## Shift Factors and Master Curves
Experimental Shift Factors
T [°C] | aT | bT
130 | 1 | 1.1
145 | 1 | 1
160 | 1 | 1
175 | 1 | 1
190 | 1 | 1
T [K] | Experimental log(aT) | WLF log(aT) | Residual Squared | WLF aT | WLF Parameters
403.15 | 0 | 2.0455 | 4.1839 | 111.0336 | C1 | 15
418.15 | 0 | 0.95745 | 0.9167 | 9.0666 | C2 [K] | 250
433.15 | 0 | 0 | 0 | 1 | Tref [K] | 433.15
448.15 | 0 | -0.84906 | 0.7209 | 0.14156
463.15 | 0 | -1.6071 | 2.5829 | 0.024709
|  | Residual Squared Sum | 8.4044
Instructions for using PS Rheology TTS.xlsx
1. Change the values of aT to shift the curves in the SAOS tan δ plot until the data collapse into a single continuous curve. 2. Use the Solver plug-in to fit the aT values to the WLF equation. In the Solver window, set cell D17 to be the objective cell to be minimized, and cells H11 and H12 as the cells that should be varied. 3. Change the values of bT to refine the superposition in the SAOS G' and G", stress relaxation, and creep mastercurves.

## SAOS Data
130 °C | [6 empty] | 145 °C | [6 empty] | 160 °C | [6 empty] | 175 °C | [6 empty] | 190 °C
Angular Frequency | Storage Modulus | Loss Modulus | Tan Delta | Shifted Frequency | Shifted Storage Modulus | Shifted Loss Modulus | Angular Frequency | Storage Modulus | Loss Modulus | Tan Delta | Shifted Frequency | Shifted Storage Modulus | Shifted Loss Modulus | Angular Frequency | Storage Modulus | Loss Modulus | Tan Delta | Shifted Frequency | Shifted Storage Modulus | Shifted Loss Modulus | Angular Frequency | Storage Modulus | Loss Modulus | Tan Delta | Shifted Frequency | Shifted Storage Modulus | Shifted Loss Modulus | Angular Frequency | Storage Modulus | Loss Modulus | Tan Delta | Shifted Frequency | Shifted Storage Modulus | Shifted Loss Modulus
[rad/s] | [Pa] | [Pa] |  | [rad/s] | [Pa] | [Pa] | [rad/s] | [Pa] | [Pa] |  | [rad/s] | [Pa] | [Pa] | [rad/s] | [Pa] | [Pa] |  | [rad/s] | [Pa] | [Pa] | [rad/s] | [Pa] | [Pa] |  | [rad/s] | [Pa] | [Pa] | [rad/s] | [Pa] | [Pa] |  | [rad/s] | [Pa] | [Pa]
300 | 3366000 | 6079700 | 1.806 | 300 | 3702600 | 6687670 | 300 | 596730 | 616870 | 1.034 | 300 | 596730 | 616870 | 300 | 292930 | 159900 | 0.546 | 300 | 292930 | 159900 | 300 | 210030 | 75546 | 0.36 | 300 | 210030 | 75546 | 300 | 153880 | 51895 | 0.337 | 300 | 153880 | 51895
215 | 2585300 | 4779400 | 1.849 | 215 | 2843830 | 5257340 | 215 | 525220 | 501540 | 0.955 | 215 | 525220 | 501540 | 215 | 270900 | 134750 | 0.497 | 215 | 270900 | 134750 | 215 | 198090 | 68353 | 0.345 | 215 | 198090 | 68353 | 215 | 144290 | 49697 | 0.344 | 215 | 144290 | 49697
154 | 2034300 | 3740000 | 1.838 | 154 | 2237730 | 4114000 | 154 | 465790 | 409570 | 0.879 | 154 | 465790 | 409570 | 154 | 252210 | 114660 | 0.455 | 154 | 252210 | 114660 | 154 | 186750 | 62821 | 0.336 | 154 | 186750 | 62821 | 154 | 134810 | 47960 | 0.356 | 154 | 134810 | 47960
111 | 1638500 | 2931400 | 1.789 | 111 | 1802350 | 3224540 | 111 | 416000 | 335720 | 0.807 | 111 | 416000 | 335720 | 111 | 235710 | 98559 | 0.418 | 111 | 235710 | 98559 | 111 | 175900 | 58603 | 0.333 | 111 | 175900 | 58603 | 111 | 125300 | 46511 | 0.371 | 111 | 125300 | 46511
79.3 | 1344900 | 2296300 | 1.707 | 79.3 | 1479390 | 2525930 | 79.3 | 374200 | 276250 | 0.738 | 79.3 | 374200 | 276250 | 79.3 | 221290 | 85896 | 0.388 | 79.3 | 221290 | 85896 | 79.3 | 165400 | 55441 | 0.335 | 79.3 | 165400 | 55441 | 79.3 | 115890 | 45269 | 0.391 | 79.3 | 115890 | 45269
56.9 | 1122000 | 1803800 | 1.608 | 56.9 | 1234200 | 1984180 | 56.9 | 338990 | 228180 | 0.673 | 56.9 | 338990 | 228180 | 56.9 | 208340 | 76003 | 0.365 | 56.9 | 208340 | 76003 | 56.9 | 155040 | 53019 | 0.342 | 56.9 | 155040 | 53019 | 56.9 | 106590 | 44121 | 0.414 | 56.9 | 106590 | 44121
40.8 | 948680 | 1421800 | 1.499 | 40.8 | 1043548 | 1563980 | 40.8 | 309680 | 189580 | 0.612 | 40.8 | 309680 | 189580 | 40.8 | 196460 | 68353 | 0.348 | 40.8 | 196460 | 68353 | 40.8 | 144810 | 51139 | 0.353 | 40.8 | 144810 | 51139 | 40.8 | 97384 | 42971 | 0.441 | 40.8 | 97384 | 42971
29.3 | 812420 | 1129100 | 1.39 | 29.3 | 893662 | 1242010 | 29.3 | 284800 | 158400 | 0.556 | 29.3 | 284800 | 158400 | 29.3 | 185310 | 62496 | 0.337 | 29.3 | 185310 | 62496 | 29.3 | 134710 | 49646 | 0.369 | 29.3 | 134710 | 49646 | 29.3 | 88336 | 41752 | 0.473 | 29.3 | 88336 | 41752
21 | 700790 | 897900 | 1.281 | 21 | 770869 | 987690 | 21 | 263370 | 133150 | 0.506 | 21 | 263370 | 133150 | 21 | 174710 | 58069 | 0.332 | 21 | 174710 | 58069 | 21 | 124630 | 48344 | 0.388 | 21 | 124630 | 48344 | 21 | 79484 | 40410 | 0.508 | 21 | 79484 | 40410
15 | 609580 | 717220 | 1.177 | 15 | 670538 | 788942 | 15 | 245140 | 113010 | 0.461 | 15 | 245140 | 113010 | 15 | 164470 | 54740 | 0.333 | 15 | 164470 | 54740 | 15 | 114660 | 47146 | 0.411 | 15 | 114660 | 47146 | 15 | 70855 | 38881 | 0.549 | 15 | 70855 | 38881
10.8 | 534350 | 575490 | 1.077 | 10.8 | 587785 | 633039 | 10.8 | 229350 | 97002 | 0.423 | 10.8 | 229350 | 97002 | 10.8 | 154430 | 52214 | 0.338 | 10.8 | 154430 | 52214 | 10.8 | 104780 | 45931 | 0.438 | 10.8 | 104780 | 45931 | 10.8 | 62567 | 37174 | 0.594 | 10.8 | 62567 | 37174
7.74 | 472440 | 464300 | 0.983 | 7.74 | 519684 | 510730 | 7.74 | 215410 | 84361 | 0.392 | 7.74 | 215410 | 84361 | 7.74 | 144380 | 50222 | 0.348 | 7.74 | 144380 | 50222 | 7.74 | 95099 | 44660 | 0.47 | 7.74 | 95099 | 44660 | 7.74 | 54641 | 35249 | 0.645 | 7.74 | 54641 | 35249
5.55 | 420440 | 376070 | 0.894 | 5.55 | 462484 | 413677 | 5.55 | 203010 | 74583 | 0.367 | 5.55 | 203010 | 74583 | 5.55 | 134530 | 48697 | 0.362 | 5.55 | 134530 | 48697 | 5.55 | 85552 | 43221 | 0.505 | 5.55 | 85552 | 43221 | 5.55 | 47159 | 33129 | 0.702 | 5.55 | 47159 | 33129
3.98 | 377140 | 306190 | 0.812 | 3.98 | 414854 | 336809 | 3.98 | 191620 | 67019 | 0.35 | 3.98 | 191620 | 67019 | 3.98 | 124620 | 47344 | 0.38 | 3.98 | 124620 | 47344 | 3.98 | 76247 | 41573 | 0.545 | 3.98 | 76247 | 41573 | 3.98 | 40158 | 30797 | 0.767 | 3.98 | 40158 | 30797
2.85 | 340960 | 250510 | 0.735 | 2.85 | 375056 | 275561 | 2.85 | 180690 | 61186 | 0.339 | 2.85 | 180690 | 61186 | 2.85 | 114960 | 46179 | 0.402 | 2.85 | 114960 | 46179 | 2.85 | 67320 | 39723 | 0.59 | 2.85 | 67320 | 39723 | 2.85 | 33736 | 28326 | 0.84 | 2.85 | 33736 | 28326
2.05 | 310790 | 206130 | 0.663 | 2.05 | 341869 | 226743 | 2.05 | 170290 | 56677 | 0.333 | 2.05 | 170290 | 56677 | 2.05 | 105430 | 45141 | 0.428 | 2.05 | 105430 | 45141 | 2.05 | 58796 | 37685 | 0.641 | 2.05 | 58796 | 37685 | 2.05 | 27917 | 25756 | 0.923 | 2.05 | 27917 | 25756
1.47 | 284740 | 170100 | 0.597 | 1.47 | 313214 | 187110 | 1.47 | 160250 | 53413 | 0.333 | 1.47 | 160250 | 53413 | 1.47 | 95850 | 43865 | 0.458 | 1.47 | 95850 | 43865 | 1.47 | 50751 | 35416 | 0.698 | 1.47 | 50751 | 35416 | 1.47 | 22729 | 23108 | 1.017 | 1.47 | 22729 | 23108
1.05 | 263360 | 141500 | 0.537 | 1.05 | 289696 | 155650 | 1.05 | 150520 | 50870 | 0.338 | 1.05 | 150520 | 50870 | 1.05 | 86569 | 42566 | 0.492 | 1.05 | 86569 | 42566 | 1.05 | 43335 | 32943 | 0.76 | 1.05 | 43335 | 32943 | 1.05 | 18187 | 20439 | 1.124 | 1.05 | 18187 | 20439
0.754 | 244150 | 118750 | 0.486 | 0.754 | 268565 | 130625 | 0.754 | 140780 | 49003 | 0.348 | 0.754 | 140780 | 49003 | 0.754 | 77492 | 41148 | 0.531 | 0.754 | 77492 | 41148 | 0.754 | 36477 | 30319 | 0.831 | 0.754 | 36477 | 30319 | 0.754 | 14289 | 17829 | 1.248 | 0.754 | 14289 | 17829
0.541 | 227660 | 101140 | 0.444 | 0.541 | 250426 | 111254 | 0.541 | 131210 | 47473 | 0.362 | 0.541 | 131210 | 47473 | 0.541 | 68763 | 39400 | 0.573 | 0.541 | 68763 | 39400 | 0.541 | 30196 | 27596 | 0.914 | 0.541 | 30196 | 27596 | 0.541 | 11035 | 15336 | 1.39 | 0.541 | 11035 | 15336
0.388 | 213240 | 87316 | 0.409 | 0.388 | 234564 | 96047.6 | 0.388 | 121270 | 46412 | 0.383 | 0.388 | 121270 | 46412 | 0.388 | 60121 | 37746 | 0.628 | 0.388 | 60121 | 37746 | 0.388 | 24587 | 24760 | 1.007 | 0.388 | 24587 | 24760 | 0.388 | 8320.8 | 12959 | 1.557 | 0.388 | 8320.8 | 12959
0.278 | 200580 | 76928 | 0.384 | 0.278 | 220638 | 84620.8 | 0.278 | 112110 | 45000 | 0.401 | 0.278 | 112110 | 45000 | 0.278 | 52112 | 35382 | 0.679 | 0.278 | 52112 | 35382 | 0.278 | 19651 | 21835 | 1.111 | 0.278 | 19651 | 21835 | 0.278 | 6176.7 | 10800 | 1.749 | 0.278 | 6176.7 | 10800
0.199 | 190110 | 68096 | 0.358 | 0.199 | 209121 | 74905.6 | 0.199 | 102790 | 43990 | 0.428 | 0.199 | 102790 | 43990 | 0.199 | 44530 | 33081 | 0.743 | 0.199 | 44530 | 33081 | 0.199 | 15377 | 19021 | 1.237 | 0.199 | 15377 | 19021 | 0.199 | 4480.3 | 8857.7 | 1.977 | 0.199 | 4480.3 | 8857.7
0.143 | 178880 | 61253 | 0.342 | 0.143 | 196768 | 67378.3 | 0.143 | 93051 | 42739 | 0.459 | 0.143 | 93051 | 42739 | 0.143 | 37575 | 30353 | 0.808 | 0.143 | 37575 | 30353 | 0.143 | 11916 | 16328 | 1.37 | 0.143 | 11916 | 16328 | 0.143 | 3198.3 | 7170.5 | 2.242 | 0.143 | 3198.3 | 7170.5
0.103 | 168600 | 56788 | 0.337 | 0.103 | 185460 | 62466.8 | 0.103 | 83875 | 41445 | 0.494 | 0.103 | 83875 | 41445 | 0.103 | 31344 | 27788 | 0.887 | 0.103 | 31344 | 27788 | 0.103 | 8974.5 | 13787 | 1.536 | 0.103 | 8974.5 | 13787 | 0.103 | 2238.1 | 5734.6 | 2.562 | 0.103 | 2238.1 | 5734.6
0.0735 | 158650 | 53599 | 0.338 | 0.0735 | 174515 | 58958.9 | 0.0735 | 75520 | 40024 | 0.53 | 0.0735 | 75520 | 40024 | 0.0735 | 25703 | 25069 | 0.975 | 0.0735 | 25703 | 25069 | 0.0735 | 6647.5 | 11486 | 1.728 | 0.0735 | 6647.5 | 11486 | 0.0735 | 1532.6 | 4513.1 | 2.945 | 0.0735 | 1532.6 | 4513.1
0.0527 | 149260 | 50294 | 0.337 | 0.0527 | 164186 | 55323.4 | 0.0527 | 66782 | 38411 | 0.575 | 0.0527 | 66782 | 38411 | 0.0527 | 20659 | 22222 | 1.076 | 0.0527 | 20659 | 22222 | 0.0527 | 4807.3 | 9382.1 | 1.952 | 0.0527 | 4807.3 | 9382.1 | 0.0527 | 1015.1 | 3475.2 | 3.423 | 0.0527 | 1015.1 | 3475.2
0.0378 | 139280 | 47966 | 0.344 | 0.0378 | 153208 | 52762.6 | 0.0378 | 58554 | 36415 | 0.622 | 0.0378 | 58554 | 36415 | 0.0378 | 16408 | 19456 | 1.186 | 0.0378 | 16408 | 19456 | 0.0378 | 3422.8 | 7574.8 | 2.213 | 0.0378 | 3422.8 | 7574.8 | 0.0378 | 665.74 | 2661.1 | 3.997 | 0.0378 | 665.74 | 2661.1
0.0271 | 130020 | 47075 | 0.362 | 0.0271 | 143022 | 51782.5 | 0.0271 | 50931 | 34416 | 0.676 | 0.0271 | 50931 | 34416 | 0.0271 | 12746 | 16811 | 1.319 | 0.0271 | 12746 | 16811 | 0.0271 | 2386.3 | 6011.4 | 2.519 | 0.0271 | 2386.3 | 6011.4 | 0.0271 | 428.89 | 2015.9 | 4.7 | 0.0271 | 428.89 | 2015.9
0.0194 | 120970 | 45962 | 0.38 | 0.0194 | 133067 | 50558.2 | 0.0194 | 43325 | 32221 | 0.744 | 0.0194 | 43325 | 32221 | 0.0194 | 9670.3 | 14283 | 1.477 | 0.0194 | 9670.3 | 14283 | 0.0194 | 1614.7 | 4694.3 | 2.907 | 0.0194 | 1614.7 | 4694.3 | 0.0194 | 275.1 | 1519.3 | 5.523 | 0.0194 | 275.1 | 1519.3
0.0139 | 111550 | 44047 | 0.395 | 0.0139 | 122705 | 48451.7 | 0.0139 | 36607 | 29590 | 0.808 | 0.0139 | 36607 | 29590 | 0.0139 | 7227.8 | 11940 | 1.652 | 0.0139 | 7227.8 | 11940 | 0.0139 | 1077.4 | 3635.5 | 3.374 | 0.0139 | 1077.4 | 3635.5 | 0.0139 | 169.66 | 1122.5 | 6.617 | 0.0139 | 169.66 | 1122.5
0.01 | 101900 | 42940 | 0.421 | 0.01 | 112090 | 47234 | 0.01 | 30467 | 26961 | 0.885 | 0.01 | 30467 | 26961 | 0.01 | 5293.2 | 9828.9 | 1.857 | 0.01 | 5293.2 | 9828.9 | 0.01 | 707.65 | 2783.3 | 3.933 | 0.01 | 707.65 | 2783.3 | 0.01 | 104.82 | 825.8 | 7.878 | 0.01 | 104.82 | 825.8

## Stress Relaxation Data
130 °C |  |  |  | 145 °C |  |  |  | 160 °C |  |  |  | 175 °C |  |  |  | 190 °C
Interval Time | Relaxation Modulus | Shifted Interval Time | Shifted Relaxation Modulus | Interval Time | Relaxation Modulus | Shifted Interval Time | Shifted Relaxation Modulus | Interval Time | Relaxation Modulus | Shifted Interval Time | Shifted Relaxation Modulus | Interval Time | Relaxation Modulus | Shifted Interval Time | Shifted Relaxation Modulus | Interval Time | Relaxation Modulus | Shifted Interval Time | Shifted Relaxation Modulus
[s] | [Pa] | [s] | [Pa] | [s] | [Pa] | [s] | [Pa] | [s] | [Pa] | [s] | [Pa] | [s] | [Pa] | [s] | [Pa] | [s] | [Pa] | [s] | [Pa]
0.2011 | 292350 | 0.2011 | 321585 | 0.2009 | 143340 | 0.2009 | 143340 | 0.2009 | 92657 | 0.2009 | 92657 | 0.2009 | 57334 | 0.2009 | 57334 | 0.201 | 29941 | 0.201 | 29941
0.3012 | 249030 | 0.3012 | 273933 | 0.3008 | 130680 | 0.3008 | 130680 | 0.3008 | 81822 | 0.3008 | 81822 | 0.302 | 47469 | 0.302 | 47469 | 0.302 | 23032 | 0.302 | 23032
0.4013 | 226460 | 0.4013 | 249106 | 0.4018 | 122890 | 0.4018 | 122890 | 0.4018 | 74767 | 0.4018 | 74767 | 0.4029 | 41392 | 0.4029 | 41392 | 0.403 | 19029 | 0.403 | 19029
0.5009 | 212110 | 0.5009 | 233321 | 0.5029 | 117270 | 0.5029 | 117270 | 0.5029 | 69591 | 0.5029 | 69591 | 0.505 | 37077 | 0.505 | 37077 | 0.505 | 16309 | 0.505 | 16309
0.601 | 201640 | 0.601 | 221804 | 0.604 | 112850 | 0.604 | 112850 | 0.604 | 65506 | 0.604 | 65506 | 0.6069 | 33793 | 0.6069 | 33793 | 0.607 | 14327 | 0.607 | 14327
0.7021 | 193690 | 0.7021 | 213059 | 0.7048 | 109230 | 0.7048 | 109230 | 0.7048 | 62169 | 0.7048 | 62169 | 0.709 | 31171 | 0.709 | 31171 | 0.7091 | 12796 | 0.7091 | 12796
0.8022 | 187590 | 0.8022 | 206349 | 0.8059 | 106140 | 0.8059 | 106140 | 0.8059 | 59349 | 0.8059 | 59349 | 0.812 | 29000 | 0.812 | 29000 | 0.812 | 11555 | 0.812 | 11555
0.9023 | 182300 | 0.9023 | 200530 | 0.908 | 103420 | 0.908 | 103420 | 0.908 | 56884 | 0.908 | 56884 | 0.9149 | 27148 | 0.9149 | 27148 | 0.915 | 10543 | 0.915 | 10543
1.003 | 178020 | 1.003 | 195822 | 1.01 | 101070 | 1.01 | 101070 | 1.01 | 54727 | 1.01 | 54727 | 1.019 | 25561 | 1.019 | 25561 | 1.019 | 9709.4 | 1.019 | 9709.4
1.103 | 174370 | 1.103 | 191807 | 1.112 | 98929 | 1.112 | 98929 | 1.112 | 52820 | 1.112 | 52820 | 1.123 | 24186 | 1.123 | 24186 | 1.123 | 8969.2 | 1.123 | 8969.2
1.204 | 170980 | 1.204 | 188078 | 1.214 | 96999 | 1.214 | 96999 | 1.214 | 51087 | 1.214 | 51087 | 1.227 | 22983 | 1.227 | 22983 | 1.227 | 8349.1 | 1.227 | 8349.1
1.304 | 168130 | 1.304 | 184943 | 1.316 | 95230 | 1.316 | 95230 | 1.316 | 49533 | 1.316 | 49533 | 1.332 | 21869 | 1.332 | 21869 | 1.332 | 7805.7 | 1.332 | 7805.7
1.405 | 165500 | 1.405 | 182050 | 1.419 | 93581 | 1.419 | 93581 | 1.419 | 48097 | 1.419 | 48097 | 1.438 | 20854 | 1.438 | 20854 | 1.438 | 7327 | 1.438 | 7327
1.506 | 163080 | 1.506 | 179388 | 1.522 | 92088 | 1.522 | 92088 | 1.522 | 46790 | 1.522 | 46790 | 1.544 | 19977 | 1.544 | 19977 | 1.544 | 6876 | 1.544 | 6876
1.607 | 161060 | 1.607 | 177166 | 1.625 | 90648 | 1.625 | 90648 | 1.625 | 45575 | 1.625 | 45575 | 1.65 | 19169 | 1.65 | 19169 | 1.65 | 6493.3 | 1.65 | 6493.3
1.707 | 158970 | 1.707 | 174867 | 1.728 | 89355 | 1.728 | 89355 | 1.728 | 44428 | 1.728 | 44428 | 1.756 | 18414 | 1.756 | 18414 | 1.756 | 6150.3 | 1.756 | 6150.3
1.808 | 157220 | 1.808 | 172942 | 1.832 | 88108 | 1.832 | 88108 | 1.832 | 43381 | 1.832 | 43381 | 1.864 | 17719 | 1.864 | 17719 | 1.864 | 5841.9 | 1.864 | 5841.9
1.909 | 155660 | 1.909 | 171226 | 1.935 | 86975 | 1.935 | 86975 | 1.935 | 42379 | 1.935 | 42379 | 1.971 | 17089 | 1.971 | 17089 | 1.971 | 5552.7 | 1.971 | 5552.7
2.01 | 153970 | 2.01 | 169367 | 2.039 | 85847 | 2.039 | 85847 | 2.039 | 41460 | 2.039 | 41460 | 2.079 | 16521 | 2.079 | 16521 | 2.079 | 5298.8 | 2.079 | 5298.8
2.111 | 152600 | 2.111 | 167860 | 2.143 | 84794 | 2.143 | 84794 | 2.143 | 40580 | 2.143 | 40580 | 2.187 | 15963 | 2.187 | 15963 | 2.187 | 5039.5 | 2.187 | 5039.5
2.212 | 151180 | 2.212 | 166298 | 2.248 | 83781 | 2.248 | 83781 | 2.248 | 39762 | 2.248 | 39762 | 2.296 | 15474 | 2.296 | 15474 | 2.296 | 4817 | 2.296 | 4817
2.313 | 149870 | 2.313 | 164857 | 2.352 | 82819 | 2.352 | 82819 | 2.352 | 38973 | 2.352 | 38973 | 2.405 | 14985 | 2.405 | 14985 | 2.405 | 4630.1 | 2.405 | 4630.1
2.414 | 148740 | 2.414 | 163614 | 2.457 | 81917 | 2.457 | 81917 | 2.457 | 38208 | 2.457 | 38208 | 2.515 | 14557 | 2.515 | 14557 | 2.515 | 4416.1 | 2.515 | 4416.1
2.516 | 147550 | 2.516 | 162305 | 2.562 | 81011 | 2.562 | 81011 | 2.562 | 37508 | 2.562 | 37508 | 2.625 | 14108 | 2.625 | 14108 | 2.625 | 4256.2 | 2.625 | 4256.2
2.617 | 146400 | 2.617 | 161040 | 2.667 | 80171 | 2.667 | 80171 | 2.667 | 36828 | 2.667 | 36828 | 2.736 | 13693 | 2.736 | 13693 | 2.736 | 4077.3 | 2.736 | 4077.3
2.718 | 145500 | 2.718 | 160050 | 2.772 | 79331 | 2.772 | 79331 | 2.772 | 36201 | 2.772 | 36201 | 2.847 | 13312 | 2.847 | 13312 | 2.847 | 3929.2 | 2.847 | 3929.2
2.82 | 144370 | 2.82 | 158807 | 2.878 | 78560 | 2.878 | 78560 | 2.878 | 35554 | 2.878 | 35554 | 2.958 | 12964 | 2.958 | 12964 | 2.958 | 3772.8 | 2.958 | 3772.8
2.921 | 143520 | 2.921 | 157872 | 2.984 | 77796 | 2.984 | 77796 | 2.984 | 34994 | 2.984 | 34994 | 3.07 | 12617 | 3.07 | 12617 | 3.07 | 3646.1 | 3.07 | 3646.1
3.022 | 142520 | 3.022 | 156772 | 3.09 | 77094 | 3.09 | 77094 | 3.09 | 34430 | 3.09 | 34430 | 3.183 | 12288 | 3.183 | 12288 | 3.183 | 3521.8 | 3.183 | 3521.8
3.124 | 141650 | 3.124 | 155815 | 3.196 | 76369 | 3.196 | 76369 | 3.196 | 33909 | 3.196 | 33909 | 3.295 | 11978 | 3.295 | 11978 | 3.295 | 3406.3 | 3.295 | 3406.3
3.226 | 140900 | 3.226 | 154990 | 3.302 | 75704 | 3.302 | 75704 | 3.302 | 33387 | 3.302 | 33387 | 3.409 | 11687 | 3.409 | 11687 | 3.409 | 3282.9 | 3.409 | 3282.9
3.327 | 140010 | 3.327 | 154011 | 3.409 | 75039 | 3.409 | 75039 | 3.409 | 32878 | 3.409 | 32878 | 3.522 | 11407 | 3.522 | 11407 | 3.522 | 3196.8 | 3.522 | 3196.8
3.429 | 139270 | 3.429 | 153197 | 3.516 | 74415 | 3.516 | 74415 | 3.516 | 32384 | 3.516 | 32384 | 3.637 | 11147 | 3.637 | 11147 | 3.637 | 3087 | 3.637 | 3087
3.531 | 138610 | 3.531 | 152471 | 3.623 | 73780 | 3.623 | 73780 | 3.623 | 31936 | 3.623 | 31936 | 3.751 | 10884 | 3.751 | 10884 | 3.751 | 2967.8 | 3.751 | 2967.8
3.632 | 137750 | 3.632 | 151525 | 3.73 | 73208 | 3.73 | 73208 | 3.73 | 31475 | 3.73 | 31475 | 3.866 | 10622 | 3.866 | 10622 | 3.866 | 2888.5 | 3.866 | 2888.5
3.734 | 137250 | 3.734 | 150975 | 3.838 | 72599 | 3.838 | 72599 | 3.838 | 31036 | 3.838 | 31036 | 3.982 | 10368 | 3.982 | 10368 | 3.982 | 2787.4 | 3.982 | 2787.4
3.836 | 136550 | 3.836 | 150205 | 3.945 | 72066 | 3.945 | 72066 | 3.945 | 30613 | 3.945 | 30613 | 4.098 | 10162 | 4.098 | 10162 | 4.098 | 2714 | 4.098 | 2714
3.938 | 135950 | 3.938 | 149545 | 4.053 | 71494 | 4.053 | 71494 | 4.053 | 30206 | 4.053 | 30206 | 4.215 | 9952.6 | 4.215 | 9952.6 | 4.215 | 2638.3 | 4.215 | 2638.3
4.04 | 135310 | 4.04 | 148841 | 4.162 | 70963 | 4.162 | 70963 | 4.162 | 29825 | 4.162 | 29825 | 4.332 | 9735.4 | 4.332 | 9735.4 | 4.332 | 2569.7 | 4.332 | 2569.7
4.142 | 134670 | 4.142 | 148137 | 4.27 | 70449 | 4.27 | 70449 | 4.27 | 29448 | 4.27 | 29448 | 4.449 | 9530.2 | 4.449 | 9530.2 | 4.449 | 2493.7 | 4.449 | 2493.7
4.244 | 134230 | 4.244 | 147653 | 4.378 | 69945 | 4.378 | 69945 | 4.378 | 29071 | 4.378 | 29071 | 4.567 | 9352.9 | 4.567 | 9352.9 | 4.567 | 2428.6 | 4.567 | 2428.6
4.346 | 133580 | 4.346 | 146938 | 4.487 | 69420 | 4.487 | 69420 | 4.487 | 28713 | 4.487 | 28713 | 4.685 | 9159.7 | 4.685 | 9159.7 | 4.685 | 2341.2 | 4.685 | 2341.2
4.448 | 133040 | 4.448 | 146344 | 4.596 | 68951 | 4.596 | 68951 | 4.596 | 28383 | 4.596 | 28383 | 4.804 | 8961.3 | 4.804 | 8961.3 | 4.804 | 2298.2 | 4.804 | 2298.2
4.551 | 132550 | 4.551 | 145805 | 4.706 | 68474 | 4.706 | 68474 | 4.706 | 28007 | 4.706 | 28007 | 4.924 | 8785.3 | 4.924 | 8785.3 | 4.924 | 2252.6 | 4.924 | 2252.6
4.653 | 131970 | 4.653 | 145167 | 4.815 | 68012 | 4.815 | 68012 | 4.815 | 27710 | 4.815 | 27710 | 5.043 | 8600.8 | 5.043 | 8600.8 | 5.043 | 2180.1 | 5.043 | 2180.1
4.755 | 131570 | 4.755 | 144727 | 4.925 | 67567 | 4.925 | 67567 | 4.925 | 27385 | 4.925 | 27385 | 5.164 | 8454.5 | 5.164 | 8454.5 | 5.164 | 2134.2 | 5.164 | 2134.2
4.858 | 130860 | 4.858 | 143946 | 5.035 | 67119 | 5.035 | 67119 | 5.035 | 27075 | 5.035 | 27075 | 5.285 | 8284.9 | 5.285 | 8284.9 | 5.285 | 2069.8 | 5.285 | 2069.8
4.96 | 130540 | 4.96 | 143594 | 5.145 | 66656 | 5.145 | 66656 | 5.145 | 26766 | 5.145 | 26766 | 5.406 | 8137.6 | 5.406 | 8137.6 | 5.406 | 2028.1 | 5.406 | 2028.1
5.063 | 130070 | 5.063 | 143077 | 5.255 | 66280 | 5.255 | 66280 | 5.255 | 26474 | 5.255 | 26474 | 5.528 | 7977.2 | 5.528 | 7977.2 | 5.528 | 1959.8 | 5.528 | 1959.8
5.165 | 129520 | 5.165 | 142472 | 5.366 | 65807 | 5.366 | 65807 | 5.366 | 26189 | 5.366 | 26189 | 5.65 | 7851.7 | 5.65 | 7851.7 | 5.65 | 1926.4 | 5.65 | 1926.4
5.268 | 129180 | 5.268 | 142098 | 5.476 | 65476 | 5.476 | 65476 | 5.476 | 25901 | 5.476 | 25901 | 5.773 | 7711 | 5.773 | 7711 | 5.773 | 1869.2 | 5.773 | 1869.2
5.37 | 128600 | 5.37 | 141460 | 5.588 | 65024 | 5.588 | 65024 | 5.588 | 25625 | 5.588 | 25625 | 5.896 | 7566 | 5.896 | 7566 | 5.896 | 1819.6 | 5.896 | 1819.6
5.473 | 128300 | 5.473 | 141130 | 5.699 | 64624 | 5.699 | 64624 | 5.699 | 25353 | 5.699 | 25353 | 6.02 | 7426 | 6.02 | 7426 | 6.02 | 1776.1 | 6.02 | 1776.1
5.576 | 127780 | 5.576 | 140558 | 5.81 | 64252 | 5.81 | 64252 | 5.81 | 25091 | 5.81 | 25091 | 6.144 | 7317.4 | 6.144 | 7317.4 | 6.144 | 1749.4 | 6.144 | 1749.4
5.679 | 127420 | 5.679 | 140162 | 5.922 | 63821 | 5.922 | 63821 | 5.922 | 24836 | 5.922 | 24836 | 6.269 | 7191 | 6.269 | 7191 | 6.269 | 1694.6 | 6.269 | 1694.6
5.781 | 127020 | 5.781 | 139722 | 6.034 | 63488 | 6.034 | 63488 | 6.034 | 24574 | 6.034 | 24574 | 6.394 | 7055.1 | 6.394 | 7055.1 | 6.394 | 1660.9 | 6.394 | 1660.9
5.884 | 126520 | 5.884 | 139172 | 6.146 | 63116 | 6.146 | 63116 | 6.146 | 24334 | 6.146 | 24334 | 6.52 | 6954.8 | 6.52 | 6954.8 | 6.52 | 1626.2 | 6.52 | 1626.2
5.987 | 126240 | 5.987 | 138864 | 6.258 | 62733 | 6.258 | 62733 | 6.258 | 24088 | 6.258 | 24088 | 6.646 | 6825.5 | 6.646 | 6825.5 | 6.646 | 1588.2 | 6.646 | 1588.2
6.09 | 125730 | 6.09 | 138303 | 6.371 | 62406 | 6.371 | 62406 | 6.371 | 23843 | 6.371 | 23843 | 6.773 | 6712 | 6.773 | 6712 | 6.773 | 1566.4 | 6.773 | 1566.4
6.193 | 125470 | 6.193 | 138017 | 6.484 | 62056 | 6.484 | 62056 | 6.484 | 23613 | 6.484 | 23613 | 6.9 | 6609.7 | 6.9 | 6609.7 | 6.9 | 1531.9 | 6.9 | 1531.9
6.296 | 125010 | 6.296 | 137511 | 6.597 | 61719 | 6.597 | 61719 | 6.597 | 23381 | 6.597 | 23381 | 7.028 | 6501.2 | 7.028 | 6501.2 | 7.028 | 1495.2 | 7.028 | 1495.2
6.4 | 124760 | 6.4 | 137236 | 6.71 | 61389 | 6.71 | 61389 | 6.71 | 23155 | 6.71 | 23155 | 7.156 | 6399.6 | 7.156 | 6399.6 | 7.156 | 1485.7 | 7.156 | 1485.7
6.503 | 124360 | 6.503 | 136796 | 6.824 | 61046 | 6.824 | 61046 | 6.824 | 22944 | 6.824 | 22944 | 7.285 | 6310.4 | 7.285 | 6310.4 | 7.285 | 1436.4 | 7.285 | 1436.4
6.606 | 123940 | 6.606 | 136334 | 6.937 | 60716 | 6.937 | 60716 | 6.937 | 22734 | 6.937 | 22734 | 7.415 | 6208.8 | 7.415 | 6208.8 | 7.415 | 1407.3 | 7.415 | 1407.3
6.709 | 123650 | 6.709 | 136015 | 7.051 | 60429 | 7.051 | 60429 | 7.051 | 22503 | 7.051 | 22503 | 7.544 | 6112.7 | 7.544 | 6112.7 | 7.544 | 1370.8 | 7.544 | 1370.8
6.813 | 123220 | 6.813 | 135542 | 7.165 | 60105 | 7.165 | 60105 | 7.165 | 22313 | 7.165 | 22313 | 7.675 | 6009.2 | 7.675 | 6009.2 | 7.675 | 1335.4 | 7.675 | 1335.4
6.916 | 123040 | 6.916 | 135344 | 7.28 | 59766 | 7.28 | 59766 | 7.28 | 22101 | 7.28 | 22101 | 7.806 | 5919.9 | 7.806 | 5919.9 | 7.806 | 1321.8 | 7.806 | 1321.8
7.02 | 122570 | 7.02 | 134827 | 7.394 | 59486 | 7.394 | 59486 | 7.394 | 21908 | 7.394 | 21908 | 7.937 | 5845.5 | 7.937 | 5845.5 | 7.937 | 1297.9 | 7.937 | 1297.9
7.123 | 122240 | 7.123 | 134464 | 7.509 | 59199 | 7.509 | 59199 | 7.509 | 21688 | 7.509 | 21688 | 8.069 | 5749.3 | 8.069 | 5749.3 | 8.069 | 1275.2 | 8.069 | 1275.2
7.227 | 122000 | 7.227 | 134200 | 7.624 | 58891 | 7.624 | 58891 | 7.624 | 21525 | 7.624 | 21525 | 8.202 | 5678.5 | 8.202 | 5678.5 | 8.202 | 1249.7 | 8.202 | 1249.7
7.33 | 121600 | 7.33 | 133760 | 7.74 | 58591 | 7.74 | 58591 | 7.74 | 21335 | 7.74 | 21335 | 8.335 | 5586.6 | 8.335 | 5586.6 | 8.335 | 1225.6 | 8.335 | 1225.6
7.434 | 121340 | 7.434 | 133474 | 7.855 | 58308 | 7.855 | 58308 | 7.855 | 21136 | 7.855 | 21136 | 8.468 | 5525.4 | 8.468 | 5525.4 | 8.468 | 1217.3 | 8.468 | 1217.3
7.538 | 120980 | 7.538 | 133078 | 7.971 | 58005 | 7.971 | 58005 | 7.971 | 20961 | 7.971 | 20961 | 8.602 | 5456.5 | 8.602 | 5456.5 | 8.602 | 1177.7 | 8.602 | 1177.7
7.642 | 120750 | 7.642 | 132825 | 8.087 | 57714 | 8.087 | 57714 | 8.087 | 20783 | 8.087 | 20783 | 8.737 | 5370.5 | 8.737 | 5370.5 | 8.737 | 1151.6 | 8.737 | 1151.6
7.745 | 120420 | 7.745 | 132462 | 8.204 | 57463 | 8.204 | 57463 | 8.204 | 20604 | 8.204 | 20604 | 8.872 | 5293 | 8.872 | 5293 | 8.872 | 1139.3 | 8.872 | 1139.3
7.849 | 120190 | 7.849 | 132209 | 8.32 | 57215 | 8.32 | 57215 | 8.32 | 20435 | 8.32 | 20435 | 9.008 | 5227.3 | 9.008 | 5227.3 | 9.008 | 1108.6 | 9.008 | 1108.6
7.953 | 119860 | 7.953 | 131846 | 8.437 | 56907 | 8.437 | 56907 | 8.437 | 20286 | 8.437 | 20286 | 9.144 | 5162.2 | 9.144 | 5162.2 | 9.144 | 1085.1 | 9.144 | 1085.1
8.057 | 119530 | 8.057 | 131483 | 8.554 | 56643 | 8.554 | 56643 | 8.554 | 20105 | 8.554 | 20105 | 9.281 | 5086.8 | 9.281 | 5086.8 | 9.281 | 1079.1 | 9.281 | 1079.1
8.161 | 119290 | 8.161 | 131219 | 8.671 | 56385 | 8.671 | 56385 | 8.671 | 19944 | 8.671 | 19944 | 9.419 | 5032.6 | 9.419 | 5032.6 | 9.419 | 1060.2 | 9.419 | 1060.2
8.265 | 118940 | 8.265 | 130834 | 8.788 | 56140 | 8.788 | 56140 | 8.788 | 19790 | 8.788 | 19790 | 9.557 | 4945.4 | 9.557 | 4945.4 | 9.557 | 1039.4 | 9.557 | 1039.4
8.37 | 118810 | 8.37 | 130691 | 8.906 | 55872 | 8.906 | 55872 | 8.906 | 19634 | 8.906 | 19634 | 9.695 | 4890.4 | 9.695 | 4890.4 | 9.695 | 1012.7 | 9.695 | 1012.7
8.474 | 118380 | 8.474 | 130218 | 9.024 | 55618 | 9.024 | 55618 | 9.024 | 19483 | 9.024 | 19483 | 9.834 | 4826.6 | 9.834 | 4826.6 | 9.834 | 1007.5 | 9.834 | 1007.5
8.578 | 118200 | 8.578 | 130020 | 9.142 | 55367 | 9.142 | 55367 | 9.142 | 19329 | 9.142 | 19329 | 9.974 | 4774 | 9.974 | 4774 | 9.974 | 988.37 | 9.974 | 988.37
8.682 | 117700 | 8.682 | 129470 | 9.261 | 55131 | 9.261 | 55131 | 9.261 | 19167 | 9.261 | 19167 | 10.11 | 4708.3 | 10.11 | 4708.3 | 10.11 | 968.28 | 10.11 | 968.28
8.787 | 117640 | 8.787 | 129404 | 9.379 | 54869 | 9.379 | 54869 | 9.379 | 19022 | 9.379 | 19022 | 10.26 | 4645.9 | 10.26 | 4645.9 | 10.26 | 957.22 | 10.26 | 957.22
8.891 | 117300 | 8.891 | 129030 | 9.498 | 54633 | 9.498 | 54633 | 9.498 | 18887 | 9.498 | 18887 | 10.4 | 4568.7 | 10.4 | 4568.7 | 10.4 | 942.59 | 10.4 | 942.59
8.996 | 117150 | 8.996 | 128865 | 9.617 | 54386 | 9.617 | 54386 | 9.617 | 18741 | 9.617 | 18741 | 10.54 | 4515 | 10.54 | 4515 | 10.54 | 934.94 | 10.54 | 934.94
9.1 | 116860 | 9.1 | 128546 | 9.737 | 54163 | 9.737 | 54163 | 9.737 | 18605 | 9.737 | 18605 | 10.68 | 4470.8 | 10.68 | 4470.8 | 10.68 | 917.61 | 10.68 | 917.61
9.205 | 116590 | 9.205 | 128249 | 9.856 | 53958 | 9.856 | 53958 | 9.856 | 18444 | 9.856 | 18444 | 10.82 | 4398.9 | 10.82 | 4398.9 | 10.82 | 900.05 | 10.82 | 900.05
9.309 | 116270 | 9.309 | 127897 | 9.976 | 53752 | 9.976 | 53752 | 9.976 | 18322 | 9.976 | 18322 | 10.97 | 4333.5 | 10.97 | 4333.5 | 10.97 | 883.21 | 10.97 | 883.21
9.414 | 115970 | 9.414 | 127567 | 10.1 | 53532 | 10.1 | 53532 | 10.1 | 18179 | 10.1 | 18179 | 11.11 | 4298.3 | 11.11 | 4298.3 | 11.11 | 879.54 | 11.11 | 879.54
9.519 | 115880 | 9.519 | 127468 | 10.22 | 53282 | 10.22 | 53282 | 10.22 | 18040 | 10.22 | 18040 | 11.26 | 4237.5 | 11.26 | 4237.5 | 11.26 | 853.83 | 11.26 | 853.83
9.624 | 115550 | 9.624 | 127105 | 10.34 | 53060 | 10.34 | 53060 | 10.34 | 17910 | 10.34 | 17910 | 11.4 | 4196.9 | 11.4 | 4196.9 | 11.4 | 852.74 | 11.4 | 852.74
9.728 | 115410 | 9.728 | 126951 | 10.46 | 52831 | 10.46 | 52831 | 10.46 | 17779 | 10.46 | 17779 | 11.55 | 4131.4 | 11.55 | 4131.4 | 11.55 | 829.85 | 11.55 | 829.85
9.833 | 114970 | 9.833 | 126467 | 10.58 | 52606 | 10.58 | 52606 | 10.58 | 17652 | 10.58 | 17652 | 11.69 | 4085.5 | 11.69 | 4085.5 | 11.69 | 831.23 | 11.69 | 831.23
9.938 | 114850 | 9.938 | 126335 | 10.7 | 52410 | 10.7 | 52410 | 10.7 | 17517 | 10.7 | 17517 | 11.84 | 4030.9 | 11.84 | 4030.9 | 11.84 | 834.47 | 11.84 | 834.47
10.04 | 114570 | 10.04 | 126027 | 10.82 | 52207 | 10.82 | 52207 | 10.82 | 17392 | 10.82 | 17392 | 11.99 | 3980.5 | 11.99 | 3980.5 | 11.99 | 809.85 | 11.99 | 809.85
10.15 | 114450 | 10.15 | 125895 | 10.94 | 51992 | 10.94 | 51992 | 10.94 | 17279 | 10.94 | 17279 | 12.14 | 3934.6 | 12.14 | 3934.6 | 12.14 | 804.72 | 12.14 | 804.72
10.25 | 114120 | 10.25 | 125532 | 11.06 | 51784 | 11.06 | 51784 | 11.06 | 17158 | 11.06 | 17158 | 12.29 | 3886.3 | 12.29 | 3886.3 | 12.29 | 792.56 | 12.29 | 792.56
10.36 | 113970 | 10.36 | 125367 | 11.19 | 51551 | 11.19 | 51551 | 11.19 | 17049 | 11.19 | 17049 | 12.44 | 3841.2 | 12.44 | 3841.2 | 12.44 | 784.4 | 12.44 | 784.4
10.46 | 113690 | 10.46 | 125059 | 11.31 | 51380 | 11.31 | 51380 | 11.31 | 16922 | 11.31 | 16922 | 12.59 | 3794 | 12.59 | 3794 | 12.59 | 764.9 | 12.59 | 764.9
10.57 | 113550 | 10.57 | 124905 | 11.43 | 51192 | 11.43 | 51192 | 11.43 | 16796 | 11.43 | 16796 | 12.74 | 3752.3 | 12.74 | 3752.3 | 12.74 | 760.4 | 12.74 | 760.4
10.67 | 113230 | 10.67 | 124553 | 11.56 | 50990 | 11.56 | 50990 | 11.56 | 16678 | 11.56 | 16678 | 12.89 | 3696.3 | 12.89 | 3696.3 | 12.89 | 746.22 | 12.89 | 746.22
10.78 | 113070 | 10.78 | 124377 | 11.68 | 50793 | 11.68 | 50793 | 11.68 | 16564 | 11.68 | 16564 | 13.04 | 3650.4 | 13.04 | 3650.4 | 13.04 | 731.74 | 13.04 | 731.74
10.89 | 112890 | 10.89 | 124179 | 11.8 | 50614 | 11.8 | 50614 | 11.8 | 16462 | 11.8 | 16462 | 13.19 | 3610.1 | 13.19 | 3610.1 | 13.19 | 716.87 | 13.19 | 716.87
10.99 | 112680 | 10.99 | 123948 | 11.93 | 50407 | 11.93 | 50407 | 11.93 | 16359 | 11.93 | 16359 | 13.35 | 3565.9 | 13.35 | 3565.9 | 13.35 | 715.22 | 13.35 | 715.22
11.1 | 112510 | 11.1 | 123761 | 12.05 | 50198 | 12.05 | 50198 | 12.05 | 16238 | 12.05 | 16238 | 13.5 | 3522.9 | 13.5 | 3522.9 | 13.5 | 712.74 | 13.5 | 712.74
11.2 | 112220 | 11.2 | 123442 | 12.17 | 50034 | 12.17 | 50034 | 12.17 | 16148 | 12.17 | 16148 | 13.65 | 3484.2 | 13.65 | 3484.2 | 13.65 | 692.17 | 13.65 | 692.17
11.31 | 112090 | 11.31 | 123299 | 12.3 | 49847 | 12.3 | 49847 | 12.3 | 16023 | 12.3 | 16023 | 13.81 | 3447.4 | 13.81 | 3447.4 | 13.81 | 696.27 | 13.81 | 696.27
11.41 | 111860 | 11.41 | 123046 | 12.42 | 49619 | 12.42 | 49619 | 12.42 | 15917 | 12.42 | 15917 | 13.96 | 3418.2 | 13.96 | 3418.2 | 13.96 | 658.29 | 13.96 | 658.29
11.52 | 111770 | 11.52 | 122947 | 12.55 | 49460 | 12.55 | 49460 | 12.55 | 15825 | 12.55 | 15825 | 14.12 | 3379.2 | 14.12 | 3379.2 | 14.12 | 671.9 | 14.12 | 671.9
11.62 | 111500 | 11.62 | 122650 | 12.67 | 49235 | 12.67 | 49235 | 12.67 | 15700 | 12.67 | 15700 | 14.28 | 3315.2 | 14.28 | 3315.2 | 14.28 | 636.02 | 14.28 | 636.02
11.73 | 111390 | 11.73 | 122529 | 12.8 | 49057 | 12.8 | 49057 | 12.8 | 15614 | 12.8 | 15614 | 14.43 | 3301.7 | 14.43 | 3301.7 | 14.43 | 638.7 | 14.43 | 638.7
11.84 | 111140 | 11.84 | 122254 | 12.92 | 48908 | 12.92 | 48908 | 12.92 | 15513 | 12.92 | 15513 | 14.59 | 3261.1 | 14.59 | 3261.1 | 14.59 | 613.42 | 14.59 | 613.42
11.94 | 111040 | 11.94 | 122144 | 13.05 | 48735 | 13.05 | 48735 | 13.05 | 15414 | 13.05 | 15414 | 14.75 | 3210.9 | 14.75 | 3210.9 | 14.75 | 615.54 | 14.75 | 615.54
12.05 | 110690 | 12.05 | 121759 | 13.18 | 48571 | 13.18 | 48571 | 13.18 | 15310 | 13.18 | 15310 | 14.91 | 3188.9 | 14.91 | 3188.9 | 14.91 | 580.87 | 14.91 | 580.87
12.15 | 110670 | 12.15 | 121737 | 13.3 | 48397 | 13.3 | 48397 | 13.3 | 15215 | 13.3 | 15215 | 15.07 | 3149.3 | 15.07 | 3149.3 | 15.07 | 588.88 | 15.07 | 588.88
12.26 | 110370 | 12.26 | 121407 | 13.43 | 48261 | 13.43 | 48261 | 13.43 | 15138 | 13.43 | 15138 | 15.23 | 3126.1 | 15.23 | 3126.1 | 15.23 | 568.51 | 15.23 | 568.51
12.37 | 110360 | 12.37 | 121396 | 13.56 | 48054 | 13.56 | 48054 | 13.56 | 15029 | 13.56 | 15029 | 15.39 | 3063.3 | 15.39 | 3063.3 | 15.39 | 563.59 | 15.39 | 563.59
12.47 | 109970 | 12.47 | 120967 | 13.68 | 47931 | 13.68 | 47931 | 13.68 | 14943 | 13.68 | 14943 | 15.56 | 3041.7 | 15.56 | 3041.7 | 15.56 | 545.93 | 15.56 | 545.93
12.58 | 110030 | 12.58 | 121033 | 13.81 | 47738 | 13.81 | 47738 | 13.81 | 14849 | 13.81 | 14849 | 15.72 | 3005 | 15.72 | 3005 | 15.72 | 555.07 | 15.72 | 555.07
12.69 | 109720 | 12.69 | 120692 | 13.94 | 47590 | 13.94 | 47590 | 13.94 | 14733 | 13.94 | 14733 | 15.88 | 2974.4 | 15.88 | 2974.4 | 15.88 | 541.36 | 15.88 | 541.36
12.79 | 109610 | 12.79 | 120571 | 14.07 | 47431 | 14.07 | 47431 | 14.07 | 14666 | 14.07 | 14666 | 16.05 | 2961.2 | 16.05 | 2961.2 | 16.05 | 535.27 | 16.05 | 535.27
12.9 | 109330 | 12.9 | 120263 | 14.2 | 47267 | 14.2 | 47267 | 14.2 | 14565 | 14.2 | 14565 | 16.21 | 2918.5 | 16.21 | 2918.5 | 16.21 | 531.35 | 16.21 | 531.35
13.01 | 109280 | 13.01 | 120208 | 14.32 | 47112 | 14.32 | 47112 | 14.32 | 14476 | 14.32 | 14476 | 16.38 | 2884.7 | 16.38 | 2884.7 | 16.38 | 533.36 | 16.38 | 533.36
13.11 | 109040 | 13.11 | 119944 | 14.45 | 46949 | 14.45 | 46949 | 14.45 | 14387 | 14.45 | 14387 | 16.54 | 2847.9 | 16.54 | 2847.9 | 16.54 | 525.51 | 16.54 | 525.51
13.22 | 108930 | 13.22 | 119823 | 14.58 | 46819 | 14.58 | 46819 | 14.58 | 14301 | 14.58 | 14301 | 16.71 | 2820.8 | 16.71 | 2820.8 | 16.71 | 522.07 | 16.71 | 522.07
13.32 | 108710 | 13.32 | 119581 | 14.71 | 46644 | 14.71 | 46644 | 14.71 | 14221 | 14.71 | 14221 | 16.88 | 2795.1 | 16.88 | 2795.1 | 16.88 | 523.01 | 16.88 | 523.01
13.43 | 108650 | 13.43 | 119515 | 14.84 | 46472 | 14.84 | 46472 | 14.84 | 14126 | 14.84 | 14126 | 17.04 | 2763.8 | 17.04 | 2763.8 | 17.04 | 512.55 | 17.04 | 512.55
13.54 | 108390 | 13.54 | 119229 | 14.97 | 46320 | 14.97 | 46320 | 14.97 | 14040 | 14.97 | 14040 | 17.21 | 2745.6 | 17.21 | 2745.6 | 17.21 | 508.93 | 17.21 | 508.93
13.65 | 108290 | 13.65 | 119119 | 15.1 | 46162 | 15.1 | 46162 | 15.1 | 13968 | 15.1 | 13968 | 17.38 | 2698.4 | 17.38 | 2698.4 | 17.38 | 485.34 | 17.38 | 485.34
13.75 | 108100 | 13.75 | 118910 | 15.23 | 45994 | 15.23 | 45994 | 15.23 | 13890 | 15.23 | 13890 | 17.55 | 2682 | 17.55 | 2682 | 17.55 | 492.17 | 17.55 | 492.17
13.86 | 107910 | 13.86 | 118701 | 15.36 | 45836 | 15.36 | 45836 | 15.36 | 13801 | 15.36 | 13801 | 17.72 | 2654.4 | 17.72 | 2654.4 | 17.72 | 485.97 | 17.72 | 485.97
13.97 | 107760 | 13.97 | 118536 | 15.49 | 45692 | 15.49 | 45692 | 15.49 | 13719 | 15.49 | 13719 | 17.89 | 2631.4 | 17.89 | 2631.4 | 17.89 | 475.72 | 17.89 | 475.72
14.07 | 107570 | 14.07 | 118327 | 15.63 | 45548 | 15.63 | 45548 | 15.63 | 13656 | 15.63 | 13656 | 18.07 | 2599.8 | 18.07 | 2599.8 | 18.07 | 460.24 | 18.07 | 460.24
14.18 | 107440 | 14.18 | 118184 | 15.76 | 45400 | 15.76 | 45400 | 15.76 | 13581 | 15.76 | 13581 | 18.24 | 2577.9 | 18.24 | 2577.9 | 18.24 | 457.96 | 18.24 | 457.96
14.29 | 107280 | 14.29 | 118008 | 15.89 | 45257 | 15.89 | 45257 | 15.89 | 13506 | 15.89 | 13506 | 18.41 | 2544.9 | 18.41 | 2544.9 | 18.41 | 443.81 | 18.41 | 443.81
14.39 | 107190 | 14.39 | 117909 | 16.02 | 45111 | 16.02 | 45111 | 16.02 | 13417 | 16.02 | 13417 | 18.59 | 2521.6 | 18.59 | 2521.6 | 18.59 | 431.78 | 18.59 | 431.78
14.5 | 106930 | 14.5 | 117623 | 16.15 | 44970 | 16.15 | 44970 | 16.15 | 13338 | 16.15 | 13338 | 18.76 | 2495.7 | 18.76 | 2495.7 | 18.76 | 415.84 | 18.76 | 415.84
14.61 | 106850 | 14.61 | 117535 | 16.28 | 44789 | 16.28 | 44789 | 16.28 | 13268 | 16.28 | 13268 | 18.94 | 2467.1 | 18.94 | 2467.1 | 18.94 | 411.8 | 18.94 | 411.8
14.72 | 106600 | 14.72 | 117260 | 16.42 | 44677 | 16.42 | 44677 | 16.42 | 13190 | 16.42 | 13190 | 19.11 | 2446.1 | 19.11 | 2446.1 | 19.11 | 408.25 | 19.11 | 408.25
14.82 | 106520 | 14.82 | 117172 | 16.55 | 44509 | 16.55 | 44509 | 16.55 | 13116 | 16.55 | 13116 | 19.29 | 2429.8 | 19.29 | 2429.8 | 19.29 | 410.62 | 19.29 | 410.62
14.93 | 106280 | 14.93 | 116908 | 16.68 | 44362 | 16.68 | 44362 | 16.68 | 13026 | 16.68 | 13026 | 19.47 | 2412.2 | 19.47 | 2412.2 | 19.47 | 405.15 | 19.47 | 405.15
15.04 | 106250 | 15.04 | 116875 | 16.82 | 44236 | 16.82 | 44236 | 16.82 | 12966 | 16.82 | 12966 | 19.65 | 2383.3 | 19.65 | 2383.3 | 19.65 | 403.21 | 19.65 | 403.21
15.15 | 105950 | 15.15 | 116545 | 16.95 | 44107 | 16.95 | 44107 | 16.95 | 12897 | 16.95 | 12897 | 19.83 | 2346.9 | 19.83 | 2346.9 | 19.83 | 397.43 | 19.83 | 397.43
15.25 | 105900 | 15.25 | 116490 | 17.09 | 43953 | 17.09 | 43953 | 17.09 | 12825 | 17.09 | 12825 | 20.01 | 2338.8 | 20.01 | 2338.8 | 20.01 | 385.11 | 20.01 | 385.11
15.36 | 105670 | 15.36 | 116237 | 17.22 | 43800 | 17.22 | 43800 | 17.22 | 12753 | 17.22 | 12753 | 20.19 | 2307.9 | 20.19 | 2307.9 | 20.19 | 372.8 | 20.19 | 372.8
15.47 | 105560 | 15.47 | 116116 | 17.36 | 43655 | 17.36 | 43655 | 17.36 | 12683 | 17.36 | 12683 | 20.37 | 2290 | 20.37 | 2290 | 20.37 | 371.76 | 20.37 | 371.76
15.58 | 105380 | 15.58 | 115918 | 17.49 | 43519 | 17.49 | 43519 | 17.49 | 12619 | 17.49 | 12619 | 20.55 | 2260.2 | 20.55 | 2260.2 | 20.55 | 364.14 | 20.55 | 364.14
15.68 | 105280 | 15.68 | 115808 | 17.63 | 43394 | 17.63 | 43394 | 17.63 | 12550 | 17.63 | 12550 | 20.73 | 2255 | 20.73 | 2255 | 20.73 | 340.02 | 20.73 | 340.02
15.79 | 105080 | 15.79 | 115588 | 17.76 | 43287 | 17.76 | 43287 | 17.76 | 12469 | 17.76 | 12469 | 20.92 | 2241.4 | 20.92 | 2241.4 | 20.92 | 338.81 | 20.92 | 338.81
15.9 | 104970 | 15.9 | 115467 | 17.9 | 43149 | 17.9 | 43149 | 17.9 | 12386 | 17.9 | 12386 | 21.1 | 2211 | 21.1 | 2211 | 21.1 | 325.2 | 21.1 | 325.2
16.01 | 104790 | 16.01 | 115269 | 18.03 | 42975 | 18.03 | 42975 | 18.03 | 12337 | 18.03 | 12337 | 21.29 | 2188.7 | 21.29 | 2188.7 | 21.29 | 336.67 | 21.29 | 336.67
16.12 | 104640 | 16.12 | 115104 | 18.17 | 42834 | 18.17 | 42834 | 18.17 | 12280 | 18.17 | 12280 | 21.47 | 2170.3 | 21.47 | 2170.3 | 21.47 | 329.66 | 21.47 | 329.66
16.22 | 104550 | 16.22 | 115005 | 18.3 | 42720 | 18.3 | 42720 | 18.3 | 12201 | 18.3 | 12201 | 21.66 | 2150.1 | 21.66 | 2150.1 | 21.66 | 334.23 | 21.66 | 334.23
16.33 | 104300 | 16.33 | 114730 | 18.44 | 42596 | 18.44 | 42596 | 18.44 | 12146 | 18.44 | 12146 | 21.85 | 2129.8 | 21.85 | 2129.8 | 21.85 | 327.59 | 21.85 | 327.59
16.44 | 104370 | 16.44 | 114807 | 18.58 | 42418 | 18.58 | 42418 | 18.58 | 12087 | 18.58 | 12087 | 22.03 | 2125.2 | 22.03 | 2125.2 | 22.03 | 312.54 | 22.03 | 312.54
16.55 | 103970 | 16.55 | 114367 | 18.72 | 42256 | 18.72 | 42256 | 18.72 | 12033 | 18.72 | 12033 | 22.22 | 2097.6 | 22.22 | 2097.6 | 22.22 | 320.26 | 22.22 | 320.26
16.66 | 104090 | 16.66 | 114499 | 18.85 | 42130 | 18.85 | 42130 | 18.85 | 11973 | 18.85 | 11973 | 22.41 | 2080.5 | 22.41 | 2080.5 | 22.41 | 315.33 | 22.41 | 315.33
16.77 | 103670 | 16.77 | 114037 | 18.99 | 42014 | 18.99 | 42014 | 18.99 | 11907 | 18.99 | 11907 | 22.6 | 2065.9 | 22.6 | 2065.9 | 22.6 | 320.99 | 22.6 | 320.99
16.87 | 103610 | 16.87 | 113971 | 19.13 | 41897 | 19.13 | 41897 | 19.13 | 11831 | 19.13 | 11831 | 22.79 | 2051.9 | 22.79 | 2051.9 | 22.79 | 304.82 | 22.79 | 304.82
16.98 | 103490 | 16.98 | 113839 | 19.27 | 41746 | 19.27 | 41746 | 19.27 | 11789 | 19.27 | 11789 | 22.99 | 2036.9 | 22.99 | 2036.9 | 22.99 | 308.72 | 22.99 | 308.72
17.09 | 103340 | 17.09 | 113674 | 19.41 | 41621 | 19.41 | 41621 | 19.41 | 11726 | 19.41 | 11726 | 23.18 | 2008.2 | 23.18 | 2008.2 | 23.18 | 301.3 | 23.18 | 301.3
17.2 | 103360 | 17.2 | 113696 | 19.55 | 41523 | 19.55 | 41523 | 19.55 | 11681 | 19.55 | 11681 | 23.37 | 1997.7 | 23.37 | 1997.7 | 23.37 | 290.16 | 23.37 | 290.16
17.31 | 103040 | 17.31 | 113344 | 19.69 | 41383 | 19.69 | 41383 | 19.69 | 11609 | 19.69 | 11609 | 23.57 | 1983.8 | 23.57 | 1983.8 | 23.57 | 281.45 | 23.57 | 281.45
17.42 | 103070 | 17.42 | 113377 | 19.83 | 41215 | 19.83 | 41215 | 19.83 | 11564 | 19.83 | 11564 | 23.76 | 1959.2 | 23.76 | 1959.2 | 23.76 | 280.61 | 23.76 | 280.61
17.53 | 102750 | 17.53 | 113025 | 19.96 | 41109 | 19.96 | 41109 | 19.96 | 11500 | 19.96 | 11500 | 23.96 | 1936.5 | 23.96 | 1936.5 | 23.96 | 273.31 | 23.96 | 273.31
17.63 | 102820 | 17.63 | 113102 | 20.11 | 41002 | 20.11 | 41002 | 20.11 | 11444 | 20.11 | 11444 | 24.15 | 1917.2 | 24.15 | 1917.2 | 24.15 | 275.55 | 24.15 | 275.55
17.74 | 102560 | 17.74 | 112816 | 20.25 | 40859 | 20.25 | 40859 | 20.25 | 11374 | 20.25 | 11374 | 24.35 | 1889.1 | 24.35 | 1889.1 | 24.35 | 279.05 | 24.35 | 279.05
17.85 | 102480 | 17.85 | 112728 | 20.39 | 40746 | 20.39 | 40746 | 20.39 | 11317 | 20.39 | 11317 | 24.55 | 1876.8 | 24.55 | 1876.8 | 24.55 | 281.55 | 24.55 | 281.55
17.96 | 102390 | 17.96 | 112629 | 20.53 | 40642 | 20.53 | 40642 | 20.53 | 11255 | 20.53 | 11255 | 24.75 | 1858 | 24.75 | 1858 | 24.75 | 264.34 | 24.75 | 264.34
18.07 | 102130 | 18.07 | 112343 | 20.67 | 40515 | 20.67 | 40515 | 20.67 | 11194 | 20.67 | 11194 | 24.95 | 1840.8 | 24.95 | 1840.8 | 24.95 | 273.06 | 24.95 | 273.06
18.18 | 102140 | 18.18 | 112354 | 20.81 | 40395 | 20.81 | 40395 | 20.81 | 11142 | 20.81 | 11142 | 25.15 | 1811.8 | 25.15 | 1811.8 | 25.15 | 264.27 | 25.15 | 264.27
18.29 | 101880 | 18.29 | 112068 | 20.95 | 40292 | 20.95 | 40292 | 20.95 | 11079 | 20.95 | 11079 | 25.35 | 1800.7 | 25.35 | 1800.7 | 25.35 | 264.12 | 25.35 | 264.12
18.4 | 101850 | 18.4 | 112035 | 21.1 | 40143 | 21.1 | 40143 | 21.1 | 11027 | 21.1 | 11027 | 25.55 | 1794.2 | 25.55 | 1794.2 | 25.55 | 268.91 | 25.55 | 268.91
18.51 | 101640 | 18.51 | 111804 | 21.24 | 40032 | 21.24 | 40032 | 21.24 | 10975 | 21.24 | 10975 | 25.75 | 1777.3 | 25.75 | 1777.3 | 25.75 | 266.06 | 25.75 | 266.06
18.62 | 101500 | 18.62 | 111650 | 21.38 | 39938 | 21.38 | 39938 | 21.38 | 10894 | 21.38 | 10894 | 25.96 | 1758.6 | 25.96 | 1758.6 | 25.96 | 255.68 | 25.96 | 255.68
18.73 | 101390 | 18.73 | 111529 | 21.52 | 39807 | 21.52 | 39807 | 21.52 | 10859 | 21.52 | 10859 | 26.16 | 1741 | 26.16 | 1741 | 26.16 | 261.72 | 26.16 | 261.72
18.84 | 101190 | 18.84 | 111309 | 21.67 | 39715 | 21.67 | 39715 | 21.67 | 10795 | 21.67 | 10795 | 26.37 | 1732.2 | 26.37 | 1732.2 | 26.37 | 240.37 | 26.37 | 240.37
18.94 | 101300 | 18.94 | 111430 | 21.81 | 39589 | 21.81 | 39589 | 21.81 | 10714 | 21.81 | 10714 | 26.57 | 1703.1 | 26.57 | 1703.1 | 26.58 | 246.65 | 26.58 | 246.65
19.05 | 100950 | 19.05 | 111045 | 21.95 | 39483 | 21.95 | 39483 | 21.95 | 10666 | 21.95 | 10666 | 26.78 | 1701.1 | 26.78 | 1701.1 | 26.78 | 254.91 | 26.78 | 254.91
19.16 | 101080 | 19.16 | 111188 | 22.1 | 39410 | 22.1 | 39410 | 22.1 | 10626 | 22.1 | 10626 | 26.99 | 1676.7 | 26.99 | 1676.7 | 26.99 | 243.22 | 26.99 | 243.22
19.27 | 100750 | 19.27 | 110825 | 22.24 | 39317 | 22.24 | 39317 | 22.24 | 10559 | 22.24 | 10559 | 27.2 | 1654.4 | 27.2 | 1654.4 | 27.2 | 255.15 | 27.2 | 255.15
19.38 | 100780 | 19.38 | 110858 | 22.39 | 39207 | 22.39 | 39207 | 22.39 | 10527 | 22.39 | 10527 | 27.41 | 1644.2 | 27.41 | 1644.2 | 27.41 | 237.14 | 27.41 | 237.14
19.49 | 100580 | 19.49 | 110638 | 22.53 | 39134 | 22.53 | 39134 | 22.53 | 10455 | 22.53 | 10455 | 27.62 | 1631.8 | 27.62 | 1631.8 | 27.62 | 240.22 | 27.62 | 240.22
19.6 | 100500 | 19.6 | 110550 | 22.68 | 39020 | 22.68 | 39020 | 22.68 | 10402 | 22.68 | 10402 | 27.83 | 1606.1 | 27.83 | 1606.1 | 27.83 | 237.76 | 27.83 | 237.76
19.71 | 100440 | 19.71 | 110484 | 22.82 | 38946 | 22.82 | 38946 | 22.82 | 10329 | 22.82 | 10329 | 28.04 | 1603.6 | 28.04 | 1603.6 | 28.04 | 258.43 | 28.04 | 258.43
19.82 | 100250 | 19.82 | 110275 | 22.97 | 38867 | 22.97 | 38867 | 22.97 | 10283 | 22.97 | 10283 | 28.26 | 1592.6 | 28.26 | 1592.6 | 28.26 | 245.89 | 28.26 | 245.89
19.93 | 100230 | 19.93 | 110253 | 23.12 | 38785 | 23.12 | 38785 | 23.12 | 10247 | 23.12 | 10247 | 28.47 | 1583.9 | 28.47 | 1583.9 | 28.47 | 244.69 | 28.47 | 244.69
20.04 | 100160 | 20.04 | 110176 | 23.26 | 38696 | 23.26 | 38696 | 23.26 | 10184 | 23.26 | 10184 | 28.68 | 1554.8 | 28.68 | 1554.8 | 28.68 | 250.55 | 28.68 | 250.55
20.15 | 99988 | 20.15 | 109986.8 | 23.41 | 38603 | 23.41 | 38603 | 23.41 | 10157 | 23.41 | 10157 | 28.9 | 1540.8 | 28.9 | 1540.8 | 28.9 | 227.68 | 28.9 | 227.68
20.26 | 100070 | 20.26 | 110077 | 23.56 | 38491 | 23.56 | 38491 | 23.56 | 10112 | 23.56 | 10112 | 29.12 | 1531.8 | 29.12 | 1531.8 | 29.12 | 235.99 | 29.12 | 235.99
20.37 | 99818 | 20.37 | 109799.8 | 23.7 | 38399 | 23.7 | 38399 | 23.7 | 10068 | 23.7 | 10068 | 29.33 | 1519.9 | 29.33 | 1519.9 | 29.33 | 235.88 | 29.33 | 235.88
20.48 | 99864 | 20.48 | 109850.4 | 23.85 | 38323 | 23.85 | 38323 | 23.85 | 10009 | 23.85 | 10009 | 29.55 | 1524.7 | 29.55 | 1524.7 | 29.55 | 237.24 | 29.55 | 237.24
20.59 | 99595 | 20.59 | 109554.5 | 24 | 38202 | 24 | 38202 | 24 | 9974 | 24 | 9974 | 29.77 | 1504.4 | 29.77 | 1504.4 | 29.77 | 225.58 | 29.77 | 225.58
20.7 | 99635 | 20.7 | 109598.5 | 24.15 | 38105 | 24.15 | 38105 | 24.15 | 9922.1 | 24.15 | 9922.1 | 29.99 | 1493.5 | 29.99 | 1493.5 | 29.99 | 213.6 | 29.99 | 213.6
20.81 | 99434 | 20.81 | 109377.4 | 24.3 | 38007 | 24.3 | 38007 | 24.3 | 9892.1 | 24.3 | 9892.1 | 30.21 | 1483 | 30.21 | 1483 | 30.21 | 203.62 | 30.21 | 203.62
20.92 | 99322 | 20.92 | 109254.2 | 24.44 | 37943 | 24.44 | 37943 | 24.44 | 9828.3 | 24.44 | 9828.3 | 30.43 | 1469.1 | 30.43 | 1469.1 | 30.43 | 213.98 | 30.43 | 213.98
21.03 | 99283 | 21.03 | 109211.3 | 24.59 | 37843 | 24.59 | 37843 | 24.59 | 9793.9 | 24.59 | 9793.9 | 30.66 | 1456.7 | 30.66 | 1456.7 | 30.66 | 196.92 | 30.66 | 196.92
21.15 | 99121 | 21.15 | 109033.1 | 24.74 | 37773 | 24.74 | 37773 | 24.74 | 9749.2 | 24.74 | 9749.2 | 30.88 | 1422.1 | 30.88 | 1422.1 | 30.88 | 191.51 | 30.88 | 191.51
21.26 | 99017 | 21.26 | 108918.7 | 24.89 | 37626 | 24.89 | 37626 | 24.89 | 9701.5 | 24.89 | 9701.5 | 31.1 | 1414.1 | 31.1 | 1414.1 | 31.1 | 187.17 | 31.1 | 187.17
21.37 | 99068 | 21.37 | 108974.8 | 25.04 | 37541 | 25.04 | 37541 | 25.04 | 9649.2 | 25.04 | 9649.2 | 31.33 | 1407.2 | 31.33 | 1407.2 | 31.33 | 196.07 | 31.33 | 196.07
21.48 | 98740 | 21.48 | 108614 | 25.19 | 37423 | 25.19 | 37423 | 25.19 | 9610.1 | 25.19 | 9610.1 | 31.55 | 1404.9 | 31.55 | 1404.9 | 31.56 | 192.76 | 31.56 | 192.76
21.59 | 98825 | 21.59 | 108707.5 | 25.34 | 37364 | 25.34 | 37364 | 25.34 | 9546.7 | 25.34 | 9546.7 | 31.78 | 1386.6 | 31.78 | 1386.6 | 31.78 | 182.27 | 31.78 | 182.27
21.7 | 98660 | 21.7 | 108526 | 25.49 | 37258 | 25.49 | 37258 | 25.49 | 9509.7 | 25.49 | 9509.7 | 32.01 | 1368.2 | 32.01 | 1368.2 | 32.01 | 185.2 | 32.01 | 185.2
21.81 | 98496 | 21.81 | 108345.6 | 25.65 | 37187 | 25.65 | 37187 | 25.65 | 9459.1 | 25.65 | 9459.1 | 32.24 | 1359.9 | 32.24 | 1359.9 | 32.24 | 188.71 | 32.24 | 188.71
21.92 | 98550 | 21.92 | 108405 | 25.8 | 37085 | 25.8 | 37085 | 25.8 | 9405.7 | 25.8 | 9405.7 | 32.47 | 1344.5 | 32.47 | 1344.5 | 32.47 | 165.24 | 32.47 | 165.24
22.03 | 98201 | 22.03 | 108021.1 | 25.95 | 36985 | 25.95 | 36985 | 25.95 | 9368.9 | 25.95 | 9368.9 | 32.7 | 1330.7 | 32.7 | 1330.7 | 32.7 | 172.3 | 32.7 | 172.3
22.14 | 98391 | 22.14 | 108230.1 | 26.1 | 36925 | 26.1 | 36925 | 26.1 | 9325.6 | 26.1 | 9325.6 | 32.93 | 1312.4 | 32.93 | 1312.4 | 32.93 | 173.36 | 32.93 | 173.36
22.25 | 98184 | 22.25 | 108002.4 | 26.25 | 36821 | 26.25 | 36821 | 26.25 | 9278.7 | 26.25 | 9278.7 | 33.16 | 1313.4 | 33.16 | 1313.4 | 33.17 | 174.43 | 33.17 | 174.43
22.37 | 98049 | 22.37 | 107853.9 | 26.41 | 36714 | 26.41 | 36714 | 26.41 | 9242.8 | 26.41 | 9242.8 | 33.4 | 1311.5 | 33.4 | 1311.5 | 33.4 | 167.38 | 33.4 | 167.38
22.48 | 98118 | 22.48 | 107929.8 | 26.56 | 36627 | 26.56 | 36627 | 26.56 | 9203.8 | 26.56 | 9203.8 | 33.63 | 1290.2 | 33.63 | 1290.2 | 33.63 | 176.26 | 33.63 | 176.26
22.59 | 97883 | 22.59 | 107671.3 | 26.71 | 36543 | 26.71 | 36543 | 26.71 | 9156.6 | 26.71 | 9156.6 | 33.87 | 1291.6 | 33.87 | 1291.6 | 33.87 | 170.47 | 33.87 | 170.47
22.7 | 97838 | 22.7 | 107621.8 | 26.87 | 36443 | 26.87 | 36443 | 26.87 | 9122.5 | 26.87 | 9122.5 | 34.11 | 1280.9 | 34.11 | 1280.9 | 34.11 | 169.53 | 34.11 | 169.53
22.81 | 97732 | 22.81 | 107505.2 | 27.02 | 36351 | 27.02 | 36351 | 27.02 | 9089.7 | 27.02 | 9089.7 | 34.34 | 1259.2 | 34.34 | 1259.2 | 34.34 | 172.35 | 34.34 | 172.35
22.92 | 97641 | 22.92 | 107405.1 | 27.18 | 36252 | 27.18 | 36252 | 27.18 | 9050.4 | 27.18 | 9050.4 | 34.58 | 1248.3 | 34.58 | 1248.3 | 34.58 | 181.11 | 34.58 | 181.11
23.03 | 97555 | 23.03 | 107310.5 | 27.33 | 36160 | 27.33 | 36160 | 27.33 | 9010.1 | 27.33 | 9010.1 | 34.82 | 1236.7 | 34.82 | 1236.7 | 34.82 | 178.09 | 34.82 | 178.09
23.15 | 97416 | 23.15 | 107157.6 | 27.49 | 36041 | 27.49 | 36041 | 27.49 | 8993.5 | 27.49 | 8993.5 | 35.06 | 1217.8 | 35.06 | 1217.8 | 35.06 | 176.82 | 35.06 | 176.82
23.26 | 97428 | 23.26 | 107170.8 | 27.64 | 35968 | 27.64 | 35968 | 27.64 | 8934.5 | 27.64 | 8934.5 | 35.3 | 1221.7 | 35.3 | 1221.7 | 35.3 | 180.43 | 35.3 | 180.43
23.37 | 97308 | 23.37 | 107038.8 | 27.8 | 35889 | 27.8 | 35889 | 27.8 | 8905.5 | 27.8 | 8905.5 | 35.54 | 1210.9 | 35.54 | 1210.9 | 35.55 | 170.9 | 35.55 | 170.9
23.48 | 97180 | 23.48 | 106898 | 27.95 | 35757 | 27.95 | 35757 | 27.95 | 8871.2 | 27.95 | 8871.2 | 35.79 | 1201.1 | 35.79 | 1201.1 | 35.79 | 172.49 | 35.79 | 172.49
23.59 | 97018 | 23.59 | 106719.8 | 28.11 | 35679 | 28.11 | 35679 | 28.11 | 8839.3 | 28.11 | 8839.3 | 36.03 | 1196.5 | 36.03 | 1196.5 | 36.03 | 171.69 | 36.03 | 171.69
23.7 | 96963 | 23.7 | 106659.3 | 28.27 | 35601 | 28.27 | 35601 | 28.27 | 8789.3 | 28.27 | 8789.3 | 36.28 | 1184.2 | 36.28 | 1184.2 | 36.28 | 181.41 | 36.28 | 181.41
23.82 | 96826 | 23.82 | 106508.6 | 28.42 | 35495 | 28.42 | 35495 | 28.42 | 8762.9 | 28.42 | 8762.9 | 36.52 | 1190.6 | 36.52 | 1190.6 | 36.52 | 172.77 | 36.52 | 172.77
23.93 | 96760 | 23.93 | 106436 | 28.58 | 35382 | 28.58 | 35382 | 28.58 | 8734.6 | 28.58 | 8734.6 | 36.77 | 1171.3 | 36.77 | 1171.3 | 36.77 | 172.89 | 36.77 | 172.89
24.04 | 96598 | 24.04 | 106257.8 | 28.74 | 35306 | 28.74 | 35306 | 28.74 | 8711.1 | 28.74 | 8711.1 | 37.02 | 1171.6 | 37.02 | 1171.6 | 37.02 | 171.51 | 37.02 | 171.51
24.15 | 96451 | 24.15 | 106096.1 | 28.89 | 35214 | 28.89 | 35214 | 28.89 | 8668.7 | 28.89 | 8668.7 | 37.27 | 1165.7 | 37.27 | 1165.7 | 37.27 | 169.43 | 37.27 | 169.43
24.26 | 96343 | 24.26 | 105977.3 | 29.05 | 35102 | 29.05 | 35102 | 29.05 | 8628.5 | 29.05 | 8628.5 | 37.52 | 1166.8 | 37.52 | 1166.8 | 37.52 | 163.34 | 37.52 | 163.34
24.38 | 96234 | 24.38 | 105857.4 | 29.21 | 35032 | 29.21 | 35032 | 29.21 | 8592.2 | 29.21 | 8592.2 | 37.77 | 1149.7 | 37.77 | 1149.7 | 37.77 | 170.96 | 37.77 | 170.96
24.49 | 96053 | 24.49 | 105658.3 | 29.37 | 34977 | 29.37 | 34977 | 29.37 | 8539.9 | 29.37 | 8539.9 | 38.02 | 1137 | 38.02 | 1137 | 38.02 | 179.74 | 38.02 | 179.74
24.6 | 96102 | 24.6 | 105712.2 | 29.53 | 34871 | 29.53 | 34871 | 29.53 | 8520.8 | 29.53 | 8520.8 | 38.28 | 1124 | 38.28 | 1124 | 38.28 | 173.7 | 38.28 | 173.7
24.71 | 95881 | 24.71 | 105469.1 | 29.69 | 34815 | 29.69 | 34815 | 29.69 | 8468.9 | 29.69 | 8468.9 | 38.53 | 1111.9 | 38.53 | 1111.9 | 38.53 | 169.53 | 38.53 | 169.53
24.83 | 95866 | 24.83 | 105452.6 | 29.85 | 34717 | 29.85 | 34717 | 29.85 | 8436.3 | 29.85 | 8436.3 | 38.78 | 1098.8 | 38.78 | 1098.8 | 38.79 | 174.23 | 38.79 | 174.23
24.94 | 95827 | 24.94 | 105409.7 | 30.01 | 34645 | 30.01 | 34645 | 30.01 | 8390.4 | 30.01 | 8390.4 | 39.04 | 1079.6 | 39.04 | 1079.6 | 39.04 | 164.5 | 39.04 | 164.5
25.05 | 95690 | 25.05 | 105259 | 30.17 | 34553 | 30.17 | 34553 | 30.17 | 8354.6 | 30.17 | 8354.6 | 39.3 | 1076.1 | 39.3 | 1076.1 | 39.3 | 149.7 | 39.3 | 149.7
25.16 | 95659 | 25.16 | 105224.9 | 30.33 | 34454 | 30.33 | 34454 | 30.33 | 8314.5 | 30.33 | 8314.5 | 39.56 | 1059.5 | 39.56 | 1059.5 | 39.56 | 156.18 | 39.56 | 156.18
25.28 | 95588 | 25.28 | 105146.8 | 30.49 | 34340 | 30.49 | 34340 | 30.49 | 8290.8 | 30.49 | 8290.8 | 39.82 | 1038.9 | 39.82 | 1038.9 | 39.82 | 155.84 | 39.82 | 155.84
25.39 | 95330 | 25.39 | 104863 | 30.65 | 34276 | 30.65 | 34276 | 30.65 | 8251 | 30.65 | 8251 | 40.08 | 1035.7 | 40.08 | 1035.7 | 40.08 | 140.6 | 40.08 | 140.6
25.5 | 95327 | 25.5 | 104859.7 | 30.81 | 34185 | 30.81 | 34185 | 30.81 | 8211.8 | 30.81 | 8211.8 | 40.34 | 1026.4 | 40.34 | 1026.4 | 40.34 | 136.21 | 40.34 | 136.21
25.61 | 95260 | 25.61 | 104786 | 30.98 | 34113 | 30.98 | 34113 | 30.98 | 8183.5 | 30.98 | 8183.5 | 40.6 | 1010.5 | 40.6 | 1010.5 | 40.6 | 137.84 | 40.6 | 137.84
25.73 | 95143 | 25.73 | 104657.3 | 31.14 | 34008 | 31.14 | 34008 | 31.14 | 8140.5 | 31.14 | 8140.5 | 40.87 | 1004.7 | 40.87 | 1004.7 | 40.87 | 135.69 | 40.87 | 135.69
25.84 | 95033 | 25.84 | 104536.3 | 31.3 | 33934 | 31.3 | 33934 | 31.3 | 8096.5 | 31.3 | 8096.5 | 41.13 | 994.13 | 41.13 | 994.13 | 41.13 | 123.54 | 41.13 | 123.54
25.95 | 95022 | 25.95 | 104524.2 | 31.46 | 33849 | 31.46 | 33849 | 31.46 | 8060.4 | 31.46 | 8060.4 | 41.4 | 993.03 | 41.4 | 993.03 | 41.4 | 125.87 | 41.4 | 125.87
26.07 | 94847 | 26.07 | 104331.7 | 31.63 | 33771 | 31.63 | 33771 | 31.63 | 8032 | 31.63 | 8032 | 41.66 | 984.83 | 41.66 | 984.83 | 41.66 | 126.3 | 41.66 | 126.3
26.18 | 94877 | 26.18 | 104364.7 | 31.79 | 33697 | 31.79 | 33697 | 31.79 | 7996.3 | 31.79 | 7996.3 | 41.93 | 977.19 | 41.93 | 977.19 | 41.93 | 125.1 | 41.93 | 125.1
26.29 | 94676 | 26.29 | 104143.6 | 31.95 | 33624 | 31.95 | 33624 | 31.95 | 7962 | 31.95 | 7962 | 42.2 | 952.32 | 42.2 | 952.32 | 42.2 | 126.72 | 42.2 | 126.72
26.41 | 94571 | 26.41 | 104028.1 | 32.12 | 33531 | 32.12 | 33531 | 32.12 | 7927.7 | 32.12 | 7927.7 | 42.47 | 954.36 | 42.47 | 954.36 | 42.47 | 121.84 | 42.47 | 121.84
26.52 | 94543 | 26.52 | 103997.3 | 32.28 | 33442 | 32.28 | 33442 | 32.28 | 7889 | 32.28 | 7889 | 42.74 | 939.74 | 42.74 | 939.74 | 42.74 | 121.1 | 42.74 | 121.1
26.63 | 94465 | 26.63 | 103911.5 | 32.45 | 33374 | 32.45 | 33374 | 32.45 | 7846.7 | 32.45 | 7846.7 | 43.01 | 933.43 | 43.01 | 933.43 | 43.01 | 114.93 | 43.01 | 114.93
26.75 | 94381 | 26.75 | 103819.1 | 32.61 | 33274 | 32.61 | 33274 | 32.61 | 7813.7 | 32.61 | 7813.7 | 43.29 | 923.92 | 43.29 | 923.92 | 43.29 | 116.33 | 43.29 | 116.33
26.86 | 94332 | 26.86 | 103765.2 | 32.78 | 33198 | 32.78 | 33198 | 32.78 | 7778.7 | 32.78 | 7778.7 | 43.56 | 916.98 | 43.56 | 916.98 | 43.56 | 114.28 | 43.56 | 114.28
26.97 | 94052 | 26.97 | 103457.2 | 32.95 | 33118 | 32.95 | 33118 | 32.95 | 7750.5 | 32.95 | 7750.5 | 43.84 | 926.03 | 43.84 | 926.03 | 43.84 | 111.2 | 43.84 | 111.2
27.09 | 94081 | 27.09 | 103489.1 | 33.11 | 33037 | 33.11 | 33037 | 33.11 | 7703.6 | 33.11 | 7703.6 | 44.11 | 912.14 | 44.11 | 912.14 | 44.11 | 113.16 | 44.11 | 113.16
27.2 | 94071 | 27.2 | 103478.1 | 33.28 | 32935 | 33.28 | 32935 | 33.28 | 7685.5 | 33.28 | 7685.5 | 44.39 | 908.36 | 44.39 | 908.36 | 44.39 | 117.55 | 44.39 | 117.55
27.31 | 93779 | 27.31 | 103156.9 | 33.44 | 32861 | 33.44 | 32861 | 33.44 | 7640 | 33.44 | 7640 | 44.67 | 897.2 | 44.67 | 897.2 | 44.67 | 121.5 | 44.67 | 121.5
27.43 | 93674 | 27.43 | 103041.4 | 33.61 | 32780 | 33.61 | 32780 | 33.61 | 7603.2 | 33.61 | 7603.2 | 44.95 | 906.09 | 44.95 | 906.09 | 44.95 | 118.42 | 44.95 | 118.42
27.54 | 93801 | 27.54 | 103181.1 | 33.78 | 32711 | 33.78 | 32711 | 33.78 | 7571.5 | 33.78 | 7571.5 | 45.23 | 897.91 | 45.23 | 897.91 | 45.23 | 117.09 | 45.23 | 117.09
27.65 | 93638 | 27.65 | 103001.8 | 33.95 | 32639 | 33.95 | 32639 | 33.95 | 7540.7 | 33.95 | 7540.7 | 45.51 | 885.31 | 45.51 | 885.31 | 45.51 | 119.71 | 45.51 | 119.71
27.77 | 93381 | 27.77 | 102719.1 | 34.12 | 32560 | 34.12 | 32560 | 34.12 | 7502.1 | 34.12 | 7502.1 | 45.8 | 884.87 | 45.8 | 884.87 | 45.8 | 109.02 | 45.8 | 109.02
27.88 | 93414 | 27.88 | 102755.4 | 34.28 | 32482 | 34.28 | 32482 | 34.28 | 7486.4 | 34.28 | 7486.4 | 46.08 | 866.59 | 46.08 | 866.59 | 46.08 | 103.11 | 46.08 | 103.11
28 | 93404 | 28 | 102744.4 | 34.45 | 32410 | 34.45 | 32410 | 34.45 | 7463.3 | 34.45 | 7463.3 | 46.37 | 867.57 | 46.37 | 867.57 | 46.37 | 99.955 | 46.37 | 99.955
28.11 | 93201 | 28.11 | 102521.1 | 34.62 | 32325 | 34.62 | 32325 | 34.62 | 7426.6 | 34.62 | 7426.6 | 46.65 | 853.87 | 46.65 | 853.87 | 46.65 | 92.829 | 46.65 | 92.829
28.22 | 93141 | 28.22 | 102455.1 | 34.79 | 32260 | 34.79 | 32260 | 34.79 | 7402.2 | 34.79 | 7402.2 | 46.94 | 846.27 | 46.94 | 846.27 | 46.94 | 96.75 | 46.94 | 96.75
28.34 | 93113 | 28.34 | 102424.3 | 34.96 | 32166 | 34.96 | 32166 | 34.96 | 7390.5 | 34.96 | 7390.5 | 47.23 | 837.59 | 47.23 | 837.59 | 47.23 | 89.077 | 47.23 | 89.077
28.45 | 92926 | 28.45 | 102218.6 | 35.13 | 32105 | 35.13 | 32105 | 35.13 | 7352.4 | 35.13 | 7352.4 | 47.52 | 826.83 | 47.52 | 826.83 | 47.52 | 96.003 | 47.52 | 96.003
28.57 | 92976 | 28.57 | 102273.6 | 35.3 | 32019 | 35.3 | 32019 | 35.3 | 7326.5 | 35.3 | 7326.5 | 47.81 | 824.88 | 47.81 | 824.88 | 47.81 | 103.88 | 47.81 | 103.88
28.68 | 92892 | 28.68 | 102181.2 | 35.47 | 31940 | 35.47 | 31940 | 35.47 | 7310.8 | 35.47 | 7310.8 | 48.11 | 823.17 | 48.11 | 823.17 | 48.11 | 108.28 | 48.11 | 108.28
28.8 | 92710 | 28.8 | 101981 | 35.65 | 31872 | 35.65 | 31872 | 35.65 | 7279.6 | 35.65 | 7279.6 | 48.4 | 808.47 | 48.4 | 808.47 | 48.4 | 103.26 | 48.4 | 103.26
28.91 | 92735 | 28.91 | 102008.5 | 35.82 | 31789 | 35.82 | 31789 | 35.82 | 7245.6 | 35.82 | 7245.6 | 48.69 | 813.21 | 48.69 | 813.21 | 48.69 | 113.46 | 48.69 | 113.46
29.02 | 92676 | 29.02 | 101943.6 | 35.99 | 31723 | 35.99 | 31723 | 35.99 | 7215.5 | 35.99 | 7215.5 | 48.99 | 812.49 | 48.99 | 812.49 | 48.99 | 101.14 | 48.99 | 101.14
29.14 | 92433 | 29.14 | 101676.3 | 36.16 | 31657 | 36.16 | 31657 | 36.16 | 7187.8 | 36.16 | 7187.8 | 49.29 | 806.14 | 49.29 | 806.14 | 49.29 | 100.97 | 49.29 | 100.97
29.25 | 92307 | 29.25 | 101537.7 | 36.34 | 31569 | 36.34 | 31569 | 36.34 | 7175 | 36.34 | 7175 | 49.59 | 799.74 | 49.59 | 799.74 | 49.59 | 95.247 | 49.59 | 95.247
29.37 | 92489 | 29.37 | 101737.9 | 36.51 | 31478 | 36.51 | 31478 | 36.51 | 7138.2 | 36.51 | 7138.2 | 49.89 | 786.62 | 49.89 | 786.62 | 49.89 | 98.369 | 49.89 | 98.369
29.48 | 92311 | 29.48 | 101542.1 | 36.68 | 31415 | 36.68 | 31415 | 36.68 | 7108.7 | 36.68 | 7108.7 | 50.19 | 781.86 | 50.19 | 781.86 | 50.19 | 94.258 | 50.19 | 94.258
29.6 | 92107 | 29.6 | 101317.7 | 36.86 | 31343 | 36.86 | 31343 | 36.86 | 7072 | 36.86 | 7072 | 50.49 | 773.65 | 50.49 | 773.65 | 50.49 | 98.064 | 50.49 | 98.064
29.71 | 92066 | 29.71 | 101272.6 | 37.03 | 31281 | 37.03 | 31281 | 37.03 | 7056.8 | 37.03 | 7056.8 | 50.79 | 773.53 | 50.79 | 773.53 | 50.79 | 90.396 | 50.79 | 90.396
29.83 | 92096 | 29.83 | 101305.6 | 37.2 | 31210 | 37.2 | 31210 | 37.2 | 7018.3 | 37.2 | 7018.3 | 51.1 | 773.85 | 51.1 | 773.85 | 51.1 | 101.45 | 51.1 | 101.45
29.94 | 91910 | 29.94 | 101101 | 37.38 | 31160 | 37.38 | 31160 | 37.38 | 7001.3 | 37.38 | 7001.3 | 51.4 | 767.58 | 51.4 | 767.58 | 51.4 | 90.454 | 51.4 | 90.454
30.06 | 91802 | 30.06 | 100982.2 | 37.55 | 31074 | 37.55 | 31074 | 37.55 | 6958.8 | 37.55 | 6958.8 | 51.71 | 758.26 | 51.71 | 758.26 | 51.71 | 99.883 | 51.71 | 99.883
30.17 | 91793 | 30.17 | 100972.3 | 37.73 | 31009 | 37.73 | 31009 | 37.73 | 6942.6 | 37.73 | 6942.6 | 52.02 | 745.2 | 52.02 | 745.2 | 52.02 | 97.913 | 52.02 | 97.913
30.29 | 91659 | 30.29 | 100824.9 | 37.91 | 30943 | 37.91 | 30943 | 37.91 | 6899.4 | 37.91 | 6899.4 | 52.33 | 733.22 | 52.33 | 733.22 | 52.33 | 97.444 | 52.33 | 97.444
30.4 | 91633 | 30.4 | 100796.3 | 38.08 | 30878 | 38.08 | 30878 | 38.08 | 6875 | 38.08 | 6875 | 52.64 | 736.55 | 52.64 | 736.55 | 52.64 | 98.448 | 52.64 | 98.448
30.52 | 91653 | 30.52 | 100818.3 | 38.26 | 30808 | 38.26 | 30808 | 38.26 | 6859.3 | 38.26 | 6859.3 | 52.95 | 714.8 | 52.95 | 714.8 | 52.95 | 93.715 | 52.95 | 93.715
30.63 | 91685 | 30.63 | 100853.5 | 38.44 | 30747 | 38.44 | 30747 | 38.44 | 6831 | 38.44 | 6831 | 53.27 | 706.28 | 53.27 | 706.28 | 53.27 | 96.484 | 53.27 | 96.484
30.75 | 91395 | 30.75 | 100534.5 | 38.61 | 30679 | 38.61 | 30679 | 38.61 | 6813.8 | 38.61 | 6813.8 | 53.58 | 713.32 | 53.58 | 713.32 | 53.58 | 92.916 | 53.58 | 92.916
30.87 | 91232 | 30.87 | 100355.2 | 38.79 | 30628 | 38.79 | 30628 | 38.79 | 6791.7 | 38.79 | 6791.7 | 53.9 | 698.55 | 53.9 | 698.55 | 53.9 | 95.527 | 53.9 | 95.527
30.98 | 91267 | 30.98 | 100393.7 | 38.97 | 30553 | 38.97 | 30553 | 38.97 | 6768.4 | 38.97 | 6768.4 | 54.21 | 697.75 | 54.21 | 697.75 | 54.21 | 100.28 | 54.21 | 100.28
31.1 | 91211 | 31.1 | 100332.1 | 39.15 | 30521 | 39.15 | 30521 | 39.15 | 6736 | 39.15 | 6736 | 54.53 | 698.72 | 54.53 | 698.72 | 54.53 | 105.38 | 54.53 | 105.38
31.21 | 91170 | 31.21 | 100287 | 39.33 | 30474 | 39.33 | 30474 | 39.33 | 6712.1 | 39.33 | 6712.1 | 54.85 | 711.72 | 54.85 | 711.72 | 54.85 | 104.85 | 54.85 | 104.85
31.33 | 91087 | 31.33 | 100195.7 | 39.51 | 30405 | 39.51 | 30405 | 39.51 | 6680.9 | 39.51 | 6680.9 | 55.17 | 709.6 | 55.17 | 709.6 | 55.17 | 102.98 | 55.17 | 102.98
31.44 | 91008 | 31.44 | 100108.8 | 39.68 | 30363 | 39.68 | 30363 | 39.68 | 6640.1 | 39.68 | 6640.1 | 55.5 | 717.99 | 55.5 | 717.99 | 55.5 | 102.65 | 55.5 | 102.65
31.56 | 90771 | 31.56 | 99848.1 | 39.87 | 30271 | 39.87 | 30271 | 39.87 | 6641.9 | 39.87 | 6641.9 | 55.82 | 716.2 | 55.82 | 716.2 | 55.82 | 101.59 | 55.82 | 101.59
31.67 | 90616 | 31.67 | 99677.6 | 40.04 | 30212 | 40.04 | 30212 | 40.04 | 6613.1 | 40.04 | 6613.1 | 56.14 | 702.64 | 56.14 | 702.64 | 56.14 | 98.367 | 56.14 | 98.367
31.79 | 90694 | 31.79 | 99763.4 | 40.23 | 30145 | 40.23 | 30145 | 40.23 | 6590.2 | 40.23 | 6590.2 | 56.47 | 694.14 | 56.47 | 694.14 | 56.47 | 106.21 | 56.47 | 106.21
31.91 | 90651 | 31.91 | 99716.1 | 40.41 | 30060 | 40.41 | 30060 | 40.41 | 6585.9 | 40.41 | 6585.9 | 56.8 | 681.8 | 56.8 | 681.8 | 56.8 | 104.81 | 56.8 | 104.81
32.02 | 90534 | 32.02 | 99587.4 | 40.59 | 29983 | 40.59 | 29983 | 40.59 | 6540.2 | 40.59 | 6540.2 | 57.13 | 672.34 | 57.13 | 672.34 | 57.13 | 97.445 | 57.13 | 97.445
32.14 | 90368 | 32.14 | 99404.8 | 40.77 | 29916 | 40.77 | 29916 | 40.77 | 6512.2 | 40.77 | 6512.2 | 57.46 | 673.37 | 57.46 | 673.37 | 57.46 | 100.71 | 57.46 | 100.71
32.26 | 90338 | 32.26 | 99371.8 | 40.95 | 29858 | 40.95 | 29858 | 40.95 | 6491 | 40.95 | 6491 | 57.79 | 654.8 | 57.79 | 654.8 | 57.79 | 87.489 | 57.79 | 87.489
32.37 | 90132 | 32.37 | 99145.2 | 41.13 | 29786 | 41.13 | 29786 | 41.13 | 6474.5 | 41.13 | 6474.5 | 58.12 | 644.45 | 58.12 | 644.45 | 58.12 | 85.155 | 58.12 | 85.155
32.49 | 89985 | 32.49 | 98983.5 | 41.32 | 29722 | 41.32 | 29722 | 41.32 | 6440.3 | 41.32 | 6440.3 | 58.46 | 636.08 | 58.46 | 636.08 | 58.46 | 84.068 | 58.46 | 84.068
32.6 | 90059 | 32.6 | 99064.9 | 41.5 | 29658 | 41.5 | 29658 | 41.5 | 6420.9 | 41.5 | 6420.9 | 58.79 | 634.88 | 58.79 | 634.88 | 58.79 | 78.869 | 58.79 | 78.869
32.72 | 89986 | 32.72 | 98984.6 | 41.68 | 29604 | 41.68 | 29604 | 41.68 | 6396.2 | 41.68 | 6396.2 | 59.13 | 634.84 | 59.13 | 634.84 | 59.13 | 79.151 | 59.13 | 79.151
32.84 | 89903 | 32.84 | 98893.3 | 41.87 | 29547 | 41.87 | 29547 | 41.87 | 6366.5 | 41.87 | 6366.5 | 59.47 | 622.97 | 59.47 | 622.97 | 59.47 | 77.429 | 59.47 | 77.429
32.95 | 89761 | 32.95 | 98737.1 | 42.05 | 29456 | 42.05 | 29456 | 42.05 | 6348.2 | 42.05 | 6348.2 | 59.81 | 625.47 | 59.81 | 625.47 | 59.81 | 75.877 | 59.81 | 75.877
33.07 | 89778 | 33.07 | 98755.8 | 42.24 | 29391 | 42.24 | 29391 | 42.24 | 6305.2 | 42.24 | 6305.2 | 60.15 | 636.88 | 60.15 | 636.88 | 60.15 | 75.627 | 60.15 | 75.627
33.19 | 89660 | 33.19 | 98626 | 42.42 | 29294 | 42.42 | 29294 | 42.42 | 6301.9 | 42.42 | 6301.9 | 60.49 | 634.98 | 60.49 | 634.98 | 60.49 | 72.485 | 60.49 | 72.485
33.3 | 89506 | 33.3 | 98456.6 | 42.61 | 29222 | 42.61 | 29222 | 42.61 | 6268.2 | 42.61 | 6268.2 | 60.83 | 624.02 | 60.83 | 624.02 | 60.83 | 78.409 | 60.83 | 78.409
33.42 | 89448 | 33.42 | 98392.8 | 42.79 | 29173 | 42.79 | 29173 | 42.79 | 6240.9 | 42.79 | 6240.9 | 61.18 | 620.76 | 61.18 | 620.76 | 61.18 | 87.423 | 61.18 | 87.423
33.54 | 89399 | 33.54 | 98338.9 | 42.98 | 29081 | 42.98 | 29081 | 42.98 | 6214.8 | 42.98 | 6214.8 | 61.53 | 612.28 | 61.53 | 612.28 | 61.53 | 86.702 | 61.53 | 86.702
33.65 | 89380 | 33.65 | 98318 | 43.16 | 29022 | 43.16 | 29022 | 43.16 | 6189.4 | 43.16 | 6189.4 | 61.87 | 613.05 | 61.87 | 613.05 | 61.87 | 90.579 | 61.87 | 90.579
33.77 | 89251 | 33.77 | 98176.1 | 43.35 | 28971 | 43.35 | 28971 | 43.35 | 6171.8 | 43.35 | 6171.8 | 62.22 | 607.03 | 62.22 | 607.03 | 62.22 | 90.807 | 62.22 | 90.807
33.89 | 89133 | 33.89 | 98046.3 | 43.54 | 28881 | 43.54 | 28881 | 43.54 | 6152 | 43.54 | 6152 | 62.57 | 597.23 | 62.57 | 597.23 | 62.57 | 87.623 | 62.57 | 87.623
34 | 89259 | 34 | 98184.9 | 43.73 | 28839 | 43.73 | 28839 | 43.73 | 6132.7 | 43.73 | 6132.7 | 62.93 | 597.68 | 62.93 | 597.68 | 62.93 | 89.936 | 62.93 | 89.936
34.12 | 89298 | 34.12 | 98227.8 | 43.91 | 28767 | 43.91 | 28767 | 43.91 | 6104.2 | 43.91 | 6104.2 | 63.28 | 578.11 | 63.28 | 578.11 | 63.28 | 84.888 | 63.28 | 84.888
34.24 | 89099 | 34.24 | 98008.9 | 44.1 | 28687 | 44.1 | 28687 | 44.1 | 6089 | 44.1 | 6089 | 63.64 | 571.76 | 63.64 | 571.76 | 63.64 | 85.794 | 63.64 | 85.794
34.35 | 89000 | 34.35 | 97900 | 44.29 | 28625 | 44.29 | 28625 | 44.29 | 6041.9 | 44.29 | 6041.9 | 63.99 | 572.09 | 63.99 | 572.09 | 63.99 | 92.97 | 63.99 | 92.97
34.47 | 89038 | 34.47 | 97941.8 | 44.48 | 28562 | 44.48 | 28562 | 44.48 | 6029.9 | 44.48 | 6029.9 | 64.35 | 573.35 | 64.35 | 573.35 | 64.35 | 93.04 | 64.35 | 93.04
34.59 | 89058 | 34.59 | 97963.8 | 44.67 | 28511 | 44.67 | 28511 | 44.67 | 6014.5 | 44.67 | 6014.5 | 64.71 | 573.36 | 64.71 | 573.36 | 64.71 | 88.833 | 64.71 | 88.833
34.71 | 88971 | 34.71 | 97868.1 | 44.86 | 28442 | 44.86 | 28442 | 44.86 | 5993.1 | 44.86 | 5993.1 | 65.07 | 566.28 | 65.07 | 566.28 | 65.07 | 86.816 | 65.07 | 86.816
34.83 | 88971 | 34.83 | 97868.1 | 45.05 | 28401 | 45.05 | 28401 | 45.05 | 5959.5 | 45.05 | 5959.5 | 65.43 | 574.6 | 65.43 | 574.6 | 65.43 | 86.148 | 65.43 | 86.148
34.94 | 88961 | 34.94 | 97857.1 | 45.24 | 28320 | 45.24 | 28320 | 45.24 | 5939.7 | 45.24 | 5939.7 | 65.8 | 564.73 | 65.8 | 564.73 | 65.8 | 77.418 | 65.8 | 77.418
35.06 | 88977 | 35.06 | 97874.7 | 45.43 | 28270 | 45.43 | 28270 | 45.43 | 5920.1 | 45.43 | 5920.1 | 66.16 | 577.55 | 66.16 | 577.55 | 66.16 | 78.16 | 66.16 | 78.16
35.18 | 88880 | 35.18 | 97768 | 45.62 | 28215 | 45.62 | 28215 | 45.62 | 5904.1 | 45.62 | 5904.1 | 66.53 | 565.61 | 66.53 | 565.61 | 66.53 | 76.695 | 66.53 | 76.695
35.3 | 88816 | 35.3 | 97697.6 | 45.81 | 28183 | 45.81 | 28183 | 45.81 | 5876 | 45.81 | 5876 | 66.9 | 569.35 | 66.9 | 569.35 | 66.9 | 72.629 | 66.9 | 72.629
35.41 | 88695 | 35.41 | 97564.5 | 46.01 | 28106 | 46.01 | 28106 | 46.01 | 5861.1 | 46.01 | 5861.1 | 67.27 | 565.72 | 67.27 | 565.72 | 67.27 | 65.891 | 67.27 | 65.891
35.53 | 88702 | 35.53 | 97572.2 | 46.2 | 28070 | 46.2 | 28070 | 46.2 | 5830.8 | 46.2 | 5830.8 | 67.64 | 560.04 | 67.64 | 560.04 | 67.64 | 63.892 | 67.64 | 63.892
35.65 | 88583 | 35.65 | 97441.3 | 46.39 | 28016 | 46.39 | 28016 | 46.39 | 5812.7 | 46.39 | 5812.7 | 68.01 | 555.82 | 68.01 | 555.82 | 68.01 | 58.574 | 68.01 | 58.574
35.77 | 88524 | 35.77 | 97376.4 | 46.59 | 27969 | 46.59 | 27969 | 46.59 | 5787.3 | 46.59 | 5787.3 | 68.38 | 553.04 | 68.38 | 553.04 | 68.38 | 61.832 | 68.38 | 61.832
35.88 | 88465 | 35.88 | 97311.5 | 46.78 | 27939 | 46.78 | 27939 | 46.78 | 5779.6 | 46.78 | 5779.6 | 68.76 | 549.58 | 68.76 | 549.58 | 68.76 | 54.03 | 68.76 | 54.03
36 | 88488 | 36 | 97336.8 | 46.97 | 27862 | 46.97 | 27862 | 46.97 | 5759.9 | 46.97 | 5759.9 | 69.14 | 548.98 | 69.14 | 548.98 | 69.14 | 45.981 | 69.14 | 45.981
36.12 | 88506 | 36.12 | 97356.6 | 47.17 | 27838 | 47.17 | 27838 | 47.17 | 5721.7 | 47.17 | 5721.7 | 69.52 | 557.91 | 69.52 | 557.91 | 69.52 | 46.086 | 69.52 | 46.086
36.24 | 88295 | 36.24 | 97124.5 | 47.36 | 27742 | 47.36 | 27742 | 47.36 | 5716.4 | 47.36 | 5716.4 | 69.9 | 550.51 | 69.9 | 550.51 | 69.9 | 39.312 | 69.9 | 39.312
36.36 | 88183 | 36.36 | 97001.3 | 47.56 | 27697 | 47.56 | 27697 | 47.56 | 5683.8 | 47.56 | 5683.8 | 70.28 | 545.96 | 70.28 | 545.96 | 70.28 | 36.367 | 70.28 | 36.367
36.48 | 88090 | 36.48 | 96899 | 47.75 | 27631 | 47.75 | 27631 | 47.75 | 5667.3 | 47.75 | 5667.3 | 70.66 | 541.7 | 70.66 | 541.7 | 70.66 | 32.9 | 70.66 | 32.9
36.59 | 88022 | 36.59 | 96824.2 | 47.95 | 27550 | 47.95 | 27550 | 47.95 | 5631 | 47.95 | 5631 | 71.04 | 529.62 | 71.04 | 529.62 | 71.05 | 38.157 | 71.05 | 38.157
36.71 | 87858 | 36.71 | 96643.8 | 48.15 | 27525 | 48.15 | 27525 | 48.15 | 5618.8 | 48.15 | 5618.8 | 71.43 | 517.19 | 71.43 | 517.19 | 71.43 | 39.534 | 71.43 | 39.534
36.83 | 87778 | 36.83 | 96555.8 | 48.34 | 27444 | 48.34 | 27444 | 48.34 | 5607 | 48.34 | 5607 | 71.82 | 512.52 | 71.82 | 512.52 | 71.82 | 36.691 | 71.82 | 36.691
36.95 | 87686 | 36.95 | 96454.6 | 48.54 | 27391 | 48.54 | 27391 | 48.54 | 5571.4 | 48.54 | 5571.4 | 72.21 | 510.97 | 72.21 | 510.97 | 72.21 | 40.947 | 72.21 | 40.947
37.07 | 87708 | 37.07 | 96478.8 | 48.74 | 27329 | 48.74 | 27329 | 48.74 | 5562.3 | 48.74 | 5562.3 | 72.6 | 495.36 | 72.6 | 495.36 | 72.6 | 42.419 | 72.6 | 42.419
37.19 | 87747 | 37.19 | 96521.7 | 48.94 | 27246 | 48.94 | 27246 | 48.94 | 5529.9 | 48.94 | 5529.9 | 72.99 | 484.99 | 72.99 | 484.99 | 72.99 | 45.484 | 72.99 | 45.484
37.31 | 87581 | 37.31 | 96339.1 | 49.14 | 27180 | 49.14 | 27180 | 49.14 | 5502.9 | 49.14 | 5502.9 | 73.39 | 471.69 | 73.39 | 471.69 | 73.39 | 47.314 | 73.39 | 47.314
37.42 | 87423 | 37.42 | 96165.3 | 49.34 | 27136 | 49.34 | 27136 | 49.34 | 5477.5 | 49.34 | 5477.5 | 73.78 | 461.39 | 73.78 | 461.39 | 73.78 | 47.024 | 73.78 | 47.024
37.54 | 87343 | 37.54 | 96077.3 | 49.53 | 27055 | 49.53 | 27055 | 49.53 | 5459.6 | 49.53 | 5459.6 | 74.18 | 455.84 | 74.18 | 455.84 | 74.18 | 47.759 | 74.18 | 47.759
37.66 | 87346 | 37.66 | 96080.6 | 49.73 | 27010 | 49.73 | 27010 | 49.73 | 5451.9 | 49.73 | 5451.9 | 74.58 | 464.14 | 74.58 | 464.14 | 74.58 | 42.148 | 74.58 | 42.148
37.78 | 87289 | 37.78 | 96017.9 | 49.93 | 26976 | 49.93 | 26976 | 49.93 | 5434.9 | 49.93 | 5434.9 | 74.98 | 459.05 | 74.98 | 459.05 | 74.98 | 33.943 | 74.98 | 33.943
37.9 | 87092 | 37.9 | 95801.2 | 50.13 | 26900 | 50.13 | 26900 | 50.13 | 5431.6 | 50.13 | 5431.6 | 75.38 | 457.11 | 75.38 | 457.11 | 75.38 | 36.053 | 75.38 | 36.053
38.02 | 86836 | 38.02 | 95519.6 | 50.34 | 26845 | 50.34 | 26845 | 50.34 | 5400.5 | 50.34 | 5400.5 | 75.78 | 446.98 | 75.78 | 446.98 | 75.79 | 38.035 | 75.79 | 38.035
38.14 | 86807 | 38.14 | 95487.7 | 50.54 | 26809 | 50.54 | 26809 | 50.54 | 5373.8 | 50.54 | 5373.8 | 76.19 | 436.18 | 76.19 | 436.18 | 76.19 | 48.706 | 76.19 | 48.706
38.26 | 86763 | 38.26 | 95439.3 | 50.74 | 26764 | 50.74 | 26764 | 50.74 | 5352.7 | 50.74 | 5352.7 | 76.6 | 428.47 | 76.6 | 428.47 | 76.6 | 47.078 | 76.6 | 47.078
38.38 | 86755 | 38.38 | 95430.5 | 50.94 | 26697 | 50.94 | 26697 | 50.94 | 5341 | 50.94 | 5341 | 77.01 | 433.35 | 77.01 | 433.35 | 77.01 | 49.106 | 77.01 | 49.106
38.5 | 86640 | 38.5 | 95304 | 51.14 | 26653 | 51.14 | 26653 | 51.14 | 5318.6 | 51.14 | 5318.6 | 77.42 | 435.55 | 77.42 | 435.55 | 77.42 | 43.36 | 77.42 | 43.36
38.61 | 86470 | 38.61 | 95117 | 51.35 | 26611 | 51.35 | 26611 | 51.35 | 5299.3 | 51.35 | 5299.3 | 77.83 | 427.16 | 77.83 | 427.16 | 77.83 | 40.719 | 77.83 | 40.719
38.73 | 86355 | 38.73 | 94990.5 | 51.55 | 26566 | 51.55 | 26566 | 51.55 | 5273.4 | 51.55 | 5273.4 | 78.24 | 444.26 | 78.24 | 444.26 | 78.24 | 31.104 | 78.24 | 31.104
38.85 | 86473 | 38.85 | 95120.3 | 51.75 | 26530 | 51.75 | 26530 | 51.75 | 5256.9 | 51.75 | 5256.9 | 78.66 | 439.68 | 78.66 | 439.68 | 78.66 | 35.909 | 78.66 | 35.909
38.97 | 86481 | 38.97 | 95129.1 | 51.96 | 26449 | 51.96 | 26449 | 51.96 | 5237.9 | 51.96 | 5237.9 | 79.07 | 447.69 | 79.07 | 447.69 | 79.08 | 34.927 | 79.08 | 34.927
39.09 | 86406 | 39.09 | 95046.6 | 52.16 | 26410 | 52.16 | 26410 | 52.16 | 5228.3 | 52.16 | 5228.3 | 79.49 | 450.65 | 79.49 | 450.65 | 79.49 | 35.482 | 79.49 | 35.482
39.21 | 86350 | 39.21 | 94985 | 52.37 | 26352 | 52.37 | 26352 | 52.37 | 5216.3 | 52.37 | 5216.3 | 79.91 | 441.05 | 79.91 | 441.05 | 79.91 | 35.938 | 79.91 | 35.938
39.33 | 86176 | 39.33 | 94793.6 | 52.57 | 26303 | 52.57 | 26303 | 52.57 | 5201.5 | 52.57 | 5201.5 | 80.34 | 431.38 | 80.34 | 431.38 | 80.34 | 37.258 | 80.34 | 37.258
39.45 | 86183 | 39.45 | 94801.3 | 52.78 | 26232 | 52.78 | 26232 | 52.78 | 5178.9 | 52.78 | 5178.9 | 80.76 | 432.78 | 80.76 | 432.78 | 80.76 | 37.906 | 80.76 | 37.906
39.57 | 86266 | 39.57 | 94892.6 | 52.98 | 26184 | 52.98 | 26184 | 52.98 | 5153.6 | 52.98 | 5153.6 | 81.18 | 436.81 | 81.18 | 436.81 | 81.18 | 33.914 | 81.18 | 33.914
39.69 | 86162 | 39.69 | 94778.2 | 53.19 | 26138 | 53.19 | 26138 | 53.19 | 5141.3 | 53.19 | 5141.3 | 81.61 | 419.23 | 81.61 | 419.23 | 81.61 | 41.321 | 81.61 | 41.321
39.81 | 86005 | 39.81 | 94605.5 | 53.4 | 26076 | 53.4 | 26076 | 53.4 | 5121.3 | 53.4 | 5121.3 | 82.04 | 423.95 | 82.04 | 423.95 | 82.04 | 56.255 | 82.04 | 56.255
39.93 | 85872 | 39.93 | 94459.2 | 53.61 | 26037 | 53.61 | 26037 | 53.61 | 5089.7 | 53.61 | 5089.7 | 82.47 | 416.72 | 82.47 | 416.72 | 82.47 | 63.154 | 82.47 | 63.154
40.05 | 85779 | 40.05 | 94356.9 | 53.81 | 25966 | 53.81 | 25966 | 53.81 | 5070.2 | 53.81 | 5070.2 | 82.9 | 421.6 | 82.9 | 421.6 | 82.91 | 72.034 | 82.91 | 72.034
40.17 | 85829 | 40.17 | 94411.9 | 54.02 | 25928 | 54.02 | 25928 | 54.02 | 5064.6 | 54.02 | 5064.6 | 83.34 | 412.15 | 83.34 | 412.15 | 83.34 | 77.254 | 83.34 | 77.254
40.29 | 85835 | 40.29 | 94418.5 | 54.23 | 25861 | 54.23 | 25861 | 54.23 | 5034.5 | 54.23 | 5034.5 | 83.78 | 409.05 | 83.78 | 409.05 | 83.78 | 79.403 | 83.78 | 79.403
40.41 | 85654 | 40.41 | 94219.4 | 54.44 | 25802 | 54.44 | 25802 | 54.44 | 5017.7 | 54.44 | 5017.7 | 84.21 | 398.75 | 84.21 | 398.75 | 84.21 | 80.661 | 84.21 | 80.661
40.53 | 85513 | 40.53 | 94064.3 | 54.65 | 25713 | 54.65 | 25713 | 54.65 | 5004.9 | 54.65 | 5004.9 | 84.65 | 400.85 | 84.65 | 400.85 | 84.65 | 72.001 | 84.65 | 72.001
40.65 | 85460 | 40.65 | 94006 | 54.86 | 25646 | 54.86 | 25646 | 54.86 | 4983.3 | 54.86 | 4983.3 | 85.09 | 390.87 | 85.09 | 390.87 | 85.09 | 63.878 | 85.09 | 63.878
40.77 | 85455 | 40.77 | 94000.5 | 55.07 | 25563 | 55.07 | 25563 | 55.07 | 4970.2 | 55.07 | 4970.2 | 85.54 | 375.5 | 85.54 | 375.5 | 85.54 | 55.127 | 85.54 | 55.127
40.89 | 85404 | 40.89 | 93944.4 | 55.28 | 25492 | 55.28 | 25492 | 55.28 | 4961.2 | 55.28 | 4961.2 | 85.98 | 372.4 | 85.98 | 372.4 | 85.98 | 49.729 | 85.98 | 49.729
41.01 | 85402 | 41.01 | 93942.2 | 55.49 | 25425 | 55.49 | 25425 | 55.49 | 4934.4 | 55.49 | 4934.4 | 86.43 | 373.59 | 86.43 | 373.59 | 86.43 | 44.714 | 86.43 | 44.714
41.13 | 85206 | 41.13 | 93726.6 | 55.7 | 25353 | 55.7 | 25353 | 55.7 | 4924.5 | 55.7 | 4924.5 | 86.88 | 361.55 | 86.88 | 361.55 | 86.88 | 43.482 | 86.88 | 43.482
41.26 | 85147 | 41.26 | 93661.7 | 55.91 | 25286 | 55.91 | 25286 | 55.91 | 4909.1 | 55.91 | 4909.1 | 87.33 | 369.45 | 87.33 | 369.45 | 87.33 | 41.791 | 87.33 | 41.791
41.38 | 85117 | 41.38 | 93628.7 | 56.13 | 25211 | 56.13 | 25211 | 56.13 | 4893.5 | 56.13 | 4893.5 | 87.78 | 362.68 | 87.78 | 362.68 | 87.78 | 31.471 | 87.78 | 31.471
41.5 | 85153 | 41.5 | 93668.3 | 56.34 | 25164 | 56.34 | 25164 | 56.34 | 4869.7 | 56.34 | 4869.7 | 88.23 | 354.83 | 88.23 | 354.83 | 88.23 | 22.908 | 88.23 | 22.908
41.62 | 85247 | 41.62 | 93771.7 | 56.55 | 25119 | 56.55 | 25119 | 56.55 | 4848.5 | 56.55 | 4848.5 | 88.69 | 352.49 | 88.69 | 352.49 | 88.69 | 24.484 | 88.69 | 24.484
41.74 | 85261 | 41.74 | 93787.1 | 56.77 | 25064 | 56.77 | 25064 | 56.77 | 4844.4 | 56.77 | 4844.4 | 89.15 | 354.08 | 89.15 | 354.08 | 89.15 | 25.7 | 89.15 | 25.7
41.86 | 85058 | 41.86 | 93563.8 | 56.98 | 25031 | 56.98 | 25031 | 56.98 | 4831.5 | 56.98 | 4831.5 | 89.6 | 347.1 | 89.6 | 347.1 | 89.6 | 25.747 | 89.6 | 25.747
41.98 | 84823 | 41.98 | 93305.3 | 57.2 | 24981 | 57.2 | 24981 | 57.2 | 4802.2 | 57.2 | 4802.2 | 90.06 | 337.74 | 90.06 | 337.74 | 90.07 | 27.749 | 90.07 | 27.749
42.1 | 84711 | 42.1 | 93182.1 | 57.41 | 24940 | 57.41 | 24940 | 57.41 | 4794.2 | 57.41 | 4794.2 | 90.53 | 336.97 | 90.53 | 336.97 | 90.53 | 27.192 | 90.53 | 27.192
42.22 | 84743 | 42.22 | 93217.3 | 57.63 | 24932 | 57.63 | 24932 | 57.63 | 4767.2 | 57.63 | 4767.2 | 90.99 | 339.48 | 90.99 | 339.48 | 90.99 | 35.234 | 90.99 | 35.234
42.34 | 84816 | 42.34 | 93297.6 | 57.84 | 24907 | 57.84 | 24907 | 57.84 | 4751.7 | 57.84 | 4751.7 | 91.46 | 336.38 | 91.46 | 336.38 | 91.46 | 34.192 | 91.46 | 34.192
42.47 | 84958 | 42.47 | 93453.8 | 58.06 | 24869 | 58.06 | 24869 | 58.06 | 4734 | 58.06 | 4734 | 91.93 | 327.64 | 91.93 | 327.64 | 91.93 | 37.694 | 91.93 | 37.694
42.59 | 84992 | 42.59 | 93491.2 | 58.27 | 24817 | 58.27 | 24817 | 58.27 | 4722.7 | 58.27 | 4722.7 | 92.4 | 316.64 | 92.4 | 316.64 | 92.4 | 37.698 | 92.4 | 37.698
42.71 | 84865 | 42.71 | 93351.5 | 58.49 | 24764 | 58.49 | 24764 | 58.49 | 4699.4 | 58.49 | 4699.4 | 92.87 | 310.33 | 92.87 | 310.33 | 92.87 | 37.219 | 92.87 | 37.219
42.83 | 84678 | 42.83 | 93145.8 | 58.71 | 24735 | 58.71 | 24735 | 58.71 | 4684.1 | 58.71 | 4684.1 | 93.35 | 300.96 | 93.35 | 300.96 | 93.35 | 37.193 | 93.35 | 37.193
42.95 | 84685 | 42.95 | 93153.5 | 58.93 | 24685 | 58.93 | 24685 | 58.93 | 4680.8 | 58.93 | 4680.8 | 93.82 | 297.11 | 93.82 | 297.11 | 93.82 | 33.832 | 93.82 | 33.832
43.07 | 84750 | 43.07 | 93225 | 59.15 | 24679 | 59.15 | 24679 | 59.15 | 4665.4 | 59.15 | 4665.4 | 94.3 | 293.91 | 94.3 | 293.91 | 94.3 | 36.907 | 94.3 | 36.907
43.19 | 84700 | 43.19 | 93170 | 59.37 | 24653 | 59.37 | 24653 | 59.37 | 4637.6 | 59.37 | 4637.6 | 94.78 | 293.27 | 94.78 | 293.27 | 94.78 | 34.239 | 94.78 | 34.239
43.32 | 84656 | 43.32 | 93121.6 | 59.59 | 24631 | 59.59 | 24631 | 59.59 | 4619.2 | 59.59 | 4619.2 | 95.26 | 295.99 | 95.26 | 295.99 | 95.26 | 29.202 | 95.26 | 29.202
43.44 | 84564 | 43.44 | 93020.4 | 59.8 | 24574 | 59.8 | 24574 | 59.8 | 4616.9 | 59.8 | 4616.9 | 95.75 | 291.7 | 95.75 | 291.7 | 95.75 | 30.851 | 95.75 | 30.851
43.56 | 84513 | 43.56 | 92964.3 | 60.03 | 24536 | 60.03 | 24536 | 60.03 | 4593.5 | 60.03 | 4593.5 | 96.23 | 283.63 | 96.23 | 283.63 | 96.23 | 26.088 | 96.23 | 26.088
43.68 | 84448 | 43.68 | 92892.8 | 60.25 | 24478 | 60.25 | 24478 | 60.25 | 4581 | 60.25 | 4581 | 96.72 | 286.1 | 96.72 | 286.1 | 96.72 | 23.665 | 96.72 | 23.665
43.8 | 84389 | 43.8 | 92827.9 | 60.47 | 24428 | 60.47 | 24428 | 60.47 | 4572.8 | 60.47 | 4572.8 | 97.21 | 282.89 | 97.21 | 282.89 | 97.21 | 21.877 | 97.21 | 21.877
43.93 | 84216 | 43.93 | 92637.6 | 60.69 | 24391 | 60.69 | 24391 | 60.69 | 4571.7 | 60.69 | 4571.7 | 97.7 | 285.72 | 97.7 | 285.72 | 97.7 | 22.191 | 97.7 | 22.191
44.05 | 84186 | 44.05 | 92604.6 | 60.91 | 24343 | 60.91 | 24343 | 60.91 | 4538.9 | 60.91 | 4538.9 | 98.2 | 276.98 | 98.2 | 276.98 | 98.2 | 22.593 | 98.2 | 22.593
44.17 | 84227 | 44.17 | 92649.7 | 61.13 | 24292 | 61.13 | 24292 | 61.13 | 4523.9 | 61.13 | 4523.9 | 98.69 | 276.84 | 98.69 | 276.84 | 98.69 | 23.796 | 98.69 | 23.796
44.29 | 84324 | 44.29 | 92756.4 | 61.36 | 24228 | 61.36 | 24228 | 61.36 | 4502 | 61.36 | 4502 | 99.19 | 281.18 | 99.19 | 281.18 | 99.19 | 23.256 | 99.19 | 23.256
44.41 | 84105 | 44.41 | 92515.5 | 61.58 | 24205 | 61.58 | 24205 | 61.58 | 4490.2 | 61.58 | 4490.2 | 99.69 | 284.22 | 99.69 | 284.22 | 99.69 | 26.206 | 99.69 | 26.206
44.54 | 83994 | 44.54 | 92393.4 | 61.8 | 24139 | 61.8 | 24139 | 61.8 | 4466.4 | 61.8 | 4466.4 | 100.2 | 286.76 | 100.2 | 286.76 | 100.2 | 27.549 | 100.2 | 27.549
44.66 | 83925 | 44.66 | 92317.5 | 62.03 | 24064 | 62.03 | 24064 | 62.03 | 4463.5 | 62.03 | 4463.5 | 100.7 | 287.73 | 100.7 | 287.73
44.78 | 83894 | 44.78 | 92283.4 | 62.25 | 24031 | 62.25 | 24031 | 62.25 | 4454.4 | 62.25 | 4454.4 | 101.2 | 297.24 | 101.2 | 297.24
44.9 | 83883 | 44.9 | 92271.3 | 62.48 | 24028 | 62.48 | 24028 | 62.48 | 4423 | 62.48 | 4423 | 101.7 | 291.72 | 101.7 | 291.72
45.03 | 83806 | 45.03 | 92186.6 | 62.7 | 23950 | 62.7 | 23950 | 62.7 | 4416 | 62.7 | 4416 | 102.2 | 288.77 | 102.2 | 288.77
45.15 | 83871 | 45.15 | 92258.1 | 62.93 | 23903 | 62.93 | 23903 | 62.93 | 4387.3 | 62.93 | 4387.3 | 102.7 | 294.29 | 102.7 | 294.29
45.27 | 83936 | 45.27 | 92329.6 | 63.16 | 23879 | 63.16 | 23879 | 63.16 | 4380.7 | 63.16 | 4380.7 | 103.2 | 292.7 | 103.2 | 292.7
45.39 | 83816 | 45.39 | 92197.6 | 63.38 | 23817 | 63.38 | 23817 | 63.38 | 4360.5 | 63.38 | 4360.5 | 103.8 | 292.71 | 103.8 | 292.71
45.52 | 83665 | 45.52 | 92031.5 | 63.61 | 23774 | 63.61 | 23774 | 63.61 | 4341.1 | 63.61 | 4341.1 | 104.3 | 290.24 | 104.3 | 290.24
45.64 | 83564 | 45.64 | 91920.4 | 63.84 | 23733 | 63.84 | 23733 | 63.84 | 4336.7 | 63.84 | 4336.7 | 104.8 | 291.84 | 104.8 | 291.84
45.76 | 83430 | 45.76 | 91773 | 64.07 | 23683 | 64.07 | 23683 | 64.07 | 4307.5 | 64.07 | 4307.5 | 105.3 | 299.19 | 105.3 | 299.19
45.89 | 83403 | 45.89 | 91743.3 | 64.3 | 23632 | 64.3 | 23632 | 64.3 | 4304.5 | 64.3 | 4304.5 | 105.8 | 296.58 | 105.8 | 296.58
46.01 | 83322 | 46.01 | 91654.2 | 64.53 | 23597 | 64.53 | 23597 | 64.53 | 4279.9 | 64.53 | 4279.9 | 106.4 | 292.85 | 106.4 | 292.85
46.13 | 83426 | 46.13 | 91768.6 | 64.76 | 23541 | 64.76 | 23541 | 64.76 | 4275.3 | 64.76 | 4275.3 | 106.9 | 294.83 | 106.9 | 294.83
46.26 | 83473 | 46.26 | 91820.3 | 64.99 | 23512 | 64.99 | 23512 | 64.99 | 4260.8 | 64.99 | 4260.8 | 107.4 | 291.01 | 107.4 | 291.01
46.38 | 83400 | 46.38 | 91740 | 65.22 | 23446 | 65.22 | 23446 | 65.22 | 4239.9 | 65.22 | 4239.9 | 108 | 292.45 | 108 | 292.45
46.5 | 83366 | 46.5 | 91702.6 | 65.45 | 23395 | 65.45 | 23395 | 65.45 | 4233.4 | 65.45 | 4233.4 | 108.5 | 293.16 | 108.5 | 293.16
46.63 | 83363 | 46.63 | 91699.3 | 65.68 | 23348 | 65.68 | 23348 | 65.68 | 4206.6 | 65.68 | 4206.6 | 109 | 295.54 | 109 | 295.54
46.75 | 83190 | 46.75 | 91509 | 65.91 | 23287 | 65.91 | 23287 | 65.91 | 4181.1 | 65.91 | 4181.1 | 109.6 | 294.01 | 109.6 | 294.01
46.87 | 82970 | 46.87 | 91267 | 66.15 | 23264 | 66.15 | 23264 | 66.15 | 4170 | 66.15 | 4170 | 110.1 | 291.57 | 110.1 | 291.57
47 | 82964 | 47 | 91260.4 | 66.38 | 23186 | 66.38 | 23186 | 66.38 | 4159.1 | 66.38 | 4159.1 | 110.7 | 290.21 | 110.7 | 290.21
47.12 | 82953 | 47.12 | 91248.3 | 66.61 | 23164 | 66.61 | 23164 | 66.61 | 4144.6 | 66.61 | 4144.6 | 111.2 | 286.38 | 111.2 | 286.38
47.24 | 82853 | 47.24 | 91138.3 | 66.85 | 23102 | 66.85 | 23102 | 66.85 | 4141.2 | 66.85 | 4141.2 | 111.8 | 281.63 | 111.8 | 281.63
47.37 | 82777 | 47.37 | 91054.7 | 67.08 | 23076 | 67.08 | 23076 | 67.08 | 4129 | 67.08 | 4129 | 112.3 | 271.86 | 112.3 | 271.86
47.49 | 82911 | 47.49 | 91202.1 | 67.32 | 23032 | 67.32 | 23032 | 67.32 | 4110.1 | 67.32 | 4110.1 | 112.9 | 259.17 | 112.9 | 259.17
47.61 | 82790 | 47.61 | 91069 | 67.55 | 22984 | 67.55 | 22984 | 67.55 | 4106.6 | 67.55 | 4106.6 | 113.4 | 250.31 | 113.4 | 250.31
47.74 | 82774 | 47.74 | 91051.4 | 67.79 | 22940 | 67.79 | 22940 | 67.79 | 4094.2 | 67.79 | 4094.2 | 114 | 247.28 | 114 | 247.28
47.86 | 82785 | 47.86 | 91063.5 | 68.02 | 22900 | 68.02 | 22900 | 68.02 | 4079.6 | 68.02 | 4079.6 | 114.5 | 249.14 | 114.5 | 249.14
47.99 | 82651 | 47.99 | 90916.1 | 68.26 | 22866 | 68.26 | 22866 | 68.26 | 4078.7 | 68.26 | 4078.7 | 115.1 | 251.02 | 115.1 | 251.02
48.11 | 82353 | 48.11 | 90588.3 | 68.5 | 22818 | 68.5 | 22818 | 68.5 | 4053.4 | 68.5 | 4053.4 | 115.7 | 250.8 | 115.7 | 250.8
48.23 | 82400 | 48.23 | 90640 | 68.74 | 22760 | 68.74 | 22760 | 68.74 | 4049.6 | 68.74 | 4049.6 | 116.2 | 254.5 | 116.2 | 254.5
48.36 | 82224 | 48.36 | 90446.4 | 68.97 | 22704 | 68.97 | 22704 | 68.97 | 4032.1 | 68.97 | 4032.1 | 116.8 | 249.5 | 116.8 | 249.5
48.48 | 82132 | 48.48 | 90345.2 | 69.21 | 22639 | 69.21 | 22639 | 69.21 | 4023 | 69.21 | 4023 | 117.4 | 239.28 | 117.4 | 239.28
48.61 | 82174 | 48.61 | 90391.4 | 69.45 | 22586 | 69.45 | 22586 | 69.45 | 4016.8 | 69.45 | 4016.8 | 117.9 | 235.69 | 117.9 | 235.69
48.73 | 81994 | 48.73 | 90193.4 | 69.69 | 22530 | 69.69 | 22530 | 69.69 | 4001.4 | 69.69 | 4001.4 | 118.5 | 222.09 | 118.5 | 222.09
48.86 | 81968 | 48.86 | 90164.8 | 69.93 | 22487 | 69.93 | 22487 | 69.93 | 3987.3 | 69.93 | 3987.3 | 119.1 | 214.61 | 119.1 | 214.61
48.98 | 82046 | 48.98 | 90250.6 | 70.17 | 22406 | 70.17 | 22406 | 70.17 | 3974.7 | 70.17 | 3974.7 | 119.7 | 216.58 | 119.7 | 216.58
49.1 | 81969 | 49.1 | 90165.9 | 70.41 | 22356 | 70.41 | 22356 | 70.41 | 3950.7 | 70.41 | 3950.7 | 120.3 | 216.17 | 120.3 | 216.17
49.23 | 81965 | 49.23 | 90161.5 | 70.66 | 22326 | 70.66 | 22326 | 70.66 | 3927.5 | 70.66 | 3927.5 | 120.8 | 216.33 | 120.8 | 216.33
49.35 | 81948 | 49.35 | 90142.8 | 70.9 | 22296 | 70.9 | 22296 | 70.9 | 3921.6 | 70.9 | 3921.6 | 121.4 | 216.8 | 121.4 | 216.8
49.48 | 81831 | 49.48 | 90014.1 | 71.14 | 22265 | 71.14 | 22265 | 71.14 | 3919.4 | 71.14 | 3919.4 | 122 | 216.66 | 122 | 216.66
49.6 | 81832 | 49.6 | 90015.2 | 71.38 | 22227 | 71.38 | 22227 | 71.38 | 3897.8 | 71.38 | 3897.8 | 122.6 | 221.15 | 122.6 | 221.15
49.73 | 81696 | 49.73 | 89865.6 | 71.63 | 22211 | 71.63 | 22211 | 71.63 | 3892 | 71.63 | 3892 | 123.2 | 229.57 | 123.2 | 229.57
49.85 | 81592 | 49.85 | 89751.2 | 71.87 | 22171 | 71.87 | 22171 | 71.87 | 3872.6 | 71.87 | 3872.6 | 123.8 | 231.25 | 123.8 | 231.25
49.98 | 81548 | 49.98 | 89702.8 | 72.12 | 22131 | 72.12 | 22131 | 72.12 | 3845.2 | 72.12 | 3845.2 | 124.4 | 239.16 | 124.4 | 239.16
50.1 | 81391 | 50.1 | 89530.1 | 72.36 | 22106 | 72.36 | 22106 | 72.36 | 3855 | 72.36 | 3855 | 125 | 239.2 | 125 | 239.2
50.23 | 81474 | 50.23 | 89621.4 | 72.61 | 22064 | 72.61 | 22064 | 72.61 | 3832 | 72.61 | 3832 | 125.6 | 237.45 | 125.6 | 237.45
50.35 | 81364 | 50.35 | 89500.4 | 72.85 | 22008 | 72.85 | 22008 | 72.85 | 3842.1 | 72.85 | 3842.1 | 126.2 | 237.21 | 126.2 | 237.21
50.48 | 81275 | 50.48 | 89402.5 | 73.1 | 21967 | 73.1 | 21967 | 73.1 | 3814.6 | 73.1 | 3814.6 | 126.8 | 228.3 | 126.8 | 228.3
50.6 | 81273 | 50.6 | 89400.3 | 73.35 | 21902 | 73.35 | 21902 | 73.35 | 3806.2 | 73.35 | 3806.2 | 127.4 | 217.1 | 127.4 | 217.1
50.73 | 81134 | 50.73 | 89247.4 | 73.59 | 21867 | 73.59 | 21867 | 73.59 | 3783.3 | 73.59 | 3783.3 | 128 | 218.62 | 128 | 218.62
50.86 | 81184 | 50.86 | 89302.4 | 73.84 | 21814 | 73.84 | 21814 | 73.84 | 3766.7 | 73.84 | 3766.7 | 128.7 | 209.76 | 128.7 | 209.76
50.98 | 81145 | 50.98 | 89259.5 | 74.09 | 21745 | 74.09 | 21745 | 74.09 | 3744.2 | 74.09 | 3744.2 | 129.3 | 212.13 | 129.3 | 212.13
51.11 | 81104 | 51.11 | 89214.4 | 74.34 | 21699 | 74.34 | 21699 | 74.34 | 3730.9 | 74.34 | 3730.9 | 129.9 | 213.25 | 129.9 | 213.25
51.23 | 81176 | 51.23 | 89293.6 | 74.59 | 21670 | 74.59 | 21670 | 74.59 | 3732.2 | 74.59 | 3732.2 | 130.5 | 212.98 | 130.5 | 212.98
51.36 | 81054 | 51.36 | 89159.4 | 74.84 | 21616 | 74.84 | 21616 | 74.84 | 3733.4 | 74.84 | 3733.4 | 131.1 | 214.77 | 131.1 | 214.77
51.49 | 81211 | 51.49 | 89332.1 | 75.09 | 21570 | 75.09 | 21570 | 75.09 | 3722.4 | 75.09 | 3722.4 | 131.8 | 211.83 | 131.8 | 211.83
51.61 | 81073 | 51.61 | 89180.3 | 75.34 | 21536 | 75.34 | 21536 | 75.34 | 3708.4 | 75.34 | 3708.4 | 132.4 | 213.18 | 132.4 | 213.18
51.74 | 81060 | 51.74 | 89166 | 75.59 | 21503 | 75.59 | 21503 | 75.59 | 3683 | 75.59 | 3683 | 133 | 201.68 | 133 | 201.68
51.86 | 81016 | 51.86 | 89117.6 | 75.85 | 21472 | 75.85 | 21472 | 75.85 | 3671.4 | 75.85 | 3671.4 | 133.7 | 193.8 | 133.7 | 193.8
51.99 | 80996 | 51.99 | 89095.6 | 76.1 | 21421 | 76.1 | 21421 | 76.1 | 3661.3 | 76.1 | 3661.3 | 134.3 | 192.12 | 134.3 | 192.12
52.12 | 80989 | 52.12 | 89087.9 | 76.35 | 21379 | 76.35 | 21379 | 76.35 | 3662.8 | 76.35 | 3662.8 | 135 | 207.64 | 135 | 207.64
52.24 | 80821 | 52.24 | 88903.1 | 76.6 | 21344 | 76.6 | 21344 | 76.6 | 3648.3 | 76.6 | 3648.3 | 135.6 | 197.25 | 135.6 | 197.25
52.37 | 80875 | 52.37 | 88962.5 | 76.86 | 21299 | 76.86 | 21299 | 76.86 | 3638.6 | 76.86 | 3638.6 | 136.2 | 197.44 | 136.2 | 197.44
52.49 | 80706 | 52.49 | 88776.6 | 77.11 | 21257 | 77.11 | 21257 | 77.11 | 3621.3 | 77.11 | 3621.3 | 136.9 | 207.04 | 136.9 | 207.04
52.62 | 80760 | 52.62 | 88836 | 77.37 | 21204 | 77.37 | 21204 | 77.37 | 3614.9 | 77.37 | 3614.9 | 137.5 | 198.5 | 137.5 | 198.5
52.75 | 80626 | 52.75 | 88688.6 | 77.62 | 21164 | 77.62 | 21164 | 77.62 | 3604.8 | 77.62 | 3604.8 | 138.2 | 199.9 | 138.2 | 199.9
52.87 | 80680 | 52.87 | 88748 | 77.88 | 21111 | 77.88 | 21111 | 77.88 | 3579.7 | 77.88 | 3579.7 | 138.9 | 187.23 | 138.9 | 187.23
53 | 80466 | 53 | 88512.6 | 78.14 | 21068 | 78.14 | 21068 | 78.14 | 3574.2 | 78.14 | 3574.2 | 139.5 | 186.05 | 139.5 | 186.05
53.13 | 80487 | 53.13 | 88535.7 | 78.39 | 21041 | 78.39 | 21041 | 78.39 | 3564.4 | 78.39 | 3564.4 | 140.2 | 184.76 | 140.2 | 184.76
53.25 | 80350 | 53.25 | 88385 | 78.65 | 21004 | 78.65 | 21004 | 78.65 | 3549.4 | 78.65 | 3549.4 | 140.8 | 190.8 | 140.8 | 190.8
53.38 | 80348 | 53.38 | 88382.8 | 78.91 | 20941 | 78.91 | 20941 | 78.91 | 3545.4 | 78.91 | 3545.4 | 141.5 | 184.87 | 141.5 | 184.87
53.51 | 80272 | 53.51 | 88299.2 | 79.17 | 20891 | 79.17 | 20891 | 79.17 | 3516.6 | 79.17 | 3516.6 | 142.2 | 191.91 | 142.2 | 191.91
53.63 | 80220 | 53.63 | 88242 | 79.43 | 20857 | 79.43 | 20857 | 79.43 | 3508.4 | 79.43 | 3508.4 | 142.9 | 186.2 | 142.9 | 186.2
53.76 | 80069 | 53.76 | 88075.9 | 79.69 | 20795 | 79.69 | 20795 | 79.69 | 3494.7 | 79.69 | 3494.7 | 143.5 | 188.53 | 143.5 | 188.53
53.89 | 80117 | 53.89 | 88128.7 | 79.95 | 20751 | 79.95 | 20751 | 79.95 | 3477.6 | 79.95 | 3477.6 | 144.2 | 180.07 | 144.2 | 180.07
54.01 | 80021 | 54.01 | 88023.1 | 80.21 | 20726 | 80.21 | 20726 | 80.21 | 3457.5 | 80.21 | 3457.5 | 144.9 | 180.88 | 144.9 | 180.88
54.14 | 80071 | 54.14 | 88078.1 | 80.47 | 20700 | 80.47 | 20700 | 80.47 | 3461.3 | 80.47 | 3461.3 | 145.6 | 173.34 | 145.6 | 173.34
54.27 | 79944 | 54.27 | 87938.4 | 80.73 | 20687 | 80.73 | 20687 | 80.73 | 3437 | 80.73 | 3437 | 146.3 | 177.6 | 146.3 | 177.6
54.4 | 79961 | 54.4 | 87957.1 | 80.99 | 20645 | 80.99 | 20645 | 80.99 | 3426.7 | 80.99 | 3426.7 | 147 | 176.02 | 147 | 176.02
54.52 | 79802 | 54.52 | 87782.2 | 81.26 | 20630 | 81.26 | 20630 | 81.26 | 3417.7 | 81.26 | 3417.7 | 147.6 | 190.41 | 147.6 | 190.41
54.65 | 79827 | 54.65 | 87809.7 | 81.52 | 20571 | 81.52 | 20571 | 81.52 | 3412.3 | 81.52 | 3412.3 | 148.3 | 193.5 | 148.3 | 193.5
54.78 | 79641 | 54.78 | 87605.1 | 81.78 | 20535 | 81.78 | 20535 | 81.78 | 3395.4 | 81.78 | 3395.4 | 149 | 192.48 | 149 | 192.48
54.91 | 79795 | 54.91 | 87774.5 | 82.05 | 20491 | 82.05 | 20491 | 82.05 | 3388.4 | 82.05 | 3388.4 | 149.7 | 185.87 | 149.7 | 185.87
55.03 | 79646 | 55.03 | 87610.6 | 82.31 | 20458 | 82.31 | 20458 | 82.31 | 3369.2 | 82.31 | 3369.2 | 150.4 | 181.03 | 150.4 | 181.03
55.16 | 79670 | 55.16 | 87637 | 82.58 | 20398 | 82.58 | 20398 | 82.58 | 3361.7 | 82.58 | 3361.7 | 151.1 | 171.56 | 151.1 | 171.56
55.29 | 79543 | 55.29 | 87497.3 | 82.85 | 20320 | 82.85 | 20320 | 82.85 | 3344.4 | 82.85 | 3344.4 | 151.9 | 165.42 | 151.9 | 165.42
55.42 | 79543 | 55.42 | 87497.3 | 83.11 | 20272 | 83.11 | 20272 | 83.11 | 3340 | 83.11 | 3340 | 152.6 | 165.04 | 152.6 | 165.04
55.54 | 79484 | 55.54 | 87432.4 | 83.38 | 20225 | 83.38 | 20225 | 83.38 | 3328.3 | 83.38 | 3328.3 | 153.3 | 175.02 | 153.3 | 175.02
55.67 | 79407 | 55.67 | 87347.7 | 83.65 | 20214 | 83.65 | 20214 | 83.65 | 3324.4 | 83.65 | 3324.4 | 154 | 181.72 | 154 | 181.72
55.8 | 79424 | 55.8 | 87366.4 | 83.92 | 20157 | 83.92 | 20157 | 83.92 | 3294.7 | 83.92 | 3294.7 | 154.7 | 180.03 | 154.7 | 180.03
55.93 | 79349 | 55.93 | 87283.9 | 84.19 | 20132 | 84.19 | 20132 | 84.19 | 3300.2 | 84.19 | 3300.2 | 155.4 | 176.61 | 155.4 | 176.61
56.06 | 79344 | 56.06 | 87278.4 | 84.45 | 20097 | 84.45 | 20097 | 84.45 | 3279.5 | 84.45 | 3279.5 | 156.2 | 178.16 | 156.2 | 178.16
56.18 | 79280 | 56.18 | 87208 | 84.72 | 20093 | 84.72 | 20093 | 84.72 | 3269.3 | 84.72 | 3269.3 | 156.9 | 184.41 | 156.9 | 184.41
56.31 | 79257 | 56.31 | 87182.7 | 85 | 20080 | 85 | 20080 | 85 | 3257.9 | 85 | 3257.9 | 157.6 | 181.69 | 157.6 | 181.69
56.44 | 79189 | 56.44 | 87107.9 | 85.27 | 20073 | 85.27 | 20073 | 85.27 | 3244.6 | 85.27 | 3244.6 | 158.4 | 166.13 | 158.4 | 166.13
56.57 | 79135 | 56.57 | 87048.5 | 85.54 | 20033 | 85.54 | 20033 | 85.54 | 3232.4 | 85.54 | 3232.4 | 159.1 | 156.72 | 159.1 | 156.72
56.7 | 79198 | 56.7 | 87117.8 | 85.81 | 20026 | 85.81 | 20026 | 85.81 | 3225.3 | 85.81 | 3225.3 | 159.8 | 160.29 | 159.8 | 160.29
56.83 | 79014 | 56.83 | 86915.4 | 86.08 | 20020 | 86.08 | 20020 | 86.08 | 3209.8 | 86.08 | 3209.8 | 160.6 | 151.43 | 160.6 | 151.43
56.95 | 79041 | 56.95 | 86945.1 | 86.36 | 19974 | 86.36 | 19974 | 86.36 | 3206.5 | 86.36 | 3206.5 | 161.3 | 150.06 | 161.3 | 150.06
57.08 | 78964 | 57.08 | 86860.4 | 86.63 | 19964 | 86.63 | 19964 | 86.63 | 3187.8 | 86.63 | 3187.8 | 162.1 | 150.74 | 162.1 | 150.74
57.21 | 78882 | 57.21 | 86770.2 | 86.9 | 19924 | 86.9 | 19924 | 86.9 | 3184.3 | 86.9 | 3184.3 | 162.8 | 151.77 | 162.8 | 151.77
57.34 | 78916 | 57.34 | 86807.6 | 87.18 | 19900 | 87.18 | 19900 | 87.18 | 3173.4 | 87.18 | 3173.4 | 163.6 | 145.49 | 163.6 | 145.49
57.47 | 78849 | 57.47 | 86733.9 | 87.45 | 19864 | 87.45 | 19864 | 87.45 | 3166.9 | 87.45 | 3166.9 | 164.4 | 143.26 | 164.4 | 143.26
57.6 | 78888 | 57.6 | 86776.8 | 87.73 | 19840 | 87.73 | 19840 | 87.73 | 3157.2 | 87.73 | 3157.2 | 165.1 | 150.12 | 165.1 | 150.12
57.73 | 78820 | 57.73 | 86702 | 88.01 | 19803 | 88.01 | 19803 | 88.01 | 3140.4 | 88.01 | 3140.4 | 165.9 | 157.67 | 165.9 | 157.67
57.86 | 78787 | 57.86 | 86665.7 | 88.28 | 19784 | 88.28 | 19784 | 88.28 | 3135.2 | 88.28 | 3135.2 | 166.7 | 145.49 | 166.7 | 145.49
57.99 | 78821 | 57.99 | 86703.1 | 88.56 | 19732 | 88.56 | 19732 | 88.56 | 3130.4 | 88.56 | 3130.4 | 167.4 | 143.51 | 167.4 | 143.51
58.11 | 78692 | 58.11 | 86561.2 | 88.84 | 19697 | 88.84 | 19697 | 88.84 | 3133.5 | 88.84 | 3133.5 | 168.2 | 138.57 | 168.2 | 138.57
58.24 | 78674 | 58.24 | 86541.4 | 89.12 | 19663 | 89.12 | 19663 | 89.12 | 3115.1 | 89.12 | 3115.1 | 169 | 144.76 | 169 | 144.76
58.37 | 78664 | 58.37 | 86530.4 | 89.4 | 19604 | 89.4 | 19604 | 89.4 | 3114 | 89.4 | 3114 | 169.8 | 151.24 | 169.8 | 151.24
58.5 | 78547 | 58.5 | 86401.7 | 89.68 | 19544 | 89.68 | 19544 | 89.68 | 3095.3 | 89.68 | 3095.3 | 170.5 | 153.8 | 170.5 | 153.8
58.63 | 78496 | 58.63 | 86345.6 | 89.96 | 19495 | 89.96 | 19495 | 89.96 | 3086.1 | 89.96 | 3086.1 | 171.3 | 155.02 | 171.3 | 155.02
58.76 | 78417 | 58.76 | 86258.7 | 90.24 | 19459 | 90.24 | 19459 | 90.24 | 3067.9 | 90.24 | 3067.9 | 172.1 | 152.32 | 172.1 | 152.32
58.89 | 78295 | 58.89 | 86124.5 | 90.52 | 19401 | 90.52 | 19401 | 90.52 | 3057.1 | 90.52 | 3057.1 | 172.9 | 144.33 | 172.9 | 144.33
59.02 | 78234 | 59.02 | 86057.4 | 90.8 | 19372 | 90.8 | 19372 | 90.8 | 3051.8 | 90.8 | 3051.8 | 173.7 | 136.03 | 173.7 | 136.03
59.15 | 78189 | 59.15 | 86007.9 | 91.09 | 19336 | 91.09 | 19336 | 91.09 | 3034.5 | 91.09 | 3034.5 | 174.5 | 124.1 | 174.5 | 124.1
59.28 | 78141 | 59.28 | 85955.1 | 91.37 | 19288 | 91.37 | 19288 | 91.37 | 3012 | 91.37 | 3012 | 175.3 | 143.75 | 175.3 | 143.75
59.41 | 78166 | 59.41 | 85982.6 | 91.65 | 19276 | 91.65 | 19276 | 91.65 | 2992.4 | 91.65 | 2992.4 | 176.1 | 132.43 | 176.1 | 132.43
59.54 | 78157 | 59.54 | 85972.7 | 91.94 | 19259 | 91.94 | 19259 | 91.94 | 2982.6 | 91.94 | 2982.6 | 176.9 | 142.24 | 176.9 | 142.24
59.67 | 78062 | 59.67 | 85868.2 | 92.22 | 19202 | 92.22 | 19202 | 92.22 | 2954.6 | 92.22 | 2954.6 | 177.7 | 134.2 | 177.7 | 134.2
59.8 | 78153 | 59.8 | 85968.3 | 92.51 | 19167 | 92.51 | 19167 | 92.51 | 2949.7 | 92.51 | 2949.7 | 178.6 | 132.58 | 178.6 | 132.58
59.93 | 78111 | 59.93 | 85922.1 | 92.79 | 19113 | 92.79 | 19113 | 92.79 | 2944.8 | 92.79 | 2944.8 | 179.4 | 129.78 | 179.4 | 129.78
60.06 | 78054 | 60.06 | 85859.4 | 93.08 | 19063 | 93.08 | 19063 | 93.08 | 2934.1 | 93.08 | 2934.1 | 180.2 | 129.96 | 180.2 | 129.96
60.19 | 78015 | 60.19 | 85816.5 | 93.37 | 19031 | 93.37 | 19031 | 93.37 | 2930.6 | 93.37 | 2930.6 | 181 | 122.92 | 181 | 122.92
60.32 | 78015 | 60.32 | 85816.5 | 93.66 | 19012 | 93.66 | 19012 | 93.66 | 2916.7 | 93.66 | 2916.7 | 181.9 | 128.62 | 181.9 | 128.62
60.45 | 77912 | 60.45 | 85703.2 | 93.94 | 18967 | 93.94 | 18967 | 93.94 | 2913.3 | 93.94 | 2913.3 | 182.7 | 125.06 | 182.7 | 125.06
60.58 | 77874 | 60.58 | 85661.4 | 94.23 | 18912 | 94.23 | 18912 | 94.23 | 2898.5 | 94.23 | 2898.5 | 183.5 | 125.6 | 183.5 | 125.6
60.71 | 77908 | 60.71 | 85698.8 | 94.52 | 18873 | 94.52 | 18873 | 94.52 | 2908.6 | 94.52 | 2908.6 | 184.4 | 128.65 | 184.4 | 128.65
60.84 | 77879 | 60.84 | 85666.9 | 94.81 | 18814 | 94.81 | 18814 | 94.81 | 2892 | 94.81 | 2892 | 185.2 | 135.95 | 185.2 | 135.95
60.97 | 77810 | 60.97 | 85591 | 95.1 | 18781 | 95.1 | 18781 | 95.1 | 2885.3 | 95.1 | 2885.3 | 186.1 | 139.21 | 186.1 | 139.21
61.1 | 77740 | 61.1 | 85514 | 95.39 | 18747 | 95.39 | 18747 | 95.39 | 2890.8 | 95.39 | 2890.8 | 186.9 | 157.19 | 186.9 | 157.19
61.23 | 77636 | 61.23 | 85399.6 | 95.69 | 18701 | 95.69 | 18701 | 95.69 | 2873.5 | 95.69 | 2873.5 | 187.8 | 141.81 | 187.8 | 141.81
61.36 | 77461 | 61.36 | 85207.1 | 95.98 | 18669 | 95.98 | 18669 | 95.98 | 2864.5 | 95.98 | 2864.5 | 188.6 | 136.47 | 188.6 | 136.47
61.5 | 77470 | 61.5 | 85217 | 96.27 | 18649 | 96.27 | 18649 | 96.27 | 2844.8 | 96.27 | 2844.8 | 189.5 | 123.48 | 189.5 | 123.48
61.63 | 77475 | 61.63 | 85222.5 | 96.57 | 18607 | 96.57 | 18607 | 96.57 | 2824.8 | 96.57 | 2824.8 | 190.3 | 120.88 | 190.3 | 120.88
61.76 | 77515 | 61.76 | 85266.5 | 96.86 | 18560 | 96.86 | 18560 | 96.86 | 2813.9 | 96.86 | 2813.9 | 191.2 | 119.13 | 191.2 | 119.13
61.89 | 77474 | 61.89 | 85221.4 | 97.16 | 18553 | 97.16 | 18553 | 97.16 | 2817 | 97.16 | 2817 | 192.1 | 129.9 | 192.1 | 129.9
62.02 | 77509 | 62.02 | 85259.9 | 97.45 | 18526 | 97.45 | 18526 | 97.45 | 2796.4 | 97.45 | 2796.4 | 193 | 133.95 | 193 | 133.95
62.15 | 77534 | 62.15 | 85287.4 | 97.75 | 18536 | 97.75 | 18536 | 97.75 | 2799.6 | 97.75 | 2799.6 | 193.8 | 131.47 | 193.8 | 131.47
62.28 | 77574 | 62.28 | 85331.4 | 98.04 | 18506 | 98.04 | 18506 | 98.04 | 2799.4 | 98.04 | 2799.4 | 194.7 | 135.27 | 194.7 | 135.27
62.41 | 77446 | 62.41 | 85190.6 | 98.34 | 18468 | 98.34 | 18468 | 98.34 | 2791 | 98.34 | 2791 | 195.6 | 134.72 | 195.6 | 134.72
62.54 | 77235 | 62.54 | 84958.5 | 98.64 | 18411 | 98.64 | 18411 | 98.64 | 2788.7 | 98.64 | 2788.7 | 196.5 | 128.37 | 196.5 | 128.37
62.68 | 77136 | 62.68 | 84849.6 | 98.94 | 18371 | 98.94 | 18371 | 98.94 | 2768.9 | 98.94 | 2768.9 | 197.4 | 135.19 | 197.4 | 135.19
62.81 | 77105 | 62.81 | 84815.5 | 99.24 | 18320 | 99.24 | 18320 | 99.24 | 2777.4 | 99.24 | 2777.4 | 198.3 | 127.34 | 198.3 | 127.34
62.94 | 76983 | 62.94 | 84681.3 | 99.54 | 18269 | 99.54 | 18269 | 99.54 | 2773.9 | 99.54 | 2773.9 | 199.2 | 135.77 | 199.2 | 135.77
63.07 | 76946 | 63.07 | 84640.6 | 99.84 | 18230 | 99.84 | 18230 | 99.84 | 2759.1 | 99.84 | 2759.1 | 200.1 | 130.45 | 200.1 | 130.45
63.2 | 76956 | 63.2 | 84651.6 | 100.1 | 18208 | 100.1 | 18208 | 100.1 | 2743.5 | 100.1 | 2743.5 | 201 | 116.81 | 201 | 116.81
63.33 | 76995 | 63.33 | 84694.5 | 100.4 | 18191 | 100.4 | 18191 | 100.4 | 2746.2 | 100.4 | 2746.2 | 201.9 | 125.18 | 201.9 | 125.18
63.47 | 77003 | 63.47 | 84703.3 | 100.7 | 18158 | 100.7 | 18158 | 100.7 | 2738.6 | 100.7 | 2738.6 | 202.8 | 124.64 | 202.8 | 124.64
63.6 | 76888 | 63.6 | 84576.8 | 101 | 18130 | 101 | 18130 | 101 | 2728.5 | 101 | 2728.5 | 203.7 | 133.06 | 203.7 | 133.06
63.73 | 76863 | 63.73 | 84549.3 | 101.3 | 18091 | 101.3 | 18091 | 101.3 | 2714.7 | 101.3 | 2714.7 | 204.7 | 131.02 | 204.7 | 131.02
63.86 | 76805 | 63.86 | 84485.5 | 101.7 | 18060 | 101.7 | 18060 | 101.7 | 2712.1 | 101.7 | 2712.1 | 205.6 | 134.32 | 205.6 | 134.32
63.99 | 76730 | 63.99 | 84403 | 102 | 18039 | 102 | 18039 | 102 | 2701.3 | 102 | 2701.3 | 206.5 | 124.86 | 206.5 | 124.86
64.13 | 76619 | 64.13 | 84280.9 | 102.3 | 18018 | 102.3 | 18018 | 102.3 | 2708.4 | 102.3 | 2708.4 | 207.4 | 100.79 | 207.4 | 100.79
64.26 | 76550 | 64.26 | 84205 | 102.6 | 17970 | 102.6 | 17970 | 102.6 | 2686.2 | 102.6 | 2686.2 | 208.4 | 100.49 | 208.4 | 100.49
64.39 | 76528 | 64.39 | 84180.8 | 102.9 | 17934 | 102.9 | 17934 | 102.9 | 2685.8 | 102.9 | 2685.8 | 209.3 | 99.723 | 209.3 | 99.723
64.52 | 76580 | 64.52 | 84238 | 103.2 | 17892 | 103.2 | 17892 | 103.2 | 2674.7 | 103.2 | 2674.7 | 210.3 | 105.6 | 210.3 | 105.6
64.65 | 76576 | 64.65 | 84233.6 | 103.5 | 17868 | 103.5 | 17868 | 103.5 | 2669.8 | 103.5 | 2669.8 | 211.2 | 108.88 | 211.2 | 108.88
64.79 | 76541 | 64.79 | 84195.1 | 103.8 | 17849 | 103.8 | 17849 | 103.8 | 2674.2 | 103.8 | 2674.2 | 212.2 | 117.13 | 212.2 | 117.13
64.92 | 76486 | 64.92 | 84134.6 | 104.1 | 17811 | 104.1 | 17811 | 104.1 | 2669.5 | 104.1 | 2669.5 | 213.1 | 113.57 | 213.1 | 113.57
65.05 | 76474 | 65.05 | 84121.4 | 104.4 | 17762 | 104.4 | 17762 | 104.4 | 2659.5 | 104.4 | 2659.5 | 214.1 | 117.41 | 214.1 | 117.41
65.19 | 76317 | 65.19 | 83948.7 | 104.7 | 17727 | 104.7 | 17727 | 104.7 | 2654.2 | 104.7 | 2654.2 | 215 | 115.4 | 215 | 115.4
65.32 | 76224 | 65.32 | 83846.4 | 105 | 17720 | 105 | 17720 | 105 | 2642.3 | 105 | 2642.3 | 216 | 112.93 | 216 | 112.93
65.45 | 76163 | 65.45 | 83779.3 | 105.3 | 17669 | 105.3 | 17669 | 105.3 | 2638 | 105.3 | 2638 | 217 | 115.58 | 217 | 115.58
65.58 | 76155 | 65.58 | 83770.5 | 105.7 | 17611 | 105.7 | 17611 | 105.7 | 2636.4 | 105.7 | 2636.4 | 217.9 | 109.86 | 217.9 | 109.86
65.72 | 76186 | 65.72 | 83804.6 | 106 | 17604 | 106 | 17604 | 106 | 2632.5 | 106 | 2632.5 | 218.9 | 116.16 | 218.9 | 116.16
65.85 | 76230 | 65.85 | 83853 | 106.3 | 17541 | 106.3 | 17541 | 106.3 | 2616.9 | 106.3 | 2616.9 | 219.9 | 122.49 | 219.9 | 122.49
65.98 | 76177 | 65.98 | 83794.7 | 106.6 | 17510 | 106.6 | 17510 | 106.6 | 2595.1 | 106.6 | 2595.1 | 220.9 | 99.715 | 220.9 | 99.715
66.12 | 76095 | 66.12 | 83704.5 | 106.9 | 17481 | 106.9 | 17481 | 106.9 | 2597.1 | 106.9 | 2597.1 | 221.9 | 83.857 | 221.9 | 83.857
66.25 | 76008 | 66.25 | 83608.8 | 107.2 | 17442 | 107.2 | 17442 | 107.2 | 2584.3 | 107.2 | 2584.3 | 222.9 | 74.672 | 222.9 | 74.672
66.38 | 75906 | 66.38 | 83496.6 | 107.5 | 17405 | 107.5 | 17405 | 107.5 | 2579.9 | 107.5 | 2579.9 | 223.9 | 68.942 | 223.9 | 68.942
66.52 | 75895 | 66.52 | 83484.5 | 107.9 | 17372 | 107.9 | 17372 | 107.9 | 2561 | 107.9 | 2561 | 224.9 | 59.107 | 224.9 | 59.107
66.65 | 75958 | 66.65 | 83553.8 | 108.2 | 17326 | 108.2 | 17326 | 108.2 | 2562.7 | 108.2 | 2562.7 | 225.9 | 65.985 | 225.9 | 65.985
66.78 | 75999 | 66.78 | 83598.9 | 108.5 | 17292 | 108.5 | 17292 | 108.5 | 2554.8 | 108.5 | 2554.8 | 226.9 | 80.036 | 226.9 | 80.036
66.92 | 75977 | 66.92 | 83574.7 | 108.8 | 17234 | 108.8 | 17234 | 108.8 | 2548.8 | 108.8 | 2548.8 | 227.9 | 84.419 | 227.9 | 84.419
67.05 | 75836 | 67.05 | 83419.6 | 109.1 | 17222 | 109.1 | 17222 | 109.1 | 2547.8 | 109.1 | 2547.8 | 228.9 | 73.91 | 228.9 | 73.91
67.18 | 75776 | 67.18 | 83353.6 | 109.5 | 17199 | 109.5 | 17199 | 109.5 | 2533.5 | 109.5 | 2533.5 | 229.9 | 69.772 | 229.9 | 69.772
67.32 | 75640 | 67.32 | 83204 | 109.8 | 17185 | 109.8 | 17185 | 109.8 | 2524.4 | 109.8 | 2524.4 | 231 | 71.556 | 231 | 71.556
67.45 | 75568 | 67.45 | 83124.8 | 110.1 | 17166 | 110.1 | 17166 | 110.1 | 2501.5 | 110.1 | 2501.5 | 232 | 72.451 | 232 | 72.451
67.59 | 75622 | 67.59 | 83184.2 | 110.4 | 17125 | 110.4 | 17125 | 110.4 | 2500.5 | 110.4 | 2500.5 | 233 | 70.251 | 233 | 70.251
67.72 | 75649 | 67.72 | 83213.9 | 110.7 | 17103 | 110.7 | 17103 | 110.7 | 2506.5 | 110.7 | 2506.5 | 234.1 | 60.912 | 234.1 | 60.912
67.85 | 75588 | 67.85 | 83146.8 | 111.1 | 17066 | 111.1 | 17066 | 111.1 | 2491.5 | 111.1 | 2491.5 | 235.1 | 58.75 | 235.1 | 58.75
67.99 | 75585 | 67.99 | 83143.5 | 111.4 | 17056 | 111.4 | 17056 | 111.4 | 2480.4 | 111.4 | 2480.4 | 236.2 | 57.036 | 236.2 | 57.036
68.12 | 75373 | 68.12 | 82910.3 | 111.7 | 17038 | 111.7 | 17038 | 111.7 | 2461.3 | 111.7 | 2461.3 | 237.2 | 62.853 | 237.2 | 62.853
68.26 | 75331 | 68.26 | 82864.1 | 112 | 16998 | 112 | 16998 | 112 | 2455.7 | 112 | 2455.7 | 238.3 | 65.405 | 238.3 | 65.405
68.39 | 75356 | 68.39 | 82891.6 | 112.4 | 16963 | 112.4 | 16963 | 112.4 | 2443.3 | 112.4 | 2443.3 | 239.3 | 73.606 | 239.3 | 73.606
68.52 | 75404 | 68.52 | 82944.4 | 112.7 | 16904 | 112.7 | 16904 | 112.7 | 2439.4 | 112.7 | 2439.4 | 240.4 | 84.455 | 240.4 | 84.455
68.66 | 75456 | 68.66 | 83001.6 | 113 | 16860 | 113 | 16860 | 113 | 2429.6 | 113 | 2429.6 | 241.5 | 74.931 | 241.5 | 74.931
68.79 | 75348 | 68.79 | 82882.8 | 113.3 | 16843 | 113.3 | 16843 | 113.3 | 2436.3 | 113.3 | 2436.3 | 242.5 | 74.854 | 242.5 | 74.854
68.93 | 75290 | 68.93 | 82819 | 113.7 | 16812 | 113.7 | 16812 | 113.7 | 2437.6 | 113.7 | 2437.6 | 243.6 | 67.385 | 243.6 | 67.385
69.06 | 75277 | 69.06 | 82804.7 | 114 | 16775 | 114 | 16775 | 114 | 2429.6 | 114 | 2429.6 | 244.7 | 79.784 | 244.7 | 79.784
69.2 | 75217 | 69.2 | 82738.7 | 114.3 | 16750 | 114.3 | 16750 | 114.3 | 2420.3 | 114.3 | 2420.3 | 245.8 | 80.559 | 245.8 | 80.559
69.33 | 75184 | 69.33 | 82702.4 | 114.7 | 16717 | 114.7 | 16717 | 114.7 | 2413.1 | 114.7 | 2413.1 | 246.9 | 74.816 | 246.9 | 74.816
69.47 | 75252 | 69.47 | 82777.2 | 115 | 16699 | 115 | 16699 | 115 | 2401.9 | 115 | 2401.9 | 248 | 72.963 | 248 | 72.963
69.6 | 75253 | 69.6 | 82778.3 | 115.3 | 16670 | 115.3 | 16670 | 115.3 | 2385.8 | 115.3 | 2385.8 | 249.1 | 83.124 | 249.1 | 83.124
69.74 | 75080 | 69.74 | 82588 | 115.6 | 16649 | 115.6 | 16649 | 115.6 | 2372.5 | 115.6 | 2372.5 | 250.2 | 80.92 | 250.2 | 80.92
69.87 | 74965 | 69.87 | 82461.5 | 116 | 16639 | 116 | 16639 | 116 | 2365.7 | 116 | 2365.7 | 251.3 | 76.316 | 251.3 | 76.316
70.01 | 74942 | 70.01 | 82436.2 | 116.3 | 16611 | 116.3 | 16611 | 116.3 | 2354.3 | 116.3 | 2354.3 | 252.4 | 72.909 | 252.4 | 72.909
70.14 | 75004 | 70.14 | 82504.4 | 116.6 | 16573 | 116.6 | 16573 | 116.6 | 2344 | 116.6 | 2344 | 253.5 | 69.32 | 253.5 | 69.32
70.28 | 74940 | 70.28 | 82434 | 117 | 16533 | 117 | 16533 | 117 | 2335.9 | 117 | 2335.9 | 254.6 | 65.822 | 254.6 | 65.822
70.41 | 74793 | 70.41 | 82272.3 | 117.3 | 16526 | 117.3 | 16526 | 117.3 | 2336.9 | 117.3 | 2336.9 | 255.8 | 64.565 | 255.8 | 64.565
70.55 | 74630 | 70.55 | 82093 | 117.7 | 16519 | 117.7 | 16519 | 117.7 | 2330.8 | 117.7 | 2330.8 | 256.9 | 62.293 | 256.9 | 62.293
70.68 | 74547 | 70.68 | 82001.7 | 118 | 16505 | 118 | 16505 | 118 | 2320.1 | 118 | 2320.1 | 258 | 60.816 | 258 | 60.816
70.82 | 74608 | 70.82 | 82068.8 | 118.3 | 16449 | 118.3 | 16449 | 118.3 | 2319.1 | 118.3 | 2319.1 | 259.2 | 56.778 | 259.2 | 56.778
70.95 | 74732 | 70.95 | 82205.2 | 118.7 | 16401 | 118.7 | 16401 | 118.7 | 2311.8 | 118.7 | 2311.8 | 260.3 | 64.271 | 260.3 | 64.271
71.09 | 74591 | 71.09 | 82050.1 | 119 | 16367 | 119 | 16367 | 119 | 2307.1 | 119 | 2307.1 | 261.5 | 58.862 | 261.5 | 58.862
71.23 | 74482 | 71.23 | 81930.2 | 119.3 | 16353 | 119.3 | 16353 | 119.3 | 2298 | 119.3 | 2298 | 262.6 | 52.029 | 262.6 | 52.029
71.36 | 74375 | 71.36 | 81812.5 | 119.7 | 16328 | 119.7 | 16328 | 119.7 | 2275.1 | 119.7 | 2275.1 | 263.8 | 51.235 | 263.8 | 51.235
71.5 | 74360 | 71.5 | 81796 | 120 | 16283 | 120 | 16283 | 120 | 2276.8 | 120 | 2276.8 | 264.9 | 57.858 | 264.9 | 57.858
71.63 | 74457 | 71.63 | 81902.7 | 120.4 | 16254 | 120.4 | 16254 | 120.4 | 2282.4 | 120.4 | 2282.4 | 266.1 | 72.305 | 266.1 | 72.305
71.77 | 74427 | 71.77 | 81869.7 | 120.7 | 16205 | 120.7 | 16205 | 120.7 | 2267.4 | 120.7 | 2267.4 | 267.3 | 93.65 | 267.3 | 93.65
71.91 | 74239 | 71.91 | 81662.9 | 121.1 | 16185 | 121.1 | 16185 | 121.1 | 2265.5 | 121.1 | 2265.5 | 268.5 | 97.821 | 268.5 | 97.821
72.04 | 74100 | 72.04 | 81510 | 121.4 | 16122 | 121.4 | 16122 | 121.4 | 2267.4 | 121.4 | 2267.4 | 269.6 | 82.006 | 269.6 | 82.006
72.18 | 74060 | 72.18 | 81466 | 121.7 | 16056 | 121.7 | 16056 | 121.7 | 2256.4 | 121.7 | 2256.4 | 270.8 | 71.183 | 270.8 | 71.183
72.31 | 74049 | 72.31 | 81453.9 | 122.1 | 16011 | 122.1 | 16011 | 122.1 | 2256.4 | 122.1 | 2256.4 | 272 | 62.025 | 272 | 62.025
72.45 | 74082 | 72.45 | 81490.2 | 122.4 | 15989 | 122.4 | 15989 | 122.4 | 2249.5 | 122.4 | 2249.5 | 273.2 | 59.244 | 273.2 | 59.244
72.59 | 73988 | 72.59 | 81386.8 | 122.8 | 15977 | 122.8 | 15977 | 122.8 | 2237.2 | 122.8 | 2237.2 | 274.4 | 64.974 | 274.4 | 64.974
72.72 | 73837 | 72.72 | 81220.7 | 123.1 | 15965 | 123.1 | 15965 | 123.1 | 2222.7 | 123.1 | 2222.7 | 275.6 | 60.216 | 275.6 | 60.216
72.86 | 73940 | 72.86 | 81334 | 123.5 | 15950 | 123.5 | 15950 | 123.5 | 2209.8 | 123.5 | 2209.8 | 276.8 | 51.353 | 276.8 | 51.353
73 | 74029 | 73 | 81431.9 | 123.8 | 15947 | 123.8 | 15947 | 123.8 | 2203.1 | 123.8 | 2203.1 | 278.1 | 53.148 | 278.1 | 53.148
73.13 | 74035 | 73.13 | 81438.5 | 124.2 | 15916 | 124.2 | 15916 | 124.2 | 2196.4 | 124.2 | 2196.4 | 279.3 | 60.644 | 279.3 | 60.644
73.27 | 73978 | 73.27 | 81375.8 | 124.5 | 15888 | 124.5 | 15888 | 124.5 | 2193 | 124.5 | 2193 | 280.5 | 62.027 | 280.5 | 62.027
73.41 | 73833 | 73.41 | 81216.3 | 124.9 | 15855 | 124.9 | 15855 | 124.9 | 2179.9 | 124.9 | 2179.9 | 281.7 | 55.092 | 281.7 | 55.092
73.54 | 73860 | 73.54 | 81246 | 125.2 | 15817 | 125.2 | 15817 | 125.2 | 2170.4 | 125.2 | 2170.4 | 283 | 53.227 | 283 | 53.227
73.68 | 73973 | 73.68 | 81370.3 | 125.6 | 15786 | 125.6 | 15786 | 125.6 | 2166.6 | 125.6 | 2166.6 | 284.2 | 53.247 | 284.2 | 53.247
73.82 | 73905 | 73.82 | 81295.5 | 125.9 | 15732 | 125.9 | 15732 | 125.9 | 2159.5 | 125.9 | 2159.5 | 285.5 | 51.043 | 285.5 | 51.043
73.95 | 73708 | 73.95 | 81078.8 | 126.3 | 15713 | 126.3 | 15713 | 126.3 | 2164.5 | 126.3 | 2164.5 | 286.7 | 54.47 | 286.7 | 54.47
74.09 | 73694 | 74.09 | 81063.4 | 126.6 | 15714 | 126.6 | 15714 | 126.6 | 2146.9 | 126.6 | 2146.9 | 288 | 61.504 | 288 | 61.504
74.23 | 73794 | 74.23 | 81173.4 | 127 | 15697 | 127 | 15697 | 127 | 2140.3 | 127 | 2140.3 | 289.2 | 61.018 | 289.2 | 61.018
74.37 | 73788 | 74.37 | 81166.8 | 127.3 | 15690 | 127.3 | 15690 | 127.3 | 2149.7 | 127.3 | 2149.7 | 290.5 | 56.558 | 290.5 | 56.558
74.5 | 73665 | 74.5 | 81031.5 | 127.7 | 15676 | 127.7 | 15676 | 127.7 | 2144.7 | 127.7 | 2144.7 | 291.8 | 53.911 | 291.8 | 53.911
74.64 | 73634 | 74.64 | 80997.4 | 128.1 | 15652 | 128.1 | 15652 | 128.1 | 2142.1 | 128.1 | 2142.1 | 293 | 60.629 | 293 | 60.629
74.78 | 73620 | 74.78 | 80982 | 128.4 | 15632 | 128.4 | 15632 | 128.4 | 2118.6 | 128.4 | 2118.6 | 294.3 | 63.234 | 294.3 | 63.234
74.92 | 73759 | 74.92 | 81134.9 | 128.8 | 15591 | 128.8 | 15591 | 128.8 | 2103.7 | 128.8 | 2103.7 | 295.6 | 76.486 | 295.6 | 76.486
75.05 | 73556 | 75.05 | 80911.6 | 129.1 | 15568 | 129.1 | 15568 | 129.1 | 2078.8 | 129.1 | 2078.8 | 296.9 | 63.066 | 296.9 | 63.066
75.19 | 73402 | 75.19 | 80742.2 | 129.5 | 15499 | 129.5 | 15499 | 129.5 | 2070.9 | 129.5 | 2070.9 | 298.2 | 48.285 | 298.2 | 48.285
75.33 | 73432 | 75.33 | 80775.2 | 129.9 | 15441 | 129.9 | 15441 | 129.9 | 2054 | 129.9 | 2054 | 299.5 | 49.044 | 299.5 | 49.044
75.47 | 73407 | 75.47 | 80747.7 | 130.2 | 15439 | 130.2 | 15439 | 130.2 | 2035.9 | 130.2 | 2035.9 | 300.8 | 49.371 | 300.8 | 49.371
75.6 | 73344 | 75.6 | 80678.4 | 130.6 | 15440 | 130.6 | 15440 | 130.6 | 2033.2 | 130.6 | 2033.2 | 302.1 | 42.347 | 302.1 | 42.347
75.74 | 73259 | 75.74 | 80584.9 | 130.9 | 15397 | 130.9 | 15397 | 130.9 | 2039.7 | 130.9 | 2039.7 | 303.4 | 62.907 | 303.4 | 62.907
75.88 | 73266 | 75.88 | 80592.6 | 131.3 | 15373 | 131.3 | 15373 | 131.3 | 2036.8 | 131.3 | 2036.8 | 304.8 | 65.001 | 304.8 | 65.001
76.02 | 73408 | 76.02 | 80748.8 | 131.7 | 15317 | 131.7 | 15317 | 131.7 | 2039.9 | 131.7 | 2039.9 | 306.1 | 81.944 | 306.1 | 81.944
76.16 | 73318 | 76.16 | 80649.8 | 132 | 15274 | 132 | 15274 | 132 | 2028.9 | 132 | 2028.9 | 307.4 | 78.013 | 307.4 | 78.013
76.3 | 73149 | 76.3 | 80463.9 | 132.4 | 15261 | 132.4 | 15261 | 132.4 | 2025.5 | 132.4 | 2025.5 | 308.8 | 75.278 | 308.8 | 75.278
76.43 | 73132 | 76.43 | 80445.2 | 132.8 | 15253 | 132.8 | 15253 | 132.8 | 2034.8 | 132.8 | 2034.8 | 310.1 | 83.885 | 310.1 | 83.885
76.57 | 73203 | 76.57 | 80523.3 | 133.1 | 15221 | 133.1 | 15221 | 133.1 | 2039.9 | 133.1 | 2039.9 | 311.4 | 87.395 | 311.4 | 87.395
76.71 | 73183 | 76.71 | 80501.3 | 133.5 | 15180 | 133.5 | 15180 | 133.5 | 2030.5 | 133.5 | 2030.5 | 312.8 | 69.85 | 312.8 | 69.85
76.85 | 72978 | 76.85 | 80275.8 | 133.9 | 15152 | 133.9 | 15152 | 133.9 | 2030 | 133.9 | 2030 | 314.2 | 71.333 | 314.2 | 71.333
76.99 | 72909 | 76.99 | 80199.9 | 134.2 | 15140 | 134.2 | 15140 | 134.2 | 2022.2 | 134.2 | 2022.2 | 315.5 | 59.445 | 315.5 | 59.445
77.13 | 73081 | 77.13 | 80389.1 | 134.6 | 15120 | 134.6 | 15120 | 134.6 | 2026.4 | 134.6 | 2026.4 | 316.9 | 48.153 | 316.9 | 48.153
77.27 | 72980 | 77.27 | 80278 | 135 | 15098 | 135 | 15098 | 135 | 2023.6 | 135 | 2023.6 | 318.3 | 32.698 | 318.3 | 32.698
77.4 | 72835 | 77.4 | 80118.5 | 135.3 | 15073 | 135.3 | 15073 | 135.3 | 2000.5 | 135.3 | 2000.5 | 319.7 | 29.861 | 319.7 | 29.861
77.54 | 72879 | 77.54 | 80166.9 | 135.7 | 15059 | 135.7 | 15059 | 135.7 | 1991.3 | 135.7 | 1991.3 | 321 | 31.071 | 321 | 31.071
77.68 | 72945 | 77.68 | 80239.5 | 136.1 | 15032 | 136.1 | 15032 | 136.1 | 1980.1 | 136.1 | 1980.1 | 322.4 | 32.486 | 322.4 | 32.486
77.82 | 72835 | 77.82 | 80118.5 | 136.5 | 15007 | 136.5 | 15007 | 136.5 | 1993.4 | 136.5 | 1993.4 | 323.8 | 47.355 | 323.8 | 47.355
77.96 | 72704 | 77.96 | 79974.4 | 136.8 | 14975 | 136.8 | 14975 | 136.8 | 1982.5 | 136.8 | 1982.5 | 325.2 | 53.877 | 325.2 | 53.877
78.1 | 72794 | 78.1 | 80073.4 | 137.2 | 14960 | 137.2 | 14960 | 137.2 | 1978.6 | 137.2 | 1978.6 | 326.7 | 63.866 | 326.7 | 63.866
78.24 | 72806 | 78.24 | 80086.6 | 137.6 | 14934 | 137.6 | 14934 | 137.6 | 1980.2 | 137.6 | 1980.2 | 328.1 | 51.122 | 328.1 | 51.122
78.38 | 72622 | 78.38 | 79884.2 | 138 | 14908 | 138 | 14908 | 138 | 1964.5 | 138 | 1964.5 | 329.5 | 51.532 | 329.5 | 51.532
78.52 | 72644 | 78.52 | 79908.4 | 138.3 | 14892 | 138.3 | 14892 | 138.3 | 1961.4 | 138.3 | 1961.4 | 330.9 | 43.559 | 330.9 | 43.559
78.66 | 72728 | 78.66 | 80000.8 | 138.7 | 14858 | 138.7 | 14858 | 138.7 | 1948 | 138.7 | 1948 | 332.4 | 32.37 | 332.4 | 32.37
78.8 | 72666 | 78.8 | 79932.6 | 139.1 | 14828 | 139.1 | 14828 | 139.1 | 1940.4 | 139.1 | 1940.4 | 333.8 | 29.875 | 333.8 | 29.875
78.94 | 72489 | 78.94 | 79737.9 | 139.5 | 14806 | 139.5 | 14806 | 139.5 | 1933.6 | 139.5 | 1933.6 | 335.2 | 59.153 | 335.2 | 59.153
79.08 | 72514 | 79.08 | 79765.4 | 139.9 | 14773 | 139.9 | 14773 | 139.9 | 1921.2 | 139.9 | 1921.2 | 336.7 | 58.218 | 336.7 | 58.218
79.22 | 72588 | 79.22 | 79846.8 | 140.2 | 14749 | 140.2 | 14749 | 140.2 | 1912.6 | 140.2 | 1912.6 | 338.2 | 72.413 | 338.2 | 72.413
79.35 | 72382 | 79.35 | 79620.2 | 140.6 | 14728 | 140.6 | 14728 | 140.6 | 1909.6 | 140.6 | 1909.6 | 339.6 | 65.412 | 339.6 | 65.412
79.49 | 72381 | 79.49 | 79619.1 | 141 | 14676 | 141 | 14676 | 141 | 1909.3 | 141 | 1909.3 | 341.1 | 51.258 | 341.1 | 51.258
79.63 | 72448 | 79.63 | 79692.8 | 141.4 | 14645 | 141.4 | 14645 | 141.4 | 1910.6 | 141.4 | 1910.6 | 342.6 | 49.095 | 342.6 | 49.095
79.77 | 72395 | 79.77 | 79634.5 | 141.8 | 14597 | 141.8 | 14597 | 141.8 | 1906.8 | 141.8 | 1906.8 | 344 | 58.894 | 344 | 58.894
79.91 | 72202 | 79.91 | 79422.2 | 142.2 | 14552 | 142.2 | 14552 | 142.2 | 1904.6 | 142.2 | 1904.6 | 345.5 | 42.159 | 345.5 | 42.159
80.06 | 72219 | 80.06 | 79440.9 | 142.6 | 14511 | 142.6 | 14511 | 142.6 | 1906 | 142.6 | 1906 | 347 | 41.883 | 347 | 41.883
80.2 | 72279 | 80.2 | 79506.9 | 142.9 | 14443 | 142.9 | 14443 | 142.9 | 1903.6 | 142.9 | 1903.6 | 348.5 | 46.63 | 348.5 | 46.63
80.34 | 72039 | 80.34 | 79242.9 | 143.3 | 14323 | 143.3 | 14323 | 143.3 | 1886.1 | 143.3 | 1886.1 | 350 | 63.534 | 350 | 63.534
80.48 | 72107 | 80.48 | 79317.7 | 143.7 | 14283 | 143.7 | 14283 | 143.7 | 1874.4 | 143.7 | 1874.4 | 351.5 | 74.099 | 351.5 | 74.099
80.62 | 72220 | 80.62 | 79442 | 144.1 | 14240 | 144.1 | 14240 | 144.1 | 1873.3 | 144.1 | 1873.3 | 353.1 | 66.358 | 353.1 | 66.358
80.76 | 72106 | 80.76 | 79316.6 | 144.5 | 14202 | 144.5 | 14202 | 144.5 | 1875.4 | 144.5 | 1875.4 | 354.6 | 64.134 | 354.6 | 64.134
80.9 | 71934 | 80.9 | 79127.4 | 144.9 | 14180 | 144.9 | 14180 | 144.9 | 1868.8 | 144.9 | 1868.8 | 356.1 | 75.169 | 356.1 | 75.169
81.04 | 72076 | 81.04 | 79283.6 | 145.3 | 14177 | 145.3 | 14177 | 145.3 | 1869.6 | 145.3 | 1869.6 | 357.6 | 70.97 | 357.6 | 70.97
81.18 | 72029 | 81.18 | 79231.9 | 145.7 | 14189 | 145.7 | 14189 | 145.7 | 1853.8 | 145.7 | 1853.8 | 359.2 | 52.164 | 359.2 | 52.164
81.32 | 71823 | 81.32 | 79005.3 | 146.1 | 14180 | 146.1 | 14180 | 146.1 | 1832.8 | 146.1 | 1832.8 | 360.7 | 41.641 | 360.7 | 41.641
81.46 | 71966 | 81.46 | 79162.6 | 146.5 | 14151 | 146.5 | 14151 | 146.5 | 1824.7 | 146.5 | 1824.7 | 362.3 | 56.751 | 362.3 | 56.751
81.6 | 72049 | 81.6 | 79253.9 | 146.9 | 14123 | 146.9 | 14123 | 146.9 | 1806.2 | 146.9 | 1806.2 | 363.8 | 58.547 | 363.8 | 58.547
81.74 | 71815 | 81.74 | 78996.5 | 147.2 | 14097 | 147.2 | 14097 | 147.2 | 1801.9 | 147.2 | 1801.9 | 365.4 | 52.089 | 365.4 | 52.089
81.88 | 71818 | 81.88 | 78999.8 | 147.6 | 14082 | 147.6 | 14082 | 147.6 | 1805 | 147.6 | 1805 | 367 | 40.112 | 367 | 40.112
82.02 | 71886 | 82.02 | 79074.6 | 148 | 14085 | 148 | 14085 | 148 | 1806.5 | 148 | 1806.5 | 368.6 | 37.008 | 368.6 | 37.008
82.17 | 71671 | 82.17 | 78838.1 | 148.4 | 14095 | 148.4 | 14095 | 148.4 | 1810.9 | 148.4 | 1810.9 | 370.1 | 52.853 | 370.1 | 52.853
82.31 | 71766 | 82.31 | 78942.6 | 148.8 | 14077 | 148.8 | 14077 | 148.8 | 1803.5 | 148.8 | 1803.5 | 371.7 | 51.987 | 371.7 | 51.987
82.45 | 71807 | 82.45 | 78987.7 | 149.2 | 14024 | 149.2 | 14024 | 149.2 | 1797.9 | 149.2 | 1797.9 | 373.3 | 37.543 | 373.3 | 37.543
82.59 | 71607 | 82.59 | 78767.7 | 149.6 | 14014 | 149.6 | 14014 | 149.6 | 1774.8 | 149.6 | 1774.8 | 374.9 | 42.967 | 374.9 | 42.967
82.73 | 71649 | 82.73 | 78813.9 | 150 | 13982 | 150 | 13982 | 150 | 1767.8 | 150 | 1767.8 | 376.6 | 49.627 | 376.6 | 49.627
82.87 | 71660 | 82.87 | 78826 | 150.4 | 13965 | 150.4 | 13965 | 150.4 | 1756.9 | 150.4 | 1756.9 | 378.2 | 54.186 | 378.2 | 54.186
83.01 | 71517 | 83.01 | 78668.7 | 150.8 | 13947 | 150.8 | 13947 | 150.8 | 1762.3 | 150.8 | 1762.3 | 379.8 | 51.464 | 379.8 | 51.464
83.16 | 71511 | 83.16 | 78662.1 | 151.2 | 13969 | 151.2 | 13969 | 151.2 | 1748.1 | 151.2 | 1748.1 | 381.4 | 23.367 | 381.4 | 23.367
83.3 | 71512 | 83.3 | 78663.2 | 151.6 | 13955 | 151.6 | 13955 | 151.6 | 1742.7 | 151.6 | 1742.7 | 383.1 | 15.266 | 383.1 | 15.266
83.44 | 71403 | 83.44 | 78543.3 | 152.1 | 13966 | 152.1 | 13966 | 152.1 | 1741.5 | 152.1 | 1741.5 | 384.7 | 22.255 | 384.7 | 22.255
83.58 | 71402 | 83.58 | 78542.2 | 152.5 | 13939 | 152.5 | 13939 | 152.5 | 1724.3 | 152.5 | 1724.3
83.72 | 71433 | 83.72 | 78576.3 | 152.9 | 13922 | 152.9 | 13922 | 152.9 | 1719.7 | 152.9 | 1719.7
83.87 | 71370 | 83.87 | 78507 | 153.3 | 13893 | 153.3 | 13893 | 153.3 | 1700.5 | 153.3 | 1700.5
84.01 | 71280 | 84.01 | 78408 | 153.7 | 13826 | 153.7 | 13826 | 153.7 | 1693.1 | 153.7 | 1693.1
84.15 | 71384 | 84.15 | 78522.4 | 154.1 | 13803 | 154.1 | 13803 | 154.1 | 1682 | 154.1 | 1682
84.29 | 71175 | 84.29 | 78292.5 | 154.5 | 13791 | 154.5 | 13791 | 154.5 | 1687 | 154.5 | 1687
84.43 | 71166 | 84.43 | 78282.6 | 154.9 | 13800 | 154.9 | 13800 | 154.9 | 1685.2 | 154.9 | 1685.2
84.58 | 71358 | 84.58 | 78493.8 | 155.3 | 13813 | 155.3 | 13813 | 155.3 | 1682 | 155.3 | 1682
84.72 | 71091 | 84.72 | 78200.1 | 155.7 | 13795 | 155.7 | 13795 | 155.7 | 1676.8 | 155.7 | 1676.8
84.86 | 71152 | 84.86 | 78267.2 | 156.2 | 13718 | 156.2 | 13718 | 156.2 | 1658.7 | 156.2 | 1658.7
85.01 | 71117 | 85.01 | 78228.7 | 156.6 | 13703 | 156.6 | 13703 | 156.6 | 1660.9 | 156.6 | 1660.9
85.15 | 70973 | 85.15 | 78070.3 | 157 | 13703 | 157 | 13703 | 157 | 1662.9 | 157 | 1662.9
85.29 | 71074 | 85.29 | 78181.4 | 157.4 | 13660 | 157.4 | 13660 | 157.4 | 1667.8 | 157.4 | 1667.8
85.43 | 71012 | 85.43 | 78113.2 | 157.8 | 13602 | 157.8 | 13602 | 157.8 | 1675.7 | 157.8 | 1675.7
85.58 | 70861 | 85.58 | 77947.1 | 158.2 | 13611 | 158.2 | 13611 | 158.2 | 1676.9 | 158.2 | 1676.9
85.72 | 70911 | 85.72 | 78002.1 | 158.6 | 13636 | 158.6 | 13636 | 158.6 | 1668.1 | 158.6 | 1668.1
85.86 | 70877 | 85.86 | 77964.7 | 159.1 | 13635 | 159.1 | 13635 | 159.1 | 1673.1 | 159.1 | 1673.1
86.01 | 70814 | 86.01 | 77895.4 | 159.5 | 13606 | 159.5 | 13606 | 159.5 | 1667.4 | 159.5 | 1667.4
86.15 | 70905 | 86.15 | 77995.5 | 159.9 | 13545 | 159.9 | 13545 | 159.9 | 1649.9 | 159.9 | 1649.9
86.29 | 70760 | 86.29 | 77836 | 160.3 | 13486 | 160.3 | 13486 | 160.3 | 1641.9 | 160.3 | 1641.9
86.44 | 70867 | 86.44 | 77953.7 | 160.8 | 13416 | 160.8 | 13416 | 160.8 | 1632.8 | 160.8 | 1632.8
86.58 | 70784 | 86.58 | 77862.4 | 161.2 | 13341 | 161.2 | 13341 | 161.2 | 1637.4 | 161.2 | 1637.4
86.72 | 70615 | 86.72 | 77676.5 | 161.6 | 13275 | 161.6 | 13275 | 161.6 | 1648.3 | 161.6 | 1648.3
86.87 | 70705 | 86.87 | 77775.5 | 162 | 13267 | 162 | 13267 | 162 | 1647.6 | 162 | 1647.6
87.01 | 70665 | 87.01 | 77731.5 | 162.5 | 13237 | 162.5 | 13237 | 162.5 | 1633.1 | 162.5 | 1633.1
87.15 | 70581 | 87.15 | 77639.1 | 162.9 | 13199 | 162.9 | 13199 | 162.9 | 1620.2 | 162.9 | 1620.2
87.3 | 70597 | 87.3 | 77656.7 | 163.3 | 13096 | 163.3 | 13096 | 163.3 | 1627.1 | 163.3 | 1627.1
87.44 | 70405 | 87.44 | 77445.5 | 163.7 | 13057 | 163.7 | 13057 | 163.7 | 1619.6 | 163.7 | 1619.6
87.58 | 70439 | 87.58 | 77482.9 | 164.2 | 13011 | 164.2 | 13011 | 164.2 | 1610.6 | 164.2 | 1610.6
87.73 | 70487 | 87.73 | 77535.7 | 164.6 | 12977 | 164.6 | 12977 | 164.6 | 1607.7 | 164.6 | 1607.7
87.87 | 70316 | 87.87 | 77347.6 | 165 | 12937 | 165 | 12937 | 165 | 1577.8 | 165 | 1577.8
88.02 | 70425 | 88.02 | 77467.5 | 165.5 | 12890 | 165.5 | 12890 | 165.5 | 1564.6 | 165.5 | 1564.6
88.16 | 70367 | 88.16 | 77403.7 | 165.9 | 12882 | 165.9 | 12882 | 165.9 | 1569.8 | 165.9 | 1569.8
88.31 | 70252 | 88.31 | 77277.2 | 166.3 | 12905 | 166.3 | 12905 | 166.3 | 1582.1 | 166.3 | 1582.1
88.45 | 70324 | 88.45 | 77356.4 | 166.8 | 12903 | 166.8 | 12903 | 166.8 | 1585.2 | 166.8 | 1585.2
88.59 | 70076 | 88.59 | 77083.6 | 167.2 | 12894 | 167.2 | 12894 | 167.2 | 1579.8 | 167.2 | 1579.8
88.74 | 70331 | 88.74 | 77364.1 | 167.6 | 12946 | 167.6 | 12946 | 167.6 | 1581.1 | 167.6 | 1581.1
88.88 | 70107 | 88.88 | 77117.7 | 168.1 | 12998 | 168.1 | 12998 | 168.1 | 1571.5 | 168.1 | 1571.5
89.03 | 70169 | 89.03 | 77185.9 | 168.5 | 13014 | 168.5 | 13014 | 168.5 | 1558.5 | 168.5 | 1558.5
89.17 | 70214 | 89.17 | 77235.4 | 168.9 | 13013 | 168.9 | 13013 | 168.9 | 1558.8 | 168.9 | 1558.8
89.32 | 70078 | 89.32 | 77085.8 | 169.4 | 13020 | 169.4 | 13020 | 169.4 | 1558.5 | 169.4 | 1558.5
89.46 | 70166 | 89.46 | 77182.6 | 169.8 | 12994 | 169.8 | 12994 | 169.8 | 1559.9 | 169.8 | 1559.9
89.61 | 69940 | 89.61 | 76934 | 170.3 | 12971 | 170.3 | 12971 | 170.3 | 1551.9 | 170.3 | 1551.9
89.75 | 70025 | 89.75 | 77027.5 | 170.7 | 12957 | 170.7 | 12957 | 170.7 | 1547.5 | 170.7 | 1547.5
89.9 | 70033 | 89.9 | 77036.3 | 171.2 | 12936 | 171.2 | 12936 | 171.2 | 1543.3 | 171.2 | 1543.3
90.04 | 70007 | 90.04 | 77007.7 | 171.6 | 12930 | 171.6 | 12930 | 171.6 | 1528.8 | 171.6 | 1528.8
90.19 | 70088 | 90.19 | 77096.8 | 172 | 12843 | 172 | 12843 | 172 | 1535.6 | 172 | 1535.6
90.33 | 69892 | 90.33 | 76881.2 | 172.5 | 12738 | 172.5 | 12738 | 172.5 | 1526.4 | 172.5 | 1526.4
90.48 | 69958 | 90.48 | 76953.8 | 172.9 | 12662 | 172.9 | 12662 | 172.9 | 1522.4 | 172.9 | 1522.4
90.62 | 69864 | 90.62 | 76850.4 | 173.4 | 12662 | 173.4 | 12662 | 173.4 | 1513.2 | 173.4 | 1513.2
90.77 | 69699 | 90.77 | 76668.9 | 173.8 | 12614 | 173.8 | 12614 | 173.8 | 1513.5 | 173.8 | 1513.5
90.92 | 69876 | 90.92 | 76863.6 | 174.3 | 12640 | 174.3 | 12640 | 174.3 | 1510.5 | 174.3 | 1510.5
91.06 | 69633 | 91.06 | 76596.3 | 174.7 | 12667 | 174.7 | 12667 | 174.7 | 1491.3 | 174.7 | 1491.3
91.21 | 69687 | 91.21 | 76655.7 | 175.2 | 12637 | 175.2 | 12637 | 175.2 | 1498.7 | 175.2 | 1498.7
91.35 | 69512 | 91.35 | 76463.2 | 175.6 | 12644 | 175.6 | 12644 | 175.6 | 1489.8 | 175.6 | 1489.8
91.5 | 69609 | 91.5 | 76569.9 | 176.1 | 12637 | 176.1 | 12637 | 176.1 | 1483.4 | 176.1 | 1483.4
91.64 | 69559 | 91.64 | 76514.9 | 176.5 | 12628 | 176.5 | 12628 | 176.5 | 1477.3 | 176.5 | 1477.3
91.79 | 69399 | 91.79 | 76338.9 | 177 | 12614 | 177 | 12614 | 177 | 1474.8 | 177 | 1474.8
91.94 | 69598 | 91.94 | 76557.8 | 177.5 | 12582 | 177.5 | 12582 | 177.5 | 1483.7 | 177.5 | 1483.7
92.08 | 69293 | 92.08 | 76222.3 | 177.9 | 12544 | 177.9 | 12544 | 177.9 | 1474.5 | 177.9 | 1474.5
92.23 | 69443 | 92.23 | 76387.3 | 178.4 | 12511 | 178.4 | 12511 | 178.4 | 1475.6 | 178.4 | 1475.6
92.38 | 69363 | 92.38 | 76299.3 | 178.8 | 12505 | 178.8 | 12505 | 178.8 | 1475 | 178.8 | 1475
92.52 | 69332 | 92.52 | 76265.2 | 179.3 | 12473 | 179.3 | 12473 | 179.3 | 1476.9 | 179.3 | 1476.9
92.67 | 69295 | 92.67 | 76224.5 | 179.8 | 12445 | 179.8 | 12445 | 179.8 | 1465.2 | 179.8 | 1465.2
92.82 | 69288 | 92.82 | 76216.8 | 180.2 | 12415 | 180.2 | 12415 | 180.2 | 1456.8 | 180.2 | 1456.8
92.96 | 69210 | 92.96 | 76131 | 180.7 | 12370 | 180.7 | 12370 | 180.7 | 1437.8 | 180.7 | 1437.8
93.11 | 69165 | 93.11 | 76081.5 | 181.1 | 12330 | 181.1 | 12330 | 181.1 | 1429.9 | 181.1 | 1429.9
93.26 | 69275 | 93.26 | 76202.5 | 181.6 | 12310 | 181.6 | 12310 | 181.6 | 1432.1 | 181.6 | 1432.1
93.4 | 69065 | 93.4 | 75971.5 | 182.1 | 12274 | 182.1 | 12274 | 182.1 | 1426.6 | 182.1 | 1426.6
93.55 | 69197 | 93.55 | 76116.7 | 182.5 | 12250 | 182.5 | 12250 | 182.5 | 1422.2 | 182.5 | 1422.2
93.7 | 69053 | 93.7 | 75958.3 | 183 | 12226 | 183 | 12226 | 183 | 1430.7 | 183 | 1430.7
93.84 | 69136 | 93.84 | 76049.6 | 183.5 | 12222 | 183.5 | 12222 | 183.5 | 1417.4 | 183.5 | 1417.4
93.99 | 68947 | 93.99 | 75841.7 | 183.9 | 12205 | 183.9 | 12205 | 183.9 | 1436 | 183.9 | 1436
94.14 | 69108 | 94.14 | 76018.8 | 184.4 | 12178 | 184.4 | 12178 | 184.4 | 1440 | 184.4 | 1440
94.28 | 69030 | 94.28 | 75933 | 184.9 | 12171 | 184.9 | 12171 | 184.9 | 1459.6 | 184.9 | 1459.6
94.43 | 68956 | 94.43 | 75851.6 | 185.4 | 12161 | 185.4 | 12161 | 185.4 | 1452.9 | 185.4 | 1452.9
94.58 | 69011 | 94.58 | 75912.1 | 185.8 | 12158 | 185.8 | 12158 | 185.8 | 1430 | 185.8 | 1430
94.73 | 68990 | 94.73 | 75889 | 186.3 | 12143 | 186.3 | 12143 | 186.3 | 1426.7 | 186.3 | 1426.7
94.87 | 68929 | 94.87 | 75821.9 | 186.8 | 12113 | 186.8 | 12113 | 186.8 | 1419 | 186.8 | 1419
95.02 | 68828 | 95.02 | 75710.8 | 187.3 | 12080 | 187.3 | 12080 | 187.3 | 1414.7 | 187.3 | 1414.7
95.17 | 68907 | 95.17 | 75797.7 | 187.7 | 12056 | 187.7 | 12056 | 187.7 | 1410.5 | 187.7 | 1410.5
95.32 | 68873 | 95.32 | 75760.3 | 188.2 | 12024 | 188.2 | 12024 | 188.2 | 1395.2 | 188.2 | 1395.2
95.47 | 68831 | 95.47 | 75714.1 | 188.7 | 11950 | 188.7 | 11950 | 188.7 | 1406.2 | 188.7 | 1406.2
95.61 | 68655 | 95.61 | 75520.5 | 189.2 | 11882 | 189.2 | 11882 | 189.2 | 1390.7 | 189.2 | 1390.7
95.76 | 68869 | 95.76 | 75755.9 | 189.6 | 11826 | 189.6 | 11826 | 189.6 | 1365 | 189.6 | 1365
95.91 | 68618 | 95.91 | 75479.8 | 190.1 | 11808 | 190.1 | 11808 | 190.1 | 1362.9 | 190.1 | 1362.9
96.06 | 68747 | 96.06 | 75621.7 | 190.6 | 11800 | 190.6 | 11800 | 190.6 | 1365.1 | 190.6 | 1365.1
96.21 | 68469 | 96.21 | 75315.9 | 191.1 | 11809 | 191.1 | 11809 | 191.1 | 1363 | 191.1 | 1363
96.35 | 68681 | 96.35 | 75549.1 | 191.6 | 11852 | 191.6 | 11852 | 191.6 | 1364.1 | 191.6 | 1364.1
96.5 | 68513 | 96.5 | 75364.3 | 192.1 | 11856 | 192.1 | 11856 | 192.1 | 1360.8 | 192.1 | 1360.8
96.65 | 68589 | 96.65 | 75447.9 | 192.6 | 11852 | 192.6 | 11852 | 192.6 | 1348.5 | 192.6 | 1348.5
96.8 | 68339 | 96.8 | 75172.9 | 193 | 11861 | 193 | 11861 | 193 | 1344.4 | 193 | 1344.4
96.95 | 68457 | 96.95 | 75302.7 | 193.5 | 11827 | 193.5 | 11827 | 193.5 | 1354.3 | 193.5 | 1354.3
97.1 | 68329 | 97.1 | 75161.9 | 194 | 11794 | 194 | 11794 | 194 | 1358.4 | 194 | 1358.4
97.25 | 68475 | 97.25 | 75322.5 | 194.5 | 11777 | 194.5 | 11777 | 194.5 | 1335.1 | 194.5 | 1335.1
97.4 | 68292 | 97.4 | 75121.2 | 195 | 11763 | 195 | 11763 | 195 | 1328.7 | 195 | 1328.7
97.54 | 68329 | 97.54 | 75161.9 | 195.5 | 11714 | 195.5 | 11714 | 195.5 | 1313.5 | 195.5 | 1313.5
97.69 | 68253 | 97.69 | 75078.3 | 196 | 11663 | 196 | 11663 | 196 | 1317 | 196 | 1317
97.84 | 68363 | 97.84 | 75199.3 | 196.5 | 11666 | 196.5 | 11666 | 196.5 | 1297.5 | 196.5 | 1297.5
97.99 | 68182 | 97.99 | 75000.2 | 197 | 11654 | 197 | 11654 | 197 | 1290.2 | 197 | 1290.2
98.14 | 68280 | 98.14 | 75108 | 197.5 | 11633 | 197.5 | 11633 | 197.5 | 1278.6 | 197.5 | 1278.6
98.29 | 68039 | 98.29 | 74842.9 | 198 | 11619 | 198 | 11619 | 198 | 1265.7 | 198 | 1265.7
98.44 | 68088 | 98.44 | 74896.8 | 198.5 | 11584 | 198.5 | 11584 | 198.5 | 1272.3 | 198.5 | 1272.3
98.59 | 68042 | 98.59 | 74846.2 | 199 | 11535 | 199 | 11535 | 199 | 1268.4 | 199 | 1268.4
98.74 | 68145 | 98.74 | 74959.5 | 199.5 | 11431 | 199.5 | 11431 | 199.5 | 1266.7 | 199.5 | 1266.7
98.89 | 68000 | 98.89 | 74800 | 200 | 11389 | 200 | 11389 | 200 | 1257.1 | 200 | 1257.1
99.04 | 68024 | 99.04 | 74826.4 | 200.5 | 11367 | 200.5 | 11367 | 200.5 | 1259.9 | 200.5 | 1259.9
99.19 | 67852 | 99.19 | 74637.2 | 201 | 11314 | 201 | 11314 | 201 | 1256.2 | 201 | 1256.2
99.34 | 67905 | 99.34 | 74695.5 | 201.5 | 11312 | 201.5 | 11312 | 201.5 | 1250.7 | 201.5 | 1250.7
99.49 | 67831 | 99.49 | 74614.1 | 202 | 11353 | 202 | 11353 | 202 | 1233.5 | 202 | 1233.5
99.64 | 67959 | 99.64 | 74754.9 | 202.5 | 11403 | 202.5 | 11403 | 202.5 | 1243.6 | 202.5 | 1243.6
99.79 | 67927 | 99.79 | 74719.7 | 203 | 11420 | 203 | 11420 | 203 | 1241.8 | 203 | 1241.8
99.94 | 67898 | 99.94 | 74687.8 | 203.5 | 11405 | 203.5 | 11405 | 203.5 | 1241.3 | 203.5 | 1241.3
100.1 | 67805 | 100.1 | 74585.5 | 204 | 11401 | 204 | 11401 | 204 | 1240.3 | 204 | 1240.3
100.2 | 67702 | 100.2 | 74472.2 | 204.5 | 11395 | 204.5 | 11395 | 204.5 | 1240.4 | 204.5 | 1240.4
100.4 | 67698 | 100.4 | 74467.8 | 205 | 11363 | 205 | 11363 | 205 | 1235.1 | 205 | 1235.1
100.5 | 67608 | 100.5 | 74368.8 | 205.5 | 11348 | 205.5 | 11348 | 205.5 | 1236.9 | 205.5 | 1236.9
100.7 | 67648 | 100.7 | 74412.8 | 206.1 | 11313 | 206.1 | 11313 | 206.1 | 1226 | 206.1 | 1226
100.8 | 67587 | 100.8 | 74345.7 | 206.6 | 11288 | 206.6 | 11288 | 206.6 | 1232.8 | 206.6 | 1232.8
101 | 67692 | 101 | 74461.2 | 207.1 | 11248 | 207.1 | 11248 | 207.1 | 1232.2 | 207.1 | 1232.2
101.1 | 67525 | 101.1 | 74277.5 | 207.6 | 11203 | 207.6 | 11203 | 207.6 | 1225.5 | 207.6 | 1225.5
101.3 | 67707 | 101.3 | 74477.7 | 208.1 | 11168 | 208.1 | 11168 | 208.1 | 1196.8 | 208.1 | 1196.8
101.4 | 67561 | 101.4 | 74317.1 | 208.6 | 11150 | 208.6 | 11150 | 208.6 | 1196.9 | 208.6 | 1196.9
101.6 | 67533 | 101.6 | 74286.3 | 209.2 | 11135 | 209.2 | 11135 | 209.2 | 1198.5 | 209.2 | 1198.5
101.7 | 67537 | 101.7 | 74290.7 | 209.7 | 11092 | 209.7 | 11092 | 209.7 | 1189.1 | 209.7 | 1189.1
101.9 | 67407 | 101.9 | 74147.7 | 210.2 | 11073 | 210.2 | 11073 | 210.2 | 1179 | 210.2 | 1179
102 | 67472 | 102 | 74219.2 | 210.7 | 11074 | 210.7 | 11074 | 210.7 | 1210.6 | 210.7 | 1210.6
102.2 | 67324 | 102.2 | 74056.4 | 211.3 | 11064 | 211.3 | 11064 | 211.3 | 1229 | 211.3 | 1229
102.3 | 67382 | 102.3 | 74120.2 | 211.8 | 11047 | 211.8 | 11047 | 211.8 | 1219.2 | 211.8 | 1219.2
102.5 | 67235 | 102.5 | 73958.5 | 212.3 | 11014 | 212.3 | 11014 | 212.3 | 1219.5 | 212.3 | 1219.5
102.7 | 67315 | 102.7 | 74046.5 | 212.8 | 11038 | 212.8 | 11038 | 212.8 | 1220.5 | 212.8 | 1220.5
102.8 | 67161 | 102.8 | 73877.1 | 213.4 | 11025 | 213.4 | 11025 | 213.4 | 1216.8 | 213.4 | 1216.8
103 | 67283 | 103 | 74011.3 | 213.9 | 10998 | 213.9 | 10998 | 213.9 | 1212.7 | 213.9 | 1212.7
103.1 | 67249 | 103.1 | 73973.9 | 214.4 | 10978 | 214.4 | 10978 | 214.4 | 1206.2 | 214.4 | 1206.2
103.3 | 67171 | 103.3 | 73888.1 | 215 | 10982 | 215 | 10982 | 215 | 1199.2 | 215 | 1199.2
103.4 | 67191 | 103.4 | 73910.1 | 215.5 | 10954 | 215.5 | 10954 | 215.5 | 1194.5 | 215.5 | 1194.5
103.6 | 67093 | 103.6 | 73802.3 | 216 | 10979 | 216 | 10979 | 216 | 1174.7 | 216 | 1174.7
103.7 | 67142 | 103.7 | 73856.2 | 216.6 | 10958 | 216.6 | 10958 | 216.6 | 1171.3 | 216.6 | 1171.3
103.9 | 67039 | 103.9 | 73742.9 | 217.1 | 10907 | 217.1 | 10907 | 217.1 | 1157.8 | 217.1 | 1157.8
104 | 67062 | 104 | 73768.2 | 217.6 | 10857 | 217.6 | 10857 | 217.6 | 1144.3 | 217.6 | 1144.3
104.2 | 67048 | 104.2 | 73752.8 | 218.2 | 10816 | 218.2 | 10816 | 218.2 | 1129.8 | 218.2 | 1129.8
104.3 | 66912 | 104.3 | 73603.2 | 218.7 | 10770 | 218.7 | 10770 | 218.7 | 1141.1 | 218.7 | 1141.1
104.5 | 67082 | 104.5 | 73790.2 | 219.2 | 10740 | 219.2 | 10740 | 219.2 | 1151.9 | 219.2 | 1151.9
104.6 | 66880 | 104.6 | 73568 | 219.8 | 10681 | 219.8 | 10681 | 219.8 | 1146.8 | 219.8 | 1146.8
104.8 | 66922 | 104.8 | 73614.2 | 220.3 | 10624 | 220.3 | 10624 | 220.3 | 1147.3 | 220.3 | 1147.3
104.9 | 66848 | 104.9 | 73532.8 | 220.9 | 10586 | 220.9 | 10586 | 220.9 | 1142.5 | 220.9 | 1142.5
105.1 | 66733 | 105.1 | 73406.3 | 221.4 | 10588 | 221.4 | 10588 | 221.4 | 1145 | 221.4 | 1145
105.2 | 66896 | 105.2 | 73585.6 | 222 | 10608 | 222 | 10608 | 222 | 1144.8 | 222 | 1144.8
105.4 | 66629 | 105.4 | 73291.9 | 222.5 | 10622 | 222.5 | 10622 | 222.5 | 1130.2 | 222.5 | 1130.2
105.5 | 66747 | 105.5 | 73421.7 | 223.1 | 10646 | 223.1 | 10646 | 223.1 | 1125.3 | 223.1 | 1125.3
105.7 | 66672 | 105.7 | 73339.2 | 223.6 | 10652 | 223.6 | 10652 | 223.6 | 1117.7 | 223.6 | 1117.7
105.9 | 66616 | 105.9 | 73277.6 | 224.2 | 10643 | 224.2 | 10643 | 224.2 | 1106.8 | 224.2 | 1106.8
106 | 66672 | 106 | 73339.2 | 224.7 | 10638 | 224.7 | 10638 | 224.7 | 1086.5 | 224.7 | 1086.5
106.2 | 66505 | 106.2 | 73155.5 | 225.3 | 10622 | 225.3 | 10622 | 225.3 | 1086.5 | 225.3 | 1086.5
106.3 | 66608 | 106.3 | 73268.8 | 225.8 | 10595 | 225.8 | 10595 | 225.8 | 1084.5 | 225.8 | 1084.5
106.5 | 66571 | 106.5 | 73228.1 | 226.4 | 10567 | 226.4 | 10567 | 226.4 | 1085 | 226.4 | 1085
106.6 | 66491 | 106.6 | 73140.1 | 226.9 | 10501 | 226.9 | 10501 | 226.9 | 1114.3 | 226.9 | 1114.3
106.8 | 66625 | 106.8 | 73287.5 | 227.5 | 10445 | 227.5 | 10445 | 227.5 | 1120.3 | 227.5 | 1120.3
106.9 | 66484 | 106.9 | 73132.4 | 228 | 10415 | 228 | 10415 | 228 | 1110.2 | 228 | 1110.2
107.1 | 66516 | 107.1 | 73167.6 | 228.6 | 10424 | 228.6 | 10424 | 228.6 | 1106.8 | 228.6 | 1106.8
107.2 | 66451 | 107.2 | 73096.1 | 229.2 | 10451 | 229.2 | 10451 | 229.2 | 1101.2 | 229.2 | 1101.2
107.4 | 66356 | 107.4 | 72991.6 | 229.7 | 10453 | 229.7 | 10453 | 229.7 | 1095.7 | 229.7 | 1095.7
107.5 | 66439 | 107.5 | 73082.9 | 230.3 | 10446 | 230.3 | 10446 | 230.3 | 1088.4 | 230.3 | 1088.4
107.7 | 66307 | 107.7 | 72937.7 | 230.8 | 10418 | 230.8 | 10418 | 230.8 | 1080.2 | 230.8 | 1080.2
107.8 | 66285 | 107.8 | 72913.5 | 231.4 | 10397 | 231.4 | 10397 | 231.4 | 1091.3 | 231.4 | 1091.3
108 | 66354 | 108 | 72989.4 | 232 | 10376 | 232 | 10376 | 232 | 1096.9 | 232 | 1096.9
108.2 | 66278 | 108.2 | 72905.8 | 232.5 | 10298 | 232.5 | 10298 | 232.5 | 1098.5 | 232.5 | 1098.5
108.3 | 66363 | 108.3 | 72999.3 | 233.1 | 10246 | 233.1 | 10246 | 233.1 | 1083.8 | 233.1 | 1083.8
108.5 | 66297 | 108.5 | 72926.7 | 233.7 | 10235 | 233.7 | 10235 | 233.7 | 1079.6 | 233.7 | 1079.6
108.6 | 66121 | 108.6 | 72733.1 | 234.2 | 10245 | 234.2 | 10245 | 234.2 | 1076.6 | 234.2 | 1076.6
108.8 | 66192 | 108.8 | 72811.2 | 234.8 | 10224 | 234.8 | 10224 | 234.8 | 1062.9 | 234.8 | 1062.9
108.9 | 66115 | 108.9 | 72726.5 | 235.4 | 10175 | 235.4 | 10175 | 235.4 | 1054.2 | 235.4 | 1054.2
109.1 | 66079 | 109.1 | 72686.9 | 236 | 10151 | 236 | 10151 | 236 | 1048.2 | 236 | 1048.2
109.2 | 66191 | 109.2 | 72810.1 | 236.5 | 10136 | 236.5 | 10136 | 236.5 | 1039.3 | 236.5 | 1039.3
109.4 | 66088 | 109.4 | 72696.8 | 237.1 | 10094 | 237.1 | 10094 | 237.1 | 1037.1 | 237.1 | 1037.1
109.5 | 66045 | 109.5 | 72649.5 | 237.7 | 10047 | 237.7 | 10047 | 237.7 | 1035.4 | 237.7 | 1035.4
109.7 | 66078 | 109.7 | 72685.8 | 238.3 | 10011 | 238.3 | 10011 | 238.3 | 1037.5 | 238.3 | 1037.5
109.9 | 65952 | 109.9 | 72547.2 | 238.8 | 9988 | 238.8 | 9988 | 238.8 | 1024.2 | 238.8 | 1024.2
110 | 65923 | 110 | 72515.3 | 239.4 | 10011 | 239.4 | 10011 | 239.4 | 1023.8 | 239.4 | 1023.8
110.2 | 65949 | 110.2 | 72543.9 | 240 | 10024 | 240 | 10024 | 240 | 1028.8 | 240 | 1028.8
110.3 | 65935 | 110.3 | 72528.5 | 240.6 | 10034 | 240.6 | 10034 | 240.6 | 1030.4 | 240.6 | 1030.4
110.5 | 65851 | 110.5 | 72436.1 | 241.2 | 10017 | 241.2 | 10017 | 241.2 | 1025.9 | 241.2 | 1025.9
110.6 | 65880 | 110.6 | 72468 | 241.8 | 9961.3 | 241.8 | 9961.3 | 241.8 | 1027.9 | 241.8 | 1027.9
110.8 | 65765 | 110.8 | 72341.5 | 242.3 | 9891.1 | 242.3 | 9891.1 | 242.3 | 1024.7 | 242.3 | 1024.7
110.9 | 65803 | 110.9 | 72383.3 | 242.9 | 9791.3 | 242.9 | 9791.3 | 242.9 | 1036.8 | 242.9 | 1036.8
111.1 | 65860 | 111.1 | 72446 | 243.5 | 9784.6 | 243.5 | 9784.6 | 243.5 | 1038 | 243.5 | 1038
111.3 | 65797 | 111.3 | 72376.7 | 244.1 | 9856.3 | 244.1 | 9856.3 | 244.1 | 1028.9 | 244.1 | 1028.9
111.4 | 65737 | 111.4 | 72310.7 | 244.7 | 9880.4 | 244.7 | 9880.4 | 244.7 | 1011.7 | 244.7 | 1011.7
111.6 | 65697 | 111.6 | 72266.7 | 245.3 | 9887.8 | 245.3 | 9887.8 | 245.3 | 996.15 | 245.3 | 996.15
111.7 | 65705 | 111.7 | 72275.5 | 245.9 | 9890.3 | 245.9 | 9890.3 | 245.9 | 974.39 | 245.9 | 974.39
111.9 | 65755 | 111.9 | 72330.5 | 246.5 | 9860.4 | 246.5 | 9860.4 | 246.5 | 969.58 | 246.5 | 969.58
112 | 65729 | 112 | 72301.9 | 247.1 | 9836.8 | 247.1 | 9836.8 | 247.1 | 963.37 | 247.1 | 963.37
112.2 | 65619 | 112.2 | 72180.9 | 247.7 | 9875.1 | 247.7 | 9875.1 | 247.7 | 984.37 | 247.7 | 984.37
112.4 | 65720 | 112.4 | 72292 | 248.3 | 9886.2 | 248.3 | 9886.2 | 248.3 | 1001.3 | 248.3 | 1001.3
112.5 | 65746 | 112.5 | 72320.6 | 248.9 | 9840.3 | 248.9 | 9840.3 | 248.9 | 1002.3 | 248.9 | 1002.3
112.7 | 65584 | 112.7 | 72142.4 | 249.5 | 9762.7 | 249.5 | 9762.7 | 249.5 | 998.23 | 249.5 | 998.23
112.8 | 65549 | 112.8 | 72103.9 | 250.1 | 9704.4 | 250.1 | 9704.4 | 250.1 | 976.15 | 250.1 | 976.15
113 | 65692 | 113 | 72261.2 | 250.7 | 9693.7 | 250.7 | 9693.7 | 250.7 | 968.73 | 250.7 | 968.73
113.1 | 65578 | 113.1 | 72135.8 | 251.3 | 9675.9 | 251.3 | 9675.9 | 251.3 | 948.02 | 251.3 | 948.02
113.3 | 65490 | 113.3 | 72039 | 251.9 | 9690 | 251.9 | 9690 | 251.9 | 940.23 | 251.9 | 940.23
113.4 | 65534 | 113.4 | 72087.4 | 252.5 | 9699.3 | 252.5 | 9699.3 | 252.5 | 946.72 | 252.5 | 946.72
113.6 | 65579 | 113.6 | 72136.9 | 253.1 | 9662 | 253.1 | 9662 | 253.1 | 945.6 | 253.1 | 945.6
113.8 | 65512 | 113.8 | 72063.2 | 253.7 | 9655.5 | 253.7 | 9655.5 | 253.7 | 941.38 | 253.7 | 941.38
113.9 | 65521 | 113.9 | 72073.1 | 254.3 | 9651.7 | 254.3 | 9651.7 | 254.3 | 939.15 | 254.3 | 939.15
114.1 | 65507 | 114.1 | 72057.7 | 254.9 | 9529.2 | 254.9 | 9529.2 | 254.9 | 926.55 | 254.9 | 926.55
114.2 | 65541 | 114.2 | 72095.1 | 255.6 | 9458.2 | 255.6 | 9458.2 | 255.6 | 924.19 | 255.6 | 924.19
114.4 | 65482 | 114.4 | 72030.2 | 256.2 | 9414.9 | 256.2 | 9414.9 | 256.2 | 935.66 | 256.2 | 935.66
114.5 | 65452 | 114.5 | 71997.2 | 256.8 | 9420.4 | 256.8 | 9420.4 | 256.8 | 936.93 | 256.8 | 936.93
114.7 | 65445 | 114.7 | 71989.5 | 257.4 | 9442.9 | 257.4 | 9442.9 | 257.4 | 931.4 | 257.4 | 931.4
114.9 | 65348 | 114.9 | 71882.8 | 258 | 9407.8 | 258 | 9407.8 | 258 | 918.08 | 258 | 918.08
115 | 65344 | 115 | 71878.4 | 258.6 | 9381.4 | 258.6 | 9381.4 | 258.6 | 914.65 | 258.6 | 914.65
115.2 | 65321 | 115.2 | 71853.1 | 259.3 | 9364.5 | 259.3 | 9364.5 | 259.3 | 886.87 | 259.3 | 886.87
115.3 | 65235 | 115.3 | 71758.5 | 259.9 | 9319 | 259.9 | 9319 | 259.9 | 892.98 | 259.9 | 892.98
115.5 | 65208 | 115.5 | 71728.8 | 260.5 | 9316.9 | 260.5 | 9316.9 | 260.5 | 880.61 | 260.5 | 880.61
115.7 | 65228 | 115.7 | 71750.8 | 261.1 | 9314.8 | 261.1 | 9314.8 | 261.1 | 889.46 | 261.1 | 889.46
115.8 | 65087 | 115.8 | 71595.7 | 261.8 | 9342.8 | 261.8 | 9342.8 | 261.8 | 883.88 | 261.8 | 883.88
116 | 65080 | 116 | 71588 | 262.4 | 9346.1 | 262.4 | 9346.1 | 262.4 | 895.37 | 262.4 | 895.37
116.1 | 65124 | 116.1 | 71636.4 | 263 | 9356.2 | 263 | 9356.2 | 263 | 907.96 | 263 | 907.96
116.3 | 65033 | 116.3 | 71536.3 | 263.6 | 9359.7 | 263.6 | 9359.7 | 263.6 | 896.13 | 263.6 | 896.13
116.4 | 65005 | 116.4 | 71505.5 | 264.3 | 9362 | 264.3 | 9362 | 264.3 | 900.62 | 264.3 | 900.62
116.6 | 65082 | 116.6 | 71590.2 | 264.9 | 9366.2 | 264.9 | 9366.2 | 264.9 | 893.89 | 264.9 | 893.89
116.8 | 64996 | 116.8 | 71495.6 | 265.5 | 9352.4 | 265.5 | 9352.4 | 265.5 | 887.05 | 265.5 | 887.05
116.9 | 64936 | 116.9 | 71429.6 | 266.2 | 9337.2 | 266.2 | 9337.2 | 266.2 | 909.48 | 266.2 | 909.48
117.1 | 64840 | 117.1 | 71324 | 266.8 | 9268.5 | 266.8 | 9268.5 | 266.8 | 915.68 | 266.8 | 915.68
117.2 | 64819 | 117.2 | 71300.9 | 267.4 | 9221.9 | 267.4 | 9221.9 | 267.4 | 902.06 | 267.4 | 902.06
117.4 | 64861 | 117.4 | 71347.1 | 268.1 | 9225.2 | 268.1 | 9225.2 | 268.1 | 918.5 | 268.1 | 918.5
117.6 | 64748 | 117.6 | 71222.8 | 268.7 | 9197.1 | 268.7 | 9197.1 | 268.7 | 913.31 | 268.7 | 913.31
117.7 | 64712 | 117.7 | 71183.2 | 269.4 | 9189.9 | 269.4 | 9189.9 | 269.4 | 908.76 | 269.4 | 908.76
117.9 | 64799 | 117.9 | 71278.9 | 270 | 9167.2 | 270 | 9167.2 | 270 | 905.82 | 270 | 905.82
118 | 64674 | 118 | 71141.4 | 270.6 | 9139.6 | 270.6 | 9139.6 | 270.6 | 893.3 | 270.6 | 893.3
118.2 | 64702 | 118.2 | 71172.2 | 271.3 | 9074.5 | 271.3 | 9074.5 | 271.3 | 900.1 | 271.3 | 900.1
118.4 | 64510 | 118.4 | 70961 | 271.9 | 9014.6 | 271.9 | 9014.6 | 271.9 | 899.75 | 271.9 | 899.75
118.5 | 64600 | 118.5 | 71060 | 272.6 | 8957.2 | 272.6 | 8957.2 | 272.6 | 888.29 | 272.6 | 888.29
118.7 | 64578 | 118.7 | 71035.8 | 273.2 | 8925.9 | 273.2 | 8925.9 | 273.2 | 878.28 | 273.2 | 878.28
118.8 | 64412 | 118.8 | 70853.2 | 273.9 | 8967.3 | 273.9 | 8967.3 | 273.9 | 872.77 | 273.9 | 872.77
119 | 64395 | 119 | 70834.5 | 274.5 | 8958.2 | 274.5 | 8958.2 | 274.5 | 879.1 | 274.5 | 879.1
119.2 | 64389 | 119.2 | 70827.9 | 275.2 | 8940.8 | 275.2 | 8940.8 | 275.2 | 860.91 | 275.2 | 860.91
119.3 | 64449 | 119.3 | 70893.9 | 275.8 | 8950.7 | 275.8 | 8950.7 | 275.8 | 851.78 | 275.8 | 851.78
119.5 | 64340 | 119.5 | 70774 | 276.5 | 8946.2 | 276.5 | 8946.2 | 276.5 | 843.57 | 276.5 | 843.57
119.6 | 64422 | 119.6 | 70864.2 | 277.1 | 8939.3 | 277.1 | 8939.3 | 277.1 | 818.45 | 277.1 | 818.45
119.8 | 64350 | 119.8 | 70785 | 277.8 | 8880.6 | 277.8 | 8880.6 | 277.8 | 818.35 | 277.8 | 818.35
120 | 64354 | 120 | 70789.4 | 278.5 | 8891.3 | 278.5 | 8891.3 | 278.5 | 832.15 | 278.5 | 832.15
120.1 | 64268 | 120.1 | 70694.8 | 279.1 | 8885.6 | 279.1 | 8885.6 | 279.1 | 850.92 | 279.1 | 850.92
120.3 | 64298 | 120.3 | 70727.8 | 279.8 | 8896.6 | 279.8 | 8896.6 | 279.8 | 864.37 | 279.8 | 864.37
120.4 | 64282 | 120.4 | 70710.2 | 280.4 | 8938.8 | 280.4 | 8938.8 | 280.4 | 858.05 | 280.4 | 858.05
120.6 | 64314 | 120.6 | 70745.4 | 281.1 | 8981.9 | 281.1 | 8981.9 | 281.1 | 843.93 | 281.1 | 843.93
120.8 | 64208 | 120.8 | 70628.8 | 281.8 | 8877.5 | 281.8 | 8877.5 | 281.8 | 842.91 | 281.8 | 842.91
120.9 | 64176 | 120.9 | 70593.6 | 282.4 | 8832.9 | 282.4 | 8832.9 | 282.4 | 842.48 | 282.4 | 842.48
121.1 | 64206 | 121.1 | 70626.6 | 283.1 | 8796.7 | 283.1 | 8796.7 | 283.1 | 844.49 | 283.1 | 844.49
121.2 | 64204 | 121.2 | 70624.4 | 283.8 | 8774.5 | 283.8 | 8774.5 | 283.8 | 849.71 | 283.8 | 849.71
121.4 | 64153 | 121.4 | 70568.3 | 284.5 | 8767.1 | 284.5 | 8767.1 | 284.5 | 843.3 | 284.5 | 843.3
121.6 | 64072 | 121.6 | 70479.2 | 285.1 | 8759.4 | 285.1 | 8759.4 | 285.1 | 830.02 | 285.1 | 830.02
121.7 | 64014 | 121.7 | 70415.4 | 285.8 | 8774.1 | 285.8 | 8774.1 | 285.8 | 823.37 | 285.8 | 823.37
121.9 | 64030 | 121.9 | 70433 | 286.5 | 8751.7 | 286.5 | 8751.7 | 286.5 | 795.02 | 286.5 | 795.02
122 | 63967 | 122 | 70363.7 | 287.2 | 8710.8 | 287.2 | 8710.8 | 287.2 | 772.27 | 287.2 | 772.27
122.2 | 63989 | 122.2 | 70387.9 | 287.8 | 8703.4 | 287.8 | 8703.4 | 287.8 | 782.25 | 287.8 | 782.25
122.4 | 63923 | 122.4 | 70315.3 | 288.5 | 8726.1 | 288.5 | 8726.1 | 288.5 | 825.74 | 288.5 | 825.74
122.5 | 63931 | 122.5 | 70324.1 | 289.2 | 8724.5 | 289.2 | 8724.5 | 289.2 | 841.33 | 289.2 | 841.33
122.7 | 63867 | 122.7 | 70253.7 | 289.9 | 8766.2 | 289.9 | 8766.2 | 289.9 | 832.97 | 289.9 | 832.97
122.8 | 63878 | 122.8 | 70265.8 | 290.6 | 8794.3 | 290.6 | 8794.3 | 290.6 | 830.47 | 290.6 | 830.47
123 | 63802 | 123 | 70182.2 | 291.2 | 8785.6 | 291.2 | 8785.6 | 291.2 | 833.05 | 291.2 | 833.05
123.2 | 63823 | 123.2 | 70205.3 | 291.9 | 8748.7 | 291.9 | 8748.7 | 291.9 | 824.26 | 291.9 | 824.26
123.3 | 63711 | 123.3 | 70082.1 | 292.6 | 8691.7 | 292.6 | 8691.7 | 292.6 | 806.43 | 292.6 | 806.43
123.5 | 63656 | 123.5 | 70021.6 | 293.3 | 8647.7 | 293.3 | 8647.7 | 293.3 | 801.78 | 293.3 | 801.78
123.7 | 63744 | 123.7 | 70118.4 | 294 | 8559.8 | 294 | 8559.8 | 294 | 780.51 | 294 | 780.51
123.8 | 63668 | 123.8 | 70034.8 | 294.7 | 8507.9 | 294.7 | 8507.9 | 294.7 | 774.13 | 294.7 | 774.13
124 | 63729 | 124 | 70101.9 | 295.4 | 8455.6 | 295.4 | 8455.6 | 295.4 | 779.17 | 295.4 | 779.17
124.1 | 63652 | 124.1 | 70017.2 | 296.1 | 8418.7 | 296.1 | 8418.7 | 296.1 | 788.16 | 296.1 | 788.16
124.3 | 63654 | 124.3 | 70019.4 | 296.8 | 8409.5 | 296.8 | 8409.5 | 296.8 | 797.56 | 296.8 | 797.56
124.5 | 63633 | 124.5 | 69996.3 | 297.5 | 8408 | 297.5 | 8408 | 297.5 | 799.63 | 297.5 | 799.63
124.6 | 63572 | 124.6 | 69929.2 | 298.2 | 8383.1 | 298.2 | 8383.1 | 298.2 | 800.23 | 298.2 | 800.23
124.8 | 63626 | 124.8 | 69988.6 | 298.9 | 8374.2 | 298.9 | 8374.2 | 298.9 | 791.49 | 298.9 | 791.49
125 | 63445 | 125 | 69789.5 | 299.6 | 8369 | 299.6 | 8369 | 299.6 | 793.86 | 299.6 | 793.86
125.1 | 63445 | 125.1 | 69789.5 | 300.3 | 8374.1 | 300.3 | 8374.1 | 300.3 | 791.38 | 300.3 | 791.38
125.3 | 63468 | 125.3 | 69814.8 | 301 | 8405.9 | 301 | 8405.9 | 301 | 786.43 | 301 | 786.43
125.4 | 63467 | 125.4 | 69813.7 | 301.7 | 8493 | 301.7 | 8493 | 301.7 | 794.36 | 301.7 | 794.36
125.6 | 63423 | 125.6 | 69765.3 | 302.4 | 8503.8 | 302.4 | 8503.8 | 302.4 | 788.89 | 302.4 | 788.89
125.8 | 63414 | 125.8 | 69755.4 | 303.1 | 8492.4 | 303.1 | 8492.4 | 303.1 | 772.55 | 303.1 | 772.55
125.9 | 63361 | 125.9 | 69697.1 | 303.8 | 8456.5 | 303.8 | 8456.5 | 303.8 | 768 | 303.8 | 768
126.1 | 63348 | 126.1 | 69682.8 | 304.5 | 8428.2 | 304.5 | 8428.2 | 304.5 | 756.83 | 304.5 | 756.83
126.3 | 63264 | 126.3 | 69590.4 | 305.2 | 8421.5 | 305.2 | 8421.5 | 305.2 | 755.69 | 305.2 | 755.69
126.4 | 63237 | 126.4 | 69560.7 | 305.9 | 8411.2 | 305.9 | 8411.2 | 305.9 | 747.1 | 305.9 | 747.1
126.6 | 63261 | 126.6 | 69587.1 | 306.7 | 8402.4 | 306.7 | 8402.4 | 306.7 | 748.26 | 306.7 | 748.26
126.8 | 63228 | 126.8 | 69550.8 | 307.4 | 8381 | 307.4 | 8381 | 307.4 | 727.57 | 307.4 | 727.57
126.9 | 63163 | 126.9 | 69479.3 | 308.1 | 8302 | 308.1 | 8302 | 308.1 | 727.76 | 308.1 | 727.76
127.1 | 63188 | 127.1 | 69506.8 | 308.8 | 8187.3 | 308.8 | 8187.3 | 308.8 | 730.69 | 308.8 | 730.69
127.2 | 63141 | 127.2 | 69455.1 | 309.5 | 8159.4 | 309.5 | 8159.4 | 309.5 | 728.44 | 309.5 | 728.44
127.4 | 63069 | 127.4 | 69375.9 | 310.3 | 8229.9 | 310.3 | 8229.9 | 310.3 | 735.31 | 310.3 | 735.31
127.6 | 63102 | 127.6 | 69412.2 | 311 | 8290.5 | 311 | 8290.5 | 311 | 743.11 | 311 | 743.11
127.7 | 63124 | 127.7 | 69436.4 | 311.7 | 8361.4 | 311.7 | 8361.4 | 311.7 | 745.36 | 311.7 | 745.36
127.9 | 63011 | 127.9 | 69312.1 | 312.4 | 8345.2 | 312.4 | 8345.2 | 312.4 | 745.8 | 312.4 | 745.8
128.1 | 62967 | 128.1 | 69263.7 | 313.2 | 8323.1 | 313.2 | 8323.1 | 313.2 | 749.19 | 313.2 | 749.19
128.2 | 62953 | 128.2 | 69248.3 | 313.9 | 8266.4 | 313.9 | 8266.4 | 313.9 | 746.08 | 313.9 | 746.08
128.4 | 62916 | 128.4 | 69207.6 | 314.6 | 8255.3 | 314.6 | 8255.3 | 314.6 | 741.46 | 314.6 | 741.46
128.6 | 62865 | 128.6 | 69151.5 | 315.4 | 8204.3 | 315.4 | 8204.3 | 315.4 | 741.46 | 315.4 | 741.46
128.7 | 62823 | 128.7 | 69105.3 | 316.1 | 8172.3 | 316.1 | 8172.3 | 316.1 | 733.74 | 316.1 | 733.74
128.9 | 62800 | 128.9 | 69080 | 316.8 | 8169.8 | 316.8 | 8169.8 | 316.8 | 733.65 | 316.8 | 733.65
129.1 | 62737 | 129.1 | 69010.7 | 317.6 | 8068.7 | 317.6 | 8068.7 | 317.6 | 730.96 | 317.6 | 730.96
129.2 | 62705 | 129.2 | 68975.5 | 318.3 | 7998 | 318.3 | 7998 | 318.3 | 731.18 | 318.3 | 731.18
129.4 | 62700 | 129.4 | 68970 | 319 | 7984.9 | 319 | 7984.9 | 319 | 725.34 | 319 | 725.34
129.5 | 62725 | 129.5 | 68997.5 | 319.8 | 7879.9 | 319.8 | 7879.9 | 319.8 | 721.13 | 319.8 | 721.13
129.7 | 62678 | 129.7 | 68945.8 | 320.5 | 7841.3 | 320.5 | 7841.3 | 320.5 | 727.7 | 320.5 | 727.7
129.9 | 62685 | 129.9 | 68953.5 | 321.3 | 7838.2 | 321.3 | 7838.2 | 321.3 | 732.13 | 321.3 | 732.13
130 | 62686 | 130 | 68954.6 | 322 | 7866 | 322 | 7866 | 322 | 718.09 | 322 | 718.09
130.2 | 62662 | 130.2 | 68928.2 | 322.8 | 7875.2 | 322.8 | 7875.2 | 322.8 | 707.87 | 322.8 | 707.87
130.4 | 62670 | 130.4 | 68937 | 323.5 | 7955.1 | 323.5 | 7955.1 | 323.5 | 705.87 | 323.5 | 705.87
130.5 | 62600 | 130.5 | 68860 | 324.3 | 8005.7 | 324.3 | 8005.7 | 324.3 | 697.44 | 324.3 | 697.44
130.7 | 62594 | 130.7 | 68853.4 | 325 | 8021.3 | 325 | 8021.3 | 325 | 691.44 | 325 | 691.44
130.9 | 62599 | 130.9 | 68858.9 | 325.8 | 8000.5 | 325.8 | 8000.5 | 325.8 | 689.37 | 325.8 | 689.37
131 | 62611 | 131 | 68872.1 | 326.5 | 7987.4 | 326.5 | 7987.4 | 326.5 | 685.77 | 326.5 | 685.77
131.2 | 62550 | 131.2 | 68805 | 327.3 | 7932.4 | 327.3 | 7932.4 | 327.3 | 694.94 | 327.3 | 694.94
131.4 | 62519 | 131.4 | 68770.9 | 328 | 7812.5 | 328 | 7812.5 | 328 | 684.07 | 328 | 684.07
131.5 | 62498 | 131.5 | 68747.8 | 328.8 | 7764.9 | 328.8 | 7764.9 | 328.8 | 677.3 | 328.8 | 677.3
131.7 | 62532 | 131.7 | 68785.2 | 329.6 | 7760.8 | 329.6 | 7760.8 | 329.6 | 683.6 | 329.6 | 683.6
131.9 | 62499 | 131.9 | 68748.9 | 330.3 | 7752.8 | 330.3 | 7752.8 | 330.3 | 680.18 | 330.3 | 680.18
132 | 62469 | 132 | 68715.9 | 331.1 | 7751.1 | 331.1 | 7751.1 | 331.1 | 681.98 | 331.1 | 681.98
132.2 | 62400 | 132.2 | 68640 | 331.9 | 7758.4 | 331.9 | 7758.4 | 331.9 | 687.84 | 331.9 | 687.84
132.4 | 62425 | 132.4 | 68667.5 | 332.6 | 7727.3 | 332.6 | 7727.3 | 332.6 | 689.64 | 332.6 | 689.64
132.5 | 62423 | 132.5 | 68665.3 | 333.4 | 7716.2 | 333.4 | 7716.2 | 333.4 | 682.29 | 333.4 | 682.29
132.7 | 62405 | 132.7 | 68645.5 | 334.2 | 7708.9 | 334.2 | 7708.9 | 334.2 | 678.2 | 334.2 | 678.2
132.9 | 62325 | 132.9 | 68557.5 | 334.9 | 7669 | 334.9 | 7669 | 334.9 | 686.68 | 334.9 | 686.68
133 | 62353 | 133 | 68588.3 | 335.7 | 7643.2 | 335.7 | 7643.2 | 335.7 | 696.31 | 335.7 | 696.31
133.2 | 62341 | 133.2 | 68575.1 | 336.5 | 7663.6 | 336.5 | 7663.6 | 336.5 | 667.57 | 336.5 | 667.57
133.4 | 62270 | 133.4 | 68497 | 337.3 | 7711 | 337.3 | 7711 | 337.3 | 662.17 | 337.3 | 662.17
133.5 | 62198 | 133.5 | 68417.8 | 338 | 7733.9 | 338 | 7733.9 | 338 | 659.6 | 338 | 659.6
133.7 | 62219 | 133.7 | 68440.9 | 338.8 | 7733.4 | 338.8 | 7733.4 | 338.8 | 667.71 | 338.8 | 667.71
133.9 | 62238 | 133.9 | 68461.8 | 339.6 | 7730.9 | 339.6 | 7730.9 | 339.6 | 660.28 | 339.6 | 660.28
134 | 62218 | 134 | 68439.8 | 340.4 | 7706.6 | 340.4 | 7706.6 | 340.4 | 657.67 | 340.4 | 657.67
134.2 | 62193 | 134.2 | 68412.3 | 341.2 | 7683.1 | 341.2 | 7683.1 | 341.2 | 664.41 | 341.2 | 664.41
134.4 | 62149 | 134.4 | 68363.9 | 342 | 7667.3 | 342 | 7667.3 | 342 | 656.97 | 342 | 656.97
134.5 | 62139 | 134.5 | 68352.9 | 342.8 | 7679.2 | 342.8 | 7679.2 | 342.8 | 675.2 | 342.8 | 675.2
134.7 | 62135 | 134.7 | 68348.5 | 343.5 | 7641.9 | 343.5 | 7641.9 | 343.5 | 670.27 | 343.5 | 670.27
134.9 | 62140 | 134.9 | 68354 | 344.3 | 7574 | 344.3 | 7574 | 344.3 | 650.82 | 344.3 | 650.82
135 | 62077 | 135 | 68284.7 | 345.1 | 7495 | 345.1 | 7495 | 345.1 | 641.25 | 345.1 | 641.25
135.2 | 62008 | 135.2 | 68208.8 | 345.9 | 7452.4 | 345.9 | 7452.4 | 345.9 | 621.81 | 345.9 | 621.81
135.4 | 61979 | 135.4 | 68176.9 | 346.7 | 7480.5 | 346.7 | 7480.5 | 346.7 | 624.89 | 346.7 | 624.89
135.5 | 61956 | 135.5 | 68151.6 | 347.5 | 7523.7 | 347.5 | 7523.7 | 347.5 | 620.18 | 347.5 | 620.18
135.7 | 61985 | 135.7 | 68183.5 | 348.3 | 7527 | 348.3 | 7527 | 348.3 | 645.33 | 348.3 | 645.33
135.9 | 61915 | 135.9 | 68106.5 | 349.1 | 7579.7 | 349.1 | 7579.7 | 349.1 | 670.37 | 349.1 | 670.37
136 | 61894 | 136 | 68083.4 | 349.9 | 7545.5 | 349.9 | 7545.5 | 349.9 | 663.21 | 349.9 | 663.21
136.2 | 61917 | 136.2 | 68108.7 | 350.7 | 7505.4 | 350.7 | 7505.4 | 350.7 | 686.19 | 350.7 | 686.19
136.4 | 61965 | 136.4 | 68161.5 | 351.5 | 7452.9 | 351.5 | 7452.9 | 351.5 | 682.01 | 351.5 | 682.01
136.6 | 61995 | 136.6 | 68194.5 | 352.3 | 7353.8 | 352.3 | 7353.8 | 352.3 | 674.61 | 352.3 | 674.61
136.7 | 62011 | 136.7 | 68212.1 | 353.1 | 7388.9 | 353.1 | 7388.9 | 353.1 | 656.56 | 353.1 | 656.56
136.9 | 61977 | 136.9 | 68174.7 | 354 | 7416.5 | 354 | 7416.5 | 354 | 637.39 | 354 | 637.39
137.1 | 61866 | 137.1 | 68052.6 | 354.8 | 7413.6 | 354.8 | 7413.6 | 354.8 | 612.27 | 354.8 | 612.27
137.2 | 61807 | 137.2 | 67987.7 | 355.6 | 7416 | 355.6 | 7416 | 355.6 | 581.47 | 355.6 | 581.47
137.4 | 61760 | 137.4 | 67936 | 356.4 | 7391.3 | 356.4 | 7391.3 | 356.4 | 587.96 | 356.4 | 587.96
137.6 | 61692 | 137.6 | 67861.2 | 357.2 | 7314.9 | 357.2 | 7314.9 | 357.2 | 600.97 | 357.2 | 600.97
137.7 | 61643 | 137.7 | 67807.3 | 358 | 7328.1 | 358 | 7328.1 | 358 | 602.07 | 358 | 602.07
137.9 | 61596 | 137.9 | 67755.6 | 358.9 | 7380.6 | 358.9 | 7380.6 | 358.9 | 593.41 | 358.9 | 593.41
138.1 | 61609 | 138.1 | 67769.9 | 359.7 | 7340 | 359.7 | 7340 | 359.7 | 588.02 | 359.7 | 588.02
138.2 | 61614 | 138.2 | 67775.4 | 360.5 | 7250.9 | 360.5 | 7250.9 | 360.5 | 574.61 | 360.5 | 574.61
138.4 | 61586 | 138.4 | 67744.6 | 361.3 | 7205.7 | 361.3 | 7205.7 | 361.3 | 591.32 | 361.3 | 591.32
138.6 | 61548 | 138.6 | 67702.8 | 362.1 | 7166.3 | 362.1 | 7166.3 | 362.1 | 604.95 | 362.1 | 604.95
138.8 | 61469 | 138.8 | 67615.9 | 363 | 7240.8 | 363 | 7240.8 | 363 | 607.8 | 363 | 607.8
138.9 | 61442 | 138.9 | 67586.2 | 363.8 | 7297.8 | 363.8 | 7297.8 | 363.8 | 612.43 | 363.8 | 612.43
139.1 | 61456 | 139.1 | 67601.6 | 364.6 | 7275.9 | 364.6 | 7275.9 | 364.6 | 603.93 | 364.6 | 603.93
139.3 | 61394 | 139.3 | 67533.4 | 365.5 | 7229.1 | 365.5 | 7229.1 | 365.5 | 603.86 | 365.5 | 603.86
139.4 | 61394 | 139.4 | 67533.4 | 366.3 | 7211.2 | 366.3 | 7211.2 | 366.3 | 577.99 | 366.3 | 577.99
139.6 | 61355 | 139.6 | 67490.5 | 367.1 | 7212.9 | 367.1 | 7212.9 | 367.1 | 561.17 | 367.1 | 561.17
139.8 | 61327 | 139.8 | 67459.7 | 368 | 7176.7 | 368 | 7176.7 | 368 | 568.81 | 368 | 568.81
139.9 | 61323 | 139.9 | 67455.3 | 368.8 | 7163.3 | 368.8 | 7163.3 | 368.8 | 566.69 | 368.8 | 566.69
140.1 | 61328 | 140.1 | 67460.8 | 369.7 | 7155.7 | 369.7 | 7155.7 | 369.7 | 547.21 | 369.7 | 547.21
140.3 | 61257 | 140.3 | 67382.7 | 370.5 | 7159.2 | 370.5 | 7159.2 | 370.5 | 556.78 | 370.5 | 556.78
140.5 | 61240 | 140.5 | 67364 | 371.4 | 7156.2 | 371.4 | 7156.2 | 371.4 | 565.62 | 371.4 | 565.62
140.6 | 61235 | 140.6 | 67358.5 | 372.2 | 7144.5 | 372.2 | 7144.5 | 372.2 | 565.05 | 372.2 | 565.05
140.8 | 61218 | 140.8 | 67339.8 | 373.1 | 7104.9 | 373.1 | 7104.9 | 373.1 | 556.02 | 373.1 | 556.02
141 | 61099 | 141 | 67208.9 | 373.9 | 7052.2 | 373.9 | 7052.2 | 373.9 | 559.89 | 373.9 | 559.89
141.1 | 61050 | 141.1 | 67155 | 374.8 | 6977.8 | 374.8 | 6977.8 | 374.8 | 554.81 | 374.8 | 554.81
141.3 | 61040 | 141.3 | 67144 | 375.6 | 6986.2 | 375.6 | 6986.2 | 375.6 | 563.67 | 375.6 | 563.67
141.5 | 61054 | 141.5 | 67159.4 | 376.5 | 6975.6 | 376.5 | 6975.6 | 376.5 | 568.49 | 376.5 | 568.49
141.6 | 61068 | 141.6 | 67174.8 | 377.3 | 6991.4 | 377.3 | 6991.4 | 377.3 | 570.36 | 377.3 | 570.36
141.8 | 61036 | 141.8 | 67139.6 | 378.2 | 6993.6 | 378.2 | 6993.6 | 378.2 | 567.41 | 378.2 | 567.41
142 | 61010 | 142 | 67111 | 379 | 6992.8 | 379 | 6992.8 | 379 | 565.46 | 379 | 565.46
142.2 | 60977 | 142.2 | 67074.7 | 379.9 | 6969.7 | 379.9 | 6969.7 | 379.9 | 563.91 | 379.9 | 563.91
142.3 | 60943 | 142.3 | 67037.3 | 380.8 | 6918.9 | 380.8 | 6918.9 | 380.8 | 567.66 | 380.8 | 567.66
142.5 | 60894 | 142.5 | 66983.4 | 381.6 | 6898.6 | 381.6 | 6898.6 | 381.6 | 567.63 | 381.6 | 567.63
142.7 | 60934 | 142.7 | 67027.4 | 382.5 | 6897.6 | 382.5 | 6897.6 | 382.5 | 562.07 | 382.5 | 562.07
142.8 | 60911 | 142.8 | 67002.1 | 383.4 | 6900.2 | 383.4 | 6900.2 | 383.4 | 580.09 | 383.4 | 580.09
143 | 60859 | 143 | 66944.9 | 384.2 | 6900.2 | 384.2 | 6900.2 | 384.2 | 579.91 | 384.2 | 579.91
143.2 | 60855 | 143.2 | 66940.5 | 385.1 | 6838.3 | 385.1 | 6838.3 | 385.1 | 574.19 | 385.1 | 574.19
143.4 | 60817 | 143.4 | 66898.7 | 386 | 6760.3 | 386 | 6760.3 | 386 | 580.09 | 386 | 580.09
143.5 | 60753 | 143.5 | 66828.3 | 386.9 | 6727.4 | 386.9 | 6727.4 | 386.9 | 562.67 | 386.9 | 562.67
143.7 | 60745 | 143.7 | 66819.5 | 387.8 | 6715.8 | 387.8 | 6715.8 | 387.8 | 572.19 | 387.8 | 572.19
143.9 | 60726 | 143.9 | 66798.6 | 388.6 | 6693.7 | 388.6 | 6693.7 | 388.6 | 565.24 | 388.6 | 565.24
144.1 | 60698 | 144.1 | 66767.8 | 389.5 | 6678.7 | 389.5 | 6678.7 | 389.5 | 548.99 | 389.5 | 548.99
144.2 | 60713 | 144.2 | 66784.3 | 390.4 | 6761.9 | 390.4 | 6761.9 | 390.4 | 555.39 | 390.4 | 555.39
144.4 | 60736 | 144.4 | 66809.6 | 391.3 | 6791.9 | 391.3 | 6791.9 | 391.3 | 560.35 | 391.3 | 560.35
144.6 | 60671 | 144.6 | 66738.1 | 392.2 | 6803.7 | 392.2 | 6803.7 | 392.2 | 556.78 | 392.2 | 556.78
144.7 | 60561 | 144.7 | 66617.1 | 393.1 | 6807.1 | 393.1 | 6807.1 | 393.1 | 535.05 | 393.1 | 535.05
144.9 | 60581 | 144.9 | 66639.1 | 393.9 | 6848.7 | 393.9 | 6848.7 | 393.9 | 555.49 | 393.9 | 555.49
145.1 | 60567 | 145.1 | 66623.7 | 394.8 | 6818.4 | 394.8 | 6818.4 | 394.8 | 565.36 | 394.8 | 565.36
145.3 | 60604 | 145.3 | 66664.4 | 395.7 | 6813.3 | 395.7 | 6813.3 | 395.7 | 554.01 | 395.7 | 554.01
145.4 | 60602 | 145.4 | 66662.2 | 396.6 | 6801 | 396.6 | 6801 | 396.6 | 554.58 | 396.6 | 554.58
145.6 | 60493 | 145.6 | 66542.3 | 397.5 | 6774.4 | 397.5 | 6774.4 | 397.5 | 556.29 | 397.5 | 556.29
145.8 | 60537 | 145.8 | 66590.7 | 398.4 | 6748.8 | 398.4 | 6748.8 | 398.4 | 541.43 | 398.4 | 541.43
146 | 60485 | 146 | 66533.5 | 399.3 | 6699.4 | 399.3 | 6699.4 | 399.3 | 531.72 | 399.3 | 531.72
146.1 | 60499 | 146.1 | 66548.9 | 400.2 | 6649.9 | 400.2 | 6649.9 | 400.2 | 522.05 | 400.2 | 522.05
146.3 | 60395 | 146.3 | 66434.5 | 401.1 | 6674.8 | 401.1 | 6674.8 | 401.1 | 540.79 | 401.1 | 540.79
146.5 | 60445 | 146.5 | 66489.5 | 402 | 6670.3 | 402 | 6670.3 | 402 | 539.77 | 402 | 539.77
146.6 | 60414 | 146.6 | 66455.4 | 403 | 6672.4 | 403 | 6672.4 | 403 | 541.24 | 403 | 541.24
146.8 | 60358 | 146.8 | 66393.8 | 403.9 | 6645.4 | 403.9 | 6645.4 | 403.9 | 531.59 | 403.9 | 531.59
147 | 60340 | 147 | 66374 | 404.8 | 6604.5 | 404.8 | 6604.5 | 404.8 | 529.3 | 404.8 | 529.3
147.2 | 60299 | 147.2 | 66328.9 | 405.7 | 6592 | 405.7 | 6592 | 405.7 | 512.46 | 405.7 | 512.46
147.3 | 60317 | 147.3 | 66348.7 | 406.6 | 6592.1 | 406.6 | 6592.1 | 406.6 | 508.63 | 406.6 | 508.63
147.5 | 60353 | 147.5 | 66388.3 | 407.5 | 6579.4 | 407.5 | 6579.4 | 407.5 | 523.76 | 407.5 | 523.76
147.7 | 60368 | 147.7 | 66404.8 | 408.4 | 6532.5 | 408.4 | 6532.5 | 408.4 | 548.48 | 408.4 | 548.48
147.9 | 60379 | 147.9 | 66416.9 | 409.4 | 6553.9 | 409.4 | 6553.9 | 409.4 | 554.28 | 409.4 | 554.28
148 | 60303 | 148 | 66333.3 | 410.3 | 6535.5 | 410.3 | 6535.5 | 410.3 | 541.72 | 410.3 | 541.72
148.2 | 60248 | 148.2 | 66272.8 | 411.2 | 6529.8 | 411.2 | 6529.8 | 411.2 | 527.1 | 411.2 | 527.1
148.4 | 60223 | 148.4 | 66245.3 | 412.1 | 6516.3 | 412.1 | 6516.3 | 412.1 | 524.98 | 412.1 | 524.98
148.6 | 60186 | 148.6 | 66204.6 | 413.1 | 6500.6 | 413.1 | 6500.6 | 413.1 | 534.04 | 413.1 | 534.04
148.7 | 60215 | 148.7 | 66236.5 | 414 | 6465.2 | 414 | 6465.2 | 414 | 525.67 | 414 | 525.67
148.9 | 60296 | 148.9 | 66325.6 | 414.9 | 6473.3 | 414.9 | 6473.3 | 414.9 | 522.11 | 414.9 | 522.11
149.1 | 60275 | 149.1 | 66302.5 | 415.9 | 6460.6 | 415.9 | 6460.6 | 415.9 | 518.45 | 415.9 | 518.45
149.3 | 60243 | 149.3 | 66267.3 | 416.8 | 6439.2 | 416.8 | 6439.2 | 416.8 | 510.07 | 416.8 | 510.07
149.4 | 60205 | 149.4 | 66225.5 | 417.8 | 6403.9 | 417.8 | 6403.9 | 417.8 | 518.42 | 417.8 | 518.42
149.6 | 60134 | 149.6 | 66147.4 | 418.7 | 6370 | 418.7 | 6370 | 418.7 | 526.92 | 418.7 | 526.92
149.8 | 60120 | 149.8 | 66132 | 419.6 | 6384.4 | 419.6 | 6384.4 | 419.6 | 514.14 | 419.6 | 514.14
150 | 60112 | 150 | 66123.2 | 420.6 | 6379.2 | 420.6 | 6379.2 | 420.6 | 510.32 | 420.6 | 510.32
150.1 | 60041 | 150.1 | 66045.1 | 421.5 | 6377.4 | 421.5 | 6377.4 | 421.5 | 485.18 | 421.5 | 485.18
150.3 | 60070 | 150.3 | 66077 | 422.5 | 6345 | 422.5 | 6345 | 422.5 | 483.74 | 422.5 | 483.74
150.5 | 60141 | 150.5 | 66155.1 | 423.4 | 6320.9 | 423.4 | 6320.9 | 423.4 | 481.74 | 423.4 | 481.74
150.7 | 60135 | 150.7 | 66148.5 | 424.4 | 6342.1 | 424.4 | 6342.1 | 424.4 | 477.1 | 424.4 | 477.1
150.8 | 60171 | 150.8 | 66188.1 | 425.3 | 6393.8 | 425.3 | 6393.8 | 425.3 | 464.32 | 425.3 | 464.32
151 | 60097 | 151 | 66106.7 | 426.3 | 6365.6 | 426.3 | 6365.6 | 426.3 | 449.76 | 426.3 | 449.76
151.2 | 60006 | 151.2 | 66006.6 | 427.2 | 6318.9 | 427.2 | 6318.9 | 427.2 | 447.17 | 427.2 | 447.17
151.4 | 59966 | 151.4 | 65962.6 | 428.2 | 6294.8 | 428.2 | 6294.8 | 428.2 | 444.14 | 428.2 | 444.14
151.5 | 59804 | 151.5 | 65784.4 | 429.2 | 6286.3 | 429.2 | 6286.3 | 429.2 | 470.95 | 429.2 | 470.95
151.7 | 59914 | 151.7 | 65905.4 | 430.1 | 6244 | 430.1 | 6244 | 430.1 | 480.58 | 430.1 | 480.58
151.9 | 59766 | 151.9 | 65742.6 | 431.1 | 6244 | 431.1 | 6244 | 431.1 | 461.38 | 431.1 | 461.38
152.1 | 59795 | 152.1 | 65774.5 | 432.1 | 6235.3 | 432.1 | 6235.3 | 432.1 | 455.88 | 432.1 | 455.88
152.2 | 59743 | 152.2 | 65717.3 | 433 | 6240.1 | 433 | 6240.1 | 433 | 447.13 | 433 | 447.13
152.4 | 59697 | 152.4 | 65666.7 | 434 | 6195 | 434 | 6195 | 434 | 439.32 | 434 | 439.32
152.6 | 59687 | 152.6 | 65655.7 | 435 | 6139.1 | 435 | 6139.1 | 435 | 446.47 | 435 | 446.47
152.8 | 59595 | 152.8 | 65554.5 | 436 | 6108.6 | 436 | 6108.6 | 436 | 427.88 | 436 | 427.88
153 | 59646 | 153 | 65610.6 | 436.9 | 6104.5 | 436.9 | 6104.5 | 436.9 | 445.15 | 436.9 | 445.15
153.1 | 59513 | 153.1 | 65464.3 | 437.9 | 6145.7 | 437.9 | 6145.7 | 437.9 | 458.77 | 437.9 | 458.77
153.3 | 59593 | 153.3 | 65552.3 | 438.9 | 6167 | 438.9 | 6167 | 438.9 | 488.26 | 438.9 | 488.26
153.5 | 59534 | 153.5 | 65487.4 | 439.9 | 6179.1 | 439.9 | 6179.1 | 439.9 | 482.05 | 439.9 | 482.05
153.7 | 59580 | 153.7 | 65538 | 440.9 | 6143.7 | 440.9 | 6143.7 | 440.9 | 477.87 | 440.9 | 477.87
153.8 | 59518 | 153.8 | 65469.8 | 441.8 | 6138.7 | 441.8 | 6138.7 | 441.8 | 473.35 | 441.8 | 473.35
154 | 59522 | 154 | 65474.2 | 442.8 | 6091.7 | 442.8 | 6091.7 | 442.8 | 472.9 | 442.8 | 472.9
154.2 | 59526 | 154.2 | 65478.6 | 443.8 | 6011.2 | 443.8 | 6011.2 | 443.8 | 463.06 | 443.8 | 463.06
154.4 | 59506 | 154.4 | 65456.6 | 444.8 | 6006.2 | 444.8 | 6006.2 | 444.8 | 459.56 | 444.8 | 459.56
154.5 | 59485 | 154.5 | 65433.5 | 445.8 | 6052.5 | 445.8 | 6052.5 | 445.8 | 454.05 | 445.8 | 454.05
154.7 | 59422 | 154.7 | 65364.2 | 446.8 | 6111.6 | 446.8 | 6111.6 | 446.8 | 452.16 | 446.8 | 452.16
154.9 | 59386 | 154.9 | 65324.6 | 447.8 | 6069.2 | 447.8 | 6069.2 | 447.8 | 439.16 | 447.8 | 439.16
155.1 | 59451 | 155.1 | 65396.1 | 448.8 | 6059.4 | 448.8 | 6059.4 | 448.8 | 456.9 | 448.8 | 456.9
155.3 | 59404 | 155.3 | 65344.4 | 449.8 | 6025.9 | 449.8 | 6025.9 | 449.8 | 449.75 | 449.8 | 449.75
155.4 | 59400 | 155.4 | 65340 | 450.8 | 5987.5 | 450.8 | 5987.5 | 450.8 | 489.27 | 450.8 | 489.27
155.6 | 59341 | 155.6 | 65275.1 | 451.8 | 5959.2 | 451.8 | 5959.2 | 451.8 | 502.96 | 451.8 | 502.96
155.8 | 59355 | 155.8 | 65290.5 | 452.8 | 5947.3 | 452.8 | 5947.3 | 452.8 | 498.69 | 452.8 | 498.69
156 | 59295 | 156 | 65224.5 | 453.8 | 5956.6 | 453.8 | 5956.6 | 453.8 | 479.96 | 453.8 | 479.96
156.2 | 59322 | 156.2 | 65254.2 | 454.9 | 5919 | 454.9 | 5919 | 454.9 | 466.81 | 454.9 | 466.81
156.3 | 59218 | 156.3 | 65139.8 | 455.9 | 5945.8 | 455.9 | 5945.8 | 455.9 | 450.41 | 455.9 | 450.41
156.5 | 59293 | 156.5 | 65222.3 | 456.9 | 5981.2 | 456.9 | 5981.2 | 456.9 | 458.3 | 456.9 | 458.3
156.7 | 59218 | 156.7 | 65139.8 | 457.9 | 5984.8 | 457.9 | 5984.8 | 457.9 | 457.59 | 457.9 | 457.59
156.9 | 59222 | 156.9 | 65144.2 | 458.9 | 5961.4 | 458.9 | 5961.4 | 458.9 | 449.52 | 458.9 | 449.52
157 | 59229 | 157 | 65151.9 | 460 | 5957.2 | 460 | 5957.2 | 460 | 433.18 | 460 | 433.18
157.2 | 59142 | 157.2 | 65056.2 | 461 | 5952.4 | 461 | 5952.4 | 461 | 427.33 | 461 | 427.33
157.4 | 59202 | 157.4 | 65122.2 | 462 | 5920.9 | 462 | 5920.9 | 462 | 411.41 | 462 | 411.41
157.6 | 59119 | 157.6 | 65030.9 | 463 | 5908.3 | 463 | 5908.3 | 463 | 428.27 | 463 | 428.27
157.8 | 59208 | 157.8 | 65128.8 | 464.1 | 5894 | 464.1 | 5894 | 464.1 | 445.64 | 464.1 | 445.64
157.9 | 59144 | 157.9 | 65058.4 | 465.1 | 5872 | 465.1 | 5872 | 465.1 | 450.63 | 465.1 | 450.63
158.1 | 59150 | 158.1 | 65065 | 466.1 | 5819 | 466.1 | 5819 | 466.1 | 436.41 | 466.1 | 436.41
158.3 | 59090 | 158.3 | 64999 | 467.2 | 5767.9 | 467.2 | 5767.9 | 467.2 | 437.39 | 467.2 | 437.39
158.5 | 59010 | 158.5 | 64911 | 468.2 | 5667.2 | 468.2 | 5667.2 | 468.2 | 415.46 | 468.2 | 415.46
158.7 | 59073 | 158.7 | 64980.3 | 469.3 | 5683.5 | 469.3 | 5683.5 | 469.3 | 412.99 | 469.3 | 412.99
158.8 | 58972 | 158.8 | 64869.2 | 470.3 | 5659.3 | 470.3 | 5659.3 | 470.3 | 415.2 | 470.3 | 415.2
159 | 58899 | 159 | 64788.9 | 471.3 | 5574.6 | 471.3 | 5574.6 | 471.3 | 419.94 | 471.3 | 419.94
159.2 | 58951 | 159.2 | 64846.1 | 472.4 | 5631.6 | 472.4 | 5631.6 | 472.4 | 419.59 | 472.4 | 419.59
159.4 | 58922 | 159.4 | 64814.2 | 473.4 | 5711.9 | 473.4 | 5711.9 | 473.4 | 425.65 | 473.4 | 425.65
159.6 | 58921 | 159.6 | 64813.1 | 474.5 | 5738.5 | 474.5 | 5738.5 | 474.5 | 431.96 | 474.5 | 431.96
159.7 | 58961 | 159.7 | 64857.1 | 475.6 | 5745.2 | 475.6 | 5745.2 | 475.6 | 443.04 | 475.6 | 443.04
159.9 | 58833 | 159.9 | 64716.3 | 476.6 | 5812.2 | 476.6 | 5812.2 | 476.6 | 415.84 | 476.6 | 415.84
160.1 | 58841 | 160.1 | 64725.1 | 477.7 | 5799.6 | 477.7 | 5799.6 | 477.7 | 419.76 | 477.7 | 419.76
160.3 | 58879 | 160.3 | 64766.9 | 478.7 | 5747.9 | 478.7 | 5747.9 | 478.7 | 430.14 | 478.7 | 430.14
160.5 | 58742 | 160.5 | 64616.2 | 479.8 | 5701.7 | 479.8 | 5701.7 | 479.8 | 409.56 | 479.8 | 409.56
160.6 | 58696 | 160.6 | 64565.6 | 480.9 | 5710 | 480.9 | 5710 | 480.9 | 389.04 | 480.9 | 389.04
160.8 | 58747 | 160.8 | 64621.7 | 481.9 | 5676.3 | 481.9 | 5676.3 | 481.9 | 394.53 | 481.9 | 394.53
161 | 58658 | 161 | 64523.8 | 483 | 5607.8 | 483 | 5607.8 | 483 | 391.34 | 483 | 391.34
161.2 | 58580 | 161.2 | 64438 | 484.1 | 5516.6 | 484.1 | 5516.6 | 484.1 | 393.15 | 484.1 | 393.15
161.4 | 58570 | 161.4 | 64427 | 485.1 | 5514.3 | 485.1 | 5514.3 | 485.1 | 390.94 | 485.1 | 390.94
161.5 | 58539 | 161.5 | 64392.9 | 486.2 | 5576.1 | 486.2 | 5576.1 | 486.2 | 407.51 | 486.2 | 407.51
161.7 | 58490 | 161.7 | 64339 | 487.3 | 5621.8 | 487.3 | 5621.8 | 487.3 | 416.45 | 487.3 | 416.45
161.9 | 58461 | 161.9 | 64307.1 | 488.4 | 5606.2 | 488.4 | 5606.2 | 488.4 | 417.4 | 488.4 | 417.4
162.1 | 58461 | 162.1 | 64307.1 | 489.5 | 5509.9 | 489.5 | 5509.9 | 489.5 | 404.9 | 489.5 | 404.9
162.3 | 58464 | 162.3 | 64310.4 | 490.5 | 5513.2 | 490.5 | 5513.2 | 490.5 | 393.36 | 490.5 | 393.36
162.5 | 58435 | 162.5 | 64278.5 | 491.6 | 5561.1 | 491.6 | 5561.1 | 491.6 | 378.01 | 491.6 | 378.01
162.6 | 58404 | 162.6 | 64244.4 | 492.7 | 5480.8 | 492.7 | 5480.8 | 492.7 | 395.95 | 492.7 | 395.95
162.8 | 58340 | 162.8 | 64174 | 493.8 | 5422.5 | 493.8 | 5422.5 | 493.8 | 379.51 | 493.8 | 379.51
163 | 58263 | 163 | 64089.3 | 494.9 | 5415 | 494.9 | 5415 | 494.9 | 380.21 | 494.9 | 380.21
163.2 | 58285 | 163.2 | 64113.5 | 496 | 5397.7 | 496 | 5397.7 | 496 | 376.15 | 496 | 376.15
163.4 | 58276 | 163.4 | 64103.6 | 497.1 | 5451.1 | 497.1 | 5451.1 | 497.1 | 386.25 | 497.1 | 386.25
163.5 | 58268 | 163.5 | 64094.8 | 498.2 | 5430.8 | 498.2 | 5430.8 | 498.2 | 388.81 | 498.2 | 388.81
163.7 | 58133 | 163.7 | 63946.3 | 499.3 | 5396.2 | 499.3 | 5396.2 | 499.3 | 394.71 | 499.3 | 394.71
163.9 | 58004 | 163.9 | 63804.4 | 500.4 | 5455.3 | 500.4 | 5455.3 | 500.4 | 390.3 | 500.4 | 390.3
164.1 | 58040 | 164.1 | 63844 | 501.5 | 5511.7 | 501.5 | 5511.7 | 501.5 | 388.74 | 501.5 | 388.74
164.3 | 58085 | 164.3 | 63893.5 | 502.6 | 5541.9 | 502.6 | 5541.9 | 502.6 | 401.81 | 502.6 | 401.81
164.5 | 57965 | 164.5 | 63761.5 | 503.7 | 5437.7 | 503.7 | 5437.7 | 503.7 | 384.87 | 503.7 | 384.87
164.6 | 57904 | 164.6 | 63694.4 | 504.9 | 5374.6 | 504.9 | 5374.6 | 504.9 | 386.5 | 504.9 | 386.5
164.8 | 57901 | 164.8 | 63691.1 | 506 | 5361.8 | 506 | 5361.8 | 506 | 394.89 | 506 | 394.89
165 | 57873 | 165 | 63660.3 | 507.1 | 5365.3 | 507.1 | 5365.3 | 507.1 | 399.4 | 507.1 | 399.4
165.2 | 57822 | 165.2 | 63604.2 | 508.2 | 5326.8 | 508.2 | 5326.8 | 508.2 | 408.94 | 508.2 | 408.94
165.4 | 57859 | 165.4 | 63644.9 | 509.3 | 5349.9 | 509.3 | 5349.9 | 509.3 | 406.06 | 509.3 | 406.06
165.6 | 57813 | 165.6 | 63594.3 | 510.5 | 5352.1 | 510.5 | 5352.1 | 510.5 | 395.57 | 510.5 | 395.57
165.7 | 57743 | 165.7 | 63517.3 | 511.6 | 5385.9 | 511.6 | 5385.9 | 511.6 | 386.13 | 511.6 | 386.13
165.9 | 57815 | 165.9 | 63596.5 | 512.7 | 5454.4 | 512.7 | 5454.4 | 512.7 | 373.59 | 512.7 | 373.59
166.1 | 57917 | 166.1 | 63708.7 | 513.8 | 5474 | 513.8 | 5474 | 513.8 | 387.15 | 513.8 | 387.15
166.3 | 57904 | 166.3 | 63694.4 | 515 | 5493.6 | 515 | 5493.6 | 515 | 406.1 | 515 | 406.1
166.5 | 57839 | 166.5 | 63622.9 | 516.1 | 5421.7 | 516.1 | 5421.7 | 516.1 | 407.37 | 516.1 | 407.37
166.7 | 57848 | 166.7 | 63632.8 | 517.3 | 5418.6 | 517.3 | 5418.6 | 517.3 | 381.43 | 517.3 | 381.43
166.8 | 57842 | 166.8 | 63626.2 | 518.4 | 5395 | 518.4 | 5395 | 518.4 | 369.65 | 518.4 | 369.65
167 | 57766 | 167 | 63542.6 | 519.5 | 5271.1 | 519.5 | 5271.1 | 519.5 | 371.55 | 519.5 | 371.55
167.2 | 57855 | 167.2 | 63640.5 | 520.7 | 5258.1 | 520.7 | 5258.1 | 520.7 | 370.2 | 520.7 | 370.2
167.4 | 57819 | 167.4 | 63600.9 | 521.8 | 5236.1 | 521.8 | 5236.1 | 521.8 | 372.58 | 521.8 | 372.58
167.6 | 57796 | 167.6 | 63575.6 | 523 | 5273.1 | 523 | 5273.1 | 523 | 359.11 | 523 | 359.11
167.8 | 57802 | 167.8 | 63582.2 | 524.1 | 5307.2 | 524.1 | 5307.2 | 524.1 | 348.7 | 524.1 | 348.7
167.9 | 57670 | 167.9 | 63437 | 525.3 | 5306.2 | 525.3 | 5306.2 | 525.3 | 354.65 | 525.3 | 354.65
168.1 | 57541 | 168.1 | 63295.1 | 526.4 | 5284.5 | 526.4 | 5284.5 | 526.4 | 345.96 | 526.4 | 345.96
168.3 | 57541 | 168.3 | 63295.1 | 527.6 | 5255.7 | 527.6 | 5255.7 | 527.6 | 337.12 | 527.6 | 337.12
168.5 | 57425 | 168.5 | 63167.5 | 528.8 | 5229.6 | 528.8 | 5229.6 | 528.8 | 339.24 | 528.8 | 339.24
168.7 | 57387 | 168.7 | 63125.7 | 529.9 | 5214.5 | 529.9 | 5214.5 | 529.9 | 367.78 | 529.9 | 367.78
168.9 | 57430 | 168.9 | 63173 | 531.1 | 5216 | 531.1 | 5216 | 531.1 | 398.13 | 531.1 | 398.13
169 | 57359 | 169 | 63094.9 | 532.3 | 5210.8 | 532.3 | 5210.8 | 532.3 | 405.21 | 532.3 | 405.21
169.2 | 57362 | 169.2 | 63098.2 | 533.4 | 5193.4 | 533.4 | 5193.4 | 533.4 | 392.44 | 533.4 | 392.44
169.4 | 57396 | 169.4 | 63135.6 | 534.6 | 5183.1 | 534.6 | 5183.1 | 534.6 | 374 | 534.6 | 374
169.6 | 57392 | 169.6 | 63131.2 | 535.8 | 5186 | 535.8 | 5186 | 535.8 | 372.18 | 535.8 | 372.18
169.8 | 57404 | 169.8 | 63144.4 | 537 | 5159.2 | 537 | 5159.2 | 537 | 362.15 | 537 | 362.15
170 | 57409 | 170 | 63149.9 | 538.1 | 5162 | 538.1 | 5162 | 538.1 | 343.15 | 538.1 | 343.15
170.2 | 57400 | 170.2 | 63140 | 539.3 | 5142.7 | 539.3 | 5142.7 | 539.3 | 345.61 | 539.3 | 345.61
170.3 | 57522 | 170.3 | 63274.2 | 540.5 | 5100.6 | 540.5 | 5100.6 | 540.5 | 343.43 | 540.5 | 343.43
170.5 | 57633 | 170.5 | 63396.3 | 541.7 | 5038 | 541.7 | 5038 | 541.7 | 342.63 | 541.7 | 342.63
170.7 | 57602 | 170.7 | 63362.2 | 542.9 | 5093.9 | 542.9 | 5093.9 | 542.9 | 326.18 | 542.9 | 326.18
170.9 | 57638 | 170.9 | 63401.8 | 544.1 | 5114 | 544.1 | 5114 | 544.1 | 312.87 | 544.1 | 312.87
171.1 | 57704 | 171.1 | 63474.4 | 545.3 | 5109.7 | 545.3 | 5109.7 | 545.3 | 349.94 | 545.3 | 349.94
171.3 | 57676 | 171.3 | 63443.6 | 546.5 | 5127.5 | 546.5 | 5127.5 | 546.5 | 362.23 | 546.5 | 362.23
171.5 | 57743 | 171.5 | 63517.3 | 547.7 | 5097.2 | 547.7 | 5097.2 | 547.7 | 372.59 | 547.7 | 372.59
171.6 | 57670 | 171.6 | 63437 | 548.9 | 5082.2 | 548.9 | 5082.2 | 548.9 | 368.4 | 548.9 | 368.4
171.8 | 57677 | 171.8 | 63444.7 | 550.1 | 5021.4 | 550.1 | 5021.4 | 550.1 | 333.75 | 550.1 | 333.75
172 | 57552 | 172 | 63307.2 | 551.3 | 4975 | 551.3 | 4975 | 551.3 | 340.36 | 551.3 | 340.36
172.2 | 57483 | 172.2 | 63231.3 | 552.5 | 4969.2 | 552.5 | 4969.2 | 552.5 | 338.97 | 552.5 | 338.97
172.4 | 57593 | 172.4 | 63352.3 | 553.7 | 5017.6 | 553.7 | 5017.6 | 553.7 | 333.2 | 553.7 | 333.2
172.6 | 57447 | 172.6 | 63191.7 | 554.9 | 5032.3 | 554.9 | 5032.3 | 554.9 | 332.36 | 554.9 | 332.36
172.8 | 57474 | 172.8 | 63221.4 | 556.1 | 5011.2 | 556.1 | 5011.2 | 556.1 | 335.21 | 556.1 | 335.21
173 | 57403 | 173 | 63143.3 | 557.4 | 4968 | 557.4 | 4968 | 557.4 | 357.78 | 557.4 | 357.78
173.1 | 57350 | 173.1 | 63085 | 558.6 | 4986.2 | 558.6 | 4986.2 | 558.6 | 353.01 | 558.6 | 353.01
173.3 | 57342 | 173.3 | 63076.2 | 559.8 | 4997.8 | 559.8 | 4997.8 | 559.8 | 321.25 | 559.8 | 321.25
173.5 | 57328 | 173.5 | 63060.8 | 561 | 4975.3 | 561 | 4975.3 | 561 | 320.99 | 561 | 320.99
173.7 | 57294 | 173.7 | 63023.4 | 562.3 | 4886.8 | 562.3 | 4886.8 | 562.3 | 335.04 | 562.3 | 335.04
173.9 | 57250 | 173.9 | 62975 | 563.5 | 4707.2 | 563.5 | 4707.2 | 563.5 | 319.78 | 563.5 | 319.78
174.1 | 57205 | 174.1 | 62925.5 | 564.7 | 4813.3 | 564.7 | 4813.3 | 564.7 | 314.09 | 564.7 | 314.09
174.3 | 57222 | 174.3 | 62944.2 | 566 | 4917 | 566 | 4917 | 566 | 346.1 | 566 | 346.1
174.4 | 57164 | 174.4 | 62880.4 | 567.2 | 4924 | 567.2 | 4924 | 567.2 | 377.72 | 567.2 | 377.72
174.6 | 57205 | 174.6 | 62925.5 | 568.4 | 4898.5 | 568.4 | 4898.5 | 568.4 | 371.87 | 568.4 | 371.87
174.8 | 57154 | 174.8 | 62869.4 | 569.7 | 4888.6 | 569.7 | 4888.6 | 569.7 | 352.57 | 569.7 | 352.57
175 | 57100 | 175 | 62810 | 570.9 | 4749.4 | 570.9 | 4749.4 | 570.9 | 334.01 | 570.9 | 334.01
175.2 | 57106 | 175.2 | 62816.6 | 572.2 | 4684.5 | 572.2 | 4684.5 | 572.2 | 318.62 | 572.2 | 318.62
175.4 | 56971 | 175.4 | 62668.1 | 573.4 | 4644.6 | 573.4 | 4644.6 | 573.4 | 330.64 | 573.4 | 330.64
175.6 | 56995 | 175.6 | 62694.5 | 574.7 | 4668.9 | 574.7 | 4668.9 | 574.7 | 330.07 | 574.7 | 330.07
175.8 | 56937 | 175.8 | 62630.7 | 575.9 | 4781.4 | 575.9 | 4781.4 | 575.9 | 330.2 | 575.9 | 330.2
176 | 56880 | 176 | 62568 | 577.2 | 4770.3 | 577.2 | 4770.3 | 577.2 | 355.97 | 577.2 | 355.97
176.1 | 56864 | 176.1 | 62550.4 | 578.5 | 4730.7 | 578.5 | 4730.7 | 578.5 | 351.28 | 578.5 | 351.28
176.3 | 56821 | 176.3 | 62503.1 | 579.7 | 4800.8 | 579.7 | 4800.8 | 579.7 | 319.26 | 579.7 | 319.26
176.5 | 56891 | 176.5 | 62580.1 | 581 | 4783.8 | 581 | 4783.8 | 581 | 308.63 | 581 | 308.63
176.7 | 56810 | 176.7 | 62491 | 582.3 | 4696.4 | 582.3 | 4696.4 | 582.3 | 333.27 | 582.3 | 333.27
176.9 | 56855 | 176.9 | 62540.5 | 583.5 | 4661.1 | 583.5 | 4661.1 | 583.5 | 321.93 | 583.5 | 321.93
177.1 | 56756 | 177.1 | 62431.6 | 584.8 | 4732.1 | 584.8 | 4732.1 | 584.8 | 317.24 | 584.8 | 317.24
177.3 | 56795 | 177.3 | 62474.5 | 586.1 | 4772.7 | 586.1 | 4772.7 | 586.1 | 329.95 | 586.1 | 329.95
177.5 | 56785 | 177.5 | 62463.5 | 587.4 | 4798.5 | 587.4 | 4798.5 | 587.4 | 339.42 | 587.4 | 339.42
177.7 | 56780 | 177.7 | 62458 | 588.6 | 4799.8 | 588.6 | 4799.8 | 588.6 | 326.84 | 588.6 | 326.84
177.8 | 56725 | 177.8 | 62397.5 | 589.9 | 4783.9 | 589.9 | 4783.9 | 589.9 | 328.65 | 589.9 | 328.65
178 | 56658 | 178 | 62323.8 | 591.2 | 4798.8 | 591.2 | 4798.8 | 591.2 | 324.49 | 591.2 | 324.49
178.2 | 56685 | 178.2 | 62353.5 | 592.5 | 4772.2 | 592.5 | 4772.2 | 592.5 | 318.64 | 592.5 | 318.64
178.4 | 56677 | 178.4 | 62344.7 | 593.8 | 4723 | 593.8 | 4723 | 593.8 | 312.01 | 593.8 | 312.01
178.6 | 56852 | 178.6 | 62537.2 | 595.1 | 4699.8 | 595.1 | 4699.8 | 595.1 | 309.6 | 595.1 | 309.6
178.8 | 56812 | 178.8 | 62493.2 | 596.4 | 4657.9 | 596.4 | 4657.9 | 596.4 | 310.96 | 596.4 | 310.96
179 | 56840 | 179 | 62524 | 597.7 | 4654.4 | 597.7 | 4654.4 | 597.7 | 301.06 | 597.7 | 301.06
179.2 | 56764 | 179.2 | 62440.4 | 599 | 4706 | 599 | 4706 | 599 | 303.29 | 599 | 303.29
179.4 | 56870 | 179.4 | 62557 | 600.3 | 4635.3 | 600.3 | 4635.3 | 600.3 | 316.48 | 600.3 | 316.48
179.5 | 56864 | 179.5 | 62550.4 | 601.6 | 4602.8 | 601.6 | 4602.8 | 601.6 | 302.82 | 601.6 | 302.82
179.7 | 56804 | 179.7 | 62484.4 | 602.9 | 4605.2 | 602.9 | 4605.2 | 602.9 | 313.81 | 602.9 | 313.81
179.9 | 56806 | 179.9 | 62486.6 | 604.2 | 4586.8 | 604.2 | 4586.8 | 604.2 | 314.43 | 604.2 | 314.43
180.1 | 56923 | 180.1 | 62615.3 | 605.5 | 4582.1 | 605.5 | 4582.1 | 605.5 | 299.14 | 605.5 | 299.14
180.3 | 56863 | 180.3 | 62549.3 | 606.9 | 4592.7 | 606.9 | 4592.7 | 606.9 | 291.51 | 606.9 | 291.51
180.5 | 56701 | 180.5 | 62371.1 | 608.2 | 4569.5 | 608.2 | 4569.5 | 608.2 | 288.03 | 608.2 | 288.03
180.7 | 56633 | 180.7 | 62296.3 | 609.5 | 4583.7 | 609.5 | 4583.7 | 609.5 | 282.07 | 609.5 | 282.07
180.9 | 56673 | 180.9 | 62340.3 | 610.8 | 4608.3 | 610.8 | 4608.3 | 610.8 | 279.57 | 610.8 | 279.57
181.1 | 56655 | 181.1 | 62320.5 | 612.2 | 4576 | 612.2 | 4576 | 612.2 | 282.44 | 612.2 | 282.44
181.3 | 56581 | 181.3 | 62239.1 | 613.5 | 4565.5 | 613.5 | 4565.5 | 613.5 | 285.78 | 613.5 | 285.78
181.5 | 56546 | 181.5 | 62200.6 | 614.8 | 4501.8 | 614.8 | 4501.8 | 614.8 | 271.36 | 614.8 | 271.36
181.6 | 56521 | 181.6 | 62173.1 | 616.2 | 4471.9 | 616.2 | 4471.9 | 616.2 | 268.13 | 616.2 | 268.13
181.8 | 56497 | 181.8 | 62146.7 | 617.5 | 4485 | 617.5 | 4485 | 617.5 | 270.42 | 617.5 | 270.42
182 | 56471 | 182 | 62118.1 | 618.8 | 4512.5 | 618.8 | 4512.5 | 618.8 | 274.44 | 618.8 | 274.44
182.2 | 56467 | 182.2 | 62113.7 | 620.2 | 4516.6 | 620.2 | 4516.6 | 620.2 | 294.21 | 620.2 | 294.21
182.4 | 56382 | 182.4 | 62020.2 | 621.5 | 4549.5 | 621.5 | 4549.5 | 621.5 | 289.54 | 621.5 | 289.54
182.6 | 56392 | 182.6 | 62031.2 | 622.9 | 4434.7 | 622.9 | 4434.7 | 622.9 | 282.98 | 622.9 | 282.98
182.8 | 56409 | 182.8 | 62049.9 | 624.2 | 4315.1 | 624.2 | 4315.1 | 624.2 | 305.7 | 624.2 | 305.7
183 | 56364 | 183 | 62000.4 | 625.6 | 4292.5 | 625.6 | 4292.5 | 625.6 | 281.77 | 625.6 | 281.77
183.2 | 56310 | 183.2 | 61941 | 627 | 4372.8 | 627 | 4372.8 | 627 | 262.86 | 627 | 262.86
183.4 | 56317 | 183.4 | 61948.7 | 628.3 | 4372.1 | 628.3 | 4372.1 | 628.3 | 272.16 | 628.3 | 272.16
183.6 | 56264 | 183.6 | 61890.4 | 629.7 | 4384.7 | 629.7 | 4384.7 | 629.7 | 255.44 | 629.7 | 255.44
183.8 | 56286 | 183.8 | 61914.6 | 631.1 | 4297.3 | 631.1 | 4297.3 | 631.1 | 275.03 | 631.1 | 275.03
183.9 | 56314 | 183.9 | 61945.4 | 632.4 | 4323.3 | 632.4 | 4323.3 | 632.4 | 281.52 | 632.4 | 281.52
184.1 | 56203 | 184.1 | 61823.3 | 633.8 | 4293.6 | 633.8 | 4293.6 | 633.8 | 283.69 | 633.8 | 283.69
184.3 | 56342 | 184.3 | 61976.2 | 635.2 | 4373.9 | 635.2 | 4373.9 | 635.2 | 287.5 | 635.2 | 287.5
184.5 | 56204 | 184.5 | 61824.4 | 636.5 | 4347.6 | 636.5 | 4347.6 | 636.5 | 275.48 | 636.5 | 275.48
184.7 | 56240 | 184.7 | 61864 | 637.9 | 4286.1 | 637.9 | 4286.1 | 637.9 | 257.33 | 637.9 | 257.33
184.9 | 56151 | 184.9 | 61766.1 | 639.3 | 4260.1 | 639.3 | 4260.1 | 639.3 | 281.17 | 639.3 | 281.17
185.1 | 56167 | 185.1 | 61783.7 | 640.7 | 4339.8 | 640.7 | 4339.8 | 640.7 | 310.16 | 640.7 | 310.16
185.3 | 56189 | 185.3 | 61807.9 | 642.1 | 4344.5 | 642.1 | 4344.5 | 642.1 | 319.07 | 642.1 | 319.07
185.5 | 56157 | 185.5 | 61772.7 | 643.5 | 4376.2 | 643.5 | 4376.2 | 643.5 | 309.97 | 643.5 | 309.97
185.7 | 56149 | 185.7 | 61763.9 | 644.9 | 4436.5 | 644.9 | 4436.5 | 644.9 | 314.79 | 644.9 | 314.79
185.9 | 56156 | 185.9 | 61771.6 | 646.3 | 4391.7 | 646.3 | 4391.7 | 646.3 | 299.69 | 646.3 | 299.69
186.1 | 56131 | 186.1 | 61744.1 | 647.7 | 4287.2 | 647.7 | 4287.2 | 647.7 | 277.82 | 647.7 | 277.82
186.3 | 56153 | 186.3 | 61768.3 | 649.1 | 4337.3 | 649.1 | 4337.3 | 649.1 | 269.37 | 649.1 | 269.37
186.5 | 56101 | 186.5 | 61711.1 | 650.5 | 4380.9 | 650.5 | 4380.9 | 650.5 | 273.8 | 650.5 | 273.8
186.7 | 56071 | 186.7 | 61678.1 | 651.9 | 4374 | 651.9 | 4374 | 651.9 | 266.47 | 651.9 | 266.47
186.8 | 56045 | 186.8 | 61649.5 | 653.3 | 4360.1 | 653.3 | 4360.1 | 653.3 | 259.32 | 653.3 | 259.32
187 | 56042 | 187 | 61646.2 | 654.7 | 4359.5 | 654.7 | 4359.5 | 654.7 | 262.6 | 654.7 | 262.6
187.2 | 56018 | 187.2 | 61619.8 | 656.1 | 4318.1 | 656.1 | 4318.1 | 656.1 | 255.37 | 656.1 | 255.37
187.4 | 55971 | 187.4 | 61568.1 | 657.6 | 4320.3 | 657.6 | 4320.3 | 657.6 | 246.55 | 657.6 | 246.55
187.6 | 55920 | 187.6 | 61512 | 659 | 4265.3 | 659 | 4265.3 | 659 | 237.22 | 659 | 237.22
187.8 | 55949 | 187.8 | 61543.9 | 660.4 | 4206.4 | 660.4 | 4206.4 | 660.4 | 224.98 | 660.4 | 224.98
188 | 55899 | 188 | 61488.9 | 661.8 | 4348.7 | 661.8 | 4348.7 | 661.8 | 221.68 | 661.8 | 221.68
188.2 | 55874 | 188.2 | 61461.4 | 663.3 | 4307.4 | 663.3 | 4307.4 | 663.3 | 238.82 | 663.3 | 238.82
188.4 | 55712 | 188.4 | 61283.2 | 664.7 | 4177.7 | 664.7 | 4177.7 | 664.7 | 264.99 | 664.7 | 264.99
188.6 | 55830 | 188.6 | 61413 | 666.1 | 4168.2 | 666.1 | 4168.2 | 666.1 | 252.01 | 666.1 | 252.01
188.8 | 55740 | 188.8 | 61314 | 667.6 | 4149.3 | 667.6 | 4149.3 | 667.6 | 246.02 | 667.6 | 246.02
189 | 55727 | 189 | 61299.7 | 669 | 4134.2 | 669 | 4134.2 | 669 | 254.91 | 669 | 254.91
189.2 | 55690 | 189.2 | 61259 | 670.5 | 4230 | 670.5 | 4230 | 670.5 | 241.56 | 670.5 | 241.56
189.4 | 55626 | 189.4 | 61188.6 | 671.9 | 4255.8 | 671.9 | 4255.8 | 671.9 | 259.68 | 671.9 | 259.68
189.6 | 55656 | 189.6 | 61221.6 | 673.4 | 4294.7 | 673.4 | 4294.7 | 673.4 | 253.73 | 673.4 | 253.73
189.8 | 55590 | 189.8 | 61149 | 674.8 | 4261 | 674.8 | 4261 | 674.8 | 274.53 | 674.8 | 274.53
190 | 55542 | 190 | 61096.2 | 676.3 | 4240 | 676.3 | 4240 | 676.3 | 261.37 | 676.3 | 261.37
190.2 | 55655 | 190.2 | 61220.5 | 677.7 | 4201.7 | 677.7 | 4201.7 | 677.7 | 224.95 | 677.7 | 224.95
190.3 | 55545 | 190.3 | 61099.5 | 679.2 | 4137.3 | 679.2 | 4137.3 | 679.2 | 244.59 | 679.2 | 244.59
190.5 | 55542 | 190.5 | 61096.2 | 680.7 | 4126.1 | 680.7 | 4126.1 | 680.7 | 233.38 | 680.7 | 233.38
190.7 | 55486 | 190.7 | 61034.6 | 682.1 | 4155.5 | 682.1 | 4155.5 | 682.1 | 240.93 | 682.1 | 240.93
190.9 | 55470 | 190.9 | 61017 | 683.6 | 4139.4 | 683.6 | 4139.4 | 683.6 | 235.01 | 683.6 | 235.01
191.1 | 55530 | 191.1 | 61083 | 685.1 | 4123 | 685.1 | 4123 | 685.1 | 238.87 | 685.1 | 238.87
191.3 | 55442 | 191.3 | 60986.2 | 686.6 | 4004.9 | 686.6 | 4004.9 | 686.6 | 237.52 | 686.6 | 237.52
191.5 | 55505 | 191.5 | 61055.5 | 688 | 4038.3 | 688 | 4038.3 | 688 | 254.12 | 688 | 254.12
191.7 | 55444 | 191.7 | 60988.4 | 689.5 | 4114.6 | 689.5 | 4114.6 | 689.5 | 232.42 | 689.5 | 232.42
191.9 | 55419 | 191.9 | 60960.9 | 691 | 4141.9 | 691 | 4141.9 | 691 | 246.04 | 691 | 246.04
192.1 | 55464 | 192.1 | 61010.4 | 692.5 | 4055.7 | 692.5 | 4055.7 | 692.5 | 219.72 | 692.5 | 219.72
192.3 | 55327 | 192.3 | 60859.7 | 694 | 4027.3 | 694 | 4027.3 | 694 | 235.34 | 694 | 235.34
192.5 | 55403 | 192.5 | 60943.3 | 695.5 | 3993.2 | 695.5 | 3993.2 | 695.5 | 241.45 | 695.5 | 241.45
192.7 | 55310 | 192.7 | 60841 | 697 | 4006.7 | 697 | 4006.7 | 697 | 248.97 | 697 | 248.97
192.9 | 55216 | 192.9 | 60737.6 | 698.5 | 3959.8 | 698.5 | 3959.8 | 698.5 | 243.95 | 698.5 | 243.95
193.1 | 55328 | 193.1 | 60860.8 | 700 | 3918 | 700 | 3918 | 700 | 235.17 | 700 | 235.17
193.3 | 55281 | 193.3 | 60809.1 | 701.5 | 3923.2 | 701.5 | 3923.2 | 701.5 | 240.21 | 701.5 | 240.21
193.5 | 55223 | 193.5 | 60745.3 | 703 | 3926 | 703 | 3926 | 703 | 237.54 | 703 | 237.54
193.7 | 55278 | 193.7 | 60805.8 | 704.5 | 3893.2 | 704.5 | 3893.2 | 704.5 | 225.12 | 704.5 | 225.12
193.9 | 55234 | 193.9 | 60757.4 | 706.1 | 3894.5 | 706.1 | 3894.5 | 706.1 | 226.83 | 706.1 | 226.83
194.1 | 55206 | 194.1 | 60726.6 | 707.6 | 3824.1 | 707.6 | 3824.1 | 707.6 | 218.81 | 707.6 | 218.81
194.3 | 55241 | 194.3 | 60765.1 | 709.1 | 3870.8 | 709.1 | 3870.8 | 709.1 | 236.38 | 709.1 | 236.38
194.5 | 55214 | 194.5 | 60735.4 | 710.6 | 3927 | 710.6 | 3927 | 710.6 | 264.29 | 710.6 | 264.29
194.7 | 55205 | 194.7 | 60725.5 | 712.2 | 3848.1 | 712.2 | 3848.1 | 712.2 | 248.18 | 712.2 | 248.18
194.9 | 55303 | 194.9 | 60833.3 | 713.7 | 3876.2 | 713.7 | 3876.2 | 713.7 | 254.54 | 713.7 | 254.54
195.1 | 55385 | 195.1 | 60923.5 | 715.2 | 3906.6 | 715.2 | 3906.6 | 715.2 | 249.93 | 715.2 | 249.93
195.3 | 55312 | 195.3 | 60843.2 | 716.8 | 3793.8 | 716.8 | 3793.8 | 716.8 | 225.13 | 716.8 | 225.13
195.5 | 55365 | 195.5 | 60901.5 | 718.3 | 3755.6 | 718.3 | 3755.6 | 718.3 | 225 | 718.3 | 225
195.7 | 55311 | 195.7 | 60842.1 | 719.9 | 3939.8 | 719.9 | 3939.8 | 719.9 | 263.74 | 719.9 | 263.74
195.9 | 55363 | 195.9 | 60899.3 | 721.4 | 3938.1 | 721.4 | 3938.1 | 721.4 | 270.15 | 721.4 | 270.15
196.1 | 55326 | 196.1 | 60858.6 | 723 | 3919.9 | 723 | 3919.9 | 723 | 263.21 | 723 | 263.21
196.3 | 55242 | 196.3 | 60766.2 | 724.5 | 3828.9 | 724.5 | 3828.9 | 724.5 | 248.31 | 724.5 | 248.31
196.5 | 55273 | 196.5 | 60800.3 | 726.1 | 3788 | 726.1 | 3788 | 726.1 | 258.77 | 726.1 | 258.77
196.7 | 55228 | 196.7 | 60750.8 | 727.6 | 3822.2 | 727.6 | 3822.2 | 727.6 | 254.45 | 727.6 | 254.45
196.9 | 55185 | 196.9 | 60703.5 | 729.2 | 3885 | 729.2 | 3885 | 729.2 | 265.29 | 729.2 | 265.29
197.1 | 55208 | 197.1 | 60728.8 | 730.8 | 3875.1 | 730.8 | 3875.1 | 730.8 | 254.78 | 730.8 | 254.78
197.3 | 55282 | 197.3 | 60810.2 | 732.3 | 3744.1 | 732.3 | 3744.1 | 732.3 | 238.74 | 732.3 | 238.74
197.5 | 55099 | 197.5 | 60608.9 | 733.9 | 3701.6 | 733.9 | 3701.6 | 733.9 | 226.96 | 733.9 | 226.96
197.7 | 55136 | 197.7 | 60649.6 | 735.5 | 3702.6 | 735.5 | 3702.6 | 735.5 | 232.35 | 735.5 | 232.35
197.9 | 55176 | 197.9 | 60693.6 | 737.1 | 3763.3 | 737.1 | 3763.3 | 737.1 | 209.66 | 737.1 | 209.66
198.1 | 55069 | 198.1 | 60575.9 | 738.6 | 3771.4 | 738.6 | 3771.4 | 738.6 | 212.49 | 738.6 | 212.49
198.3 | 55048 | 198.3 | 60552.8 | 740.2 | 3794.4 | 740.2 | 3794.4 | 740.2 | 199.81 | 740.2 | 199.81
198.5 | 55060 | 198.5 | 60566 | 741.8 | 3880 | 741.8 | 3880 | 741.8 | 230.95 | 741.8 | 230.95
198.7 | 55017 | 198.7 | 60518.7 | 743.4 | 3849.8 | 743.4 | 3849.8 | 743.4 | 218.47 | 743.4 | 218.47
198.9 | 54967 | 198.9 | 60463.7 | 745 | 3850.6 | 745 | 3850.6 | 745 | 243.55 | 745 | 243.55
199.1 | 54960 | 199.1 | 60456 | 746.6 | 3849.2 | 746.6 | 3849.2 | 746.6 | 243.44 | 746.6 | 243.44
199.3 | 54973 | 199.3 | 60470.3 | 748.2 | 3818.8 | 748.2 | 3818.8 | 748.2 | 241.88 | 748.2 | 241.88
199.5 | 54858 | 199.5 | 60343.8 | 749.8 | 3688.1 | 749.8 | 3688.1 | 749.8 | 236.41 | 749.8 | 236.41
199.7 | 54853 | 199.7 | 60338.3 | 751.4 | 3576.7 | 751.4 | 3576.7 | 751.4 | 204.44 | 751.4 | 204.44
199.9 | 54824 | 199.9 | 60306.4 | 753 | 3665.6 | 753 | 3665.6 | 753 | 239.22 | 753 | 239.22
200.1 | 54765 | 200.1 | 60241.5 | 754.7 | 3709.6 | 754.7 | 3709.6 | 754.7 | 244.8 | 754.7 | 244.8
200.3 | 54766 | 200.3 | 60242.6 | 756.3 | 3737.7 | 756.3 | 3737.7 | 756.3 | 238.35 | 756.3 | 238.35
200.5 | 54842 | 200.5 | 60326.2 | 757.9 | 3740.8 | 757.9 | 3740.8 | 757.9 | 233.39 | 757.9 | 233.39
200.7 | 54759 | 200.7 | 60234.9 | 759.5 | 3734 | 759.5 | 3734 | 759.5 | 231.33 | 759.5 | 231.33
200.9 | 54669 | 200.9 | 60135.9 | 761.1 | 3701.2 | 761.1 | 3701.2 | 761.1 | 221.89 | 761.1 | 221.89
201.1 | 54683 | 201.1 | 60151.3 | 762.8 | 3693.4 | 762.8 | 3693.4 | 762.8 | 224.61 | 762.8 | 224.61
201.3 | 54749 | 201.3 | 60223.9 | 764.4 | 3723.8 | 764.4 | 3723.8 | 764.4 | 207.65 | 764.4 | 207.65
201.5 | 54704 | 201.5 | 60174.4 | 766.1 | 3695.1 | 766.1 | 3695.1 | 766.1 | 195.77 | 766.1 | 195.77
201.7 | 54591 | 201.7 | 60050.1 | 767.7 | 3669 | 767.7 | 3669 | 767.7 | 194.35 | 767.7 | 194.35
201.9 | 54608 | 201.9 | 60068.8 | 769.3 | 3623 | 769.3 | 3623 | 769.3 | 205.32 | 769.3 | 205.32
202.1 | 54668 | 202.1 | 60134.8 | 771 | 3650 | 771 | 3650 | 771 | 228.61 | 771 | 228.61
202.3 | 54587 | 202.3 | 60045.7 | 772.6 | 3654 | 772.6 | 3654 | 772.6 | 240.47 | 772.6 | 240.47
202.5 | 54507 | 202.5 | 59957.7 | 774.3 | 3676 | 774.3 | 3676 | 774.3 | 244.82 | 774.3 | 244.82
202.7 | 54547 | 202.7 | 60001.7 | 776 | 3638.3 | 776 | 3638.3 | 776 | 236.49 | 776 | 236.49
202.9 | 54539 | 202.9 | 59992.9 | 777.6 | 3634.7 | 777.6 | 3634.7 | 777.6 | 208.21 | 777.6 | 208.21
203.1 | 54565 | 203.1 | 60021.5 | 779.3 | 3606.7 | 779.3 | 3606.7 | 779.3 | 199.76 | 779.3 | 199.76
203.3 | 54490 | 203.3 | 59939 | 780.9 | 3564.1 | 780.9 | 3564.1 | 780.9 | 202.07 | 780.9 | 202.07
203.5 | 54608 | 203.5 | 60068.8 | 782.6 | 3568.1 | 782.6 | 3568.1 | 782.6 | 211.72 | 782.6 | 211.72
203.7 | 54535 | 203.7 | 59988.5 | 784.3 | 3566.5 | 784.3 | 3566.5 | 784.3 | 209.38 | 784.3 | 209.38
203.9 | 54522 | 203.9 | 59974.2 | 786 | 3554.4 | 786 | 3554.4 | 786 | 203.41 | 786 | 203.41
204.1 | 54546 | 204.1 | 60000.6 | 787.7 | 3482.2 | 787.7 | 3482.2 | 787.7 | 214.4 | 787.7 | 214.4
204.3 | 54591 | 204.3 | 60050.1 | 789.3 | 3553.1 | 789.3 | 3553.1 | 789.3 | 217.94 | 789.3 | 217.94
204.5 | 54589 | 204.5 | 60047.9 | 791 | 3530.9 | 791 | 3530.9 | 791 | 201.64 | 791 | 201.64
204.7 | 54515 | 204.7 | 59966.5 | 792.7 | 3511.7 | 792.7 | 3511.7 | 792.7 | 170.97 | 792.7 | 170.97
204.9 | 54388 | 204.9 | 59826.8 | 794.4 | 3518.9 | 794.4 | 3518.9 | 794.4 | 181.77 | 794.4 | 181.77
205.1 | 54425 | 205.1 | 59867.5 | 796.1 | 3537.1 | 796.1 | 3537.1 | 796.1 | 177.35 | 796.1 | 177.35
205.3 | 54404 | 205.3 | 59844.4 | 797.8 | 3528.2 | 797.8 | 3528.2 | 797.8 | 187.49 | 797.8 | 187.49
205.5 | 54353 | 205.5 | 59788.3 | 799.5 | 3541.6 | 799.5 | 3541.6 | 799.5 | 194.34 | 799.5 | 194.34
205.7 | 54243 | 205.7 | 59667.3 | 801.2 | 3499.4 | 801.2 | 3499.4 | 801.2 | 188.6 | 801.2 | 188.6
205.9 | 54163 | 205.9 | 59579.3 | 802.9 | 3523.1 | 802.9 | 3523.1 | 802.9 | 175.4 | 802.9 | 175.4
206.1 | 54205 | 206.1 | 59625.5 | 804.7 | 3542.6 | 804.7 | 3542.6 | 804.7 | 177.4 | 804.7 | 177.4
206.3 | 54176 | 206.3 | 59593.6 | 806.4 | 3489.7 | 806.4 | 3489.7 | 806.4 | 195.29 | 806.4 | 195.29
206.5 | 54215 | 206.5 | 59636.5 | 808.1 | 3470.2 | 808.1 | 3470.2 | 808.1 | 202.46 | 808.1 | 202.46
206.7 | 54106 | 206.7 | 59516.6 | 809.8 | 3502.1 | 809.8 | 3502.1 | 809.8 | 213.22 | 809.8 | 213.22
206.9 | 54097 | 206.9 | 59506.7 | 811.6 | 3464 | 811.6 | 3464 | 811.6 | 194.42 | 811.6 | 194.42
207.1 | 54063 | 207.1 | 59469.3 | 813.3 | 3485.9 | 813.3 | 3485.9 | 813.3 | 192.33 | 813.3 | 192.33
207.3 | 54102 | 207.3 | 59512.2 | 815 | 3465.6 | 815 | 3465.6 | 815 | 203.88 | 815 | 203.88
207.5 | 53989 | 207.5 | 59387.9 | 816.8 | 3402.1 | 816.8 | 3402.1 | 816.8 | 175.34 | 816.8 | 175.34
207.7 | 53948 | 207.7 | 59342.8 | 818.5 | 3280.9 | 818.5 | 3280.9 | 818.5 | 166.56 | 818.5 | 166.56
207.9 | 53890 | 207.9 | 59279 | 820.3 | 3281 | 820.3 | 3281 | 820.3 | 181.56 | 820.3 | 181.56
208.2 | 53899 | 208.2 | 59288.9 | 822 | 3416 | 822 | 3416 | 822 | 188.26 | 822 | 188.26
208.4 | 53912 | 208.4 | 59303.2 | 823.8 | 3460 | 823.8 | 3460 | 823.8 | 191.62 | 823.8 | 191.62
208.6 | 53824 | 208.6 | 59206.4 | 825.5 | 3437.9 | 825.5 | 3437.9 | 825.5 | 199.13 | 825.5 | 199.13
208.8 | 53780 | 208.8 | 59158 | 827.3 | 3433.5 | 827.3 | 3433.5 | 827.3 | 201.37 | 827.3 | 201.37
209 | 53774 | 209 | 59151.4 | 829 | 3254.8 | 829 | 3254.8 | 829 | 201.64 | 829 | 201.64
209.2 | 53815 | 209.2 | 59196.5 | 830.8 | 3404.4 | 830.8 | 3404.4 | 830.8 | 188.94 | 830.8 | 188.94
209.4 | 53853 | 209.4 | 59238.3 | 832.6 | 3450.2 | 832.6 | 3450.2 | 832.6 | 164.62 | 832.6 | 164.62
209.6 | 53815 | 209.6 | 59196.5 | 834.4 | 3370.5 | 834.4 | 3370.5 | 834.4 | 207.8 | 834.4 | 207.8
209.8 | 53787 | 209.8 | 59165.7 | 836.1 | 3302.1 | 836.1 | 3302.1 | 836.1 | 189.21 | 836.1 | 189.21
210 | 53817 | 210 | 59198.7 | 837.9 | 3297.4 | 837.9 | 3297.4 | 837.9 | 175.25 | 837.9 | 175.25
210.2 | 53755 | 210.2 | 59130.5 | 839.7 | 3307.8 | 839.7 | 3307.8 | 839.7 | 182.27 | 839.7 | 182.27
210.4 | 53808 | 210.4 | 59188.8 | 841.5 | 3313.9 | 841.5 | 3313.9 | 841.5 | 159.2 | 841.5 | 159.2
210.6 | 53814 | 210.6 | 59195.4 | 843.3 | 3399.3 | 843.3 | 3399.3 | 843.3 | 179.71 | 843.3 | 179.71
210.8 | 53908 | 210.8 | 59298.8 | 845.1 | 3396.3 | 845.1 | 3396.3 | 845.1 | 147.14 | 845.1 | 147.14
211 | 53841 | 211 | 59225.1 | 846.9 | 3370 | 846.9 | 3370 | 846.9 | 133.28 | 846.9 | 133.28
211.2 | 53732 | 211.2 | 59105.2 | 848.7 | 3325.2 | 848.7 | 3325.2 | 848.7 | 155.48 | 848.7 | 155.48
211.4 | 53675 | 211.4 | 59042.5 | 850.5 | 3316.9 | 850.5 | 3316.9 | 850.5 | 159.01 | 850.5 | 159.01
211.6 | 53644 | 211.6 | 59008.4 | 852.3 | 3292.1 | 852.3 | 3292.1 | 852.3 | 175.74 | 852.3 | 175.74
211.9 | 53606 | 211.9 | 58966.6 | 854.1 | 3219.9 | 854.1 | 3219.9 | 854.1 | 160.28 | 854.1 | 160.28
212.1 | 53540 | 212.1 | 58894 | 855.9 | 3221.6 | 855.9 | 3221.6 | 855.9 | 191.72 | 855.9 | 191.72
212.3 | 53529 | 212.3 | 58881.9 | 857.8 | 3277 | 857.8 | 3277 | 857.8 | 196.4 | 857.8 | 196.4
212.5 | 53470 | 212.5 | 58817 | 859.6 | 3179.7 | 859.6 | 3179.7 | 859.6 | 166.37 | 859.6 | 166.37
212.7 | 53446 | 212.7 | 58790.6 | 861.4 | 3183.3 | 861.4 | 3183.3 | 861.4 | 174.41 | 861.4 | 174.41
212.9 | 53389 | 212.9 | 58727.9 | 863.3 | 3091.2 | 863.3 | 3091.2 | 863.3 | 197.15 | 863.3 | 197.15
213.1 | 53421 | 213.1 | 58763.1 | 865.1 | 3194.5 | 865.1 | 3194.5 | 865.1 | 195.17 | 865.1 | 195.17
213.3 | 53444 | 213.3 | 58788.4 | 866.9 | 3179.4 | 866.9 | 3179.4 | 866.9 | 154.9 | 866.9 | 154.9
213.5 | 53451 | 213.5 | 58796.1 | 868.8 | 3192.9 | 868.8 | 3192.9 | 868.8 | 172.83 | 868.8 | 172.83
213.7 | 53479 | 213.7 | 58826.9 | 870.6 | 3253.2 | 870.6 | 3253.2 | 870.6 | 213.53 | 870.6 | 213.53
213.9 | 53513 | 213.9 | 58864.3 | 872.5 | 3241.4 | 872.5 | 3241.4 | 872.5 | 205.87 | 872.5 | 205.87
214.1 | 53479 | 214.1 | 58826.9 | 874.3 | 3209.9 | 874.3 | 3209.9 | 874.3 | 203.42 | 874.3 | 203.42
214.3 | 53501 | 214.3 | 58851.1 | 876.2 | 3154 | 876.2 | 3154 | 876.2 | 181.92 | 876.2 | 181.92
214.5 | 53365 | 214.5 | 58701.5 | 878.1 | 3215.5 | 878.1 | 3215.5 | 878.1 | 179.75 | 878.1 | 179.75
214.8 | 53329 | 214.8 | 58661.9 | 879.9 | 3197.6 | 879.9 | 3197.6 | 879.9 | 177.92 | 879.9 | 177.92
215 | 53334 | 215 | 58667.4 | 881.8 | 3199.9 | 881.8 | 3199.9 | 881.8 | 192.59 | 881.8 | 192.59
215.2 | 53343 | 215.2 | 58677.3 | 883.7 | 3213.7 | 883.7 | 3213.7 | 883.7 | 188.69 | 883.7 | 188.69
215.4 | 53408 | 215.4 | 58748.8 | 885.5 | 3149.1 | 885.5 | 3149.1 | 885.5 | 188.82 | 885.5 | 188.82
215.6 | 53338 | 215.6 | 58671.8 | 887.4 | 3080.6 | 887.4 | 3080.6 | 887.4 | 199.92 | 887.4 | 199.92
215.8 | 53282 | 215.8 | 58610.2 | 889.3 | 3193.5 | 889.3 | 3193.5 | 889.3 | 221.32 | 889.3 | 221.32
216 | 53267 | 216 | 58593.7 | 891.2 | 3124.7 | 891.2 | 3124.7 | 891.2 | 178.71 | 891.2 | 178.71
216.2 | 53214 | 216.2 | 58535.4 | 893.1 | 3148.3 | 893.1 | 3148.3 | 893.1 | 172.62 | 893.1 | 172.62
216.4 | 53256 | 216.4 | 58581.6 | 895 | 3137.5 | 895 | 3137.5 | 895 | 156.69 | 895 | 156.69
216.6 | 53177 | 216.6 | 58494.7 | 896.9 | 3146.3 | 896.9 | 3146.3 | 896.9 | 146.09 | 896.9 | 146.09
216.8 | 53203 | 216.8 | 58523.3 | 898.8 | 3166.3 | 898.8 | 3166.3 | 898.8 | 117 | 898.8 | 117
217 | 53160 | 217 | 58476 | 900.7 | 3166.6 | 900.7 | 3166.6 | 900.7 | 155.92 | 900.7 | 155.92
217.3 | 53119 | 217.3 | 58430.9 | 902.6 | 3123.8 | 902.6 | 3123.8 | 902.6 | 170.17 | 902.6 | 170.17
217.5 | 53152 | 217.5 | 58467.2 | 904.5 | 3070.1 | 904.5 | 3070.1 | 904.5 | 162.02 | 904.5 | 162.02
217.7 | 53140 | 217.7 | 58454 | 906.5 | 3045.5 | 906.5 | 3045.5 | 906.5 | 156.66 | 906.5 | 156.66
217.9 | 53074 | 217.9 | 58381.4 | 908.4 | 3063.1 | 908.4 | 3063.1 | 908.4 | 146.07 | 908.4 | 146.07
218.1 | 53054 | 218.1 | 58359.4 | 910.3 | 3142.7 | 910.3 | 3142.7 | 910.3 | 143.32 | 910.3 | 143.32
218.3 | 53015 | 218.3 | 58316.5 | 912.2 | 3129.3 | 912.2 | 3129.3 | 912.2 | 158.19 | 912.2 | 158.19
218.5 | 52995 | 218.5 | 58294.5 | 914.2 | 3116.3 | 914.2 | 3116.3 | 914.2 | 153.96 | 914.2 | 153.96
218.7 | 52982 | 218.7 | 58280.2 | 916.1 | 3124.9 | 916.1 | 3124.9 | 916.1 | 175.52 | 916.1 | 175.52
218.9 | 52985 | 218.9 | 58283.5 | 918.1 | 3077.6 | 918.1 | 3077.6 | 918.1 | 170.79 | 918.1 | 170.79
219.1 | 52947 | 219.1 | 58241.7 | 920 | 2953.4 | 920 | 2953.4 | 920 | 153.39 | 920 | 153.39
219.3 | 52911 | 219.3 | 58202.1 | 922 | 2866.9 | 922 | 2866.9 | 922 | 150.95 | 922 | 150.95
219.6 | 52903 | 219.6 | 58193.3 | 923.9 | 2855.5 | 923.9 | 2855.5 | 923.9 | 140.75 | 923.9 | 140.75
219.8 | 52918 | 219.8 | 58209.8 | 925.9 | 3067.2 | 925.9 | 3067.2 | 925.9 | 192.13 | 925.9 | 192.13
220 | 52949 | 220 | 58243.9 | 927.8 | 3136.9 | 927.8 | 3136.9 | 927.8 | 182.22 | 927.8 | 182.22
220.2 | 52965 | 220.2 | 58261.5 | 929.8 | 3061.8 | 929.8 | 3061.8 | 929.8 | 171.66 | 929.8 | 171.66
220.4 | 52969 | 220.4 | 58265.9 | 931.8 | 2836.2 | 931.8 | 2836.2 | 931.8 | 178.66 | 931.8 | 178.66
220.6 | 52926 | 220.6 | 58218.6 | 933.7 | 2836.2 | 933.7 | 2836.2 | 933.7 | 190.08 | 933.7 | 190.08
220.8 | 52948 | 220.8 | 58242.8 | 935.7 | 3060.2 | 935.7 | 3060.2 | 935.7 | 155.53 | 935.7 | 155.53
221 | 52978 | 221 | 58275.8 | 937.7 | 3062.4 | 937.7 | 3062.4 | 937.7 | 144.8 | 937.7 | 144.8
221.2 | 52889 | 221.2 | 58177.9 | 939.7 | 3050.2 | 939.7 | 3050.2 | 939.7 | 146.7 | 939.7 | 146.7
221.5 | 52900 | 221.5 | 58190 | 941.7 | 3047.3 | 941.7 | 3047.3 | 941.7 | 162.82 | 941.7 | 162.82
221.7 | 52881 | 221.7 | 58169.1 | 943.7 | 2947.4 | 943.7 | 2947.4 | 943.7 | 122.8 | 943.7 | 122.8
221.9 | 52888 | 221.9 | 58176.8 | 945.7 | 3001 | 945.7 | 3001 | 945.7 | 136.61 | 945.7 | 136.61
222.1 | 52758 | 222.1 | 58033.8 | 947.7 | 2895.2 | 947.7 | 2895.2 | 947.7 | 178.1 | 947.7 | 178.1
222.3 | 52796 | 222.3 | 58075.6 | 949.7 | 2798 | 949.7 | 2798 | 949.7 | 178.11 | 949.7 | 178.11
222.5 | 52770 | 222.5 | 58047 | 951.7 | 2801 | 951.7 | 2801 | 951.7 | 178.94 | 951.7 | 178.94
222.7 | 52754 | 222.7 | 58029.4 | 953.7 | 2972.2 | 953.7 | 2972.2 | 953.7 | 157.17 | 953.7 | 157.17
222.9 | 52762 | 222.9 | 58038.2 | 955.7 | 3058.5 | 955.7 | 3058.5 | 955.7 | 163.26 | 955.7 | 163.26
223.1 | 52800 | 223.1 | 58080 | 957.8 | 3001 | 957.8 | 3001 | 957.8 | 174.99 | 957.8 | 174.99
223.4 | 52705 | 223.4 | 57975.5 | 959.8 | 2955 | 959.8 | 2955 | 959.8 | 158.1 | 959.8 | 158.1
223.6 | 52696 | 223.6 | 57965.6 | 961.8 | 2919.9 | 961.8 | 2919.9 | 961.8 | 158.76 | 961.8 | 158.76
223.8 | 52701 | 223.8 | 57971.1 | 963.8 | 2873.5 | 963.8 | 2873.5 | 963.8 | 137.72 | 963.8 | 137.72
224 | 52667 | 224 | 57933.7 | 965.9 | 2909.5 | 965.9 | 2909.5 | 965.9 | 146.44 | 965.9 | 146.44
224.2 | 52619 | 224.2 | 57880.9 | 967.9 | 2925.2 | 967.9 | 2925.2 | 967.9 | 146.37 | 967.9 | 146.37
224.4 | 52635 | 224.4 | 57898.5 | 970 | 2915.5 | 970 | 2915.5 | 970 | 176.79 | 970 | 176.79
224.6 | 52647 | 224.6 | 57911.7 | 972 | 2860.7 | 972 | 2860.7 | 972 | 171.89 | 972 | 171.89
224.8 | 52553 | 224.8 | 57808.3 | 974.1 | 2766.2 | 974.1 | 2766.2 | 974.1 | 176.37 | 974.1 | 176.37
225.1 | 52579 | 225.1 | 57836.9 | 976.1 | 2754.4 | 976.1 | 2754.4 | 976.1 | 149.37 | 976.1 | 149.37
225.3 | 52618 | 225.3 | 57879.8 | 978.2 | 2843.4 | 978.2 | 2843.4 | 978.2 | 136.02 | 978.2 | 136.02
225.5 | 52581 | 225.5 | 57839.1 | 980.3 | 2923.2 | 980.3 | 2923.2 | 980.3 | 124.88 | 980.3 | 124.88
225.7 | 52597 | 225.7 | 57856.7 | 982.4 | 2908 | 982.4 | 2908 | 982.4 | 126.95 | 982.4 | 126.95
225.9 | 52480 | 225.9 | 57728 | 984.4 | 2731.9 | 984.4 | 2731.9 | 984.4 | 127.78 | 984.4 | 127.78
226.1 | 52484 | 226.1 | 57732.4 | 986.5 | 2674.5 | 986.5 | 2674.5 | 986.5 | 200.9 | 986.5 | 200.9
226.3 | 52567 | 226.3 | 57823.7 | 988.6 | 2738.6 | 988.6 | 2738.6 | 988.6 | 180.17 | 988.6 | 180.17
226.6 | 52437 | 226.6 | 57680.7 | 990.7 | 2800.1 | 990.7 | 2800.1 | 990.7 | 160.83 | 990.7 | 160.83
226.8 | 52425 | 226.8 | 57667.5 | 992.8 | 2885.8 | 992.8 | 2885.8 | 992.8 | 145.77 | 992.8 | 145.77
227 | 52392 | 227 | 57631.2 | 994.9 | 2906.6 | 994.9 | 2906.6 | 994.9 | 156.16 | 994.9 | 156.16
227.2 | 52327 | 227.2 | 57559.7 | 997 | 2988.4 | 997 | 2988.4 | 997 | 154.15 | 997 | 154.15
227.4 | 52351 | 227.4 | 57586.1 | 999.1 | 2940.7 | 999.1 | 2940.7 | 999.1 | 146.34 | 999.1 | 146.34
227.6 | 52301 | 227.6 | 57531.1 | 1001 | 2810.8 | 1001 | 2810.8 | 1001 | 131.5 | 1001 | 131.5
227.8 | 52227 | 227.8 | 57449.7 | 1003 | 2619.1 | 1003 | 2619.1 | 1003 | 116.74 | 1003 | 116.74
228.1 | 52269 | 228.1 | 57495.9 | 1005 | 2597 | 1005 | 2597 | 1005 | 132.5 | 1005 | 132.5
228.3 | 52301 | 228.3 | 57531.1 | 1008 | 2684 | 1008 | 2684 | 1008 | 140.83 | 1008 | 140.83
228.5 | 52219 | 228.5 | 57440.9 | 1010 | 2649.3 | 1010 | 2649.3 | 1010 | 139.89 | 1010 | 139.89
228.7 | 52156 | 228.7 | 57371.6 | 1012 | 2657.9 | 1012 | 2657.9 | 1012 | 150.58 | 1012 | 150.58
228.9 | 52198 | 228.9 | 57417.8 | 1014 | 2740.3 | 1014 | 2740.3 | 1014 | 158.57 | 1014 | 158.57
229.1 | 52167 | 229.1 | 57383.7 | 1016 | 2770.4 | 1016 | 2770.4 | 1016 | 141.64 | 1016 | 141.64
229.3 | 52120 | 229.3 | 57332 | 1018 | 2798.8 | 1018 | 2798.8 | 1018 | 142.03 | 1018 | 142.03
229.6 | 52100 | 229.6 | 57310 | 1020 | 2876.8 | 1020 | 2876.8 | 1020 | 130.44 | 1020 | 130.44
229.8 | 52106 | 229.8 | 57316.6 | 1023 | 2872 | 1023 | 2872 | 1023 | 146.98 | 1023 | 146.98
230 | 52080 | 230 | 57288 | 1025 | 2733.5 | 1025 | 2733.5 | 1025 | 155.3 | 1025 | 155.3
230.2 | 52121 | 230.2 | 57333.1 | 1027 | 2603.3 | 1027 | 2603.3 | 1027 | 130.51 | 1027 | 130.51
230.4 | 52145 | 230.4 | 57359.5 | 1029 | 2598.5 | 1029 | 2598.5 | 1029 | 144.81 | 1029 | 144.81
230.6 | 52097 | 230.6 | 57306.7 | 1031 | 2665.6 | 1031 | 2665.6 | 1031 | 141.89 | 1031 | 141.89
230.9 | 52088 | 230.9 | 57296.8 | 1033 | 2637.4 | 1033 | 2637.4 | 1033 | 150.85 | 1033 | 150.85
231.1 | 52069 | 231.1 | 57275.9 | 1036 | 2674.9 | 1036 | 2674.9 | 1036 | 131.89 | 1036 | 131.89
231.3 | 52121 | 231.3 | 57333.1 | 1038 | 2671.8 | 1038 | 2671.8 | 1038 | 127.54 | 1038 | 127.54
231.5 | 52135 | 231.5 | 57348.5 | 1040 | 2659.6 | 1040 | 2659.6 | 1040 | 111.9 | 1040 | 111.9
231.7 | 52098 | 231.7 | 57307.8 | 1042 | 2607.7 | 1042 | 2607.7 | 1042 | 103.06 | 1042 | 103.06
231.9 | 52033 | 231.9 | 57236.3 | 1044 | 2600.6 | 1044 | 2600.6 | 1044 | 124.67 | 1044 | 124.67
232.2 | 52058 | 232.2 | 57263.8 | 1047 | 2624.5 | 1047 | 2624.5 | 1047 | 126.28 | 1047 | 126.28
232.4 | 52108 | 232.4 | 57318.8 | 1049 | 2670.9 | 1049 | 2670.9 | 1049 | 149.31 | 1049 | 149.31
232.6 | 52062 | 232.6 | 57268.2 | 1051 | 2614.6 | 1051 | 2614.6 | 1051 | 122.8 | 1051 | 122.8
232.8 | 52032 | 232.8 | 57235.2 | 1053 | 2571.4 | 1053 | 2571.4 | 1053 | 98.837 | 1053 | 98.837
233 | 51993 | 233 | 57192.3 | 1055 | 2624.7 | 1055 | 2624.7 | 1055 | 129.28 | 1055 | 129.28
233.2 | 51905 | 233.2 | 57095.5 | 1058 | 2607 | 1058 | 2607 | 1058 | 134.69 | 1058 | 134.69
233.5 | 51825 | 233.5 | 57007.5 | 1060 | 2666.8 | 1060 | 2666.8 | 1060 | 151.27 | 1060 | 151.27
233.7 | 51825 | 233.7 | 57007.5 | 1062 | 2610.7 | 1062 | 2610.7 | 1062 | 149.93 | 1062 | 149.93
233.9 | 51816 | 233.9 | 56997.6 | 1064 | 2595.9 | 1064 | 2595.9 | 1064 | 143.97 | 1064 | 143.97
234.1 | 51840 | 234.1 | 57024 | 1067 | 2591.6 | 1067 | 2591.6 | 1067 | 124.72 | 1067 | 124.72
234.3 | 51865 | 234.3 | 57051.5 | 1069 | 2584.7 | 1069 | 2584.7 | 1069 | 138.05 | 1069 | 138.05
234.5 | 51857 | 234.5 | 57042.7 | 1071 | 2554 | 1071 | 2554 | 1071 | 143.89 | 1071 | 143.89
234.8 | 51780 | 234.8 | 56958 | 1073 | 2593.4 | 1073 | 2593.4 | 1073 | 150.52 | 1073 | 150.52
235 | 51774 | 235 | 56951.4 | 1076 | 2579.8 | 1076 | 2579.8 | 1076 | 121.44 | 1076 | 121.44
235.2 | 51754 | 235.2 | 56929.4 | 1078 | 2547.4 | 1078 | 2547.4 | 1078 | 122.54 | 1078 | 122.54
235.4 | 51712 | 235.4 | 56883.2 | 1080 | 2662.1 | 1080 | 2662.1 | 1080 | 122.81 | 1080 | 122.81
235.6 | 51749 | 235.6 | 56923.9 | 1082 | 2636.2 | 1082 | 2636.2 | 1082 | 127.41 | 1082 | 127.41
235.8 | 51826 | 235.8 | 57008.6 | 1085 | 2665.8 | 1085 | 2665.8 | 1085 | 123.46 | 1085 | 123.46
236.1 | 51847 | 236.1 | 57031.7 | 1087 | 2585.3 | 1087 | 2585.3 | 1087 | 120.04 | 1087 | 120.04
236.3 | 51859 | 236.3 | 57044.9 | 1089 | 2568.5 | 1089 | 2568.5 | 1089 | 152.15 | 1089 | 152.15
236.5 | 51798 | 236.5 | 56977.8 | 1091 | 2539.4 | 1091 | 2539.4 | 1091 | 162.53 | 1091 | 162.53
236.7 | 51763 | 236.7 | 56939.3 | 1094 | 2494.4 | 1094 | 2494.4 | 1094 | 124.26 | 1094 | 124.26
236.9 | 51713 | 236.9 | 56884.3 | 1096 | 2564.7 | 1096 | 2564.7 | 1096 | 106.18 | 1096 | 106.18
237.2 | 51701 | 237.2 | 56871.1 | 1098 | 2552.1 | 1098 | 2552.1 | 1098 | 110.44 | 1098 | 110.44
237.4 | 51762 | 237.4 | 56938.2 | 1101 | 2460 | 1101 | 2460 | 1101 | 130.4 | 1101 | 130.4
237.6 | 51774 | 237.6 | 56951.4 | 1103 | 2472.8 | 1103 | 2472.8 | 1103 | 125.55 | 1103 | 125.55
237.8 | 51738 | 237.8 | 56911.8 | 1105 | 2577.5 | 1105 | 2577.5 | 1105 | 137.52 | 1105 | 137.52
238 | 51671 | 238 | 56838.1 | 1108 | 2526 | 1108 | 2526 | 1108 | 113.36 | 1108 | 113.36
238.3 | 51577 | 238.3 | 56734.7 | 1110 | 2458.4 | 1110 | 2458.4 | 1110 | 114.66 | 1110 | 114.66
238.5 | 51569 | 238.5 | 56725.9 | 1112 | 2457.6 | 1112 | 2457.6 | 1112 | 123.82 | 1112 | 123.82
238.7 | 51600 | 238.7 | 56760 | 1115 | 2510.8 | 1115 | 2510.8 | 1115 | 133.83 | 1115 | 133.83
238.9 | 51613 | 238.9 | 56774.3 | 1117 | 2532.9 | 1117 | 2532.9 | 1117 | 127.47 | 1117 | 127.47
239.1 | 51560 | 239.1 | 56716 | 1119 | 2464.3 | 1119 | 2464.3 | 1119 | 103.63 | 1119 | 103.63
239.4 | 51486 | 239.4 | 56634.6 | 1122 | 2432.1 | 1122 | 2432.1 | 1122 | 148.68 | 1122 | 148.68
239.6 | 51461 | 239.6 | 56607.1 | 1124 | 2395.6 | 1124 | 2395.6 | 1124 | 153.76 | 1124 | 153.76
239.8 | 51487 | 239.8 | 56635.7 | 1126 | 2430.4 | 1126 | 2430.4 | 1126 | 147.43 | 1126 | 147.43
240 | 51412 | 240 | 56553.2 | 1129 | 2456.4 | 1129 | 2456.4 | 1129 | 134.53 | 1129 | 134.53
240.2 | 51351 | 240.2 | 56486.1 | 1131 | 2584.3 | 1131 | 2584.3 | 1131 | 116.72 | 1131 | 116.72
240.5 | 51243 | 240.5 | 56367.3 | 1134 | 2574.8 | 1134 | 2574.8 | 1134 | 104.61 | 1134 | 104.61
240.7 | 51210 | 240.7 | 56331 | 1136 | 2467.3 | 1136 | 2467.3 | 1136 | 121.97 | 1136 | 121.97
240.9 | 51201 | 240.9 | 56321.1 | 1138 | 2373.7 | 1138 | 2373.7 | 1138 | 139.74 | 1138 | 139.74
241.1 | 51174 | 241.1 | 56291.4 | 1141 | 2427.1 | 1141 | 2427.1 | 1141 | 107.12 | 1141 | 107.12
241.3 | 51164 | 241.3 | 56280.4 | 1143 | 2370.6 | 1143 | 2370.6 | 1143 | 145.11 | 1143 | 145.11
241.6 | 51116 | 241.6 | 56227.6 | 1145 | 2413 | 1145 | 2413 | 1145 | 122.29 | 1145 | 122.29
241.8 | 50998 | 241.8 | 56097.8 | 1148 | 2529.6 | 1148 | 2529.6 | 1148 | 99.417 | 1148 | 99.417
242 | 51086 | 242 | 56194.6 | 1150 | 2508.5 | 1150 | 2508.5 | 1150 | 110.59 | 1150 | 110.59
242.2 | 51155 | 242.2 | 56270.5 | 1153 | 2437.8 | 1153 | 2437.8 | 1153 | 107.46 | 1153 | 107.46
242.5 | 51147 | 242.5 | 56261.7 | 1155 | 2450 | 1155 | 2450 | 1155 | 107.31 | 1155 | 107.31
242.7 | 51131 | 242.7 | 56244.1 | 1158 | 2341.1 | 1158 | 2341.1 | 1158 | 120.21 | 1158 | 120.21
242.9 | 51073 | 242.9 | 56180.3 | 1160 | 2419.7 | 1160 | 2419.7 | 1160 | 85.616 | 1160 | 85.616
243.1 | 51121 | 243.1 | 56233.1 | 1162 | 2385.7 | 1162 | 2385.7 | 1162 | 99.605 | 1162 | 99.605
243.3 | 51204 | 243.3 | 56324.4 | 1165 | 2283.1 | 1165 | 2283.1 | 1165 | 90.08 | 1165 | 90.08
243.6 | 51233 | 243.6 | 56356.3 | 1167 | 2393.2 | 1167 | 2393.2 | 1167 | 127.64 | 1167 | 127.64
243.8 | 51129 | 243.8 | 56241.9 | 1170 | 2320.7 | 1170 | 2320.7 | 1170 | 120.86 | 1170 | 120.86
244 | 51076 | 244 | 56183.6 | 1172 | 2378.6 | 1172 | 2378.6 | 1172 | 115.73 | 1172 | 115.73
244.2 | 51102 | 244.2 | 56212.2 | 1175 | 2275.9 | 1175 | 2275.9 | 1175 | 124.09 | 1175 | 124.09
244.5 | 51102 | 244.5 | 56212.2 | 1177 | 2271.1 | 1177 | 2271.1 | 1177 | 120.68 | 1177 | 120.68
244.7 | 51150 | 244.7 | 56265 | 1180 | 2402.1 | 1180 | 2402.1 | 1180 | 110.45 | 1180 | 110.45
244.9 | 51136 | 244.9 | 56249.6 | 1182 | 2396 | 1182 | 2396 | 1182 | 108.43 | 1182 | 108.43
245.1 | 51120 | 245.1 | 56232 | 1185 | 2380.7 | 1185 | 2380.7 | 1185 | 101.04 | 1185 | 101.04
245.3 | 50981 | 245.3 | 56079.1 | 1187 | 2299.2 | 1187 | 2299.2 | 1187 | 113.02 | 1187 | 113.02
245.6 | 50892 | 245.6 | 55981.2 | 1190 | 2323.6 | 1190 | 2323.6 | 1190 | 118.16 | 1190 | 118.16
245.8 | 50786 | 245.8 | 55864.6 | 1192 | 2347.7 | 1192 | 2347.7 | 1192 | 89.167 | 1192 | 89.167
246 | 50647 | 246 | 55711.7 | 1195 | 2365 | 1195 | 2365 | 1195 | 80.837 | 1195 | 80.837
246.2 | 50533 | 246.2 | 55586.3 | 1197 | 2329 | 1197 | 2329 | 1197 | 82.675 | 1197 | 82.675
246.5 | 50422 | 246.5 | 55464.2 | 1200 | 2201.7 | 1200 | 2201.7 | 1200 | 76.057 | 1200 | 76.057
246.7 | 50433 | 246.7 | 55476.3 | 1202 | 2299.1 | 1202 | 2299.1 | 1202 | 93.091 | 1202 | 93.091
246.9 | 50496 | 246.9 | 55545.6 | 1205 | 2295 | 1205 | 2295 | 1205 | 98.859 | 1205 | 98.859
247.1 | 50414 | 247.1 | 55455.4 | 1207 | 2303.5 | 1207 | 2303.5 | 1207 | 77.856 | 1207 | 77.856
247.4 | 50315 | 247.4 | 55346.5 | 1210 | 2301.8 | 1210 | 2301.8 | 1210 | 115.83 | 1210 | 115.83
247.6 | 50400 | 247.6 | 55440 | 1212 | 2185.2 | 1212 | 2185.2 | 1212 | 105.89 | 1212 | 105.89
247.8 | 50448 | 247.8 | 55492.8 | 1215 | 2305.1 | 1215 | 2305.1 | 1215 | 130.01 | 1215 | 130.01
248 | 50236 | 248 | 55259.6 | 1217 | 2294 | 1217 | 2294 | 1217 | 124.35 | 1217 | 124.35
248.3 | 50193 | 248.3 | 55212.3 | 1220 | 2267.6 | 1220 | 2267.6 | 1220 | 107.75 | 1220 | 107.75
248.5 | 50469 | 248.5 | 55515.9 | 1222 | 2251.3 | 1222 | 2251.3 | 1222 | 111.76 | 1222 | 111.76
248.7 | 50375 | 248.7 | 55412.5 | 1225 | 2245.2 | 1225 | 2245.2 | 1225 | 94.38 | 1225 | 94.38
248.9 | 50241 | 248.9 | 55265.1 | 1227 | 2125.3 | 1227 | 2125.3 | 1227 | 105.12 | 1227 | 105.12
249.2 | 50283 | 249.2 | 55311.3 | 1230 | 2272.9 | 1230 | 2272.9 | 1230 | 107.26 | 1230 | 107.26
249.4 | 50279 | 249.4 | 55306.9 | 1233 | 2263.4 | 1233 | 2263.4 | 1233 | 121 | 1233 | 121
249.6 | 50173 | 249.6 | 55190.3 | 1235 | 2223.6 | 1235 | 2223.6 | 1235 | 99.135 | 1235 | 99.135
249.8 | 50267 | 249.8 | 55293.7 | 1238 | 2231.3 | 1238 | 2231.3 | 1238 | 99.605 | 1238 | 99.605
250.1 | 50449 | 250.1 | 55493.9 | 1240 | 2254 | 1240 | 2254 | 1240 | 113.73 | 1240 | 113.73
250.3 | 50224 | 250.3 | 55246.4 | 1243 | 2170.5 | 1243 | 2170.5 | 1243 | 128.74 | 1243 | 128.74
250.5 | 50170 | 250.5 | 55187 | 1246 | 2188.3 | 1246 | 2188.3 | 1246 | 103.42 | 1246 | 103.42
250.7 | 50260 | 250.7 | 55286 | 1248 | 2171.6 | 1248 | 2171.6 | 1248 | 97.534 | 1248 | 97.534
251 | 50239 | 251 | 55262.9 | 1251 | 2067.7 | 1251 | 2067.7 | 1251 | 80.8 | 1251 | 80.8
251.2 | 50348 | 251.2 | 55382.8 | 1253 | 2055.2 | 1253 | 2055.2 | 1253 | 111.39 | 1253 | 111.39
251.4 | 50485 | 251.4 | 55533.5 | 1256 | 2237.5 | 1256 | 2237.5 | 1256 | 52.17 | 1256 | 52.17
251.6 | 50404 | 251.6 | 55444.4 | 1259 | 2239.1 | 1259 | 2239.1 | 1259 | 120.37 | 1259 | 120.37
251.9 | 50404 | 251.9 | 55444.4 | 1261 | 2051.2 | 1261 | 2051.2 | 1261 | 117.71 | 1261 | 117.71
252.1 | 50354 | 252.1 | 55389.4 | 1264 | 2213.9 | 1264 | 2213.9 | 1264 | 113.1 | 1264 | 113.1
252.3 | 50309 | 252.3 | 55339.9 | 1267 | 2253.6 | 1267 | 2253.6 | 1267 | 118.39 | 1267 | 118.39
252.5 | 50212 | 252.5 | 55233.2 | 1269 | 2191.2 | 1269 | 2191.2 | 1269 | 97.292 | 1269 | 97.292
252.8 | 50261 | 252.8 | 55287.1 | 1272 | 2155.3 | 1272 | 2155.3 | 1272 | 88.731 | 1272 | 88.731
253 | 50268 | 253 | 55294.8 | 1275 | 2121.6 | 1275 | 2121.6 | 1275 | 136.69 | 1275 | 136.69
253.2 | 50061 | 253.2 | 55067.1 | 1277 | 2119.2 | 1277 | 2119.2 | 1277 | 144.2 | 1277 | 144.2
253.5 | 50178 | 253.5 | 55195.8 | 1280 | 2120.7 | 1280 | 2120.7 | 1280 | 112.88 | 1280 | 112.88
253.7 | 50069 | 253.7 | 55075.9 | 1283 | 2137 | 1283 | 2137 | 1283 | 103.85 | 1283 | 103.85
253.9 | 50031 | 253.9 | 55034.1 | 1285 | 2062.8 | 1285 | 2062.8 | 1285 | 114.38 | 1285 | 114.38
254.1 | 50029 | 254.1 | 55031.9 | 1288 | 2188.5 | 1288 | 2188.5 | 1288 | 99.617 | 1288 | 99.617
254.4 | 49918 | 254.4 | 54909.8 | 1291 | 2085.8 | 1291 | 2085.8 | 1291 | 95.883 | 1291 | 95.883
254.6 | 49972 | 254.6 | 54969.2 | 1293 | 2149.8 | 1293 | 2149.8 | 1293 | 130.9 | 1293 | 130.9
254.8 | 50053 | 254.8 | 55058.3 | 1296 | 2157.3 | 1296 | 2157.3 | 1296 | 111.11 | 1296 | 111.11
255 | 50036 | 255 | 55039.6 | 1299 | 2109.3 | 1299 | 2109.3 | 1299 | 108.39 | 1299 | 108.39
255.3 | 49941 | 255.3 | 54935.1 | 1301 | 2099.2 | 1301 | 2099.2 | 1301 | 112.21 | 1301 | 112.21
255.5 | 49993 | 255.5 | 54992.3 | 1304 | 2152.4 | 1304 | 2152.4 | 1304 | 88.051 | 1304 | 88.051
255.7 | 49809 | 255.7 | 54789.9 | 1307 | 2072.8 | 1307 | 2072.8 | 1307 | 93.561 | 1307 | 93.561
256 | 49927 | 256 | 54919.7 | 1310 | 2015.9 | 1310 | 2015.9 | 1310 | 96.498 | 1310 | 96.498
256.2 | 49904 | 256.2 | 54894.4 | 1312 | 2018.6 | 1312 | 2018.6 | 1312 | 91.896 | 1312 | 91.896
256.4 | 49950 | 256.4 | 54945 | 1315 | 2034.5 | 1315 | 2034.5 | 1315 | 135.25 | 1315 | 135.25
256.6 | 49954 | 256.6 | 54949.4 | 1318 | 2139.5 | 1318 | 2139.5 | 1318 | 131.15 | 1318 | 131.15
256.9 | 49893 | 256.9 | 54882.3 | 1321 | 2068 | 1321 | 2068 | 1321 | 74.035 | 1321 | 74.035
257.1 | 50009 | 257.1 | 55009.9 | 1323 | 2037.2 | 1323 | 2037.2 | 1323 | 47.749 | 1323 | 47.749
257.3 | 49948 | 257.3 | 54942.8 | 1326 | 2070.6 | 1326 | 2070.6 | 1326 | 58.108 | 1326 | 58.108
257.6 | 49861 | 257.6 | 54847.1 | 1329 | 2088.7 | 1329 | 2088.7 | 1329 | 87.75 | 1329 | 87.75
257.8 | 49904 | 257.8 | 54894.4 | 1332 | 2062.9 | 1332 | 2062.9 | 1332 | 78.222 | 1332 | 78.222
258 | 49867 | 258 | 54853.7 | 1334 | 2059.9 | 1334 | 2059.9 | 1334 | 85.357 | 1334 | 85.357
258.3 | 49857 | 258.3 | 54842.7 | 1337 | 1893 | 1337 | 1893 | 1337 | 83.108 | 1337 | 83.108
258.5 | 49884 | 258.5 | 54872.4 | 1340 | 2036.2 | 1340 | 2036.2 | 1340 | 62.826 | 1340 | 62.826
258.7 | 49747 | 258.7 | 54721.7 | 1343 | 2143.6 | 1343 | 2143.6 | 1343 | 53.657 | 1343 | 53.657
258.9 | 49775 | 258.9 | 54752.5 | 1346 | 2042.9 | 1346 | 2042.9 | 1346 | 55.205 | 1346 | 55.205
259.2 | 49652 | 259.2 | 54617.2 | 1348 | 1901.8 | 1348 | 1901.8 | 1348 | 126.61 | 1348 | 126.61
259.4 | 49633 | 259.4 | 54596.3 | 1351 | 2102 | 1351 | 2102 | 1351 | 104.71 | 1351 | 104.71
259.6 | 49594 | 259.6 | 54553.4 | 1354 | 2110.7 | 1354 | 2110.7 | 1354 | 108.31 | 1354 | 108.31
259.9 | 49445 | 259.9 | 54389.5 | 1357 | 2006.3 | 1357 | 2006.3 | 1357 | 147.33 | 1357 | 147.33
260.1 | 49440 | 260.1 | 54384 | 1360 | 1938.6 | 1360 | 1938.6 | 1360 | 129.91 | 1360 | 129.91
260.3 | 49399 | 260.3 | 54338.9 | 1362 | 1995.5 | 1362 | 1995.5 | 1362 | 83.297 | 1362 | 83.297
260.6 | 49458 | 260.6 | 54403.8 | 1365 | 1976.4 | 1365 | 1976.4 | 1365 | 92.813 | 1365 | 92.813
260.8 | 49377 | 260.8 | 54314.7 | 1368 | 1852 | 1368 | 1852 | 1368 | 80.511 | 1368 | 80.511
261 | 49467 | 261 | 54413.7 | 1371 | 2017.1 | 1371 | 2017.1 | 1371 | 73.292 | 1371 | 73.292
261.2 | 49492 | 261.2 | 54441.2 | 1374 | 2086.8 | 1374 | 2086.8 | 1374 | 57.439 | 1374 | 57.439
261.5 | 49408 | 261.5 | 54348.8 | 1377 | 2115.7 | 1377 | 2115.7 | 1377 | 119.67 | 1377 | 119.67
261.7 | 49473 | 261.7 | 54420.3 | 1380 | 1950 | 1380 | 1950 | 1380 | 132.88 | 1380 | 132.88
261.9 | 49390 | 261.9 | 54329 | 1382 | 1904.1 | 1382 | 1904.1 | 1382 | 89.957 | 1382 | 89.957
262.2 | 49479 | 262.2 | 54426.9 | 1385 | 1824.6 | 1385 | 1824.6 | 1385 | 82.886 | 1385 | 82.886
262.4 | 49489 | 262.4 | 54437.9 | 1388 | 1937.5 | 1388 | 1937.5 | 1388 | 68.093 | 1388 | 68.093
262.6 | 49652 | 262.6 | 54617.2 | 1391 | 1988.2 | 1391 | 1988.2 | 1391 | 69.327 | 1391 | 69.327
262.9 | 49583 | 262.9 | 54541.3 | 1394 | 1933.6 | 1394 | 1933.6 | 1394 | 67.32 | 1394 | 67.32
263.1 | 49616 | 263.1 | 54577.6 | 1397 | 1939.9 | 1397 | 1939.9 | 1397 | 32.357 | 1397 | 32.357
263.3 | 49652 | 263.3 | 54617.2 | 1400 | 1919.8 | 1400 | 1919.8 | 1400 | 69.342 | 1400 | 69.342
263.6 | 49667 | 263.6 | 54633.7 | 1403 | 1953.2 | 1403 | 1953.2 | 1403 | 116.2 | 1403 | 116.2
263.8 | 49659 | 263.8 | 54624.9 | 1406 | 1938.4 | 1406 | 1938.4 | 1406 | 93.365 | 1406 | 93.365
264 | 49667 | 264 | 54633.7 | 1409 | 2020.1 | 1409 | 2020.1 | 1409 | 91.556 | 1409 | 91.556
264.3 | 49804 | 264.3 | 54784.4 | 1412 | 1871.3 | 1412 | 1871.3 | 1412 | 75.614 | 1412 | 75.614
264.5 | 49711 | 264.5 | 54682.1 | 1415 | 1904.9 | 1415 | 1904.9 | 1415 | 92.425 | 1415 | 92.425
264.7 | 49736 | 264.7 | 54709.6 | 1417 | 2005 | 1417 | 2005 | 1417 | 84.367 | 1417 | 84.367
265 | 49758 | 265 | 54733.8 | 1420 | 1988.5 | 1420 | 1988.5 | 1420 | 79.19 | 1420 | 79.19
265.2 | 49838 | 265.2 | 54821.8 | 1423 | 1926.1 | 1423 | 1926.1 | 1423 | 102.98 | 1423 | 102.98
265.4 | 49793 | 265.4 | 54772.3 | 1426 | 1861.4 | 1426 | 1861.4 | 1426 | 81.401 | 1426 | 81.401
265.7 | 49812 | 265.7 | 54793.2 | 1429 | 1906.9 | 1429 | 1906.9 | 1429 | 59.967 | 1429 | 59.967
265.9 | 49775 | 265.9 | 54752.5 | 1432 | 1863 | 1432 | 1863 | 1432 | 110.25 | 1432 | 110.25
266.1 | 49813 | 266.1 | 54794.3 | 1435 | 1841 | 1435 | 1841 | 1435 | 89.507 | 1435 | 89.507
266.4 | 49826 | 266.4 | 54808.6 | 1438 | 1970.6 | 1438 | 1970.6 | 1438 | 102.48 | 1438 | 102.48
266.6 | 49883 | 266.6 | 54871.3 | 1441 | 1959.8 | 1441 | 1959.8 | 1441 | 78.268 | 1441 | 78.268
266.8 | 49831 | 266.8 | 54814.1 | 1444 | 1949.3 | 1444 | 1949.3 | 1444 | 80.669 | 1444 | 80.669
267.1 | 49850 | 267.1 | 54835 | 1447 | 1938.9 | 1447 | 1938.9 | 1447 | 45.372 | 1447 | 45.372
267.3 | 49718 | 267.3 | 54689.8 | 1450 | 1827.5 | 1450 | 1827.5 | 1450 | 59.785 | 1450 | 59.785
267.5 | 49800 | 267.5 | 54780 | 1453 | 1859.1 | 1453 | 1859.1 | 1453 | 65.61 | 1453 | 65.61
267.8 | 49676 | 267.8 | 54643.6 | 1456 | 1731.4 | 1456 | 1731.4 | 1456 | 73.788 | 1456 | 73.788
268 | 49746 | 268 | 54720.6 | 1459 | 1870.1 | 1459 | 1870.1 | 1459 | 71.296 | 1459 | 71.296
268.2 | 49660 | 268.2 | 54626 | 1462 | 1925.6 | 1462 | 1925.6 | 1462 | 61.337 | 1462 | 61.337
268.5 | 49722 | 268.5 | 54694.2 | 1465 | 1881.8 | 1465 | 1881.8 | 1465 | 97.047 | 1465 | 97.047
268.7 | 49615 | 268.7 | 54576.5 | 1468 | 1747.2 | 1468 | 1747.2 | 1468 | 81.219 | 1468 | 81.219
268.9 | 49652 | 268.9 | 54617.2 | 1472 | 1934 | 1472 | 1934 | 1472 | 100.04 | 1472 | 100.04
269.2 | 49692 | 269.2 | 54661.2 | 1475 | 1870.4 | 1475 | 1870.4 | 1475 | 86.025 | 1475 | 86.025
269.4 | 49643 | 269.4 | 54607.3 | 1478 | 1779.8 | 1478 | 1779.8 | 1478 | 64.605 | 1478 | 64.605
269.6 | 49688 | 269.6 | 54656.8 | 1481 | 1865.7 | 1481 | 1865.7 | 1481 | 56.551 | 1481 | 56.551
269.9 | 49664 | 269.9 | 54630.4 | 1484 | 1867.5 | 1484 | 1867.5 | 1484 | 86.346 | 1484 | 86.346
270.1 | 49667 | 270.1 | 54633.7 | 1487 | 1851.2 | 1487 | 1851.2 | 1487 | 76.595 | 1487 | 76.595
270.4 | 49659 | 270.4 | 54624.9 | 1490 | 1848.3 | 1490 | 1848.3 | 1490 | 87.843 | 1490 | 87.843
270.6 | 49645 | 270.6 | 54609.5 | 1493 | 1781 | 1493 | 1781 | 1493 | 70.642 | 1493 | 70.642
270.8 | 49508 | 270.8 | 54458.8 | 1496 | 1782.6 | 1496 | 1782.6 | 1496 | 65.584 | 1496 | 65.584
271.1 | 49531 | 271.1 | 54484.1 | 1499 | 1858.8 | 1499 | 1858.8 | 1499 | 61.513 | 1499 | 61.513
271.3 | 49398 | 271.3 | 54337.8 | 1502 | 1840.2 | 1502 | 1840.2 | 1502 | 61.386 | 1502 | 61.386
271.5 | 49433 | 271.5 | 54376.3 | 1506 | 1822 | 1506 | 1822 | 1506 | 79.329 | 1506 | 79.329
271.8 | 49396 | 271.8 | 54335.6 | 1509 | 1749 | 1509 | 1749 | 1509 | 54.774 | 1509 | 54.774
272 | 49284 | 272 | 54212.4 | 1512 | 1844.1 | 1512 | 1844.1 | 1512 | 84.364 | 1512 | 84.364
272.2 | 49275 | 272.2 | 54202.5 | 1515 | 1794.3 | 1515 | 1794.3 | 1515 | 92.428 | 1515 | 92.428
272.5 | 49174 | 272.5 | 54091.4 | 1518 | 1817.6 | 1518 | 1817.6 | 1518 | 83.622 | 1518 | 83.622
272.7 | 49203 | 272.7 | 54123.3 | 1521 | 1782.2 | 1521 | 1782.2 | 1521 | 74.265 | 1521 | 74.265
273 | 49112 | 273 | 54023.2 | 1524 | 1799.7 | 1524 | 1799.7 | 1524 | 79.156 | 1524 | 79.156
273.2 | 49107 | 273.2 | 54017.7 | 1528 | 1702.4 | 1528 | 1702.4 | 1528 | 83.556 | 1528 | 83.556
273.4 | 49037 | 273.4 | 53940.7 | 1531 | 1793.6 | 1531 | 1793.6 | 1531 | 58.951 | 1531 | 58.951
273.7 | 49030 | 273.7 | 53933 | 1534 | 1836.6 | 1534 | 1836.6 | 1534 | 77.026 | 1534 | 77.026
273.9 | 49041 | 273.9 | 53945.1 | 1537 | 1785.7 | 1537 | 1785.7 | 1537 | 62.61 | 1537 | 62.61
274.1 | 48905 | 274.1 | 53795.5 | 1540 | 1745.7 | 1540 | 1745.7 | 1540 | 40.407 | 1540 | 40.407
274.4 | 48977 | 274.4 | 53874.7 | 1544 | 1695.8 | 1544 | 1695.8 | 1544 | 76.415 | 1544 | 76.415
274.6 | 48972 | 274.6 | 53869.2 | 1547 | 1786.2 | 1547 | 1786.2 | 1547 | 59.537 | 1547 | 59.537
274.9 | 48981 | 274.9 | 53879.1 | 1550 | 1655.9 | 1550 | 1655.9 | 1550 | 73.616 | 1550 | 73.616
275.1 | 48992 | 275.1 | 53891.2 | 1553 | 1696.6 | 1553 | 1696.6 | 1553 | 58.434 | 1553 | 58.434
275.3 | 48891 | 275.3 | 53780.1 | 1556 | 1653.1 | 1556 | 1653.1 | 1556 | 68.847 | 1556 | 68.847
275.6 | 48944 | 275.6 | 53838.4 | 1560 | 1779.1 | 1560 | 1779.1 | 1560 | 65.878 | 1560 | 65.878
275.8 | 48816 | 275.8 | 53697.6 | 1563 | 1760.5 | 1563 | 1760.5 | 1563 | 33.927 | 1563 | 33.927
276 | 48782 | 276 | 53660.2 | 1566 | 1746 | 1566 | 1746 | 1566 | 57.81 | 1566 | 57.81
276.3 | 48822 | 276.3 | 53704.2 | 1569 | 1648 | 1569 | 1648 | 1569 | 93.794 | 1569 | 93.794
276.5 | 48754 | 276.5 | 53629.4 | 1573 | 1769.2 | 1573 | 1769.2 | 1573 | 88.975 | 1573 | 88.975
276.8 | 48787 | 276.8 | 53665.7 | 1576 | 1645.2 | 1576 | 1645.2 | 1576 | 66.585 | 1576 | 66.585
277 | 48836 | 277 | 53719.6 | 1579 | 1822.4 | 1579 | 1822.4 | 1579 | 71.682 | 1579 | 71.682
277.2 | 48780 | 277.2 | 53658 | 1582 | 1784.7 | 1582 | 1784.7 | 1582 | 56.258 | 1582 | 56.258
277.5 | 48856 | 277.5 | 53741.6 | 1586 | 1727.8 | 1586 | 1727.8 | 1586 | 60.256 | 1586 | 60.256
277.7 | 48791 | 277.7 | 53670.1 | 1589 | 1632.6 | 1589 | 1632.6 | 1589 | 69.132 | 1589 | 69.132
278 | 48823 | 278 | 53705.3 | 1592 | 1719.7 | 1592 | 1719.7 | 1592 | 76.085 | 1592 | 76.085
278.2 | 48829 | 278.2 | 53711.9 | 1596 | 1751.4 | 1596 | 1751.4 | 1596 | 84.896 | 1596 | 84.896
278.4 | 48767 | 278.4 | 53643.7 | 1599 | 1734.8 | 1599 | 1734.8 | 1599 | 96.456 | 1599 | 96.456
278.7 | 48834 | 278.7 | 53717.4 | 1602 | 1712.6 | 1602 | 1712.6 | 1602 | 87.119 | 1602 | 87.119
278.9 | 48755 | 278.9 | 53630.5 | 1606 | 1718.4 | 1606 | 1718.4 | 1606 | 86.784 | 1606 | 86.784
279.2 | 48674 | 279.2 | 53541.4 | 1609 | 1667.3 | 1609 | 1667.3 | 1609 | 60.407 | 1609 | 60.407
279.4 | 48696 | 279.4 | 53565.6 | 1612 | 1677.6 | 1612 | 1677.6 | 1612 | 61.842 | 1612 | 61.842
279.6 | 48581 | 279.6 | 53439.1 | 1616 | 1632.4 | 1616 | 1632.4 | 1616 | 77.215 | 1616 | 77.215
279.9 | 48501 | 279.9 | 53351.1 | 1619 | 1467.7 | 1619 | 1467.7 | 1619 | 75.025 | 1619 | 75.025
280.1 | 48504 | 280.1 | 53354.4 | 1622 | 1686.1 | 1622 | 1686.1 | 1622 | 70.053 | 1622 | 70.053
280.4 | 48489 | 280.4 | 53337.9 | 1626 | 1650.4 | 1626 | 1650.4 | 1626 | 69.281 | 1626 | 69.281
280.6 | 48403 | 280.6 | 53243.3 | 1629 | 1627.9 | 1629 | 1627.9 | 1629 | 73.935 | 1629 | 73.935
280.8 | 48379 | 280.8 | 53216.9 | 1632 | 1686.2 | 1632 | 1686.2 | 1632 | 70.132 | 1632 | 70.132
281.1 | 48288 | 281.1 | 53116.8 | 1636 | 1528.3 | 1636 | 1528.3 | 1636 | 79.145 | 1636 | 79.145
281.3 | 48178 | 281.3 | 52995.8 | 1639 | 1592.9 | 1639 | 1592.9 | 1639 | 44.467 | 1639 | 44.467
281.6 | 48240 | 281.6 | 53064 | 1643 | 1520.2 | 1643 | 1520.2 | 1643 | 96.139 | 1643 | 96.139
281.8 | 48223 | 281.8 | 53045.3 | 1646 | 1604.7 | 1646 | 1604.7 | 1646 | 58.388 | 1646 | 58.388
282 | 48171 | 282 | 52988.1 | 1649 | 1716.3 | 1649 | 1716.3 | 1649 | 68.697 | 1649 | 68.697
282.3 | 48211 | 282.3 | 53032.1 | 1653 | 1720.6 | 1653 | 1720.6 | 1653 | 74.326 | 1653 | 74.326
282.5 | 48267 | 282.5 | 53093.7 | 1656 | 1655.8 | 1656 | 1655.8 | 1656 | 93.166 | 1656 | 93.166
282.8 | 48239 | 282.8 | 53062.9 | 1660 | 1547.8 | 1660 | 1547.8 | 1660 | 42.906 | 1660 | 42.906
283 | 48239 | 283 | 53062.9 | 1663 | 1604.4 | 1663 | 1604.4 | 1663 | 40.793 | 1663 | 40.793
283.3 | 48315 | 283.3 | 53146.5 | 1667 | 1553.4 | 1667 | 1553.4 | 1667 | 95.634 | 1667 | 95.634
283.5 | 48224 | 283.5 | 53046.4 | 1670 | 1588.5 | 1670 | 1588.5 | 1670 | 78.029 | 1670 | 78.029
283.7 | 48199 | 283.7 | 53018.9 | 1673 | 1602.3 | 1673 | 1602.3 | 1673 | 73.422 | 1673 | 73.422
284 | 48290 | 284 | 53119 | 1677 | 1703.6 | 1677 | 1703.6 | 1677 | 66.958 | 1677 | 66.958
284.2 | 48400 | 284.2 | 53240 | 1680 | 1598.6 | 1680 | 1598.6 | 1680 | 72.102 | 1680 | 72.102
284.5 | 48343 | 284.5 | 53177.3 | 1684 | 1542.6 | 1684 | 1542.6 | 1684 | 77.647 | 1684 | 77.647
284.7 | 48344 | 284.7 | 53178.4 | 1687 | 1604.5 | 1687 | 1604.5 | 1687 | 55.358 | 1687 | 55.358
285 | 48359 | 285 | 53194.9 | 1691 | 1588.1 | 1691 | 1588.1 | 1691 | 32.685 | 1691 | 32.685
285.2 | 48357 | 285.2 | 53192.7 | 1694 | 1548.8 | 1694 | 1548.8 | 1694 | 73.623 | 1694 | 73.623
285.4 | 48336 | 285.4 | 53169.6 | 1698 | 1580.4 | 1698 | 1580.4 | 1698 | 64.851 | 1698 | 64.851
285.7 | 48324 | 285.7 | 53156.4 | 1701 | 1546.5 | 1701 | 1546.5 | 1701 | 82.786 | 1701 | 82.786
285.9 | 48307 | 285.9 | 53137.7 | 1705 | 1563.1 | 1705 | 1563.1 | 1705 | 70.33 | 1705 | 70.33
286.2 | 48230 | 286.2 | 53053 | 1708 | 1545.9 | 1708 | 1545.9 | 1708 | 61.866 | 1708 | 61.866
286.4 | 48202 | 286.4 | 53022.2 | 1712 | 1569.6 | 1712 | 1569.6 | 1712 | 58.156 | 1712 | 58.156
286.7 | 48241 | 286.7 | 53065.1 | 1715 | 1531.3 | 1715 | 1531.3 | 1715 | 57.873 | 1715 | 57.873
286.9 | 48195 | 286.9 | 53014.5 | 1719 | 1611.2 | 1719 | 1611.2 | 1719 | 72.159 | 1719 | 72.159
287.2 | 48143 | 287.2 | 52957.3 | 1723 | 1587.1 | 1723 | 1587.1 | 1723 | 100.28 | 1723 | 100.28
287.4 | 48102 | 287.4 | 52912.2 | 1726 | 1554.2 | 1726 | 1554.2 | 1726 | 78.35 | 1726 | 78.35
287.6 | 48154 | 287.6 | 52969.4 | 1730 | 1438.2 | 1730 | 1438.2 | 1730 | 33.963 | 1730 | 33.963
287.9 | 48041 | 287.9 | 52845.1 | 1733 | 1361.9 | 1733 | 1361.9 | 1733 | 45.224 | 1733 | 45.224
288.1 | 47951 | 288.1 | 52746.1 | 1737 | 1510.3 | 1737 | 1510.3 | 1737 | 57.164 | 1737 | 57.164
288.4 | 47904 | 288.4 | 52694.4 | 1741 | 1641.3 | 1741 | 1641.3 | 1741 | 58.988 | 1741 | 58.988
288.6 | 47913 | 288.6 | 52704.3 | 1744 | 1607.7 | 1744 | 1607.7 | 1744 | 62.832 | 1744 | 62.832
288.9 | 47873 | 288.9 | 52660.3 | 1748 | 1551.3 | 1748 | 1551.3 | 1748 | 69.916 | 1748 | 69.916
289.1 | 47872 | 289.1 | 52659.2 | 1751 | 1530 | 1751 | 1530 | 1751 | 61.171 | 1751 | 61.171
289.4 | 47843 | 289.4 | 52627.3 | 1755 | 1584.7 | 1755 | 1584.7 | 1755 | 92.028 | 1755 | 92.028
289.6 | 47850 | 289.6 | 52635 | 1759 | 1478.7 | 1759 | 1478.7 | 1759 | 81.803 | 1759 | 81.803
289.8 | 47778 | 289.8 | 52555.8 | 1762 | 1585.8 | 1762 | 1585.8 | 1762 | 73.812 | 1762 | 73.812
290.1 | 47735 | 290.1 | 52508.5 | 1766 | 1509 | 1766 | 1509 | 1766 | 39.102 | 1766 | 39.102
290.3 | 47730 | 290.3 | 52503 | 1770 | 1522 | 1770 | 1522 | 1770 | 39.352 | 1770 | 39.352
290.6 | 47736 | 290.6 | 52509.6 | 1773 | 1504 | 1773 | 1504 | 1773 | 44.907 | 1773 | 44.907
290.8 | 47728 | 290.8 | 52500.8 | 1777 | 1433.2 | 1777 | 1433.2 | 1777 | 44.823 | 1777 | 44.823
291.1 | 47690 | 291.1 | 52459 | 1781 | 1436 | 1781 | 1436 | 1781 | 44.546 | 1781 | 44.546
291.3 | 47662 | 291.3 | 52428.2 | 1784 | 1453.1 | 1784 | 1453.1 | 1784 | 73.185 | 1784 | 73.185
291.6 | 47693 | 291.6 | 52462.3 | 1788 | 1534.9 | 1788 | 1534.9 | 1788 | 61.554 | 1788 | 61.554
291.8 | 47652 | 291.8 | 52417.2 | 1792 | 1465 | 1792 | 1465 | 1792 | 92.783 | 1792 | 92.783
292.1 | 47595 | 292.1 | 52354.5 | 1795 | 1474.2 | 1795 | 1474.2 | 1795 | 72.583 | 1795 | 72.583
292.3 | 47545 | 292.3 | 52299.5 | 1799 | 1472.1 | 1799 | 1472.1 | 1799 | 35.418 | 1799 | 35.418
292.6 | 47430 | 292.6 | 52173 | 1803 | 1461.9 | 1803 | 1461.9 | 1803 | 20.21 | 1803 | 20.21
292.8 | 47430 | 292.8 | 52173
293 | 47381 | 293 | 52119.1
293.3 | 47394 | 293.3 | 52133.4
293.5 | 47446 | 293.5 | 52190.6
293.8 | 47399 | 293.8 | 52138.9
294 | 47448 | 294 | 52192.8
294.3 | 47468 | 294.3 | 52214.8
294.5 | 47410 | 294.5 | 52151
294.8 | 47497 | 294.8 | 52246.7
295 | 47480 | 295 | 52228
295.3 | 47420 | 295.3 | 52162
295.5 | 47409 | 295.5 | 52149.9
295.8 | 47433 | 295.8 | 52176.3
296 | 47505 | 296 | 52255.5
296.3 | 47527 | 296.3 | 52279.7
296.5 | 47533 | 296.5 | 52286.3
296.8 | 47551 | 296.8 | 52306.1
297 | 47542 | 297 | 52296.2
297.3 | 47557 | 297.3 | 52312.7
297.5 | 47649 | 297.5 | 52413.9
297.8 | 47626 | 297.8 | 52388.6
298 | 47579 | 298 | 52336.9
298.3 | 47530 | 298.3 | 52283
298.5 | 47479 | 298.5 | 52226.9
298.8 | 47452 | 298.8 | 52197.2
299 | 47397 | 299 | 52136.7
299.3 | 47415 | 299.3 | 52156.5
299.5 | 47461 | 299.5 | 52207.1
299.8 | 47463 | 299.8 | 52209.3
300 | 47480 | 300 | 52228
300.3 | 47446 | 300.3 | 52190.6
300.5 | 47411 | 300.5 | 52152.1
300.8 | 47397 | 300.8 | 52136.7
301 | 47404 | 301 | 52144.4
301.3 | 47393 | 301.3 | 52132.3
301.5 | 47378 | 301.5 | 52115.8
301.8 | 47404 | 301.8 | 52144.4
302 | 47422 | 302 | 52164.2
302.3 | 47444 | 302.3 | 52188.4
302.5 | 47459 | 302.5 | 52204.9
302.8 | 47463 | 302.8 | 52209.3
303 | 47504 | 303 | 52254.4
303.3 | 47472 | 303.3 | 52219.2
303.5 | 47453 | 303.5 | 52198.3
303.8 | 47410 | 303.8 | 52151
304 | 47451 | 304 | 52196.1
304.3 | 47453 | 304.3 | 52198.3
304.6 | 47447 | 304.6 | 52191.7
304.8 | 47398 | 304.8 | 52137.8
305.1 | 47310 | 305.1 | 52041
305.3 | 47293 | 305.3 | 52022.3
305.6 | 47276 | 305.6 | 52003.6
305.8 | 47305 | 305.8 | 52035.5
306.1 | 47320 | 306.1 | 52052
306.3 | 47288 | 306.3 | 52016.8
306.6 | 47280 | 306.6 | 52008
306.8 | 47318 | 306.8 | 52049.8
307.1 | 47310 | 307.1 | 52041
307.3 | 47294 | 307.3 | 52023.4
307.6 | 47355 | 307.6 | 52090.5
307.9 | 47371 | 307.9 | 52108.1
308.1 | 47326 | 308.1 | 52058.6
308.4 | 47347 | 308.4 | 52081.7
308.6 | 47403 | 308.6 | 52143.3
308.9 | 47395 | 308.9 | 52134.5
309.1 | 47367 | 309.1 | 52103.7
309.4 | 47281 | 309.4 | 52009.1
309.6 | 47232 | 309.6 | 51955.2
309.9 | 47226 | 309.9 | 51948.6
310.1 | 47301 | 310.1 | 52031.1
310.4 | 47254 | 310.4 | 51979.4
310.7 | 47342 | 310.7 | 52076.2
310.9 | 47332 | 310.9 | 52065.2
311.2 | 47294 | 311.2 | 52023.4
311.4 | 47242 | 311.4 | 51966.2
311.7 | 47154 | 311.7 | 51869.4
311.9 | 47104 | 311.9 | 51814.4
312.2 | 47103 | 312.2 | 51813.3
312.5 | 47101 | 312.5 | 51811.1
312.7 | 47019 | 312.7 | 51720.9
313 | 47001 | 313 | 51701.1
313.2 | 46960 | 313.2 | 51656
313.5 | 46935 | 313.5 | 51628.5
313.7 | 46845 | 313.7 | 51529.5
314 | 46789 | 314 | 51467.9
314.3 | 46669 | 314.3 | 51335.9
314.5 | 46601 | 314.5 | 51261.1
314.8 | 46529 | 314.8 | 51181.9
315 | 46512 | 315 | 51163.2
315.3 | 46381 | 315.3 | 51019.1
315.5 | 46399 | 315.5 | 51038.9
315.8 | 46384 | 315.8 | 51022.4
316.1 | 46370 | 316.1 | 51007
316.3 | 46293 | 316.3 | 50922.3
316.6 | 46294 | 316.6 | 50923.4
316.8 | 46325 | 316.8 | 50957.5
317.1 | 46218 | 317.1 | 50839.8
317.4 | 46200 | 317.4 | 50820
317.6 | 46190 | 317.6 | 50809
317.9 | 46198 | 317.9 | 50817.8
318.1 | 46258 | 318.1 | 50883.8
318.4 | 46238 | 318.4 | 50861.8
318.7 | 46209 | 318.7 | 50829.9
318.9 | 46390 | 318.9 | 51029
319.2 | 46353 | 319.2 | 50988.3
319.4 | 46405 | 319.4 | 51045.5
319.7 | 46409 | 319.7 | 51049.9
320 | 46351 | 320 | 50986.1
320.2 | 46335 | 320.2 | 50968.5
320.5 | 46286 | 320.5 | 50914.6
320.7 | 46215 | 320.7 | 50836.5
321 | 46266 | 321 | 50892.6
321.3 | 46302 | 321.3 | 50932.2
321.5 | 46287 | 321.5 | 50915.7
321.8 | 46277 | 321.8 | 50904.7
322 | 46291 | 322 | 50920.1
322.3 | 46237 | 322.3 | 50860.7
322.6 | 46262 | 322.6 | 50888.2
322.8 | 46185 | 322.8 | 50803.5
323.1 | 46237 | 323.1 | 50860.7
323.4 | 46197 | 323.4 | 50816.7
323.6 | 46221 | 323.6 | 50843.1
323.9 | 46172 | 323.9 | 50789.2
324.1 | 46243 | 324.1 | 50867.3
324.4 | 46136 | 324.4 | 50749.6
324.7 | 46208 | 324.7 | 50828.8
324.9 | 46256 | 324.9 | 50881.6
325.2 | 46238 | 325.2 | 50861.8
325.5 | 46237 | 325.5 | 50860.7
325.7 | 46170 | 325.7 | 50787
326 | 46190 | 326 | 50809
326.3 | 46153 | 326.3 | 50768.3
326.5 | 46136 | 326.5 | 50749.6
326.8 | 46104 | 326.8 | 50714.4
327 | 46011 | 327 | 50612.1
327.3 | 46032 | 327.3 | 50635.2
327.6 | 46002 | 327.6 | 50602.2
327.8 | 45976 | 327.8 | 50573.6
328.1 | 45977 | 328.1 | 50574.7
328.4 | 45981 | 328.4 | 50579.1
328.6 | 46025 | 328.6 | 50627.5
328.9 | 46109 | 328.9 | 50719.9
329.2 | 45947 | 329.2 | 50541.7
329.4 | 45884 | 329.4 | 50472.4
329.7 | 45898 | 329.7 | 50487.8
330 | 45921 | 330 | 50513.1
330.2 | 45801 | 330.2 | 50381.1
330.5 | 45781 | 330.5 | 50359.1
330.8 | 45817 | 330.8 | 50398.7
331 | 45776 | 331 | 50353.6
331.3 | 45826 | 331.3 | 50408.6
331.6 | 45826 | 331.6 | 50408.6
331.8 | 45878 | 331.8 | 50465.8
332.1 | 45885 | 332.1 | 50473.5
332.4 | 45808 | 332.4 | 50388.8
332.6 | 45731 | 332.6 | 50304.1
332.9 | 45608 | 332.9 | 50168.8
333.2 | 45421 | 333.2 | 49963.1
333.4 | 45305 | 333.4 | 49835.5
333.7 | 45254 | 333.7 | 49779.4
334 | 45257 | 334 | 49782.7
334.2 | 45194 | 334.2 | 49713.4
334.5 | 45248 | 334.5 | 49772.8
334.8 | 45260 | 334.8 | 49786
335 | 45297 | 335 | 49826.7
335.3 | 45350 | 335.3 | 49885
335.6 | 45423 | 335.6 | 49965.3
335.8 | 45486 | 335.8 | 50034.6
336.1 | 45520 | 336.1 | 50072
336.4 | 45581 | 336.4 | 50139.1
336.6 | 45539 | 336.6 | 50092.9
336.9 | 45525 | 336.9 | 50077.5
337.2 | 45592 | 337.2 | 50151.2
337.5 | 45533 | 337.5 | 50086.3
337.7 | 45538 | 337.7 | 50091.8
338 | 45572 | 338 | 50129.2
338.3 | 45449 | 338.3 | 49993.9
338.5 | 45471 | 338.5 | 50018.1
338.8 | 45446 | 338.8 | 49990.6
339.1 | 45398 | 339.1 | 49937.8
339.3 | 45408 | 339.3 | 49948.8
339.6 | 45444 | 339.6 | 49988.4
339.9 | 45363 | 339.9 | 49899.3
340.2 | 45360 | 340.2 | 49896
340.4 | 45374 | 340.4 | 49911.4
340.7 | 45223 | 340.7 | 49745.3
341 | 45265 | 341 | 49791.5
341.2 | 45136 | 341.2 | 49649.6
341.5 | 45059 | 341.5 | 49564.9
341.8 | 45004 | 341.8 | 49504.4
342.1 | 44995 | 342.1 | 49494.5
342.3 | 45044 | 342.3 | 49548.4
342.6 | 45088 | 342.6 | 49596.8
342.9 | 45125 | 342.9 | 49637.5
343.1 | 45182 | 343.1 | 49700.2
343.4 | 45051 | 343.4 | 49556.1
343.7 | 45010 | 343.7 | 49511
344 | 44907 | 344 | 49397.7
344.2 | 44965 | 344.2 | 49461.5
344.5 | 44929 | 344.5 | 49421.9
344.8 | 44912 | 344.8 | 49403.2
345.1 | 44966 | 345.1 | 49462.6
345.3 | 44893 | 345.3 | 49382.3
345.6 | 44923 | 345.6 | 49415.3
345.9 | 44913 | 345.9 | 49404.3
346.1 | 44860 | 346.1 | 49346
346.4 | 44963 | 346.4 | 49459.3
346.7 | 44994 | 346.7 | 49493.4
347 | 45010 | 347 | 49511
347.2 | 45006 | 347.2 | 49506.6
347.5 | 45012 | 347.5 | 49513.2
347.8 | 45004 | 347.8 | 49504.4
348.1 | 45007 | 348.1 | 49507.7
348.3 | 44969 | 348.3 | 49465.9
348.6 | 45061 | 348.6 | 49567.1
348.9 | 44994 | 348.9 | 49493.4
349.2 | 45064 | 349.2 | 49570.4
349.4 | 44958 | 349.4 | 49453.8
349.7 | 45030 | 349.7 | 49533
350 | 44960 | 350 | 49456
350.3 | 45007 | 350.3 | 49507.7
350.5 | 44977 | 350.5 | 49474.7
350.8 | 44986 | 350.8 | 49484.6
351.1 | 44968 | 351.1 | 49464.8
351.4 | 44993 | 351.4 | 49492.3
351.7 | 45000 | 351.7 | 49500
351.9 | 45054 | 351.9 | 49559.4
352.2 | 44984 | 352.2 | 49482.4
352.5 | 45000 | 352.5 | 49500
352.8 | 44892 | 352.8 | 49381.2
353 | 44892 | 353 | 49381.2
353.3 | 44881 | 353.3 | 49369.1
353.6 | 44898 | 353.6 | 49387.8
353.9 | 44864 | 353.9 | 49350.4
354.1 | 44848 | 354.1 | 49332.8
354.4 | 44787 | 354.4 | 49265.7
354.7 | 44814 | 354.7 | 49295.4
355 | 44659 | 355 | 49124.9
355.3 | 44744 | 355.3 | 49218.4
355.5 | 44651 | 355.5 | 49116.1
355.8 | 44750 | 355.8 | 49225
356.1 | 44787 | 356.1 | 49265.7
356.4 | 44768 | 356.4 | 49244.8
356.7 | 44765 | 356.7 | 49241.5
356.9 | 44696 | 356.9 | 49165.6
357.2 | 44720 | 357.2 | 49192
357.5 | 44724 | 357.5 | 49196.4
357.8 | 44658 | 357.8 | 49123.8
358.1 | 44674 | 358.1 | 49141.4
358.3 | 44547 | 358.3 | 49001.7
358.6 | 44615 | 358.6 | 49076.5
358.9 | 44544 | 358.9 | 48998.4
359.2 | 44598 | 359.2 | 49057.8
359.5 | 44560 | 359.5 | 49016
359.7 | 44554 | 359.7 | 49009.4
360 | 44625 | 360 | 49087.5
360.3 | 44496 | 360.3 | 48945.6
360.6 | 44574 | 360.6 | 49031.4
360.9 | 44538 | 360.9 | 48991.8
361.1 | 44413 | 361.1 | 48854.3
361.4 | 44464 | 361.4 | 48910.4
361.7 | 44344 | 361.7 | 48778.4
362 | 44294 | 362 | 48723.4
362.3 | 44294 | 362.3 | 48723.4
362.5 | 44171 | 362.5 | 48588.1
362.8 | 44202 | 362.8 | 48622.2
363.1 | 44164 | 363.1 | 48580.4
363.4 | 44089 | 363.4 | 48497.9
363.7 | 44131 | 363.7 | 48544.1
364 | 44106 | 364 | 48516.6
364.2 | 44085 | 364.2 | 48493.5
364.5 | 44096 | 364.5 | 48505.6
364.8 | 44045 | 364.8 | 48449.5
365.1 | 44125 | 365.1 | 48537.5
365.4 | 44136 | 365.4 | 48549.6
365.7 | 44059 | 365.7 | 48464.9
365.9 | 44022 | 365.9 | 48424.2
366.2 | 44040 | 366.2 | 48444
366.5 | 44027 | 366.5 | 48429.7
366.8 | 43929 | 366.8 | 48321.9
367.1 | 43989 | 367.1 | 48387.9
367.4 | 43988 | 367.4 | 48386.8
367.6 | 43858 | 367.6 | 48243.8
367.9 | 43862 | 367.9 | 48248.2
368.2 | 43876 | 368.2 | 48263.6
368.5 | 43825 | 368.5 | 48207.5
368.8 | 43856 | 368.8 | 48241.6
369.1 | 43896 | 369.1 | 48285.6
369.4 | 43856 | 369.4 | 48241.6
369.6 | 43847 | 369.6 | 48231.7
369.9 | 43902 | 369.9 | 48292.2
370.2 | 43857 | 370.2 | 48242.7
370.5 | 43781 | 370.5 | 48159.1
370.8 | 43846 | 370.8 | 48230.6
371.1 | 43885 | 371.1 | 48273.5
371.4 | 43814 | 371.4 | 48195.4
371.6 | 43772 | 371.6 | 48149.2
371.9 | 43708 | 371.9 | 48078.8
372.2 | 43749 | 372.2 | 48123.9
372.5 | 43706 | 372.5 | 48076.6
372.8 | 43611 | 372.8 | 47972.1
373.1 | 43660 | 373.1 | 48026
373.4 | 43731 | 373.4 | 48104.1
373.7 | 43741 | 373.7 | 48115.1
373.9 | 43675 | 373.9 | 48042.5
374.2 | 43685 | 374.2 | 48053.5
374.5 | 43748 | 374.5 | 48122.8
374.8 | 43775 | 374.8 | 48152.5
375.1 | 43776 | 375.1 | 48153.6
375.4 | 43734 | 375.4 | 48107.4
375.7 | 43751 | 375.7 | 48126.1
376 | 43643 | 376 | 48007.3
376.3 | 43636 | 376.3 | 47999.6
376.5 | 43487 | 376.5 | 47835.7
376.8 | 43493 | 376.8 | 47842.3
377.1 | 43584 | 377.1 | 47942.4
377.4 | 43519 | 377.4 | 47870.9
377.7 | 43525 | 377.7 | 47877.5
378 | 43517 | 378 | 47868.7
378.3 | 43477 | 378.3 | 47824.7
378.6 | 43561 | 378.6 | 47917.1
378.9 | 43564 | 378.9 | 47920.4
379.1 | 43539 | 379.1 | 47892.9
379.4 | 43483 | 379.4 | 47831.3
379.7 | 43417 | 379.7 | 47758.7
380 | 43405 | 380 | 47745.5
380.3 | 43413 | 380.3 | 47754.3
380.6 | 43442 | 380.6 | 47786.2
380.9 | 43492 | 380.9 | 47841.2
381.2 | 43506 | 381.2 | 47856.6
381.5 | 43412 | 381.5 | 47753.2
381.8 | 43354 | 381.8 | 47689.4
382.1 | 43320 | 382.1 | 47652
382.4 | 43397 | 382.4 | 47736.7
382.6 | 43395 | 382.6 | 47734.5
382.9 | 43458 | 382.9 | 47803.8
383.2 | 43421 | 383.2 | 47763.1
383.5 | 43359 | 383.5 | 47694.9
383.8 | 43240 | 383.8 | 47564
384.1 | 43201 | 384.1 | 47521.1
384.4 | 43215 | 384.4 | 47536.5
384.7 | 43262 | 384.7 | 47588.2
385 | 43261 | 385 | 47587.1
385.3 | 43295 | 385.3 | 47624.5
385.6 | 43220 | 385.6 | 47542
385.9 | 43262 | 385.9 | 47588.2
386.2 | 43204 | 386.2 | 47524.4
386.5 | 43167 | 386.5 | 47483.7
386.7 | 43154 | 386.7 | 47469.4
387 | 43113 | 387 | 47424.3
387.3 | 43118 | 387.3 | 47429.8
387.6 | 43122 | 387.6 | 47434.2
387.9 | 43054 | 387.9 | 47359.4
388.2 | 43068 | 388.2 | 47374.8
388.5 | 43050 | 388.5 | 47355
388.8 | 43082 | 388.8 | 47390.2
389.1 | 43061 | 389.1 | 47367.1
389.4 | 43039 | 389.4 | 47342.9
389.7 | 43038 | 389.7 | 47341.8
390 | 43031 | 390 | 47334.1
390.3 | 43072 | 390.3 | 47379.2
390.6 | 43048 | 390.6 | 47352.8
390.9 | 43031 | 390.9 | 47334.1
391.2 | 42958 | 391.2 | 47253.8
391.5 | 42955 | 391.5 | 47250.5
391.8 | 42909 | 391.8 | 47199.9
392.1 | 42873 | 392.1 | 47160.3
392.4 | 42877 | 392.4 | 47164.7
392.7 | 42856 | 392.7 | 47141.6
393 | 42845 | 393 | 47129.5
393.3 | 42764 | 393.3 | 47040.4
393.6 | 42803 | 393.6 | 47083.3
393.9 | 42761 | 393.9 | 47037.1
394.2 | 42735 | 394.2 | 47008.5
394.5 | 42819 | 394.5 | 47100.9
394.7 | 42755 | 394.7 | 47030.5
395 | 42728 | 395 | 47000.8
395.3 | 42697 | 395.3 | 46966.7
395.6 | 42695 | 395.6 | 46964.5
395.9 | 42668 | 395.9 | 46934.8
396.2 | 42641 | 396.2 | 46905.1
396.5 | 42619 | 396.5 | 46880.9
396.8 | 42663 | 396.8 | 46929.3
397.1 | 42609 | 397.1 | 46869.9
397.4 | 42610 | 397.4 | 46871
397.7 | 42555 | 397.7 | 46810.5
398 | 42545 | 398 | 46799.5
398.3 | 42525 | 398.3 | 46777.5
398.6 | 42508 | 398.6 | 46758.8
398.9 | 42368 | 398.9 | 46604.8
399.2 | 42297 | 399.2 | 46526.7
399.5 | 42245 | 399.5 | 46469.5
399.8 | 42339 | 399.8 | 46572.9
400.1 | 42376 | 400.1 | 46613.6
400.4 | 42410 | 400.4 | 46651
400.7 | 42452 | 400.7 | 46697.2
401 | 42522 | 401 | 46774.2
401.3 | 42487 | 401.3 | 46735.7
401.6 | 42467 | 401.6 | 46713.7
402 | 42484 | 402 | 46732.4
402.3 | 42461 | 402.3 | 46707.1
402.6 | 42402 | 402.6 | 46642.2
402.9 | 42381 | 402.9 | 46619.1
403.2 | 42409 | 403.2 | 46649.9
403.5 | 42379 | 403.5 | 46616.9
403.8 | 42295 | 403.8 | 46524.5
404.1 | 42368 | 404.1 | 46604.8
404.4 | 42330 | 404.4 | 46563
404.7 | 42319 | 404.7 | 46550.9
405 | 42303 | 405 | 46533.3
405.3 | 42296 | 405.3 | 46525.6
405.6 | 42336 | 405.6 | 46569.6
405.9 | 42370 | 405.9 | 46607
406.2 | 42430 | 406.2 | 46673
406.5 | 42403 | 406.5 | 46643.3
406.8 | 42441 | 406.8 | 46685.1
407.1 | 42341 | 407.1 | 46575.1
407.4 | 42288 | 407.4 | 46516.8
407.7 | 42309 | 407.7 | 46539.9
408 | 42384 | 408 | 46622.4
408.3 | 42413 | 408.3 | 46654.3
408.6 | 42330 | 408.6 | 46563
408.9 | 42265 | 408.9 | 46491.5
409.2 | 42258 | 409.2 | 46483.8
409.5 | 42198 | 409.5 | 46417.8
409.9 | 42249 | 409.9 | 46473.9
410.2 | 42257 | 410.2 | 46482.7
410.5 | 42212 | 410.5 | 46433.2
410.8 | 42158 | 410.8 | 46373.8
411.1 | 42175 | 411.1 | 46392.5
411.4 | 42197 | 411.4 | 46416.7
411.7 | 42155 | 411.7 | 46370.5
412 | 42161 | 412 | 46377.1
412.3 | 42183 | 412.3 | 46401.3
412.6 | 42253 | 412.6 | 46478.3
412.9 | 42182 | 412.9 | 46400.2
413.2 | 42120 | 413.2 | 46332
413.5 | 42010 | 413.5 | 46211
413.8 | 42034 | 413.8 | 46237.4
414.1 | 42070 | 414.1 | 46277
414.5 | 42078 | 414.5 | 46285.8
414.8 | 41964 | 414.8 | 46160.4
415.1 | 42049 | 415.1 | 46253.9
415.4 | 42079 | 415.4 | 46286.9
415.7 | 42057 | 415.7 | 46262.7
416 | 41967 | 416 | 46163.7
416.3 | 42000 | 416.3 | 46200
416.6 | 42030 | 416.6 | 46233
416.9 | 42015 | 416.9 | 46216.5
417.2 | 41963 | 417.2 | 46159.3
417.5 | 41997 | 417.5 | 46196.7
417.9 | 42017 | 417.9 | 46218.7
418.2 | 41962 | 418.2 | 46158.2
418.5 | 41984 | 418.5 | 46182.4
418.8 | 42004 | 418.8 | 46204.4
419.1 | 41907 | 419.1 | 46097.7
419.4 | 41944 | 419.4 | 46138.4
419.7 | 41959 | 419.7 | 46154.9
420 | 41913 | 420 | 46104.3
420.3 | 41837 | 420.3 | 46020.7
420.7 | 41874 | 420.7 | 46061.4
421 | 41910 | 421 | 46101
421.3 | 41847 | 421.3 | 46031.7
421.6 | 41881 | 421.6 | 46069.1
421.9 | 41902 | 421.9 | 46092.2
422.2 | 41761 | 422.2 | 45937.1
422.5 | 41777 | 422.5 | 45954.7
422.8 | 41748 | 422.8 | 45922.8
423.1 | 41750 | 423.1 | 45925
423.5 | 41691 | 423.5 | 45860.1
423.8 | 41705 | 423.8 | 45875.5
424.1 | 41592 | 424.1 | 45751.2
424.4 | 41697 | 424.4 | 45866.7
424.7 | 41617 | 424.7 | 45778.7
425 | 41591 | 425 | 45750.1
425.3 | 41632 | 425.3 | 45795.2
425.7 | 41568 | 425.7 | 45724.8
426 | 41565 | 426 | 45721.5
426.3 | 41518 | 426.3 | 45669.8
426.6 | 41352 | 426.6 | 45487.2
426.9 | 41530 | 426.9 | 45683
427.2 | 41379 | 427.2 | 45516.9
427.5 | 41402 | 427.5 | 45542.2
427.9 | 41444 | 427.9 | 45588.4
428.2 | 41401 | 428.2 | 45541.1
428.5 | 41439 | 428.5 | 45582.9
428.8 | 41400 | 428.8 | 45540
429.1 | 41376 | 429.1 | 45513.6
429.4 | 41401 | 429.4 | 45541.1
429.7 | 41314 | 429.7 | 45445.4
430.1 | 41412 | 430.1 | 45553.2
430.4 | 41319 | 430.4 | 45450.9
430.7 | 41355 | 430.7 | 45490.5
431 | 41231 | 431 | 45354.1
431.3 | 41281 | 431.3 | 45409.1
431.6 | 41256 | 431.6 | 45381.6
432 | 41224 | 432 | 45346.4
432.3 | 41204 | 432.3 | 45324.4
432.6 | 41225 | 432.6 | 45347.5
432.9 | 41290 | 432.9 | 45419
433.2 | 41180 | 433.2 | 45298
433.5 | 41220 | 433.5 | 45342
433.9 | 41165 | 433.9 | 45281.5
434.2 | 41239 | 434.2 | 45362.9
434.5 | 41140 | 434.5 | 45254
434.8 | 41156 | 434.8 | 45271.6
435.1 | 41168 | 435.1 | 45284.8
435.5 | 41196 | 435.5 | 45315.6
435.8 | 41140 | 435.8 | 45254
436.1 | 41183 | 436.1 | 45301.3
436.4 | 41138 | 436.4 | 45251.8
436.7 | 41184 | 436.7 | 45302.4
437.1 | 41137 | 437.1 | 45250.7
437.4 | 41102 | 437.4 | 45212.2
437.7 | 41094 | 437.7 | 45203.4
438 | 41111 | 438 | 45222.1
438.3 | 41088 | 438.3 | 45196.8
438.7 | 41071 | 438.7 | 45178.1
439 | 40976 | 439 | 45073.6
439.3 | 41023 | 439.3 | 45125.3
439.6 | 40988 | 439.6 | 45086.8
439.9 | 41032 | 439.9 | 45135.2
440.3 | 40972 | 440.3 | 45069.2
440.6 | 41014 | 440.6 | 45115.4
440.9 | 40948 | 440.9 | 45042.8
441.2 | 40946 | 441.2 | 45040.6
441.5 | 40982 | 441.5 | 45080.2
441.9 | 40928 | 441.9 | 45020.8
442.2 | 40996 | 442.2 | 45095.6
442.5 | 40916 | 442.5 | 45007.6
442.8 | 40988 | 442.8 | 45086.8
443.2 | 40917 | 443.2 | 45008.7
443.5 | 40850 | 443.5 | 44935
443.8 | 40847 | 443.8 | 44931.7
444.1 | 40765 | 444.1 | 44841.5
444.4 | 40815 | 444.4 | 44896.5
444.8 | 40731 | 444.8 | 44804.1
445.1 | 40694 | 445.1 | 44763.4
445.4 | 40686 | 445.4 | 44754.6
445.7 | 40571 | 445.7 | 44628.1
446.1 | 40552 | 446.1 | 44607.2
446.4 | 40499 | 446.4 | 44548.9
446.7 | 40554 | 446.7 | 44609.4
447 | 40557 | 447 | 44612.7
447.4 | 40634 | 447.4 | 44697.4
447.7 | 40606 | 447.7 | 44666.6
448 | 40520 | 448 | 44572
448.3 | 40400 | 448.3 | 44440
448.7 | 40446 | 448.7 | 44490.6
449 | 40448 | 449 | 44492.8
449.3 | 40444 | 449.3 | 44488.4
449.6 | 40545 | 449.6 | 44599.5
450 | 40526 | 450 | 44578.6
450.3 | 40566 | 450.3 | 44622.6
450.6 | 40551 | 450.6 | 44606.1
450.9 | 40511 | 450.9 | 44562.1
451.3 | 40555 | 451.3 | 44610.5
451.6 | 40515 | 451.6 | 44566.5
451.9 | 40390 | 451.9 | 44429
452.2 | 40316 | 452.2 | 44347.6
452.6 | 40419 | 452.6 | 44460.9
452.9 | 40477 | 452.9 | 44524.7
453.2 | 40468 | 453.2 | 44514.8
453.6 | 40425 | 453.6 | 44467.5
453.9 | 40431 | 453.9 | 44474.1
454.2 | 40447 | 454.2 | 44491.7
454.5 | 40367 | 454.5 | 44403.7
454.9 | 40397 | 454.9 | 44436.7
455.2 | 40302 | 455.2 | 44332.2
455.5 | 40270 | 455.5 | 44297
455.9 | 40218 | 455.9 | 44239.8
456.2 | 40228 | 456.2 | 44250.8
456.5 | 40297 | 456.5 | 44326.7
456.8 | 40346 | 456.8 | 44380.6
457.2 | 40427 | 457.2 | 44469.7
457.5 | 40430 | 457.5 | 44473
457.8 | 40499 | 457.8 | 44548.9
458.2 | 40472 | 458.2 | 44519.2
458.5 | 40443 | 458.5 | 44487.3
458.8 | 40408 | 458.8 | 44448.8
459.2 | 40357 | 459.2 | 44392.7
459.5 | 40270 | 459.5 | 44297
459.8 | 40280 | 459.8 | 44308
460.1 | 40271 | 460.1 | 44298.1
460.5 | 40148 | 460.5 | 44162.8
460.8 | 40121 | 460.8 | 44133.1
461.1 | 40068 | 461.1 | 44074.8
461.5 | 40087 | 461.5 | 44095.7
461.8 | 40081 | 461.8 | 44089.1
462.1 | 40051 | 462.1 | 44056.1
462.5 | 40063 | 462.5 | 44069.3
462.8 | 40027 | 462.8 | 44029.7
463.1 | 40141 | 463.1 | 44155.1
463.5 | 40117 | 463.5 | 44128.7
463.8 | 40153 | 463.8 | 44168.3
464.1 | 40114 | 464.1 | 44125.4
464.5 | 40110 | 464.5 | 44121
464.8 | 40138 | 464.8 | 44151.8
465.1 | 40095 | 465.1 | 44104.5
465.5 | 40146 | 465.5 | 44160.6
465.8 | 40135 | 465.8 | 44148.5
466.1 | 40197 | 466.1 | 44216.7
466.5 | 40157 | 466.5 | 44172.7
466.8 | 40208 | 466.8 | 44228.8
467.1 | 40231 | 467.1 | 44254.1
467.5 | 40162 | 467.5 | 44178.2
467.8 | 40158 | 467.8 | 44173.8
468.1 | 40122 | 468.1 | 44134.2
468.5 | 40118 | 468.5 | 44129.8
468.8 | 40114 | 468.8 | 44125.4
469.1 | 40072 | 469.1 | 44079.2
469.5 | 40031 | 469.5 | 44034.1
469.8 | 39997 | 469.8 | 43996.7
470.2 | 40086 | 470.2 | 44094.6
470.5 | 40100 | 470.5 | 44110
470.8 | 40035 | 470.8 | 44038.5
471.2 | 39986 | 471.2 | 43984.6
471.5 | 39966 | 471.5 | 43962.6
471.8 | 39977 | 471.8 | 43974.7
472.2 | 39988 | 472.2 | 43986.8
472.5 | 39982 | 472.5 | 43980.2
472.8 | 39962 | 472.8 | 43958.2
473.2 | 39902 | 473.2 | 43892.2
473.5 | 39877 | 473.5 | 43864.7
473.9 | 39959 | 473.9 | 43954.9
474.2 | 40003 | 474.2 | 44003.3
474.5 | 39994 | 474.5 | 43993.4
474.9 | 39941 | 474.9 | 43935.1
475.2 | 39991 | 475.2 | 43990.1
475.6 | 39902 | 475.6 | 43892.2
475.9 | 39790 | 475.9 | 43769
476.2 | 39741 | 476.2 | 43715.1
476.6 | 39719 | 476.6 | 43690.9
476.9 | 39688 | 476.9 | 43656.8
477.3 | 39657 | 477.3 | 43622.7
477.6 | 39641 | 477.6 | 43605.1
477.9 | 39606 | 477.9 | 43566.6
478.3 | 39621 | 478.3 | 43583.1
478.6 | 39571 | 478.6 | 43528.1
479 | 39600 | 479 | 43560
479.3 | 39583 | 479.3 | 43541.3
479.6 | 39598 | 479.6 | 43557.8
480 | 39553 | 480 | 43508.3
480.3 | 39524 | 480.3 | 43476.4
480.7 | 39556 | 480.7 | 43511.6
481 | 39593 | 481 | 43552.3
481.3 | 39551 | 481.3 | 43506.1
481.7 | 39535 | 481.7 | 43488.5
482 | 39513 | 482 | 43464.3
482.4 | 39493 | 482.4 | 43442.3
482.7 | 39465 | 482.7 | 43411.5
483.1 | 39478 | 483.1 | 43425.8
483.4 | 39489 | 483.4 | 43437.9
483.7 | 39481 | 483.7 | 43429.1
484.1 | 39433 | 484.1 | 43376.3
484.4 | 39441 | 484.4 | 43385.1
484.8 | 39440 | 484.8 | 43384
485.1 | 39366 | 485.1 | 43302.6
485.5 | 39365 | 485.5 | 43301.5
485.8 | 39379 | 485.8 | 43316.9
486.1 | 39338 | 486.1 | 43271.8
486.5 | 39288 | 486.5 | 43216.8
486.8 | 39280 | 486.8 | 43208
487.2 | 39263 | 487.2 | 43189.3
487.5 | 39296 | 487.5 | 43225.6
487.9 | 39276 | 487.9 | 43203.6
488.2 | 39356 | 488.2 | 43291.6
488.6 | 39375 | 488.6 | 43312.5
488.9 | 39321 | 488.9 | 43253.1
489.2 | 39358 | 489.2 | 43293.8
489.6 | 39353 | 489.6 | 43288.3
489.9 | 39353 | 489.9 | 43288.3
490.3 | 39304 | 490.3 | 43234.4
490.6 | 39254 | 490.6 | 43179.4
491 | 39208 | 491 | 43128.8
491.3 | 39220 | 491.3 | 43142
491.7 | 39186 | 491.7 | 43104.6
492 | 39187 | 492 | 43105.7
492.4 | 39121 | 492.4 | 43033.1
492.7 | 39149 | 492.7 | 43063.9
493.1 | 39069 | 493.1 | 42975.9
493.4 | 39121 | 493.4 | 43033.1
493.8 | 39097 | 493.8 | 43006.7
494.1 | 39081 | 494.1 | 42989.1
494.5 | 39047 | 494.5 | 42951.7
494.8 | 39090 | 494.8 | 42999
495.1 | 39119 | 495.1 | 43030.9
495.5 | 39115 | 495.5 | 43026.5
495.8 | 39019 | 495.8 | 42920.9
496.2 | 38970 | 496.2 | 42867
496.5 | 38851 | 496.5 | 42736.1
496.9 | 38897 | 496.9 | 42786.7
497.2 | 38962 | 497.2 | 42858.2
497.6 | 38925 | 497.6 | 42817.5
497.9 | 38869 | 497.9 | 42755.9
498.3 | 38903 | 498.3 | 42793.3
498.6 | 38884 | 498.6 | 42772.4
499 | 38829 | 499 | 42711.9
499.3 | 38802 | 499.3 | 42682.2
499.7 | 38761 | 499.7 | 42637.1
500 | 38742 | 500 | 42616.2
500.4 | 38671 | 500.4 | 42538.1
500.8 | 38668 | 500.8 | 42534.8
501.1 | 38650 | 501.1 | 42515
501.5 | 38599 | 501.5 | 42458.9
501.8 | 38579 | 501.8 | 42436.9
502.2 | 38579 | 502.2 | 42436.9
502.5 | 38610 | 502.5 | 42471
502.9 | 38624 | 502.9 | 42486.4
503.2 | 38649 | 503.2 | 42513.9
503.6 | 38655 | 503.6 | 42520.5
503.9 | 38669 | 503.9 | 42535.9
504.3 | 38536 | 504.3 | 42389.6
504.6 | 38551 | 504.6 | 42406.1
505 | 38554 | 505 | 42409.4
505.3 | 38546 | 505.3 | 42400.6
505.7 | 38519 | 505.7 | 42370.9
506 | 38510 | 506 | 42361
506.4 | 38480 | 506.4 | 42328
506.8 | 38555 | 506.8 | 42410.5
507.1 | 38576 | 507.1 | 42433.6
507.5 | 38549 | 507.5 | 42403.9
507.8 | 38636 | 507.8 | 42499.6
508.2 | 38678 | 508.2 | 42545.8
508.5 | 38663 | 508.5 | 42529.3
508.9 | 38708 | 508.9 | 42578.8
509.2 | 38643 | 509.2 | 42507.3
509.6 | 38675 | 509.6 | 42542.5
510 | 38682 | 510 | 42550.2
510.3 | 38631 | 510.3 | 42494.1
510.7 | 38670 | 510.7 | 42537
511 | 38661 | 511 | 42527.1
511.4 | 38528 | 511.4 | 42380.8
511.7 | 38557 | 511.7 | 42412.7
512.1 | 38534 | 512.1 | 42387.4
512.4 | 38540 | 512.4 | 42394
512.8 | 38457 | 512.8 | 42302.7
513.2 | 38522 | 513.2 | 42374.2
513.5 | 38546 | 513.5 | 42400.6
513.9 | 38510 | 513.9 | 42361
514.2 | 38563 | 514.2 | 42419.3
514.6 | 38557 | 514.6 | 42412.7
515 | 38629 | 515 | 42491.9
515.3 | 38540 | 515.3 | 42394
515.7 | 38357 | 515.7 | 42192.7
516 | 38265 | 516 | 42091.5
516.4 | 38297 | 516.4 | 42126.7
516.8 | 38344 | 516.8 | 42178.4
517.1 | 38226 | 517.1 | 42048.6
517.5 | 38296 | 517.5 | 42125.6
517.8 | 38268 | 517.8 | 42094.8
518.2 | 38279 | 518.2 | 42106.9
518.5 | 38263 | 518.5 | 42089.3
518.9 | 38315 | 518.9 | 42146.5
519.3 | 38326 | 519.3 | 42158.6
519.6 | 38329 | 519.6 | 42161.9
520 | 38316 | 520 | 42147.6
520.4 | 38341 | 520.4 | 42175.1
520.7 | 38327 | 520.7 | 42159.7
521.1 | 38339 | 521.1 | 42172.9
521.4 | 38261 | 521.4 | 42087.1
521.8 | 38219 | 521.8 | 42040.9
522.2 | 38218 | 522.2 | 42039.8
522.5 | 38164 | 522.5 | 41980.4
522.9 | 38147 | 522.9 | 41961.7
523.3 | 38136 | 523.3 | 41949.6
523.6 | 38080 | 523.6 | 41888
524 | 38079 | 524 | 41886.9
524.3 | 38050 | 524.3 | 41855
524.7 | 38151 | 524.7 | 41966.1
525.1 | 38047 | 525.1 | 41851.7
525.4 | 38027 | 525.4 | 41829.7
525.8 | 37934 | 525.8 | 41727.4
526.2 | 37931 | 526.2 | 41724.1
526.5 | 37880 | 526.5 | 41668
526.9 | 37837 | 526.9 | 41620.7
527.3 | 37917 | 527.3 | 41708.7
527.6 | 37964 | 527.6 | 41760.4
528 | 37953 | 528 | 41748.3
528.3 | 37962 | 528.3 | 41758.2
528.7 | 38135 | 528.7 | 41948.5
529.1 | 38231 | 529.1 | 42054.1
529.4 | 38193 | 529.4 | 42012.3
529.8 | 38163 | 529.8 | 41979.3
530.2 | 38158 | 530.2 | 41973.8
530.5 | 38092 | 530.5 | 41901.2
530.9 | 38082 | 530.9 | 41890.2
531.3 | 37962 | 531.3 | 41758.2
531.6 | 37976 | 531.6 | 41773.6
532 | 37981 | 532 | 41779.1
532.4 | 37926 | 532.4 | 41718.6
532.7 | 37978 | 532.7 | 41775.8
533.1 | 38016 | 533.1 | 41817.6
533.5 | 37996 | 533.5 | 41795.6
533.9 | 38010 | 533.9 | 41811
534.2 | 37987 | 534.2 | 41785.7
534.6 | 38009 | 534.6 | 41809.9
535 | 38025 | 535 | 41827.5
535.3 | 38007 | 535.3 | 41807.7
535.7 | 37958 | 535.7 | 41753.8
536.1 | 37915 | 536.1 | 41706.5
536.4 | 37844 | 536.4 | 41628.4
536.8 | 37781 | 536.8 | 41559.1
537.2 | 37686 | 537.2 | 41454.6
537.5 | 37765 | 537.5 | 41541.5
537.9 | 37482 | 537.9 | 41230.2
538.3 | 37378 | 538.3 | 41115.8
538.7 | 37366 | 538.7 | 41102.6
539 | 37412 | 539 | 41153.2
539.4 | 37444 | 539.4 | 41188.4
539.8 | 37523 | 539.8 | 41275.3
540.1 | 37516 | 540.1 | 41267.6
540.5 | 37515 | 540.5 | 41266.5
540.9 | 37556 | 540.9 | 41311.6
541.3 | 37647 | 541.3 | 41411.7
541.6 | 37598 | 541.6 | 41357.8
542 | 37649 | 542 | 41413.9
542.4 | 37589 | 542.4 | 41347.9
542.7 | 37614 | 542.7 | 41375.4
543.1 | 37415 | 543.1 | 41156.5
543.5 | 37281 | 543.5 | 41009.1
543.9 | 37282 | 543.9 | 41010.2
544.2 | 37303 | 544.2 | 41033.3
544.6 | 37357 | 544.6 | 41092.7
545 | 37490 | 545 | 41239
545.4 | 37387 | 545.4 | 41125.7
545.7 | 37355 | 545.7 | 41090.5
546.1 | 37344 | 546.1 | 41078.4
546.5 | 37303 | 546.5 | 41033.3
546.8 | 37339 | 546.8 | 41072.9
547.2 | 37336 | 547.2 | 41069.6
547.6 | 37356 | 547.6 | 41091.6
548 | 37427 | 548 | 41169.7
548.3 | 37394 | 548.3 | 41133.4
548.7 | 37297 | 548.7 | 41026.7
549.1 | 37248 | 549.1 | 40972.8
549.5 | 37176 | 549.5 | 40893.6
549.9 | 37214 | 549.9 | 40935.4
550.2 | 37214 | 550.2 | 40935.4
550.6 | 37330 | 550.6 | 41063
551 | 37429 | 551 | 41171.9
551.4 | 37440 | 551.4 | 41184
551.7 | 37423 | 551.7 | 41165.3
552.1 | 37364 | 552.1 | 41100.4
552.5 | 37338 | 552.5 | 41071.8
552.9 | 37412 | 552.9 | 41153.2
553.2 | 37438 | 553.2 | 41181.8
553.6 | 37463 | 553.6 | 41209.3
554 | 37495 | 554 | 41244.5
554.4 | 37440 | 554.4 | 41184
554.8 | 37428 | 554.8 | 41170.8
555.1 | 37435 | 555.1 | 41178.5
555.5 | 37430 | 555.5 | 41173
555.9 | 37426 | 555.9 | 41168.6
556.3 | 37314 | 556.3 | 41045.4
556.7 | 37245 | 556.7 | 40969.5
557 | 37194 | 557 | 40913.4
557.4 | 37170 | 557.4 | 40887
557.8 | 37196 | 557.8 | 40915.6
558.2 | 37100 | 558.2 | 40810
558.6 | 37065 | 558.6 | 40771.5
558.9 | 37042 | 558.9 | 40746.2
559.3 | 37059 | 559.3 | 40764.9
559.7 | 37000 | 559.7 | 40700
560.1 | 36827 | 560.1 | 40509.7
560.5 | 36765 | 560.5 | 40441.5
560.8 | 36827 | 560.8 | 40509.7
561.2 | 36883 | 561.2 | 40571.3
561.6 | 36889 | 561.6 | 40577.9
562 | 36996 | 562 | 40695.6
562.4 | 37011 | 562.4 | 40712.1
562.8 | 37052 | 562.8 | 40757.2
563.1 | 37112 | 563.1 | 40823.2
563.5 | 37080 | 563.5 | 40788
563.9 | 37136 | 563.9 | 40849.6
564.3 | 37225 | 564.3 | 40947.5
564.7 | 37170 | 564.7 | 40887
565.1 | 37191 | 565.1 | 40910.1
565.4 | 37165 | 565.4 | 40881.5
565.8 | 37025 | 565.8 | 40727.5
566.2 | 37066 | 566.2 | 40772.6
566.6 | 37152 | 566.6 | 40867.2
567 | 37051 | 567 | 40756.1
567.4 | 37006 | 567.4 | 40706.6
567.7 | 36992 | 567.7 | 40691.2
568.1 | 37074 | 568.1 | 40781.4
568.5 | 37022 | 568.5 | 40724.2
568.9 | 36951 | 568.9 | 40646.1
569.3 | 36874 | 569.3 | 40561.4
569.7 | 36863 | 569.7 | 40549.3
570.1 | 36826 | 570.1 | 40508.6
570.4 | 36787 | 570.4 | 40465.7
570.8 | 36755 | 570.8 | 40430.5
571.2 | 36779 | 571.2 | 40456.9
571.6 | 36758 | 571.6 | 40433.8
572 | 36606 | 572 | 40266.6
572.4 | 36568 | 572.4 | 40224.8
572.8 | 36666 | 572.8 | 40332.6
573.2 | 36672 | 573.2 | 40339.2
573.5 | 36648 | 573.5 | 40312.8
573.9 | 36661 | 573.9 | 40327.1
574.3 | 36668 | 574.3 | 40334.8
574.7 | 36685 | 574.7 | 40353.5
575.1 | 36683 | 575.1 | 40351.3
575.5 | 36753 | 575.5 | 40428.3
575.9 | 36705 | 575.9 | 40375.5
576.3 | 36657 | 576.3 | 40322.7
576.7 | 36718 | 576.7 | 40389.8
577 | 36716 | 577 | 40387.6
577.4 | 36708 | 577.4 | 40378.8
577.8 | 36574 | 577.8 | 40231.4
578.2 | 36567 | 578.2 | 40223.7
578.6 | 36325 | 578.6 | 39957.5
579 | 36282 | 579 | 39910.2
579.4 | 36219 | 579.4 | 39840.9
579.8 | 36207 | 579.8 | 39827.7
580.2 | 36178 | 580.2 | 39795.8
580.6 | 36234 | 580.6 | 39857.4
581 | 36199 | 581 | 39818.9
581.3 | 36204 | 581.3 | 39824.4
581.7 | 36212 | 581.7 | 39833.2
582.1 | 36304 | 582.1 | 39934.4
582.5 | 36482 | 582.5 | 40130.2
582.9 | 36429 | 582.9 | 40071.9
583.3 | 36498 | 583.3 | 40147.8
583.7 | 36557 | 583.7 | 40212.7
584.1 | 36550 | 584.1 | 40205
584.5 | 36537 | 584.5 | 40190.7
584.9 | 36581 | 584.9 | 40239.1
585.3 | 36527 | 585.3 | 40179.7
585.7 | 36449 | 585.7 | 40093.9
586.1 | 36375 | 586.1 | 40012.5
586.5 | 36296 | 586.5 | 39925.6
586.9 | 36237 | 586.9 | 39860.7
587.2 | 36260 | 587.2 | 39886
587.6 | 36291 | 587.6 | 39920.1
588 | 36342 | 588 | 39976.2
588.4 | 36315 | 588.4 | 39946.5
588.8 | 36356 | 588.8 | 39991.6
589.2 | 36302 | 589.2 | 39932.2
589.6 | 36242 | 589.6 | 39866.2
590 | 36286 | 590 | 39914.6
590.4 | 36281 | 590.4 | 39909.1
590.8 | 36183 | 590.8 | 39801.3
591.2 | 36236 | 591.2 | 39859.6
591.6 | 36143 | 591.6 | 39757.3
592 | 36100 | 592 | 39710
592.4 | 36140 | 592.4 | 39754
592.8 | 36195 | 592.8 | 39814.5
593.2 | 36243 | 593.2 | 39867.3
593.6 | 36319 | 593.6 | 39950.9
594 | 36322 | 594 | 39954.2
594.4 | 36266 | 594.4 | 39892.6
594.8 | 36265 | 594.8 | 39891.5
595.2 | 36126 | 595.2 | 39738.6
595.6 | 36157 | 595.6 | 39772.7
596 | 36132 | 596 | 39745.2
596.4 | 36119 | 596.4 | 39730.9
596.8 | 36189 | 596.8 | 39807.9
597.2 | 36078 | 597.2 | 39685.8
597.6 | 36125 | 597.6 | 39737.5
598 | 36120 | 598 | 39732
598.4 | 36015 | 598.4 | 39616.5
598.8 | 36138 | 598.8 | 39751.8
599.2 | 36047 | 599.2 | 39651.7
599.6 | 36023 | 599.6 | 39625.3
600 | 35981 | 600 | 39579.1
600.4 | 36016 | 600.4 | 39617.6
600.8 | 36000 | 600.8 | 39600
601.2 | 35990 | 601.2 | 39589
601.6 | 36072 | 601.6 | 39679.2
602 | 36027 | 602 | 39629.7
602.4 | 36049 | 602.4 | 39653.9
602.8 | 36031 | 602.8 | 39634.1
603.2 | 36077 | 603.2 | 39684.7
603.6 | 36042 | 603.6 | 39646.2
604 | 36085 | 604 | 39693.5
604.4 | 35999 | 604.4 | 39598.9
604.8 | 36042 | 604.8 | 39646.2
605.2 | 35940 | 605.2 | 39534
605.6 | 35944 | 605.6 | 39538.4
606 | 35901 | 606 | 39491.1
606.4 | 35963 | 606.4 | 39559.3
606.8 | 35884 | 606.8 | 39472.4
607.2 | 35910 | 607.2 | 39501
607.6 | 35847 | 607.6 | 39431.7
608.1 | 35821 | 608.1 | 39403.1
608.5 | 35832 | 608.5 | 39415.2
608.9 | 35813 | 608.9 | 39394.3
609.3 | 35738 | 609.3 | 39311.8
609.7 | 35737 | 609.7 | 39310.7
610.1 | 35728 | 610.1 | 39300.8
610.5 | 35714 | 610.5 | 39285.4
610.9 | 35772 | 610.9 | 39349.2
611.3 | 35782 | 611.3 | 39360.2
611.7 | 35820 | 611.7 | 39402
612.1 | 35811 | 612.1 | 39392.1
612.5 | 35853 | 612.5 | 39438.3
612.9 | 35870 | 612.9 | 39457
613.3 | 35833 | 613.3 | 39416.3
613.8 | 35848 | 613.8 | 39432.8
614.2 | 35767 | 614.2 | 39343.7
614.6 | 35757 | 614.6 | 39332.7
615 | 35758 | 615 | 39333.8
615.4 | 35726 | 615.4 | 39298.6
615.8 | 35683 | 615.8 | 39251.3
616.2 | 35724 | 616.2 | 39296.4
616.6 | 35720 | 616.6 | 39292
617 | 35723 | 617 | 39295.3
617.4 | 35650 | 617.4 | 39215
617.8 | 35648 | 617.8 | 39212.8
618.3 | 35692 | 618.3 | 39261.2
618.7 | 35635 | 618.7 | 39198.5
619.1 | 35663 | 619.1 | 39229.3
619.5 | 35701 | 619.5 | 39271.1
619.9 | 35636 | 619.9 | 39199.6
620.3 | 35619 | 620.3 | 39180.9
620.7 | 35586 | 620.7 | 39144.6
621.1 | 35487 | 621.1 | 39035.7
621.5 | 35464 | 621.5 | 39010.4
622 | 35449 | 622 | 38993.9
622.4 | 35402 | 622.4 | 38942.2
622.8 | 35434 | 622.8 | 38977.4
623.2 | 35488 | 623.2 | 39036.8
623.6 | 35415 | 623.6 | 38956.5
624 | 35419 | 624 | 38960.9
624.4 | 35404 | 624.4 | 38944.4
624.8 | 35360 | 624.8 | 38896
625.3 | 35267 | 625.3 | 38793.7
625.7 | 35299 | 625.7 | 38828.9
626.1 | 35315 | 626.1 | 38846.5
626.5 | 35295 | 626.5 | 38824.5
626.9 | 35269 | 626.9 | 38795.9
627.3 | 35193 | 627.3 | 38712.3
627.8 | 35321 | 627.8 | 38853.1
628.2 | 35386 | 628.2 | 38924.6
628.6 | 35332 | 628.6 | 38865.2
629 | 35389 | 629 | 38927.9
629.4 | 35421 | 629.4 | 38963.1
629.8 | 35404 | 629.8 | 38944.4
630.2 | 35355 | 630.2 | 38890.5
630.7 | 35291 | 630.7 | 38820.1
631.1 | 35286 | 631.1 | 38814.6
631.5 | 35205 | 631.5 | 38725.5
631.9 | 35202 | 631.9 | 38722.2
632.3 | 35242 | 632.3 | 38766.2
632.8 | 35230 | 632.8 | 38753
633.2 | 35237 | 633.2 | 38760.7
633.6 | 35219 | 633.6 | 38740.9
634 | 35216 | 634 | 38737.6
634.4 | 35194 | 634.4 | 38713.4
634.8 | 35172 | 634.8 | 38689.2
635.3 | 35270 | 635.3 | 38797
635.7 | 35206 | 635.7 | 38726.6
636.1 | 35183 | 636.1 | 38701.3
636.5 | 35158 | 636.5 | 38673.8
636.9 | 35144 | 636.9 | 38658.4
637.4 | 35145 | 637.4 | 38659.5
637.8 | 35163 | 637.8 | 38679.3
638.2 | 35205 | 638.2 | 38725.5
638.6 | 35224 | 638.6 | 38746.4
639 | 35231 | 639 | 38754.1
639.5 | 35251 | 639.5 | 38776.1
639.9 | 35230 | 639.9 | 38753
640.3 | 35214 | 640.3 | 38735.4
640.7 | 35208 | 640.7 | 38728.8
641.1 | 35229 | 641.1 | 38751.9
641.6 | 35219 | 641.6 | 38740.9
642 | 35161 | 642 | 38677.1
642.4 | 35151 | 642.4 | 38666.1
642.8 | 35044 | 642.8 | 38548.4
643.3 | 35016 | 643.3 | 38517.6
643.7 | 35012 | 643.7 | 38513.2
644.1 | 35082 | 644.1 | 38590.2
644.5 | 35117 | 644.5 | 38628.7
645 | 35146 | 645 | 38660.6
645.4 | 35118 | 645.4 | 38629.8
645.8 | 35110 | 645.8 | 38621
646.2 | 35119 | 646.2 | 38630.9
646.7 | 35123 | 646.7 | 38635.3
647.1 | 35158 | 647.1 | 38673.8
647.5 | 35125 | 647.5 | 38637.5
647.9 | 35099 | 647.9 | 38608.9
648.4 | 34999 | 648.4 | 38498.9
648.8 | 34943 | 648.8 | 38437.3
649.2 | 34893 | 649.2 | 38382.3
649.6 | 34774 | 649.6 | 38251.4
650.1 | 34719 | 650.1 | 38190.9
650.5 | 34713 | 650.5 | 38184.3
650.9 | 34694 | 650.9 | 38163.4
651.3 | 34693 | 651.3 | 38162.3
651.8 | 34661 | 651.8 | 38127.1
652.2 | 34584 | 652.2 | 38042.4
652.6 | 34595 | 652.6 | 38054.5
653 | 34591 | 653 | 38050.1
653.5 | 34531 | 653.5 | 37984.1
653.9 | 34554 | 653.9 | 38009.4
654.3 | 34574 | 654.3 | 38031.4
654.8 | 34599 | 654.8 | 38058.9
655.2 | 34668 | 655.2 | 38134.8
655.6 | 34678 | 655.6 | 38145.8
656.1 | 34598 | 656.1 | 38057.8
656.5 | 34573 | 656.5 | 38030.3
656.9 | 34640 | 656.9 | 38104
657.3 | 34638 | 657.3 | 38101.8
657.8 | 34685 | 657.8 | 38153.5
658.2 | 34699 | 658.2 | 38168.9
658.6 | 34823 | 658.6 | 38305.3
659.1 | 34878 | 659.1 | 38365.8
659.5 | 34858 | 659.5 | 38343.8
659.9 | 34849 | 659.9 | 38333.9
660.4 | 34810 | 660.4 | 38291
660.8 | 34716 | 660.8 | 38187.6
661.2 | 34712 | 661.2 | 38183.2
661.7 | 34665 | 661.7 | 38131.5
662.1 | 34699 | 662.1 | 38168.9
662.5 | 34707 | 662.5 | 38177.7
663 | 34668 | 663 | 38134.8
663.4 | 34623 | 663.4 | 38085.3
663.8 | 34562 | 663.8 | 38018.2
664.3 | 34569 | 664.3 | 38025.9
664.7 | 34620 | 664.7 | 38082
665.1 | 34599 | 665.1 | 38058.9
665.6 | 34497 | 665.6 | 37946.7
666 | 34467 | 666 | 37913.7
666.4 | 34439 | 666.4 | 37882.9
666.9 | 34444 | 666.9 | 37888.4
667.3 | 34478 | 667.3 | 37925.8
667.7 | 34474 | 667.7 | 37921.4
668.2 | 34432 | 668.2 | 37875.2
668.6 | 34464 | 668.6 | 37910.4
669 | 34459 | 669 | 37904.9
669.5 | 34382 | 669.5 | 37820.2
669.9 | 34380 | 669.9 | 37818
670.3 | 34321 | 670.3 | 37753.1
670.8 | 34285 | 670.8 | 37713.5
671.2 | 34219 | 671.2 | 37640.9
671.7 | 34131 | 671.7 | 37544.1
672.1 | 34185 | 672.1 | 37603.5
672.5 | 34198 | 672.5 | 37617.8
673 | 34248 | 673 | 37672.8
673.4 | 34263 | 673.4 | 37689.3
673.8 | 34231 | 673.8 | 37654.1
674.3 | 34235 | 674.3 | 37658.5
674.7 | 34275 | 674.7 | 37702.5
675.2 | 34251 | 675.2 | 37676.1
675.6 | 34203 | 675.6 | 37623.3
676 | 34223 | 676 | 37645.3
676.5 | 34172 | 676.5 | 37589.2
676.9 | 34136 | 676.9 | 37549.6
677.4 | 34140 | 677.4 | 37554
677.8 | 34063 | 677.8 | 37469.3
678.2 | 34025 | 678.2 | 37427.5
678.7 | 33974 | 678.7 | 37371.4
679.1 | 33958 | 679.1 | 37353.8
679.6 | 34003 | 679.6 | 37403.3
680 | 34003 | 680 | 37403.3
680.4 | 33961 | 680.4 | 37357.1
680.9 | 33943 | 680.9 | 37337.3
681.3 | 33824 | 681.3 | 37206.4
681.8 | 33896 | 681.8 | 37285.6
682.2 | 33954 | 682.2 | 37349.4
682.7 | 33962 | 682.7 | 37358.2
683.1 | 33992 | 683.1 | 37391.2
683.5 | 33873 | 683.5 | 37260.3
684 | 33837 | 684 | 37220.7
684.4 | 33821 | 684.4 | 37203.1
684.9 | 33928 | 684.9 | 37320.8
685.3 | 33838 | 685.3 | 37221.8
685.8 | 33673 | 685.8 | 37040.3
686.2 | 33529 | 686.2 | 36881.9
686.7 | 33454 | 686.7 | 36799.4
687.1 | 33415 | 687.1 | 36756.5
687.5 | 33354 | 687.5 | 36689.4
688 | 33263 | 688 | 36589.3
688.4 | 33287 | 688.4 | 36615.7
688.9 | 33363 | 688.9 | 36699.3
689.3 | 33429 | 689.3 | 36771.9
689.8 | 33488 | 689.8 | 36836.8
690.2 | 33462 | 690.2 | 36808.2
690.7 | 33564 | 690.7 | 36920.4
691.1 | 33596 | 691.1 | 36955.6
691.6 | 33694 | 691.6 | 37063.4
692 | 33734 | 692 | 37107.4
692.5 | 33770 | 692.5 | 37147
692.9 | 33798 | 692.9 | 37177.8
693.4 | 33850 | 693.4 | 37235
693.8 | 33874 | 693.8 | 37261.4
694.2 | 33928 | 694.2 | 37320.8
694.7 | 33880 | 694.7 | 37268
695.1 | 33938 | 695.1 | 37331.8
695.6 | 33873 | 695.6 | 37260.3
696 | 33827 | 696 | 37209.7
696.5 | 33748 | 696.5 | 37122.8
696.9 | 33717 | 696.9 | 37088.7
697.4 | 33646 | 697.4 | 37010.6
697.8 | 33584 | 697.8 | 36942.4
698.3 | 33509 | 698.3 | 36859.9
698.7 | 33376 | 698.7 | 36713.6
699.2 | 33214 | 699.2 | 36535.4
699.6 | 33169 | 699.6 | 36485.9
700.1 | 33147 | 700.1 | 36461.7
700.6 | 33082 | 700.6 | 36390.2
701 | 33132 | 701 | 36445.2
701.5 | 33190 | 701.5 | 36509
701.9 | 33361 | 701.9 | 36697.1
702.4 | 33425 | 702.4 | 36767.5
702.8 | 33497 | 702.8 | 36846.7
703.3 | 33430 | 703.3 | 36773
703.7 | 33323 | 703.7 | 36655.3
704.2 | 33281 | 704.2 | 36609.1
704.6 | 33243 | 704.6 | 36567.3
705.1 | 33173 | 705.1 | 36490.3
705.5 | 33163 | 705.5 | 36479.3
706 | 33169 | 706 | 36485.9
706.4 | 33254 | 706.4 | 36579.4
706.9 | 33263 | 706.9 | 36589.3
707.4 | 33354 | 707.4 | 36689.4
707.8 | 33475 | 707.8 | 36822.5
708.3 | 33437 | 708.3 | 36780.7
708.7 | 33319 | 708.7 | 36650.9
709.2 | 33188 | 709.2 | 36506.8
709.6 | 33211 | 709.6 | 36532.1
710.1 | 33227 | 710.1 | 36549.7
710.5 | 33185 | 710.5 | 36503.5
711 | 33100 | 711 | 36410
711.5 | 33118 | 711.5 | 36429.8
711.9 | 33283 | 711.9 | 36611.3
712.4 | 33351 | 712.4 | 36686.1
712.8 | 33372 | 712.8 | 36709.2
713.3 | 33444 | 713.3 | 36788.4
713.8 | 33489 | 713.8 | 36837.9
714.2 | 33491 | 714.2 | 36840.1
714.7 | 33461 | 714.7 | 36807.1
715.1 | 33402 | 715.1 | 36742.2
715.6 | 33383 | 715.6 | 36721.3
716 | 33309 | 716 | 36639.9
716.5 | 33329 | 716.5 | 36661.9
717 | 33324 | 717 | 36656.4
717.4 | 33294 | 717.4 | 36623.4
717.9 | 33293 | 717.9 | 36622.3
718.4 | 33260 | 718.4 | 36586
718.8 | 33253 | 718.8 | 36578.3
719.3 | 33193 | 719.3 | 36512.3
719.7 | 33132 | 719.7 | 36445.2
720.2 | 33133 | 720.2 | 36446.3
720.7 | 32989 | 720.7 | 36287.9
721.1 | 32913 | 721.1 | 36204.3
721.6 | 33037 | 721.6 | 36340.7
722 | 33091 | 722 | 36400.1
722.5 | 33137 | 722.5 | 36450.7
723 | 33125 | 723 | 36437.5
723.4 | 32982 | 723.4 | 36280.2
723.9 | 32949 | 723.9 | 36243.9
724.4 | 32879 | 724.4 | 36166.9
724.8 | 32780 | 724.8 | 36058
725.3 | 32816 | 725.3 | 36097.6
725.8 | 32971 | 725.8 | 36268.1
726.2 | 33007 | 726.2 | 36307.7
726.7 | 32993 | 726.7 | 36292.3
727.1 | 32921 | 727.1 | 36213.1
727.6 | 32782 | 727.6 | 36060.2
728.1 | 32808 | 728.1 | 36088.8
728.5 | 32779 | 728.5 | 36056.9
729 | 32798 | 729 | 36077.8
729.5 | 32871 | 729.5 | 36158.1
729.9 | 32947 | 729.9 | 36241.7
730.4 | 33012 | 730.4 | 36313.2
730.9 | 33041 | 730.9 | 36345.1
731.3 | 33073 | 731.3 | 36380.3
731.8 | 33052 | 731.8 | 36357.2
732.3 | 33074 | 732.3 | 36381.4
732.7 | 33051 | 732.7 | 36356.1
733.2 | 32997 | 733.2 | 36296.7
733.7 | 32970 | 733.7 | 36267
734.2 | 32992 | 734.2 | 36291.2
734.6 | 32992 | 734.6 | 36291.2
735.1 | 33013 | 735.1 | 36314.3
735.6 | 33044 | 735.6 | 36348.4
736 | 32978 | 736 | 36275.8
736.5 | 32917 | 736.5 | 36208.7
737 | 32889 | 737 | 36177.9
737.4 | 32898 | 737.4 | 36187.8
737.9 | 32847 | 737.9 | 36131.7
738.4 | 32833 | 738.4 | 36116.3
738.9 | 32801 | 738.9 | 36081.1
739.3 | 32781 | 739.3 | 36059.1
739.8 | 32803 | 739.8 | 36083.3
740.3 | 32849 | 740.3 | 36133.9
740.7 | 32861 | 740.7 | 36147.1
741.2 | 32894 | 741.2 | 36183.4
741.7 | 32927 | 741.7 | 36219.7
742.2 | 32892 | 742.2 | 36181.2
742.6 | 32845 | 742.6 | 36129.5
743.1 | 32596 | 743.1 | 35855.6
743.6 | 32469 | 743.6 | 35715.9
744 | 32567 | 744 | 35823.7
744.5 | 32590 | 744.5 | 35849
745 | 32620 | 745 | 35882
745.5 | 32587 | 745.5 | 35845.7
745.9 | 32586 | 745.9 | 35844.6
746.4 | 32527 | 746.4 | 35779.7
746.9 | 32533 | 746.9 | 35786.3
747.4 | 32528 | 747.4 | 35780.8
747.8 | 32557 | 747.8 | 35812.7
748.3 | 32492 | 748.3 | 35741.2
748.8 | 32506 | 748.8 | 35756.6
749.3 | 32532 | 749.3 | 35785.2
749.8 | 32487 | 749.8 | 35735.7
750.2 | 32566 | 750.2 | 35822.6
750.7 | 32515 | 750.7 | 35766.5
751.2 | 32543 | 751.2 | 35797.3
751.7 | 32535 | 751.7 | 35788.5
752.1 | 32556 | 752.1 | 35811.6
752.6 | 32575 | 752.6 | 35832.5
753.1 | 32519 | 753.1 | 35770.9
753.6 | 32451 | 753.6 | 35696.1
754.1 | 32497 | 754.1 | 35746.7
754.5 | 32506 | 754.5 | 35756.6
755 | 32438 | 755 | 35681.8
755.5 | 32426 | 755.5 | 35668.6
756 | 32498 | 756 | 35747.8
756.4 | 32446 | 756.4 | 35690.6
756.9 | 32408 | 756.9 | 35648.8
757.4 | 32415 | 757.4 | 35656.5
757.9 | 32482 | 757.9 | 35730.2
758.4 | 32487 | 758.4 | 35735.7
758.9 | 32412 | 758.9 | 35653.2
759.3 | 32394 | 759.3 | 35633.4
759.8 | 32288 | 759.8 | 35516.8
760.3 | 32310 | 760.3 | 35541
760.8 | 32321 | 760.8 | 35553.1
761.3 | 32291 | 761.3 | 35520.1
761.7 | 32296 | 761.7 | 35525.6
762.2 | 32344 | 762.2 | 35578.4
762.7 | 32281 | 762.7 | 35509.1
763.2 | 32347 | 763.2 | 35581.7
763.7 | 32279 | 763.7 | 35506.9
764.2 | 32233 | 764.2 | 35456.3
764.6 | 32247 | 764.6 | 35471.7
765.1 | 32229 | 765.1 | 35451.9
765.6 | 32308 | 765.6 | 35538.8
766.1 | 32276 | 766.1 | 35503.6
766.6 | 32217 | 766.6 | 35438.7
767.1 | 32244 | 767.1 | 35468.4
767.6 | 32137 | 767.6 | 35350.7
768 | 32181 | 768 | 35399.1
768.5 | 32233 | 768.5 | 35456.3
769 | 32168 | 769 | 35384.8
769.5 | 32223 | 769.5 | 35445.3
770 | 32168 | 770 | 35384.8
770.5 | 32227 | 770.5 | 35449.7
771 | 32158 | 771 | 35373.8
771.4 | 32097 | 771.4 | 35306.7
771.9 | 32062 | 771.9 | 35268.2
772.4 | 32011 | 772.4 | 35212.1
772.9 | 32038 | 772.9 | 35241.8
773.4 | 32150 | 773.4 | 35365
773.9 | 32088 | 773.9 | 35296.8
774.4 | 32030 | 774.4 | 35233
774.9 | 31989 | 774.9 | 35187.9
775.4 | 31891 | 775.4 | 35080.1
775.8 | 31841 | 775.8 | 35025.1
776.3 | 31835 | 776.3 | 35018.5
776.8 | 31796 | 776.8 | 34975.6
777.3 | 31894 | 777.3 | 35083.4
777.8 | 31882 | 777.8 | 35070.2
778.3 | 31986 | 778.3 | 35184.6
778.8 | 31959 | 778.8 | 35154.9
779.3 | 31947 | 779.3 | 35141.7
779.8 | 31913 | 779.8 | 35104.3
780.3 | 31958 | 780.3 | 35153.8
780.7 | 32030 | 780.7 | 35233
781.2 | 32008 | 781.2 | 35208.8
781.7 | 32002 | 781.7 | 35202.2
782.2 | 32018 | 782.2 | 35219.8
782.7 | 31991 | 782.7 | 35190.1
783.2 | 31986 | 783.2 | 35184.6
783.7 | 31982 | 783.7 | 35180.2
784.2 | 31951 | 784.2 | 35146.1
784.7 | 31874 | 784.7 | 35061.4
785.2 | 31930 | 785.2 | 35123
785.7 | 31943 | 785.7 | 35137.3
786.2 | 31901 | 786.2 | 35091.1
786.7 | 31919 | 786.7 | 35110.9
787.2 | 31869 | 787.2 | 35055.9
787.7 | 31831 | 787.7 | 35014.1
788.2 | 31791 | 788.2 | 34970.1
788.7 | 31740 | 788.7 | 34914
789.2 | 31748 | 789.2 | 34922.8
789.6 | 31663 | 789.6 | 34829.3
790.1 | 31686 | 790.1 | 34854.6
790.6 | 31744 | 790.6 | 34918.4
791.1 | 31765 | 791.1 | 34941.5
791.6 | 31712 | 791.6 | 34883.2
792.1 | 31693 | 792.1 | 34862.3
792.6 | 31630 | 792.6 | 34793
793.1 | 31694 | 793.1 | 34863.4
793.6 | 31736 | 793.6 | 34909.6
794.1 | 31668 | 794.1 | 34834.8
794.6 | 31734 | 794.6 | 34907.4
795.1 | 31611 | 795.1 | 34772.1
795.6 | 31574 | 795.6 | 34731.4
796.1 | 31518 | 796.1 | 34669.8
796.6 | 31442 | 796.6 | 34586.2
797.1 | 31489 | 797.1 | 34637.9
797.6 | 31483 | 797.6 | 34631.3
798.1 | 31576 | 798.1 | 34733.6
798.6 | 31684 | 798.6 | 34852.4
799.1 | 31716 | 799.1 | 34887.6
799.6 | 31803 | 799.6 | 34983.3
800.1 | 31820 | 800.1 | 35002
800.6 | 31729 | 800.6 | 34901.9
801.1 | 31808 | 801.1 | 34988.8
801.6 | 31716 | 801.6 | 34887.6
802.1 | 31366 | 802.1 | 34502.6
802.6 | 31291 | 802.6 | 34420.1
803.1 | 31343 | 803.1 | 34477.3
803.7 | 31492 | 803.7 | 34641.2
804.2 | 31487 | 804.2 | 34635.7
804.7 | 31489 | 804.7 | 34637.9
805.2 | 31467 | 805.2 | 34613.7
805.7 | 31471 | 805.7 | 34618.1
806.2 | 31452 | 806.2 | 34597.2
806.7 | 31461 | 806.7 | 34607.1
807.2 | 31478 | 807.2 | 34625.8
807.7 | 31436 | 807.7 | 34579.6
808.2 | 31384 | 808.2 | 34522.4
808.7 | 31328 | 808.7 | 34460.8
809.2 | 31306 | 809.2 | 34436.6
809.7 | 31313 | 809.7 | 34444.3
810.2 | 31349 | 810.2 | 34483.9
810.7 | 31394 | 810.7 | 34533.4
811.2 | 31366 | 811.2 | 34502.6
811.7 | 31350 | 811.7 | 34485
812.3 | 31280 | 812.3 | 34408
812.8 | 31301 | 812.8 | 34431.1
813.3 | 31262 | 813.3 | 34388.2
813.8 | 31264 | 813.8 | 34390.4
814.3 | 31125 | 814.3 | 34237.5
814.8 | 31016 | 814.8 | 34117.6
815.3 | 31104 | 815.3 | 34214.4
815.8 | 31194 | 815.8 | 34313.4
816.3 | 31186 | 816.3 | 34304.6
816.8 | 31216 | 816.8 | 34337.6
817.3 | 31305 | 817.3 | 34435.5
817.9 | 31285 | 817.9 | 34413.5
818.4 | 31271 | 818.4 | 34398.1
818.9 | 31227 | 818.9 | 34349.7
819.4 | 31211 | 819.4 | 34332.1
819.9 | 31206 | 819.9 | 34326.6
820.4 | 31221 | 820.4 | 34343.1
820.9 | 31168 | 820.9 | 34284.8
821.4 | 31176 | 821.4 | 34293.6
821.9 | 31252 | 821.9 | 34377.2
822.5 | 31244 | 822.5 | 34368.4
823 | 31225 | 823 | 34347.5
823.5 | 31193 | 823.5 | 34312.3
824 | 31171 | 824 | 34288.1
824.5 | 31145 | 824.5 | 34259.5
825 | 31107 | 825 | 34217.7
825.5 | 31117 | 825.5 | 34228.7
826.1 | 31119 | 826.1 | 34230.9
826.6 | 31148 | 826.6 | 34262.8
827.1 | 31167 | 827.1 | 34283.7
827.6 | 31184 | 827.6 | 34302.4
828.1 | 31114 | 828.1 | 34225.4
828.6 | 31038 | 828.6 | 34141.8
829.2 | 31069 | 829.2 | 34175.9
829.7 | 31095 | 829.7 | 34204.5
830.2 | 31115 | 830.2 | 34226.5
830.7 | 31119 | 830.7 | 34230.9
831.2 | 31053 | 831.2 | 34158.3
831.7 | 31056 | 831.7 | 34161.6
832.3 | 31025 | 832.3 | 34127.5
832.8 | 31031 | 832.8 | 34134.1
833.3 | 31048 | 833.3 | 34152.8
833.8 | 31038 | 833.8 | 34141.8
834.3 | 31039 | 834.3 | 34142.9
834.9 | 31016 | 834.9 | 34117.6
835.4 | 30969 | 835.4 | 34065.9
835.9 | 30940 | 835.9 | 34034
836.4 | 30952 | 836.4 | 34047.2
836.9 | 30934 | 836.9 | 34027.4
837.5 | 30917 | 837.5 | 34008.7
838 | 30954 | 838 | 34049.4
838.5 | 30903 | 838.5 | 33993.3
839 | 30850 | 839 | 33935
839.5 | 30930 | 839.5 | 34023
840.1 | 30913 | 840.1 | 34004.3
840.6 | 30931 | 840.6 | 34024.1
841.1 | 30938 | 841.1 | 34031.8
841.6 | 30826 | 841.6 | 33908.6
842.1 | 30750 | 842.1 | 33825
842.7 | 30687 | 842.7 | 33755.7
843.2 | 30641 | 843.2 | 33705.1
843.7 | 30643 | 843.7 | 33707.3
844.2 | 30559 | 844.2 | 33614.9
844.8 | 30461 | 844.8 | 33507.1
845.3 | 30491 | 845.3 | 33540.1
845.8 | 30541 | 845.8 | 33595.1
846.3 | 30524 | 846.3 | 33576.4
846.9 | 30556 | 846.9 | 33611.6
847.4 | 30613 | 847.4 | 33674.3
847.9 | 30635 | 847.9 | 33698.5
848.4 | 30786 | 848.4 | 33864.6
849 | 30790 | 849 | 33869
849.5 | 30843 | 849.5 | 33927.3
850 | 30882 | 850 | 33970.2
850.6 | 31017 | 850.6 | 34118.7
851.1 | 31016 | 851.1 | 34117.6
851.6 | 30940 | 851.6 | 34034
852.1 | 30874 | 852.1 | 33961.4
852.7 | 30803 | 852.7 | 33883.3
853.2 | 30787 | 853.2 | 33865.7
853.7 | 30768 | 853.7 | 33844.8
854.2 | 30645 | 854.2 | 33709.5
854.8 | 30643 | 854.8 | 33707.3
855.3 | 30622 | 855.3 | 33684.2
855.8 | 30718 | 855.8 | 33789.8
856.4 | 30624 | 856.4 | 33686.4
856.9 | 30641 | 856.9 | 33705.1
857.4 | 30562 | 857.4 | 33618.2
858 | 30517 | 858 | 33568.7
858.5 | 30517 | 858.5 | 33568.7
859 | 30504 | 859 | 33554.4
859.6 | 30470 | 859.6 | 33517
860.1 | 30517 | 860.1 | 33568.7
860.6 | 30485 | 860.6 | 33533.5
861.1 | 30594 | 861.1 | 33653.4
861.7 | 30574 | 861.7 | 33631.4
862.2 | 30666 | 862.2 | 33732.6
862.7 | 30592 | 862.7 | 33651.2
863.3 | 30640 | 863.3 | 33704
863.8 | 30567 | 863.8 | 33623.7
864.3 | 30612 | 864.3 | 33673.2
864.9 | 30601 | 864.9 | 33661.1
865.4 | 30560 | 865.4 | 33616
866 | 30512 | 866 | 33563.2
866.5 | 30402 | 866.5 | 33442.2
867 | 30449 | 867 | 33493.9
867.6 | 30464 | 867.6 | 33510.4
868.1 | 30473 | 868.1 | 33520.3
868.6 | 30568 | 868.6 | 33624.8
869.2 | 30542 | 869.2 | 33596.2
869.7 | 30491 | 869.7 | 33540.1
870.2 | 30399 | 870.2 | 33438.9
870.8 | 30307 | 870.8 | 33337.7
871.3 | 30289 | 871.3 | 33317.9
871.9 | 30200 | 871.9 | 33220
872.4 | 30036 | 872.4 | 33039.6
872.9 | 29940 | 872.9 | 32934
873.5 | 30003 | 873.5 | 33003.3
874 | 30042 | 874 | 33046.2
874.5 | 30130 | 874.5 | 33143
875.1 | 30250 | 875.1 | 33275
875.6 | 30110 | 875.6 | 33121
876.2 | 30176 | 876.2 | 33193.6
876.7 | 30199 | 876.7 | 33218.9
877.2 | 30237 | 877.2 | 33260.7
877.8 | 30235 | 877.8 | 33258.5
878.3 | 30258 | 878.3 | 33283.8
878.9 | 30089 | 878.9 | 33097.9
879.4 | 30060 | 879.4 | 33066
880 | 30135 | 880 | 33148.5
880.5 | 30190 | 880.5 | 33209
881 | 30241 | 881 | 33265.1
881.6 | 30186 | 881.6 | 33204.6
882.1 | 30076 | 882.1 | 33083.6
882.7 | 30135 | 882.7 | 33148.5
883.2 | 30228 | 883.2 | 33250.8
883.8 | 30146 | 883.8 | 33160.6
884.3 | 30100 | 884.3 | 33110
884.8 | 30081 | 884.8 | 33089.1
885.4 | 30092 | 885.4 | 33101.2
885.9 | 30089 | 885.9 | 33097.9
886.5 | 30129 | 886.5 | 33141.9
887 | 30188 | 887 | 33206.8
887.6 | 30233 | 887.6 | 33256.3
888.1 | 30305 | 888.1 | 33335.5
888.7 | 30311 | 888.7 | 33342.1
889.2 | 30248 | 889.2 | 33272.8
889.8 | 30215 | 889.8 | 33236.5
890.3 | 30184 | 890.3 | 33202.4
890.8 | 30212 | 890.8 | 33233.2
891.4 | 30199 | 891.4 | 33218.9
891.9 | 30167 | 891.9 | 33183.7
892.5 | 29993 | 892.5 | 32992.3
893 | 29954 | 893 | 32949.4
893.6 | 29804 | 893.6 | 32784.4
894.1 | 29705 | 894.1 | 32675.5
894.7 | 29599 | 894.7 | 32558.9
895.2 | 29537 | 895.2 | 32490.7
895.8 | 29507 | 895.8 | 32457.7
896.3 | 29478 | 896.3 | 32425.8
896.9 | 29372 | 896.9 | 32309.2
897.4 | 29537 | 897.4 | 32490.7
898 | 29585 | 898 | 32543.5
898.5 | 29783 | 898.5 | 32761.3
899.1 | 29857 | 899.1 | 32842.7
899.6 | 29858 | 899.6 | 32843.8
900.2 | 29824 | 900.2 | 32806.4
900.7 | 29799 | 900.7 | 32778.9
901.3 | 29773 | 901.3 | 32750.3
901.9 | 29669 | 901.9 | 32635.9
902.4 | 29553 | 902.4 | 32508.3
903 | 29487 | 903 | 32435.7
903.5 | 29473 | 903.5 | 32420.3
904.1 | 29551 | 904.1 | 32506.1
904.6 | 29611 | 904.6 | 32572.1
905.2 | 29814 | 905.2 | 32795.4
905.7 | 29918 | 905.7 | 32909.8
906.3 | 29951 | 906.3 | 32946.1
906.8 | 29967 | 906.8 | 32963.7
907.4 | 29875 | 907.4 | 32862.5
908 | 29742 | 908 | 32716.2
908.5 | 29521 | 908.5 | 32473.1
909.1 | 29514 | 909.1 | 32465.4
909.6 | 29473 | 909.6 | 32420.3
910.2 | 29615 | 910.2 | 32576.5
910.7 | 29748 | 910.7 | 32722.8
911.3 | 29614 | 911.3 | 32575.4
911.9 | 29474 | 911.9 | 32421.4
912.4 | 29510 | 912.4 | 32461
913 | 29364 | 913 | 32300.4
913.5 | 29314 | 913.5 | 32245.4
914.1 | 29330 | 914.1 | 32263
914.6 | 29422 | 914.6 | 32364.2
915.2 | 29538 | 915.2 | 32491.8
915.8 | 29655 | 915.8 | 32620.5
916.3 | 29649 | 916.3 | 32613.9
916.9 | 29718 | 916.9 | 32689.8
917.4 | 29762 | 917.4 | 32738.2
918 | 29852 | 918 | 32837.2
918.6 | 29880 | 918.6 | 32868
919.1 | 29788 | 919.1 | 32766.8
919.7 | 29695 | 919.7 | 32664.5
920.3 | 29642 | 920.3 | 32606.2
920.8 | 29516 | 920.8 | 32467.6
921.4 | 29351 | 921.4 | 32286.1
921.9 | 29284 | 921.9 | 32212.4
922.5 | 29348 | 922.5 | 32282.8
923.1 | 29223 | 923.1 | 32145.3
923.6 | 29196 | 923.6 | 32115.6
924.2 | 29156 | 924.2 | 32071.6
924.8 | 29044 | 924.8 | 31948.4
925.3 | 29042 | 925.3 | 31946.2
925.9 | 28998 | 925.9 | 31897.8
926.5 | 28903 | 926.5 | 31793.3
927 | 29028 | 927 | 31930.8
927.6 | 29029 | 927.6 | 31931.9
928.2 | 29059 | 928.2 | 31964.9
928.7 | 29142 | 928.7 | 32056.2
929.3 | 29158 | 929.3 | 32073.8
929.9 | 29280 | 929.9 | 32208
930.4 | 29534 | 930.4 | 32487.4
931 | 29504 | 931 | 32454.4
931.6 | 29410 | 931.6 | 32351
932.1 | 29408 | 932.1 | 32348.8
932.7 | 29351 | 932.7 | 32286.1
933.3 | 29467 | 933.3 | 32413.7
933.8 | 29583 | 933.8 | 32541.3
934.4 | 29529 | 934.4 | 32481.9
935 | 29602 | 935 | 32562.2
935.5 | 29574 | 935.5 | 32531.4
936.1 | 29522 | 936.1 | 32474.2
936.7 | 29451 | 936.7 | 32396.1
937.2 | 29506 | 937.2 | 32456.6
937.8 | 29562 | 937.8 | 32518.2
938.4 | 29544 | 938.4 | 32498.4
939 | 29444 | 939 | 32388.4
939.5 | 29531 | 939.5 | 32484.1
940.1 | 29221 | 940.1 | 32143.1
940.7 | 29072 | 940.7 | 31979.2
941.3 | 28989 | 941.3 | 31887.9
941.8 | 28960 | 941.8 | 31856
942.4 | 28989 | 942.4 | 31887.9
943 | 29000 | 943 | 31900
943.5 | 28964 | 943.5 | 31860.4
944.1 | 29171 | 944.1 | 32088.1
944.7 | 29217 | 944.7 | 32138.7
945.3 | 29295 | 945.3 | 32224.5
945.8 | 29280 | 945.8 | 32208
946.4 | 29271 | 946.4 | 32198.1
947 | 29252 | 947 | 32177.2
947.6 | 29209 | 947.6 | 32129.9
948.1 | 29207 | 948.1 | 32127.7
948.7 | 29177 | 948.7 | 32094.7
949.3 | 29137 | 949.3 | 32050.7
949.9 | 29042 | 949.9 | 31946.2
950.5 | 28890 | 950.5 | 31779
951 | 29028 | 951 | 31930.8
951.6 | 28841 | 951.6 | 31725.1
952.2 | 28835 | 952.2 | 31718.5
952.8 | 29003 | 952.8 | 31903.3
953.3 | 29139 | 953.3 | 32052.9
953.9 | 29111 | 953.9 | 32022.1
954.5 | 29149 | 954.5 | 32063.9
955.1 | 28845 | 955.1 | 31729.5
955.7 | 29001 | 955.7 | 31901.1
956.2 | 29119 | 956.2 | 32030.9
956.8 | 29148 | 956.8 | 32062.8
957.4 | 29235 | 957.4 | 32158.5
958 | 29280 | 958 | 32208
958.6 | 29292 | 958.6 | 32221.2
959.1 | 29339 | 959.1 | 32272.9
959.7 | 29274 | 959.7 | 32201.4
960.3 | 29246 | 960.3 | 32170.6
960.9 | 29191 | 960.9 | 32110.1
961.5 | 29210 | 961.5 | 32131
962.1 | 29080 | 962.1 | 31988
962.6 | 29036 | 962.6 | 31939.6
963.2 | 28946 | 963.2 | 31840.6
963.8 | 28813 | 963.8 | 31694.3
964.4 | 28899 | 964.4 | 31788.9
965 | 28883 | 965 | 31771.3
965.6 | 28905 | 965.6 | 31795.5
966.2 | 28873 | 966.2 | 31760.3
966.7 | 28860 | 966.7 | 31746
967.3 | 28854 | 967.3 | 31739.4
967.9 | 28859 | 967.9 | 31744.9
968.5 | 28919 | 968.5 | 31810.9
969.1 | 28893 | 969.1 | 31782.3
969.7 | 28879 | 969.7 | 31766.9
970.3 | 28876 | 970.3 | 31763.6
970.8 | 28796 | 970.8 | 31675.6
971.4 | 28770 | 971.4 | 31647
972 | 28760 | 972 | 31636
972.6 | 28744 | 972.6 | 31618.4
973.2 | 28719 | 973.2 | 31590.9
973.8 | 28730 | 973.8 | 31603
974.4 | 28677 | 974.4 | 31544.7
975 | 28749 | 975 | 31623.9
975.6 | 28773 | 975.6 | 31650.3
976.1 | 28752 | 976.1 | 31627.2
976.7 | 28746 | 976.7 | 31620.6
977.3 | 28740 | 977.3 | 31614
977.9 | 28715 | 977.9 | 31586.5
978.5 | 28795 | 978.5 | 31674.5
979.1 | 28743 | 979.1 | 31617.3
979.7 | 28710 | 979.7 | 31581
980.3 | 28613 | 980.3 | 31474.3
980.9 | 28629 | 980.9 | 31491.9
981.5 | 28716 | 981.5 | 31587.6
982.1 | 28745 | 982.1 | 31619.5
982.7 | 28729 | 982.7 | 31601.9
983.2 | 28664 | 983.2 | 31530.4
983.8 | 28613 | 983.8 | 31474.3
984.4 | 28669 | 984.4 | 31535.9
985 | 28690 | 985 | 31559
985.6 | 28783 | 985.6 | 31661.3
986.2 | 28723 | 986.2 | 31595.3
986.8 | 28714 | 986.8 | 31585.4
987.4 | 28617 | 987.4 | 31478.7
988 | 28485 | 988 | 31333.5
988.6 | 28462 | 988.6 | 31308.2
989.2 | 28384 | 989.2 | 31222.4
989.8 | 28458 | 989.8 | 31303.8
990.4 | 28488 | 990.4 | 31336.8
991 | 28458 | 991 | 31303.8
991.6 | 28357 | 991.6 | 31192.7
992.2 | 28346 | 992.2 | 31180.6
992.8 | 28404 | 992.8 | 31244.4
993.4 | 28406 | 993.4 | 31246.6
994 | 28489 | 994 | 31337.9
994.6 | 28492 | 994.6 | 31341.2
995.2 | 28346 | 995.2 | 31180.6
995.8 | 28208 | 995.8 | 31028.8
996.4 | 28254 | 996.4 | 31079.4
997 | 28272 | 997 | 31099.2
997.6 | 28240 | 997.6 | 31064
998.2 | 28216 | 998.2 | 31037.6
998.8 | 28392 | 998.8 | 31231.2
999.4 | 28626 | 999.4 | 31488.6
1000 | 28740 | 1000 | 31614
1001 | 28554 | 1001 | 31409.4
1001 | 28498 | 1001 | 31347.8
1002 | 28299 | 1002 | 31128.9
1002 | 28230 | 1002 | 31053
1003 | 28109 | 1003 | 30919.9
1004 | 28025 | 1004 | 30827.5
1004 | 27947 | 1004 | 30741.7
1005 | 27928 | 1005 | 30720.8
1005 | 27965 | 1005 | 30761.5
1006 | 28056 | 1006 | 30861.6
1007 | 28149 | 1007 | 30963.9
1007 | 28306 | 1007 | 31136.6
1008 | 28352 | 1008 | 31187.2
1008 | 28436 | 1008 | 31279.6
1009 | 28439 | 1009 | 31282.9
1010 | 28475 | 1010 | 31322.5
1010 | 28416 | 1010 | 31257.6
1011 | 28379 | 1011 | 31216.9
1011 | 28278 | 1011 | 31105.8
1012 | 28165 | 1012 | 30981.5
1013 | 28138 | 1013 | 30951.8
1013 | 28219 | 1013 | 31040.9
1014 | 28260 | 1014 | 31086
1015 | 28259 | 1015 | 31084.9
1015 | 28178 | 1015 | 30995.8
1016 | 28072 | 1016 | 30879.2
1016 | 27982 | 1016 | 30780.2
1017 | 28096 | 1017 | 30905.6
1018 | 28171 | 1018 | 30988.1
1018 | 28291 | 1018 | 31120.1
1019 | 28318 | 1019 | 31149.8
1019 | 28343 | 1019 | 31177.3
1020 | 28393 | 1020 | 31232.3
1021 | 28425 | 1021 | 31267.5
1021 | 28355 | 1021 | 31190.5
1022 | 28319 | 1022 | 31150.9
1022 | 28173 | 1022 | 30990.3
1023 | 28179 | 1023 | 30996.9
1024 | 28237 | 1024 | 31060.7
1024 | 28212 | 1024 | 31033.2
1025 | 28210 | 1025 | 31031
1026 | 28187 | 1026 | 31005.7
1026 | 28271 | 1026 | 31098.1
1027 | 28226 | 1027 | 31048.6
1027 | 28145 | 1027 | 30959.5
1028 | 28059 | 1028 | 30864.9
1029 | 28064 | 1029 | 30870.4
1029 | 28063 | 1029 | 30869.3
1030 | 28115 | 1030 | 30926.5
1030 | 28080 | 1030 | 30888
1031 | 28009 | 1031 | 30809.9
1032 | 27932 | 1032 | 30725.2
1032 | 28029 | 1032 | 30831.9
1033 | 27991 | 1033 | 30790.1
1034 | 27957 | 1034 | 30752.7
1034 | 28096 | 1034 | 30905.6
1035 | 27911 | 1035 | 30702.1
1035 | 27946 | 1035 | 30740.6
1036 | 27940 | 1036 | 30734
1037 | 27931 | 1037 | 30724.1
1037 | 27872 | 1037 | 30659.2
1038 | 27830 | 1038 | 30613
1039 | 27836 | 1039 | 30619.6
1039 | 27833 | 1039 | 30616.3
1040 | 27860 | 1040 | 30646
1040 | 27876 | 1040 | 30663.6
1041 | 27814 | 1041 | 30595.4
1042 | 27809 | 1042 | 30589.9
1042 | 27804 | 1042 | 30584.4
1043 | 27771 | 1043 | 30548.1
1044 | 27799 | 1044 | 30578.9
1044 | 27763 | 1044 | 30539.3
1045 | 27730 | 1045 | 30503
1045 | 27742 | 1045 | 30516.2
1046 | 27723 | 1046 | 30495.3
1047 | 27745 | 1047 | 30519.5
1047 | 27759 | 1047 | 30534.9
1048 | 27762 | 1048 | 30538.2
1049 | 27748 | 1049 | 30522.8
1049 | 27682 | 1049 | 30450.2
1050 | 27666 | 1050 | 30432.6
1050 | 27669 | 1050 | 30435.9
1051 | 27657 | 1051 | 30422.7
1052 | 27644 | 1052 | 30408.4
1052 | 27588 | 1052 | 30346.8
1053 | 27605 | 1053 | 30365.5
1054 | 27626 | 1054 | 30388.6
1054 | 27646 | 1054 | 30410.6
1055 | 27654 | 1055 | 30419.4
1055 | 27663 | 1055 | 30429.3
1056 | 27720 | 1056 | 30492
1057 | 27789 | 1057 | 30567.9
1057 | 27764 | 1057 | 30540.4
1058 | 27814 | 1058 | 30595.4
1059 | 27803 | 1059 | 30583.3
1059 | 27692 | 1059 | 30461.2
1060 | 27651 | 1060 | 30416.1
1060 | 27631 | 1060 | 30394.1
1061 | 27483 | 1061 | 30231.3
1062 | 27560 | 1062 | 30316
1062 | 27579 | 1062 | 30336.9
1063 | 27642 | 1063 | 30406.2
1064 | 27626 | 1064 | 30388.6
1064 | 27588 | 1064 | 30346.8
1065 | 27569 | 1065 | 30325.9
1066 | 27609 | 1066 | 30369.9
1066 | 27581 | 1066 | 30339.1
1067 | 27599 | 1067 | 30358.9
1067 | 27588 | 1067 | 30346.8
1068 | 27617 | 1068 | 30378.7
1069 | 27624 | 1069 | 30386.4
1069 | 27771 | 1069 | 30548.1
1070 | 27582 | 1070 | 30340.2
1071 | 27522 | 1071 | 30274.2
1071 | 27398 | 1071 | 30137.8
1072 | 27274 | 1072 | 30001.4
1073 | 27085 | 1073 | 29793.5
1073 | 27046 | 1073 | 29750.6
1074 | 27131 | 1074 | 29844.1
1074 | 27125 | 1074 | 29837.5
1075 | 27183 | 1075 | 29901.3
1076 | 27172 | 1076 | 29889.2
1076 | 27141 | 1076 | 29855.1
1077 | 27186 | 1077 | 29904.6
1078 | 27025 | 1078 | 29727.5
1078 | 26949 | 1078 | 29643.9
1079 | 26960 | 1079 | 29656
1080 | 26999 | 1080 | 29698.9
1080 | 27190 | 1080 | 29909
1081 | 27423 | 1081 | 30165.3
1082 | 27579 | 1082 | 30336.9
1082 | 27499 | 1082 | 30248.9
1083 | 27434 | 1083 | 30177.4
1083 | 27315 | 1083 | 30046.5
1084 | 27258 | 1084 | 29983.8
1085 | 27294 | 1085 | 30023.4
1085 | 27268 | 1085 | 29994.8
1086 | 27238 | 1086 | 29961.8
1087 | 27339 | 1087 | 30072.9
1087 | 27242 | 1087 | 29966.2
1088 | 27247 | 1088 | 29971.7
1089 | 27390 | 1089 | 30129
1089 | 27342 | 1089 | 30076.2
1090 | 27451 | 1090 | 30196.1
1091 | 27417 | 1091 | 30158.7
1091 | 27461 | 1091 | 30207.1
1092 | 27396 | 1092 | 30135.6
1093 | 27400 | 1093 | 30140
1093 | 27305 | 1093 | 30035.5
1094 | 27240 | 1094 | 29964
1094 | 27279 | 1094 | 30006.9
1095 | 27320 | 1095 | 30052
1096 | 27277 | 1096 | 30004.7
1096 | 27185 | 1096 | 29903.5
1097 | 27199 | 1097 | 29918.9
1098 | 27161 | 1098 | 29877.1
1098 | 27125 | 1098 | 29837.5
1099 | 27165 | 1099 | 29881.5
1100 | 27155 | 1100 | 29870.5
1100 | 27016 | 1100 | 29717.6
1101 | 26909 | 1101 | 29599.9
1102 | 26864 | 1102 | 29550.4
1102 | 27029 | 1102 | 29731.9
1103 | 27160 | 1103 | 29876
1104 | 27114 | 1104 | 29825.4
1104 | 26952 | 1104 | 29647.2
1105 | 27057 | 1105 | 29762.7
1106 | 27073 | 1106 | 29780.3
1106 | 27163 | 1106 | 29879.3
1107 | 27064 | 1107 | 29770.4
1108 | 27105 | 1108 | 29815.5
1108 | 27060 | 1108 | 29766
1109 | 27025 | 1109 | 29727.5
1110 | 27026 | 1110 | 29728.6
1110 | 26940 | 1110 | 29634
1111 | 26812 | 1111 | 29493.2
1111 | 26797 | 1111 | 29476.7
1112 | 26742 | 1112 | 29416.2
1113 | 26630 | 1113 | 29293
1113 | 26691 | 1113 | 29360.1
1114 | 26619 | 1114 | 29280.9
1115 | 26497 | 1115 | 29146.7
1115 | 26606 | 1115 | 29266.6
1116 | 26591 | 1116 | 29250.1
1117 | 26635 | 1117 | 29298.5
1117 | 26741 | 1117 | 29415.1
1118 | 26694 | 1118 | 29363.4
1119 | 26609 | 1119 | 29269.9
1119 | 26635 | 1119 | 29298.5
1120 | 26820 | 1120 | 29502
1121 | 26898 | 1121 | 29587.8
1121 | 26874 | 1121 | 29561.4
1122 | 26882 | 1122 | 29570.2
1123 | 26895 | 1123 | 29584.5
1123 | 26915 | 1123 | 29606.5
1124 | 26739 | 1124 | 29412.9
1125 | 26739 | 1125 | 29412.9
1125 | 26864 | 1125 | 29550.4
1126 | 26848 | 1126 | 29532.8
1127 | 26856 | 1127 | 29541.6
1127 | 26872 | 1127 | 29559.2
1128 | 26768 | 1128 | 29444.8
1129 | 26793 | 1129 | 29472.3
1129 | 26884 | 1129 | 29572.4
1130 | 26782 | 1130 | 29460.2
1131 | 26855 | 1131 | 29540.5
1131 | 26756 | 1131 | 29431.6
1132 | 26743 | 1132 | 29417.3
1133 | 26698 | 1133 | 29367.8
1133 | 26740 | 1133 | 29414
1134 | 26693 | 1134 | 29362.3
1135 | 26750 | 1135 | 29425
1135 | 26764 | 1135 | 29440.4
1136 | 26720 | 1136 | 29392
1137 | 26635 | 1137 | 29298.5
1137 | 26675 | 1137 | 29342.5
1138 | 26674 | 1138 | 29341.4
1139 | 26673 | 1139 | 29340.3
1139 | 26697 | 1139 | 29366.7
1140 | 26740 | 1140 | 29414
1141 | 26718 | 1141 | 29389.8
1141 | 26691 | 1141 | 29360.1
1142 | 26716 | 1142 | 29387.6
1143 | 26622 | 1143 | 29284.2
1143 | 26605 | 1143 | 29265.5
1144 | 26561 | 1144 | 29217.1
1145 | 26557 | 1145 | 29212.7
1145 | 26594 | 1145 | 29253.4
1146 | 26564 | 1146 | 29220.4
1147 | 26572 | 1147 | 29229.2
1148 | 26535 | 1148 | 29188.5
1148 | 26424 | 1148 | 29066.4
1149 | 26301 | 1149 | 28931.1
1150 | 26255 | 1150 | 28880.5
1150 | 26307 | 1150 | 28937.7
1151 | 26406 | 1151 | 29046.6
1152 | 26512 | 1152 | 29163.2
1152 | 26600 | 1152 | 29260
1153 | 26684 | 1153 | 29352.4
1154 | 26596 | 1154 | 29255.6
1154 | 26547 | 1154 | 29201.7
1155 | 26579 | 1155 | 29236.9
1156 | 26649 | 1156 | 29313.9
1156 | 26539 | 1156 | 29192.9
1157 | 26451 | 1157 | 29096.1
1158 | 26425 | 1158 | 29067.5
1158 | 26423 | 1158 | 29065.3
1159 | 26388 | 1159 | 29026.8
1160 | 26437 | 1160 | 29080.7
1160 | 26440 | 1160 | 29084
1161 | 26448 | 1161 | 29092.8
1162 | 26368 | 1162 | 29004.8
1162 | 26371 | 1162 | 29008.1
1163 | 26357 | 1163 | 28992.7
1164 | 26336 | 1164 | 28969.6
1165 | 26353 | 1165 | 28988.3
1165 | 26367 | 1165 | 29003.7
1166 | 26302 | 1166 | 28932.2
1167 | 26364 | 1167 | 29000.4
1167 | 26359 | 1167 | 28994.9
1168 | 26384 | 1168 | 29022.4
1169 | 26334 | 1169 | 28967.4
1169 | 26288 | 1169 | 28916.8
1170 | 26218 | 1170 | 28839.8
1171 | 26078 | 1171 | 28685.8
1171 | 25861 | 1171 | 28447.1
1172 | 25803 | 1172 | 28383.3
1173 | 26043 | 1173 | 28647.3
1173 | 26077 | 1173 | 28684.7
1174 | 26100 | 1174 | 28710
1175 | 26194 | 1175 | 28813.4
1176 | 26242 | 1176 | 28866.2
1176 | 26284 | 1176 | 28912.4
1177 | 26303 | 1177 | 28933.3
1178 | 26259 | 1178 | 28884.9
1178 | 26220 | 1178 | 28842
1179 | 26203 | 1179 | 28823.3
1180 | 26240 | 1180 | 28864
1180 | 26300 | 1180 | 28930
1181 | 26264 | 1181 | 28890.4
1182 | 26186 | 1182 | 28804.6
1182 | 26177 | 1182 | 28794.7
1183 | 26168 | 1183 | 28784.8
1184 | 26054 | 1184 | 28659.4
1185 | 26026 | 1185 | 28628.6
1185 | 26038 | 1185 | 28641.8
1186 | 25956 | 1186 | 28551.6
1187 | 25965 | 1187 | 28561.5
1187 | 26017 | 1187 | 28618.7
1188 | 26027 | 1188 | 28629.7
1189 | 26123 | 1189 | 28735.3
1189 | 26069 | 1189 | 28675.9
1190 | 26118 | 1190 | 28729.8
1191 | 26113 | 1191 | 28724.3
1192 | 26056 | 1192 | 28661.6
1192 | 26079 | 1192 | 28686.9
1193 | 25990 | 1193 | 28589
1194 | 26024 | 1194 | 28626.4
1194 | 26071 | 1194 | 28678.1
1195 | 26025 | 1195 | 28627.5
1196 | 25985 | 1196 | 28583.5
1196 | 26009 | 1196 | 28609.9
1197 | 25965 | 1197 | 28561.5
1198 | 26013 | 1198 | 28614.3
1199 | 25793 | 1199 | 28372.3
1199 | 25842 | 1199 | 28426.2
1200 | 26004 | 1200 | 28604.4
1201 | 26107 | 1201 | 28717.7
1201 | 26087 | 1201 | 28695.7
1202 | 26105 | 1202 | 28715.5
1203 | 26042 | 1203 | 28646.2
1203 | 26144 | 1203 | 28758.4
1204 | 26092 | 1204 | 28701.2
1205 | 25968 | 1205 | 28564.8
1206 | 25805 | 1206 | 28385.5
1206 | 25692 | 1206 | 28261.2
1207 | 25702 | 1207 | 28272.2
1208 | 25826 | 1208 | 28408.6
1208 | 25899 | 1208 | 28488.9
1209 | 25821 | 1209 | 28403.1
1210 | 25794 | 1210 | 28373.4
1211 | 25763 | 1211 | 28339.3
1211 | 25704 | 1211 | 28274.4
1212 | 25711 | 1212 | 28282.1
1213 | 25714 | 1213 | 28285.4
1213 | 25667 | 1213 | 28233.7
1214 | 25621 | 1214 | 28183.1
1215 | 25541 | 1215 | 28095.1
1215 | 25599 | 1215 | 28158.9
1216 | 25576 | 1216 | 28133.6
1217 | 25681 | 1217 | 28249.1
1218 | 25621 | 1218 | 28183.1
1218 | 25406 | 1218 | 27946.6
1219 | 25288 | 1219 | 27816.8
1220 | 25281 | 1220 | 27809.1
1220 | 25289 | 1220 | 27817.9
1221 | 25181 | 1221 | 27699.1
1222 | 25229 | 1222 | 27751.9
1223 | 25241 | 1223 | 27765.1
1223 | 25216 | 1223 | 27737.6
1224 | 25309 | 1224 | 27839.9
1225 | 25283 | 1225 | 27811.3
1225 | 25446 | 1225 | 27990.6
1226 | 25305 | 1226 | 27835.5
1227 | 25174 | 1227 | 27691.4
1228 | 25335 | 1228 | 27868.5
1228 | 25344 | 1228 | 27878.4
1229 | 25280 | 1229 | 27808
1230 | 25187 | 1230 | 27705.7
1230 | 25197 | 1230 | 27716.7
1231 | 25489 | 1231 | 28037.9
1232 | 25657 | 1232 | 28222.7
1233 | 25742 | 1233 | 28316.2
1233 | 25787 | 1233 | 28365.7
1234 | 25750 | 1234 | 28325
1235 | 25694 | 1235 | 28263.4
1236 | 25609 | 1236 | 28169.9
1236 | 25463 | 1236 | 28009.3
1237 | 25412 | 1237 | 27953.2
1238 | 25518 | 1238 | 28069.8
1238 | 25609 | 1238 | 28169.9
1239 | 25648 | 1239 | 28212.8
1240 | 25703 | 1240 | 28273.3
1241 | 25635 | 1241 | 28198.5
1241 | 25422 | 1241 | 27964.2
1242 | 25372 | 1242 | 27909.2
1243 | 25321 | 1243 | 27853.1
1243 | 25415 | 1243 | 27956.5
1244 | 25372 | 1244 | 27909.2
1245 | 25497 | 1245 | 28046.7
1246 | 25519 | 1246 | 28070.9
1246 | 25485 | 1246 | 28033.5
1247 | 25449 | 1247 | 27993.9
1248 | 25608 | 1248 | 28168.8
1249 | 25651 | 1249 | 28216.1
1249 | 25699 | 1249 | 28268.9
1250 | 25644 | 1250 | 28208.4
1251 | 25604 | 1251 | 28164.4
1251 | 25613 | 1251 | 28174.3
1252 | 25503 | 1252 | 28053.3
1253 | 25320 | 1253 | 27852
1254 | 25099 | 1254 | 27608.9
1254 | 25070 | 1254 | 27577
1255 | 25199 | 1255 | 27718.9
1256 | 25324 | 1256 | 27856.4
1257 | 25344 | 1257 | 27878.4
1257 | 25328 | 1257 | 27860.8
1258 | 25370 | 1258 | 27907
1259 | 25352 | 1259 | 27887.2
1259 | 25302 | 1259 | 27832.2
1260 | 25303 | 1260 | 27833.3
1261 | 25321 | 1261 | 27853.1
1262 | 25344 | 1262 | 27878.4
1262 | 25352 | 1262 | 27887.2
1263 | 25322 | 1263 | 27854.2
1264 | 25382 | 1264 | 27920.2
1265 | 25394 | 1265 | 27933.4
1265 | 25266 | 1265 | 27792.6
1266 | 25302 | 1266 | 27832.2
1267 | 25293 | 1267 | 27822.3
1268 | 25284 | 1268 | 27812.4
1268 | 25266 | 1268 | 27792.6
1269 | 25262 | 1269 | 27788.2
1270 | 25232 | 1270 | 27755.2
1271 | 25270 | 1271 | 27797
1271 | 25234 | 1271 | 27757.4
1272 | 25198 | 1272 | 27717.8
1273 | 25063 | 1273 | 27569.3
1273 | 25038 | 1273 | 27541.8
1274 | 25120 | 1274 | 27632
1275 | 25149 | 1275 | 27663.9
1276 | 25174 | 1276 | 27691.4
1276 | 25154 | 1276 | 27669.4
1277 | 25113 | 1277 | 27624.3
1278 | 25108 | 1278 | 27618.8
1279 | 25102 | 1279 | 27612.2
1279 | 25096 | 1279 | 27605.6
1280 | 25065 | 1280 | 27571.5
1281 | 24873 | 1281 | 27360.3
1282 | 24747 | 1282 | 27221.7
1282 | 24848 | 1282 | 27332.8
1283 | 24961 | 1283 | 27457.1
1284 | 25087 | 1284 | 27595.7
1285 | 25144 | 1285 | 27658.4
1285 | 25105 | 1285 | 27615.5
1286 | 25076 | 1286 | 27583.6
1287 | 25144 | 1287 | 27658.4
1288 | 25118 | 1288 | 27629.8
1288 | 25128 | 1288 | 27640.8
1289 | 25221 | 1289 | 27743.1
1290 | 25194 | 1290 | 27713.4
1291 | 25133 | 1291 | 27646.3
1291 | 25051 | 1291 | 27556.1
1292 | 25020 | 1292 | 27522
1293 | 25025 | 1293 | 27527.5
1294 | 24992 | 1294 | 27491.2
1294 | 24981 | 1294 | 27479.1
1295 | 24994 | 1295 | 27493.4
1296 | 25076 | 1296 | 27583.6
1297 | 24991 | 1297 | 27490.1
1297 | 24970 | 1297 | 27467
1298 | 24980 | 1298 | 27478
1299 | 24887 | 1299 | 27375.7
1300 | 24958 | 1300 | 27453.8
1300 | 24958 | 1300 | 27453.8
1301 | 24987 | 1301 | 27485.7
1302 | 24861 | 1302 | 27347.1
1303 | 24851 | 1303 | 27336.1
1303 | 24864 | 1303 | 27350.4
1304 | 24752 | 1304 | 27227.2
1305 | 24788 | 1305 | 27266.8
1306 | 24867 | 1306 | 27353.7
1306 | 25003 | 1306 | 27503.3
1307 | 24944 | 1307 | 27438.4
1308 | 24965 | 1308 | 27461.5
1309 | 24931 | 1309 | 27424.1
1309 | 24988 | 1309 | 27486.8
1310 | 25011 | 1310 | 27512.1
1311 | 25001 | 1311 | 27501.1
1312 | 24949 | 1312 | 27443.9
1312 | 24863 | 1312 | 27349.3
1313 | 24758 | 1313 | 27233.8
1314 | 24670 | 1314 | 27137
1315 | 24717 | 1315 | 27188.7
1315 | 24800 | 1315 | 27280
1316 | 24850 | 1316 | 27335
1317 | 24747 | 1317 | 27221.7
1318 | 24686 | 1318 | 27154.6
1319 | 24678 | 1319 | 27145.8
1319 | 24786 | 1319 | 27264.6
1320 | 24912 | 1320 | 27403.2
1321 | 24831 | 1321 | 27314.1
1322 | 24683 | 1322 | 27151.3
1322 | 24584 | 1322 | 27042.4
1323 | 24591 | 1323 | 27050.1
1324 | 24672 | 1324 | 27139.2
1325 | 24717 | 1325 | 27188.7
1325 | 24645 | 1325 | 27109.5
1326 | 24625 | 1326 | 27087.5
1327 | 24624 | 1327 | 27086.4
1328 | 24593 | 1328 | 27052.3
1328 | 24598 | 1328 | 27057.8
1329 | 24556 | 1329 | 27011.6
1330 | 24586 | 1330 | 27044.6
1331 | 24522 | 1331 | 26974.2
1332 | 24511 | 1332 | 26962.1
1332 | 24477 | 1332 | 26924.7
1333 | 24379 | 1333 | 26816.9
1334 | 24432 | 1334 | 26875.2
1335 | 24533 | 1335 | 26986.3
1335 | 24531 | 1335 | 26984.1
1336 | 24615 | 1336 | 27076.5
1337 | 24494 | 1337 | 26943.4
1338 | 24537 | 1338 | 26990.7
1338 | 24454 | 1338 | 26899.4
1339 | 24360 | 1339 | 26796
1340 | 24286 | 1340 | 26714.6
1341 | 24206 | 1341 | 26626.6
1342 | 24287 | 1342 | 26715.7
1342 | 24311 | 1342 | 26742.1
1343 | 24204 | 1343 | 26624.4
1344 | 24442 | 1344 | 26886.2
1345 | 24579 | 1345 | 27036.9
1345 | 24568 | 1345 | 27024.8
1346 | 24597 | 1346 | 27056.7
1347 | 24559 | 1347 | 27014.9
1348 | 24658 | 1348 | 27123.8
1349 | 24673 | 1349 | 27140.3
1349 | 24628 | 1349 | 27090.8
1350 | 24528 | 1350 | 26980.8
1351 | 24463 | 1351 | 26909.3
1352 | 24381 | 1352 | 26819.1
1352 | 24186 | 1352 | 26604.6
1353 | 24092 | 1353 | 26501.2
1354 | 23970 | 1354 | 26367
1355 | 24064 | 1355 | 26470.4
1356 | 24095 | 1356 | 26504.5
1356 | 24256 | 1356 | 26681.6
1357 | 24334 | 1357 | 26767.4
1358 | 24353 | 1358 | 26788.3
1359 | 24375 | 1359 | 26812.5
1359 | 24423 | 1359 | 26865.3
1360 | 24363 | 1360 | 26799.3
1361 | 24339 | 1361 | 26772.9
1362 | 24227 | 1362 | 26649.7
1363 | 24253 | 1363 | 26678.3
1363 | 24261 | 1363 | 26687.1
1364 | 24244 | 1364 | 26668.4
1365 | 24256 | 1365 | 26681.6
1366 | 24264 | 1366 | 26690.4
1367 | 24318 | 1367 | 26749.8
1367 | 24262 | 1367 | 26688.2
1368 | 24258 | 1368 | 26683.8
1369 | 24234 | 1369 | 26657.4
1370 | 24297 | 1370 | 26726.7
1370 | 24211 | 1370 | 26632.1
1371 | 24280 | 1371 | 26708
1372 | 24264 | 1372 | 26690.4
1373 | 24227 | 1373 | 26649.7
1374 | 24234 | 1374 | 26657.4
1374 | 24247 | 1374 | 26671.7
1375 | 24225 | 1375 | 26647.5
1376 | 24209 | 1376 | 26629.9
1377 | 24217 | 1377 | 26638.7
1378 | 24121 | 1378 | 26533.1
1378 | 24148 | 1378 | 26562.8
1379 | 24147 | 1379 | 26561.7
1380 | 24121 | 1380 | 26533.1
1381 | 24124 | 1381 | 26536.4
1382 | 24135 | 1382 | 26548.5
1382 | 24080 | 1382 | 26488
1383 | 24134 | 1383 | 26547.4
1384 | 24080 | 1384 | 26488
1385 | 24043 | 1385 | 26447.3
1386 | 24024 | 1386 | 26426.4
1386 | 24007 | 1386 | 26407.7
1387 | 24057 | 1387 | 26462.7
1388 | 24003 | 1388 | 26403.3
1389 | 23996 | 1389 | 26395.6
1390 | 23985 | 1390 | 26383.5
1390 | 23933 | 1390 | 26326.3
1391 | 23972 | 1391 | 26369.2
1392 | 23926 | 1392 | 26318.6
1393 | 23926 | 1393 | 26318.6
1394 | 24000 | 1394 | 26400
1394 | 23993 | 1394 | 26392.3
1395 | 23954 | 1395 | 26349.4
1396 | 23873 | 1396 | 26260.3
1397 | 23879 | 1397 | 26266.9
1398 | 23945 | 1398 | 26339.5
1398 | 23874 | 1398 | 26261.4
1399 | 23867 | 1399 | 26253.7
1400 | 23926 | 1400 | 26318.6
1401 | 23980 | 1401 | 26378
1402 | 23985 | 1402 | 26383.5
1402 | 23896 | 1402 | 26285.6
1403 | 23845 | 1403 | 26229.5
1404 | 23816 | 1404 | 26197.6
1405 | 23818 | 1405 | 26199.8
1406 | 23743 | 1406 | 26117.3
1406 | 23685 | 1406 | 26053.5
1407 | 23672 | 1407 | 26039.2
1408 | 23716 | 1408 | 26087.6
1409 | 23850 | 1409 | 26235
1410 | 23818 | 1410 | 26199.8
1410 | 23915 | 1410 | 26306.5
1411 | 23887 | 1411 | 26275.7
1412 | 23874 | 1412 | 26261.4
1413 | 23907 | 1413 | 26297.7
1414 | 23905 | 1414 | 26295.5
1414 | 23808 | 1414 | 26188.8
1415 | 23755 | 1415 | 26130.5
1416 | 23768 | 1416 | 26144.8
1417 | 23778 | 1417 | 26155.8
1418 | 23605 | 1418 | 25965.5
1418 | 23592 | 1418 | 25951.2
1419 | 23813 | 1419 | 26194.3
1420 | 23770 | 1420 | 26147
1421 | 23756 | 1421 | 26131.6
1422 | 23686 | 1422 | 26054.6
1423 | 23677 | 1423 | 26044.7
1423 | 23698 | 1423 | 26067.8
1424 | 23665 | 1424 | 26031.5
1425 | 23721 | 1425 | 26093.1
1426 | 23624 | 1426 | 25986.4
1427 | 23540 | 1427 | 25894
1427 | 23550 | 1427 | 25905
1428 | 23563 | 1428 | 25919.3
1429 | 23614 | 1429 | 25975.4
1430 | 23565 | 1430 | 25921.5
1431 | 23623 | 1431 | 25985.3
1432 | 23679 | 1432 | 26046.9
1432 | 23643 | 1432 | 26007.3
1433 | 23597 | 1433 | 25956.7
1434 | 23581 | 1434 | 25939.1
1435 | 23582 | 1435 | 25940.2
1436 | 23618 | 1436 | 25979.8
1436 | 23533 | 1436 | 25886.3
1437 | 23636 | 1437 | 25999.6
1438 | 23695 | 1438 | 26064.5
1439 | 23594 | 1439 | 25953.4
1440 | 23655 | 1440 | 26020.5
1441 | 23627 | 1441 | 25989.7
1441 | 23589 | 1441 | 25947.9
1442 | 23618 | 1442 | 25979.8
1443 | 23646 | 1443 | 26010.6
1444 | 23594 | 1444 | 25953.4
1445 | 23532 | 1445 | 25885.2
1446 | 23566 | 1446 | 25922.6
1446 | 23612 | 1446 | 25973.2
1447 | 23643 | 1447 | 26007.3
1448 | 23731 | 1448 | 26104.1
1449 | 23708 | 1449 | 26078.8
1450 | 23637 | 1450 | 26000.7
1450 | 23555 | 1450 | 25910.5
1451 | 23553 | 1451 | 25908.3
1452 | 23557 | 1452 | 25912.7
1453 | 23535 | 1453 | 25888.5
1454 | 23487 | 1454 | 25835.7
1455 | 23484 | 1455 | 25832.4
1455 | 23434 | 1455 | 25777.4
1456 | 23496 | 1456 | 25845.6
1457 | 23440 | 1457 | 25784
1458 | 23287 | 1458 | 25615.7
1459 | 23318 | 1459 | 25649.8
1460 | 23282 | 1460 | 25610.2
1460 | 23244 | 1460 | 25568.4
1461 | 23234 | 1461 | 25557.4
1462 | 23248 | 1462 | 25572.8
1463 | 23301 | 1463 | 25631.1
1464 | 23354 | 1464 | 25689.4
1465 | 23383 | 1465 | 25721.3
1465 | 23393 | 1465 | 25732.3
1466 | 23218 | 1466 | 25539.8
1467 | 23163 | 1467 | 25479.3
1468 | 23090 | 1468 | 25399
1469 | 23124 | 1469 | 25436.4
1470 | 23139 | 1470 | 25452.9
1471 | 23191 | 1471 | 25510.1
1471 | 23200 | 1471 | 25520
1472 | 23210 | 1472 | 25531
1473 | 23239 | 1473 | 25562.9
1474 | 23309 | 1474 | 25639.9
1475 | 23323 | 1475 | 25655.3
1476 | 23192 | 1476 | 25511.2
1476 | 23140 | 1476 | 25454
1477 | 23149 | 1477 | 25463.9
1478 | 23115 | 1478 | 25426.5
1479 | 23274 | 1479 | 25601.4
1480 | 23377 | 1480 | 25714.7
1481 | 23382 | 1481 | 25720.2
1481 | 23359 | 1481 | 25694.9
1482 | 23253 | 1482 | 25578.3
1483 | 23253 | 1483 | 25578.3
1484 | 23146 | 1484 | 25460.6
1485 | 23217 | 1485 | 25538.7
1486 | 23197 | 1486 | 25516.7
1487 | 23230 | 1487 | 25553
1487 | 23238 | 1487 | 25561.8
1488 | 23260 | 1488 | 25586
1489 | 23238 | 1489 | 25561.8
1490 | 23195 | 1490 | 25514.5
1491 | 23226 | 1491 | 25548.6
1492 | 23327 | 1492 | 25659.7
1492 | 23441 | 1492 | 25785.1
1493 | 23516 | 1493 | 25867.6
1494 | 23389 | 1494 | 25727.9
1495 | 23108 | 1495 | 25418.8
1496 | 23174 | 1496 | 25491.4
1497 | 23242 | 1497 | 25566.2
1498 | 23107 | 1498 | 25417.7
1498 | 23245 | 1498 | 25569.5
1499 | 23284 | 1499 | 25612.4
1500 | 23341 | 1500 | 25675.1
1501 | 23243 | 1501 | 25567.3
1502 | 23177 | 1502 | 25494.7
1503 | 23154 | 1503 | 25469.4
1504 | 23137 | 1504 | 25450.7
1504 | 23098 | 1504 | 25407.8
1505 | 23094 | 1505 | 25403.4
1506 | 23026 | 1506 | 25328.6
1507 | 22944 | 1507 | 25238.4
1508 | 22861 | 1508 | 25147.1
1509 | 22925 | 1509 | 25217.5
1510 | 22892 | 1510 | 25181.2
1510 | 22946 | 1510 | 25240.6
1511 | 22947 | 1511 | 25241.7
1512 | 22963 | 1512 | 25259.3
1513 | 22953 | 1513 | 25248.3
1514 | 22986 | 1514 | 25284.6
1515 | 22939 | 1515 | 25232.9
1516 | 22927 | 1516 | 25219.7
1516 | 22862 | 1516 | 25148.2
1517 | 22780 | 1517 | 25058
1518 | 23039 | 1518 | 25342.9
1519 | 23014 | 1519 | 25315.4
1520 | 23059 | 1520 | 25364.9
1521 | 22980 | 1521 | 25278
1522 | 22956 | 1522 | 25251.6
1522 | 22904 | 1522 | 25194.4
1523 | 22888 | 1523 | 25176.8
1524 | 22845 | 1524 | 25129.5
1525 | 22816 | 1525 | 25097.6
1526 | 22771 | 1526 | 25048.1
1527 | 22693 | 1527 | 24962.3
1528 | 22799 | 1528 | 25078.9
1529 | 22835 | 1529 | 25118.5
1529 | 22796 | 1529 | 25075.6
1530 | 22781 | 1530 | 25059.1
1531 | 22739 | 1531 | 25012.9
1532 | 22708 | 1532 | 24978.8
1533 | 22698 | 1533 | 24967.8
1534 | 22751 | 1534 | 25026.1
1535 | 22740 | 1535 | 25014
1535 | 22694 | 1535 | 24963.4
1536 | 22429 | 1536 | 24671.9
1537 | 22455 | 1537 | 24700.5
1538 | 22578 | 1538 | 24835.8
1539 | 22659 | 1539 | 24924.9
1540 | 22710 | 1540 | 24981
1541 | 22808 | 1541 | 25088.8
1542 | 22840 | 1542 | 25124
1542 | 22790 | 1542 | 25069
1543 | 22622 | 1543 | 24884.2
1544 | 22618 | 1544 | 24879.8
1545 | 22517 | 1545 | 24768.7
1546 | 22519 | 1546 | 24770.9
1547 | 22383 | 1547 | 24621.3
1548 | 22563 | 1548 | 24819.3
1549 | 22729 | 1549 | 25001.9
1549 | 22752 | 1549 | 25027.2
1550 | 22733 | 1550 | 25006.3
1551 | 22684 | 1551 | 24952.4
1552 | 22728 | 1552 | 25000.8
1553 | 22771 | 1553 | 25048.1
1554 | 22787 | 1554 | 25065.7
1555 | 22778 | 1555 | 25055.8
1556 | 22707 | 1556 | 24977.7
1557 | 22630 | 1557 | 24893
1557 | 22705 | 1557 | 24975.5
1558 | 22668 | 1558 | 24934.8
1559 | 22664 | 1559 | 24930.4
1560 | 22593 | 1560 | 24852.3
1561 | 22505 | 1561 | 24755.5
1562 | 22546 | 1562 | 24800.6
1563 | 22588 | 1563 | 24846.8
1564 | 22553 | 1564 | 24808.3
1564 | 22495 | 1564 | 24744.5
1565 | 22345 | 1565 | 24579.5
1566 | 22184 | 1566 | 24402.4
1567 | 22105 | 1567 | 24315.5
1568 | 22183 | 1568 | 24401.3
1569 | 22284 | 1569 | 24512.4
1570 | 22447 | 1570 | 24691.7
1571 | 22516 | 1571 | 24767.6
1572 | 22552 | 1572 | 24807.2
1572 | 22619 | 1572 | 24880.9
1573 | 22565 | 1573 | 24821.5
1574 | 22486 | 1574 | 24734.6
1575 | 22427 | 1575 | 24669.7
1576 | 22365 | 1576 | 24601.5
1577 | 22431 | 1577 | 24674.1
1578 | 22532 | 1578 | 24785.2
1579 | 22564 | 1579 | 24820.4
1580 | 22459 | 1580 | 24704.9
1580 | 22430 | 1580 | 24673
1581 | 22440 | 1581 | 24684
1582 | 22411 | 1582 | 24652.1
1583 | 22455 | 1583 | 24700.5
1584 | 22500 | 1584 | 24750
1585 | 22502 | 1585 | 24752.2
1586 | 22422 | 1586 | 24664.2
1587 | 22454 | 1587 | 24699.4
1588 | 22432 | 1588 | 24675.2
1589 | 22379 | 1589 | 24616.9
1589 | 22333 | 1589 | 24566.3
1590 | 22326 | 1590 | 24558.6
1591 | 22301 | 1591 | 24531.1
1592 | 22281 | 1592 | 24509.1
1593 | 22284 | 1593 | 24512.4
1594 | 22233 | 1594 | 24456.3
1595 | 22111 | 1595 | 24322.1
1596 | 22250 | 1596 | 24475
1597 | 22256 | 1597 | 24481.6
1598 | 22184 | 1598 | 24402.4
1598 | 22137 | 1598 | 24350.7
1599 | 22175 | 1599 | 24392.5
1600 | 22218 | 1600 | 24439.8
1601 | 22222 | 1601 | 24444.2
1602 | 22099 | 1602 | 24308.9
1603 | 22153 | 1603 | 24368.3
1604 | 22053 | 1604 | 24258.3
1605 | 22189 | 1605 | 24407.9
1606 | 22342 | 1606 | 24576.2
1607 | 22321 | 1607 | 24553.1
1608 | 22285 | 1608 | 24513.5
1608 | 22265 | 1608 | 24491.5
1609 | 22153 | 1609 | 24368.3
1610 | 22156 | 1610 | 24371.6
1611 | 22153 | 1611 | 24368.3
1612 | 22230 | 1612 | 24453
1613 | 22167 | 1613 | 24383.7
1614 | 22077 | 1614 | 24284.7
1615 | 22023 | 1615 | 24225.3
1616 | 22133 | 1616 | 24346.3
1617 | 22248 | 1617 | 24472.8
1618 | 22230 | 1618 | 24453
1618 | 22276 | 1618 | 24503.6
1619 | 22295 | 1619 | 24524.5
1620 | 22205 | 1620 | 24425.5
1621 | 22282 | 1621 | 24510.2
1622 | 22291 | 1622 | 24520.1
1623 | 22291 | 1623 | 24520.1
1624 | 22302 | 1624 | 24532.2
1625 | 22275 | 1625 | 24502.5
1626 | 22332 | 1626 | 24565.2
1627 | 22337 | 1627 | 24570.7
1628 | 22259 | 1628 | 24484.9
1628 | 22215 | 1628 | 24436.5
1629 | 22190 | 1629 | 24409
1630 | 22124 | 1630 | 24336.4
1631 | 21972 | 1631 | 24169.2
1632 | 21936 | 1632 | 24129.6
1633 | 21832 | 1633 | 24015.2
1634 | 21801 | 1634 | 23981.1
1635 | 21633 | 1635 | 23796.3
1636 | 21595 | 1636 | 23754.5
1637 | 21638 | 1637 | 23801.8
1638 | 21698 | 1638 | 23867.8
1639 | 21563 | 1639 | 23719.3
1640 | 21708 | 1640 | 23878.8
1640 | 21996 | 1640 | 24195.6
1641 | 22043 | 1641 | 24247.3
1642 | 22032 | 1642 | 24235.2
1643 | 22022 | 1643 | 24224.2
1644 | 22029 | 1644 | 24231.9
1645 | 22049 | 1645 | 24253.9
1646 | 21912 | 1646 | 24103.2
1647 | 21875 | 1647 | 24062.5
1648 | 21862 | 1648 | 24048.2
1649 | 21972 | 1649 | 24169.2
1650 | 21822 | 1650 | 24004.2
1651 | 21772 | 1651 | 23949.2
1652 | 21653 | 1652 | 23818.3
1653 | 21641 | 1653 | 23805.1
1653 | 21505 | 1653 | 23655.5
1654 | 21394 | 1654 | 23533.4
1655 | 21570 | 1655 | 23727
1656 | 21781 | 1656 | 23959.1
1657 | 21851 | 1657 | 24036.1
1658 | 21879 | 1658 | 24066.9
1659 | 21802 | 1659 | 23982.2
1660 | 21803 | 1660 | 23983.3
1661 | 21575 | 1661 | 23732.5
1662 | 21440 | 1662 | 23584
1663 | 21654 | 1663 | 23819.4
1664 | 21812 | 1664 | 23993.2
1665 | 21973 | 1665 | 24170.3
1666 | 22038 | 1666 | 24241.8
1667 | 21976 | 1667 | 24173.6
1667 | 22032 | 1667 | 24235.2
1668 | 21986 | 1668 | 24184.6
1669 | 21790 | 1669 | 23969
1670 | 21574 | 1670 | 23731.4
1671 | 21449 | 1671 | 23593.9
1672 | 21350 | 1672 | 23485
1673 | 21346 | 1673 | 23480.6
1674 | 21762 | 1674 | 23938.2
1675 | 21777 | 1675 | 23954.7
1676 | 21824 | 1676 | 24006.4
1677 | 21747 | 1677 | 23921.7
1678 | 21729 | 1678 | 23901.9
1679 | 21555 | 1679 | 23710.5
1680 | 21706 | 1680 | 23876.6
1681 | 21718 | 1681 | 23889.8
1682 | 21781 | 1682 | 23959.1
1683 | 21818 | 1683 | 23999.8
1683 | 21769 | 1683 | 23945.9
1684 | 21708 | 1684 | 23878.8
1685 | 21684 | 1685 | 23852.4
1686 | 21680 | 1686 | 23848
1687 | 21607 | 1687 | 23767.7
1688 | 21640 | 1688 | 23804
1689 | 21681 | 1689 | 23849.1
1690 | 21626 | 1690 | 23788.6
1691 | 21609 | 1691 | 23769.9
1692 | 21586 | 1692 | 23744.6
1693 | 21598 | 1693 | 23757.8
1694 | 21542 | 1694 | 23696.2
1695 | 21315 | 1695 | 23446.5
1696 | 21512 | 1696 | 23663.2
1697 | 21607 | 1697 | 23767.7
1698 | 21553 | 1698 | 23708.3
1699 | 21517 | 1699 | 23668.7
1700 | 21510 | 1700 | 23661
1701 | 21535 | 1701 | 23688.5
1702 | 21495 | 1702 | 23644.5
1702 | 21495 | 1702 | 23644.5
1703 | 21658 | 1703 | 23823.8
1704 | 21655 | 1704 | 23820.5
1705 | 21535 | 1705 | 23688.5
1706 | 21528 | 1706 | 23680.8
1707 | 21548 | 1707 | 23702.8
1708 | 21518 | 1708 | 23669.8
1709 | 21547 | 1709 | 23701.7
1710 | 21552 | 1710 | 23707.2
1711 | 21580 | 1711 | 23738
1712 | 21458 | 1712 | 23603.8
1713 | 21456 | 1713 | 23601.6
1714 | 21525 | 1714 | 23677.5
1715 | 21505 | 1715 | 23655.5
1716 | 21437 | 1716 | 23580.7
1717 | 21390 | 1717 | 23529
1718 | 21247 | 1718 | 23371.7
1719 | 21233 | 1719 | 23356.3
1720 | 21295 | 1720 | 23424.5
1721 | 21359 | 1721 | 23494.9
1722 | 21416 | 1722 | 23557.6
1723 | 21417 | 1723 | 23558.7
1724 | 21169 | 1724 | 23285.9
1725 | 21120 | 1725 | 23232
1726 | 21119 | 1726 | 23230.9
1727 | 21003 | 1727 | 23103.3
1727 | 20844 | 1727 | 22928.4
1728 | 20901 | 1728 | 22991.1
1729 | 20925 | 1729 | 23017.5
1730 | 21094 | 1730 | 23203.4
1731 | 21412 | 1731 | 23553.2
1732 | 21396 | 1732 | 23535.6
1733 | 21383 | 1733 | 23521.3
1734 | 21249 | 1734 | 23373.9
1735 | 21370 | 1735 | 23507
1736 | 21352 | 1736 | 23487.2
1737 | 21354 | 1737 | 23489.4
1738 | 21337 | 1738 | 23470.7
1739 | 21348 | 1739 | 23482.8
1740 | 21374 | 1740 | 23511.4
1741 | 21440 | 1741 | 23584
1742 | 21545 | 1742 | 23699.5
1743 | 21532 | 1743 | 23685.2
1744 | 21373 | 1744 | 23510.3
1745 | 21181 | 1745 | 23299.1
1746 | 21117 | 1746 | 23228.7
1747 | 21203 | 1747 | 23323.3
1748 | 21116 | 1748 | 23227.6
1749 | 21220 | 1749 | 23342
1750 | 21224 | 1750 | 23346.4
1751 | 21359 | 1751 | 23494.9
1752 | 21323 | 1752 | 23455.3
1753 | 21276 | 1753 | 23403.6
1754 | 21315 | 1754 | 23446.5
1755 | 21318 | 1755 | 23449.8
1756 | 21225 | 1756 | 23347.5
1757 | 21288 | 1757 | 23416.8
1758 | 21236 | 1758 | 23359.6
1759 | 21167 | 1759 | 23283.7
1760 | 21169 | 1760 | 23285.9
1761 | 21108 | 1761 | 23218.8
1762 | 21008 | 1762 | 23108.8
1763 | 20940 | 1763 | 23034
1764 | 20959 | 1764 | 23054.9
1765 | 20973 | 1765 | 23070.3
1766 | 21176 | 1766 | 23293.6
1767 | 21129 | 1767 | 23241.9
1768 | 21185 | 1768 | 23303.5
1769 | 21142 | 1769 | 23256.2
1770 | 21166 | 1770 | 23282.6
1771 | 21126 | 1771 | 23238.6
1772 | 21108 | 1772 | 23218.8
1773 | 21111 | 1773 | 23222.1
1774 | 21295 | 1774 | 23424.5
1774 | 21241 | 1774 | 23365.1
1775 | 21070 | 1775 | 23177
1776 | 20977 | 1776 | 23074.7
1777 | 21080 | 1777 | 23188
1778 | 21004 | 1778 | 23104.4
1779 | 20897 | 1779 | 22986.7
1780 | 21093 | 1780 | 23202.3
1781 | 21155 | 1781 | 23270.5
1782 | 21132 | 1782 | 23245.2
1783 | 20943 | 1783 | 23037.3
1784 | 20792 | 1784 | 22871.2
1785 | 20627 | 1785 | 22689.7
1786 | 20585 | 1786 | 22643.5
1787 | 20520 | 1787 | 22572
1788 | 20524 | 1788 | 22576.4
1789 | 20729 | 1789 | 22801.9
1790 | 20963 | 1790 | 23059.3
1791 | 21145 | 1791 | 23259.5
1792 | 21155 | 1792 | 23270.5
1793 | 21191 | 1793 | 23310.1
1794 | 21167 | 1794 | 23283.7
1795 | 21113 | 1795 | 23224.3
1796 | 21248 | 1796 | 23372.8
1797 | 21118 | 1797 | 23229.8
1798 | 20744 | 1798 | 22818.4
1799 | 20530 | 1799 | 22583
1800 | 20510 | 1800 | 22561
1801 | 20395 | 1801 | 22434.5
1802 | 20357 | 1802 | 22392.7
1803 | 20470 | 1803 | 22517
1804 | 20509 | 1804 | 22559.9
1805 | 20586 | 1805 | 22644.6
1806 | 20628 | 1806 | 22690.8
1807 | 20592 | 1807 | 22651.2
1808 | 20532 | 1808 | 22585.2
1809 | 20778 | 1809 | 22855.8
1811 | 20790 | 1811 | 22869
1812 | 20779 | 1812 | 22856.9
1813 | 20844 | 1813 | 22928.4
1814 | 20926 | 1814 | 23018.6
1815 | 20701 | 1815 | 22771.1
1816 | 20692 | 1816 | 22761.2
1817 | 20869 | 1817 | 22955.9
1818 | 20940 | 1818 | 23034
1819 | 20840 | 1819 | 22924
1820 | 20906 | 1820 | 22996.6
1821 | 20885 | 1821 | 22973.5
1822 | 20776 | 1822 | 22853.6
1823 | 20829 | 1823 | 22911.9
1824 | 20752 | 1824 | 22827.2
1825 | 20604 | 1825 | 22664.4
1826 | 20641 | 1826 | 22705.1
1827 | 20750 | 1827 | 22825
1828 | 20702 | 1828 | 22772.2
1829 | 20770 | 1829 | 22847
1830 | 20730 | 1830 | 22803
1831 | 20633 | 1831 | 22696.3
1832 | 20558 | 1832 | 22613.8
1833 | 20497 | 1833 | 22546.7
1834 | 20529 | 1834 | 22581.9
1835 | 20634 | 1835 | 22697.4
1836 | 20679 | 1836 | 22746.9
1837 | 20626 | 1837 | 22688.6
1838 | 20599 | 1838 | 22658.9
1839 | 20536 | 1839 | 22589.6
1840 | 20612 | 1840 | 22673.2
1841 | 20623 | 1841 | 22685.3
1842 | 20622 | 1842 | 22684.2
1843 | 20617 | 1843 | 22678.7
1844 | 20669 | 1844 | 22735.9
1845 | 20708 | 1845 | 22778.8
1846 | 20540 | 1846 | 22594
1847 | 20351 | 1847 | 22386.1
1848 | 20202 | 1848 | 22222.2
1849 | 20171 | 1849 | 22188.1
1850 | 20111 | 1850 | 22122.1
1851 | 20413 | 1851 | 22454.3
1852 | 20530 | 1852 | 22583
1853 | 20517 | 1853 | 22568.7
1854 | 20334 | 1854 | 22367.4
1855 | 20218 | 1855 | 22239.8
1856 | 20225 | 1856 | 22247.5
1857 | 20452 | 1857 | 22497.2
1859 | 20674 | 1859 | 22741.4
1860 | 20772 | 1860 | 22849.2
1861 | 20767 | 1861 | 22843.7
1862 | 20787 | 1862 | 22865.7
1863 | 20755 | 1863 | 22830.5
1864 | 20413 | 1864 | 22454.3
1865 | 20244 | 1865 | 22268.4
1866 | 20062 | 1866 | 22068.2
1867 | 19992 | 1867 | 21991.2
1868 | 20067 | 1868 | 22073.7
1869 | 20020 | 1869 | 22022
1870 | 20021 | 1870 | 22023.1
1871 | 20059 | 1871 | 22064.9
1872 | 20055 | 1872 | 22060.5
1873 | 20147 | 1873 | 22161.7
1874 | 20011 | 1874 | 22012.1
1875 | 20124 | 1875 | 22136.4
1876 | 20517 | 1876 | 22568.7
1877 | 20528 | 1877 | 22580.8
1878 | 20647 | 1878 | 22711.7
1879 | 20586 | 1879 | 22644.6
1880 | 20351 | 1880 | 22386.1
1881 | 20123 | 1881 | 22135.3
1882 | 20071 | 1882 | 22078.1
1883 | 20016 | 1883 | 22017.6
1885 | 20065 | 1885 | 22071.5
1886 | 20109 | 1886 | 22119.9
1887 | 20147 | 1887 | 22161.7
1888 | 20077 | 1888 | 22084.7
1889 | 20042 | 1889 | 22046.2
1890 | 19994 | 1890 | 21993.4
1891 | 20209 | 1891 | 22229.9
1892 | 20433 | 1892 | 22476.3
1893 | 20501 | 1893 | 22551.1
1894 | 20562 | 1894 | 22618.2
1895 | 20464 | 1895 | 22510.4
1896 | 20468 | 1896 | 22514.8
1897 | 20297 | 1897 | 22326.7
1898 | 20058 | 1898 | 22063.8
1899 | 19906 | 1899 | 21896.6
1900 | 19959 | 1900 | 21954.9
1901 | 20047 | 1901 | 22051.7
1902 | 20219 | 1902 | 22240.9
1903 | 20333 | 1903 | 22366.3
1904 | 20369 | 1904 | 22405.9
1906 | 20364 | 1906 | 22400.4
1907 | 20401 | 1907 | 22441.1
1908 | 20384 | 1908 | 22422.4
1909 | 20354 | 1909 | 22389.4
1910 | 20320 | 1910 | 22352
1911 | 19987 | 1911 | 21985.7
1912 | 19842 | 1912 | 21826.2
1913 | 19804 | 1913 | 21784.4
1914 | 19769 | 1914 | 21745.9
1915 | 19729 | 1915 | 21701.9
1916 | 19979 | 1916 | 21976.9
1917 | 20267 | 1917 | 22293.7
1918 | 20342 | 1918 | 22376.2
1919 | 20307 | 1919 | 22337.7
1920 | 20301 | 1920 | 22331.1
1921 | 20317 | 1921 | 22348.7
1923 | 20282 | 1923 | 22310.2
1924 | 20236 | 1924 | 22259.6
1925 | 20187 | 1925 | 22205.7
1926 | 19824 | 1926 | 21806.4
1927 | 19700 | 1927 | 21670
1928 | 19880 | 1928 | 21868
1929 | 20098 | 1929 | 22107.8
1930 | 20195 | 1930 | 22214.5
1931 | 20197 | 1931 | 22216.7
1932 | 20172 | 1932 | 22189.2
1933 | 19844 | 1933 | 21828.4
1934 | 19891 | 1934 | 21880.1
1935 | 19997 | 1935 | 21996.7
1936 | 20046 | 1936 | 22050.6
1938 | 20079 | 1938 | 22086.9
1939 | 20009 | 1939 | 22009.9
1940 | 20086 | 1940 | 22094.6
1941 | 20039 | 1941 | 22042.9
1942 | 20092 | 1942 | 22101.2
1943 | 20158 | 1943 | 22173.8
1944 | 20223 | 1944 | 22245.3
1945 | 20061 | 1945 | 22067.1
1946 | 20006 | 1946 | 22006.6
1947 | 19937 | 1947 | 21930.7
1948 | 19989 | 1948 | 21987.9
1949 | 19986 | 1949 | 21984.6
1950 | 20021 | 1950 | 22023.1
1952 | 20091 | 1952 | 22100.1
1953 | 20058 | 1953 | 22063.8
1954 | 20116 | 1954 | 22127.6
1955 | 20089 | 1955 | 22097.9
1956 | 20045 | 1956 | 22049.5
1957 | 20069 | 1957 | 22075.9
1958 | 20035 | 1958 | 22038.5
1959 | 20086 | 1959 | 22094.6
1960 | 19986 | 1960 | 21984.6
1961 | 19753 | 1961 | 21728.3
1962 | 19559 | 1962 | 21514.9
1963 | 19542 | 1963 | 21496.2
1965 | 19808 | 1965 | 21788.8
1966 | 19948 | 1966 | 21942.8
1967 | 19999 | 1967 | 21998.9
1968 | 20025 | 1968 | 22027.5
1969 | 19969 | 1969 | 21965.9
1970 | 19967 | 1970 | 21963.7
1971 | 19996 | 1971 | 21995.6
1972 | 19928 | 1972 | 21920.8
1973 | 19743 | 1973 | 21717.3
1974 | 19750 | 1974 | 21725
1975 | 19698 | 1975 | 21667.8
1977 | 19731 | 1977 | 21704.1
1978 | 19784 | 1978 | 21762.4
1979 | 19892 | 1979 | 21881.2
1980 | 19856 | 1980 | 21841.6
1981 | 19840 | 1981 | 21824
1982 | 19883 | 1982 | 21871.3
1983 | 19925 | 1983 | 21917.5
1984 | 19792 | 1984 | 21771.2
1985 | 19844 | 1985 | 21828.4
1986 | 19783 | 1986 | 21761.3
1987 | 19719 | 1987 | 21690.9
1989 | 19745 | 1989 | 21719.5
1990 | 19780 | 1990 | 21758
1991 | 19759 | 1991 | 21734.9
1992 | 19705 | 1992 | 21675.5
1993 | 19742 | 1993 | 21716.2
1994 | 19696 | 1994 | 21665.6
1995 | 19726 | 1995 | 21698.6
1996 | 19667 | 1996 | 21633.7
1997 | 19429 | 1997 | 21371.9
1998 | 19299 | 1998 | 21228.9
2000 | 19329 | 2000 | 21261.9
2001 | 19438 | 2001 | 21381.8
2002 | 19655 | 2002 | 21620.5
2003 | 19813 | 2003 | 21794.3
2004 | 19888 | 2004 | 21876.8
2005 | 19704 | 2005 | 21674.4
2006 | 19723 | 2006 | 21695.3
2007 | 19664 | 2007 | 21630.4
2008 | 19546 | 2008 | 21500.6
2010 | 19396 | 2010 | 21335.6
2011 | 19164 | 2011 | 21080.4
2012 | 19235 | 2012 | 21158.5
2013 | 19233 | 2013 | 21156.3
2014 | 19206 | 2014 | 21126.6
2015 | 19301 | 2015 | 21231.1
2016 | 19431 | 2016 | 21374.1
2017 | 19224 | 2017 | 21146.4
2018 | 19177 | 2018 | 21094.7
2020 | 19224 | 2020 | 21146.4
2021 | 19439 | 2021 | 21382.9
2022 | 19532 | 2022 | 21485.2
2023 | 19634 | 2023 | 21597.4
2024 | 19603 | 2024 | 21563.3
2025 | 19285 | 2025 | 21213.5
2026 | 19158 | 2026 | 21073.8
2027 | 19200 | 2027 | 21120
2028 | 19498 | 2028 | 21447.8
2030 | 19556 | 2030 | 21511.6
2031 | 19527 | 2031 | 21479.7
2032 | 19537 | 2032 | 21490.7
2033 | 19554 | 2033 | 21509.4
2034 | 19593 | 2034 | 21552.3
2035 | 19567 | 2035 | 21523.7
2036 | 19534 | 2036 | 21487.4
2037 | 19425 | 2037 | 21367.5
2039 | 19516 | 2039 | 21467.6
2040 | 19445 | 2040 | 21389.5
2041 | 19471 | 2041 | 21418.1
2042 | 19459 | 2042 | 21404.9
2043 | 19458 | 2043 | 21403.8
2044 | 19364 | 2044 | 21300.4
2045 | 19386 | 2045 | 21324.6
2046 | 19343 | 2046 | 21277.3
2048 | 19308 | 2048 | 21238.8
2049 | 19310 | 2049 | 21241
2050 | 19361 | 2050 | 21297.1
2051 | 19377 | 2051 | 21314.7
2052 | 19477 | 2052 | 21424.7
2053 | 19430 | 2053 | 21373
2054 | 19383 | 2054 | 21321.3
2055 | 19317 | 2055 | 21248.7
2057 | 19301 | 2057 | 21231.1
2058 | 19278 | 2058 | 21205.8
2059 | 19350 | 2059 | 21285
2060 | 19317 | 2060 | 21248.7
2061 | 19297 | 2061 | 21226.7
2062 | 19023 | 2062 | 20925.3
2063 | 19178 | 2063 | 21095.8
2065 | 19257 | 2065 | 21182.7
2066 | 19282 | 2066 | 21210.2
2067 | 19262 | 2067 | 21188.2
2068 | 19325 | 2068 | 21257.5
2069 | 19305 | 2069 | 21235.5
2070 | 19219 | 2070 | 21140.9
2071 | 19306 | 2071 | 21236.6
2073 | 19130 | 2073 | 21043
2074 | 19019 | 2074 | 20920.9
2075 | 19029 | 2075 | 20931.9
2076 | 19109 | 2076 | 21019.9
2077 | 19172 | 2077 | 21089.2
2078 | 19285 | 2078 | 21213.5
2079 | 19242 | 2079 | 21166.2
2081 | 19310 | 2081 | 21241
2082 | 19238 | 2082 | 21161.8
2083 | 19179 | 2083 | 21096.9
2084 | 19100 | 2084 | 21010
2085 | 18943 | 2085 | 20837.3
2086 | 18804 | 2086 | 20684.4
2087 | 18789 | 2087 | 20667.9
2089 | 18959 | 2089 | 20854.9
2090 | 19165 | 2090 | 21081.5
2091 | 19261 | 2091 | 21187.1
2092 | 19307 | 2092 | 21237.7
2093 | 19397 | 2093 | 21336.7
2094 | 19402 | 2094 | 21342.2
2095 | 19411 | 2095 | 21352.1
2097 | 19320 | 2097 | 21252
2098 | 19254 | 2098 | 21179.4
2099 | 19163 | 2099 | 21079.3
2100 | 19055 | 2100 | 20960.5
2101 | 19079 | 2101 | 20986.9
2102 | 19071 | 2102 | 20978.1
2104 | 19122 | 2104 | 21034.2
2105 | 19044 | 2105 | 20948.4
2106 | 19019 | 2106 | 20920.9
2107 | 18938 | 2107 | 20831.8
2108 | 19072 | 2108 | 20979.2
2109 | 19046 | 2109 | 20950.6
2111 | 18970 | 2111 | 20867
2112 | 19017 | 2112 | 20918.7
2113 | 18980 | 2113 | 20878
2114 | 18817 | 2114 | 20698.7
2115 | 18889 | 2115 | 20777.9
2116 | 19068 | 2116 | 20974.8
2117 | 19009 | 2117 | 20909.9
2119 | 19162 | 2119 | 21078.2
2120 | 19260 | 2120 | 21186
2121 | 19198 | 2121 | 21117.8
2122 | 18813 | 2122 | 20694.3
2123 | 18847 | 2123 | 20731.7
2124 | 18960 | 2124 | 20856
2126 | 19011 | 2126 | 20912.1
2127 | 19069 | 2127 | 20975.9
2128 | 19031 | 2128 | 20934.1
2129 | 18979 | 2129 | 20876.9
2130 | 18891 | 2130 | 20780.1
2131 | 18823 | 2131 | 20705.3
2133 | 18788 | 2133 | 20666.8
2134 | 18750 | 2134 | 20625
2135 | 18714 | 2135 | 20585.4
2136 | 18719 | 2136 | 20590.9
2137 | 18988 | 2137 | 20886.8
2139 | 19031 | 2139 | 20934.1
2140 | 19054 | 2140 | 20959.4
2141 | 18871 | 2141 | 20758.1
2142 | 18871 | 2142 | 20758.1
2143 | 18874 | 2143 | 20761.4
2144 | 18861 | 2144 | 20747.1
2146 | 18940 | 2146 | 20834
2147 | 18840 | 2147 | 20724
2148 | 18613 | 2148 | 20474.3
2149 | 18814 | 2149 | 20695.4
2150 | 18839 | 2150 | 20722.9
2151 | 18849 | 2151 | 20733.9
2153 | 18863 | 2153 | 20749.3
2154 | 18746 | 2154 | 20620.6
2155 | 18787 | 2155 | 20665.7
2156 | 18857 | 2156 | 20742.7
2157 | 18824 | 2157 | 20706.4
2159 | 18803 | 2159 | 20683.3
2160 | 18882 | 2160 | 20770.2
2161 | 18883 | 2161 | 20771.3
2162 | 18828 | 2162 | 20710.8
2163 | 18785 | 2163 | 20663.5
2165 | 18541 | 2165 | 20395.1
2166 | 18711 | 2166 | 20582.1
2167 | 18692 | 2167 | 20561.2
2168 | 18698 | 2168 | 20567.8
2169 | 18707 | 2169 | 20577.7
2170 | 18638 | 2170 | 20501.8
2172 | 18726 | 2172 | 20598.6
2173 | 18724 | 2173 | 20596.4
2174 | 18728 | 2174 | 20600.8
2175 | 18807 | 2175 | 20687.7
2176 | 18778 | 2176 | 20655.8
2178 | 18714 | 2178 | 20585.4
2179 | 18737 | 2179 | 20610.7
2180 | 18783 | 2180 | 20661.3
2181 | 18616 | 2181 | 20477.6
2182 | 18540 | 2182 | 20394
2184 | 18490 | 2184 | 20339
2185 | 18696 | 2185 | 20565.6
2186 | 18684 | 2186 | 20552.4
2187 | 18671 | 2187 | 20538.1
2188 | 18583 | 2188 | 20441.3
2190 | 18556 | 2190 | 20411.6
2191 | 18576 | 2191 | 20433.6
2192 | 18536 | 2192 | 20389.6
2193 | 18483 | 2193 | 20331.3
2194 | 18635 | 2194 | 20498.5
2196 | 18630 | 2196 | 20493
2197 | 18710 | 2197 | 20581
2198 | 18628 | 2198 | 20490.8
2199 | 18600 | 2199 | 20460
2200 | 18334 | 2200 | 20167.4
2202 | 18117 | 2202 | 19928.7
2203 | 18347 | 2203 | 20181.7
2204 | 18524 | 2204 | 20376.4
2205 | 18581 | 2205 | 20439.1
2206 | 18461 | 2206 | 20307.1
2208 | 18314 | 2208 | 20145.4
2209 | 18555 | 2209 | 20410.5
2210 | 18590 | 2210 | 20449
2211 | 18632 | 2211 | 20495.2
2212 | 18571 | 2212 | 20428.1
2214 | 18474 | 2214 | 20321.4
2215 | 18455 | 2215 | 20300.5
2216 | 18436 | 2216 | 20279.6
2217 | 18465 | 2217 | 20311.5
2219 | 18459 | 2219 | 20304.9
2220 | 18484 | 2220 | 20332.4
2221 | 18447 | 2221 | 20291.7
2222 | 18385 | 2222 | 20223.5
2223 | 18409 | 2223 | 20249.9
2225 | 18292 | 2225 | 20121.2
2226 | 18450 | 2226 | 20295
2227 | 18441 | 2227 | 20285.1
2228 | 18404 | 2228 | 20244.4
2229 | 18254 | 2229 | 20079.4
2231 | 18338 | 2231 | 20171.8
2232 | 18348 | 2232 | 20182.8
2233 | 18339 | 2233 | 20172.9
2234 | 18352 | 2234 | 20187.2
2236 | 18362 | 2236 | 20198.2
2237 | 18393 | 2237 | 20232.3
2238 | 18351 | 2238 | 20186.1
2239 | 17996 | 2239 | 19795.6
2241 | 18155 | 2241 | 19970.5
2242 | 18356 | 2242 | 20191.6
2243 | 18351 | 2243 | 20186.1
2244 | 18338 | 2244 | 20171.8
2245 | 18386 | 2245 | 20224.6
2247 | 18372 | 2247 | 20209.2
2248 | 18466 | 2248 | 20312.6
2249 | 18342 | 2249 | 20176.2
2250 | 18338 | 2250 | 20171.8
2252 | 18334 | 2252 | 20167.4
2253 | 18292 | 2253 | 20121.2
2254 | 18308 | 2254 | 20138.8
2255 | 18236 | 2255 | 20059.6
2256 | 18302 | 2256 | 20132.2
2258 | 18322 | 2258 | 20154.2
2259 | 18345 | 2259 | 20179.5
2260 | 18322 | 2260 | 20154.2
2261 | 18388 | 2261 | 20226.8
2263 | 18333 | 2263 | 20166.3
2264 | 18233 | 2264 | 20056.3
2265 | 18182 | 2265 | 20000.2
2266 | 18181 | 2266 | 19999.1
2268 | 18341 | 2268 | 20175.1
2269 | 18407 | 2269 | 20247.7
2270 | 18328 | 2270 | 20160.8
2271 | 18334 | 2271 | 20167.4
2273 | 18361 | 2273 | 20197.1
2274 | 18455 | 2274 | 20300.5
2275 | 18521 | 2275 | 20373.1
2276 | 18549 | 2276 | 20403.9
2278 | 18502 | 2278 | 20352.2
2279 | 18417 | 2279 | 20258.7
2280 | 18224 | 2280 | 20046.4
2281 | 18239 | 2281 | 20062.9
2283 | 17861 | 2283 | 19647.1
2284 | 17931 | 2284 | 19724.1
2285 | 18102 | 2285 | 19912.2
2286 | 18194 | 2286 | 20013.4
2288 | 17789 | 2288 | 19567.9
2289 | 17804 | 2289 | 19584.4
2290 | 17752 | 2290 | 19527.2
2291 | 17848 | 2291 | 19632.8
2293 | 17809 | 2293 | 19589.9
2294 | 17845 | 2294 | 19629.5
2295 | 18012 | 2295 | 19813.2
2296 | 18005 | 2296 | 19805.5
2298 | 17970 | 2298 | 19767
2299 | 17929 | 2299 | 19721.9
2300 | 17858 | 2300 | 19643.8
2301 | 17686 | 2301 | 19454.6
2303 | 17844 | 2303 | 19628.4
2304 | 17709 | 2304 | 19479.9
2305 | 17910 | 2305 | 19701
2306 | 17755 | 2306 | 19530.5
2308 | 17583 | 2308 | 19341.3
2309 | 17628 | 2309 | 19390.8
2310 | 17688 | 2310 | 19456.8
2311 | 17621 | 2311 | 19383.1
2313 | 17726 | 2313 | 19498.6
2314 | 18081 | 2314 | 19889.1
2315 | 18181 | 2315 | 19999.1
2316 | 18033 | 2316 | 19836.3
2318 | 17662 | 2318 | 19428.2
2319 | 17677 | 2319 | 19444.7
2320 | 17630 | 2320 | 19393
2321 | 17587 | 2321 | 19345.7
2323 | 17536 | 2323 | 19289.6
2324 | 17574 | 2324 | 19331.4
2325 | 17655 | 2325 | 19420.5
2327 | 17688 | 2327 | 19456.8
2328 | 17615 | 2328 | 19376.5
2329 | 17605 | 2329 | 19365.5
2330 | 17913 | 2330 | 19704.3
2332 | 17872 | 2332 | 19659.2
2333 | 18097 | 2333 | 19906.7
2334 | 17996 | 2334 | 19795.6
2335 | 18050 | 2335 | 19855
2337 | 17965 | 2337 | 19761.5
2338 | 17788 | 2338 | 19566.8
2339 | 17513 | 2339 | 19264.3
2341 | 17711 | 2341 | 19482.1
2342 | 17932 | 2342 | 19725.2
2343 | 18002 | 2343 | 19802.2
2344 | 17965 | 2344 | 19761.5
2346 | 17853 | 2346 | 19638.3
2347 | 17922 | 2347 | 19714.2
2348 | 17877 | 2348 | 19664.7
2349 | 17948 | 2349 | 19742.8
2351 | 17943 | 2351 | 19737.3
2352 | 17861 | 2352 | 19647.1
2353 | 17821 | 2353 | 19603.1
2355 | 17848 | 2355 | 19632.8
2356 | 17842 | 2356 | 19626.2
2357 | 17787 | 2357 | 19565.7
2358 | 17862 | 2358 | 19648.2
2360 | 17836 | 2360 | 19619.6
2361 | 17875 | 2361 | 19662.5
2362 | 17833 | 2362 | 19616.3
2364 | 17775 | 2364 | 19552.5
2365 | 17845 | 2365 | 19629.5
2366 | 17812 | 2366 | 19593.2
2367 | 17801 | 2367 | 19581.1
2369 | 17816 | 2369 | 19597.6
2370 | 17743 | 2370 | 19517.3
2371 | 17734 | 2371 | 19507.4
2373 | 17845 | 2373 | 19629.5
2374 | 17786 | 2374 | 19564.6
2375 | 17766 | 2375 | 19542.6
2377 | 17774 | 2377 | 19551.4
2378 | 17635 | 2378 | 19398.5
2379 | 17616 | 2379 | 19377.6
2380 | 17745 | 2380 | 19519.5
2382 | 17703 | 2382 | 19473.3
2383 | 17788 | 2383 | 19566.8
2384 | 17776 | 2384 | 19553.6
2386 | 17683 | 2386 | 19451.3
2387 | 17705 | 2387 | 19475.5
2388 | 17645 | 2388 | 19409.5
2389 | 17643 | 2389 | 19407.3
2391 | 17643 | 2391 | 19407.3
2392 | 17676 | 2392 | 19443.6
2393 | 17720 | 2393 | 19492
2395 | 17615 | 2395 | 19376.5
2396 | 17630 | 2396 | 19393
2397 | 17554 | 2397 | 19309.4
2399 | 17444 | 2399 | 19188.4
2400 | 17368 | 2400 | 19104.8
2401 | 17457 | 2401 | 19202.7
2403 | 17556 | 2403 | 19311.6
2404 | 17602 | 2404 | 19362.2
2405 | 17575 | 2405 | 19332.5
2406 | 17493 | 2406 | 19242.3
2408 | 17458 | 2408 | 19203.8
2409 | 17412 | 2409 | 19153.2
2410 | 17615 | 2410 | 19376.5
2412 | 17663 | 2412 | 19429.3
2413 | 17565 | 2413 | 19321.5
2414 | 17570 | 2414 | 19327
2416 | 17489 | 2416 | 19237.9
2417 | 17625 | 2417 | 19387.5
2418 | 17646 | 2418 | 19410.6
2420 | 17633 | 2420 | 19396.3
2421 | 17192 | 2421 | 18911.2
2422 | 17320 | 2422 | 19052
2424 | 17444 | 2424 | 19188.4
2425 | 17347 | 2425 | 19081.7
2426 | 16974 | 2426 | 18671.4
2427 | 16967 | 2427 | 18663.7
2429 | 16831 | 2429 | 18514.1
2430 | 16920 | 2430 | 18612
2431 | 16952 | 2431 | 18647.2
2433 | 17080 | 2433 | 18788
2434 | 17244 | 2434 | 18968.4
2435 | 17295 | 2435 | 19024.5
2437 | 17513 | 2437 | 19264.3
2438 | 17495 | 2438 | 19244.5
2439 | 17476 | 2439 | 19223.6
2441 | 17412 | 2441 | 19153.2
2442 | 17428 | 2442 | 19170.8
2443 | 17205 | 2443 | 18925.5
2445 | 17284 | 2445 | 19012.4
2446 | 17322 | 2446 | 19054.2
2447 | 17386 | 2447 | 19124.6
2449 | 17406 | 2449 | 19146.6
2450 | 17388 | 2450 | 19126.8
2451 | 17264 | 2451 | 18990.4
2453 | 17330 | 2453 | 19063
2454 | 17384 | 2454 | 19122.4
2455 | 17315 | 2455 | 19046.5
2457 | 17210 | 2457 | 18931
2458 | 17249 | 2458 | 18973.9
2459 | 17262 | 2459 | 18988.2
2461 | 17223 | 2461 | 18945.3
2462 | 17240 | 2462 | 18964
2463 | 17222 | 2463 | 18944.2
2465 | 17221 | 2465 | 18943.1
2466 | 17221 | 2466 | 18943.1
2467 | 17172 | 2467 | 18889.2
2469 | 17073 | 2469 | 18780.3
2470 | 17182 | 2470 | 18900.2
2471 | 17245 | 2471 | 18969.5
2473 | 17308 | 2473 | 19038.8
2474 | 17227 | 2474 | 18949.7
2475 | 17186 | 2475 | 18904.6
2477 | 17330 | 2477 | 19063
2478 | 17344 | 2478 | 19078.4
2479 | 17387 | 2479 | 19125.7
2481 | 17288 | 2481 | 19016.8
2482 | 17189 | 2482 | 18907.9
2483 | 17255 | 2483 | 18980.5
2485 | 17364 | 2485 | 19100.4
2486 | 17386 | 2486 | 19124.6
2488 | 17329 | 2488 | 19061.9
2489 | 17436 | 2489 | 19179.6
2490 | 17411 | 2490 | 19152.1
2492 | 17416 | 2492 | 19157.6
2493 | 17348 | 2493 | 19082.8
2494 | 17401 | 2494 | 19141.1
2496 | 17339 | 2496 | 19072.9
2497 | 17426 | 2497 | 19168.6
2498 | 17323 | 2498 | 19055.3
2500 | 17146 | 2500 | 18860.6
2501 | 16995 | 2501 | 18694.5
2502 | 17372 | 2502 | 19109.2
2504 | 17291 | 2504 | 19020.1
2505 | 16910 | 2505 | 18601
2506 | 16685 | 2506 | 18353.5
2508 | 16555 | 2508 | 18210.5
2509 | 16468 | 2509 | 18114.8
2511 | 16647 | 2511 | 18311.7
2512 | 16943 | 2512 | 18637.3
2513 | 17044 | 2513 | 18748.4
2515 | 17208 | 2515 | 18928.8
2516 | 17299 | 2516 | 19028.9
2517 | 17238 | 2517 | 18961.8
2519 | 16935 | 2519 | 18628.5
2520 | 16904 | 2520 | 18594.4
2521 | 16749 | 2521 | 18423.9
2523 | 16879 | 2523 | 18566.9
2524 | 16524 | 2524 | 18176.4
2526 | 16527 | 2526 | 18179.7
2527 | 16654 | 2527 | 18319.4
2528 | 16947 | 2528 | 18641.7
2530 | 16871 | 2530 | 18558.1
2531 | 17120 | 2531 | 18832
2532 | 17227 | 2532 | 18949.7
2534 | 17195 | 2534 | 18914.5
2535 | 17165 | 2535 | 18881.5
2537 | 17102 | 2537 | 18812.2
2538 | 17243 | 2538 | 18967.3
2539 | 17331 | 2539 | 19064.1
2541 | 17128 | 2541 | 18840.8
2542 | 16895 | 2542 | 18584.5
2543 | 16928 | 2543 | 18620.8
2545 | 17243 | 2545 | 18967.3
2546 | 17330 | 2546 | 19063
2548 | 17229 | 2548 | 18951.9
2549 | 17258 | 2549 | 18983.8
2550 | 17327 | 2550 | 19059.7
2552 | 17175 | 2552 | 18892.5
2553 | 17117 | 2553 | 18828.7
2554 | 17079 | 2554 | 18786.9
2556 | 16997 | 2556 | 18696.7
2557 | 17017 | 2557 | 18718.7
2559 | 16663 | 2559 | 18329.3
2560 | 16739 | 2560 | 18412.9
2561 | 16847 | 2561 | 18531.7
2563 | 16594 | 2563 | 18253.4
2564 | 16661 | 2564 | 18327.1
2566 | 16907 | 2566 | 18597.7
2567 | 16663 | 2567 | 18329.3
2568 | 16512 | 2568 | 18163.2
2570 | 16819 | 2570 | 18500.9
2571 | 16979 | 2571 | 18676.9
2572 | 17052 | 2572 | 18757.2
2574 | 16882 | 2574 | 18570.2
2575 | 16757 | 2575 | 18432.7
2577 | 16734 | 2577 | 18407.4
2578 | 16692 | 2578 | 18361.2
2579 | 16711 | 2579 | 18382.1
2581 | 17031 | 2581 | 18734.1
2582 | 16955 | 2582 | 18650.5
2584 | 17041 | 2584 | 18745.1
2585 | 16985 | 2585 | 18683.5
2586 | 16966 | 2586 | 18662.6
2588 | 16939 | 2588 | 18632.9
2589 | 16844 | 2589 | 18528.4
2591 | 16941 | 2591 | 18635.1
2592 | 16891 | 2592 | 18580.1
2593 | 16881 | 2593 | 18569.1
2595 | 16871 | 2595 | 18558.1
2596 | 16872 | 2596 | 18559.2
2598 | 16909 | 2598 | 18599.9
2599 | 16804 | 2599 | 18484.4
2600 | 16452 | 2600 | 18097.2
2602 | 16546 | 2602 | 18200.6
2603 | 16769 | 2603 | 18445.9
2605 | 16703 | 2605 | 18373.3
2606 | 16781 | 2606 | 18459.1
2608 | 16759 | 2608 | 18434.9
2609 | 16835 | 2609 | 18518.5
2610 | 16828 | 2610 | 18510.8
2612 | 16748 | 2612 | 18422.8
2613 | 16737 | 2613 | 18410.7
2615 | 16642 | 2615 | 18306.2
2616 | 16682 | 2616 | 18350.2
2617 | 16944 | 2617 | 18638.4
2619 | 16644 | 2619 | 18308.4
2620 | 16785 | 2620 | 18463.5
2622 | 16779 | 2622 | 18456.9
2623 | 16718 | 2623 | 18389.8
2624 | 16641 | 2624 | 18305.1
2626 | 16723 | 2626 | 18395.3
2627 | 16767 | 2627 | 18443.7
2629 | 16671 | 2629 | 18338.1
2630 | 16661 | 2630 | 18327.1
2632 | 16836 | 2632 | 18519.6
2633 | 16799 | 2633 | 18478.9
2634 | 16912 | 2634 | 18603.2
2636 | 17133 | 2636 | 18846.3
2637 | 16943 | 2637 | 18637.3
2639 | 16672 | 2639 | 18339.2
2640 | 16592 | 2640 | 18251.2
2642 | 16525 | 2642 | 18177.5
2643 | 16442 | 2643 | 18086.2
2644 | 16254 | 2644 | 17879.4
2646 | 16282 | 2646 | 17910.2
2647 | 16561 | 2647 | 18217.1
2649 | 16745 | 2649 | 18419.5
2650 | 16902 | 2650 | 18592.2
2652 | 16795 | 2652 | 18474.5
2653 | 16408 | 2653 | 18048.8
2654 | 16157 | 2654 | 17772.7
2656 | 16386 | 2656 | 18024.6
2657 | 16294 | 2657 | 17923.4
2659 | 16267 | 2659 | 17893.7
2660 | 16353 | 2660 | 17988.3
2662 | 16169 | 2662 | 17785.9
2663 | 16459 | 2663 | 18104.9
2664 | 16320 | 2664 | 17952
2666 | 16243 | 2666 | 17867.3
2667 | 16424 | 2667 | 18066.4
2669 | 16322 | 2669 | 17954.2
2670 | 16257 | 2670 | 17882.7
2672 | 16262 | 2672 | 17888.2
2673 | 16072 | 2673 | 17679.2
2675 | 16169 | 2675 | 17785.9
2676 | 16519 | 2676 | 18170.9
2677 | 16690 | 2677 | 18359
2679 | 16495 | 2679 | 18144.5
2680 | 16692 | 2680 | 18361.2
2682 | 16611 | 2682 | 18272.1
2683 | 16501 | 2683 | 18151.1
2685 | 16477 | 2685 | 18124.7
2686 | 16469 | 2686 | 18115.9
2688 | 16427 | 2688 | 18069.7
2689 | 16327 | 2689 | 17959.7
2690 | 16494 | 2690 | 18143.4
2692 | 16591 | 2692 | 18250.1
2693 | 16628 | 2693 | 18290.8
2695 | 16672 | 2695 | 18339.2
2696 | 16587 | 2696 | 18245.7
2698 | 16585 | 2698 | 18243.5
2699 | 16533 | 2699 | 18186.3
2701 | 16457 | 2701 | 18102.7
2702 | 16340 | 2702 | 17974
2704 | 16276 | 2704 | 17903.6
2705 | 16459 | 2705 | 18104.9
2707 | 16495 | 2707 | 18144.5
2708 | 16438 | 2708 | 18081.8
2709 | 16444 | 2709 | 18088.4
2711 | 16474 | 2711 | 18121.4
2712 | 16506 | 2712 | 18156.6
2714 | 16245 | 2714 | 17869.5
2715 | 16421 | 2715 | 18063.1
2717 | 16328 | 2717 | 17960.8
2718 | 16293 | 2718 | 17922.3
2720 | 16436 | 2720 | 18079.6
2721 | 16450 | 2721 | 18095
2723 | 16436 | 2723 | 18079.6
2724 | 16319 | 2724 | 17950.9
2726 | 16376 | 2726 | 18013.6
2727 | 16391 | 2727 | 18030.1
2728 | 16445 | 2728 | 18089.5
2730 | 16480 | 2730 | 18128
2731 | 16351 | 2731 | 17986.1
2733 | 16225 | 2733 | 17847.5
2734 | 16288 | 2734 | 17916.8
2736 | 16377 | 2736 | 18014.7
2737 | 16363 | 2737 | 17999.3
2739 | 16387 | 2739 | 18025.7
2740 | 16377 | 2740 | 18014.7
2742 | 16333 | 2742 | 17966.3
2743 | 16301 | 2743 | 17931.1
2745 | 16359 | 2745 | 17994.9
2746 | 16303 | 2746 | 17933.3
2748 | 16364 | 2748 | 18000.4
2749 | 16314 | 2749 | 17945.4
2751 | 16312 | 2751 | 17943.2
2752 | 16210 | 2752 | 17831
2754 | 16357 | 2754 | 17992.7
2755 | 16376 | 2755 | 18013.6
2757 | 16278 | 2757 | 17905.8
2758 | 16317 | 2758 | 17948.7
2760 | 16226 | 2760 | 17848.6
2761 | 16268 | 2761 | 17894.8
2763 | 16295 | 2763 | 17924.5
2764 | 16271 | 2764 | 17898.1
2765 | 16255 | 2765 | 17880.5
2767 | 16210 | 2767 | 17831
2768 | 16159 | 2768 | 17774.9
2770 | 16207 | 2770 | 17827.7
2771 | 16222 | 2771 | 17844.2
2773 | 16277 | 2773 | 17904.7
2774 | 16195 | 2774 | 17814.5
2776 | 16239 | 2776 | 17862.9
2777 | 16144 | 2777 | 17758.4
2779 | 16155 | 2779 | 17770.5
2780 | 16192 | 2780 | 17811.2
2782 | 16317 | 2782 | 17948.7
2783 | 16242 | 2783 | 17866.2
2785 | 16133 | 2785 | 17746.3
2786 | 16213 | 2786 | 17834.3
2788 | 16221 | 2788 | 17843.1
2789 | 16119 | 2789 | 17730.9
2791 | 16168 | 2791 | 17784.8
2792 | 16298 | 2792 | 17927.8
2794 | 16174 | 2794 | 17791.4
2795 | 16164 | 2795 | 17780.4
2797 | 16036 | 2797 | 17639.6
2798 | 16086 | 2798 | 17694.6
2800 | 15999 | 2800 | 17598.9
2801 | 16057 | 2801 | 17662.7
2803 | 16121 | 2803 | 17733.1
2804 | 16184 | 2804 | 17802.4
2806 | 16111 | 2806 | 17722.1
2807 | 16049 | 2807 | 17653.9
2809 | 16023 | 2809 | 17625.3
2810 | 16079 | 2810 | 17686.9
2812 | 16046 | 2812 | 17650.6
2814 | 15937 | 2814 | 17530.7
2815 | 15856 | 2815 | 17441.6
2817 | 16027 | 2817 | 17629.7
2818 | 16115 | 2818 | 17726.5
2820 | 15944 | 2820 | 17538.4
2821 | 15894 | 2821 | 17483.4
2823 | 16011 | 2823 | 17612.1
2824 | 15926 | 2824 | 17518.6
2826 | 15927 | 2826 | 17519.7
2827 | 16006 | 2827 | 17606.6
2829 | 16024 | 2829 | 17626.4
2830 | 16019 | 2830 | 17620.9
2832 | 15990 | 2832 | 17589
2833 | 16000 | 2833 | 17600
2835 | 16090 | 2835 | 17699
2836 | 16036 | 2836 | 17639.6
2838 | 16018 | 2838 | 17619.8
2839 | 16016 | 2839 | 17617.6
2841 | 15987 | 2841 | 17585.7
2842 | 15950 | 2842 | 17545
2844 | 16010 | 2844 | 17611
2845 | 15969 | 2845 | 17565.9
2847 | 16162 | 2847 | 17778.2
2849 | 16150 | 2849 | 17765
2850 | 16074 | 2850 | 17681.4
2852 | 15912 | 2852 | 17503.2
2853 | 15943 | 2853 | 17537.3
2855 | 16004 | 2855 | 17604.4
2856 | 15909 | 2856 | 17499.9
2858 | 15843 | 2858 | 17427.3
2859 | 15829 | 2859 | 17411.9
2861 | 15865 | 2861 | 17451.5
2862 | 15772 | 2862 | 17349.2
2864 | 15749 | 2864 | 17323.9
2865 | 15904 | 2865 | 17494.4
2867 | 15830 | 2867 | 17413
2868 | 15811 | 2868 | 17392.1
2870 | 15801 | 2870 | 17381.1
2872 | 15787 | 2872 | 17365.7
2873 | 15744 | 2873 | 17318.4
2875 | 15821 | 2875 | 17403.1
2876 | 15861 | 2876 | 17447.1
2878 | 15813 | 2878 | 17394.3
2879 | 15854 | 2879 | 17439.4
2881 | 15679 | 2881 | 17246.9
2882 | 15663 | 2882 | 17229.3
2884 | 15634 | 2884 | 17197.4
2885 | 15721 | 2885 | 17293.1
2887 | 15748 | 2887 | 17322.8
2889 | 15688 | 2889 | 17256.8
2890 | 15734 | 2890 | 17307.4
2892 | 15787 | 2892 | 17365.7
2893 | 15920 | 2893 | 17512
2895 | 15778 | 2895 | 17355.8
2896 | 15804 | 2896 | 17384.4
2898 | 15794 | 2898 | 17373.4
2899 | 15813 | 2899 | 17394.3
2901 | 15743 | 2901 | 17317.3
2903 | 15629 | 2903 | 17191.9
2904 | 15543 | 2904 | 17097.3
2906 | 15585 | 2906 | 17143.5
2907 | 15668 | 2907 | 17234.8
2909 | 15690 | 2909 | 17259
2910 | 15713 | 2910 | 17284.3
2912 | 15529 | 2912 | 17081.9
2914 | 15525 | 2914 | 17077.5
2915 | 15615 | 2915 | 17176.5
2917 | 15692 | 2917 | 17261.2
2918 | 15727 | 2918 | 17299.7
2920 | 15581 | 2920 | 17139.1
2921 | 15661 | 2921 | 17227.1
2923 | 15636 | 2923 | 17199.6
2924 | 15438 | 2924 | 16981.8
2926 | 15595 | 2926 | 17154.5
2928 | 15580 | 2928 | 17138
2929 | 15603 | 2929 | 17163.3
2931 | 15428 | 2931 | 16970.8
2932 | 15408 | 2932 | 16948.8
2934 | 15665 | 2934 | 17231.5
2935 | 15492 | 2935 | 17041.2
2937 | 15628 | 2937 | 17190.8
2939 | 15637 | 2939 | 17200.7
2940 | 15683 | 2940 | 17251.3
2942 | 15585 | 2942 | 17143.5
2943 | 15501 | 2943 | 17051.1
2945 | 15652 | 2945 | 17217.2
2947 | 15602 | 2947 | 17162.2
2948 | 15509 | 2948 | 17059.9
2950 | 15572 | 2950 | 17129.2
2951 | 15597 | 2951 | 17156.7
2953 | 15723 | 2953 | 17295.3
2954 | 15758 | 2954 | 17333.8
2956 | 15729 | 2956 | 17301.9
2958 | 15566 | 2958 | 17122.6
2959 | 15611 | 2959 | 17172.1
2961 | 15528 | 2961 | 17080.8
2962 | 15495 | 2962 | 17044.5
2964 | 15545 | 2964 | 17099.5
2966 | 15452 | 2966 | 16997.2
2967 | 15404 | 2967 | 16944.4
2969 | 15441 | 2969 | 16985.1
2970 | 15480 | 2970 | 17028
2972 | 15475 | 2972 | 17022.5
2973 | 15424 | 2973 | 16966.4
2975 | 15490 | 2975 | 17039
2977 | 15479 | 2977 | 17026.9
2978 | 15525 | 2978 | 17077.5
2980 | 15562 | 2980 | 17118.2
2981 | 15701 | 2981 | 17271.1
2983 | 15601 | 2983 | 17161.1
2985 | 15585 | 2985 | 17143.5
2986 | 15568 | 2986 | 17124.8
2988 | 15642 | 2988 | 17206.2
2989 | 15476 | 2989 | 17023.6
2991 | 15406 | 2991 | 16946.6
2993 | 15351 | 2993 | 16886.1
2994 | 15371 | 2994 | 16908.1
2996 | 15267 | 2996 | 16793.7
2997 | 15274 | 2997 | 16801.4
2999 | 15321 | 2999 | 16853.1
3001 | 15418 | 3001 | 16959.8
3002 | 15407 | 3002 | 16947.7
3004 | 15327 | 3004 | 16859.7
3006 | 15335 | 3006 | 16868.5
3007 | 15300 | 3007 | 16830
3009 | 15304 | 3009 | 16834.4
3010 | 15335 | 3010 | 16868.5
3012 | 15357 | 3012 | 16892.7
3014 | 15487 | 3014 | 17035.7
3015 | 15512 | 3015 | 17063.2
3017 | 15560 | 3017 | 17116
3018 | 15622 | 3018 | 17184.2
3020 | 15456 | 3020 | 17001.6
3022 | 15611 | 3022 | 17172.1
3023 | 15571 | 3023 | 17128.1
3025 | 15490 | 3025 | 17039
3027 | 15390 | 3027 | 16929
3028 | 15381 | 3028 | 16919.1
3030 | 15245 | 3030 | 16769.5
3031 | 15131 | 3031 | 16644.1
3033 | 15059 | 3033 | 16564.9
3035 | 15201 | 3035 | 16721.1
3036 | 15348 | 3036 | 16882.8
3038 | 15272 | 3038 | 16799.2
3040 | 15230 | 3040 | 16753
3041 | 15431 | 3041 | 16974.1
3043 | 15435 | 3043 | 16978.5
3044 | 15375 | 3044 | 16912.5
3046 | 15313 | 3046 | 16844.3
3048 | 15153 | 3048 | 16668.3
3049 | 15144 | 3049 | 16658.4
3051 | 14924 | 3051 | 16416.4
3053 | 14937 | 3053 | 16430.7
3054 | 15031 | 3054 | 16534.1
3056 | 15137 | 3056 | 16650.7
3057 | 15221 | 3057 | 16743.1
3059 | 15268 | 3059 | 16794.8
3061 | 15088 | 3061 | 16596.8
3062 | 15130 | 3062 | 16643
3064 | 15188 | 3064 | 16706.8
3066 | 15135 | 3066 | 16648.5
3067 | 15025 | 3067 | 16527.5
3069 | 14794 | 3069 | 16273.4
3071 | 14785 | 3071 | 16263.5
3072 | 14912 | 3072 | 16403.2
3074 | 15146 | 3074 | 16660.6
3075 | 15308 | 3075 | 16838.8
3077 | 15264 | 3077 | 16790.4
3079 | 15298 | 3079 | 16827.8
3080 | 15075 | 3080 | 16582.5
3082 | 15117 | 3082 | 16628.7
3084 | 15262 | 3084 | 16788.2
3085 | 15169 | 3085 | 16685.9
3087 | 15162 | 3087 | 16678.2
3089 | 15106 | 3089 | 16616.6
3090 | 15214 | 3090 | 16735.4
3092 | 15151 | 3092 | 16666.1
3094 | 15225 | 3094 | 16747.5
3095 | 15209 | 3095 | 16729.9
3097 | 15073 | 3097 | 16580.3
3099 | 15026 | 3099 | 16528.6
3100 | 14999 | 3100 | 16498.9
3102 | 15162 | 3102 | 16678.2
3104 | 15048 | 3104 | 16552.8
3105 | 15135 | 3105 | 16648.5
3107 | 15051 | 3107 | 16556.1
3109 | 14970 | 3109 | 16467
3110 | 15021 | 3110 | 16523.1
3112 | 15029 | 3112 | 16531.9
3114 | 15097 | 3114 | 16606.7
3115 | 15125 | 3115 | 16637.5
3117 | 15171 | 3117 | 16688.1
3119 | 15009 | 3119 | 16509.9
3120 | 15083 | 3120 | 16591.3
3122 | 15186 | 3122 | 16704.6
3124 | 15052 | 3124 | 16557.2
3125 | 14996 | 3125 | 16495.6
3127 | 15037 | 3127 | 16540.7
3129 | 15065 | 3129 | 16571.5
3130 | 15044 | 3130 | 16548.4
3132 | 14893 | 3132 | 16382.3
3134 | 14809 | 3134 | 16289.9
3135 | 14868 | 3135 | 16354.8
3137 | 15053 | 3137 | 16558.3
3139 | 14986 | 3139 | 16484.6
3140 | 15053 | 3140 | 16558.3
3142 | 15093 | 3142 | 16602.3
3144 | 15127 | 3144 | 16639.7
3145 | 15095 | 3145 | 16604.5
3147 | 14845 | 3147 | 16329.5
3149 | 14892 | 3149 | 16381.2
3150 | 15009 | 3150 | 16509.9
3152 | 15059 | 3152 | 16564.9
3154 | 14960 | 3154 | 16456
3155 | 14948 | 3155 | 16442.8
3157 | 15037 | 3157 | 16540.7
3159 | 14974 | 3159 | 16471.4
3160 | 15015 | 3160 | 16516.5
3162 | 15003 | 3162 | 16503.3
3164 | 14938 | 3164 | 16431.8
3166 | 14872 | 3166 | 16359.2
3167 | 14845 | 3167 | 16329.5
3169 | 14774 | 3169 | 16251.4
3171 | 14777 | 3171 | 16254.7
3172 | 14730 | 3172 | 16203
3174 | 14825 | 3174 | 16307.5
3176 | 14959 | 3176 | 16454.9
3177 | 14930 | 3177 | 16423
3179 | 14939 | 3179 | 16432.9
3181 | 14769 | 3181 | 16245.9
3182 | 14748 | 3182 | 16222.8
3184 | 14785 | 3184 | 16263.5
3186 | 14887 | 3186 | 16375.7
3188 | 14904 | 3188 | 16394.4
3189 | 14667 | 3189 | 16133.7
3191 | 14654 | 3191 | 16119.4
3193 | 14926 | 3193 | 16418.6
3194 | 15031 | 3194 | 16534.1
3196 | 14981 | 3196 | 16479.1
3198 | 14946 | 3198 | 16440.6
3200 | 14890 | 3200 | 16379
3201 | 14844 | 3201 | 16328.4
3203 | 14878 | 3203 | 16365.8
3205 | 14890 | 3205 | 16379
3206 | 14846 | 3206 | 16330.6
3208 | 14838 | 3208 | 16321.8
3210 | 14833 | 3210 | 16316.3
3211 | 14880 | 3211 | 16368
3213 | 14853 | 3213 | 16338.3
3215 | 14908 | 3215 | 16398.8
3217 | 14837 | 3217 | 16320.7
3218 | 14962 | 3218 | 16458.2
3220 | 14927 | 3220 | 16419.7
3222 | 14637 | 3222 | 16100.7
3223 | 14488 | 3223 | 15936.8
3225 | 14687 | 3225 | 16155.7
3227 | 14881 | 3227 | 16369.1
3229 | 14790 | 3229 | 16269
3230 | 14875 | 3230 | 16362.5
3232 | 14727 | 3232 | 16199.7
3234 | 14834 | 3234 | 16317.4
3236 | 14806 | 3236 | 16286.6
3237 | 14894 | 3237 | 16383.4
3239 | 14903 | 3239 | 16393.3
3241 | 14779 | 3241 | 16256.9
3242 | 14792 | 3242 | 16271.2
3244 | 14892 | 3244 | 16381.2
3246 | 14843 | 3246 | 16327.3
3248 | 14702 | 3248 | 16172.2
3249 | 14883 | 3249 | 16371.3
3251 | 14592 | 3251 | 16051.2
3253 | 14505 | 3253 | 15955.5
3255 | 14236 | 3255 | 15659.6
3256 | 14264 | 3256 | 15690.4
3258 | 14443 | 3258 | 15887.3
3260 | 14547 | 3260 | 16001.7
3262 | 14681 | 3262 | 16149.1
3263 | 14638 | 3263 | 16101.8
3265 | 14658 | 3265 | 16123.8
3267 | 14674 | 3267 | 16141.4
3268 | 14727 | 3268 | 16199.7
3270 | 14850 | 3270 | 16335
3272 | 14668 | 3272 | 16134.8
3274 | 14653 | 3274 | 16118.3
3275 | 14828 | 3275 | 16310.8
3277 | 14791 | 3277 | 16270.1
3279 | 14734 | 3279 | 16207.4
3281 | 14767 | 3281 | 16243.7
3282 | 14747 | 3282 | 16221.7
3284 | 14683 | 3284 | 16151.3
3286 | 14702 | 3286 | 16172.2
3288 | 14720 | 3288 | 16192
3289 | 14768 | 3289 | 16244.8
3291 | 14536 | 3291 | 15989.6
3293 | 14500 | 3293 | 15950
3295 | 14749 | 3295 | 16223.9
3296 | 14659 | 3296 | 16124.9
3298 | 14599 | 3298 | 16058.9
3300 | 14549 | 3300 | 16003.9
3302 | 14450 | 3302 | 15895
3304 | 14563 | 3304 | 16019.3
3305 | 14494 | 3305 | 15943.4
3307 | 14637 | 3307 | 16100.7
3309 | 14674 | 3309 | 16141.4
3311 | 14624 | 3311 | 16086.4
3312 | 14527 | 3312 | 15979.7
3314 | 14478 | 3314 | 15925.8
3316 | 14309 | 3316 | 15739.9
3318 | 14356 | 3318 | 15791.6
3319 | 14476 | 3319 | 15923.6
3321 | 14612 | 3321 | 16073.2
3323 | 14591 | 3323 | 16050.1
3325 | 14656 | 3325 | 16121.6
3326 | 14764 | 3326 | 16240.4
3328 | 14779 | 3328 | 16256.9
3330 | 14839 | 3330 | 16322.9
3332 | 14638 | 3332 | 16101.8
3334 | 14408 | 3334 | 15848.8
3335 | 14594 | 3335 | 16053.4
3337 | 14762 | 3337 | 16238.2
3339 | 14819 | 3339 | 16300.9
3341 | 14790 | 3341 | 16269
3342 | 14666 | 3342 | 16132.6
3344 | 14751 | 3344 | 16226.1
3346 | 14740 | 3346 | 16214
3348 | 14362 | 3348 | 15798.2
3350 | 14328 | 3350 | 15760.8
3351 | 14330 | 3351 | 15763
3353 | 14405 | 3353 | 15845.5
3355 | 14522 | 3355 | 15974.2
3357 | 14437 | 3357 | 15880.7
3358 | 14472 | 3358 | 15919.2
3360 | 14504 | 3360 | 15954.4
3362 | 14511 | 3362 | 15962.1
3364 | 14483 | 3364 | 15931.3
3366 | 14111 | 3366 | 15522.1
3367 | 14280 | 3367 | 15708
3369 | 14397 | 3369 | 15836.7
3371 | 14496 | 3371 | 15945.6
3373 | 14387 | 3373 | 15825.7
3375 | 14235 | 3375 | 15658.5
3376 | 14281 | 3376 | 15709.1
3378 | 14446 | 3378 | 15890.6
3380 | 14480 | 3380 | 15928
3382 | 14441 | 3382 | 15885.1
3384 | 14394 | 3384 | 15833.4
3385 | 14426 | 3385 | 15868.6
3387 | 14398 | 3387 | 15837.8
3389 | 14167 | 3389 | 15583.7
3391 | 14161 | 3391 | 15577.1
3393 | 14256 | 3393 | 15681.6
3394 | 14167 | 3394 | 15583.7
3396 | 14156 | 3396 | 15571.6
3398 | 14278 | 3398 | 15705.8
3400 | 14304 | 3400 | 15734.4
3402 | 14383 | 3402 | 15821.3
3403 | 14515 | 3403 | 15966.5
3405 | 14560 | 3405 | 16016
3407 | 14411 | 3407 | 15852.1
3409 | 14431 | 3409 | 15874.1
3411 | 14501 | 3411 | 15951.1
3412 | 14336 | 3412 | 15769.6
3414 | 14169 | 3414 | 15585.9
3416 | 14246 | 3416 | 15670.6
3418 | 14360 | 3418 | 15796
3420 | 14245 | 3420 | 15669.5
3422 | 14114 | 3422 | 15525.4
3423 | 14159 | 3423 | 15574.9
3425 | 14271 | 3425 | 15698.1
3427 | 14200 | 3427 | 15620
3429 | 14265 | 3429 | 15691.5
3431 | 14185 | 3431 | 15603.5
3432 | 14120 | 3432 | 15532
3434 | 14272 | 3434 | 15699.2
3436 | 14267 | 3436 | 15693.7
3438 | 14243 | 3438 | 15667.3
3440 | 14227 | 3440 | 15649.7
3442 | 14218 | 3442 | 15639.8
3443 | 14285 | 3443 | 15713.5
3445 | 14227 | 3445 | 15649.7
3447 | 14287 | 3447 | 15715.7
3449 | 14225 | 3449 | 15647.5
3451 | 14257 | 3451 | 15682.7
3453 | 14210 | 3453 | 15631
3454 | 14187 | 3454 | 15605.7
3456 | 14137 | 3456 | 15550.7
3458 | 14049 | 3458 | 15453.9
3460 | 14140 | 3460 | 15554
3462 | 14101 | 3462 | 15511.1
3464 | 14092 | 3464 | 15501.2
3465 | 14110 | 3465 | 15521
3467 | 14045 | 3467 | 15449.5
3469 | 14081 | 3469 | 15489.1
3471 | 14149 | 3471 | 15563.9
3473 | 14196 | 3473 | 15615.6
3475 | 13974 | 3475 | 15371.4
3477 | 13840 | 3477 | 15224
3478 | 13928 | 3478 | 15320.8
3480 | 14036 | 3480 | 15439.6
3482 | 14318 | 3482 | 15749.8
3484 | 14391 | 3484 | 15830.1
3486 | 14153 | 3486 | 15568.3
3488 | 14180 | 3488 | 15598
3489 | 14193 | 3489 | 15612.3
3491 | 14198 | 3491 | 15617.8
3493 | 14312 | 3493 | 15743.2
3495 | 14123 | 3495 | 15535.3
3497 | 13948 | 3497 | 15342.8
3499 | 13892 | 3499 | 15281.2
3501 | 13916 | 3501 | 15307.6
3502 | 13894 | 3502 | 15283.4
3504 | 13984 | 3504 | 15382.4
3506 | 13911 | 3506 | 15302.1
3508 | 13918 | 3508 | 15309.8
3510 | 13960 | 3510 | 15356
3512 | 14030 | 3512 | 15433
3514 | 13995 | 3514 | 15394.5
3516 | 14030 | 3516 | 15433
3517 | 13782 | 3517 | 15160.2
3519 | 13836 | 3519 | 15219.6
3521 | 13827 | 3521 | 15209.7
3523 | 13608 | 3523 | 14968.8
3525 | 13437 | 3525 | 14780.7
3527 | 13430 | 3527 | 14773
3529 | 13631 | 3529 | 14994.1
3530 | 13770 | 3530 | 15147
3532 | 14035 | 3532 | 15438.5
3534 | 14155 | 3534 | 15570.5
3536 | 14195 | 3536 | 15614.5
3538 | 14085 | 3538 | 15493.5
3540 | 14107 | 3540 | 15517.7
3542 | 14115 | 3542 | 15526.5
3544 | 14042 | 3544 | 15446.2
3545 | 14099 | 3545 | 15508.9
3547 | 13986 | 3547 | 15384.6
3549 | 13930 | 3549 | 15323
3551 | 13969 | 3551 | 15365.9
3553 | 14043 | 3553 | 15447.3
3555 | 13906 | 3555 | 15296.6
3557 | 13986 | 3557 | 15384.6
3559 | 13978 | 3559 | 15375.8
3561 | 13910 | 3561 | 15301
3562 | 13948 | 3562 | 15342.8
3564 | 13895 | 3564 | 15284.5
3566 | 13841 | 3566 | 15225.1
3568 | 13730 | 3568 | 15103
3570 | 13793 | 3570 | 15172.3
3572 | 13721 | 3572 | 15093.1
3574 | 13662 | 3574 | 15028.2
3576 | 13567 | 3576 | 14923.7
3578 | 13622 | 3578 | 14984.2
3580 | 13721 | 3580 | 15093.1
3581 | 13641 | 3581 | 15005.1
3583 | 13670 | 3583 | 15037
3585 | 13677 | 3585 | 15044.7
3587 | 13756 | 3587 | 15131.6
3589 | 13728 | 3589 | 15100.8
3591 | 13843 | 3591 | 15227.3
3593 | 13870 | 3593 | 15257
3595 | 13994 | 3595 | 15393.4
3597 | 14001 | 3597 | 15401.1
3599 | 13803 | 3599 | 15183.3
3600 | 13779 | 3600 | 15156.9
3602 | 13752 | 3602 | 15127.2
3604 | 13526 | 3604 | 14878.6
3606 | 13702 | 3606 | 15072.2
3608 | 13718 | 3608 | 15089.8
3610 | 13793 | 3610 | 15172.3
3612 | 13656 | 3612 | 15021.6
3614 | 13763 | 3614 | 15139.3
3616 | 13717 | 3616 | 15088.7
3618 | 13806 | 3618 | 15186.6
3620 | 13791 | 3620 | 15170.1
3622 | 13791 | 3622 | 15170.1
3623 | 13744 | 3623 | 15118.4
3625 | 13712 | 3625 | 15083.2
3627 | 13746 | 3627 | 15120.6
3629 | 13951 | 3629 | 15346.1
3631 | 13805 | 3631 | 15185.5
3633 | 13863 | 3633 | 15249.3
3635 | 13681 | 3635 | 15049.1
3637 | 13645 | 3637 | 15009.5
3639 | 13631 | 3639 | 14994.1
3641 | 13652 | 3641 | 15017.2
3643 | 13544 | 3643 | 14898.4
3645 | 13464 | 3645 | 14810.4
3647 | 13443 | 3647 | 14787.3
3648 | 13603 | 3648 | 14963.3
3650 | 13666 | 3650 | 15032.6
3652 | 13578 | 3652 | 14935.8
3654 | 13614 | 3654 | 14975.4
3656 | 13610 | 3656 | 14971
3658 | 13561 | 3658 | 14917.1
3660 | 13541 | 3660 | 14895.1
3662 | 13409 | 3662 | 14749.9
3664 | 13596 | 3664 | 14955.6
3666 | 13561 | 3666 | 14917.1
3668 | 13583 | 3668 | 14941.3
3670 | 13641 | 3670 | 15005.1
3672 | 13553 | 3672 | 14908.3
3674 | 13493 | 3674 | 14842.3
3676 | 13632 | 3676 | 14995.2
3678 | 13693 | 3678 | 15062.3
3680 | 13578 | 3680 | 14935.8
3681 | 13365 | 3681 | 14701.5
3683 | 13641 | 3683 | 15005.1
3685 | 13547 | 3685 | 14901.7
3687 | 13580 | 3687 | 14938
3689 | 13554 | 3689 | 14909.4
3691 | 13521 | 3691 | 14873.1
3693 | 13344 | 3693 | 14678.4
3695 | 13452 | 3695 | 14797.2
3697 | 13613 | 3697 | 14974.3
3699 | 13720 | 3699 | 15092
3701 | 13656 | 3701 | 15021.6
3703 | 13497 | 3703 | 14846.7
3705 | 13489 | 3705 | 14837.9
3707 | 13504 | 3707 | 14854.4
3709 | 13490 | 3709 | 14839
3711 | 13477 | 3711 | 14824.7
3713 | 13518 | 3713 | 14869.8
3715 | 13479 | 3715 | 14826.9
3717 | 13478 | 3717 | 14825.8
3719 | 13416 | 3719 | 14757.6
3721 | 13399 | 3721 | 14738.9
3723 | 13413 | 3723 | 14754.3
3725 | 13367 | 3725 | 14703.7
3727 | 13418 | 3727 | 14759.8
3729 | 13415 | 3729 | 14756.5
3730 | 13447 | 3730 | 14791.7
3732 | 13330 | 3732 | 14663
3734 | 13404 | 3734 | 14744.4
3736 | 13633 | 3736 | 14996.3
3738 | 13302 | 3738 | 14632.2
3740 | 13206 | 3740 | 14526.6
3742 | 13312 | 3742 | 14643.2
3744 | 13433 | 3744 | 14776.3
3746 | 13529 | 3746 | 14881.9
3748 | 13292 | 3748 | 14621.2
3750 | 13535 | 3750 | 14888.5
3752 | 13568 | 3752 | 14924.8
3754 | 13389 | 3754 | 14727.9
3756 | 13356 | 3756 | 14691.6
3758 | 13247 | 3758 | 14571.7
3760 | 13386 | 3760 | 14724.6
3762 | 13386 | 3762 | 14724.6
3764 | 13396 | 3764 | 14735.6
3766 | 13399 | 3766 | 14738.9
3768 | 13211 | 3768 | 14532.1
3770 | 13297 | 3770 | 14626.7
3772 | 13269 | 3772 | 14595.9
3774 | 13369 | 3774 | 14705.9
3776 | 13280 | 3776 | 14608
3778 | 13428 | 3778 | 14770.8
3780 | 13425 | 3780 | 14767.5
3782 | 13372 | 3782 | 14709.2
3784 | 13363 | 3784 | 14699.3
3786 | 13296 | 3786 | 14625.6
3788 | 13350 | 3788 | 14685
3790 | 13310 | 3790 | 14641
3792 | 13255 | 3792 | 14580.5
3794 | 13227 | 3794 | 14549.7
3796 | 13308 | 3796 | 14638.8
3798 | 13460 | 3798 | 14806
3800 | 13451 | 3800 | 14796.1
3802 | 13161 | 3802 | 14477.1
3804 | 12890 | 3804 | 14179
3806 | 13208 | 3806 | 14528.8
3808 | 13260 | 3808 | 14586
3810 | 13304 | 3810 | 14634.4
3812 | 13283 | 3812 | 14611.3
3814 | 13233 | 3814 | 14556.3
3816 | 13358 | 3816 | 14693.8
3818 | 13451 | 3818 | 14796.1
3820 | 13307 | 3820 | 14637.7
3822 | 13188 | 3822 | 14506.8
3824 | 13204 | 3824 | 14524.4
3826 | 13263 | 3826 | 14589.3
3828 | 13256 | 3828 | 14581.6
3830 | 13304 | 3830 | 14634.4
3832 | 13306 | 3832 | 14636.6
3834 | 13245 | 3834 | 14569.5
3837 | 13234 | 3837 | 14557.4
3839 | 13278 | 3839 | 14605.8
3841 | 13252 | 3841 | 14577.2
3843 | 13191 | 3843 | 14510.1
3845 | 13278 | 3845 | 14605.8
3847 | 13124 | 3847 | 14436.4
3849 | 13232 | 3849 | 14555.2
3851 | 13092 | 3851 | 14401.2
3853 | 12976 | 3853 | 14273.6
3855 | 13185 | 3855 | 14503.5
3857 | 13237 | 3857 | 14560.7
3859 | 13211 | 3859 | 14532.1
3861 | 13086 | 3861 | 14394.6
3863 | 13023 | 3863 | 14325.3
3865 | 12965 | 3865 | 14261.5
3867 | 13179 | 3867 | 14496.9
3869 | 13273 | 3869 | 14600.3
3871 | 13157 | 3871 | 14472.7
3873 | 13084 | 3873 | 14392.4
3875 | 13118 | 3875 | 14429.8
3877 | 13228 | 3877 | 14550.8
3879 | 13184 | 3879 | 14502.4
3881 | 13115 | 3881 | 14426.5
3883 | 12913 | 3883 | 14204.3
3885 | 12971 | 3885 | 14268.1
3888 | 13011 | 3888 | 14312.1
3890 | 13172 | 3890 | 14489.2
3892 | 12981 | 3892 | 14279.1
3894 | 13146 | 3894 | 14460.6
3896 | 13221 | 3896 | 14543.1
3898 | 13143 | 3898 | 14457.3
3900 | 13059 | 3900 | 14364.9
3902 | 13189 | 3902 | 14507.9
3904 | 13145 | 3904 | 14459.5
3906 | 13065 | 3906 | 14371.5
3908 | 13098 | 3908 | 14407.8
3910 | 13158 | 3910 | 14473.8
3912 | 13282 | 3912 | 14610.2
3914 | 13308 | 3914 | 14638.8
3916 | 13366 | 3916 | 14702.6
3918 | 13304 | 3918 | 14634.4
3920 | 13106 | 3920 | 14416.6
3923 | 13107 | 3923 | 14417.7
3925 | 13152 | 3925 | 14467.2
3927 | 13076 | 3927 | 14383.6
3929 | 13065 | 3929 | 14371.5
3931 | 13077 | 3931 | 14384.7
3933 | 13068 | 3933 | 14374.8
3935 | 13018 | 3935 | 14319.8
3937 | 12780 | 3937 | 14058
3939 | 12776 | 3939 | 14053.6
3941 | 12910 | 3941 | 14201
3943 | 13038 | 3943 | 14341.8
3945 | 12945 | 3945 | 14239.5
3947 | 12816 | 3947 | 14097.6
3950 | 12871 | 3950 | 14158.1
3952 | 12923 | 3952 | 14215.3
3954 | 12879 | 3954 | 14166.9
3956 | 12885 | 3956 | 14173.5
3958 | 12885 | 3958 | 14173.5
3960 | 12930 | 3960 | 14223
3962 | 12962 | 3962 | 14258.2
3964 | 12965 | 3964 | 14261.5
3966 | 12897 | 3966 | 14186.7
3968 | 12833 | 3968 | 14116.3
3970 | 12732 | 3970 | 14005.2
3973 | 12896 | 3973 | 14185.6
3975 | 12987 | 3975 | 14285.7
3977 | 12890 | 3977 | 14179
3979 | 13031 | 3979 | 14334.1
3981 | 13094 | 3981 | 14403.4
3983 | 13016 | 3983 | 14317.6
3985 | 13027 | 3985 | 14329.7
3987 | 12950 | 3987 | 14245
3989 | 12872 | 3989 | 14159.2
3991 | 12881 | 3991 | 14169.1
3994 | 12843 | 3994 | 14127.3
3996 | 12665 | 3996 | 13931.5
3998 | 12703 | 3998 | 13973.3
4000 | 12828 | 4000 | 14110.8
4002 | 12865 | 4002 | 14151.5
4004 | 12898 | 4004 | 14187.8
4006 | 12845 | 4006 | 14129.5
4008 | 12761 | 4008 | 14037.1
4010 | 12827 | 4010 | 14109.7
4013 | 12853 | 4013 | 14138.3
4015 | 12799 | 4015 | 14078.9
4017 | 12794 | 4017 | 14073.4
4019 | 12725 | 4019 | 13997.5
4021 | 12776 | 4021 | 14053.6
4023 | 12841 | 4023 | 14125.1
4025 | 12813 | 4025 | 14094.3
4027 | 12765 | 4027 | 14041.5
4030 | 12666 | 4030 | 13932.6
4032 | 12661 | 4032 | 13927.1
4034 | 12697 | 4034 | 13966.7
4036 | 12720 | 4036 | 13992
4038 | 12854 | 4038 | 14139.4
4040 | 12941 | 4040 | 14235.1
4042 | 12903 | 4042 | 14193.3
4044 | 12760 | 4044 | 14036
4047 | 12687 | 4047 | 13955.7
4049 | 12586 | 4049 | 13844.6
4051 | 12608 | 4051 | 13868.8
4053 | 12687 | 4053 | 13955.7
4055 | 12649 | 4055 | 13913.9
4057 | 12595 | 4057 | 13854.5
4059 | 12589 | 4059 | 13847.9
4062 | 12390 | 4062 | 13629
4064 | 12560 | 4064 | 13816
4066 | 12685 | 4066 | 13953.5
4068 | 12789 | 4068 | 14067.9
4070 | 12865 | 4070 | 14151.5
4072 | 12759 | 4072 | 14034.9
4074 | 12628 | 4074 | 13890.8
4077 | 12628 | 4077 | 13890.8
4079 | 12609 | 4079 | 13869.9
4081 | 12644 | 4081 | 13908.4
4083 | 12709 | 4083 | 13979.9
4085 | 12639 | 4085 | 13902.9
4087 | 12584 | 4087 | 13842.4
4089 | 12616 | 4089 | 13877.6
4092 | 12574 | 4092 | 13831.4
4094 | 12366 | 4094 | 13602.6
4096 | 12566 | 4096 | 13822.6
4098 | 12481 | 4098 | 13729.1
4100 | 12556 | 4100 | 13811.6
4102 | 12709 | 4102 | 13979.9
4105 | 12665 | 4105 | 13931.5
4107 | 12595 | 4107 | 13854.5
4109 | 12575 | 4109 | 13832.5
4111 | 12620 | 4111 | 13882
4113 | 12463 | 4113 | 13709.3
4115 | 12457 | 4115 | 13702.7
4118 | 12627 | 4118 | 13889.7
4120 | 12578 | 4120 | 13835.8
4122 | 12536 | 4122 | 13789.6
4124 | 12519 | 4124 | 13770.9
4126 | 12545 | 4126 | 13799.5
4128 | 12500 | 4128 | 13750
4131 | 12579 | 4131 | 13836.9
4133 | 12537 | 4133 | 13790.7
4135 | 12616 | 4135 | 13877.6
4137 | 12594 | 4137 | 13853.4
4139 | 12536 | 4139 | 13789.6
4141 | 12505 | 4141 | 13755.5
4144 | 12484 | 4144 | 13732.4
4146 | 12679 | 4146 | 13946.9
4148 | 12682 | 4148 | 13950.2
4150 | 12614 | 4150 | 13875.4
4152 | 12467 | 4152 | 13713.7
4155 | 12443 | 4155 | 13687.3
4157 | 12455 | 4157 | 13700.5
4159 | 12304 | 4159 | 13534.4
4161 | 12663 | 4161 | 13929.3
4163 | 12592 | 4163 | 13851.2
4165 | 12516 | 4165 | 13767.6
4168 | 12455 | 4168 | 13700.5
4170 | 12482 | 4170 | 13730.2
4172 | 12595 | 4172 | 13854.5
4174 | 12541 | 4174 | 13795.1
4176 | 12404 | 4176 | 13644.4
4179 | 12409 | 4179 | 13649.9
4181 | 12330 | 4181 | 13563
4183 | 12504 | 4183 | 13754.4
4185 | 12654 | 4185 | 13919.4
4187 | 12473 | 4187 | 13720.3
4190 | 12318 | 4190 | 13549.8
4192 | 12365 | 4192 | 13601.5
4194 | 12395 | 4194 | 13634.5
4196 | 12428 | 4196 | 13670.8
4198 | 12449 | 4198 | 13693.9
4201 | 12605 | 4201 | 13865.5
4203 | 12423 | 4203 | 13665.3
4205 | 12446 | 4205 | 13690.6
4207 | 12450 | 4207 | 13695
4210 | 12390 | 4210 | 13629
4212 | 12362 | 4212 | 13598.2
4214 | 12410 | 4214 | 13651
4216 | 12410 | 4216 | 13651
4218 | 12354 | 4218 | 13589.4
4221 | 12363 | 4221 | 13599.3
4223 | 12476 | 4223 | 13723.6
4225 | 12446 | 4225 | 13690.6
4227 | 12671 | 4227 | 13938.1
4230 | 12568 | 4230 | 13824.8
4232 | 12481 | 4232 | 13729.1
4234 | 12507 | 4234 | 13757.7
4236 | 12343 | 4236 | 13577.3
4238 | 12336 | 4238 | 13569.6
4241 | 12301 | 4241 | 13531.1
4243 | 12446 | 4243 | 13690.6
4245 | 12504 | 4245 | 13754.4
4247 | 12414 | 4247 | 13655.4
4250 | 12374 | 4250 | 13611.4
4252 | 12339 | 4252 | 13572.9
4254 | 12200 | 4254 | 13420
4256 | 12168 | 4256 | 13384.8
4259 | 12290 | 4259 | 13519
4261 | 12333 | 4261 | 13566.3
4263 | 12196 | 4263 | 13415.6
4265 | 12280 | 4265 | 13508
4268 | 12199 | 4268 | 13418.9
4270 | 11845 | 4270 | 13029.5
4272 | 12236 | 4272 | 13459.6
4274 | 12328 | 4274 | 13560.8
4276 | 12354 | 4276 | 13589.4
4279 | 12250 | 4279 | 13475
4281 | 12285 | 4281 | 13513.5
4283 | 12271 | 4283 | 13498.1
4285 | 12239 | 4285 | 13462.9
4288 | 12162 | 4288 | 13378.2
4290 | 12202 | 4290 | 13422.2
4292 | 12216 | 4292 | 13437.6
4295 | 12296 | 4295 | 13525.6
4297 | 12187 | 4297 | 13405.7
4299 | 12178 | 4299 | 13395.8
4301 | 12300 | 4301 | 13530
4304 | 12421 | 4304 | 13663.1
4306 | 12247 | 4306 | 13471.7
4308 | 12189 | 4308 | 13407.9
4310 | 12219 | 4310 | 13440.9
4313 | 12042 | 4313 | 13246.2
4315 | 12142 | 4315 | 13356.2
4317 | 12203 | 4317 | 13423.3
4319 | 12428 | 4319 | 13670.8
4322 | 12125 | 4322 | 13337.5
4324 | 12112 | 4324 | 13323.2
4326 | 12187 | 4326 | 13405.7
4329 | 12298 | 4329 | 13527.8
4331 | 12326 | 4331 | 13558.6
4333 | 12192 | 4333 | 13411.2
4335 | 12141 | 4335 | 13355.1
4338 | 12231 | 4338 | 13454.1
4340 | 12171 | 4340 | 13388.1
4342 | 11964 | 4342 | 13160.4
4344 | 11866 | 4344 | 13052.6
4347 | 12072 | 4347 | 13279.2
4349 | 12326 | 4349 | 13558.6
4351 | 12243 | 4351 | 13467.3
4354 | 12188 | 4354 | 13406.8
4356 | 12146 | 4356 | 13360.6
4358 | 11897 | 4358 | 13086.7
4360 | 12150 | 4360 | 13365
4363 | 12240 | 4363 | 13464
4365 | 12203 | 4365 | 13423.3
4367 | 12009 | 4367 | 13209.9
4370 | 11959 | 4370 | 13154.9
4372 | 12248 | 4372 | 13472.8
4374 | 12291 | 4374 | 13520.1
4377 | 12246 | 4377 | 13470.6
4379 | 12139 | 4379 | 13352.9
4381 | 11889 | 4381 | 13077.9
4383 | 12068 | 4383 | 13274.8
4386 | 11971 | 4386 | 13168.1
4388 | 12093 | 4388 | 13302.3
4390 | 12162 | 4390 | 13378.2
4393 | 11962 | 4393 | 13158.2
4395 | 11907 | 4395 | 13097.7
4397 | 11924 | 4397 | 13116.4
4400 | 11949 | 4400 | 13143.9
4402 | 11971 | 4402 | 13168.1
4404 | 12013 | 4404 | 13214.3
4406 | 12032 | 4406 | 13235.2
4409 | 12055 | 4409 | 13260.5
4411 | 11976 | 4411 | 13173.6
4413 | 12022 | 4413 | 13224.2
4416 | 12022 | 4416 | 13224.2
4418 | 11967 | 4418 | 13163.7
4420 | 11942 | 4420 | 13136.2
4423 | 11931 | 4423 | 13124.1
4425 | 12010 | 4425 | 13211
4427 | 11921 | 4427 | 13113.1
4430 | 11992 | 4430 | 13191.2
4432 | 11982 | 4432 | 13180.2
4434 | 11909 | 4434 | 13099.9
4437 | 12007 | 4437 | 13207.7
4439 | 11993 | 4439 | 13192.3
4441 | 12104 | 4441 | 13314.4
4444 | 12153 | 4444 | 13368.3
4446 | 11989 | 4446 | 13187.9
4448 | 12079 | 4448 | 13286.9
4451 | 11913 | 4451 | 13104.3
4453 | 11826 | 4453 | 13008.6
4455 | 11750 | 4455 | 12925
4458 | 11852 | 4458 | 13037.2
4460 | 11781 | 4460 | 12959.1
4462 | 11781 | 4462 | 12959.1
4465 | 11838 | 4465 | 13021.8
4467 | 11971 | 4467 | 13168.1
4469 | 12082 | 4469 | 13290.2
4472 | 11547 | 4472 | 12701.7
4474 | 11570 | 4474 | 12727
4476 | 11874 | 4476 | 13061.4
4479 | 11943 | 4479 | 13137.3
4481 | 11862 | 4481 | 13048.2
4483 | 11783 | 4483 | 12961.3
4486 | 11849 | 4486 | 13033.9
4488 | 11705 | 4488 | 12875.5
4491 | 11889 | 4491 | 13077.9
4493 | 11903 | 4493 | 13093.3
4495 | 11825 | 4495 | 13007.5
4498 | 11920 | 4498 | 13112
4500 | 11890 | 4500 | 13079
4502 | 11900 | 4502 | 13090
4505 | 11797 | 4505 | 12976.7
4507 | 11811 | 4507 | 12992.1
4509 | 11760 | 4509 | 12936
4512 | 11783 | 4512 | 12961.3
4514 | 11735 | 4514 | 12908.5
4517 | 11770 | 4517 | 12947
4519 | 11813 | 4519 | 12994.3
4521 | 11837 | 4521 | 13020.7
4524 | 11681 | 4524 | 12849.1
4526 | 11675 | 4526 | 12842.5
4528 | 11764 | 4528 | 12940.4
4531 | 11707 | 4531 | 12877.7
4533 | 11776 | 4533 | 12953.6
4536 | 11746 | 4536 | 12920.6
4538 | 11735 | 4538 | 12908.5
4540 | 11604 | 4540 | 12764.4
4543 | 11704 | 4543 | 12874.4
4545 | 11606 | 4545 | 12766.6
4547 | 11400 | 4547 | 12540
4550 | 11475 | 4550 | 12622.5
4552 | 11745 | 4552 | 12919.5
4555 | 11844 | 4555 | 13028.4
4557 | 11819 | 4557 | 13000.9
4559 | 11690 | 4559 | 12859
4562 | 11770 | 4562 | 12947
4564 | 11769 | 4564 | 12945.9
4567 | 11795 | 4567 | 12974.5
4569 | 11671 | 4569 | 12838.1
4571 | 11622 | 4571 | 12784.2
4574 | 11601 | 4574 | 12761.1
4576 | 11667 | 4576 | 12833.7
4579 | 11710 | 4579 | 12881
4581 | 11810 | 4581 | 12991
4583 | 11724 | 4583 | 12896.4
4586 | 11773 | 4586 | 12950.3
4588 | 11861 | 4588 | 13047.1
4591 | 11807 | 4591 | 12987.7
4593 | 11719 | 4593 | 12890.9
4595 | 11656 | 4595 | 12821.6
4598 | 11625 | 4598 | 12787.5
4600 | 11682 | 4600 | 12850.2
4603 | 11893 | 4603 | 13082.3
4605 | 11799 | 4605 | 12978.9
4607 | 11629 | 4607 | 12791.9
4610 | 11634 | 4610 | 12797.4
4612 | 11514 | 4612 | 12665.4
4615 | 11540 | 4615 | 12694
4617 | 11656 | 4617 | 12821.6
4619 | 11779 | 4619 | 12956.9
4622 | 11554 | 4622 | 12709.4
4624 | 11522 | 4624 | 12674.2
4627 | 11544 | 4627 | 12698.4
4629 | 11597 | 4629 | 12756.7
4632 | 11601 | 4632 | 12761.1
4634 | 11541 | 4634 | 12695.1
4636 | 11637 | 4636 | 12800.7
4639 | 11530 | 4639 | 12683
4641 | 11232 | 4641 | 12355.2
4644 | 11619 | 4644 | 12780.9
4646 | 11526 | 4646 | 12678.6
4649 | 11538 | 4649 | 12691.8
4651 | 11593 | 4651 | 12752.3
4653 | 11551 | 4653 | 12706.1
4656 | 11543 | 4656 | 12697.3
4658 | 11541 | 4658 | 12695.1
4661 | 11593 | 4661 | 12752.3
4663 | 11616 | 4663 | 12777.6
4666 | 11661 | 4666 | 12827.1
4668 | 11788 | 4668 | 12966.8
4671 | 11663 | 4671 | 12829.3
4673 | 11736 | 4673 | 12909.6
4675 | 11828 | 4675 | 13010.8
4678 | 11679 | 4678 | 12846.9
4680 | 11622 | 4680 | 12784.2
4683 | 11549 | 4683 | 12703.9
4685 | 11554 | 4685 | 12709.4
4688 | 11581 | 4688 | 12739.1
4690 | 11635 | 4690 | 12798.5
4693 | 11491 | 4693 | 12640.1
4695 | 11363 | 4695 | 12499.3
4698 | 11334 | 4698 | 12467.4
4700 | 11493 | 4700 | 12642.3
4702 | 11459 | 4702 | 12604.9
4705 | 11540 | 4705 | 12694
4707 | 11299 | 4707 | 12428.9
4710 | 11575 | 4710 | 12732.5
4712 | 11641 | 4712 | 12805.1
4715 | 11552 | 4715 | 12707.2
4717 | 11519 | 4717 | 12670.9
4720 | 11369 | 4720 | 12505.9
4722 | 11404 | 4722 | 12544.4
4725 | 11489 | 4725 | 12637.9
4727 | 11439 | 4727 | 12582.9
4730 | 11352 | 4730 | 12487.2
4732 | 11379 | 4732 | 12516.9
4735 | 11475 | 4735 | 12622.5
4737 | 11446 | 4737 | 12590.6
4740 | 11462 | 4740 | 12608.2
4742 | 11790 | 4742 | 12969
4745 | 11828 | 4745 | 13010.8
4747 | 11706 | 4747 | 12876.6
4750 | 11524 | 4750 | 12676.4
4752 | 11375 | 4752 | 12512.5
4754 | 11275 | 4754 | 12402.5
4757 | 11481 | 4757 | 12629.1
4759 | 11582 | 4759 | 12740.2
4762 | 11565 | 4762 | 12721.5
4764 | 11446 | 4764 | 12590.6
4767 | 11401 | 4767 | 12541.1
4769 | 11354 | 4769 | 12489.4
4772 | 11380 | 4772 | 12518
4774 | 11382 | 4774 | 12520.2
4777 | 11472 | 4777 | 12619.2
4779 | 11467 | 4779 | 12613.7
4782 | 11425 | 4782 | 12567.5
4784 | 11404 | 4784 | 12544.4
4787 | 11327 | 4787 | 12459.7
4789 | 11271 | 4789 | 12398.1
4792 | 11179 | 4792 | 12296.9
4794 | 11365 | 4794 | 12501.5
4797 | 11465 | 4797 | 12611.5
4799 | 11339 | 4799 | 12472.9
4802 | 11269 | 4802 | 12395.9
4804 | 11315 | 4804 | 12446.5
4807 | 11533 | 4807 | 12686.3
4810 | 11284 | 4810 | 12412.4
4812 | 11420 | 4812 | 12562
4815 | 11254 | 4815 | 12379.4
4817 | 11177 | 4817 | 12294.7
4820 | 11292 | 4820 | 12421.2
4822 | 11334 | 4822 | 12467.4
4825 | 11317 | 4825 | 12448.7
4827 | 11211 | 4827 | 12332.1
4830 | 11282 | 4830 | 12410.2
4832 | 11410 | 4832 | 12551
4835 | 11325 | 4835 | 12457.5
4837 | 11306 | 4837 | 12436.6
4840 | 11287 | 4840 | 12415.7
4842 | 11313 | 4842 | 12444.3
4845 | 11221 | 4845 | 12343.1
4847 | 11180 | 4847 | 12298
4850 | 11246 | 4850 | 12370.6
4852 | 11442 | 4852 | 12586.2
4855 | 11402 | 4855 | 12542.2
4858 | 11350 | 4858 | 12485
4860 | 11319 | 4860 | 12450.9
4863 | 11233 | 4863 | 12356.3
4865 | 11147 | 4865 | 12261.7
4868 | 11230 | 4868 | 12353
4870 | 11264 | 4870 | 12390.4
4873 | 11259 | 4873 | 12384.9
4875 | 11334 | 4875 | 12467.4
4878 | 11302 | 4878 | 12432.2
4880 | 11095 | 4880 | 12204.5
4883 | 11207 | 4883 | 12327.7
4886 | 11112 | 4886 | 12223.2
4888 | 11254 | 4888 | 12379.4
4891 | 11289 | 4891 | 12417.9
4893 | 11256 | 4893 | 12381.6
4896 | 11157 | 4896 | 12272.7
4898 | 11026 | 4898 | 12128.6
4901 | 11061 | 4901 | 12167.1
4903 | 11043 | 4903 | 12147.3
4906 | 10846 | 4906 | 11930.6
4909 | 11237 | 4909 | 12360.7
4911 | 11118 | 4911 | 12229.8
4914 | 11314 | 4914 | 12445.4
4916 | 11289 | 4916 | 12417.9
4919 | 11274 | 4919 | 12401.4
4921 | 11248 | 4921 | 12372.8
4924 | 11230 | 4924 | 12353
4927 | 11227 | 4927 | 12349.7
4929 | 11320 | 4929 | 12452
4932 | 11189 | 4932 | 12307.9
4934 | 11283 | 4934 | 12411.3
4937 | 11169 | 4937 | 12285.9
4939 | 11142 | 4939 | 12256.2
4942 | 11175 | 4942 | 12292.5
4945 | 11113 | 4945 | 12224.3
4947 | 11213 | 4947 | 12334.3
4950 | 11205 | 4950 | 12325.5
4952 | 11107 | 4952 | 12217.7
4955 | 11051 | 4955 | 12156.1
4958 | 10969 | 4958 | 12065.9
4960 | 11034 | 4960 | 12137.4
4963 | 11052 | 4963 | 12157.2
4965 | 11145 | 4965 | 12259.5
4968 | 11117 | 4968 | 12228.7
4971 | 11125 | 4971 | 12237.5
4973 | 11080 | 4973 | 12188
4976 | 10977 | 4976 | 12074.7
4978 | 11082 | 4978 | 12190.2
4981 | 11184 | 4981 | 12302.4
4984 | 11127 | 4984 | 12239.7
4986 | 10907 | 4986 | 11997.7
4989 | 10983 | 4989 | 12081.3
4991 | 10949 | 4991 | 12043.9
4994 | 10898 | 4994 | 11987.8
4997 | 10965 | 4997 | 12061.5
4999 | 10993 | 4999 | 12092.3
5002 | 11019 | 5002 | 12120.9
5004 | 11060 | 5004 | 12166
5007 | 10984 | 5007 | 12082.4
5010 | 11079 | 5010 | 12186.9
5012 | 10940 | 5012 | 12034
5015 | 11071 | 5015 | 12178.1
5018 | 10869 | 5018 | 11955.9
5020 | 11024 | 5020 | 12126.4
5023 | 10888 | 5023 | 11976.8
5025 | 10836 | 5025 | 11919.6
5028 | 10878 | 5028 | 11965.8
5031 | 10894 | 5031 | 11983.4
5033 | 10830 | 5033 | 11913
5036 | 10917 | 5036 | 12008.7
5039 | 10890 | 5039 | 11979
5041 | 10904 | 5041 | 11994.4
5044 | 11024 | 5044 | 12126.4
5046 | 11011 | 5046 | 12112.1
5049 | 10946 | 5049 | 12040.6
5052 | 10819 | 5052 | 11900.9
5054 | 10998 | 5054 | 12097.8
5057 | 11249 | 5057 | 12373.9
5060 | 11174 | 5060 | 12291.4
5062 | 11042 | 5062 | 12146.2
5065 | 10906 | 5065 | 11996.6
5068 | 11029 | 5068 | 12131.9
5070 | 11108 | 5070 | 12218.8
5073 | 10946 | 5073 | 12040.6
5075 | 10970 | 5075 | 12067
5078 | 10989 | 5078 | 12087.9
5081 | 10663 | 5081 | 11729.3
5083 | 10673 | 5083 | 11740.3
5086 | 10804 | 5086 | 11884.4
5089 | 11027 | 5089 | 12129.7
5091 | 11099 | 5091 | 12208.9
5094 | 11175 | 5094 | 12292.5
5097 | 11049 | 5097 | 12153.9
5099 | 11020 | 5099 | 12122
5102 | 11040 | 5102 | 12144
5105 | 10793 | 5105 | 11872.3
5107 | 10804 | 5107 | 11884.4
5110 | 10917 | 5110 | 12008.7
5113 | 10984 | 5113 | 12082.4
5115 | 10963 | 5115 | 12059.3
5118 | 10970 | 5118 | 12067
5121 | 11005 | 5121 | 12105.5
5123 | 10969 | 5123 | 12065.9
5126 | 11145 | 5126 | 12259.5
5129 | 10972 | 5129 | 12069.2
5131 | 10935 | 5131 | 12028.5
5134 | 10798 | 5134 | 11877.8
5137 | 10473 | 5137 | 11520.3
5139 | 10627 | 5139 | 11689.7
5142 | 10634 | 5142 | 11697.4
5145 | 10724 | 5145 | 11796.4
5148 | 10945 | 5148 | 12039.5
5150 | 10856 | 5150 | 11941.6
5153 | 10896 | 5153 | 11985.6
5156 | 10800 | 5156 | 11880
5158 | 10808 | 5158 | 11888.8
5161 | 10830 | 5161 | 11913
5164 | 10635 | 5164 | 11698.5
5166 | 10431 | 5166 | 11474.1
5169 | 10815 | 5169 | 11896.5
5172 | 10623 | 5172 | 11685.3
5174 | 10672 | 5174 | 11739.2
5177 | 10610 | 5177 | 11671
5180 | 10602 | 5180 | 11662.2
5183 | 10667 | 5183 | 11733.7
5185 | 10768 | 5185 | 11844.8
5188 | 10693 | 5188 | 11762.3
5191 | 10916 | 5191 | 12007.6
5193 | 10953 | 5193 | 12048.3
5196 | 10821 | 5196 | 11903.1
5199 | 10791 | 5199 | 11870.1
5201 | 10696 | 5201 | 11765.6
5204 | 10602 | 5204 | 11662.2
5207 | 10666 | 5207 | 11732.6
5210 | 10690 | 5210 | 11759
5212 | 10616 | 5212 | 11677.6
5215 | 10602 | 5215 | 11662.2
5218 | 10645 | 5218 | 11709.5
5221 | 10569 | 5221 | 11625.9
5223 | 10491 | 5223 | 11540.1
5226 | 10645 | 5226 | 11709.5
5229 | 10640 | 5229 | 11704
5231 | 10696 | 5231 | 11765.6
5234 | 10592 | 5234 | 11651.2
5237 | 10722 | 5237 | 11794.2
5240 | 10640 | 5240 | 11704
5242 | 10603 | 5242 | 11663.3
5245 | 10438 | 5245 | 11481.8
5248 | 10612 | 5248 | 11673.2
5251 | 10739 | 5251 | 11812.9
5253 | 10573 | 5253 | 11630.3
5256 | 10527 | 5256 | 11579.7
5259 | 10600 | 5259 | 11660
5262 | 10600 | 5262 | 11660
5264 | 10590 | 5264 | 11649
5267 | 10576 | 5267 | 11633.6
5270 | 10587 | 5270 | 11645.7
5272 | 10620 | 5272 | 11682
5275 | 10629 | 5275 | 11691.9
5278 | 10543 | 5278 | 11597.3
5281 | 10491 | 5281 | 11540.1
5284 | 10557 | 5284 | 11612.7
5286 | 10517 | 5286 | 11568.7
5289 | 10511 | 5289 | 11562.1
5292 | 10576 | 5292 | 11633.6
5295 | 10386 | 5295 | 11424.6
5297 | 10604 | 5297 | 11664.4
5300 | 10753 | 5300 | 11828.3
5303 | 10817 | 5303 | 11898.7
5306 | 10661 | 5306 | 11727.1
5308 | 10662 | 5308 | 11728.2
5311 | 10540 | 5311 | 11594
5314 | 10556 | 5314 | 11611.6
5317 | 10358 | 5317 | 11393.8
5319 | 10578 | 5319 | 11635.8
5322 | 10607 | 5322 | 11667.7
5325 | 10534 | 5325 | 11587.4
5328 | 10703 | 5328 | 11773.3
5331 | 10585 | 5331 | 11643.5
5333 | 10490 | 5333 | 11539
5336 | 10531 | 5336 | 11584.1
5339 | 10553 | 5339 | 11608.3
5342 | 10668 | 5342 | 11734.8
5344 | 10753 | 5344 | 11828.3
5347 | 10665 | 5347 | 11731.5
5350 | 10639 | 5350 | 11702.9
5353 | 10485 | 5353 | 11533.5
5356 | 10514 | 5356 | 11565.4
5358 | 10300 | 5358 | 11330
5361 | 10299 | 5361 | 11328.9
5364 | 10332 | 5364 | 11365.2
5367 | 10409 | 5367 | 11449.9
5370 | 10501 | 5370 | 11551.1
5372 | 10495 | 5372 | 11544.5
5375 | 10362 | 5375 | 11398.2
5378 | 10373 | 5378 | 11410.3
5381 | 10458 | 5381 | 11503.8
5384 | 10422 | 5384 | 11464.2
5386 | 10366 | 5386 | 11402.6
5389 | 10217 | 5389 | 11238.7
5392 | 10479 | 5392 | 11526.9
5395 | 10396 | 5395 | 11435.6
5398 | 10416 | 5398 | 11457.6
5400 | 10416 | 5400 | 11457.6
5403 | 10359 | 5403 | 11394.9
5406 | 10339 | 5406 | 11372.9
5409 | 10456 | 5409 | 11501.6
5412 | 10520 | 5412 | 11572
5414 | 10442 | 5414 | 11486.2
5417 | 10453 | 5417 | 11498.3
5420 | 10517 | 5420 | 11568.7
5423 | 10484 | 5423 | 11532.4
5426 | 10377 | 5426 | 11414.7
5429 | 10287 | 5429 | 11315.7
5431 | 10354 | 5431 | 11389.4
5434 | 10454 | 5434 | 11499.4
5437 | 10405 | 5437 | 11445.5
5440 | 10480 | 5440 | 11528
5443 | 10640 | 5443 | 11704
5446 | 10623 | 5446 | 11685.3
5448 | 10631 | 5448 | 11694.1
5451 | 10578 | 5451 | 11635.8
5454 | 10531 | 5454 | 11584.1
5457 | 10570 | 5457 | 11627
5460 | 10585 | 5460 | 11643.5
5463 | 10635 | 5463 | 11698.5
5465 | 10556 | 5465 | 11611.6
5468 | 10437 | 5468 | 11480.7
5471 | 9951.1 | 5471 | 10946.21
5474 | 9791.8 | 5474 | 10770.98
5477 | 10320 | 5477 | 11352
5480 | 10500 | 5480 | 11550
5483 | 10450 | 5483 | 11495
5485 | 10141 | 5485 | 11155.1
5488 | 10075 | 5488 | 11082.5
5491 | 10234 | 5491 | 11257.4
5494 | 10061 | 5494 | 11067.1
5497 | 10431 | 5497 | 11474.1
5500 | 10354 | 5500 | 11389.4
5503 | 10333 | 5503 | 11366.3
5505 | 10344 | 5505 | 11378.4
5508 | 10294 | 5508 | 11323.4
5511 | 10214 | 5511 | 11235.4
5514 | 10273 | 5514 | 11300.3
5517 | 10361 | 5517 | 11397.1
5520 | 10222 | 5520 | 11244.2
5523 | 10352 | 5523 | 11387.2
5526 | 10228 | 5526 | 11250.8
5528 | 10121 | 5528 | 11133.1
5531 | 10204 | 5531 | 11224.4
5534 | 10327 | 5534 | 11359.7
5537 | 10124 | 5537 | 11136.4
5540 | 10252 | 5540 | 11277.2
5543 | 10251 | 5543 | 11276.1
5546 | 10250 | 5546 | 11275
5549 | 10195 | 5549 | 11214.5
5551 | 10227 | 5551 | 11249.7
5554 | 10170 | 5554 | 11187
5557 | 10096 | 5557 | 11105.6
5560 | 10094 | 5560 | 11103.4
5563 | 10195 | 5563 | 11214.5
5566 | 10045 | 5566 | 11049.5
5569 | 10134 | 5569 | 11147.4
5572 | 10381 | 5572 | 11419.1
5575 | 10329 | 5575 | 11361.9
5578 | 10299 | 5578 | 11328.9
5580 | 10233 | 5580 | 11256.3
5583 | 10239 | 5583 | 11262.9
5586 | 10329 | 5586 | 11361.9
5589 | 10362 | 5589 | 11398.2
5592 | 10530 | 5592 | 11583
5595 | 10241 | 5595 | 11265.1
5598 | 10227 | 5598 | 11249.7
5601 | 10270 | 5601 | 11297
5604 | 10083 | 5604 | 11091.3
5607 | 10153 | 5607 | 11168.3
5610 | 10159 | 5610 | 11174.9
5612 | 10139 | 5612 | 11152.9
5615 | 9990.5 | 5615 | 10989.55
5618 | 10215 | 5618 | 11236.5
5621 | 10213 | 5621 | 11234.3
5624 | 10066 | 5624 | 11072.6
5627 | 10050 | 5627 | 11055
5630 | 10161 | 5630 | 11177.1
5633 | 10426 | 5633 | 11468.6
5636 | 10326 | 5636 | 11358.6
5639 | 10055 | 5639 | 11060.5
5642 | 10045 | 5642 | 11049.5
5645 | 9938.5 | 5645 | 10932.35
5648 | 10129 | 5648 | 11141.9
5651 | 10115 | 5651 | 11126.5
5653 | 10097 | 5653 | 11106.7
5656 | 10027 | 5656 | 11029.7
5659 | 10005 | 5659 | 11005.5
5662 | 9917.1 | 5662 | 10908.81
5665 | 10062 | 5665 | 11068.2
5668 | 9971.1 | 5668 | 10968.21
5671 | 10033 | 5671 | 11036.3
5674 | 10088 | 5674 | 11096.8
5677 | 10165 | 5677 | 11181.5
5680 | 10203 | 5680 | 11223.3
5683 | 10148 | 5683 | 11162.8
5686 | 10301 | 5686 | 11331.1
5689 | 9905.6 | 5689 | 10896.16
5692 | 10003 | 5692 | 11003.3
5695 | 10190 | 5695 | 11209
5698 | 10141 | 5698 | 11155.1
5701 | 10092 | 5701 | 11101.2
5704 | 9970.2 | 5704 | 10967.22
5707 | 9920 | 5707 | 10912
5710 | 10147 | 5710 | 11161.7
5713 | 10053 | 5713 | 11058.3
5716 | 10030 | 5716 | 11033
5719 | 10079 | 5719 | 11086.9
5721 | 10078 | 5721 | 11085.8
5724 | 9971.3 | 5724 | 10968.43
5727 | 10003 | 5727 | 11003.3
5730 | 10048 | 5730 | 11052.8
5733 | 10018 | 5733 | 11019.8
5736 | 10097 | 5736 | 11106.7
5739 | 10081 | 5739 | 11089.1
5742 | 10055 | 5742 | 11060.5
5745 | 10171 | 5745 | 11188.1
5748 | 10033 | 5748 | 11036.3
5751 | 10174 | 5751 | 11191.4
5754 | 10127 | 5754 | 11139.7
5757 | 9998.1 | 5757 | 10997.91
5760 | 9961.4 | 5760 | 10957.54
5763 | 9842.4 | 5763 | 10826.64
5766 | 9978.6 | 5766 | 10976.46
5769 | 10071 | 5769 | 11078.1
5772 | 10008 | 5772 | 11008.8
5775 | 9896.9 | 5775 | 10886.59
5778 | 9788.1 | 5778 | 10766.91
5781 | 9975.3 | 5781 | 10972.83
5784 | 9999.1 | 5784 | 10999.01
5787 | 9863.1 | 5787 | 10849.41
5790 | 9902.8 | 5790 | 10893.08
5793 | 9958.3 | 5793 | 10954.13
5796 | 9845.6 | 5796 | 10830.16
5799 | 9765.5 | 5799 | 10742.05
5802 | 10102 | 5802 | 11112.2
5805 | 10087 | 5805 | 11095.7
5808 | 9921.9 | 5808 | 10914.09
5811 | 9845.3 | 5811 | 10829.83
5814 | 10063 | 5814 | 11069.3
5817 | 9969 | 5817 | 10965.9
5820 | 9952.1 | 5820 | 10947.31
5823 | 9953.3 | 5823 | 10948.63
5826 | 9955.3 | 5826 | 10950.83
5830 | 9880 | 5830 | 10868
5833 | 9918.7 | 5833 | 10910.57
5836 | 9906.6 | 5836 | 10897.26
5839 | 9757.5 | 5839 | 10733.25
5842 | 9753.1 | 5842 | 10728.41
5845 | 9790.8 | 5845 | 10769.88
5848 | 9820.3 | 5848 | 10802.33
5851 | 9813.2 | 5851 | 10794.52
5854 | 9824 | 5854 | 10806.4
5857 | 9997.9 | 5857 | 10997.69
5860 | 9826.7 | 5860 | 10809.37
5863 | 9818.1 | 5863 | 10799.91
5866 | 9848.1 | 5866 | 10832.91
5869 | 9774.6 | 5869 | 10752.06
5872 | 9823.7 | 5872 | 10806.07
5875 | 9807.3 | 5875 | 10788.03
5878 | 9835.9 | 5878 | 10819.49
5881 | 9789.2 | 5881 | 10768.12
5884 | 9833.4 | 5884 | 10816.74
5887 | 9605.7 | 5887 | 10566.27
5890 | 9898.3 | 5890 | 10888.13
5893 | 9819.9 | 5893 | 10801.89
5897 | 9700.8 | 5897 | 10670.88
5900 | 9415.6 | 5900 | 10357.16
5903 | 9794.1 | 5903 | 10773.51
5906 | 9602.5 | 5906 | 10562.75
5909 | 9831.6 | 5909 | 10814.76
5912 | 9753.7 | 5912 | 10729.07
5915 | 9802.8 | 5915 | 10783.08
5918 | 9995.8 | 5918 | 10995.38
5921 | 10004 | 5921 | 11004.4
5924 | 9863.9 | 5924 | 10850.29
5927 | 9812.1 | 5927 | 10793.31
5930 | 9724.3 | 5930 | 10696.73
5933 | 9730.1 | 5933 | 10703.11
5936 | 9722.1 | 5936 | 10694.31
5940 | 9740.2 | 5940 | 10714.22
5943 | 9821.7 | 5943 | 10803.87
5946 | 10005 | 5946 | 11005.5
5949 | 9802.6 | 5949 | 10782.86
5952 | 9979.1 | 5952 | 10977.01
5955 | 9825.4 | 5955 | 10807.94
5958 | 9739.4 | 5958 | 10713.34
5961 | 9740.6 | 5961 | 10714.66
5964 | 9738.8 | 5964 | 10712.68
5967 | 9735.3 | 5967 | 10708.83
5970 | 9801.7 | 5970 | 10781.87
5974 | 9617 | 5974 | 10578.7
5977 | 9644.2 | 5977 | 10608.62
5980 | 9664.9 | 5980 | 10631.39
5983 | 9717 | 5983 | 10688.7
5986 | 9649.9 | 5986 | 10614.89
5989 | 9644.3 | 5989 | 10608.73
5992 | 9734.1 | 5992 | 10707.51
5995 | 9722 | 5995 | 10694.2
5998 | 9834.2 | 5998 | 10817.62
6002 | 9814 | 6002 | 10795.4
6005 | 9742.3 | 6005 | 10716.53
6008 | 9633 | 6008 | 10596.3
6011 | 9578.1 | 6011 | 10535.91
6014 | 9656.5 | 6014 | 10622.15
6017 | 9606.4 | 6017 | 10567.04
6020 | 9597.6 | 6020 | 10557.36
6023 | 9497.8 | 6023 | 10447.58
6026 | 9602.3 | 6026 | 10562.53
6030 | 9594.3 | 6030 | 10553.73
6033 | 9610.4 | 6033 | 10571.44
6036 | 9714.4 | 6036 | 10685.84
6039 | 9748.8 | 6039 | 10723.68
6042 | 9748.7 | 6042 | 10723.57
6045 | 9587.4 | 6045 | 10546.14
6048 | 9703.2 | 6048 | 10673.52
6052 | 9507.3 | 6052 | 10458.03
6055 | 9468.5 | 6055 | 10415.35
6058 | 9562.2 | 6058 | 10518.42
6061 | 9487.4 | 6061 | 10436.14
6064 | 9521.8 | 6064 | 10473.98
6067 | 9377.9 | 6067 | 10315.69
6070 | 9295.1 | 6070 | 10224.61
6074 | 9567.4 | 6074 | 10524.14
6077 | 9813.2 | 6077 | 10794.52
6080 | 9696.2 | 6080 | 10665.82
6083 | 9648.1 | 6083 | 10612.91
6086 | 9428.7 | 6086 | 10371.57
6089 | 9507.6 | 6089 | 10458.36
6093 | 9545.6 | 6093 | 10500.16
6096 | 9574.9 | 6096 | 10532.39
6099 | 9673.9 | 6099 | 10641.29
6102 | 9633.8 | 6102 | 10597.18
6105 | 9441.8 | 6105 | 10385.98
6108 | 9629.6 | 6108 | 10592.56
6112 | 9619.8 | 6112 | 10581.78
6115 | 9372.7 | 6115 | 10309.97
6118 | 9537.3 | 6118 | 10491.03
6121 | 9614.2 | 6121 | 10575.62
6124 | 9577.2 | 6124 | 10534.92
6127 | 9497.2 | 6127 | 10446.92
6131 | 9461.6 | 6131 | 10407.76
6134 | 9394 | 6134 | 10333.4
6137 | 9456.5 | 6137 | 10402.15
6140 | 9604.7 | 6140 | 10565.17
6143 | 9511.2 | 6143 | 10462.32
6146 | 9532.2 | 6146 | 10485.42
6150 | 9501.8 | 6150 | 10451.98
6153 | 9498.2 | 6153 | 10448.02
6156 | 9033.7 | 6156 | 9937.07
6159 | 9165 | 6159 | 10081.5
6162 | 9618.7 | 6162 | 10580.57
6166 | 9723.3 | 6166 | 10695.63
6169 | 9760.4 | 6169 | 10736.44
6172 | 9695.8 | 6172 | 10665.38
6175 | 9643.2 | 6175 | 10607.52
6178 | 9527.3 | 6178 | 10480.03
6182 | 9469.7 | 6182 | 10416.67
6185 | 9537 | 6185 | 10490.7
6188 | 9476.3 | 6188 | 10423.93
6191 | 9464.8 | 6191 | 10411.28
6194 | 9483.7 | 6194 | 10432.07
6198 | 9399.2 | 6198 | 10339.12
6201 | 9312.5 | 6201 | 10243.75
6204 | 9450.6 | 6204 | 10395.66
6207 | 9302.7 | 6207 | 10232.97
6211 | 9389.1 | 6211 | 10328.01
6214 | 9402.5 | 6214 | 10342.75
6217 | 9408.8 | 6217 | 10349.68
6220 | 9522.2 | 6220 | 10474.42
6223 | 9473.4 | 6223 | 10420.74
6227 | 9449.4 | 6227 | 10394.34
6230 | 9442 | 6230 | 10386.2
6233 | 9446.2 | 6233 | 10390.82
6236 | 9377.7 | 6236 | 10315.47
6240 | 9441.8 | 6240 | 10385.98
6243 | 9436.5 | 6243 | 10380.15
6246 | 9315.9 | 6246 | 10247.49
6249 | 9264.4 | 6249 | 10190.84
6253 | 9283.3 | 6253 | 10211.63
6256 | 9365.9 | 6256 | 10302.49
6259 | 9243 | 6259 | 10167.3
6262 | 9432.4 | 6262 | 10375.64
6266 | 9299.9 | 6266 | 10229.89
6269 | 9288.8 | 6269 | 10217.68
6272 | 9169.2 | 6272 | 10086.12
6275 | 9109.4 | 6275 | 10020.34
6279 | 9356.6 | 6279 | 10292.26
6282 | 9187.6 | 6282 | 10106.36
6285 | 9220.3 | 6285 | 10142.33
6288 | 9262.3 | 6288 | 10188.53
6292 | 9509.7 | 6292 | 10460.67
6295 | 9316.1 | 6295 | 10247.71
6298 | 9404.3 | 6298 | 10344.73
6301 | 9329.9 | 6301 | 10262.89
6305 | 9260.9 | 6305 | 10186.99
6308 | 8841.8 | 6308 | 9725.98
6311 | 8934.6 | 6311 | 9828.06
6314 | 9318.2 | 6314 | 10250.02
6318 | 9617.8 | 6318 | 10579.58
6321 | 9460.1 | 6321 | 10406.11
6324 | 9001.6 | 6324 | 9901.76
6328 | 9237.4 | 6328 | 10161.14
6331 | 9182.2 | 6331 | 10100.42
6334 | 9561.8 | 6334 | 10517.98
6337 | 9453.4 | 6337 | 10398.74
6341 | 9233.2 | 6341 | 10156.52
6344 | 9496.5 | 6344 | 10446.15
6347 | 9177.2 | 6347 | 10094.92
6350 | 9049.8 | 6350 | 9954.78
6354 | 9065.4 | 6354 | 9971.94
6357 | 9063.9 | 6357 | 9970.29
6360 | 9208.3 | 6360 | 10129.13
6364 | 9421.5 | 6364 | 10363.65
6367 | 9496.2 | 6367 | 10445.82
6370 | 9591.7 | 6370 | 10550.87
6374 | 9486.1 | 6374 | 10434.71
6377 | 9396.2 | 6377 | 10335.82
6380 | 9458.8 | 6380 | 10404.68
6383 | 9009.9 | 6383 | 9910.89
6387 | 9414.7 | 6387 | 10356.17
6390 | 9492.3 | 6390 | 10441.53
6393 | 9340.3 | 6393 | 10274.33
6397 | 9429.2 | 6397 | 10372.12
6400 | 9370.3 | 6400 | 10307.33
6403 | 9425.9 | 6403 | 10368.49
6407 | 9389.8 | 6407 | 10328.78
6410 | 9310.9 | 6410 | 10241.99
6413 | 9301 | 6413 | 10231.1
6417 | 9386.5 | 6417 | 10325.15
6420 | 9378.5 | 6420 | 10316.35
6423 | 9238 | 6423 | 10161.8
6427 | 9315.2 | 6427 | 10246.72
6430 | 9135.3 | 6430 | 10048.83
6433 | 9220.9 | 6433 | 10142.99
6437 | 9046.1 | 6437 | 9950.71
6440 | 9267.6 | 6440 | 10194.36
6443 | 9273 | 6443 | 10200.3
6447 | 9231.4 | 6447 | 10154.54
6450 | 9292.6 | 6450 | 10221.86
6453 | 9040.7 | 6453 | 9944.77
6457 | 9301.5 | 6457 | 10231.65
6460 | 9256.9 | 6460 | 10182.59
6463 | 9340.1 | 6463 | 10274.11
6467 | 9221.7 | 6467 | 10143.87
6470 | 9419.6 | 6470 | 10361.56
6473 | 9269.3 | 6473 | 10196.23
6477 | 9183.6 | 6477 | 10101.96
6480 | 9329.7 | 6480 | 10262.67
6483 | 9279.2 | 6483 | 10207.12
6487 | 9357.4 | 6487 | 10293.14
6490 | 9307.7 | 6490 | 10238.47
6494 | 9278.3 | 6494 | 10206.13
6497 | 9328.7 | 6497 | 10261.57
6500 | 9109.8 | 6500 | 10020.78
6504 | 8883.4 | 6504 | 9771.74
6507 | 8872 | 6507 | 9759.2
6510 | 8797.1 | 6510 | 9676.81
6514 | 9099.9 | 6514 | 10009.89
6517 | 9389.1 | 6517 | 10328.01
6520 | 9260.7 | 6520 | 10186.77
6524 | 9449.6 | 6524 | 10394.56
6527 | 9435.7 | 6527 | 10379.27
6531 | 9377.4 | 6531 | 10315.14
6534 | 9384.5 | 6534 | 10322.95
6537 | 9274.2 | 6537 | 10201.62
6541 | 9143 | 6541 | 10057.3
6544 | 8975.1 | 6544 | 9872.61
6548 | 9226.6 | 6548 | 10149.26
6551 | 9378.1 | 6551 | 10315.91
6554 | 9410 | 6554 | 10351
6558 | 9178.3 | 6558 | 10096.13
6561 | 8872.5 | 6561 | 9759.75
6564 | 8964.6 | 6564 | 9861.06
6568 | 8987.5 | 6568 | 9886.25
6571 | 8984.6 | 6571 | 9883.06
6575 | 9231.8 | 6575 | 10154.98
6578 | 9156.1 | 6578 | 10071.71
6581 | 9112.7 | 6581 | 10023.97
6585 | 9136.7 | 6585 | 10050.37
6588 | 9187.3 | 6588 | 10106.03
6592 | 9104.5 | 6592 | 10014.95
6595 | 8988 | 6595 | 9886.8
6599 | 9156.2 | 6599 | 10071.82
6602 | 9281.3 | 6602 | 10209.43
6605 | 9200.2 | 6605 | 10120.22
6609 | 9064.3 | 6609 | 9970.73
6612 | 9075.6 | 6612 | 9983.16
6616 | 9257.5 | 6616 | 10183.25
6619 | 8914.5 | 6619 | 9805.95
6622 | 8952.8 | 6622 | 9848.08
6626 | 9002.7 | 6626 | 9902.97
6629 | 9149.3 | 6629 | 10064.23
6633 | 9087.7 | 6633 | 9996.47
6636 | 8701.1 | 6636 | 9571.21
6640 | 9134.8 | 6640 | 10048.28
6643 | 9061.7 | 6643 | 9967.87
6647 | 9038.6 | 6647 | 9942.46
6650 | 8861.8 | 6650 | 9747.98
6653 | 8964.3 | 6653 | 9860.73
6657 | 9201.5 | 6657 | 10121.65
6660 | 8767.3 | 6660 | 9644.03
6664 | 9050.1 | 6664 | 9955.11
6667 | 9116.8 | 6667 | 10028.48
6671 | 9130.8 | 6671 | 10043.88
6674 | 9161.2 | 6674 | 10077.32
6678 | 9196.1 | 6678 | 10115.71
6681 | 8978.4 | 6681 | 9876.24
6684 | 8903.7 | 6684 | 9794.07
6688 | 8975.4 | 6688 | 9872.94
6691 | 8960 | 6691 | 9856
6695 | 8898.9 | 6695 | 9788.79
6698 | 8978.9 | 6698 | 9876.79
6702 | 8994.7 | 6702 | 9894.17
6705 | 9094.9 | 6705 | 10004.39
6709 | 9117.3 | 6709 | 10029.03
6712 | 9149.8 | 6712 | 10064.78
6716 | 9132.5 | 6716 | 10045.75
6719 | 9072.9 | 6719 | 9980.19
6723 | 8718.5 | 6723 | 9590.35
6726 | 8787 | 6726 | 9665.7
6730 | 8616 | 6730 | 9477.6
6733 | 8697.2 | 6733 | 9566.92
6737 | 8630.7 | 6737 | 9493.77
6740 | 8991.8 | 6740 | 9890.98
6743 | 8522.9 | 6743 | 9375.19
6747 | 8513.2 | 6747 | 9364.52
6750 | 8987.8 | 6750 | 9886.58
6754 | 8972.3 | 6754 | 9869.53
6757 | 9056.4 | 6757 | 9962.04
6761 | 8992.2 | 6761 | 9891.42
6764 | 8992.4 | 6764 | 9891.64
6768 | 8970.5 | 6768 | 9867.55
6771 | 8862 | 6771 | 9748.2
6775 | 8901.6 | 6775 | 9791.76
6778 | 8872 | 6778 | 9759.2
6782 | 8909 | 6782 | 9799.9
6785 | 8929.1 | 6785 | 9822.01
6789 | 9025.7 | 6789 | 9928.27
6792 | 8829.5 | 6792 | 9712.45
6796 | 8668 | 6796 | 9534.8
6800 | 8682.8 | 6800 | 9551.08
6803 | 8922 | 6803 | 9814.2
6807 | 8806.9 | 6807 | 9687.59
6810 | 8665.7 | 6810 | 9532.27
6814 | 8869 | 6814 | 9755.9
6817 | 8872.3 | 6817 | 9759.53
6821 | 8856.3 | 6821 | 9741.93
6824 | 8887.1 | 6824 | 9775.81
6828 | 8753.9 | 6828 | 9629.29
6831 | 8631.4 | 6831 | 9494.54
6835 | 8822.8 | 6835 | 9705.08
6838 | 8757.8 | 6838 | 9633.58
6842 | 8821 | 6842 | 9703.1
6845 | 9072 | 6845 | 9979.2
6849 | 8798.3 | 6849 | 9678.13
6852 | 8662.2 | 6852 | 9528.42
6856 | 8493.3 | 6856 | 9342.63
6860 | 8645.3 | 6860 | 9509.83
6863 | 8795.6 | 6863 | 9675.16
6867 | 8804.1 | 6867 | 9684.51
6870 | 8847.2 | 6870 | 9731.92
6874 | 8833.9 | 6874 | 9717.29
6877 | 8832.4 | 6877 | 9715.64
6881 | 8804.4 | 6881 | 9684.84
6884 | 8635.9 | 6884 | 9499.49
6888 | 8775.3 | 6888 | 9652.83
6892 | 8735.5 | 6892 | 9609.05
6895 | 8795.5 | 6895 | 9675.05
6899 | 8783 | 6899 | 9661.3
6902 | 8817.3 | 6902 | 9699.03
6906 | 8822 | 6906 | 9704.2
6909 | 8454.4 | 6909 | 9299.84
6913 | 8624 | 6913 | 9486.4
6916 | 8555 | 6916 | 9410.5
6920 | 8534.7 | 6920 | 9388.17
6924 | 8753.9 | 6924 | 9629.29
6927 | 8919.9 | 6927 | 9811.89
6931 | 8790.5 | 6931 | 9669.55
6934 | 8724.9 | 6934 | 9597.39
6938 | 8778.5 | 6938 | 9656.35
6942 | 8710.6 | 6942 | 9581.66
6945 | 8770.3 | 6945 | 9647.33
6949 | 8521.9 | 6949 | 9374.09
6952 | 8725.3 | 6952 | 9597.83
6956 | 8764.6 | 6956 | 9641.06
6960 | 8700.5 | 6960 | 9570.55
6963 | 8825.6 | 6963 | 9708.16
6967 | 8745.1 | 6967 | 9619.61
6970 | 8533.5 | 6970 | 9386.85
6974 | 8727 | 6974 | 9599.7
6978 | 8722.3 | 6978 | 9594.53
6981 | 8608.7 | 6981 | 9469.57
6985 | 8640 | 6985 | 9504
6988 | 8732.9 | 6988 | 9606.19
6992 | 8579.4 | 6992 | 9437.34
6996 | 8646.9 | 6996 | 9511.59
6999 | 8621 | 6999 | 9483.1
7003 | 8628.5 | 7003 | 9491.35
7006 | 8583.9 | 7006 | 9442.29
7010 | 8780 | 7010 | 9658
7014 | 8760.3 | 7014 | 9636.33
7017 | 8799.3 | 7017 | 9679.23
7021 | 8651.1 | 7021 | 9516.21
7025 | 8601.8 | 7025 | 9461.98
7028 | 8607 | 7028 | 9467.7
7032 | 8512.2 | 7032 | 9363.42
7035 | 8621.7 | 7035 | 9483.87
7039 | 8689.1 | 7039 | 9558.01
7043 | 8689.9 | 7043 | 9558.89
7046 | 8706.7 | 7046 | 9577.37
7050 | 8646.3 | 7050 | 9510.93
7054 | 8528.4 | 7054 | 9381.24
7057 | 8608.2 | 7057 | 9469.02
7061 | 8529 | 7061 | 9381.9
7065 | 8523.5 | 7065 | 9375.85
7068 | 8637.8 | 7068 | 9501.58
7072 | 8595.1 | 7072 | 9454.61
7076 | 8788.8 | 7076 | 9667.68
7079 | 8608.1 | 7079 | 9468.91
7083 | 8782 | 7083 | 9660.2
7086 | 8598.7 | 7086 | 9458.57
7090 | 8534.2 | 7090 | 9387.62
7094 | 8481 | 7094 | 9329.1
7097 | 8469.1 | 7097 | 9316.01
7101 | 8570.8 | 7101 | 9427.88
7105 | 8431.6 | 7105 | 9274.76
7108 | 8577.9 | 7108 | 9435.69
7112 | 8516.4 | 7112 | 9368.04
7116 | 8551.8 | 7116 | 9406.98
7119 | 8520.2 | 7119 | 9372.22
7123 | 8498.3 | 7123 | 9348.13
7127 | 8696.2 | 7127 | 9565.82
7131 | 8348.1 | 7131 | 9182.91
7134 | 8476 | 7134 | 9323.6
7138 | 8707.4 | 7138 | 9578.14
7142 | 8548 | 7142 | 9402.8
7145 | 8451.4 | 7145 | 9296.54
7149 | 8612 | 7149 | 9473.2
7153 | 8651.6 | 7153 | 9516.76
7156 | 8572.5 | 7156 | 9429.75
7160 | 8455.2 | 7160 | 9300.72
7164 | 8405.8 | 7164 | 9246.38
7167 | 8470.5 | 7167 | 9317.55
7171 | 8461.3 | 7171 | 9307.43
7175 | 8399.2 | 7175 | 9239.12
7179 | 8445.7 | 7179 | 9290.27
7182 | 8523.6 | 7182 | 9375.96
7186 | 8354.4 | 7186 | 9189.84
7190 | 8534.7 | 7190 | 9388.17
7193 | 8416.3 | 7193 | 9257.93
7197 | 8547.8 | 7197 | 9402.58
7201 | 8662.8 | 7201 | 9529.08
7205 | 8309.8 | 7205 | 9140.78
7208 | 8473 | 7208 | 9320.3

## Creep Data
130 °C |  |  |  | 145 °C |  |  |  | 160 °C |  |  |  | 175 °C |  |  |  | 190 °C
Interval Time | Creep Compliance | Shifted Interval Time | Shifted Creep Compliance | Interval Time | Creep Compliance | Shifted Interval Time | Shifted Creep Compliance | Interval Time | Creep Compliance | Shifted Interval Time | Shifted Creep Compliance | Interval Time | Creep Compliance | Shifted Interval Time | Shifted Creep Compliance | Interval Time | Creep Compliance | Shifted Interval Time | Shifted Creep Compliance
[s] | [1/Pa] | [s] | [1/Pa] | [s] | [1/Pa] | [s] | [1/Pa] | [s] | [1/Pa] | [s] | [1/Pa] | [s] | [1/Pa] | [s] | [1/Pa] | [s] | [1/Pa] | [s] | [1/Pa]
0.2012 | 3.3201e-06 | 0.2012 | 3.0182e-06 | 0.2012 | 5.5529e-06 | 0.2012 | 5.5529e-06 | 0.2011 | 9.7765e-06 | 0.2011 | 9.7765e-06 | 0.2011 | 1.494e-05 | 0.2011 | 1.494e-05 | 0.2009 | 2.607e-05 | 0.2009 | 2.607e-05
0.3013 | 3.6285e-06 | 0.3013 | 3.2986e-06 | 0.3013 | 6.0211e-06 | 0.3013 | 6.0211e-06 | 0.3012 | 1.0666e-05 | 0.3012 | 1.0666e-05 | 0.3012 | 1.7291e-05 | 0.3012 | 1.7291e-05 | 0.301 | 3.1712e-05 | 0.301 | 3.1712e-05
0.4014 | 3.8927e-06 | 0.4014 | 3.5388e-06 | 0.4014 | 6.3797e-06 | 0.4014 | 6.3797e-06 | 0.4013 | 1.1538e-05 | 0.4013 | 1.1538e-05 | 0.4013 | 1.917e-05 | 0.4013 | 1.917e-05 | 0.4009 | 3.6323e-05 | 0.4009 | 3.6323e-05
0.5015 | 4.1014e-06 | 0.5015 | 3.7285e-06 | 0.5015 | 6.6687e-06 | 0.5015 | 6.6687e-06 | 0.5024 | 1.2175e-05 | 0.5024 | 1.2175e-05 | 0.5024 | 2.1023e-05 | 0.5024 | 2.1023e-05 | 0.5019 | 4.0741e-05 | 0.5019 | 4.0741e-05
0.6011 | 4.2691e-06 | 0.6011 | 3.881e-06 | 0.6011 | 6.8885e-06 | 0.6011 | 6.8885e-06 | 0.602 | 1.2807e-05 | 0.602 | 1.2807e-05 | 0.602 | 2.2554e-05 | 0.602 | 2.2554e-05 | 0.602 | 4.4672e-05 | 0.602 | 4.4672e-05
0.7012 | 4.4074e-06 | 0.7012 | 4.0068e-06 | 0.7022 | 7.1737e-06 | 0.7022 | 7.1737e-06 | 0.7031 | 1.3185e-05 | 0.7031 | 1.3185e-05 | 0.7031 | 2.3756e-05 | 0.7031 | 2.3756e-05 | 0.7029 | 4.8497e-05 | 0.7029 | 4.8497e-05
0.8013 | 4.5799e-06 | 0.8013 | 4.1635e-06 | 0.8023 | 7.3694e-06 | 0.8023 | 7.3694e-06 | 0.8032 | 1.3771e-05 | 0.8032 | 1.3771e-05 | 0.8032 | 2.5527e-05 | 0.8032 | 2.5527e-05 | 0.803 | 5.2124e-05 | 0.803 | 5.2124e-05
0.9014 | 4.6658e-06 | 0.9014 | 4.2417e-06 | 0.9024 | 7.5797e-06 | 0.9024 | 7.5797e-06 | 0.9042 | 1.4124e-05 | 0.9042 | 1.4124e-05 | 0.9042 | 2.6442e-05 | 0.9042 | 2.6442e-05 | 0.904 | 5.5506e-05 | 0.904 | 5.5506e-05
1.002 | 4.8202e-06 | 1.002 | 4.382e-06 | 1.003 | 7.8074e-06 | 1.003 | 7.8074e-06 | 1.005 | 1.4487e-05 | 1.005 | 1.4487e-05 | 1.005 | 2.7925e-05 | 1.005 | 2.7925e-05 | 1.005 | 5.8967e-05 | 1.005 | 5.8967e-05
1.101 | 4.8904e-06 | 1.101 | 4.4458e-06 | 1.103 | 7.9526e-06 | 1.103 | 7.9526e-06 | 1.106 | 1.499e-05 | 1.106 | 1.499e-05 | 1.106 | 2.8973e-05 | 1.106 | 2.8973e-05 | 1.106 | 6.2101e-05 | 1.106 | 6.2101e-05
1.201 | 4.9318e-06 | 1.201 | 4.4834e-06 | 1.204 | 8.1806e-06 | 1.204 | 8.1806e-06 | 1.207 | 1.534e-05 | 1.207 | 1.534e-05 | 1.207 | 3.0299e-05 | 1.207 | 3.0299e-05 | 1.207 | 6.541e-05 | 1.207 | 6.541e-05
1.301 | 5.0192e-06 | 1.301 | 4.5629e-06 | 1.304 | 8.3259e-06 | 1.304 | 8.3259e-06 | 1.308 | 1.5728e-05 | 1.308 | 1.5728e-05 | 1.308 | 3.1042e-05 | 1.308 | 3.1042e-05 | 1.308 | 6.8352e-05 | 1.308 | 6.8352e-05
1.402 | 5.0724e-06 | 1.402 | 4.6112e-06 | 1.405 | 8.4925e-06 | 1.405 | 8.4925e-06 | 1.41 | 1.6034e-05 | 1.41 | 1.6034e-05 | 1.41 | 3.2524e-05 | 1.41 | 3.2524e-05 | 1.41 | 7.1504e-05 | 1.41 | 7.1504e-05
1.502 | 5.1452e-06 | 1.502 | 4.6774e-06 | 1.506 | 8.5949e-06 | 1.506 | 8.5949e-06 | 1.511 | 1.6526e-05 | 1.511 | 1.6526e-05 | 1.511 | 3.3391e-05 | 1.511 | 3.3391e-05 | 1.511 | 7.432e-05 | 1.511 | 7.432e-05
1.602 | 5.1741e-06 | 1.602 | 4.7037e-06 | 1.607 | 8.7652e-06 | 1.607 | 8.7652e-06 | 1.613 | 1.6714e-05 | 1.613 | 1.6714e-05 | 1.613 | 3.4567e-05 | 1.613 | 3.4567e-05 | 1.613 | 7.7316e-05 | 1.613 | 7.7316e-05
1.702 | 5.2704e-06 | 1.702 | 4.7912e-06 | 1.707 | 8.9084e-06 | 1.707 | 8.9084e-06 | 1.714 | 1.7019e-05 | 1.714 | 1.7019e-05 | 1.714 | 3.5313e-05 | 1.714 | 3.5313e-05 | 1.714 | 8.0006e-05 | 1.714 | 8.0006e-05
1.802 | 5.2681e-06 | 1.802 | 4.7892e-06 | 1.808 | 8.999e-06 | 1.808 | 8.999e-06 | 1.816 | 1.732e-05 | 1.816 | 1.732e-05 | 1.816 | 3.6694e-05 | 1.816 | 3.6694e-05 | 1.816 | 8.2839e-05 | 1.816 | 8.2839e-05
1.903 | 5.3237e-06 | 1.903 | 4.8397e-06 | 1.909 | 9.156e-06 | 1.909 | 9.156e-06 | 1.918 | 1.7586e-05 | 1.918 | 1.7586e-05 | 1.918 | 3.7575e-05 | 1.918 | 3.7575e-05 | 1.918 | 8.5568e-05 | 1.918 | 8.5568e-05
2.003 | 5.3933e-06 | 2.003 | 4.903e-06 | 2.01 | 9.2963e-06 | 2.01 | 9.2963e-06 | 2.02 | 1.7779e-05 | 2.02 | 1.7779e-05 | 2.02 | 3.8515e-05 | 2.02 | 3.8515e-05 | 2.02 | 8.8337e-05 | 2.02 | 8.8337e-05
2.103 | 5.469e-06 | 2.103 | 4.9718e-06 | 2.111 | 9.3715e-06 | 2.111 | 9.3715e-06 | 2.122 | 1.8132e-05 | 2.122 | 1.8132e-05 | 2.122 | 3.9153e-05 | 2.122 | 3.9153e-05 | 2.122 | 9.0953e-05 | 2.122 | 9.0953e-05
2.203 | 5.5271e-06 | 2.203 | 5.0246e-06 | 2.212 | 9.5224e-06 | 2.212 | 9.5224e-06 | 2.224 | 1.8412e-05 | 2.224 | 1.8412e-05 | 2.224 | 4.0475e-05 | 2.224 | 4.0475e-05 | 2.224 | 9.3577e-05 | 2.224 | 9.3577e-05
2.304 | 5.5996e-06 | 2.304 | 5.0906e-06 | 2.314 | 9.5957e-06 | 2.314 | 9.5957e-06 | 2.326 | 1.8692e-05 | 2.326 | 1.8692e-05 | 2.326 | 4.1053e-05 | 2.326 | 4.1053e-05 | 2.326 | 9.6238e-05 | 2.326 | 9.6238e-05
2.404 | 5.6396e-06 | 2.404 | 5.1269e-06 | 2.414 | 9.7423e-06 | 2.414 | 9.7423e-06 | 2.428 | 1.8967e-05 | 2.428 | 1.8967e-05 | 2.428 | 4.2009e-05 | 2.428 | 4.2009e-05 | 2.428 | 9.8812e-05 | 2.428 | 9.8812e-05
2.504 | 5.6584e-06 | 2.504 | 5.144e-06 | 2.516 | 9.8162e-06 | 2.516 | 9.8162e-06 | 2.531 | 1.9204e-05 | 2.531 | 1.9204e-05 | 2.531 | 4.2731e-05 | 2.531 | 4.2731e-05 | 2.531 | 0.00010145 | 2.531 | 0.00010145
2.605 | 5.7284e-06 | 2.605 | 5.2076e-06 | 2.617 | 9.9761e-06 | 2.617 | 9.9761e-06 | 2.633 | 1.9573e-05 | 2.633 | 1.9573e-05 | 2.633 | 4.3872e-05 | 2.633 | 4.3872e-05 | 2.633 | 0.00010402 | 2.633 | 0.00010402
2.705 | 5.7668e-06 | 2.705 | 5.2425e-06 | 2.718 | 1.0036e-05 | 2.718 | 1.0036e-05 | 2.736 | 1.9715e-05 | 2.736 | 1.9715e-05 | 2.736 | 4.4607e-05 | 2.736 | 4.4607e-05 | 2.736 | 0.00010666 | 2.736 | 0.00010666
2.805 | 5.8035e-06 | 2.805 | 5.2759e-06 | 2.82 | 1.0137e-05 | 2.82 | 1.0137e-05 | 2.839 | 1.9989e-05 | 2.839 | 1.9989e-05 | 2.839 | 4.5774e-05 | 2.839 | 4.5774e-05 | 2.839 | 0.00010917 | 2.839 | 0.00010917
2.906 | 5.8085e-06 | 2.906 | 5.2804e-06 | 2.921 | 1.0255e-05 | 2.921 | 1.0255e-05 | 2.942 | 2.0082e-05 | 2.942 | 2.0082e-05 | 2.942 | 4.6498e-05 | 2.942 | 4.6498e-05 | 2.942 | 0.00011168 | 2.942 | 0.00011168
3.006 | 5.8553e-06 | 3.006 | 5.323e-06 | 3.023 | 1.036e-05 | 3.023 | 1.036e-05 | 3.045 | 2.0412e-05 | 3.045 | 2.0412e-05 | 3.045 | 4.7769e-05 | 3.045 | 4.7769e-05 | 3.045 | 0.00011409 | 3.045 | 0.00011409
3.106 | 5.8485e-06 | 3.106 | 5.3168e-06 | 3.124 | 1.0464e-05 | 3.124 | 1.0464e-05 | 3.148 | 2.05e-05 | 3.148 | 2.05e-05 | 3.148 | 4.8483e-05 | 3.148 | 4.8483e-05 | 3.148 | 0.00011657 | 3.148 | 0.00011657
3.207 | 5.895e-06 | 3.207 | 5.3591e-06 | 3.226 | 1.0545e-05 | 3.226 | 1.0545e-05 | 3.251 | 2.0785e-05 | 3.251 | 2.0785e-05 | 3.251 | 4.937e-05 | 3.251 | 4.937e-05 | 3.251 | 0.00011897 | 3.251 | 0.00011897
3.307 | 5.9426e-06 | 3.307 | 5.4023e-06 | 3.327 | 1.0698e-05 | 3.327 | 1.0698e-05 | 3.354 | 2.0952e-05 | 3.354 | 2.0952e-05 | 3.354 | 4.9809e-05 | 3.354 | 4.9809e-05 | 3.354 | 0.00012134 | 3.354 | 0.00012134
3.408 | 5.9407e-06 | 3.408 | 5.4006e-06 | 3.429 | 1.0774e-05 | 3.429 | 1.0774e-05 | 3.458 | 2.1457e-05 | 3.458 | 2.1457e-05 | 3.458 | 5.0891e-05 | 3.458 | 5.0891e-05 | 3.458 | 0.00012371 | 3.458 | 0.00012371
3.508 | 5.991e-06 | 3.508 | 5.4463e-06 | 3.531 | 1.0884e-05 | 3.531 | 1.0884e-05 | 3.561 | 2.1616e-05 | 3.561 | 2.1616e-05 | 3.561 | 5.1505e-05 | 3.561 | 5.1505e-05 | 3.561 | 0.00012601 | 3.561 | 0.00012601
3.608 | 6.0162e-06 | 3.608 | 5.4692e-06 | 3.632 | 1.0969e-05 | 3.632 | 1.0969e-05 | 3.665 | 2.1907e-05 | 3.665 | 2.1907e-05 | 3.665 | 5.2425e-05 | 3.665 | 5.2425e-05 | 3.665 | 0.00012842 | 3.665 | 0.00012842
3.709 | 6.0708e-06 | 3.709 | 5.5189e-06 | 3.734 | 1.1084e-05 | 3.734 | 1.1084e-05 | 3.768 | 2.2089e-05 | 3.768 | 2.2089e-05 | 3.768 | 5.29e-05 | 3.768 | 5.29e-05 | 3.768 | 0.00013068 | 3.768 | 0.00013068
3.809 | 6.0612e-06 | 3.809 | 5.5102e-06 | 3.837 | 1.1172e-05 | 3.837 | 1.1172e-05 | 3.872 | 2.2341e-05 | 3.872 | 2.2341e-05 | 3.872 | 5.4179e-05 | 3.872 | 5.4179e-05 | 3.872 | 0.00013307 | 3.872 | 0.00013307
3.91 | 6.1155e-06 | 3.91 | 5.5595e-06 | 3.939 | 1.1206e-05 | 3.939 | 1.1206e-05 | 3.976 | 2.2504e-05 | 3.976 | 2.2504e-05 | 3.976 | 5.492e-05 | 3.976 | 5.492e-05 | 3.976 | 0.00013524 | 3.976 | 0.00013524
4.01 | 6.129e-06 | 4.01 | 5.5719e-06 | 4.04 | 1.1344e-05 | 4.04 | 1.1344e-05 | 4.08 | 2.2835e-05 | 4.08 | 2.2835e-05 | 4.08 | 5.5878e-05 | 4.08 | 5.5878e-05 | 4.08 | 0.00013761 | 4.08 | 0.00013761
4.111 | 6.1618e-06 | 4.111 | 5.6017e-06 | 4.142 | 1.1421e-05 | 4.142 | 1.1421e-05 | 4.184 | 2.316e-05 | 4.184 | 2.316e-05 | 4.184 | 5.6333e-05 | 4.184 | 5.6333e-05 | 4.184 | 0.00013975 | 4.184 | 0.00013975
4.212 | 6.1972e-06 | 4.212 | 5.6339e-06 | 4.244 | 1.1524e-05 | 4.244 | 1.1524e-05 | 4.288 | 2.3483e-05 | 4.288 | 2.3483e-05 | 4.288 | 5.6996e-05 | 4.288 | 5.6996e-05 | 4.288 | 0.00014215 | 4.288 | 0.00014215
4.312 | 6.2216e-06 | 4.312 | 5.656e-06 | 4.346 | 1.158e-05 | 4.346 | 1.158e-05 | 4.393 | 2.3728e-05 | 4.393 | 2.3728e-05 | 4.393 | 5.7846e-05 | 4.393 | 5.7846e-05 | 4.393 | 0.00014432 | 4.393 | 0.00014432
4.412 | 6.2469e-06 | 4.412 | 5.679e-06 | 4.448 | 1.1716e-05 | 4.448 | 1.1716e-05 | 4.497 | 2.3862e-05 | 4.497 | 2.3862e-05 | 4.497 | 5.8719e-05 | 4.497 | 5.8719e-05 | 4.497 | 0.00014674 | 4.497 | 0.00014674
4.513 | 6.282e-06 | 4.513 | 5.7109e-06 | 4.551 | 1.1797e-05 | 4.551 | 1.1797e-05 | 4.601 | 2.4194e-05 | 4.601 | 2.4194e-05 | 4.601 | 5.9867e-05 | 4.601 | 5.9867e-05 | 4.601 | 0.00014891 | 4.601 | 0.00014891
4.614 | 6.3169e-06 | 4.614 | 5.7426e-06 | 4.653 | 1.1871e-05 | 4.653 | 1.1871e-05 | 4.706 | 2.435e-05 | 4.706 | 2.435e-05 | 4.706 | 6.0172e-05 | 4.706 | 6.0172e-05 | 4.706 | 0.00015128 | 4.706 | 0.00015128
4.714 | 6.3072e-06 | 4.714 | 5.7338e-06 | 4.755 | 1.1987e-05 | 4.755 | 1.1987e-05 | 4.811 | 2.4827e-05 | 4.811 | 2.4827e-05 | 4.811 | 6.1056e-05 | 4.811 | 6.1056e-05 | 4.811 | 0.00015352 | 4.811 | 0.00015352
4.815 | 6.3499e-06 | 4.815 | 5.7726e-06 | 4.858 | 1.2055e-05 | 4.858 | 1.2055e-05 | 4.916 | 2.495e-05 | 4.916 | 2.495e-05 | 4.916 | 6.1468e-05 | 4.916 | 6.1468e-05 | 4.916 | 0.00015585 | 4.916 | 0.00015585
4.915 | 6.4027e-06 | 4.915 | 5.8206e-06 | 4.961 | 1.2181e-05 | 4.961 | 1.2181e-05 | 5.021 | 2.5241e-05 | 5.021 | 2.5241e-05 | 5.021 | 6.279e-05 | 5.021 | 6.279e-05 | 5.021 | 0.00015829 | 5.021 | 0.00015829
5.016 | 6.4483e-06 | 5.016 | 5.8621e-06 | 5.064 | 1.2253e-05 | 5.064 | 1.2253e-05 | 5.126 | 2.5466e-05 | 5.126 | 2.5466e-05 | 5.126 | 6.335e-05 | 5.126 | 6.335e-05 | 5.126 | 0.00016054 | 5.126 | 0.00016054
5.117 | 6.4834e-06 | 5.117 | 5.894e-06 | 5.165 | 1.236e-05 | 5.165 | 1.236e-05 | 5.231 | 2.5883e-05 | 5.231 | 2.5883e-05 | 5.231 | 6.4303e-05 | 5.231 | 6.4303e-05 | 5.231 | 0.0001629 | 5.231 | 0.0001629
5.217 | 6.5201e-06 | 5.217 | 5.9274e-06 | 5.268 | 1.247e-05 | 5.268 | 1.247e-05 | 5.336 | 2.633e-05 | 5.336 | 2.633e-05 | 5.336 | 6.4906e-05 | 5.336 | 6.4906e-05 | 5.336 | 0.00016503 | 5.336 | 0.00016503
5.318 | 6.5581e-06 | 5.318 | 5.9619e-06 | 5.37 | 1.2592e-05 | 5.37 | 1.2592e-05 | 5.441 | 2.6556e-05 | 5.441 | 2.6556e-05 | 5.441 | 6.562e-05 | 5.441 | 6.562e-05 | 5.441 | 0.00016747 | 5.441 | 0.00016747
5.419 | 6.601e-06 | 5.419 | 6.0009e-06 | 5.473 | 1.2628e-05 | 5.473 | 1.2628e-05 | 5.547 | 2.6662e-05 | 5.547 | 2.6662e-05 | 5.547 | 6.6701e-05 | 5.547 | 6.6701e-05 | 5.547 | 0.00016962 | 5.547 | 0.00016962
5.519 | 6.6228e-06 | 5.519 | 6.0207e-06 | 5.576 | 1.2728e-05 | 5.576 | 1.2728e-05 | 5.652 | 2.6918e-05 | 5.652 | 2.6918e-05 | 5.652 | 6.6883e-05 | 5.652 | 6.6883e-05 | 5.652 | 0.00017197 | 5.652 | 0.00017197
5.62 | 6.6788e-06 | 5.62 | 6.0716e-06 | 5.679 | 1.2752e-05 | 5.679 | 1.2752e-05 | 5.758 | 2.7331e-05 | 5.758 | 2.7331e-05 | 5.758 | 6.7854e-05 | 5.758 | 6.7854e-05 | 5.758 | 0.0001742 | 5.758 | 0.0001742
5.721 | 6.7033e-06 | 5.721 | 6.0939e-06 | 5.781 | 1.2857e-05 | 5.781 | 1.2857e-05 | 5.864 | 2.7508e-05 | 5.864 | 2.7508e-05 | 5.864 | 6.8634e-05 | 5.864 | 6.8634e-05 | 5.864 | 0.00017644 | 5.864 | 0.00017644
5.821 | 6.7492e-06 | 5.821 | 6.1356e-06 | 5.884 | 1.2856e-05 | 5.884 | 1.2856e-05 | 5.97 | 2.7676e-05 | 5.97 | 2.7676e-05 | 5.97 | 6.9436e-05 | 5.97 | 6.9436e-05 | 5.97 | 0.00017879 | 5.97 | 0.00017879
5.922 | 6.794e-06 | 5.922 | 6.1764e-06 | 5.987 | 1.2861e-05 | 5.987 | 1.2861e-05 | 6.076 | 2.7974e-05 | 6.076 | 2.7974e-05 | 6.076 | 7.0353e-05 | 6.076 | 7.0353e-05 | 6.076 | 0.00018094 | 6.076 | 0.00018094
6.024 | 6.7925e-06 | 6.024 | 6.175e-06 | 6.09 | 1.2914e-05 | 6.09 | 1.2914e-05 | 6.182 | 2.8372e-05 | 6.182 | 2.8372e-05 | 6.182 | 7.0585e-05 | 6.182 | 7.0585e-05 | 6.182 | 0.00018333 | 6.182 | 0.00018333
6.124 | 6.838e-06 | 6.124 | 6.2163e-06 | 6.193 | 1.2962e-05 | 6.193 | 1.2962e-05 | 6.288 | 2.8413e-05 | 6.288 | 2.8413e-05 | 6.288 | 7.1935e-05 | 6.288 | 7.1935e-05 | 6.288 | 0.00018543 | 6.288 | 0.00018543
6.224 | 6.8632e-06 | 6.224 | 6.2393e-06 | 6.296 | 1.3049e-05 | 6.296 | 1.3049e-05 | 6.394 | 2.8554e-05 | 6.394 | 2.8554e-05 | 6.394 | 7.2127e-05 | 6.394 | 7.2127e-05 | 6.394 | 0.00018781 | 6.394 | 0.00018781
6.325 | 6.8797e-06 | 6.325 | 6.2542e-06 | 6.4 | 1.311e-05 | 6.4 | 1.311e-05 | 6.501 | 2.889e-05 | 6.501 | 2.889e-05 | 6.501 | 7.2806e-05 | 6.501 | 7.2806e-05 | 6.501 | 0.00019004 | 6.501 | 0.00019004
6.426 | 6.8807e-06 | 6.426 | 6.2552e-06 | 6.503 | 1.3187e-05 | 6.503 | 1.3187e-05 | 6.607 | 2.9039e-05 | 6.607 | 2.9039e-05 | 6.607 | 7.3748e-05 | 6.607 | 7.3748e-05 | 6.607 | 0.00019218 | 6.607 | 0.00019218
6.527 | 6.9199e-06 | 6.527 | 6.2908e-06 | 6.606 | 1.3284e-05 | 6.606 | 1.3284e-05 | 6.714 | 2.916e-05 | 6.714 | 2.916e-05 | 6.714 | 7.4243e-05 | 6.714 | 7.4243e-05 | 6.714 | 0.00019456 | 6.714 | 0.00019456
6.628 | 6.9457e-06 | 6.628 | 6.3143e-06 | 6.709 | 1.3319e-05 | 6.709 | 1.3319e-05 | 6.821 | 2.9422e-05 | 6.821 | 2.9422e-05 | 6.821 | 7.5197e-05 | 6.821 | 7.5197e-05 | 6.821 | 0.00019662 | 6.821 | 0.00019662
6.728 | 6.9534e-06 | 6.728 | 6.3213e-06 | 6.814 | 1.3364e-05 | 6.814 | 1.3364e-05 | 6.928 | 2.9758e-05 | 6.928 | 2.9758e-05 | 6.928 | 7.5819e-05 | 6.928 | 7.5819e-05 | 6.928 | 0.00019893 | 6.928 | 0.00019893
6.829 | 6.9664e-06 | 6.829 | 6.3331e-06 | 6.916 | 1.3361e-05 | 6.916 | 1.3361e-05 | 7.035 | 2.9852e-05 | 7.035 | 2.9852e-05 | 7.035 | 7.6576e-05 | 7.035 | 7.6576e-05 | 7.035 | 0.00020113 | 7.035 | 0.00020113
6.93 | 7.0288e-06 | 6.93 | 6.3898e-06 | 7.02 | 1.3398e-05 | 7.02 | 1.3398e-05 | 7.142 | 3.0057e-05 | 7.142 | 3.0057e-05 | 7.142 | 7.7387e-05 | 7.142 | 7.7387e-05 | 7.142 | 0.00020327 | 7.142 | 0.00020327
7.031 | 7.0493e-06 | 7.031 | 6.4085e-06 | 7.123 | 1.3434e-05 | 7.123 | 1.3434e-05 | 7.249 | 3.0442e-05 | 7.249 | 3.0442e-05 | 7.249 | 7.7879e-05 | 7.249 | 7.7879e-05 | 7.249 | 0.00020562 | 7.249 | 0.00020562
7.132 | 7.0571e-06 | 7.132 | 6.4155e-06 | 7.227 | 1.3518e-05 | 7.227 | 1.3518e-05 | 7.356 | 3.0344e-05 | 7.356 | 3.0344e-05 | 7.356 | 7.91e-05 | 7.356 | 7.91e-05 | 7.356 | 0.00020774 | 7.356 | 0.00020774
7.233 | 7.1448e-06 | 7.233 | 6.4953e-06 | 7.33 | 1.3616e-05 | 7.33 | 1.3616e-05 | 7.464 | 3.0747e-05 | 7.464 | 3.0747e-05 | 7.464 | 7.9271e-05 | 7.464 | 7.9271e-05 | 7.464 | 0.00021013 | 7.464 | 0.00021013
7.334 | 7.1797e-06 | 7.334 | 6.527e-06 | 7.434 | 1.368e-05 | 7.434 | 1.368e-05 | 7.571 | 3.087e-05 | 7.571 | 3.087e-05 | 7.571 | 8.0063e-05 | 7.571 | 8.0063e-05 | 7.571 | 0.00021232 | 7.571 | 0.00021232
7.435 | 7.214e-06 | 7.435 | 6.5582e-06 | 7.538 | 1.3763e-05 | 7.538 | 1.3763e-05 | 7.679 | 3.0939e-05 | 7.679 | 3.0939e-05 | 7.679 | 8.101e-05 | 7.679 | 8.101e-05 | 7.679 | 0.00021454 | 7.679 | 0.00021454
7.535 | 7.2387e-06 | 7.535 | 6.5806e-06 | 7.642 | 1.3756e-05 | 7.642 | 1.3756e-05 | 7.786 | 3.1422e-05 | 7.786 | 3.1422e-05 | 7.786 | 8.1317e-05 | 7.786 | 8.1317e-05 | 7.786 | 0.00021687 | 7.786 | 0.00021687
7.636 | 7.3048e-06 | 7.636 | 6.6407e-06 | 7.745 | 1.3817e-05 | 7.745 | 1.3817e-05 | 7.894 | 3.1436e-05 | 7.894 | 3.1436e-05 | 7.894 | 8.2353e-05 | 7.894 | 8.2353e-05 | 7.894 | 0.000219 | 7.894 | 0.000219
7.737 | 7.289e-06 | 7.737 | 6.6263e-06 | 7.849 | 1.3776e-05 | 7.849 | 1.3776e-05 | 8.002 | 3.1643e-05 | 8.002 | 3.1643e-05 | 8.002 | 8.3105e-05 | 8.002 | 8.3105e-05 | 8.002 | 0.00022124 | 8.002 | 0.00022124
7.838 | 7.3392e-06 | 7.838 | 6.672e-06 | 7.953 | 1.3872e-05 | 7.953 | 1.3872e-05 | 8.11 | 3.2063e-05 | 8.11 | 3.2063e-05 | 8.11 | 8.3484e-05 | 8.11 | 8.3484e-05 | 8.11 | 0.00022349 | 8.11 | 0.00022349
7.94 | 7.3521e-06 | 7.94 | 6.6837e-06 | 8.057 | 1.3896e-05 | 8.057 | 1.3896e-05 | 8.218 | 3.2049e-05 | 8.218 | 3.2049e-05 | 8.218 | 8.4381e-05 | 8.218 | 8.4381e-05 | 8.218 | 0.00022555 | 8.218 | 0.00022555
8.04 | 7.3489e-06 | 8.04 | 6.6808e-06 | 8.161 | 1.4023e-05 | 8.161 | 1.4023e-05 | 8.327 | 3.2436e-05 | 8.327 | 3.2436e-05 | 8.327 | 8.4981e-05 | 8.327 | 8.4981e-05 | 8.327 | 0.0002279 | 8.327 | 0.0002279
8.141 | 7.3766e-06 | 8.141 | 6.706e-06 | 8.265 | 1.4044e-05 | 8.265 | 1.4044e-05 | 8.435 | 3.2523e-05 | 8.435 | 3.2523e-05 | 8.435 | 8.5687e-05 | 8.435 | 8.5687e-05 | 8.435 | 0.00023004 | 8.435 | 0.00023004
8.242 | 7.411e-06 | 8.242 | 6.7373e-06 | 8.37 | 1.4097e-05 | 8.37 | 1.4097e-05 | 8.543 | 3.2633e-05 | 8.543 | 3.2633e-05 | 8.543 | 8.6453e-05 | 8.543 | 8.6453e-05 | 8.543 | 0.0002322 | 8.543 | 0.0002322
8.343 | 7.4393e-06 | 8.343 | 6.763e-06 | 8.474 | 1.4092e-05 | 8.474 | 1.4092e-05 | 8.652 | 3.3002e-05 | 8.652 | 3.3002e-05 | 8.652 | 8.731e-05 | 8.652 | 8.731e-05 | 8.652 | 0.00023452 | 8.652 | 0.00023452
8.444 | 7.4609e-06 | 8.444 | 6.7826e-06 | 8.578 | 1.4187e-05 | 8.578 | 1.4187e-05 | 8.761 | 3.3065e-05 | 8.761 | 3.3065e-05 | 8.761 | 8.7577e-05 | 8.761 | 8.7577e-05 | 8.761 | 0.00023665 | 8.761 | 0.00023665
8.545 | 7.4919e-06 | 8.545 | 6.8108e-06 | 8.682 | 1.4247e-05 | 8.682 | 1.4247e-05 | 8.87 | 3.3343e-05 | 8.87 | 3.3343e-05 | 8.87 | 8.8831e-05 | 8.87 | 8.8831e-05 | 8.87 | 0.00023876 | 8.87 | 0.00023876
8.648 | 7.5291e-06 | 8.648 | 6.8447e-06 | 8.787 | 1.4392e-05 | 8.787 | 1.4392e-05 | 8.979 | 3.3465e-05 | 8.979 | 3.3465e-05 | 8.979 | 8.9342e-05 | 8.979 | 8.9342e-05 | 8.979 | 0.0002411 | 8.979 | 0.0002411
8.748 | 7.5252e-06 | 8.748 | 6.8411e-06 | 8.891 | 1.4396e-05 | 8.891 | 1.4396e-05 | 9.088 | 3.3833e-05 | 9.088 | 3.3833e-05 | 9.088 | 8.9673e-05 | 9.088 | 8.9673e-05 | 9.088 | 0.00024305 | 9.088 | 0.00024305
8.849 | 7.5457e-06 | 8.849 | 6.8597e-06 | 8.996 | 1.4454e-05 | 8.996 | 1.4454e-05 | 9.197 | 3.3918e-05 | 9.197 | 3.3918e-05 | 9.197 | 9.0823e-05 | 9.197 | 9.0823e-05 | 9.197 | 0.00024521 | 9.197 | 0.00024521
8.95 | 7.5683e-06 | 8.95 | 6.8803e-06 | 9.1 | 1.4427e-05 | 9.1 | 1.4427e-05 | 9.306 | 3.4288e-05 | 9.306 | 3.4288e-05 | 9.306 | 9.0972e-05 | 9.306 | 9.0972e-05 | 9.306 | 0.00024745 | 9.306 | 0.00024745
9.051 | 7.5826e-06 | 9.051 | 6.8933e-06 | 9.205 | 1.458e-05 | 9.205 | 1.458e-05 | 9.415 | 3.4397e-05 | 9.415 | 3.4397e-05 | 9.415 | 9.1912e-05 | 9.415 | 9.1912e-05 | 9.415 | 0.00024936 | 9.415 | 0.00024936
9.152 | 7.5716e-06 | 9.152 | 6.8832e-06 | 9.309 | 1.4625e-05 | 9.309 | 1.4625e-05 | 9.525 | 3.466e-05 | 9.525 | 3.466e-05 | 9.525 | 9.2682e-05 | 9.525 | 9.2682e-05 | 9.525 | 0.00025154 | 9.525 | 0.00025154
9.253 | 7.5762e-06 | 9.253 | 6.8875e-06 | 9.414 | 1.4724e-05 | 9.414 | 1.4724e-05 | 9.634 | 3.483e-05 | 9.634 | 3.483e-05 | 9.634 | 9.3512e-05 | 9.634 | 9.3512e-05 | 9.634 | 0.00025372 | 9.634 | 0.00025372
9.354 | 7.6079e-06 | 9.354 | 6.9163e-06 | 9.519 | 1.4733e-05 | 9.519 | 1.4733e-05 | 9.744 | 3.4962e-05 | 9.744 | 3.4962e-05 | 9.744 | 9.3815e-05 | 9.744 | 9.3815e-05 | 9.744 | 0.00025571 | 9.744 | 0.00025571
9.456 | 7.5978e-06 | 9.456 | 6.9071e-06 | 9.624 | 1.475e-05 | 9.624 | 1.475e-05 | 9.854 | 3.5247e-05 | 9.854 | 3.5247e-05 | 9.854 | 9.4896e-05 | 9.854 | 9.4896e-05 | 9.854 | 0.00025787 | 9.854 | 0.00025787
9.557 | 7.592e-06 | 9.557 | 6.9018e-06 | 9.728 | 1.4787e-05 | 9.728 | 1.4787e-05 | 9.964 | 3.5464e-05 | 9.964 | 3.5464e-05 | 9.964 | 9.544e-05 | 9.964 | 9.544e-05 | 9.964 | 0.00026009 | 9.964 | 0.00026009
9.658 | 7.6147e-06 | 9.658 | 6.9224e-06 | 9.833 | 1.488e-05 | 9.833 | 1.488e-05 | 10.07 | 3.5603e-05 | 10.07 | 3.5603e-05 | 10.07 | 9.607e-05 | 10.07 | 9.607e-05 | 10.07 | 0.00026205 | 10.07 | 0.00026205
9.759 | 7.6525e-06 | 9.759 | 6.9568e-06 | 9.939 | 1.4901e-05 | 9.939 | 1.4901e-05 | 10.18 | 3.588e-05 | 10.18 | 3.588e-05 | 10.18 | 9.6807e-05 | 10.18 | 9.6807e-05 | 10.18 | 0.00026428 | 10.18 | 0.00026428
9.86 | 7.6254e-06 | 9.86 | 6.9322e-06 | 10.04 | 1.4923e-05 | 10.04 | 1.4923e-05 | 10.29 | 3.6071e-05 | 10.29 | 3.6071e-05 | 10.29 | 9.7662e-05 | 10.29 | 9.7662e-05 | 10.29 | 0.0002666 | 10.29 | 0.0002666
9.962 | 7.6681e-06 | 9.962 | 6.971e-06 | 10.15 | 1.4882e-05 | 10.15 | 1.4882e-05 | 10.4 | 3.6247e-05 | 10.4 | 3.6247e-05 | 10.4 | 9.7855e-05 | 10.4 | 9.7855e-05 | 10.4 | 0.00026862 | 10.4 | 0.00026862
10.06 | 7.6648e-06 | 10.06 | 6.968e-06 | 10.25 | 1.5e-05 | 10.25 | 1.5e-05 | 10.52 | 3.6468e-05 | 10.52 | 3.6468e-05 | 10.52 | 9.8873e-05 | 10.52 | 9.8873e-05 | 10.51 | 0.00027085 | 10.51 | 0.00027085
10.16 | 7.6813e-06 | 10.16 | 6.983e-06 | 10.36 | 1.5046e-05 | 10.36 | 1.5046e-05 | 10.63 | 3.6734e-05 | 10.63 | 3.6734e-05 | 10.63 | 9.9546e-05 | 10.63 | 9.9546e-05 | 10.63 | 0.0002732 | 10.63 | 0.0002732
10.27 | 7.6585e-06 | 10.27 | 6.9622e-06 | 10.46 | 1.5092e-05 | 10.46 | 1.5092e-05 | 10.74 | 3.6745e-05 | 10.74 | 3.6745e-05 | 10.74 | 0.00010009 | 10.74 | 0.00010009 | 10.74 | 0.00027532 | 10.74 | 0.00027532
10.37 | 7.6819e-06 | 10.37 | 6.9836e-06 | 10.57 | 1.5101e-05 | 10.57 | 1.5101e-05 | 10.85 | 3.7246e-05 | 10.85 | 3.7246e-05 | 10.85 | 0.0001007 | 10.85 | 0.0001007 | 10.85 | 0.0002775 | 10.85 | 0.0002775
10.47 | 7.6716e-06 | 10.47 | 6.9742e-06 | 10.67 | 1.512e-05 | 10.67 | 1.512e-05 | 10.96 | 3.7297e-05 | 10.96 | 3.7297e-05 | 10.96 | 0.00010146 | 10.96 | 0.00010146 | 10.96 | 0.00027995 | 10.96 | 0.00027995
10.57 | 7.7078e-06 | 10.57 | 7.0071e-06 | 10.78 | 1.526e-05 | 10.78 | 1.526e-05 | 11.07 | 3.7541e-05 | 11.07 | 3.7541e-05 | 11.07 | 0.00010245 | 11.07 | 0.00010245 | 11.07 | 0.00028218 | 11.07 | 0.00028218
10.67 | 7.7005e-06 | 10.67 | 7.0004e-06 | 10.89 | 1.5247e-05 | 10.89 | 1.5247e-05 | 11.18 | 3.7707e-05 | 11.18 | 3.7707e-05 | 11.18 | 0.00010269 | 11.18 | 0.00010269 | 11.18 | 0.00028435 | 11.18 | 0.00028435
10.77 | 7.7282e-06 | 10.77 | 7.0257e-06 | 10.99 | 1.5264e-05 | 10.99 | 1.5264e-05 | 11.29 | 3.8013e-05 | 11.29 | 3.8013e-05 | 11.29 | 0.00010368 | 11.29 | 0.00010368 | 11.29 | 0.00028673 | 11.29 | 0.00028673
10.87 | 7.7227e-06 | 10.87 | 7.0206e-06 | 11.1 | 1.523e-05 | 11.1 | 1.523e-05 | 11.4 | 3.8317e-05 | 11.4 | 3.8317e-05 | 11.4 | 0.00010441 | 11.4 | 0.00010441 | 11.4 | 0.00028914 | 11.4 | 0.00028914
10.98 | 7.7299e-06 | 10.98 | 7.0272e-06 | 11.2 | 1.5353e-05 | 11.2 | 1.5353e-05 | 11.51 | 3.8317e-05 | 11.51 | 3.8317e-05 | 11.51 | 0.00010477 | 11.51 | 0.00010477 | 11.51 | 0.0002913 | 11.51 | 0.0002913
11.08 | 7.7596e-06 | 11.08 | 7.0542e-06 | 11.31 | 1.5367e-05 | 11.31 | 1.5367e-05 | 11.63 | 3.8841e-05 | 11.63 | 3.8841e-05 | 11.63 | 0.0001055 | 11.63 | 0.0001055 | 11.63 | 0.00029354 | 11.63 | 0.00029354
11.18 | 7.7844e-06 | 11.18 | 7.0768e-06 | 11.41 | 1.542e-05 | 11.41 | 1.542e-05 | 11.74 | 3.8965e-05 | 11.74 | 3.8965e-05 | 11.74 | 0.00010614 | 11.74 | 0.00010614 | 11.74 | 0.00029595 | 11.74 | 0.00029595
11.28 | 7.7902e-06 | 11.28 | 7.082e-06 | 11.52 | 1.5444e-05 | 11.52 | 1.5444e-05 | 11.85 | 3.9018e-05 | 11.85 | 3.9018e-05 | 11.85 | 0.00010672 | 11.85 | 0.00010672 | 11.85 | 0.00029813 | 11.85 | 0.00029813
11.38 | 7.7783e-06 | 11.38 | 7.0712e-06 | 11.62 | 1.5562e-05 | 11.62 | 1.5562e-05 | 11.96 | 3.9452e-05 | 11.96 | 3.9452e-05 | 11.96 | 0.00010733 | 11.96 | 0.00010733 | 11.96 | 0.00030021 | 11.96 | 0.00030021
11.48 | 7.8204e-06 | 11.48 | 7.1095e-06 | 11.73 | 1.5564e-05 | 11.73 | 1.5564e-05 | 12.07 | 3.9487e-05 | 12.07 | 3.9487e-05 | 12.07 | 0.00010772 | 12.07 | 0.00010772 | 12.07 | 0.00030254 | 12.07 | 0.00030254
11.58 | 7.8341e-06 | 11.58 | 7.1219e-06 | 11.84 | 1.5561e-05 | 11.84 | 1.5561e-05 | 12.19 | 3.9777e-05 | 12.19 | 3.9777e-05 | 12.19 | 0.00010888 | 12.19 | 0.00010888 | 12.19 | 0.00030478 | 12.19 | 0.00030478
11.69 | 7.8182e-06 | 11.69 | 7.1074e-06 | 11.94 | 1.5615e-05 | 11.94 | 1.5615e-05 | 12.3 | 3.9942e-05 | 12.3 | 3.9942e-05 | 12.3 | 0.00010935 | 12.3 | 0.00010935 | 12.3 | 0.00030681 | 12.3 | 0.00030681
11.79 | 7.833e-06 | 11.79 | 7.1209e-06 | 12.05 | 1.5733e-05 | 12.05 | 1.5733e-05 | 12.41 | 4.0123e-05 | 12.41 | 4.0123e-05 | 12.41 | 0.00010977 | 12.41 | 0.00010977 | 12.41 | 0.00030893 | 12.41 | 0.00030893
11.89 | 7.8587e-06 | 11.89 | 7.1443e-06 | 12.15 | 1.5746e-05 | 12.15 | 1.5746e-05 | 12.52 | 4.0524e-05 | 12.52 | 4.0524e-05 | 12.52 | 0.00011085 | 12.52 | 0.00011085 | 12.52 | 0.00031119 | 12.52 | 0.00031119
11.99 | 7.8591e-06 | 11.99 | 7.1447e-06 | 12.26 | 1.5738e-05 | 12.26 | 1.5738e-05 | 12.64 | 4.0607e-05 | 12.64 | 4.0607e-05 | 12.64 | 0.00011144 | 12.64 | 0.00011144 | 12.64 | 0.00031341 | 12.64 | 0.00031341
12.09 | 7.8659e-06 | 12.09 | 7.1509e-06 | 12.37 | 1.5831e-05 | 12.37 | 1.5831e-05 | 12.75 | 4.0606e-05 | 12.75 | 4.0606e-05 | 12.75 | 0.00011166 | 12.75 | 0.00011166 | 12.75 | 0.00031544 | 12.75 | 0.00031544
12.19 | 7.8929e-06 | 12.19 | 7.1753e-06 | 12.47 | 1.5864e-05 | 12.47 | 1.5864e-05 | 12.86 | 4.0954e-05 | 12.86 | 4.0954e-05 | 12.86 | 0.00011249 | 12.86 | 0.00011249 | 12.86 | 0.00031756 | 12.86 | 0.00031756
12.29 | 7.9188e-06 | 12.29 | 7.1989e-06 | 12.58 | 1.5884e-05 | 12.58 | 1.5884e-05 | 12.97 | 4.1078e-05 | 12.97 | 4.1078e-05 | 12.97 | 0.00011313 | 12.97 | 0.00011313 | 12.97 | 0.00031986 | 12.97 | 0.00031986
12.4 | 7.9184e-06 | 12.4 | 7.1985e-06 | 12.69 | 1.5881e-05 | 12.69 | 1.5881e-05 | 13.09 | 4.1101e-05 | 13.09 | 4.1101e-05 | 13.09 | 0.00011387 | 13.09 | 0.00011387 | 13.09 | 0.00032202 | 13.09 | 0.00032202
12.5 | 7.9294e-06 | 12.5 | 7.2085e-06 | 12.79 | 1.6e-05 | 12.79 | 1.6e-05 | 13.2 | 4.1436e-05 | 13.2 | 4.1436e-05 | 13.2 | 0.00011455 | 13.2 | 0.00011455 | 13.2 | 0.00032403 | 13.2 | 0.00032403
12.6 | 7.9589e-06 | 12.6 | 7.2354e-06 | 12.9 | 1.6011e-05 | 12.9 | 1.6011e-05 | 13.31 | 4.1767e-05 | 13.31 | 4.1767e-05 | 13.31 | 0.00011518 | 13.31 | 0.00011518 | 13.31 | 0.00032621 | 13.31 | 0.00032621
12.7 | 7.9879e-06 | 12.7 | 7.2618e-06 | 13.01 | 1.6051e-05 | 13.01 | 1.6051e-05 | 13.43 | 4.1821e-05 | 13.43 | 4.1821e-05 | 13.43 | 0.00011571 | 13.43 | 0.00011571 | 13.43 | 0.00032848 | 13.43 | 0.00032848
12.8 | 7.9991e-06 | 12.8 | 7.2719e-06 | 13.11 | 1.6163e-05 | 13.11 | 1.6163e-05 | 13.54 | 4.192e-05 | 13.54 | 4.192e-05 | 13.54 | 0.00011654 | 13.54 | 0.00011654 | 13.54 | 0.0003306 | 13.54 | 0.0003306
12.9 | 8.0298e-06 | 12.9 | 7.2998e-06 | 13.22 | 1.6215e-05 | 13.22 | 1.6215e-05 | 13.65 | 4.2257e-05 | 13.65 | 4.2257e-05 | 13.65 | 0.00011727 | 13.65 | 0.00011727 | 13.65 | 0.00033258 | 13.65 | 0.00033258
13.01 | 8.039e-06 | 13.01 | 7.3082e-06 | 13.32 | 1.6274e-05 | 13.32 | 1.6274e-05 | 13.77 | 4.2406e-05 | 13.77 | 4.2406e-05 | 13.77 | 0.00011744 | 13.77 | 0.00011744 | 13.77 | 0.00033469 | 13.77 | 0.00033469
13.11 | 8.0407e-06 | 13.11 | 7.3098e-06 | 13.43 | 1.6373e-05 | 13.43 | 1.6373e-05 | 13.88 | 4.2525e-05 | 13.88 | 4.2525e-05 | 13.88 | 0.00011801 | 13.88 | 0.00011801 | 13.88 | 0.00033692 | 13.88 | 0.00033692
13.21 | 8.0596e-06 | 13.21 | 7.3269e-06 | 13.54 | 1.6455e-05 | 13.54 | 1.6455e-05 | 14 | 4.2787e-05 | 14 | 4.2787e-05 | 14 | 0.00011926 | 14 | 0.00011926 | 13.99 | 0.00033909 | 13.99 | 0.00033909
13.31 | 8.1149e-06 | 13.31 | 7.3772e-06 | 13.65 | 1.6493e-05 | 13.65 | 1.6493e-05 | 14.11 | 4.309e-05 | 14.11 | 4.309e-05 | 14.11 | 0.00011998 | 14.11 | 0.00011998 | 14.11 | 0.00034115 | 14.11 | 0.00034115
13.41 | 8.1343e-06 | 13.41 | 7.3948e-06 | 13.75 | 1.6588e-05 | 13.75 | 1.6588e-05 | 14.22 | 4.3179e-05 | 14.22 | 4.3179e-05 | 14.22 | 0.0001203 | 14.22 | 0.0001203 | 14.22 | 0.0003432 | 14.22 | 0.0003432
13.51 | 8.1305e-06 | 13.51 | 7.3914e-06 | 13.86 | 1.67e-05 | 13.86 | 1.67e-05 | 14.34 | 4.3304e-05 | 14.34 | 4.3304e-05 | 14.34 | 0.00012054 | 14.34 | 0.00012054 | 14.34 | 0.00034538 | 14.34 | 0.00034538
13.62 | 8.1619e-06 | 13.62 | 7.4199e-06 | 13.97 | 1.6752e-05 | 13.97 | 1.6752e-05 | 14.45 | 4.344e-05 | 14.45 | 4.344e-05 | 14.45 | 0.00012144 | 14.45 | 0.00012144 | 14.45 | 0.00034765 | 14.45 | 0.00034765
13.72 | 8.1834e-06 | 13.72 | 7.4395e-06 | 14.07 | 1.6733e-05 | 14.07 | 1.6733e-05 | 14.57 | 4.3848e-05 | 14.57 | 4.3848e-05 | 14.57 | 0.00012278 | 14.57 | 0.00012278 | 14.57 | 0.0003498 | 14.57 | 0.0003498
13.82 | 8.1962e-06 | 13.82 | 7.451e-06 | 14.18 | 1.676e-05 | 14.18 | 1.676e-05 | 14.68 | 4.4098e-05 | 14.68 | 4.4098e-05 | 14.68 | 0.00012359 | 14.68 | 0.00012359 | 14.68 | 0.00035191 | 14.68 | 0.00035191
13.92 | 8.1824e-06 | 13.92 | 7.4385e-06 | 14.29 | 1.6796e-05 | 14.29 | 1.6796e-05 | 14.8 | 4.4059e-05 | 14.8 | 4.4059e-05 | 14.8 | 0.000124 | 14.8 | 0.000124 | 14.8 | 0.00035406 | 14.8 | 0.00035406
14.02 | 8.2198e-06 | 14.02 | 7.4726e-06 | 14.39 | 1.678e-05 | 14.39 | 1.678e-05 | 14.91 | 4.4054e-05 | 14.91 | 4.4054e-05 | 14.91 | 0.00012407 | 14.91 | 0.00012407 | 14.91 | 0.00035631 | 14.91 | 0.00035631
14.12 | 8.2388e-06 | 14.12 | 7.4898e-06 | 14.5 | 1.6864e-05 | 14.5 | 1.6864e-05 | 15.03 | 4.419e-05 | 15.03 | 4.419e-05 | 15.03 | 0.00012508 | 15.03 | 0.00012508 | 15.03 | 0.00035861 | 15.03 | 0.00035861
14.23 | 8.289e-06 | 14.23 | 7.5355e-06 | 14.61 | 1.6776e-05 | 14.61 | 1.6776e-05 | 15.14 | 4.4513e-05 | 15.14 | 4.4513e-05 | 15.14 | 0.00012621 | 15.14 | 0.00012621 | 15.14 | 0.00036076 | 15.14 | 0.00036076
14.33 | 8.2619e-06 | 14.33 | 7.5109e-06 | 14.72 | 1.6854e-05 | 14.72 | 1.6854e-05 | 15.26 | 4.4739e-05 | 15.26 | 4.4739e-05 | 15.26 | 0.00012707 | 15.26 | 0.00012707 | 15.26 | 0.00036287 | 15.26 | 0.00036287
14.43 | 8.3041e-06 | 14.43 | 7.5492e-06 | 14.82 | 1.6905e-05 | 14.82 | 1.6905e-05 | 15.37 | 4.478e-05 | 15.37 | 4.478e-05 | 15.37 | 0.00012724 | 15.37 | 0.00012724 | 15.37 | 0.00036502 | 15.37 | 0.00036502
14.53 | 8.3096e-06 | 14.53 | 7.5542e-06 | 14.93 | 1.6883e-05 | 14.93 | 1.6883e-05 | 15.49 | 4.4807e-05 | 15.49 | 4.4807e-05 | 15.49 | 0.00012758 | 15.49 | 0.00012758 | 15.49 | 0.00036725 | 15.49 | 0.00036725
14.63 | 8.3346e-06 | 14.63 | 7.5769e-06 | 15.04 | 1.6978e-05 | 15.04 | 1.6978e-05 | 15.6 | 4.4932e-05 | 15.6 | 4.4932e-05 | 15.6 | 0.00012845 | 15.6 | 0.00012845 | 15.6 | 0.00036952 | 15.6 | 0.00036952
14.73 | 8.3061e-06 | 14.73 | 7.551e-06 | 15.15 | 1.7051e-05 | 15.15 | 1.7051e-05 | 15.72 | 4.5241e-05 | 15.72 | 4.5241e-05 | 15.72 | 0.00012937 | 15.72 | 0.00012937 | 15.72 | 0.00037177 | 15.72 | 0.00037177
14.84 | 8.3357e-06 | 14.84 | 7.5779e-06 | 15.25 | 1.7026e-05 | 15.25 | 1.7026e-05 | 15.83 | 4.5566e-05 | 15.83 | 4.5566e-05 | 15.83 | 0.00013028 | 15.83 | 0.00013028 | 15.83 | 0.00037388 | 15.83 | 0.00037388
14.94 | 8.333e-06 | 14.94 | 7.5755e-06 | 15.36 | 1.7133e-05 | 15.36 | 1.7133e-05 | 15.95 | 4.5762e-05 | 15.95 | 4.5762e-05 | 15.95 | 0.00013089 | 15.95 | 0.00013089 | 15.95 | 0.00037604 | 15.95 | 0.00037604
15.04 | 8.3278e-06 | 15.04 | 7.5707e-06 | 15.47 | 1.7101e-05 | 15.47 | 1.7101e-05 | 16.07 | 4.5907e-05 | 16.07 | 4.5907e-05 | 16.07 | 0.00013155 | 16.07 | 0.00013155 | 16.07 | 0.00037827 | 16.07 | 0.00037827
15.14 | 8.3085e-06 | 15.14 | 7.5532e-06 | 15.58 | 1.7176e-05 | 15.58 | 1.7176e-05 | 16.18 | 4.5966e-05 | 16.18 | 4.5966e-05 | 16.18 | 0.00013206 | 16.18 | 0.00013206 | 16.18 | 0.00038057 | 16.18 | 0.00038057
15.24 | 8.3797e-06 | 15.24 | 7.6179e-06 | 15.68 | 1.721e-05 | 15.68 | 1.721e-05 | 16.3 | 4.6089e-05 | 16.3 | 4.6089e-05 | 16.3 | 0.00013246 | 16.3 | 0.00013246 | 16.3 | 0.00038272 | 16.3 | 0.00038272
15.35 | 8.3681e-06 | 15.35 | 7.6074e-06 | 15.79 | 1.7152e-05 | 15.79 | 1.7152e-05 | 16.41 | 4.6297e-05 | 16.41 | 4.6297e-05 | 16.41 | 0.00013312 | 16.41 | 0.00013312 | 16.41 | 0.00038483 | 16.41 | 0.00038483
15.45 | 8.4186e-06 | 15.45 | 7.6533e-06 | 15.9 | 1.7248e-05 | 15.9 | 1.7248e-05 | 16.53 | 4.6603e-05 | 16.53 | 4.6603e-05 | 16.53 | 0.00013386 | 16.53 | 0.00013386 | 16.53 | 0.00038689 | 16.53 | 0.00038689
15.55 | 8.4173e-06 | 15.55 | 7.6521e-06 | 16.01 | 1.7237e-05 | 16.01 | 1.7237e-05 | 16.65 | 4.688e-05 | 16.65 | 4.688e-05 | 16.65 | 0.00013486 | 16.65 | 0.00013486 | 16.65 | 0.000389 | 16.65 | 0.000389
15.65 | 8.4623e-06 | 15.65 | 7.693e-06 | 16.12 | 1.7255e-05 | 16.12 | 1.7255e-05 | 16.76 | 4.7111e-05 | 16.76 | 4.7111e-05 | 16.76 | 0.00013538 | 16.76 | 0.00013538 | 16.76 | 0.0003912 | 16.76 | 0.0003912
15.75 | 8.5029e-06 | 15.75 | 7.7299e-06 | 16.22 | 1.7308e-05 | 16.22 | 1.7308e-05 | 16.88 | 4.7218e-05 | 16.88 | 4.7218e-05 | 16.88 | 0.00013584 | 16.88 | 0.00013584 | 16.88 | 0.00039341 | 16.88 | 0.00039341
15.86 | 8.5066e-06 | 15.86 | 7.7333e-06 | 16.33 | 1.7324e-05 | 16.33 | 1.7324e-05 | 17 | 4.739e-05 | 17 | 4.739e-05 | 17 | 0.00013649 | 17 | 0.00013649 | 17 | 0.00039565 | 17 | 0.00039565
15.96 | 8.4998e-06 | 15.96 | 7.7271e-06 | 16.44 | 1.7387e-05 | 16.44 | 1.7387e-05 | 17.12 | 4.7562e-05 | 17.12 | 4.7562e-05 | 17.12 | 0.00013737 | 17.12 | 0.00013737 | 17.12 | 0.00039778 | 17.12 | 0.00039778
16.06 | 8.5498e-06 | 16.06 | 7.7726e-06 | 16.55 | 1.7387e-05 | 16.55 | 1.7387e-05 | 17.23 | 4.7755e-05 | 17.23 | 4.7755e-05 | 17.23 | 0.00013801 | 17.23 | 0.00013801 | 17.23 | 0.00039989 | 17.23 | 0.00039989
16.16 | 8.5494e-06 | 16.16 | 7.7722e-06 | 16.66 | 1.7397e-05 | 16.66 | 1.7397e-05 | 17.35 | 4.7936e-05 | 17.35 | 4.7936e-05 | 17.35 | 0.00013887 | 17.35 | 0.00013887 | 17.35 | 0.00040198 | 17.35 | 0.00040198
16.26 | 8.5487e-06 | 16.26 | 7.7715e-06 | 16.77 | 1.7447e-05 | 16.77 | 1.7447e-05 | 17.47 | 4.8098e-05 | 17.47 | 4.8098e-05 | 17.47 | 0.00013949 | 17.47 | 0.00013949 | 17.47 | 0.00040407 | 17.47 | 0.00040407
16.37 | 8.526e-06 | 16.37 | 7.7509e-06 | 16.87 | 1.7475e-05 | 16.87 | 1.7475e-05 | 17.59 | 4.8126e-05 | 17.59 | 4.8126e-05 | 17.59 | 0.00013987 | 17.59 | 0.00013987 | 17.59 | 0.00040624 | 17.59 | 0.00040624
16.47 | 8.5386e-06 | 16.47 | 7.7624e-06 | 16.98 | 1.7563e-05 | 16.98 | 1.7563e-05 | 17.7 | 4.8217e-05 | 17.7 | 4.8217e-05 | 17.7 | 0.0001402 | 17.7 | 0.0001402 | 17.7 | 0.00040842 | 17.7 | 0.00040842
16.57 | 8.5391e-06 | 16.57 | 7.7628e-06 | 17.09 | 1.7545e-05 | 17.09 | 1.7545e-05 | 17.82 | 4.8462e-05 | 17.82 | 4.8462e-05 | 17.82 | 0.00014112 | 17.82 | 0.00014112 | 17.82 | 0.00041063 | 17.82 | 0.00041063
16.67 | 8.5611e-06 | 16.67 | 7.7829e-06 | 17.2 | 1.7629e-05 | 17.2 | 1.7629e-05 | 17.94 | 4.8606e-05 | 17.94 | 4.8606e-05 | 17.94 | 0.00014137 | 17.94 | 0.00014137 | 17.94 | 0.00041281 | 17.94 | 0.00041281
16.77 | 8.5454e-06 | 16.77 | 7.7685e-06 | 17.31 | 1.7639e-05 | 17.31 | 1.7639e-05 | 18.06 | 4.8791e-05 | 18.06 | 4.8791e-05 | 18.06 | 0.00014205 | 18.06 | 0.00014205 | 18.06 | 0.00041481 | 18.06 | 0.00041481
16.88 | 8.5838e-06 | 16.88 | 7.8034e-06 | 17.42 | 1.7643e-05 | 17.42 | 1.7643e-05 | 18.17 | 4.8994e-05 | 18.17 | 4.8994e-05 | 18.17 | 0.00014294 | 18.17 | 0.00014294 | 18.17 | 0.00041684 | 18.17 | 0.00041684
16.98 | 8.5859e-06 | 16.98 | 7.8054e-06 | 17.53 | 1.771e-05 | 17.53 | 1.771e-05 | 18.29 | 4.9153e-05 | 18.29 | 4.9153e-05 | 18.29 | 0.00014361 | 18.29 | 0.00014361 | 18.29 | 0.0004189 | 18.29 | 0.0004189
17.08 | 8.614e-06 | 17.08 | 7.8309e-06 | 17.63 | 1.7675e-05 | 17.63 | 1.7675e-05 | 18.41 | 4.9324e-05 | 18.41 | 4.9324e-05 | 18.41 | 0.00014414 | 18.41 | 0.00014414 | 18.41 | 0.00042098 | 18.41 | 0.00042098
17.18 | 8.6269e-06 | 17.18 | 7.8426e-06 | 17.74 | 1.7753e-05 | 17.74 | 1.7753e-05 | 18.53 | 4.946e-05 | 18.53 | 4.946e-05 | 18.53 | 0.00014481 | 18.53 | 0.00014481 | 18.53 | 0.00042307 | 18.53 | 0.00042307
17.28 | 8.6497e-06 | 17.28 | 7.8633e-06 | 17.85 | 1.7691e-05 | 17.85 | 1.7691e-05 | 18.65 | 4.9725e-05 | 18.65 | 4.9725e-05 | 18.65 | 0.00014539 | 18.65 | 0.00014539 | 18.65 | 0.00042523 | 18.65 | 0.00042523
17.39 | 8.6583e-06 | 17.39 | 7.8712e-06 | 17.96 | 1.7743e-05 | 17.96 | 1.7743e-05 | 18.77 | 4.9875e-05 | 18.77 | 4.9875e-05 | 18.77 | 0.0001459 | 18.77 | 0.0001459 | 18.77 | 0.00042734 | 18.77 | 0.00042734
17.49 | 8.6484e-06 | 17.49 | 7.8622e-06 | 18.07 | 1.7725e-05 | 18.07 | 1.7725e-05 | 18.89 | 5.021e-05 | 18.89 | 5.021e-05 | 18.89 | 0.00014661 | 18.89 | 0.00014661 | 18.89 | 0.0004295 | 18.89 | 0.0004295
17.59 | 8.648e-06 | 17.59 | 7.8618e-06 | 18.18 | 1.773e-05 | 18.18 | 1.773e-05 | 19.01 | 5.0379e-05 | 19.01 | 5.0379e-05 | 19.01 | 0.00014725 | 19.01 | 0.00014725 | 19 | 0.00043158 | 19 | 0.00043158
17.69 | 8.6872e-06 | 17.69 | 7.8974e-06 | 18.29 | 1.7781e-05 | 18.29 | 1.7781e-05 | 19.12 | 5.053e-05 | 19.12 | 5.053e-05 | 19.12 | 0.00014779 | 19.12 | 0.00014779 | 19.12 | 0.00043367 | 19.12 | 0.00043367
17.8 | 8.6924e-06 | 17.8 | 7.9022e-06 | 18.4 | 1.775e-05 | 18.4 | 1.775e-05 | 19.24 | 5.0831e-05 | 19.24 | 5.0831e-05 | 19.24 | 0.00014859 | 19.24 | 0.00014859 | 19.24 | 0.00043573 | 19.24 | 0.00043573
17.9 | 8.6901e-06 | 17.9 | 7.9001e-06 | 18.51 | 1.7826e-05 | 18.51 | 1.7826e-05 | 19.36 | 5.098e-05 | 19.36 | 5.098e-05 | 19.36 | 0.00014914 | 19.36 | 0.00014914 | 19.36 | 0.00043774 | 19.36 | 0.00043774
18 | 8.6897e-06 | 18 | 7.8997e-06 | 18.62 | 1.7822e-05 | 18.62 | 1.7822e-05 | 19.48 | 5.106e-05 | 19.48 | 5.106e-05 | 19.48 | 0.00014973 | 19.48 | 0.00014973 | 19.48 | 0.00043986 | 19.48 | 0.00043986
18.1 | 8.7062e-06 | 18.1 | 7.9147e-06 | 18.73 | 1.7875e-05 | 18.73 | 1.7875e-05 | 19.6 | 5.1346e-05 | 19.6 | 5.1346e-05 | 19.6 | 0.00015036 | 19.6 | 0.00015036 | 19.6 | 0.00044202 | 19.6 | 0.00044202
18.2 | 8.6973e-06 | 18.2 | 7.9066e-06 | 18.84 | 1.7824e-05 | 18.84 | 1.7824e-05 | 19.72 | 5.1426e-05 | 19.72 | 5.1426e-05 | 19.72 | 0.00015066 | 19.72 | 0.00015066 | 19.72 | 0.00044419 | 19.72 | 0.00044419
18.31 | 8.711e-06 | 18.31 | 7.919e-06 | 18.94 | 1.7906e-05 | 18.94 | 1.7906e-05 | 19.84 | 5.1585e-05 | 19.84 | 5.1585e-05 | 19.84 | 0.00015131 | 19.84 | 0.00015131 | 19.84 | 0.00044632 | 19.84 | 0.00044632
18.41 | 8.6775e-06 | 18.41 | 7.8886e-06 | 19.05 | 1.7858e-05 | 19.05 | 1.7858e-05 | 19.96 | 5.1727e-05 | 19.96 | 5.1727e-05 | 19.96 | 0.00015181 | 19.96 | 0.00015181 | 19.96 | 0.00044844 | 19.96 | 0.00044844
18.51 | 8.6876e-06 | 18.51 | 7.8978e-06 | 19.16 | 1.7955e-05 | 19.16 | 1.7955e-05 | 20.08 | 5.1852e-05 | 20.08 | 5.1852e-05 | 20.08 | 0.00015229 | 20.08 | 0.00015229 | 20.08 | 0.00045054 | 20.08 | 0.00045054
18.61 | 8.7018e-06 | 18.61 | 7.9107e-06 | 19.27 | 1.7884e-05 | 19.27 | 1.7884e-05 | 20.2 | 5.207e-05 | 20.2 | 5.207e-05 | 20.2 | 0.00015316 | 20.2 | 0.00015316 | 20.2 | 0.00045273 | 20.2 | 0.00045273
18.72 | 8.7151e-06 | 18.72 | 7.9228e-06 | 19.38 | 1.7966e-05 | 19.38 | 1.7966e-05 | 20.32 | 5.225e-05 | 20.32 | 5.225e-05 | 20.32 | 0.00015372 | 20.32 | 0.00015372 | 20.32 | 0.00045493 | 20.32 | 0.00045493
18.82 | 8.6809e-06 | 18.82 | 7.8917e-06 | 19.49 | 1.7969e-05 | 19.49 | 1.7969e-05 | 20.44 | 5.2514e-05 | 20.44 | 5.2514e-05 | 20.44 | 0.00015443 | 20.44 | 0.00015443 | 20.44 | 0.00045707 | 20.44 | 0.00045707
18.92 | 8.7197e-06 | 18.92 | 7.927e-06 | 19.6 | 1.7986e-05 | 19.6 | 1.7986e-05 | 20.56 | 5.2643e-05 | 20.56 | 5.2643e-05 | 20.56 | 0.00015505 | 20.56 | 0.00015505 | 20.56 | 0.00045919 | 20.56 | 0.00045919
19.02 | 8.7157e-06 | 19.02 | 7.9234e-06 | 19.71 | 1.7896e-05 | 19.71 | 1.7896e-05 | 20.68 | 5.275e-05 | 20.68 | 5.275e-05 | 20.68 | 0.0001556 | 20.68 | 0.0001556 | 20.68 | 0.00046127 | 20.68 | 0.00046127
19.13 | 8.7292e-06 | 19.13 | 7.9356e-06 | 19.82 | 1.8001e-05 | 19.82 | 1.8001e-05 | 20.8 | 5.2853e-05 | 20.8 | 5.2853e-05 | 20.8 | 0.00015628 | 20.8 | 0.00015628 | 20.8 | 0.00046342 | 20.8 | 0.00046342
19.23 | 8.7391e-06 | 19.23 | 7.9446e-06 | 19.93 | 1.7877e-05 | 19.93 | 1.7877e-05 | 20.93 | 5.2843e-05 | 20.93 | 5.2843e-05 | 20.93 | 0.00015684 | 20.93 | 0.00015684 | 20.93 | 0.00046558 | 20.93 | 0.00046558
19.33 | 8.7604e-06 | 19.33 | 7.964e-06 | 20.04 | 1.7967e-05 | 20.04 | 1.7967e-05 | 21.05 | 5.2904e-05 | 21.05 | 5.2904e-05 | 21.05 | 0.00015778 | 21.05 | 0.00015778 | 21.05 | 0.00046771 | 21.05 | 0.00046771
19.43 | 8.7471e-06 | 19.43 | 7.9519e-06 | 20.15 | 1.7884e-05 | 20.15 | 1.7884e-05 | 21.17 | 5.2987e-05 | 21.17 | 5.2987e-05 | 21.17 | 0.00015842 | 21.17 | 0.00015842 | 21.17 | 0.00046984 | 21.17 | 0.00046984
19.54 | 8.7558e-06 | 19.54 | 7.9599e-06 | 20.26 | 1.7996e-05 | 20.26 | 1.7996e-05 | 21.29 | 5.319e-05 | 21.29 | 5.319e-05 | 21.29 | 0.00015906 | 21.29 | 0.00015906 | 21.29 | 0.00047194 | 21.29 | 0.00047194
19.64 | 8.755e-06 | 19.64 | 7.9591e-06 | 20.37 | 1.7977e-05 | 20.37 | 1.7977e-05 | 21.41 | 5.3248e-05 | 21.41 | 5.3248e-05 | 21.41 | 0.00015936 | 21.41 | 0.00015936 | 21.41 | 0.00047408 | 21.41 | 0.00047408
19.74 | 8.7593e-06 | 19.74 | 7.963e-06 | 20.48 | 1.8016e-05 | 20.48 | 1.8016e-05 | 21.53 | 5.3289e-05 | 21.53 | 5.3289e-05 | 21.53 | 0.00016008 | 21.53 | 0.00016008 | 21.53 | 0.00047619 | 21.53 | 0.00047619
19.84 | 8.738e-06 | 19.84 | 7.9436e-06 | 20.59 | 1.7997e-05 | 20.59 | 1.7997e-05 | 21.65 | 5.3279e-05 | 21.65 | 5.3279e-05 | 21.65 | 0.00016069 | 21.65 | 0.00016069 | 21.65 | 0.00047825 | 21.65 | 0.00047825
19.95 | 8.746e-06 | 19.95 | 7.9509e-06 | 20.7 | 1.8096e-05 | 20.7 | 1.8096e-05 | 21.78 | 5.3383e-05 | 21.78 | 5.3383e-05 | 21.78 | 0.00016133 | 21.78 | 0.00016133 | 21.77 | 0.00048027 | 21.77 | 0.00048027
20.05 | 8.7178e-06 | 20.05 | 7.9252e-06 | 20.81 | 1.8043e-05 | 20.81 | 1.8043e-05 | 21.9 | 5.3656e-05 | 21.9 | 5.3656e-05 | 21.9 | 0.00016181 | 21.9 | 0.00016181 | 21.9 | 0.00048234 | 21.9 | 0.00048234
20.15 | 8.7207e-06 | 20.15 | 7.9279e-06 | 20.92 | 1.809e-05 | 20.92 | 1.809e-05 | 22.02 | 5.3714e-05 | 22.02 | 5.3714e-05 | 22.02 | 0.00016202 | 22.02 | 0.00016202 | 22.02 | 0.00048436 | 22.02 | 0.00048436
20.25 | 8.7351e-06 | 20.25 | 7.941e-06 | 21.03 | 1.8124e-05 | 21.03 | 1.8124e-05 | 22.14 | 5.3796e-05 | 22.14 | 5.3796e-05 | 22.14 | 0.0001629 | 22.14 | 0.0001629 | 22.14 | 0.00048641 | 22.14 | 0.00048641
20.36 | 8.7556e-06 | 20.36 | 7.9596e-06 | 21.15 | 1.8105e-05 | 21.15 | 1.8105e-05 | 22.26 | 5.3794e-05 | 22.26 | 5.3794e-05 | 22.26 | 0.00016358 | 22.26 | 0.00016358 | 22.26 | 0.00048844 | 22.26 | 0.00048844
20.46 | 8.7334e-06 | 20.46 | 7.9395e-06 | 21.26 | 1.8211e-05 | 21.26 | 1.8211e-05 | 22.39 | 5.4224e-05 | 22.39 | 5.4224e-05 | 22.39 | 0.00016436 | 22.39 | 0.00016436 | 22.39 | 0.00049051 | 22.39 | 0.00049051
20.56 | 8.7455e-06 | 20.56 | 7.9504e-06 | 21.37 | 1.8184e-05 | 21.37 | 1.8184e-05 | 22.51 | 5.4442e-05 | 22.51 | 5.4442e-05 | 22.51 | 0.0001645 | 22.51 | 0.0001645 | 22.51 | 0.00049258 | 22.51 | 0.00049258
20.66 | 8.737e-06 | 20.66 | 7.9427e-06 | 21.48 | 1.8252e-05 | 21.48 | 1.8252e-05 | 22.63 | 5.4544e-05 | 22.63 | 5.4544e-05 | 22.63 | 0.00016547 | 22.63 | 0.00016547 | 22.63 | 0.00049463 | 22.63 | 0.00049463
20.77 | 8.7546e-06 | 20.77 | 7.9587e-06 | 21.59 | 1.8228e-05 | 21.59 | 1.8228e-05 | 22.75 | 5.4603e-05 | 22.75 | 5.4603e-05 | 22.75 | 0.00016625 | 22.75 | 0.00016625 | 22.75 | 0.00049672 | 22.75 | 0.00049672
20.87 | 8.7247e-06 | 20.87 | 7.9315e-06 | 21.7 | 1.8342e-05 | 21.7 | 1.8342e-05 | 22.88 | 5.4994e-05 | 22.88 | 5.4994e-05 | 22.88 | 0.0001669 | 22.88 | 0.0001669 | 22.88 | 0.00049877 | 22.88 | 0.00049877
20.97 | 8.6861e-06 | 20.97 | 7.8965e-06 | 21.81 | 1.826e-05 | 21.81 | 1.826e-05 | 23 | 5.5084e-05 | 23 | 5.5084e-05 | 23 | 0.00016719 | 23 | 0.00016719 | 23 | 0.00050084 | 23 | 0.00050084
21.07 | 8.7034e-06 | 21.07 | 7.9122e-06 | 21.92 | 1.8327e-05 | 21.92 | 1.8327e-05 | 23.12 | 5.5232e-05 | 23.12 | 5.5232e-05 | 23.12 | 0.00016821 | 23.12 | 0.00016821 | 23.12 | 0.00050293 | 23.12 | 0.00050293
21.18 | 8.705e-06 | 21.18 | 7.9137e-06 | 22.03 | 1.8372e-05 | 22.03 | 1.8372e-05 | 23.25 | 5.5296e-05 | 23.25 | 5.5296e-05 | 23.25 | 0.00016848 | 23.25 | 0.00016848 | 23.24 | 0.00050502 | 23.24 | 0.00050502
21.28 | 8.6817e-06 | 21.28 | 7.8924e-06 | 22.14 | 1.828e-05 | 22.14 | 1.828e-05 | 23.37 | 5.5703e-05 | 23.37 | 5.5703e-05 | 23.37 | 0.00016893 | 23.37 | 0.00016893 | 23.37 | 0.00050709 | 23.37 | 0.00050709
21.38 | 8.7114e-06 | 21.38 | 7.9195e-06 | 22.25 | 1.8414e-05 | 22.25 | 1.8414e-05 | 23.49 | 5.5626e-05 | 23.49 | 5.5626e-05 | 23.49 | 0.00016949 | 23.49 | 0.00016949 | 23.49 | 0.00050919 | 23.49 | 0.00050919
21.48 | 8.7069e-06 | 21.48 | 7.9154e-06 | 22.37 | 1.8358e-05 | 22.37 | 1.8358e-05 | 23.62 | 5.579e-05 | 23.62 | 5.579e-05 | 23.62 | 0.00017034 | 23.62 | 0.00017034 | 23.62 | 0.00051138 | 23.62 | 0.00051138
21.59 | 8.7453e-06 | 21.59 | 7.9503e-06 | 22.48 | 1.8421e-05 | 22.48 | 1.8421e-05 | 23.74 | 5.6029e-05 | 23.74 | 5.6029e-05 | 23.74 | 0.00017069 | 23.74 | 0.00017069 | 23.74 | 0.00051354 | 23.74 | 0.00051354
21.69 | 8.7253e-06 | 21.69 | 7.9321e-06 | 22.59 | 1.8428e-05 | 22.59 | 1.8428e-05 | 23.86 | 5.6244e-05 | 23.86 | 5.6244e-05 | 23.86 | 0.00017135 | 23.86 | 0.00017135 | 23.86 | 0.00051565 | 23.86 | 0.00051565
21.79 | 8.7504e-06 | 21.79 | 7.9549e-06 | 22.7 | 1.8401e-05 | 22.7 | 1.8401e-05 | 23.99 | 5.6208e-05 | 23.99 | 5.6208e-05 | 23.99 | 0.00017198 | 23.99 | 0.00017198 | 23.99 | 0.0005178 | 23.99 | 0.0005178
21.9 | 8.7499e-06 | 21.9 | 7.9545e-06 | 22.81 | 1.8489e-05 | 22.81 | 1.8489e-05 | 24.11 | 5.6497e-05 | 24.11 | 5.6497e-05 | 24.11 | 0.0001724 | 24.11 | 0.0001724 | 24.11 | 0.00051994 | 24.11 | 0.00051994
22 | 8.7786e-06 | 22 | 7.9805e-06 | 22.92 | 1.8469e-05 | 22.92 | 1.8469e-05 | 24.24 | 5.6589e-05 | 24.24 | 5.6589e-05 | 24.24 | 0.00017308 | 24.24 | 0.00017308 | 24.24 | 0.00052202 | 24.24 | 0.00052202
22.1 | 8.7947e-06 | 22.1 | 7.9952e-06 | 23.03 | 1.8579e-05 | 23.03 | 1.8579e-05 | 24.36 | 5.6704e-05 | 24.36 | 5.6704e-05 | 24.36 | 0.00017377 | 24.36 | 0.00017377 | 24.36 | 0.00052417 | 24.36 | 0.00052417
22.2 | 8.821e-06 | 22.2 | 8.0191e-06 | 23.15 | 1.8537e-05 | 23.15 | 1.8537e-05 | 24.49 | 5.7075e-05 | 24.49 | 5.7075e-05 | 24.49 | 0.00017416 | 24.49 | 0.00017416 | 24.48 | 0.00052623 | 24.48 | 0.00052623
22.31 | 8.8205e-06 | 22.31 | 8.0187e-06 | 23.26 | 1.8599e-05 | 23.26 | 1.8599e-05 | 24.61 | 5.7107e-05 | 24.61 | 5.7107e-05 | 24.61 | 0.00017477 | 24.61 | 0.00017477 | 24.61 | 0.00052831 | 24.61 | 0.00052831
22.41 | 8.839e-06 | 22.41 | 8.0355e-06 | 23.37 | 1.8662e-05 | 23.37 | 1.8662e-05 | 24.73 | 5.7397e-05 | 24.73 | 5.7397e-05 | 24.73 | 0.00017525 | 24.73 | 0.00017525 | 24.73 | 0.00053037 | 24.73 | 0.00053037
22.51 | 8.8599e-06 | 22.51 | 8.0545e-06 | 23.48 | 1.8612e-05 | 23.48 | 1.8612e-05 | 24.86 | 5.7607e-05 | 24.86 | 5.7607e-05 | 24.86 | 0.0001755 | 24.86 | 0.0001755 | 24.86 | 0.00053245 | 24.86 | 0.00053245
22.61 | 8.8653e-06 | 22.61 | 8.0593e-06 | 23.59 | 1.874e-05 | 23.59 | 1.874e-05 | 24.98 | 5.7691e-05 | 24.98 | 5.7691e-05 | 24.98 | 0.00017648 | 24.98 | 0.00017648 | 24.98 | 0.00053455 | 24.98 | 0.00053455
22.72 | 8.8802e-06 | 22.72 | 8.0729e-06 | 23.7 | 1.8771e-05 | 23.7 | 1.8771e-05 | 25.11 | 5.7891e-05 | 25.11 | 5.7891e-05 | 25.11 | 0.00017637 | 25.11 | 0.00017637 | 25.11 | 0.00053661 | 25.11 | 0.00053661
22.82 | 8.8744e-06 | 22.82 | 8.0677e-06 | 23.82 | 1.8754e-05 | 23.82 | 1.8754e-05 | 25.23 | 5.791e-05 | 25.23 | 5.791e-05 | 25.23 | 0.0001773 | 25.23 | 0.0001773 | 25.23 | 0.00053875 | 25.23 | 0.00053875
22.92 | 8.9162e-06 | 22.92 | 8.1056e-06 | 23.93 | 1.8857e-05 | 23.93 | 1.8857e-05 | 25.36 | 5.8178e-05 | 25.36 | 5.8178e-05 | 25.36 | 0.0001775 | 25.36 | 0.0001775 | 25.36 | 0.00054084 | 25.36 | 0.00054084
23.03 | 8.9278e-06 | 23.03 | 8.1161e-06 | 24.04 | 1.8857e-05 | 24.04 | 1.8857e-05 | 25.49 | 5.8269e-05 | 25.49 | 5.8269e-05 | 25.49 | 0.00017798 | 25.49 | 0.00017798 | 25.48 | 0.00054289 | 25.48 | 0.00054289
23.13 | 8.9711e-06 | 23.13 | 8.1555e-06 | 24.15 | 1.8875e-05 | 24.15 | 1.8875e-05 | 25.61 | 5.8314e-05 | 25.61 | 5.8314e-05 | 25.61 | 0.00017874 | 25.61 | 0.00017874 | 25.61 | 0.00054509 | 25.61 | 0.00054509
23.23 | 9.0175e-06 | 23.23 | 8.1978e-06 | 24.26 | 1.9014e-05 | 24.26 | 1.9014e-05 | 25.74 | 5.8506e-05 | 25.74 | 5.8506e-05 | 25.74 | 0.00017907 | 25.74 | 0.00017907 | 25.74 | 0.00054725 | 25.74 | 0.00054725
23.33 | 9.058e-06 | 23.33 | 8.2345e-06 | 24.38 | 1.9005e-05 | 24.38 | 1.9005e-05 | 25.86 | 5.8452e-05 | 25.86 | 5.8452e-05 | 25.86 | 0.00018005 | 25.86 | 0.00018005 | 25.86 | 0.00054946 | 25.86 | 0.00054946
23.44 | 9.0876e-06 | 23.44 | 8.2615e-06 | 24.49 | 1.9068e-05 | 24.49 | 1.9068e-05 | 25.99 | 5.8753e-05 | 25.99 | 5.8753e-05 | 25.99 | 0.00018042 | 25.99 | 0.00018042 | 25.99 | 0.00055167 | 25.99 | 0.00055167
23.54 | 9.1439e-06 | 23.54 | 8.3126e-06 | 24.6 | 1.9075e-05 | 24.6 | 1.9075e-05 | 26.11 | 5.8598e-05 | 26.11 | 5.8598e-05 | 26.11 | 0.00018132 | 26.11 | 0.00018132 | 26.11 | 0.00055389 | 26.11 | 0.00055389
23.64 | 9.1339e-06 | 23.64 | 8.3035e-06 | 24.71 | 1.9092e-05 | 24.71 | 1.9092e-05 | 26.24 | 5.9003e-05 | 26.24 | 5.9003e-05 | 26.24 | 0.00018191 | 26.24 | 0.00018191 | 26.24 | 0.00055617 | 26.24 | 0.00055617
23.75 | 9.1251e-06 | 23.75 | 8.2955e-06 | 24.83 | 1.9168e-05 | 24.83 | 1.9168e-05 | 26.37 | 5.8899e-05 | 26.37 | 5.8899e-05 | 26.37 | 0.00018283 | 26.37 | 0.00018283 | 26.37 | 0.00055836 | 26.37 | 0.00055836
23.85 | 9.1136e-06 | 23.85 | 8.2851e-06 | 24.94 | 1.9202e-05 | 24.94 | 1.9202e-05 | 26.49 | 5.9191e-05 | 26.49 | 5.9191e-05 | 26.49 | 0.00018301 | 26.49 | 0.00018301 | 26.49 | 0.00056061 | 26.49 | 0.00056061
23.95 | 9.0554e-06 | 23.95 | 8.2322e-06 | 25.05 | 1.9223e-05 | 25.05 | 1.9223e-05 | 26.62 | 5.9313e-05 | 26.62 | 5.9313e-05 | 26.62 | 0.00018409 | 26.62 | 0.00018409 | 26.62 | 0.0005628 | 26.62 | 0.0005628
24.06 | 9.0339e-06 | 24.06 | 8.2126e-06 | 25.16 | 1.9363e-05 | 25.16 | 1.9363e-05 | 26.75 | 5.9682e-05 | 26.75 | 5.9682e-05 | 26.75 | 0.0001842 | 26.75 | 0.0001842 | 26.75 | 0.000565 | 26.75 | 0.000565
24.16 | 9.0561e-06 | 24.16 | 8.2328e-06 | 25.28 | 1.9353e-05 | 25.28 | 1.9353e-05 | 26.87 | 5.9784e-05 | 26.87 | 5.9784e-05 | 26.87 | 0.00018525 | 26.87 | 0.00018525 | 26.87 | 0.00056718 | 26.87 | 0.00056718
24.26 | 9.0236e-06 | 24.26 | 8.2032e-06 | 25.39 | 1.9381e-05 | 25.39 | 1.9381e-05 | 27 | 6.0278e-05 | 27 | 6.0278e-05 | 27 | 0.0001856 | 27 | 0.0001856 | 27 | 0.00056939 | 27 | 0.00056939
24.36 | 9.0423e-06 | 24.36 | 8.2202e-06 | 25.5 | 1.9505e-05 | 25.5 | 1.9505e-05 | 27.13 | 6.0212e-05 | 27.13 | 6.0212e-05 | 27.13 | 0.00018627 | 27.13 | 0.00018627 | 27.13 | 0.00057162 | 27.13 | 0.00057162
24.47 | 9.0661e-06 | 24.47 | 8.2419e-06 | 25.61 | 1.9498e-05 | 25.61 | 1.9498e-05 | 27.26 | 6.0659e-05 | 27.26 | 6.0659e-05 | 27.26 | 0.00018673 | 27.26 | 0.00018673 | 27.25 | 0.00057388 | 27.25 | 0.00057388
24.57 | 9.0762e-06 | 24.57 | 8.2511e-06 | 25.73 | 1.9494e-05 | 25.73 | 1.9494e-05 | 27.38 | 6.0629e-05 | 27.38 | 6.0629e-05 | 27.38 | 0.00018786 | 27.38 | 0.00018786 | 27.38 | 0.00057624 | 27.38 | 0.00057624
24.67 | 9.0647e-06 | 24.67 | 8.2406e-06 | 25.84 | 1.9604e-05 | 25.84 | 1.9604e-05 | 27.51 | 6.0924e-05 | 27.51 | 6.0924e-05 | 27.51 | 0.00018825 | 27.51 | 0.00018825 | 27.51 | 0.00057853 | 27.51 | 0.00057853
24.78 | 9.0417e-06 | 24.78 | 8.2198e-06 | 25.95 | 1.9669e-05 | 25.95 | 1.9669e-05 | 27.64 | 6.0897e-05 | 27.64 | 6.0897e-05 | 27.64 | 0.00018937 | 27.64 | 0.00018937 | 27.64 | 0.00058087 | 27.64 | 0.00058087
24.88 | 9.0759e-06 | 24.88 | 8.2508e-06 | 26.07 | 1.9636e-05 | 26.07 | 1.9636e-05 | 27.77 | 6.1231e-05 | 27.77 | 6.1231e-05 | 27.77 | 0.00019032 | 27.77 | 0.00019032 | 27.77 | 0.00058313 | 27.77 | 0.00058313
24.98 | 9.0638e-06 | 24.98 | 8.2398e-06 | 26.18 | 1.9798e-05 | 26.18 | 1.9798e-05 | 27.89 | 6.1235e-05 | 27.89 | 6.1235e-05 | 27.89 | 0.00019074 | 27.89 | 0.00019074 | 27.89 | 0.00058536 | 27.89 | 0.00058536
25.09 | 9.0423e-06 | 25.09 | 8.2203e-06 | 26.29 | 1.9926e-05 | 26.29 | 1.9926e-05 | 28.02 | 6.1463e-05 | 28.02 | 6.1463e-05 | 28.02 | 0.00019174 | 28.02 | 0.00019174 | 28.02 | 0.00058753 | 28.02 | 0.00058753
25.19 | 9.0635e-06 | 25.19 | 8.2396e-06 | 26.41 | 1.9942e-05 | 26.41 | 1.9942e-05 | 28.15 | 6.1852e-05 | 28.15 | 6.1852e-05 | 28.15 | 0.00019212 | 28.15 | 0.00019212 | 28.15 | 0.0005897 | 28.15 | 0.0005897
25.29 | 9.0815e-06 | 25.29 | 8.2559e-06 | 26.52 | 1.9983e-05 | 26.52 | 1.9983e-05 | 28.28 | 6.1776e-05 | 28.28 | 6.1776e-05 | 28.28 | 0.00019277 | 28.28 | 0.00019277 | 28.28 | 0.00059193 | 28.28 | 0.00059193
25.4 | 9.095e-06 | 25.4 | 8.2682e-06 | 26.63 | 2.0148e-05 | 26.63 | 2.0148e-05 | 28.41 | 6.2055e-05 | 28.41 | 6.2055e-05 | 28.41 | 0.00019364 | 28.41 | 0.00019364 | 28.41 | 0.00059421 | 28.41 | 0.00059421
25.5 | 9.0969e-06 | 25.5 | 8.2699e-06 | 26.75 | 2.0201e-05 | 26.75 | 2.0201e-05 | 28.54 | 6.2069e-05 | 28.54 | 6.2069e-05 | 28.54 | 0.00019433 | 28.54 | 0.00019433 | 28.53 | 0.00059652 | 28.53 | 0.00059652
25.6 | 9.0874e-06 | 25.6 | 8.2612e-06 | 26.86 | 2.0163e-05 | 26.86 | 2.0163e-05 | 28.66 | 6.2215e-05 | 28.66 | 6.2215e-05 | 28.66 | 0.00019546 | 28.66 | 0.00019546 | 28.66 | 0.00059886 | 28.66 | 0.00059886
25.71 | 9.0911e-06 | 25.71 | 8.2646e-06 | 26.97 | 2.0312e-05 | 26.97 | 2.0312e-05 | 28.79 | 6.2307e-05 | 28.79 | 6.2307e-05 | 28.79 | 0.00019567 | 28.79 | 0.00019567 | 28.79 | 0.0006012 | 28.79 | 0.0006012
25.81 | 9.0652e-06 | 25.81 | 8.2411e-06 | 27.09 | 2.0411e-05 | 27.09 | 2.0411e-05 | 28.92 | 6.2307e-05 | 28.92 | 6.2307e-05 | 28.92 | 0.00019639 | 28.92 | 0.00019639 | 28.92 | 0.00060349 | 28.92 | 0.00060349
25.91 | 9.0676e-06 | 25.91 | 8.2432e-06 | 27.2 | 2.0385e-05 | 27.2 | 2.0385e-05 | 29.05 | 6.2592e-05 | 29.05 | 6.2592e-05 | 29.05 | 0.00019742 | 29.05 | 0.00019742 | 29.05 | 0.00060568 | 29.05 | 0.00060568
26.02 | 9.0129e-06 | 26.02 | 8.1936e-06 | 27.31 | 2.0424e-05 | 27.31 | 2.0424e-05 | 29.18 | 6.2748e-05 | 29.18 | 6.2748e-05 | 29.18 | 0.00019746 | 29.18 | 0.00019746 | 29.18 | 0.0006079 | 29.18 | 0.0006079
26.12 | 9.0136e-06 | 26.12 | 8.1942e-06 | 27.43 | 2.0566e-05 | 27.43 | 2.0566e-05 | 29.31 | 6.2716e-05 | 29.31 | 6.2716e-05 | 29.31 | 0.00019814 | 29.31 | 0.00019814 | 29.31 | 0.00061016 | 29.31 | 0.00061016
26.22 | 9.0085e-06 | 26.22 | 8.1895e-06 | 27.54 | 2.065e-05 | 27.54 | 2.065e-05 | 29.44 | 6.3095e-05 | 29.44 | 6.3095e-05 | 29.44 | 0.00019927 | 29.44 | 0.00019927 | 29.44 | 0.0006125 | 29.44 | 0.0006125
26.33 | 9.0171e-06 | 26.33 | 8.1973e-06 | 27.65 | 2.0631e-05 | 27.65 | 2.0631e-05 | 29.57 | 6.3183e-05 | 29.57 | 6.3183e-05 | 29.57 | 0.0001996 | 29.57 | 0.0001996 | 29.57 | 0.0006148 | 29.57 | 0.0006148
26.43 | 9.0241e-06 | 26.43 | 8.2037e-06 | 27.77 | 2.0671e-05 | 27.77 | 2.0671e-05 | 29.7 | 6.3085e-05 | 29.7 | 6.3085e-05 | 29.7 | 0.00020027 | 29.7 | 0.00020027 | 29.7 | 0.00061709 | 29.7 | 0.00061709
26.53 | 9.0191e-06 | 26.53 | 8.1992e-06 | 27.88 | 2.0764e-05 | 27.88 | 2.0764e-05 | 29.83 | 6.3316e-05 | 29.83 | 6.3316e-05 | 29.83 | 0.00020109 | 29.83 | 0.00020109 | 29.96 | 0.00062157 | 29.96 | 0.00062157
26.64 | 9.0149e-06 | 26.64 | 8.1954e-06 | 28 | 2.0819e-05 | 28 | 2.0819e-05 | 29.96 | 6.3495e-05 | 29.96 | 6.3495e-05 | 29.96 | 0.00020145 | 29.96 | 0.00020145 | 30.09 | 0.00062379 | 30.09 | 0.00062379
26.74 | 9.0262e-06 | 26.74 | 8.2056e-06 | 28.11 | 2.0786e-05 | 28.11 | 2.0786e-05 | 30.09 | 6.3503e-05 | 30.09 | 6.3503e-05 | 30.09 | 0.00020211 | 30.09 | 0.00020211 | 30.22 | 0.00062609 | 30.22 | 0.00062609
26.84 | 9.0178e-06 | 26.84 | 8.198e-06 | 28.22 | 2.0866e-05 | 28.22 | 2.0866e-05 | 30.22 | 6.373e-05 | 30.22 | 6.373e-05 | 30.22 | 0.00020331 | 30.22 | 0.00020331 | 30.35 | 0.00062847 | 30.35 | 0.00062847
26.95 | 9.0356e-06 | 26.95 | 8.2142e-06 | 28.34 | 2.0987e-05 | 28.34 | 2.0987e-05 | 30.35 | 6.3921e-05 | 30.35 | 6.3921e-05 | 30.35 | 0.00020401 | 30.35 | 0.00020401 | 30.48 | 0.00063084 | 30.48 | 0.00063084
27.05 | 9.0027e-06 | 27.05 | 8.1842e-06 | 28.45 | 2.1057e-05 | 28.45 | 2.1057e-05 | 30.48 | 6.3904e-05 | 30.48 | 6.3904e-05 | 30.48 | 0.00020453 | 30.48 | 0.00020453 | 30.61 | 0.00063311 | 30.61 | 0.00063311
27.15 | 9.0337e-06 | 27.15 | 8.2124e-06 | 28.57 | 2.1027e-05 | 28.57 | 2.1027e-05 | 30.61 | 6.4064e-05 | 30.61 | 6.4064e-05 | 30.61 | 0.00020535 | 30.61 | 0.00020535 | 30.74 | 0.00063534 | 30.74 | 0.00063534
27.26 | 9.0496e-06 | 27.26 | 8.2269e-06 | 28.68 | 2.1086e-05 | 28.68 | 2.1086e-05 | 30.74 | 6.4259e-05 | 30.74 | 6.4259e-05 | 30.74 | 0.0002058 | 30.74 | 0.0002058 | 30.87 | 0.00063756 | 30.87 | 0.00063756
27.36 | 9.0818e-06 | 27.36 | 8.2562e-06 | 28.8 | 2.1225e-05 | 28.8 | 2.1225e-05 | 30.87 | 6.4412e-05 | 30.87 | 6.4412e-05 | 30.87 | 0.00020605 | 30.87 | 0.00020605 | 31 | 0.00063984 | 31 | 0.00063984
27.46 | 9.0641e-06 | 27.46 | 8.2401e-06 | 28.91 | 2.1268e-05 | 28.91 | 2.1268e-05 | 31 | 6.4341e-05 | 31 | 6.4341e-05 | 31 | 0.00020675 | 31 | 0.00020675 | 31.13 | 0.00064217 | 31.13 | 0.00064217
27.57 | 9.0824e-06 | 27.57 | 8.2568e-06 | 29.02 | 2.1248e-05 | 29.02 | 2.1248e-05 | 31.13 | 6.4537e-05 | 31.13 | 6.4537e-05 | 31.13 | 0.00020767 | 31.13 | 0.00020767 | 31.26 | 0.00064445 | 31.26 | 0.00064445
27.67 | 9.0741e-06 | 27.67 | 8.2492e-06 | 29.14 | 2.1266e-05 | 29.14 | 2.1266e-05 | 31.27 | 6.4722e-05 | 31.27 | 6.4722e-05 | 31.27 | 0.00020831 | 31.27 | 0.00020831 | 31.4 | 0.00064667 | 31.4 | 0.00064667
27.77 | 9.112e-06 | 27.77 | 8.2836e-06 | 29.25 | 2.1305e-05 | 29.25 | 2.1305e-05 | 31.4 | 6.4874e-05 | 31.4 | 6.4874e-05 | 31.4 | 0.00020858 | 31.4 | 0.00020858 | 31.53 | 0.00064891 | 31.53 | 0.00064891
27.88 | 9.1208e-06 | 27.88 | 8.2916e-06 | 29.37 | 2.1397e-05 | 29.37 | 2.1397e-05 | 31.53 | 6.4965e-05 | 31.53 | 6.4965e-05 | 31.53 | 0.0002091 | 31.53 | 0.0002091 | 31.66 | 0.00065122 | 31.66 | 0.00065122
27.98 | 9.0893e-06 | 27.98 | 8.263e-06 | 29.48 | 2.1413e-05 | 29.48 | 2.1413e-05 | 31.66 | 6.5006e-05 | 31.66 | 6.5006e-05 | 31.66 | 0.00021017 | 31.66 | 0.00021017 | 31.79 | 0.00065356 | 31.79 | 0.00065356
28.08 | 9.1086e-06 | 28.08 | 8.2805e-06 | 29.6 | 2.1423e-05 | 29.6 | 2.1423e-05 | 31.79 | 6.5164e-05 | 31.79 | 6.5164e-05 | 31.79 | 0.00021107 | 31.79 | 0.00021107 | 31.92 | 0.00065588 | 31.92 | 0.00065588
28.19 | 9.1084e-06 | 28.19 | 8.2804e-06 | 29.71 | 2.1421e-05 | 29.71 | 2.1421e-05 | 31.92 | 6.544e-05 | 31.92 | 6.544e-05 | 31.92 | 0.00021163 | 31.92 | 0.00021163 | 32.05 | 0.00065811 | 32.05 | 0.00065811
28.29 | 9.152e-06 | 28.29 | 8.32e-06 | 29.83 | 2.1486e-05 | 29.83 | 2.1486e-05 | 32.06 | 6.5536e-05 | 32.06 | 6.5536e-05 | 32.06 | 0.00021209 | 32.06 | 0.00021209 | 32.19 | 0.00066035 | 32.19 | 0.00066035
28.39 | 9.185e-06 | 28.39 | 8.35e-06 | 29.94 | 2.1535e-05 | 29.94 | 2.1535e-05 | 32.19 | 6.5663e-05 | 32.19 | 6.5663e-05 | 32.19 | 0.00021274 | 32.19 | 0.00021274 | 32.32 | 0.00066265 | 32.32 | 0.00066265
28.5 | 9.2041e-06 | 28.5 | 8.3674e-06 | 30.06 | 2.1568e-05 | 30.06 | 2.1568e-05 | 32.32 | 6.5732e-05 | 32.32 | 6.5732e-05 | 32.32 | 0.00021328 | 32.32 | 0.00021328 | 32.45 | 0.00066501 | 32.45 | 0.00066501
28.6 | 9.1755e-06 | 28.6 | 8.3414e-06 | 30.17 | 2.1563e-05 | 30.17 | 2.1563e-05 | 32.45 | 6.5796e-05 | 32.45 | 6.5796e-05 | 32.45 | 0.00021382 | 32.45 | 0.00021382 | 32.59 | 0.00066727 | 32.59 | 0.00066727
28.7 | 9.1892e-06 | 28.7 | 8.3538e-06 | 30.29 | 2.1593e-05 | 30.29 | 2.1593e-05 | 32.59 | 6.5955e-05 | 32.59 | 6.5955e-05 | 32.59 | 0.00021453 | 32.59 | 0.00021453 | 32.72 | 0.00066948 | 32.72 | 0.00066948
28.81 | 9.1949e-06 | 28.81 | 8.359e-06 | 30.4 | 2.1613e-05 | 30.4 | 2.1613e-05 | 32.72 | 6.6214e-05 | 32.72 | 6.6214e-05 | 32.72 | 0.00021548 | 32.72 | 0.00021548 | 32.85 | 0.00067174 | 32.85 | 0.00067174
28.91 | 9.2161e-06 | 28.91 | 8.3782e-06 | 30.52 | 2.1709e-05 | 30.52 | 2.1709e-05 | 32.85 | 6.6445e-05 | 32.85 | 6.6445e-05 | 32.85 | 0.00021643 | 32.85 | 0.00021643 | 32.98 | 0.00067417 | 32.98 | 0.00067417
29.02 | 9.1921e-06 | 29.02 | 8.3565e-06 | 30.63 | 2.1793e-05 | 30.63 | 2.1793e-05 | 32.98 | 6.6659e-05 | 32.98 | 6.6659e-05 | 32.98 | 0.00021705 | 32.98 | 0.00021705 | 33.12 | 0.0006765 | 33.12 | 0.0006765
29.12 | 9.2549e-06 | 29.12 | 8.4136e-06 | 30.75 | 2.1786e-05 | 30.75 | 2.1786e-05 | 33.12 | 6.6622e-05 | 33.12 | 6.6622e-05 | 33.12 | 0.00021732 | 33.12 | 0.00021732 | 33.25 | 0.00067875 | 33.25 | 0.00067875
29.22 | 9.2567e-06 | 29.22 | 8.4152e-06 | 30.87 | 2.1776e-05 | 30.87 | 2.1776e-05 | 33.25 | 6.658e-05 | 33.25 | 6.658e-05 | 33.25 | 0.00021786 | 33.25 | 0.00021786 | 33.38 | 0.00068108 | 33.38 | 0.00068108
29.33 | 9.3045e-06 | 29.33 | 8.4586e-06 | 30.98 | 2.1767e-05 | 30.98 | 2.1767e-05 | 33.38 | 6.6646e-05 | 33.38 | 6.6646e-05 | 33.38 | 0.00021866 | 33.38 | 0.00021866 | 33.52 | 0.00068352 | 33.52 | 0.00068352
29.43 | 9.2936e-06 | 29.43 | 8.4487e-06 | 31.1 | 2.1889e-05 | 31.1 | 2.1889e-05 | 33.52 | 6.6784e-05 | 33.52 | 6.6784e-05 | 33.52 | 0.00021919 | 33.52 | 0.00021919 | 33.65 | 0.00068594 | 33.65 | 0.00068594
29.53 | 9.2522e-06 | 29.53 | 8.4111e-06 | 31.21 | 2.1955e-05 | 31.21 | 2.1955e-05 | 33.65 | 6.7045e-05 | 33.65 | 6.7045e-05 | 33.65 | 0.0002196 | 33.65 | 0.0002196 | 33.78 | 0.00068818 | 33.78 | 0.00068818
29.64 | 9.2783e-06 | 29.64 | 8.4348e-06 | 31.33 | 2.2003e-05 | 31.33 | 2.2003e-05 | 33.79 | 6.7267e-05 | 33.79 | 6.7267e-05 | 33.79 | 0.00022058 | 33.79 | 0.00022058 | 33.92 | 0.00069052 | 33.92 | 0.00069052
29.74 | 9.2619e-06 | 29.74 | 8.4199e-06 | 31.44 | 2.1998e-05 | 31.44 | 2.1998e-05 | 33.92 | 6.7535e-05 | 33.92 | 6.7535e-05 | 33.92 | 0.00022168 | 33.92 | 0.00022168 | 34.05 | 0.00069303 | 34.05 | 0.00069303
29.84 | 9.2934e-06 | 29.84 | 8.4486e-06 | 31.56 | 2.2019e-05 | 31.56 | 2.2019e-05 | 34.05 | 6.7771e-05 | 34.05 | 6.7771e-05 | 34.05 | 0.00022233 | 34.05 | 0.00022233 | 34.19 | 0.00069541 | 34.19 | 0.00069541
29.95 | 9.2852e-06 | 29.95 | 8.4411e-06 | 31.67 | 2.2076e-05 | 31.67 | 2.2076e-05 | 34.19 | 6.7966e-05 | 34.19 | 6.7966e-05 | 34.19 | 0.00022291 | 34.19 | 0.00022291 | 34.32 | 0.00069766 | 34.32 | 0.00069766
30.05 | 9.3231e-06 | 30.05 | 8.4755e-06 | 31.79 | 2.2145e-05 | 31.79 | 2.2145e-05 | 34.32 | 6.8109e-05 | 34.32 | 6.8109e-05 | 34.32 | 0.00022366 | 34.32 | 0.00022366 | 34.46 | 0.00070007 | 34.46 | 0.00070007
30.16 | 9.2694e-06 | 30.16 | 8.4267e-06 | 31.91 | 2.2238e-05 | 31.91 | 2.2238e-05 | 34.46 | 6.8257e-05 | 34.46 | 6.8257e-05 | 34.46 | 0.00022433 | 34.46 | 0.00022433 | 34.59 | 0.00070257 | 34.59 | 0.00070257
30.26 | 9.2809e-06 | 30.26 | 8.4372e-06 | 32.02 | 2.2344e-05 | 32.02 | 2.2344e-05 | 34.59 | 6.8547e-05 | 34.59 | 6.8547e-05 | 34.59 | 0.00022475 | 34.59 | 0.00022475 | 34.72 | 0.00070488 | 34.72 | 0.00070488
30.36 | 9.2497e-06 | 30.36 | 8.4088e-06 | 32.14 | 2.2426e-05 | 32.14 | 2.2426e-05 | 34.73 | 6.8719e-05 | 34.73 | 6.8719e-05 | 34.73 | 0.00022536 | 34.73 | 0.00022536 | 34.86 | 0.00070711 | 34.86 | 0.00070711
30.47 | 9.2932e-06 | 30.47 | 8.4484e-06 | 32.26 | 2.2459e-05 | 32.26 | 2.2459e-05 | 34.86 | 6.8722e-05 | 34.86 | 6.8722e-05 | 34.86 | 0.00022608 | 34.86 | 0.00022608 | 34.99 | 0.00070956 | 34.99 | 0.00070956
30.57 | 9.3243e-06 | 30.57 | 8.4766e-06 | 32.37 | 2.2463e-05 | 32.37 | 2.2463e-05 | 35 | 6.8929e-05 | 35 | 6.8929e-05 | 35 | 0.00022657 | 35 | 0.00022657 | 35.13 | 0.00071195 | 35.13 | 0.00071195
30.68 | 9.3164e-06 | 30.68 | 8.4695e-06 | 32.49 | 2.2458e-05 | 32.49 | 2.2458e-05 | 35.13 | 6.9222e-05 | 35.13 | 6.9222e-05 | 35.13 | 0.00022696 | 35.13 | 0.00022696 | 35.27 | 0.00071426 | 35.27 | 0.00071426
30.78 | 9.3222e-06 | 30.78 | 8.4747e-06 | 32.6 | 2.2411e-05 | 32.6 | 2.2411e-05 | 35.27 | 6.9355e-05 | 35.27 | 6.9355e-05 | 35.27 | 0.00022773 | 35.27 | 0.00022773 | 35.4 | 0.00071661 | 35.4 | 0.00071661
30.88 | 9.3284e-06 | 30.88 | 8.4804e-06 | 32.72 | 2.246e-05 | 32.72 | 2.246e-05 | 35.4 | 6.9533e-05 | 35.4 | 6.9533e-05 | 35.4 | 0.00022851 | 35.4 | 0.00022851 | 35.54 | 0.00071895 | 35.54 | 0.00071895
30.99 | 9.3238e-06 | 30.99 | 8.4761e-06 | 32.84 | 2.2481e-05 | 32.84 | 2.2481e-05 | 35.54 | 6.9833e-05 | 35.54 | 6.9833e-05 | 35.54 | 0.00022908 | 35.54 | 0.00022908 | 35.67 | 0.00072109 | 35.67 | 0.00072109
31.09 | 9.3272e-06 | 31.09 | 8.4793e-06 | 32.95 | 2.2544e-05 | 32.95 | 2.2544e-05 | 35.67 | 7.0068e-05 | 35.67 | 7.0068e-05 | 35.67 | 0.00022976 | 35.67 | 0.00022976 | 35.81 | 0.00072324 | 35.81 | 0.00072324
31.19 | 9.3371e-06 | 31.19 | 8.4883e-06 | 33.07 | 2.2543e-05 | 33.07 | 2.2543e-05 | 35.81 | 7.0155e-05 | 35.81 | 7.0155e-05 | 35.81 | 0.00023074 | 35.81 | 0.00023074 | 35.94 | 0.00072551 | 35.94 | 0.00072551
31.3 | 9.3304e-06 | 31.3 | 8.4822e-06 | 33.19 | 2.2519e-05 | 33.19 | 2.2519e-05 | 35.94 | 7.0347e-05 | 35.94 | 7.0347e-05 | 35.94 | 0.00023143 | 35.94 | 0.00023143 | 36.08 | 0.00072768 | 36.08 | 0.00072768
31.4 | 9.3759e-06 | 31.4 | 8.5236e-06 | 33.3 | 2.2591e-05 | 33.3 | 2.2591e-05 | 36.08 | 7.0482e-05 | 36.08 | 7.0482e-05 | 36.08 | 0.00023185 | 36.08 | 0.00023185 | 36.22 | 0.00072991 | 36.22 | 0.00072991
31.51 | 9.3785e-06 | 31.51 | 8.5259e-06 | 33.42 | 2.2549e-05 | 33.42 | 2.2549e-05 | 36.22 | 7.0567e-05 | 36.22 | 7.0567e-05 | 36.22 | 0.00023288 | 36.22 | 0.00023288 | 36.35 | 0.00073234 | 36.35 | 0.00073234
31.61 | 9.3882e-06 | 31.61 | 8.5347e-06 | 33.54 | 2.2522e-05 | 33.54 | 2.2522e-05 | 36.35 | 7.0609e-05 | 36.35 | 7.0609e-05 | 36.35 | 0.0002335 | 36.35 | 0.0002335 | 36.49 | 0.0007347 | 36.49 | 0.0007347
31.71 | 9.3667e-06 | 31.71 | 8.5152e-06 | 33.65 | 2.2504e-05 | 33.65 | 2.2504e-05 | 36.49 | 7.0849e-05 | 36.49 | 7.0849e-05 | 36.49 | 0.000234 | 36.49 | 0.000234 | 36.63 | 0.00073698 | 36.63 | 0.00073698
31.82 | 9.3553e-06 | 31.82 | 8.5048e-06 | 33.77 | 2.2487e-05 | 33.77 | 2.2487e-05 | 36.63 | 7.0927e-05 | 36.63 | 7.0927e-05 | 36.63 | 0.00023507 | 36.63 | 0.00023507 | 36.76 | 0.00073946 | 36.76 | 0.00073946
31.92 | 9.3337e-06 | 31.92 | 8.4851e-06 | 33.89 | 2.2448e-05 | 33.89 | 2.2448e-05 | 36.76 | 7.0969e-05 | 36.76 | 7.0969e-05 | 36.76 | 0.00023592 | 36.76 | 0.00023592 | 36.9 | 0.00074189 | 36.9 | 0.00074189
32.03 | 9.3815e-06 | 32.03 | 8.5286e-06 | 34 | 2.2443e-05 | 34 | 2.2443e-05 | 36.9 | 7.1254e-05 | 36.9 | 7.1254e-05 | 36.9 | 0.00023641 | 36.9 | 0.00023641 | 37.04 | 0.00074415 | 37.04 | 0.00074415
32.13 | 9.3745e-06 | 32.13 | 8.5222e-06 | 34.12 | 2.2435e-05 | 34.12 | 2.2435e-05 | 37.04 | 7.1394e-05 | 37.04 | 7.1394e-05 | 37.04 | 0.00023729 | 37.04 | 0.00023729 | 37.18 | 0.00074664 | 37.18 | 0.00074664
32.23 | 9.3801e-06 | 32.23 | 8.5274e-06 | 34.24 | 2.2432e-05 | 34.24 | 2.2432e-05 | 37.18 | 7.15e-05 | 37.18 | 7.15e-05 | 37.18 | 0.00023791 | 37.18 | 0.00023791 | 37.31 | 0.00074898 | 37.31 | 0.00074898
32.34 | 9.3884e-06 | 32.34 | 8.5349e-06 | 34.36 | 2.2423e-05 | 34.36 | 2.2423e-05 | 37.31 | 7.1759e-05 | 37.31 | 7.1759e-05 | 37.31 | 0.00023845 | 37.31 | 0.00023845 | 37.45 | 0.00075118 | 37.45 | 0.00075118
32.44 | 9.3793e-06 | 32.44 | 8.5267e-06 | 34.47 | 2.2474e-05 | 34.47 | 2.2474e-05 | 37.45 | 7.1795e-05 | 37.45 | 7.1795e-05 | 37.45 | 0.00023935 | 37.45 | 0.00023935 | 37.59 | 0.00075359 | 37.59 | 0.00075359
32.55 | 9.4025e-06 | 32.55 | 8.5477e-06 | 34.59 | 2.2508e-05 | 34.59 | 2.2508e-05 | 37.59 | 7.1663e-05 | 37.59 | 7.1663e-05 | 37.59 | 0.00023991 | 37.59 | 0.00023991 | 37.72 | 0.00075581 | 37.72 | 0.00075581
32.65 | 9.4077e-06 | 32.65 | 8.5524e-06 | 34.71 | 2.2457e-05 | 34.71 | 2.2457e-05 | 37.73 | 7.1774e-05 | 37.73 | 7.1774e-05 | 37.73 | 0.00024046 | 37.73 | 0.00024046 | 37.86 | 0.00075798 | 37.86 | 0.00075798
32.75 | 9.4278e-06 | 32.75 | 8.5707e-06 | 34.83 | 2.2465e-05 | 34.83 | 2.2465e-05 | 37.86 | 7.1987e-05 | 37.86 | 7.1987e-05 | 37.86 | 0.00024161 | 37.86 | 0.00024161 | 38 | 0.00076022 | 38 | 0.00076022
32.86 | 9.4237e-06 | 32.86 | 8.567e-06 | 34.94 | 2.2508e-05 | 34.94 | 2.2508e-05 | 38 | 7.2192e-05 | 38 | 7.2192e-05 | 38 | 0.00024194 | 38 | 0.00024194 | 38.14 | 0.0007623 | 38.14 | 0.0007623
32.96 | 9.4387e-06 | 32.96 | 8.5807e-06 | 35.06 | 2.2581e-05 | 35.06 | 2.2581e-05 | 38.14 | 7.2471e-05 | 38.14 | 7.2471e-05 | 38.14 | 0.00024254 | 38.14 | 0.00024254 | 38.28 | 0.00076443 | 38.28 | 0.00076443
33.07 | 9.4052e-06 | 33.07 | 8.5502e-06 | 35.18 | 2.2617e-05 | 35.18 | 2.2617e-05 | 38.28 | 7.2517e-05 | 38.28 | 7.2517e-05 | 38.28 | 0.00024309 | 38.28 | 0.00024309 | 38.42 | 0.00076664 | 38.42 | 0.00076664
33.17 | 9.4164e-06 | 33.17 | 8.5604e-06 | 35.3 | 2.2697e-05 | 35.3 | 2.2697e-05 | 38.42 | 7.2513e-05 | 38.42 | 7.2513e-05 | 38.42 | 0.00024325 | 38.42 | 0.00024325 | 38.55 | 0.00076865 | 38.55 | 0.00076865
33.28 | 9.4374e-06 | 33.28 | 8.5795e-06 | 35.41 | 2.2734e-05 | 35.41 | 2.2734e-05 | 38.56 | 7.2768e-05 | 38.56 | 7.2768e-05 | 38.56 | 0.0002444 | 38.56 | 0.0002444 | 38.69 | 0.00077083 | 38.69 | 0.00077083
33.38 | 9.4584e-06 | 33.38 | 8.5985e-06 | 35.53 | 2.2781e-05 | 35.53 | 2.2781e-05 | 38.69 | 7.2961e-05 | 38.69 | 7.2961e-05 | 38.69 | 0.00024507 | 38.69 | 0.00024507 | 38.83 | 0.00077291 | 38.83 | 0.00077291
33.48 | 9.4667e-06 | 33.48 | 8.6061e-06 | 35.65 | 2.2852e-05 | 35.65 | 2.2852e-05 | 38.83 | 7.312e-05 | 38.83 | 7.312e-05 | 38.83 | 0.00024553 | 38.83 | 0.00024553 | 38.97 | 0.00077487 | 38.97 | 0.00077487
33.59 | 9.4412e-06 | 33.59 | 8.5829e-06 | 35.77 | 2.2972e-05 | 35.77 | 2.2972e-05 | 38.97 | 7.3292e-05 | 38.97 | 7.3292e-05 | 38.97 | 0.00024624 | 38.97 | 0.00024624 | 39.11 | 0.00077711 | 39.11 | 0.00077711
33.69 | 9.4204e-06 | 33.69 | 8.564e-06 | 35.88 | 2.302e-05 | 35.88 | 2.302e-05 | 39.11 | 7.3266e-05 | 39.11 | 7.3266e-05 | 39.11 | 0.00024673 | 39.11 | 0.00024673 | 39.25 | 0.00077914 | 39.25 | 0.00077914
33.8 | 9.4249e-06 | 33.8 | 8.5681e-06 | 36 | 2.3068e-05 | 36 | 2.3068e-05 | 39.25 | 7.3538e-05 | 39.25 | 7.3538e-05 | 39.25 | 0.00024798 | 39.25 | 0.00024798 | 39.39 | 0.00078126 | 39.39 | 0.00078126
33.9 | 9.4377e-06 | 33.9 | 8.5797e-06 | 36.12 | 2.3148e-05 | 36.12 | 2.3148e-05 | 39.39 | 7.3847e-05 | 39.39 | 7.3847e-05 | 39.39 | 0.00024831 | 39.39 | 0.00024831 | 39.53 | 0.00078343 | 39.53 | 0.00078343
34 | 9.4359e-06 | 34 | 8.5781e-06 | 36.24 | 2.3172e-05 | 36.24 | 2.3172e-05 | 39.53 | 7.3858e-05 | 39.53 | 7.3858e-05 | 39.53 | 0.00024848 | 39.53 | 0.00024848 | 39.67 | 0.0007854 | 39.67 | 0.0007854
34.11 | 9.4875e-06 | 34.11 | 8.625e-06 | 36.36 | 2.3248e-05 | 36.36 | 2.3248e-05 | 39.67 | 7.4129e-05 | 39.67 | 7.4129e-05 | 39.67 | 0.00024962 | 39.67 | 0.00024962 | 39.81 | 0.00078755 | 39.81 | 0.00078755
34.21 | 9.4733e-06 | 34.21 | 8.6121e-06 | 36.48 | 2.3395e-05 | 36.48 | 2.3395e-05 | 39.81 | 7.4401e-05 | 39.81 | 7.4401e-05 | 39.81 | 0.00025008 | 39.81 | 0.00025008 | 39.95 | 0.00078957 | 39.95 | 0.00078957
34.32 | 9.5027e-06 | 34.32 | 8.6389e-06 | 36.59 | 2.3411e-05 | 36.59 | 2.3411e-05 | 39.95 | 7.4688e-05 | 39.95 | 7.4688e-05 | 39.95 | 0.00025076 | 39.95 | 0.00025076 | 40.09 | 0.00079172 | 40.09 | 0.00079172
34.42 | 9.4718e-06 | 34.42 | 8.6108e-06 | 36.71 | 2.3488e-05 | 36.71 | 2.3488e-05 | 40.09 | 7.4699e-05 | 40.09 | 7.4699e-05 | 40.09 | 0.00025115 | 40.09 | 0.00025115 | 40.23 | 0.00079389 | 40.23 | 0.00079389
34.53 | 9.4876e-06 | 34.53 | 8.6251e-06 | 36.83 | 2.3496e-05 | 36.83 | 2.3496e-05 | 40.23 | 7.4907e-05 | 40.23 | 7.4907e-05 | 40.23 | 0.0002521 | 40.23 | 0.0002521 | 40.37 | 0.000796 | 40.37 | 0.000796
34.63 | 9.5233e-06 | 34.63 | 8.6576e-06 | 36.95 | 2.3512e-05 | 36.95 | 2.3512e-05 | 40.37 | 7.519e-05 | 40.37 | 7.519e-05 | 40.37 | 0.00025283 | 40.37 | 0.00025283 | 40.51 | 0.0007984 | 40.51 | 0.0007984
34.74 | 9.5107e-06 | 34.74 | 8.6461e-06 | 37.07 | 2.3563e-05 | 37.07 | 2.3563e-05 | 40.51 | 7.5077e-05 | 40.51 | 7.5077e-05 | 40.51 | 0.00025286 | 40.51 | 0.00025286 | 40.65 | 0.00080059 | 40.65 | 0.00080059
34.84 | 9.534e-06 | 34.84 | 8.6673e-06 | 37.19 | 2.365e-05 | 37.19 | 2.365e-05 | 40.65 | 7.5342e-05 | 40.65 | 7.5342e-05 | 40.65 | 0.00025413 | 40.65 | 0.00025413 | 40.79 | 0.00080293 | 40.79 | 0.00080293
34.94 | 9.552e-06 | 34.94 | 8.6836e-06 | 37.31 | 2.3703e-05 | 37.31 | 2.3703e-05 | 40.79 | 7.5666e-05 | 40.79 | 7.5666e-05 | 40.79 | 0.00025431 | 40.79 | 0.00025431 | 40.93 | 0.00080521 | 40.93 | 0.00080521
35.05 | 9.5804e-06 | 35.05 | 8.7095e-06 | 37.42 | 2.3728e-05 | 37.42 | 2.3728e-05 | 40.93 | 7.5619e-05 | 40.93 | 7.5619e-05 | 40.93 | 0.00025514 | 40.93 | 0.00025514 | 41.07 | 0.0008075 | 41.07 | 0.0008075
35.15 | 9.5867e-06 | 35.15 | 8.7152e-06 | 37.54 | 2.3775e-05 | 37.54 | 2.3775e-05 | 41.07 | 7.5832e-05 | 41.07 | 7.5832e-05 | 41.07 | 0.00025603 | 41.07 | 0.00025603 | 41.21 | 0.00080995 | 41.21 | 0.00080995
35.26 | 9.6486e-06 | 35.26 | 8.7714e-06 | 37.66 | 2.3771e-05 | 37.66 | 2.3771e-05 | 41.22 | 7.6057e-05 | 41.22 | 7.6057e-05 | 41.22 | 0.00025647 | 41.22 | 0.00025647 | 41.36 | 0.00081227 | 41.36 | 0.00081227
35.36 | 9.6501e-06 | 35.36 | 8.7728e-06 | 37.78 | 2.3767e-05 | 37.78 | 2.3767e-05 | 41.36 | 7.6029e-05 | 41.36 | 7.6029e-05 | 41.36 | 0.00025717 | 41.36 | 0.00025717 | 41.5 | 0.00081478 | 41.5 | 0.00081478
35.47 | 9.662e-06 | 35.47 | 8.7837e-06 | 37.9 | 2.379e-05 | 37.9 | 2.379e-05 | 41.5 | 7.6284e-05 | 41.5 | 7.6284e-05 | 41.5 | 0.00025769 | 41.5 | 0.00025769 | 41.64 | 0.00081703 | 41.64 | 0.00081703
35.57 | 9.6832e-06 | 35.57 | 8.8029e-06 | 38.02 | 2.3797e-05 | 38.02 | 2.3797e-05 | 41.64 | 7.6466e-05 | 41.64 | 7.6466e-05 | 41.64 | 0.00025823 | 41.64 | 0.00025823 | 41.78 | 0.00081955 | 41.78 | 0.00081955
35.67 | 9.6867e-06 | 35.67 | 8.8061e-06 | 38.14 | 2.381e-05 | 38.14 | 2.381e-05 | 41.78 | 7.6627e-05 | 41.78 | 7.6627e-05 | 41.78 | 0.00025906 | 41.78 | 0.00025906 | 41.92 | 0.00082187 | 41.92 | 0.00082187
35.78 | 9.7624e-06 | 35.78 | 8.8749e-06 | 38.26 | 2.3795e-05 | 38.26 | 2.3795e-05 | 41.92 | 7.6885e-05 | 41.92 | 7.6885e-05 | 41.92 | 0.00025966 | 41.92 | 0.00025966 | 42.07 | 0.00082444 | 42.07 | 0.00082444
35.88 | 9.7641e-06 | 35.88 | 8.8765e-06 | 38.38 | 2.3742e-05 | 38.38 | 2.3742e-05 | 42.07 | 7.6876e-05 | 42.07 | 7.6876e-05 | 42.07 | 0.00025976 | 42.07 | 0.00025976 | 42.21 | 0.00082689 | 42.21 | 0.00082689
35.99 | 9.8069e-06 | 35.99 | 8.9154e-06 | 38.5 | 2.37e-05 | 38.5 | 2.37e-05 | 42.21 | 7.7261e-05 | 42.21 | 7.7261e-05 | 42.21 | 0.00026088 | 42.21 | 0.00026088 | 42.35 | 0.00082935 | 42.35 | 0.00082935
36.09 | 9.7865e-06 | 36.09 | 8.8969e-06 | 38.61 | 2.362e-05 | 38.61 | 2.362e-05 | 42.35 | 7.7486e-05 | 42.35 | 7.7486e-05 | 42.35 | 0.0002608 | 42.35 | 0.0002608 | 42.49 | 0.00083171 | 42.49 | 0.00083171
36.2 | 9.8059e-06 | 36.2 | 8.9145e-06 | 38.73 | 2.3611e-05 | 38.73 | 2.3611e-05 | 42.49 | 7.7607e-05 | 42.49 | 7.7607e-05 | 42.49 | 0.00026204 | 42.49 | 0.00026204 | 42.64 | 0.00083398 | 42.64 | 0.00083398
36.3 | 9.8415e-06 | 36.3 | 8.9469e-06 | 38.85 | 2.3602e-05 | 38.85 | 2.3602e-05 | 42.64 | 7.7874e-05 | 42.64 | 7.7874e-05 | 42.64 | 0.00026217 | 42.64 | 0.00026217 | 42.78 | 0.00083628 | 42.78 | 0.00083628
36.41 | 9.8725e-06 | 36.41 | 8.975e-06 | 38.97 | 2.3595e-05 | 38.97 | 2.3595e-05 | 42.78 | 7.8023e-05 | 42.78 | 7.8023e-05 | 42.78 | 0.00026329 | 42.78 | 0.00026329 | 42.92 | 0.00083844 | 42.92 | 0.00083844
36.51 | 9.9262e-06 | 36.51 | 9.0238e-06 | 39.09 | 2.3653e-05 | 39.09 | 2.3653e-05 | 42.92 | 7.8497e-05 | 42.92 | 7.8497e-05 | 42.92 | 0.00026343 | 42.92 | 0.00026343 | 43.06 | 0.00084075 | 43.06 | 0.00084075
36.62 | 9.9158e-06 | 36.62 | 9.0143e-06 | 39.21 | 2.3693e-05 | 39.21 | 2.3693e-05 | 43.07 | 7.8576e-05 | 43.07 | 7.8576e-05 | 43.07 | 0.00026452 | 43.07 | 0.00026452 | 43.21 | 0.00084299 | 43.21 | 0.00084299
36.72 | 9.9609e-06 | 36.72 | 9.0554e-06 | 39.33 | 2.3714e-05 | 39.33 | 2.3714e-05 | 43.21 | 7.8946e-05 | 43.21 | 7.8946e-05 | 43.21 | 0.00026512 | 43.21 | 0.00026512 | 43.35 | 0.00084542 | 43.35 | 0.00084542
36.82 | 9.9579e-06 | 36.82 | 9.0526e-06 | 39.45 | 2.3772e-05 | 39.45 | 2.3772e-05 | 43.35 | 7.893e-05 | 43.35 | 7.893e-05 | 43.35 | 0.00026581 | 43.35 | 0.00026581 | 43.49 | 0.0008477 | 43.49 | 0.0008477
36.93 | 9.9926e-06 | 36.93 | 9.0842e-06 | 39.57 | 2.3799e-05 | 39.57 | 2.3799e-05 | 43.5 | 7.9454e-05 | 43.5 | 7.9454e-05 | 43.5 | 0.00026627 | 43.5 | 0.00026627 | 43.64 | 0.00085015 | 43.64 | 0.00085015
37.03 | 1.0001e-05 | 37.03 | 9.0917e-06 | 39.69 | 2.3865e-05 | 39.69 | 2.3865e-05 | 43.64 | 7.9543e-05 | 43.64 | 7.9543e-05 | 43.64 | 0.00026725 | 43.64 | 0.00026725 | 43.78 | 0.00085248 | 43.78 | 0.00085248
37.14 | 1e-05 | 37.14 | 9.091e-06 | 39.81 | 2.3926e-05 | 39.81 | 2.3926e-05 | 43.78 | 7.984e-05 | 43.78 | 7.984e-05 | 43.78 | 0.00026779 | 43.78 | 0.00026779 | 43.93 | 0.00085495 | 43.93 | 0.00085495
37.24 | 9.9838e-06 | 37.24 | 9.0761e-06 | 39.93 | 2.393e-05 | 39.93 | 2.393e-05 | 43.93 | 7.991e-05 | 43.93 | 7.991e-05 | 43.93 | 0.00026854 | 43.93 | 0.00026854 | 44.07 | 0.0008573 | 44.07 | 0.0008573
37.35 | 9.9521e-06 | 37.35 | 9.0474e-06 | 40.05 | 2.3971e-05 | 40.05 | 2.3971e-05 | 44.07 | 8.0223e-05 | 44.07 | 8.0223e-05 | 44.07 | 0.00026873 | 44.07 | 0.00026873 | 44.21 | 0.00085977 | 44.21 | 0.00085977
37.45 | 9.9373e-06 | 37.45 | 9.0339e-06 | 40.17 | 2.4031e-05 | 40.17 | 2.4031e-05 | 44.22 | 8.0147e-05 | 44.22 | 8.0147e-05 | 44.22 | 0.00026975 | 44.22 | 0.00026975 | 44.36 | 0.00086218 | 44.36 | 0.00086218
37.56 | 9.9495e-06 | 37.56 | 9.045e-06 | 40.29 | 2.4014e-05 | 40.29 | 2.4014e-05 | 44.36 | 8.0278e-05 | 44.36 | 8.0278e-05 | 44.36 | 0.00026988 | 44.36 | 0.00026988 | 44.5 | 0.00086464 | 44.5 | 0.00086464
37.66 | 9.9723e-06 | 37.66 | 9.0657e-06 | 40.41 | 2.4062e-05 | 40.41 | 2.4062e-05 | 44.5 | 8.044e-05 | 44.5 | 8.044e-05 | 44.5 | 0.00027082 | 44.5 | 0.00027082 | 44.65 | 0.0008671 | 44.65 | 0.0008671
37.77 | 9.9464e-06 | 37.77 | 9.0422e-06 | 40.53 | 2.4105e-05 | 40.53 | 2.4105e-05 | 44.65 | 8.0508e-05 | 44.65 | 8.0508e-05 | 44.65 | 0.0002712 | 44.65 | 0.0002712 | 44.79 | 0.0008695 | 44.79 | 0.0008695
37.87 | 9.9437e-06 | 37.87 | 9.0397e-06 | 40.65 | 2.4169e-05 | 40.65 | 2.4169e-05 | 44.79 | 8.0772e-05 | 44.79 | 8.0772e-05 | 44.79 | 0.00027194 | 44.79 | 0.00027194 | 44.94 | 0.00087203 | 44.94 | 0.00087203
37.98 | 9.9037e-06 | 37.98 | 9.0034e-06 | 40.77 | 2.4234e-05 | 40.77 | 2.4234e-05 | 44.94 | 8.0834e-05 | 44.94 | 8.0834e-05 | 44.94 | 0.00027237 | 44.94 | 0.00027237 | 45.08 | 0.00087443 | 45.08 | 0.00087443
38.08 | 9.9265e-06 | 38.08 | 9.024e-06 | 40.89 | 2.4265e-05 | 40.89 | 2.4265e-05 | 45.08 | 8.1108e-05 | 45.08 | 8.1108e-05 | 45.08 | 0.00027307 | 45.08 | 0.00027307 | 45.23 | 0.00087696 | 45.23 | 0.00087696
38.19 | 9.9207e-06 | 38.19 | 9.0188e-06 | 41.01 | 2.4225e-05 | 41.01 | 2.4225e-05 | 45.23 | 8.1262e-05 | 45.23 | 8.1262e-05 | 45.23 | 0.00027347 | 45.23 | 0.00027347 | 45.38 | 0.00087937 | 45.38 | 0.00087937
38.29 | 9.9527e-06 | 38.29 | 9.0479e-06 | 41.13 | 2.4217e-05 | 41.13 | 2.4217e-05 | 45.38 | 8.1248e-05 | 45.38 | 8.1248e-05 | 45.38 | 0.0002741 | 45.38 | 0.0002741 | 45.52 | 0.00088196 | 45.52 | 0.00088196
38.4 | 9.9454e-06 | 38.4 | 9.0413e-06 | 41.26 | 2.4219e-05 | 41.26 | 2.4219e-05 | 45.52 | 8.1676e-05 | 45.52 | 8.1676e-05 | 45.52 | 0.00027455 | 45.52 | 0.00027455 | 45.67 | 0.00088443 | 45.67 | 0.00088443
38.5 | 9.9541e-06 | 38.5 | 9.0492e-06 | 41.38 | 2.4219e-05 | 41.38 | 2.4219e-05 | 45.67 | 8.1588e-05 | 45.67 | 8.1588e-05 | 45.67 | 0.00027578 | 45.67 | 0.00027578 | 45.81 | 0.00088708 | 45.81 | 0.00088708
38.61 | 9.9413e-06 | 38.61 | 9.0375e-06 | 41.5 | 2.4195e-05 | 41.5 | 2.4195e-05 | 45.81 | 8.1897e-05 | 45.81 | 8.1897e-05 | 45.81 | 0.00027581 | 45.81 | 0.00027581 | 45.96 | 0.00088958 | 45.96 | 0.00088958
38.71 | 9.965e-06 | 38.71 | 9.0591e-06 | 41.62 | 2.4199e-05 | 41.62 | 2.4199e-05 | 45.96 | 8.2173e-05 | 45.96 | 8.2173e-05 | 45.96 | 0.00027697 | 45.96 | 0.00027697 | 46.1 | 0.00089217 | 46.1 | 0.00089217
38.81 | 9.9853e-06 | 38.81 | 9.0775e-06 | 41.74 | 2.4122e-05 | 41.74 | 2.4122e-05 | 46.1 | 8.2197e-05 | 46.1 | 8.2197e-05 | 46.1 | 0.00027789 | 46.1 | 0.00027789 | 46.25 | 0.00089476 | 46.25 | 0.00089476
38.92 | 9.9797e-06 | 38.92 | 9.0724e-06 | 41.86 | 2.409e-05 | 41.86 | 2.409e-05 | 46.25 | 8.2362e-05 | 46.25 | 8.2362e-05 | 46.25 | 0.0002781 | 46.25 | 0.0002781 | 46.4 | 0.00089733 | 46.4 | 0.00089733
39.02 | 9.9829e-06 | 39.02 | 9.0754e-06 | 41.98 | 2.4066e-05 | 41.98 | 2.4066e-05 | 46.4 | 8.2697e-05 | 46.4 | 8.2697e-05 | 46.4 | 0.0002793 | 46.4 | 0.0002793 | 46.54 | 0.00089996 | 46.54 | 0.00089996
39.13 | 1.0012e-05 | 39.13 | 9.1018e-06 | 42.1 | 2.4101e-05 | 42.1 | 2.4101e-05 | 46.54 | 8.2551e-05 | 46.54 | 8.2551e-05 | 46.54 | 0.00027968 | 46.54 | 0.00027968 | 46.69 | 0.00090251 | 46.69 | 0.00090251
39.23 | 1.0048e-05 | 39.23 | 9.1348e-06 | 42.22 | 2.4087e-05 | 42.22 | 2.4087e-05 | 46.69 | 8.2925e-05 | 46.69 | 8.2925e-05 | 46.69 | 0.00028046 | 46.69 | 0.00028046 | 46.84 | 0.00090512 | 46.84 | 0.00090512
39.34 | 1.0015e-05 | 39.34 | 9.1042e-06 | 42.34 | 2.4121e-05 | 42.34 | 2.4121e-05 | 46.84 | 8.326e-05 | 46.84 | 8.326e-05 | 46.84 | 0.00028087 | 46.84 | 0.00028087 | 46.98 | 0.00090765 | 46.98 | 0.00090765
39.44 | 1.0004e-05 | 39.44 | 9.0946e-06 | 42.47 | 2.4117e-05 | 42.47 | 2.4117e-05 | 46.99 | 8.3081e-05 | 46.99 | 8.3081e-05 | 46.99 | 0.00028188 | 46.99 | 0.00028188 | 47.13 | 0.00091021 | 47.13 | 0.00091021
39.55 | 1.0035e-05 | 39.55 | 9.1225e-06 | 42.59 | 2.4064e-05 | 42.59 | 2.4064e-05 | 47.13 | 8.3307e-05 | 47.13 | 8.3307e-05 | 47.13 | 0.00028236 | 47.13 | 0.00028236 | 47.28 | 0.00091276 | 47.28 | 0.00091276
39.65 | 1.0048e-05 | 39.65 | 9.1347e-06 | 42.71 | 2.4077e-05 | 42.71 | 2.4077e-05 | 47.28 | 8.3384e-05 | 47.28 | 8.3384e-05 | 47.28 | 0.00028257 | 47.28 | 0.00028257 | 47.43 | 0.00091531 | 47.43 | 0.00091531
39.76 | 1.0085e-05 | 39.76 | 9.1681e-06 | 42.83 | 2.4115e-05 | 42.83 | 2.4115e-05 | 47.43 | 8.3563e-05 | 47.43 | 8.3563e-05 | 47.43 | 0.0002836 | 47.43 | 0.0002836 | 47.57 | 0.00091794 | 47.57 | 0.00091794
39.86 | 1.0075e-05 | 39.86 | 9.159e-06 | 42.95 | 2.4182e-05 | 42.95 | 2.4182e-05 | 47.57 | 8.3441e-05 | 47.57 | 8.3441e-05 | 47.57 | 0.00028399 | 47.57 | 0.00028399 | 47.72 | 0.00092046 | 47.72 | 0.00092046
39.97 | 1.0073e-05 | 39.97 | 9.1571e-06 | 43.07 | 2.4159e-05 | 43.07 | 2.4159e-05 | 47.72 | 8.3589e-05 | 47.72 | 8.3589e-05 | 47.72 | 0.00028463 | 47.72 | 0.00028463 | 47.87 | 0.00092307 | 47.87 | 0.00092307
40.07 | 1.0072e-05 | 40.07 | 9.1562e-06 | 43.19 | 2.417e-05 | 43.19 | 2.417e-05 | 47.87 | 8.4081e-05 | 47.87 | 8.4081e-05 | 47.87 | 0.00028501 | 47.87 | 0.00028501 | 48.02 | 0.0009256 | 48.02 | 0.0009256
40.18 | 1.0117e-05 | 40.18 | 9.1976e-06 | 43.32 | 2.4199e-05 | 43.32 | 2.4199e-05 | 48.02 | 8.3929e-05 | 48.02 | 8.3929e-05 | 48.02 | 0.00028591 | 48.02 | 0.00028591 | 48.17 | 0.00092816 | 48.17 | 0.00092816
40.28 | 1.0109e-05 | 40.28 | 9.1897e-06 | 43.44 | 2.4304e-05 | 43.44 | 2.4304e-05 | 48.17 | 8.4102e-05 | 48.17 | 8.4102e-05 | 48.17 | 0.0002872 | 48.17 | 0.0002872 | 48.31 | 0.00093075 | 48.31 | 0.00093075
40.39 | 1.0103e-05 | 40.39 | 9.1849e-06 | 43.56 | 2.4368e-05 | 43.56 | 2.4368e-05 | 48.32 | 8.4119e-05 | 48.32 | 8.4119e-05 | 48.32 | 0.00028772 | 48.32 | 0.00028772 | 48.46 | 0.00093323 | 48.46 | 0.00093323
40.49 | 1.0112e-05 | 40.49 | 9.1924e-06 | 43.68 | 2.439e-05 | 43.68 | 2.439e-05 | 48.46 | 8.4402e-05 | 48.46 | 8.4402e-05 | 48.46 | 0.00028825 | 48.46 | 0.00028825 | 48.61 | 0.00093579 | 48.61 | 0.00093579
40.6 | 1.0083e-05 | 40.6 | 9.1668e-06 | 43.8 | 2.4408e-05 | 43.8 | 2.4408e-05 | 48.61 | 8.4738e-05 | 48.61 | 8.4738e-05 | 48.61 | 0.00028934 | 48.61 | 0.00028934 | 48.76 | 0.00093839 | 48.76 | 0.00093839
40.7 | 1.0109e-05 | 40.7 | 9.1899e-06 | 43.93 | 2.4457e-05 | 43.93 | 2.4457e-05 | 48.76 | 8.4675e-05 | 48.76 | 8.4675e-05 | 48.76 | 0.0002898 | 48.76 | 0.0002898 | 48.91 | 0.00094089 | 48.91 | 0.00094089
40.81 | 1.0096e-05 | 40.81 | 9.1786e-06 | 44.05 | 2.4537e-05 | 44.05 | 2.4537e-05 | 48.91 | 8.4781e-05 | 48.91 | 8.4781e-05 | 48.91 | 0.00029118 | 48.91 | 0.00029118 | 49.06 | 0.00094349 | 49.06 | 0.00094349
40.91 | 1.007e-05 | 40.91 | 9.1542e-06 | 44.17 | 2.4556e-05 | 44.17 | 2.4556e-05 | 49.06 | 8.4867e-05 | 49.06 | 8.4867e-05 | 49.06 | 0.00029184 | 49.06 | 0.00029184 | 49.21 | 0.00094601 | 49.21 | 0.00094601
41.02 | 1.0104e-05 | 41.02 | 9.1856e-06 | 44.29 | 2.4587e-05 | 44.29 | 2.4587e-05 | 49.21 | 8.4991e-05 | 49.21 | 8.4991e-05 | 49.21 | 0.00029239 | 49.21 | 0.00029239 | 49.36 | 0.0009485 | 49.36 | 0.0009485
41.13 | 1.0098e-05 | 41.13 | 9.1801e-06 | 44.41 | 2.4562e-05 | 44.41 | 2.4562e-05 | 49.36 | 8.5194e-05 | 49.36 | 8.5194e-05 | 49.36 | 0.00029343 | 49.36 | 0.00029343 | 49.51 | 0.00095107 | 49.51 | 0.00095107
41.23 | 1.0149e-05 | 41.23 | 9.2262e-06 | 44.54 | 2.4646e-05 | 44.54 | 2.4646e-05 | 49.51 | 8.542e-05 | 49.51 | 8.542e-05 | 49.51 | 0.00029392 | 49.51 | 0.00029392 | 49.66 | 0.00095356 | 49.66 | 0.00095356
41.34 | 1.0082e-05 | 41.34 | 9.1655e-06 | 44.66 | 2.4704e-05 | 44.66 | 2.4704e-05 | 49.66 | 8.5337e-05 | 49.66 | 8.5337e-05 | 49.66 | 0.00029454 | 49.66 | 0.00029454 | 49.81 | 0.00095607 | 49.81 | 0.00095607
41.44 | 1.008e-05 | 41.44 | 9.1635e-06 | 44.78 | 2.4697e-05 | 44.78 | 2.4697e-05 | 49.81 | 8.5613e-05 | 49.81 | 8.5613e-05 | 49.81 | 0.0002956 | 49.81 | 0.0002956 | 49.96 | 0.00095855 | 49.96 | 0.00095855
41.55 | 1.0077e-05 | 41.55 | 9.1613e-06 | 44.9 | 2.4664e-05 | 44.9 | 2.4664e-05 | 49.96 | 8.5545e-05 | 49.96 | 8.5545e-05 | 49.96 | 0.00029618 | 49.96 | 0.00029618 | 50.11 | 0.00096086 | 50.11 | 0.00096086
41.65 | 1.0083e-05 | 41.65 | 9.1665e-06 | 45.03 | 2.4766e-05 | 45.03 | 2.4766e-05 | 50.11 | 8.5781e-05 | 50.11 | 8.5781e-05 | 50.11 | 0.00029688 | 50.11 | 0.00029688 | 50.26 | 0.00096314 | 50.26 | 0.00096314
41.76 | 1.0117e-05 | 41.76 | 9.1972e-06 | 45.15 | 2.4837e-05 | 45.15 | 2.4837e-05 | 50.26 | 8.5807e-05 | 50.26 | 8.5807e-05 | 50.26 | 0.00029797 | 50.26 | 0.00029797 | 50.41 | 0.00096553 | 50.41 | 0.00096553
41.86 | 1.008e-05 | 41.86 | 9.1639e-06 | 45.27 | 2.4819e-05 | 45.27 | 2.4819e-05 | 50.41 | 8.593e-05 | 50.41 | 8.593e-05 | 50.41 | 0.00029841 | 50.41 | 0.00029841 | 50.56 | 0.00096778 | 50.56 | 0.00096778
41.97 | 1.0109e-05 | 41.97 | 9.1897e-06 | 45.39 | 2.4751e-05 | 45.39 | 2.4751e-05 | 50.56 | 8.6041e-05 | 50.56 | 8.6041e-05 | 50.56 | 0.00029918 | 50.56 | 0.00029918 | 50.71 | 0.00097016 | 50.71 | 0.00097016
42.07 | 1.011e-05 | 42.07 | 9.191e-06 | 45.52 | 2.4868e-05 | 45.52 | 2.4868e-05 | 50.71 | 8.6379e-05 | 50.71 | 8.6379e-05 | 50.71 | 0.00030011 | 50.71 | 0.00030011 | 50.86 | 0.00097259 | 50.86 | 0.00097259
42.18 | 1.0134e-05 | 42.18 | 9.2132e-06 | 45.64 | 2.4886e-05 | 45.64 | 2.4886e-05 | 50.86 | 8.6588e-05 | 50.86 | 8.6588e-05 | 50.86 | 0.00030077 | 50.86 | 0.00030077 | 51.01 | 0.00097501 | 51.01 | 0.00097501
42.28 | 1.0131e-05 | 42.28 | 9.2096e-06 | 45.76 | 2.4833e-05 | 45.76 | 2.4833e-05 | 51.01 | 8.7014e-05 | 51.01 | 8.7014e-05 | 51.01 | 0.00030142 | 51.01 | 0.00030142 | 51.16 | 0.0009775 | 51.16 | 0.0009775
42.39 | 1.0096e-05 | 42.39 | 9.1784e-06 | 45.89 | 2.4853e-05 | 45.89 | 2.4853e-05 | 51.16 | 8.7101e-05 | 51.16 | 8.7101e-05 | 51.16 | 0.00030227 | 51.16 | 0.00030227 | 51.31 | 0.0009801 | 51.31 | 0.0009801
42.49 | 1.0101e-05 | 42.49 | 9.1828e-06 | 46.01 | 2.4991e-05 | 46.01 | 2.4991e-05 | 51.32 | 8.731e-05 | 51.32 | 8.731e-05 | 51.32 | 0.00030304 | 51.32 | 0.00030304 | 51.47 | 0.00098261 | 51.47 | 0.00098261
42.6 | 1.0092e-05 | 42.6 | 9.1742e-06 | 46.13 | 2.5032e-05 | 46.13 | 2.5032e-05 | 51.47 | 8.7472e-05 | 51.47 | 8.7472e-05 | 51.47 | 0.00030336 | 51.47 | 0.00030336 | 51.62 | 0.00098509 | 51.62 | 0.00098509
42.7 | 1.0087e-05 | 42.7 | 9.1696e-06 | 46.26 | 2.5056e-05 | 46.26 | 2.5056e-05 | 51.62 | 8.7698e-05 | 51.62 | 8.7698e-05 | 51.62 | 0.00030432 | 51.62 | 0.00030432 | 51.77 | 0.00098769 | 51.77 | 0.00098769
42.81 | 1.0068e-05 | 42.81 | 9.1528e-06 | 46.38 | 2.518e-05 | 46.38 | 2.518e-05 | 51.77 | 8.7653e-05 | 51.77 | 8.7653e-05 | 51.77 | 0.00030483 | 51.77 | 0.00030483 | 51.92 | 0.00099018 | 51.92 | 0.00099018
42.91 | 1.0086e-05 | 42.91 | 9.1692e-06 | 46.5 | 2.5228e-05 | 46.5 | 2.5228e-05 | 51.92 | 8.7757e-05 | 51.92 | 8.7757e-05 | 51.92 | 0.00030558 | 51.92 | 0.00030558 | 52.07 | 0.00099266 | 52.07 | 0.00099266
43.02 | 1.0092e-05 | 43.02 | 9.1743e-06 | 46.63 | 2.5159e-05 | 46.63 | 2.5159e-05 | 52.08 | 8.7874e-05 | 52.08 | 8.7874e-05 | 52.08 | 0.00030613 | 52.08 | 0.00030613 | 52.23 | 0.00099521 | 52.23 | 0.00099521
43.13 | 1.0076e-05 | 43.13 | 9.1602e-06 | 46.75 | 2.5221e-05 | 46.75 | 2.5221e-05 | 52.23 | 8.7825e-05 | 52.23 | 8.7825e-05 | 52.23 | 0.00030723 | 52.23 | 0.00030723 | 52.38 | 0.00099763 | 52.38 | 0.00099763
43.23 | 1.0094e-05 | 43.23 | 9.1763e-06 | 46.87 | 2.5261e-05 | 46.87 | 2.5261e-05 | 52.38 | 8.788e-05 | 52.38 | 8.788e-05 | 52.38 | 0.00030765 | 52.38 | 0.00030765 | 52.53 | 0.0010001 | 52.53 | 0.0010001
43.34 | 1.0065e-05 | 43.34 | 9.1496e-06 | 47 | 2.5282e-05 | 47 | 2.5282e-05 | 52.53 | 8.8006e-05 | 52.53 | 8.8006e-05 | 52.53 | 0.00030816 | 52.53 | 0.00030816 | 52.69 | 0.0010025 | 52.69 | 0.0010025
43.44 | 1.0099e-05 | 43.44 | 9.1807e-06 | 47.12 | 2.5302e-05 | 47.12 | 2.5302e-05 | 52.69 | 8.8083e-05 | 52.69 | 8.8083e-05 | 52.69 | 0.0003092 | 52.69 | 0.0003092 | 52.84 | 0.001005 | 52.84 | 0.001005
43.55 | 1.0125e-05 | 43.55 | 9.2048e-06 | 47.24 | 2.5481e-05 | 47.24 | 2.5481e-05 | 52.84 | 8.8194e-05 | 52.84 | 8.8194e-05 | 52.84 | 0.00030978 | 52.84 | 0.00030978 | 52.99 | 0.0010074 | 52.99 | 0.0010074
43.65 | 1.0122e-05 | 43.65 | 9.2018e-06 | 47.37 | 2.5466e-05 | 47.37 | 2.5466e-05 | 52.99 | 8.8227e-05 | 52.99 | 8.8227e-05 | 52.99 | 0.00031041 | 52.99 | 0.00031041 | 53.14 | 0.0010098 | 53.14 | 0.0010098
43.76 | 1.0099e-05 | 43.76 | 9.1807e-06 | 47.49 | 2.5499e-05 | 47.49 | 2.5499e-05 | 53.14 | 8.8423e-05 | 53.14 | 8.8423e-05 | 53.14 | 0.00031117 | 53.14 | 0.00031117 | 53.3 | 0.0010122 | 53.3 | 0.0010122
43.86 | 1.0121e-05 | 43.86 | 9.2012e-06 | 47.61 | 2.5624e-05 | 47.61 | 2.5624e-05 | 53.3 | 8.8428e-05 | 53.3 | 8.8428e-05 | 53.3 | 0.00031208 | 53.3 | 0.00031208 | 53.45 | 0.0010147 | 53.45 | 0.0010147
43.97 | 1.0172e-05 | 43.97 | 9.2474e-06 | 47.74 | 2.563e-05 | 47.74 | 2.563e-05 | 53.45 | 8.853e-05 | 53.45 | 8.853e-05 | 53.45 | 0.00031301 | 53.45 | 0.00031301 | 53.61 | 0.0010172 | 53.61 | 0.0010172
44.07 | 1.0134e-05 | 44.07 | 9.2131e-06 | 47.86 | 2.5692e-05 | 47.86 | 2.5692e-05 | 53.6 | 8.8943e-05 | 53.6 | 8.8943e-05 | 53.6 | 0.00031324 | 53.6 | 0.00031324 | 53.76 | 0.0010197 | 53.76 | 0.0010197
44.18 | 1.0117e-05 | 44.18 | 9.1969e-06 | 47.99 | 2.5805e-05 | 47.99 | 2.5805e-05 | 53.76 | 8.9125e-05 | 53.76 | 8.9125e-05 | 53.76 | 0.00031405 | 53.76 | 0.00031405 | 53.91 | 0.0010221 | 53.91 | 0.0010221
44.29 | 1.013e-05 | 44.29 | 9.2094e-06 | 48.11 | 2.5766e-05 | 48.11 | 2.5766e-05 | 53.91 | 8.9499e-05 | 53.91 | 8.9499e-05 | 53.91 | 0.00031502 | 53.91 | 0.00031502 | 54.07 | 0.0010246 | 54.07 | 0.0010246
44.39 | 1.0127e-05 | 44.39 | 9.2065e-06 | 48.23 | 2.5815e-05 | 48.23 | 2.5815e-05 | 54.07 | 8.9689e-05 | 54.07 | 8.9689e-05 | 54.07 | 0.00031541 | 54.07 | 0.00031541 | 54.22 | 0.0010271 | 54.22 | 0.0010271
44.5 | 1.0155e-05 | 44.5 | 9.2322e-06 | 48.36 | 2.5934e-05 | 48.36 | 2.5934e-05 | 54.22 | 8.9965e-05 | 54.22 | 8.9965e-05 | 54.22 | 0.00031592 | 54.22 | 0.00031592 | 54.38 | 0.0010295 | 54.38 | 0.0010295
44.6 | 1.0133e-05 | 44.6 | 9.2116e-06 | 48.48 | 2.5906e-05 | 48.48 | 2.5906e-05 | 54.38 | 9.0142e-05 | 54.38 | 9.0142e-05 | 54.38 | 0.00031679 | 54.38 | 0.00031679 | 54.53 | 0.001032 | 54.53 | 0.001032
44.71 | 1.0098e-05 | 44.71 | 9.1802e-06 | 48.61 | 2.5982e-05 | 48.61 | 2.5982e-05 | 54.53 | 9.0229e-05 | 54.53 | 9.0229e-05 | 54.53 | 0.00031797 | 54.53 | 0.00031797 | 54.69 | 0.0010345 | 54.69 | 0.0010345
44.81 | 1.0118e-05 | 44.81 | 9.1978e-06 | 48.73 | 2.6086e-05 | 48.73 | 2.6086e-05 | 54.69 | 9.0357e-05 | 54.69 | 9.0357e-05 | 54.69 | 0.00031862 | 54.69 | 0.00031862 | 54.84 | 0.0010371 | 54.84 | 0.0010371
44.92 | 1.009e-05 | 44.92 | 9.1725e-06 | 48.86 | 2.6074e-05 | 48.86 | 2.6074e-05 | 54.84 | 9.0694e-05 | 54.84 | 9.0694e-05 | 54.84 | 0.00031905 | 54.84 | 0.00031905 | 55 | 0.0010398 | 55 | 0.0010398
45.03 | 1.0063e-05 | 45.03 | 9.1479e-06 | 48.98 | 2.6134e-05 | 48.98 | 2.6134e-05 | 55 | 9.0889e-05 | 55 | 9.0889e-05 | 55 | 0.00031908 | 55 | 0.00031908 | 55.15 | 0.0010424 | 55.15 | 0.0010424
45.13 | 1.0101e-05 | 45.13 | 9.1826e-06 | 49.11 | 2.6191e-05 | 49.11 | 2.6191e-05 | 55.15 | 9.0973e-05 | 55.15 | 9.0973e-05 | 55.15 | 0.0003197 | 55.15 | 0.0003197 | 55.31 | 0.001045 | 55.31 | 0.001045
45.24 | 1.0138e-05 | 45.24 | 9.2161e-06 | 49.23 | 2.6189e-05 | 49.23 | 2.6189e-05 | 55.31 | 9.1289e-05 | 55.31 | 9.1289e-05 | 55.31 | 0.00032072 | 55.31 | 0.00032072 | 55.46 | 0.0010476 | 55.46 | 0.0010476
45.34 | 1.0136e-05 | 45.34 | 9.2148e-06 | 49.35 | 2.6255e-05 | 49.35 | 2.6255e-05 | 55.46 | 9.1547e-05 | 55.46 | 9.1547e-05 | 55.46 | 0.00032112 | 55.46 | 0.00032112 | 55.62 | 0.0010502 | 55.62 | 0.0010502
45.45 | 1.0155e-05 | 45.45 | 9.2318e-06 | 49.48 | 2.6283e-05 | 49.48 | 2.6283e-05 | 55.62 | 9.1948e-05 | 55.62 | 9.1948e-05 | 55.62 | 0.00032127 | 55.62 | 0.00032127 | 55.77 | 0.0010527 | 55.77 | 0.0010527
45.55 | 1.0168e-05 | 45.55 | 9.2441e-06 | 49.6 | 2.6292e-05 | 49.6 | 2.6292e-05 | 55.77 | 9.2213e-05 | 55.77 | 9.2213e-05 | 55.77 | 0.00032179 | 55.77 | 0.00032179 | 55.93 | 0.0010552 | 55.93 | 0.0010552
45.66 | 1.0179e-05 | 45.66 | 9.2533e-06 | 49.73 | 2.6416e-05 | 49.73 | 2.6416e-05 | 55.93 | 9.2283e-05 | 55.93 | 9.2283e-05 | 55.93 | 0.00032279 | 55.93 | 0.00032279 | 56.09 | 0.0010577 | 56.09 | 0.0010577
45.76 | 1.0203e-05 | 45.76 | 9.2752e-06 | 49.85 | 2.6357e-05 | 49.85 | 2.6357e-05 | 56.09 | 9.2389e-05 | 56.09 | 9.2389e-05 | 56.09 | 0.00032359 | 56.09 | 0.00032359 | 56.24 | 0.0010603 | 56.24 | 0.0010603
45.87 | 1.0191e-05 | 45.87 | 9.2645e-06 | 49.98 | 2.6493e-05 | 49.98 | 2.6493e-05 | 56.24 | 9.2717e-05 | 56.24 | 9.2717e-05 | 56.24 | 0.00032423 | 56.24 | 0.00032423 | 56.4 | 0.0010628 | 56.4 | 0.0010628
45.98 | 1.0185e-05 | 45.98 | 9.2589e-06 | 50.1 | 2.6477e-05 | 50.1 | 2.6477e-05 | 56.4 | 9.301e-05 | 56.4 | 9.301e-05 | 56.4 | 0.00032497 | 56.4 | 0.00032497 | 56.55 | 0.0010653 | 56.55 | 0.0010653
46.08 | 1.0225e-05 | 46.08 | 9.2955e-06 | 50.23 | 2.6519e-05 | 50.23 | 2.6519e-05 | 56.56 | 9.2922e-05 | 56.56 | 9.2922e-05 | 56.56 | 0.00032563 | 56.56 | 0.00032563 | 56.71 | 0.0010677 | 56.71 | 0.0010677
46.19 | 1.0238e-05 | 46.19 | 9.3072e-06 | 50.36 | 2.6543e-05 | 50.36 | 2.6543e-05 | 56.71 | 9.2813e-05 | 56.71 | 9.2813e-05 | 56.71 | 0.00032674 | 56.71 | 0.00032674 | 56.87 | 0.0010701 | 56.87 | 0.0010701
46.29 | 1.0235e-05 | 46.29 | 9.3042e-06 | 50.48 | 2.6458e-05 | 50.48 | 2.6458e-05 | 56.87 | 9.3201e-05 | 56.87 | 9.3201e-05 | 56.87 | 0.00032763 | 56.87 | 0.00032763 | 57.03 | 0.0010725 | 57.03 | 0.0010725
46.4 | 1.0233e-05 | 46.4 | 9.3028e-06 | 50.61 | 2.654e-05 | 50.61 | 2.654e-05 | 57.03 | 9.3389e-05 | 57.03 | 9.3389e-05 | 57.03 | 0.00032848 | 57.03 | 0.00032848 | 57.18 | 0.0010748 | 57.18 | 0.0010748
46.51 | 1.028e-05 | 46.51 | 9.3457e-06 | 50.73 | 2.6517e-05 | 50.73 | 2.6517e-05 | 57.18 | 9.3405e-05 | 57.18 | 9.3405e-05 | 57.18 | 0.00032941 | 57.18 | 0.00032941 | 57.34 | 0.0010773 | 57.34 | 0.0010773
46.61 | 1.0278e-05 | 46.61 | 9.3433e-06 | 50.86 | 2.6608e-05 | 50.86 | 2.6608e-05 | 57.34 | 9.3508e-05 | 57.34 | 9.3508e-05 | 57.34 | 0.00032973 | 57.34 | 0.00032973 | 57.5 | 0.0010797 | 57.5 | 0.0010797
46.72 | 1.026e-05 | 46.72 | 9.3276e-06 | 50.98 | 2.6629e-05 | 50.98 | 2.6629e-05 | 57.5 | 9.3675e-05 | 57.5 | 9.3675e-05 | 57.5 | 0.0003303 | 57.5 | 0.0003303 | 57.66 | 0.0010822 | 57.66 | 0.0010822
46.82 | 1.0266e-05 | 46.82 | 9.3328e-06 | 51.11 | 2.6652e-05 | 51.11 | 2.6652e-05 | 57.66 | 9.3676e-05 | 57.66 | 9.3676e-05 | 57.66 | 0.00033136 | 57.66 | 0.00033136 | 57.81 | 0.0010848 | 57.81 | 0.0010848
46.93 | 1.0325e-05 | 46.93 | 9.3867e-06 | 51.23 | 2.6714e-05 | 51.23 | 2.6714e-05 | 57.82 | 9.4135e-05 | 57.82 | 9.4135e-05 | 57.82 | 0.00033193 | 57.82 | 0.00033193 | 57.97 | 0.0010874 | 57.97 | 0.0010874
47.03 | 1.0339e-05 | 47.03 | 9.3995e-06 | 51.36 | 2.6692e-05 | 51.36 | 2.6692e-05 | 57.97 | 9.4294e-05 | 57.97 | 9.4294e-05 | 57.97 | 0.00033255 | 57.97 | 0.00033255 | 58.13 | 0.00109 | 58.13 | 0.00109
47.14 | 1.0321e-05 | 47.14 | 9.3824e-06 | 51.49 | 2.6733e-05 | 51.49 | 2.6733e-05 | 58.13 | 9.4335e-05 | 58.13 | 9.4335e-05 | 58.13 | 0.00033355 | 58.13 | 0.00033355 | 58.29 | 0.0010926 | 58.29 | 0.0010926
47.25 | 1.0345e-05 | 47.25 | 9.4042e-06 | 51.61 | 2.6659e-05 | 51.61 | 2.6659e-05 | 58.29 | 9.4809e-05 | 58.29 | 9.4809e-05 | 58.29 | 0.00033409 | 58.29 | 0.00033409 | 58.45 | 0.0010952 | 58.45 | 0.0010952
47.35 | 1.0395e-05 | 47.35 | 9.4496e-06 | 51.74 | 2.6709e-05 | 51.74 | 2.6709e-05 | 58.45 | 9.4936e-05 | 58.45 | 9.4936e-05 | 58.45 | 0.00033511 | 58.45 | 0.00033511 | 58.61 | 0.0010978 | 58.61 | 0.0010978
47.46 | 1.0404e-05 | 47.46 | 9.4582e-06 | 51.86 | 2.6653e-05 | 51.86 | 2.6653e-05 | 58.61 | 9.5299e-05 | 58.61 | 9.5299e-05 | 58.61 | 0.00033574 | 58.61 | 0.00033574 | 58.77 | 0.0011004 | 58.77 | 0.0011004
47.56 | 1.0364e-05 | 47.56 | 9.422e-06 | 51.99 | 2.6638e-05 | 51.99 | 2.6638e-05 | 58.77 | 9.5623e-05 | 58.77 | 9.5623e-05 | 58.77 | 0.00033615 | 58.77 | 0.00033615 | 58.93 | 0.0011031 | 58.93 | 0.0011031
47.67 | 1.0387e-05 | 47.67 | 9.4425e-06 | 52.12 | 2.6581e-05 | 52.12 | 2.6581e-05 | 58.93 | 9.5671e-05 | 58.93 | 9.5671e-05 | 58.93 | 0.00033706 | 58.93 | 0.00033706 | 59.08 | 0.0011058 | 59.08 | 0.0011058
47.78 | 1.0425e-05 | 47.78 | 9.4771e-06 | 52.24 | 2.6669e-05 | 52.24 | 2.6669e-05 | 59.08 | 9.6043e-05 | 59.08 | 9.6043e-05 | 59.08 | 0.00033757 | 59.08 | 0.00033757 | 59.24 | 0.0011084 | 59.24 | 0.0011084
47.88 | 1.0423e-05 | 47.88 | 9.4756e-06 | 52.37 | 2.6625e-05 | 52.37 | 2.6625e-05 | 59.24 | 9.5953e-05 | 59.24 | 9.5953e-05 | 59.24 | 0.0003388 | 59.24 | 0.0003388 | 59.4 | 0.0011109 | 59.4 | 0.0011109
47.99 | 1.0439e-05 | 47.99 | 9.4898e-06 | 52.49 | 2.6648e-05 | 52.49 | 2.6648e-05 | 59.4 | 9.6269e-05 | 59.4 | 9.6269e-05 | 59.4 | 0.00033926 | 59.4 | 0.00033926 | 59.56 | 0.0011135 | 59.56 | 0.0011135
48.09 | 1.0493e-05 | 48.09 | 9.5391e-06 | 52.62 | 2.667e-05 | 52.62 | 2.667e-05 | 59.56 | 9.6342e-05 | 59.56 | 9.6342e-05 | 59.56 | 0.00033995 | 59.56 | 0.00033995 | 59.72 | 0.001116 | 59.72 | 0.001116
48.2 | 1.0503e-05 | 48.2 | 9.5478e-06 | 52.75 | 2.6659e-05 | 52.75 | 2.6659e-05 | 59.72 | 9.6555e-05 | 59.72 | 9.6555e-05 | 59.72 | 0.0003402 | 59.72 | 0.0003402 | 59.88 | 0.0011186 | 59.88 | 0.0011186
48.31 | 1.0502e-05 | 48.31 | 9.547e-06 | 52.87 | 2.6686e-05 | 52.87 | 2.6686e-05 | 59.88 | 9.6572e-05 | 59.88 | 9.6572e-05 | 59.88 | 0.00034104 | 59.88 | 0.00034104 | 60.04 | 0.0011211 | 60.04 | 0.0011211
48.41 | 1.0477e-05 | 48.41 | 9.5242e-06 | 53 | 2.6612e-05 | 53 | 2.6612e-05 | 60.04 | 9.6785e-05 | 60.04 | 9.6785e-05 | 60.04 | 0.00034162 | 60.04 | 0.00034162 | 60.2 | 0.0011237 | 60.2 | 0.0011237
48.52 | 1.0513e-05 | 48.52 | 9.5568e-06 | 53.13 | 2.6606e-05 | 53.13 | 2.6606e-05 | 60.2 | 9.6923e-05 | 60.2 | 9.6923e-05 | 60.2 | 0.00034254 | 60.2 | 0.00034254 | 60.36 | 0.0011263 | 60.36 | 0.0011263
48.62 | 1.0523e-05 | 48.62 | 9.5662e-06 | 53.25 | 2.6524e-05 | 53.25 | 2.6524e-05 | 60.36 | 9.7071e-05 | 60.36 | 9.7071e-05 | 60.36 | 0.00034349 | 60.36 | 0.00034349 | 60.52 | 0.0011289 | 60.52 | 0.0011289
48.73 | 1.0515e-05 | 48.73 | 9.559e-06 | 53.38 | 2.6571e-05 | 53.38 | 2.6571e-05 | 60.52 | 9.718e-05 | 60.52 | 9.718e-05 | 60.52 | 0.0003446 | 60.52 | 0.0003446 | 60.69 | 0.0011315 | 60.69 | 0.0011315
48.84 | 1.058e-05 | 48.84 | 9.618e-06 | 53.51 | 2.655e-05 | 53.51 | 2.655e-05 | 60.69 | 9.7252e-05 | 60.69 | 9.7252e-05 | 60.69 | 0.00034538 | 60.69 | 0.00034538 | 60.85 | 0.0011341 | 60.85 | 0.0011341
48.94 | 1.0574e-05 | 48.94 | 9.6126e-06 | 53.63 | 2.6618e-05 | 53.63 | 2.6618e-05 | 60.85 | 9.7225e-05 | 60.85 | 9.7225e-05 | 60.85 | 0.00034605 | 60.85 | 0.00034605 | 61.01 | 0.0011367 | 61.01 | 0.0011367
49.05 | 1.059e-05 | 49.05 | 9.6269e-06 | 53.76 | 2.6554e-05 | 53.76 | 2.6554e-05 | 61.01 | 9.75e-05 | 61.01 | 9.75e-05 | 61.01 | 0.00034661 | 61.01 | 0.00034661 | 61.17 | 0.0011393 | 61.17 | 0.0011393
49.16 | 1.0558e-05 | 49.16 | 9.5985e-06 | 53.89 | 2.6577e-05 | 53.89 | 2.6577e-05 | 61.17 | 9.7425e-05 | 61.17 | 9.7425e-05 | 61.17 | 0.00034766 | 61.17 | 0.00034766 | 61.33 | 0.0011419 | 61.33 | 0.0011419
49.26 | 1.0571e-05 | 49.26 | 9.61e-06 | 54.01 | 2.6581e-05 | 54.01 | 2.6581e-05 | 61.33 | 9.7647e-05 | 61.33 | 9.7647e-05 | 61.33 | 0.00034803 | 61.33 | 0.00034803 | 61.49 | 0.0011446 | 61.49 | 0.0011446
49.37 | 1.0579e-05 | 49.37 | 9.6174e-06 | 54.14 | 2.6571e-05 | 54.14 | 2.6571e-05 | 61.49 | 9.7534e-05 | 61.49 | 9.7534e-05 | 61.49 | 0.00034902 | 61.49 | 0.00034902 | 61.65 | 0.0011472 | 61.65 | 0.0011472
49.47 | 1.0543e-05 | 49.47 | 9.5849e-06 | 54.27 | 2.6595e-05 | 54.27 | 2.6595e-05 | 61.65 | 9.7796e-05 | 61.65 | 9.7796e-05 | 61.65 | 0.00034948 | 61.65 | 0.00034948 | 61.82 | 0.0011499 | 61.82 | 0.0011499
49.58 | 1.0551e-05 | 49.58 | 9.5918e-06 | 54.4 | 2.6532e-05 | 54.4 | 2.6532e-05 | 61.82 | 9.79e-05 | 61.82 | 9.79e-05 | 61.82 | 0.00035029 | 61.82 | 0.00035029 | 61.98 | 0.0011525 | 61.98 | 0.0011525
49.69 | 1.0558e-05 | 49.69 | 9.5978e-06 | 54.52 | 2.6555e-05 | 54.52 | 2.6555e-05 | 61.98 | 9.7898e-05 | 61.98 | 9.7898e-05 | 61.98 | 0.00035113 | 61.98 | 0.00035113 | 62.14 | 0.0011552 | 62.14 | 0.0011552
49.79 | 1.0519e-05 | 49.79 | 9.5624e-06 | 54.65 | 2.6509e-05 | 54.65 | 2.6509e-05 | 62.14 | 9.8116e-05 | 62.14 | 9.8116e-05 | 62.14 | 0.00035162 | 62.14 | 0.00035162 | 62.3 | 0.0011579 | 62.3 | 0.0011579
49.9 | 1.0534e-05 | 49.9 | 9.5761e-06 | 54.78 | 2.659e-05 | 54.78 | 2.659e-05 | 62.3 | 9.8106e-05 | 62.3 | 9.8106e-05 | 62.3 | 0.00035277 | 62.3 | 0.00035277 | 62.46 | 0.0011607 | 62.46 | 0.0011607
50.01 | 1.0543e-05 | 50.01 | 9.5842e-06 | 54.91 | 2.6507e-05 | 54.91 | 2.6507e-05 | 62.47 | 9.8426e-05 | 62.47 | 9.8426e-05 | 62.47 | 0.00035319 | 62.47 | 0.00035319 | 62.63 | 0.0011634 | 62.63 | 0.0011634
50.11 | 1.0563e-05 | 50.11 | 9.6025e-06 | 55.03 | 2.6593e-05 | 55.03 | 2.6593e-05 | 62.63 | 9.8659e-05 | 62.63 | 9.8659e-05 | 62.63 | 0.00035385 | 62.63 | 0.00035385 | 62.79 | 0.0011661 | 62.79 | 0.0011661
50.22 | 1.0542e-05 | 50.22 | 9.5837e-06 | 55.16 | 2.6527e-05 | 55.16 | 2.6527e-05 | 62.79 | 9.8654e-05 | 62.79 | 9.8654e-05 | 62.79 | 0.00035496 | 62.79 | 0.00035496 | 62.95 | 0.0011689 | 62.95 | 0.0011689
50.32 | 1.0542e-05 | 50.32 | 9.5837e-06 | 55.29 | 2.6585e-05 | 55.29 | 2.6585e-05 | 62.95 | 9.9e-05 | 62.95 | 9.9e-05 | 62.95 | 0.00035556 | 62.95 | 0.00035556 | 63.12 | 0.0011716 | 63.12 | 0.0011716
50.43 | 1.0599e-05 | 50.43 | 9.6351e-06 | 55.42 | 2.657e-05 | 55.42 | 2.657e-05 | 63.12 | 9.9207e-05 | 63.12 | 9.9207e-05 | 63.12 | 0.00035641 | 63.12 | 0.00035641 | 63.28 | 0.0011744 | 63.28 | 0.0011744
50.54 | 1.0563e-05 | 50.54 | 9.6028e-06 | 55.54 | 2.6583e-05 | 55.54 | 2.6583e-05 | 63.28 | 9.9152e-05 | 63.28 | 9.9152e-05 | 63.28 | 0.00035749 | 63.28 | 0.00035749 | 63.44 | 0.0011771 | 63.44 | 0.0011771
50.64 | 1.054e-05 | 50.64 | 9.582e-06 | 55.67 | 2.6631e-05 | 55.67 | 2.6631e-05 | 63.45 | 9.9449e-05 | 63.45 | 9.9449e-05 | 63.45 | 0.00035811 | 63.45 | 0.00035811 | 63.61 | 0.0011796 | 63.61 | 0.0011796
50.75 | 1.0567e-05 | 50.75 | 9.6062e-06 | 55.8 | 2.6639e-05 | 55.8 | 2.6639e-05 | 63.61 | 9.9605e-05 | 63.61 | 9.9605e-05 | 63.61 | 0.00035886 | 63.61 | 0.00035886 | 63.77 | 0.0011823 | 63.77 | 0.0011823
50.86 | 1.0566e-05 | 50.86 | 9.6053e-06 | 55.93 | 2.6765e-05 | 55.93 | 2.6765e-05 | 63.77 | 9.9604e-05 | 63.77 | 9.9604e-05 | 63.77 | 0.00036004 | 63.77 | 0.00036004 | 63.94 | 0.0011848 | 63.94 | 0.0011848
50.96 | 1.0549e-05 | 50.96 | 9.5902e-06 | 56.06 | 2.6739e-05 | 56.06 | 2.6739e-05 | 63.94 | 9.9802e-05 | 63.94 | 9.9802e-05 | 63.94 | 0.00036069 | 63.94 | 0.00036069 | 64.1 | 0.0011875 | 64.1 | 0.0011875
51.07 | 1.0548e-05 | 51.07 | 9.5895e-06 | 56.18 | 2.6825e-05 | 56.18 | 2.6825e-05 | 64.1 | 0.00010011 | 64.1 | 0.00010011 | 64.1 | 0.00036102 | 64.1 | 0.00036102 | 64.26 | 0.0011901 | 64.26 | 0.0011901
51.18 | 1.0545e-05 | 51.18 | 9.5864e-06 | 56.31 | 2.6804e-05 | 56.31 | 2.6804e-05 | 64.27 | 0.00010018 | 64.27 | 0.00010018 | 64.27 | 0.00036185 | 64.27 | 0.00036185 | 64.43 | 0.0011928 | 64.43 | 0.0011928
51.28 | 1.0529e-05 | 51.28 | 9.5719e-06 | 56.44 | 2.6774e-05 | 56.44 | 2.6774e-05 | 64.43 | 0.00010023 | 64.43 | 0.00010023 | 64.43 | 0.00036267 | 64.43 | 0.00036267 | 64.6 | 0.0011953 | 64.6 | 0.0011953
51.39 | 1.0496e-05 | 51.39 | 9.5414e-06 | 56.57 | 2.6845e-05 | 56.57 | 2.6845e-05 | 64.6 | 0.00010042 | 64.6 | 0.00010042 | 64.6 | 0.00036305 | 64.6 | 0.00036305 | 64.76 | 0.0011979 | 64.76 | 0.0011979
51.49 | 1.0512e-05 | 51.49 | 9.5567e-06 | 56.7 | 2.6831e-05 | 56.7 | 2.6831e-05 | 64.76 | 0.00010061 | 64.76 | 0.00010061 | 64.76 | 0.00036366 | 64.76 | 0.00036366 | 64.93 | 0.0012004 | 64.93 | 0.0012004
51.6 | 1.0502e-05 | 51.6 | 9.5472e-06 | 56.83 | 2.6882e-05 | 56.83 | 2.6882e-05 | 64.93 | 0.00010067 | 64.93 | 0.00010067 | 64.93 | 0.00036416 | 64.93 | 0.00036416 | 65.09 | 0.0012029 | 65.09 | 0.0012029
51.71 | 1.0483e-05 | 51.71 | 9.5303e-06 | 56.95 | 2.6855e-05 | 56.95 | 2.6855e-05 | 65.09 | 0.00010065 | 65.09 | 0.00010065 | 65.09 | 0.00036505 | 65.09 | 0.00036505 | 65.25 | 0.0012055 | 65.25 | 0.0012055
51.81 | 1.0499e-05 | 51.81 | 9.5445e-06 | 57.08 | 2.6859e-05 | 57.08 | 2.6859e-05 | 65.26 | 0.00010078 | 65.26 | 0.00010078 | 65.26 | 0.00036568 | 65.26 | 0.00036568 | 65.42 | 0.0012081 | 65.42 | 0.0012081
51.92 | 1.0465e-05 | 51.92 | 9.5141e-06 | 57.21 | 2.6948e-05 | 57.21 | 2.6948e-05 | 65.42 | 0.00010103 | 65.42 | 0.00010103 | 65.42 | 0.00036635 | 65.42 | 0.00036635 | 65.59 | 0.0012106 | 65.59 | 0.0012106
52.03 | 1.0454e-05 | 52.03 | 9.5034e-06 | 57.34 | 2.6916e-05 | 57.34 | 2.6916e-05 | 65.59 | 0.00010126 | 65.59 | 0.00010126 | 65.59 | 0.00036683 | 65.59 | 0.00036683 | 65.75 | 0.0012132 | 65.75 | 0.0012132
52.13 | 1.0409e-05 | 52.13 | 9.4626e-06 | 57.47 | 2.6992e-05 | 57.47 | 2.6992e-05 | 65.75 | 0.0001014 | 65.75 | 0.0001014 | 65.75 | 0.00036746 | 65.75 | 0.00036746 | 65.92 | 0.0012157 | 65.92 | 0.0012157
52.24 | 1.0472e-05 | 52.24 | 9.5199e-06 | 57.6 | 2.7045e-05 | 57.6 | 2.7045e-05 | 65.92 | 0.00010149 | 65.92 | 0.00010149 | 65.92 | 0.00036829 | 65.92 | 0.00036829 | 66.09 | 0.0012182 | 66.09 | 0.0012182
52.35 | 1.0465e-05 | 52.35 | 9.5133e-06 | 57.73 | 2.7027e-05 | 57.73 | 2.7027e-05 | 66.09 | 0.0001017 | 66.09 | 0.0001017 | 66.09 | 0.00036909 | 66.09 | 0.00036909 | 66.25 | 0.0012208 | 66.25 | 0.0012208
52.45 | 1.046e-05 | 52.45 | 9.5092e-06 | 57.86 | 2.7106e-05 | 57.86 | 2.7106e-05 | 66.25 | 0.00010191 | 66.25 | 0.00010191 | 66.25 | 0.00037004 | 66.25 | 0.00037004 | 66.42 | 0.0012234 | 66.42 | 0.0012234
52.56 | 1.0505e-05 | 52.56 | 9.5503e-06 | 57.99 | 2.7192e-05 | 57.99 | 2.7192e-05 | 66.42 | 0.00010227 | 66.42 | 0.00010227 | 66.42 | 0.00037085 | 66.42 | 0.00037085 | 66.59 | 0.001226 | 66.59 | 0.001226
52.67 | 1.0495e-05 | 52.67 | 9.5406e-06 | 58.11 | 2.7223e-05 | 58.11 | 2.7223e-05 | 66.59 | 0.00010247 | 66.59 | 0.00010247 | 66.59 | 0.00037144 | 66.59 | 0.00037144 | 66.75 | 0.0012287 | 66.75 | 0.0012287
52.77 | 1.0491e-05 | 52.77 | 9.5377e-06 | 58.24 | 2.7281e-05 | 58.24 | 2.7281e-05 | 66.75 | 0.00010274 | 66.75 | 0.00010274 | 66.75 | 0.00037216 | 66.75 | 0.00037216 | 66.92 | 0.0012313 | 66.92 | 0.0012313
52.88 | 1.0498e-05 | 52.88 | 9.5438e-06 | 58.37 | 2.7265e-05 | 58.37 | 2.7265e-05 | 66.92 | 0.00010288 | 66.92 | 0.00010288 | 66.92 | 0.00037268 | 66.92 | 0.00037268 | 67.09 | 0.0012339 | 67.09 | 0.0012339
52.99 | 1.0522e-05 | 52.99 | 9.5658e-06 | 58.5 | 2.7275e-05 | 58.5 | 2.7275e-05 | 67.09 | 0.00010306 | 67.09 | 0.00010306 | 67.09 | 0.00037358 | 67.09 | 0.00037358 | 67.25 | 0.0012366 | 67.25 | 0.0012366
53.09 | 1.0508e-05 | 53.09 | 9.5526e-06 | 58.63 | 2.7379e-05 | 58.63 | 2.7379e-05 | 67.25 | 0.0001033 | 67.25 | 0.0001033 | 67.25 | 0.00037414 | 67.25 | 0.00037414 | 67.42 | 0.0012393 | 67.42 | 0.0012393
53.2 | 1.0494e-05 | 53.2 | 9.5399e-06 | 58.76 | 2.7315e-05 | 58.76 | 2.7315e-05 | 67.42 | 0.00010347 | 67.42 | 0.00010347 | 67.42 | 0.00037484 | 67.42 | 0.00037484 | 67.59 | 0.001242 | 67.59 | 0.001242
53.31 | 1.0523e-05 | 53.31 | 9.566e-06 | 58.89 | 2.7341e-05 | 58.89 | 2.7341e-05 | 67.59 | 0.00010377 | 67.59 | 0.00010377 | 67.59 | 0.00037561 | 67.59 | 0.00037561 | 67.76 | 0.0012448 | 67.76 | 0.0012448
53.41 | 1.0506e-05 | 53.41 | 9.5506e-06 | 59.02 | 2.7409e-05 | 59.02 | 2.7409e-05 | 67.76 | 0.00010406 | 67.76 | 0.00010406 | 67.76 | 0.00037636 | 67.76 | 0.00037636 | 67.93 | 0.0012476 | 67.93 | 0.0012476
53.52 | 1.0483e-05 | 53.52 | 9.5304e-06 | 59.15 | 2.7394e-05 | 59.15 | 2.7394e-05 | 67.93 | 0.00010426 | 67.93 | 0.00010426 | 67.93 | 0.00037698 | 67.93 | 0.00037698 | 68.09 | 0.0012505 | 68.09 | 0.0012505
53.63 | 1.0532e-05 | 53.63 | 9.5749e-06 | 59.28 | 2.7339e-05 | 59.28 | 2.7339e-05 | 68.09 | 0.00010446 | 68.09 | 0.00010446 | 68.09 | 0.00037728 | 68.09 | 0.00037728 | 68.26 | 0.0012534 | 68.26 | 0.0012534
53.73 | 1.0544e-05 | 53.73 | 9.5855e-06 | 59.41 | 2.7421e-05 | 59.41 | 2.7421e-05 | 68.26 | 0.00010454 | 68.26 | 0.00010454 | 68.26 | 0.00037807 | 68.26 | 0.00037807 | 68.43 | 0.0012563 | 68.43 | 0.0012563
53.84 | 1.0516e-05 | 53.84 | 9.5599e-06 | 59.54 | 2.7422e-05 | 59.54 | 2.7422e-05 | 68.43 | 0.00010473 | 68.43 | 0.00010473 | 68.43 | 0.00037898 | 68.43 | 0.00037898 | 68.6 | 0.0012592 | 68.6 | 0.0012592
53.95 | 1.0548e-05 | 53.95 | 9.5891e-06 | 59.67 | 2.7389e-05 | 59.67 | 2.7389e-05 | 68.6 | 0.00010498 | 68.6 | 0.00010498 | 68.6 | 0.00037999 | 68.6 | 0.00037999 | 68.77 | 0.0012621 | 68.77 | 0.0012621
54.05 | 1.053e-05 | 54.05 | 9.5725e-06 | 59.8 | 2.7452e-05 | 59.8 | 2.7452e-05 | 68.77 | 0.00010514 | 68.77 | 0.00010514 | 68.77 | 0.00038092 | 68.77 | 0.00038092 | 68.94 | 0.001265 | 68.94 | 0.001265
54.16 | 1.0563e-05 | 54.16 | 9.6026e-06 | 59.93 | 2.7457e-05 | 59.93 | 2.7457e-05 | 68.94 | 0.0001053 | 68.94 | 0.0001053 | 68.94 | 0.00038178 | 68.94 | 0.00038178 | 69.11 | 0.001268 | 69.11 | 0.001268
54.27 | 1.0569e-05 | 54.27 | 9.6086e-06 | 60.06 | 2.7467e-05 | 60.06 | 2.7467e-05 | 69.11 | 0.00010541 | 69.11 | 0.00010541 | 69.11 | 0.00038247 | 69.11 | 0.00038247 | 69.28 | 0.001271 | 69.28 | 0.001271
54.37 | 1.0598e-05 | 54.37 | 9.6344e-06 | 60.19 | 2.7551e-05 | 60.19 | 2.7551e-05 | 69.28 | 0.00010562 | 69.28 | 0.00010562 | 69.28 | 0.0003832 | 69.28 | 0.0003832 | 69.45 | 0.001274 | 69.45 | 0.001274
54.48 | 1.0566e-05 | 54.48 | 9.6055e-06 | 60.32 | 2.7591e-05 | 60.32 | 2.7591e-05 | 69.45 | 0.00010584 | 69.45 | 0.00010584 | 69.45 | 0.00038377 | 69.45 | 0.00038377 | 69.62 | 0.001277 | 69.62 | 0.001277
54.59 | 1.0587e-05 | 54.59 | 9.6249e-06 | 60.45 | 2.7619e-05 | 60.45 | 2.7619e-05 | 69.62 | 0.00010611 | 69.62 | 0.00010611 | 69.62 | 0.00038447 | 69.62 | 0.00038447 | 69.78 | 0.00128 | 69.78 | 0.00128
54.69 | 1.0581e-05 | 54.69 | 9.6189e-06 | 60.58 | 2.7656e-05 | 60.58 | 2.7656e-05 | 69.79 | 0.0001062 | 69.79 | 0.0001062 | 69.79 | 0.00038544 | 69.79 | 0.00038544 | 69.96 | 0.0012831 | 69.96 | 0.0012831
54.8 | 1.0586e-05 | 54.8 | 9.6237e-06 | 60.71 | 2.7752e-05 | 60.71 | 2.7752e-05 | 69.96 | 0.00010636 | 69.96 | 0.00010636 | 69.96 | 0.00038621 | 69.96 | 0.00038621 | 70.13 | 0.0012861 | 70.13 | 0.0012861
54.91 | 1.0562e-05 | 54.91 | 9.6015e-06 | 60.84 | 2.7764e-05 | 60.84 | 2.7764e-05 | 70.13 | 0.00010654 | 70.13 | 0.00010654 | 70.13 | 0.00038692 | 70.13 | 0.00038692 | 70.3 | 0.0012891 | 70.3 | 0.0012891
55.01 | 1.0601e-05 | 55.01 | 9.637e-06 | 60.97 | 2.7777e-05 | 60.97 | 2.7777e-05 | 70.3 | 0.00010676 | 70.3 | 0.00010676 | 70.3 | 0.00038779 | 70.3 | 0.00038779 | 70.47 | 0.0012921 | 70.47 | 0.0012921
55.12 | 1.0558e-05 | 55.12 | 9.5978e-06 | 61.1 | 2.7905e-05 | 61.1 | 2.7905e-05 | 70.47 | 0.0001069 | 70.47 | 0.0001069 | 70.47 | 0.00038841 | 70.47 | 0.00038841 | 70.64 | 0.0012951 | 70.64 | 0.0012951
55.23 | 1.055e-05 | 55.23 | 9.5909e-06 | 61.23 | 2.8034e-05 | 61.23 | 2.8034e-05 | 70.64 | 0.00010701 | 70.64 | 0.00010701 | 70.64 | 0.00038917 | 70.64 | 0.00038917 | 70.81 | 0.0012981 | 70.81 | 0.0012981
55.34 | 1.0548e-05 | 55.34 | 9.5893e-06 | 61.36 | 2.8013e-05 | 61.36 | 2.8013e-05 | 70.81 | 0.00010712 | 70.81 | 0.00010712 | 70.81 | 0.00038986 | 70.81 | 0.00038986 | 70.98 | 0.0013011 | 70.98 | 0.0013011
55.44 | 1.0555e-05 | 55.44 | 9.5958e-06 | 61.5 | 2.8042e-05 | 61.5 | 2.8042e-05 | 70.98 | 0.00010727 | 70.98 | 0.00010727 | 70.98 | 0.00039099 | 70.98 | 0.00039099 | 71.15 | 0.001304 | 71.15 | 0.001304
55.55 | 1.0551e-05 | 55.55 | 9.5918e-06 | 61.63 | 2.8136e-05 | 61.63 | 2.8136e-05 | 71.15 | 0.00010731 | 71.15 | 0.00010731 | 71.15 | 0.0003921 | 71.15 | 0.0003921 | 71.32 | 0.0013069 | 71.32 | 0.0013069
55.66 | 1.0542e-05 | 55.66 | 9.584e-06 | 61.76 | 2.8235e-05 | 61.76 | 2.8235e-05 | 71.32 | 0.00010748 | 71.32 | 0.00010748 | 71.32 | 0.00039252 | 71.32 | 0.00039252 | 71.49 | 0.0013097 | 71.49 | 0.0013097
55.76 | 1.0535e-05 | 55.76 | 9.577e-06 | 61.89 | 2.8217e-05 | 61.89 | 2.8217e-05 | 71.5 | 0.00010784 | 71.5 | 0.00010784 | 71.5 | 0.00039285 | 71.5 | 0.00039285 | 71.67 | 0.0013126 | 71.67 | 0.0013126
55.87 | 1.0505e-05 | 55.87 | 9.5496e-06 | 62.02 | 2.8187e-05 | 62.02 | 2.8187e-05 | 71.67 | 0.00010816 | 71.67 | 0.00010816 | 71.67 | 0.00039363 | 71.67 | 0.00039363 | 71.84 | 0.0013154 | 71.84 | 0.0013154
55.98 | 1.0511e-05 | 55.98 | 9.5551e-06 | 62.15 | 2.8256e-05 | 62.15 | 2.8256e-05 | 71.84 | 0.00010808 | 71.84 | 0.00010808 | 71.84 | 0.00039467 | 71.84 | 0.00039467 | 72.01 | 0.0013183 | 72.01 | 0.0013183
56.08 | 1.0531e-05 | 56.08 | 9.5737e-06 | 62.28 | 2.8268e-05 | 62.28 | 2.8268e-05 | 72.01 | 0.00010811 | 72.01 | 0.00010811 | 72.01 | 0.00039596 | 72.01 | 0.00039596 | 72.18 | 0.0013211 | 72.18 | 0.0013211
56.19 | 1.0498e-05 | 56.19 | 9.5434e-06 | 62.41 | 2.8324e-05 | 62.41 | 2.8324e-05 | 72.18 | 0.0001083 | 72.18 | 0.0001083 | 72.18 | 0.00039656 | 72.18 | 0.00039656 | 72.36 | 0.0013239 | 72.36 | 0.0013239
56.3 | 1.0492e-05 | 56.3 | 9.5383e-06 | 62.54 | 2.8327e-05 | 62.54 | 2.8327e-05 | 72.36 | 0.00010862 | 72.36 | 0.00010862 | 72.36 | 0.00039697 | 72.36 | 0.00039697 | 72.53 | 0.0013267 | 72.53 | 0.0013267
56.41 | 1.0521e-05 | 56.41 | 9.5644e-06 | 62.68 | 2.8359e-05 | 62.68 | 2.8359e-05 | 72.53 | 0.00010891 | 72.53 | 0.00010891 | 72.53 | 0.00039734 | 72.53 | 0.00039734 | 72.7 | 0.0013295 | 72.7 | 0.0013295
56.51 | 1.0444e-05 | 56.51 | 9.4949e-06 | 62.81 | 2.8444e-05 | 62.81 | 2.8444e-05 | 72.7 | 0.00010909 | 72.7 | 0.00010909 | 72.7 | 0.00039846 | 72.7 | 0.00039846 | 72.88 | 0.0013324 | 72.88 | 0.0013324
56.62 | 1.0483e-05 | 56.62 | 9.5297e-06 | 62.94 | 2.8533e-05 | 62.94 | 2.8533e-05 | 72.88 | 0.00010911 | 72.88 | 0.00010911 | 72.88 | 0.0003997 | 72.88 | 0.0003997 | 73.05 | 0.0013352 | 73.05 | 0.0013352
56.73 | 1.0521e-05 | 56.73 | 9.5647e-06 | 63.07 | 2.8576e-05 | 63.07 | 2.8576e-05 | 73.05 | 0.00010927 | 73.05 | 0.00010927 | 73.05 | 0.00039978 | 73.05 | 0.00039978 | 73.22 | 0.0013379 | 73.22 | 0.0013379
56.83 | 1.0503e-05 | 56.83 | 9.5484e-06 | 63.2 | 2.8595e-05 | 63.2 | 2.8595e-05 | 73.22 | 0.00010955 | 73.22 | 0.00010955 | 73.22 | 0.00040034 | 73.22 | 0.00040034 | 73.4 | 0.0013406 | 73.4 | 0.0013406
56.94 | 1.055e-05 | 56.94 | 9.5913e-06 | 63.33 | 2.8651e-05 | 63.33 | 2.8651e-05 | 73.4 | 0.00010953 | 73.4 | 0.00010953 | 73.4 | 0.00040154 | 73.4 | 0.00040154 | 73.57 | 0.0013433 | 73.57 | 0.0013433
57.05 | 1.055e-05 | 57.05 | 9.5912e-06 | 63.47 | 2.8718e-05 | 63.47 | 2.8718e-05 | 73.57 | 0.00010975 | 73.57 | 0.00010975 | 73.57 | 0.00040223 | 73.57 | 0.00040223 | 73.74 | 0.0013459 | 73.74 | 0.0013459
57.16 | 1.0515e-05 | 57.16 | 9.5595e-06 | 63.6 | 2.8748e-05 | 63.6 | 2.8748e-05 | 73.74 | 0.00011024 | 73.74 | 0.00011024 | 73.74 | 0.00040285 | 73.74 | 0.00040285 | 73.92 | 0.0013486 | 73.92 | 0.0013486
57.26 | 1.0585e-05 | 57.26 | 9.6224e-06 | 63.73 | 2.882e-05 | 63.73 | 2.882e-05 | 73.92 | 0.00011026 | 73.92 | 0.00011026 | 73.92 | 0.00040351 | 73.92 | 0.00040351 | 74.09 | 0.0013512 | 74.09 | 0.0013512
57.37 | 1.0555e-05 | 57.37 | 9.5953e-06 | 63.86 | 2.8879e-05 | 63.86 | 2.8879e-05 | 74.09 | 0.00011037 | 74.09 | 0.00011037 | 74.09 | 0.00040427 | 74.09 | 0.00040427 | 74.27 | 0.0013539 | 74.27 | 0.0013539
57.48 | 1.0558e-05 | 57.48 | 9.5979e-06 | 63.99 | 2.8921e-05 | 63.99 | 2.8921e-05 | 74.27 | 0.00011069 | 74.27 | 0.00011069 | 74.27 | 0.00040496 | 74.27 | 0.00040496 | 74.44 | 0.0013565 | 74.44 | 0.0013565
57.58 | 1.061e-05 | 57.58 | 9.6454e-06 | 64.13 | 2.9008e-05 | 64.13 | 2.9008e-05 | 74.44 | 0.00011087 | 74.44 | 0.00011087 | 74.44 | 0.00040565 | 74.44 | 0.00040565 | 74.62 | 0.0013591 | 74.62 | 0.0013591
57.69 | 1.0592e-05 | 57.69 | 9.6291e-06 | 64.26 | 2.9036e-05 | 64.26 | 2.9036e-05 | 74.62 | 0.00011095 | 74.62 | 0.00011095 | 74.62 | 0.00040628 | 74.62 | 0.00040628 | 74.79 | 0.0013618 | 74.79 | 0.0013618
57.8 | 1.0594e-05 | 57.8 | 9.6309e-06 | 64.39 | 2.9022e-05 | 64.39 | 2.9022e-05 | 74.79 | 0.00011114 | 74.79 | 0.00011114 | 74.79 | 0.00040679 | 74.79 | 0.00040679 | 74.96 | 0.0013645 | 74.96 | 0.0013645
57.91 | 1.0639e-05 | 57.91 | 9.6716e-06 | 64.52 | 2.9069e-05 | 64.52 | 2.9069e-05 | 74.97 | 0.00011142 | 74.97 | 0.00011142 | 74.97 | 0.00040787 | 74.97 | 0.00040787 | 75.14 | 0.0013671 | 75.14 | 0.0013671
58.01 | 1.0638e-05 | 58.01 | 9.6711e-06 | 64.65 | 2.9168e-05 | 64.65 | 2.9168e-05 | 75.14 | 0.00011155 | 75.14 | 0.00011155 | 75.14 | 0.0004086 | 75.14 | 0.0004086 | 75.32 | 0.0013697 | 75.32 | 0.0013697
58.12 | 1.0665e-05 | 58.12 | 9.6954e-06 | 64.79 | 2.9224e-05 | 64.79 | 2.9224e-05 | 75.32 | 0.00011189 | 75.32 | 0.00011189 | 75.32 | 0.00040873 | 75.32 | 0.00040873 | 75.49 | 0.0013724 | 75.49 | 0.0013724
58.23 | 1.067e-05 | 58.23 | 9.7005e-06 | 64.92 | 2.9336e-05 | 64.92 | 2.9336e-05 | 75.49 | 0.00011183 | 75.49 | 0.00011183 | 75.49 | 0.00041022 | 75.49 | 0.00041022 | 75.67 | 0.0013751 | 75.67 | 0.0013751
58.34 | 1.0655e-05 | 58.34 | 9.6863e-06 | 65.05 | 2.9359e-05 | 65.05 | 2.9359e-05 | 75.67 | 0.00011217 | 75.67 | 0.00011217 | 75.67 | 0.00041062 | 75.67 | 0.00041062 | 75.84 | 0.0013779 | 75.84 | 0.0013779
58.44 | 1.0697e-05 | 58.44 | 9.7248e-06 | 65.19 | 2.9421e-05 | 65.19 | 2.9421e-05 | 75.84 | 0.00011238 | 75.84 | 0.00011238 | 75.84 | 0.00041137 | 75.84 | 0.00041137 | 76.02 | 0.0013806 | 76.02 | 0.0013806
58.55 | 1.0725e-05 | 58.55 | 9.75e-06 | 65.32 | 2.9422e-05 | 65.32 | 2.9422e-05 | 76.02 | 0.00011224 | 76.02 | 0.00011224 | 76.02 | 0.00041174 | 76.02 | 0.00041174 | 76.2 | 0.0013835 | 76.2 | 0.0013835
58.66 | 1.0688e-05 | 58.66 | 9.7167e-06 | 65.45 | 2.9412e-05 | 65.45 | 2.9412e-05 | 76.2 | 0.00011257 | 76.2 | 0.00011257 | 76.2 | 0.00041259 | 76.2 | 0.00041259 | 76.37 | 0.0013863 | 76.37 | 0.0013863
58.76 | 1.0733e-05 | 58.76 | 9.7575e-06 | 65.58 | 2.9434e-05 | 65.58 | 2.9434e-05 | 76.37 | 0.00011241 | 76.37 | 0.00011241 | 76.37 | 0.00041351 | 76.37 | 0.00041351 | 76.55 | 0.0013891 | 76.55 | 0.0013891
58.87 | 1.0774e-05 | 58.87 | 9.7943e-06 | 65.72 | 2.9497e-05 | 65.72 | 2.9497e-05 | 76.55 | 0.00011276 | 76.55 | 0.00011276 | 76.55 | 0.0004138 | 76.55 | 0.0004138 | 76.73 | 0.001392 | 76.73 | 0.001392
58.98 | 1.0761e-05 | 58.98 | 9.7829e-06 | 65.85 | 2.9578e-05 | 65.85 | 2.9578e-05 | 76.73 | 0.0001126 | 76.73 | 0.0001126 | 76.73 | 0.00041518 | 76.73 | 0.00041518 | 76.9 | 0.0013948 | 76.9 | 0.0013948
59.09 | 1.08e-05 | 59.09 | 9.8186e-06 | 65.98 | 2.9595e-05 | 65.98 | 2.9595e-05 | 76.9 | 0.00011296 | 76.9 | 0.00011296 | 76.9 | 0.00041539 | 76.9 | 0.00041539 | 77.08 | 0.0013977 | 77.08 | 0.0013977
59.19 | 1.0766e-05 | 59.19 | 9.7873e-06 | 66.12 | 2.9624e-05 | 66.12 | 2.9624e-05 | 77.08 | 0.00011292 | 77.08 | 0.00011292 | 77.08 | 0.00041659 | 77.08 | 0.00041659 | 77.26 | 0.0014007 | 77.26 | 0.0014007
59.3 | 1.0767e-05 | 59.3 | 9.7881e-06 | 66.25 | 2.9594e-05 | 66.25 | 2.9594e-05 | 77.26 | 0.00011327 | 77.26 | 0.00011327 | 77.26 | 0.00041715 | 77.26 | 0.00041715 | 77.44 | 0.0014036 | 77.44 | 0.0014036
59.41 | 1.0753e-05 | 59.41 | 9.7752e-06 | 66.38 | 2.9563e-05 | 66.38 | 2.9563e-05 | 77.44 | 0.00011311 | 77.44 | 0.00011311 | 77.44 | 0.0004183 | 77.44 | 0.0004183 | 77.61 | 0.0014066 | 77.61 | 0.0014066
59.52 | 1.0812e-05 | 59.52 | 9.8294e-06 | 66.52 | 2.9574e-05 | 66.52 | 2.9574e-05 | 77.61 | 0.00011352 | 77.61 | 0.00011352 | 77.61 | 0.00041859 | 77.61 | 0.00041859 | 77.79 | 0.0014096 | 77.79 | 0.0014096
59.62 | 1.0817e-05 | 59.62 | 9.8337e-06 | 66.65 | 2.9599e-05 | 66.65 | 2.9599e-05 | 77.79 | 0.00011361 | 77.79 | 0.00011361 | 77.79 | 0.00041998 | 77.79 | 0.00041998 | 77.97 | 0.0014126 | 77.97 | 0.0014126
59.73 | 1.081e-05 | 59.73 | 9.8276e-06 | 66.78 | 2.9697e-05 | 66.78 | 2.9697e-05 | 77.97 | 0.00011396 | 77.97 | 0.00011396 | 77.97 | 0.00042058 | 77.97 | 0.00042058 | 78.15 | 0.0014157 | 78.15 | 0.0014157
59.84 | 1.0828e-05 | 59.84 | 9.8439e-06 | 66.92 | 2.9739e-05 | 66.92 | 2.9739e-05 | 78.15 | 0.00011411 | 78.15 | 0.00011411 | 78.15 | 0.00042123 | 78.15 | 0.00042123 | 78.33 | 0.0014187 | 78.33 | 0.0014187
59.95 | 1.0887e-05 | 59.95 | 9.8974e-06 | 67.05 | 2.9783e-05 | 67.05 | 2.9783e-05 | 78.33 | 0.00011444 | 78.33 | 0.00011444 | 78.33 | 0.00042236 | 78.33 | 0.00042236 | 78.51 | 0.0014217 | 78.51 | 0.0014217
60.05 | 1.0888e-05 | 60.05 | 9.8984e-06 | 67.18 | 2.9791e-05 | 67.18 | 2.9791e-05 | 78.51 | 0.00011464 | 78.51 | 0.00011464 | 78.51 | 0.00042302 | 78.51 | 0.00042302 | 78.69 | 0.0014246 | 78.69 | 0.0014246
60.16 | 1.0928e-05 | 60.16 | 9.9345e-06 | 67.32 | 2.9849e-05 | 67.32 | 2.9849e-05 | 78.69 | 0.00011479 | 78.69 | 0.00011479 | 78.69 | 0.00042379 | 78.69 | 0.00042379 | 78.86 | 0.0014276 | 78.86 | 0.0014276
60.27 | 1.0969e-05 | 60.27 | 9.9715e-06 | 67.45 | 2.9895e-05 | 67.45 | 2.9895e-05 | 78.86 | 0.00011524 | 78.86 | 0.00011524 | 78.86 | 0.00042499 | 78.86 | 0.00042499 | 79.04 | 0.0014305 | 79.04 | 0.0014305
60.38 | 1.1027e-05 | 60.38 | 1.0025e-05 | 67.59 | 2.9859e-05 | 67.59 | 2.9859e-05 | 79.04 | 0.00011527 | 79.04 | 0.00011527 | 79.04 | 0.00042548 | 79.04 | 0.00042548 | 79.22 | 0.0014334 | 79.22 | 0.0014334
60.48 | 1.1006e-05 | 60.48 | 1.0006e-05 | 67.72 | 2.9806e-05 | 67.72 | 2.9806e-05 | 79.22 | 0.00011555 | 79.22 | 0.00011555 | 79.22 | 0.00042656 | 79.22 | 0.00042656 | 79.4 | 0.0014363 | 79.4 | 0.0014363
60.59 | 1.1051e-05 | 60.59 | 1.0046e-05 | 67.85 | 2.985e-05 | 67.85 | 2.985e-05 | 79.4 | 0.00011592 | 79.4 | 0.00011592 | 79.4 | 0.00042746 | 79.4 | 0.00042746 | 79.58 | 0.0014392 | 79.58 | 0.0014392
60.7 | 1.1091e-05 | 60.7 | 1.0083e-05 | 67.99 | 2.9915e-05 | 67.99 | 2.9915e-05 | 79.58 | 0.00011595 | 79.58 | 0.00011595 | 79.58 | 0.00042804 | 79.58 | 0.00042804 | 79.76 | 0.0014421 | 79.76 | 0.0014421
60.81 | 1.111e-05 | 60.81 | 1.01e-05 | 68.12 | 2.9938e-05 | 68.12 | 2.9938e-05 | 79.76 | 0.00011628 | 79.76 | 0.00011628 | 79.76 | 0.00042933 | 79.76 | 0.00042933 | 79.94 | 0.001445 | 79.94 | 0.001445
60.91 | 1.1099e-05 | 60.91 | 1.009e-05 | 68.26 | 2.9955e-05 | 68.26 | 2.9955e-05 | 79.94 | 0.00011657 | 79.94 | 0.00011657 | 79.94 | 0.00042973 | 79.94 | 0.00042973 | 80.12 | 0.0014479 | 80.12 | 0.0014479
61.02 | 1.1121e-05 | 61.02 | 1.011e-05 | 68.39 | 2.9935e-05 | 68.39 | 2.9935e-05 | 80.12 | 0.00011651 | 80.12 | 0.00011651 | 80.12 | 0.00043079 | 80.12 | 0.00043079 | 80.3 | 0.0014509 | 80.3 | 0.0014509
61.13 | 1.1118e-05 | 61.13 | 1.0107e-05 | 68.52 | 2.9975e-05 | 68.52 | 2.9975e-05 | 80.3 | 0.00011681 | 80.3 | 0.00011681 | 80.3 | 0.00043209 | 80.3 | 0.00043209 | 80.48 | 0.0014538 | 80.48 | 0.0014538
61.24 | 1.1132e-05 | 61.24 | 1.012e-05 | 68.66 | 3.0108e-05 | 68.66 | 3.0108e-05 | 80.48 | 0.00011714 | 80.48 | 0.00011714 | 80.48 | 0.00043211 | 80.48 | 0.00043211 | 80.67 | 0.0014567 | 80.67 | 0.0014567
61.35 | 1.1167e-05 | 61.35 | 1.0152e-05 | 68.79 | 3.0161e-05 | 68.79 | 3.0161e-05 | 80.67 | 0.00011706 | 80.67 | 0.00011706 | 80.67 | 0.00043325 | 80.67 | 0.00043325 | 80.85 | 0.0014598 | 80.85 | 0.0014598
61.45 | 1.1159e-05 | 61.45 | 1.0144e-05 | 68.93 | 3.0183e-05 | 68.93 | 3.0183e-05 | 80.85 | 0.00011737 | 80.85 | 0.00011737 | 80.85 | 0.000434 | 80.85 | 0.000434 | 81.03 | 0.0014628 | 81.03 | 0.0014628
61.56 | 1.1184e-05 | 61.56 | 1.0167e-05 | 69.06 | 3.0215e-05 | 69.06 | 3.0215e-05 | 81.03 | 0.00011755 | 81.03 | 0.00011755 | 81.03 | 0.00043474 | 81.03 | 0.00043474 | 81.21 | 0.0014659 | 81.21 | 0.0014659
61.67 | 1.1181e-05 | 61.67 | 1.0164e-05 | 69.2 | 3.033e-05 | 69.2 | 3.033e-05 | 81.21 | 0.00011777 | 81.21 | 0.00011777 | 81.21 | 0.00043573 | 81.21 | 0.00043573 | 81.39 | 0.001469 | 81.39 | 0.001469
61.78 | 1.1238e-05 | 61.78 | 1.0217e-05 | 69.33 | 3.0409e-05 | 69.33 | 3.0409e-05 | 81.39 | 0.00011786 | 81.39 | 0.00011786 | 81.39 | 0.00043629 | 81.39 | 0.00043629 | 81.57 | 0.0014722 | 81.57 | 0.0014722
61.88 | 1.1288e-05 | 61.88 | 1.0262e-05 | 69.47 | 3.0456e-05 | 69.47 | 3.0456e-05 | 81.57 | 0.00011782 | 81.57 | 0.00011782 | 81.57 | 0.00043752 | 81.57 | 0.00043752 | 81.75 | 0.0014753 | 81.75 | 0.0014753
61.99 | 1.1253e-05 | 61.99 | 1.023e-05 | 69.6 | 3.0478e-05 | 69.6 | 3.0478e-05 | 81.75 | 0.00011819 | 81.75 | 0.00011819 | 81.75 | 0.00043805 | 81.75 | 0.00043805 | 81.94 | 0.0014784 | 81.94 | 0.0014784
62.1 | 1.132e-05 | 62.1 | 1.029e-05 | 69.74 | 3.0531e-05 | 69.74 | 3.0531e-05 | 81.94 | 0.00011832 | 81.94 | 0.00011832 | 81.94 | 0.00043899 | 81.94 | 0.00043899 | 82.12 | 0.0014814 | 82.12 | 0.0014814
62.21 | 1.1345e-05 | 62.21 | 1.0314e-05 | 69.87 | 3.0647e-05 | 69.87 | 3.0647e-05 | 82.12 | 0.00011848 | 82.12 | 0.00011848 | 82.12 | 0.00043924 | 82.12 | 0.00043924 | 82.3 | 0.0014843 | 82.3 | 0.0014843
62.32 | 1.1348e-05 | 62.32 | 1.0316e-05 | 70.01 | 3.0673e-05 | 70.01 | 3.0673e-05 | 82.3 | 0.00011837 | 82.3 | 0.00011837 | 82.3 | 0.00044073 | 82.3 | 0.00044073 | 82.48 | 0.0014872 | 82.48 | 0.0014872
62.42 | 1.1395e-05 | 62.42 | 1.036e-05 | 70.14 | 3.0708e-05 | 70.14 | 3.0708e-05 | 82.48 | 0.00011866 | 82.48 | 0.00011866 | 82.48 | 0.0004413 | 82.48 | 0.0004413 | 82.67 | 0.0014901 | 82.67 | 0.0014901
62.53 | 1.1363e-05 | 62.53 | 1.033e-05 | 70.28 | 3.0789e-05 | 70.28 | 3.0789e-05 | 82.67 | 0.00011895 | 82.67 | 0.00011895 | 82.67 | 0.00044208 | 82.67 | 0.00044208 | 82.85 | 0.001493 | 82.85 | 0.001493
62.64 | 1.1356e-05 | 62.64 | 1.0324e-05 | 70.41 | 3.0799e-05 | 70.41 | 3.0799e-05 | 82.85 | 0.00011909 | 82.85 | 0.00011909 | 82.85 | 0.00044283 | 82.85 | 0.00044283 | 83.03 | 0.0014959 | 83.03 | 0.0014959
62.75 | 1.136e-05 | 62.75 | 1.0327e-05 | 70.55 | 3.0795e-05 | 70.55 | 3.0795e-05 | 83.03 | 0.0001193 | 83.03 | 0.0001193 | 83.03 | 0.00044336 | 83.03 | 0.00044336 | 83.22 | 0.0014987 | 83.22 | 0.0014987
62.85 | 1.13e-05 | 62.85 | 1.0273e-05 | 70.68 | 3.0764e-05 | 70.68 | 3.0764e-05 | 83.22 | 0.00011938 | 83.22 | 0.00011938 | 83.22 | 0.00044442 | 83.22 | 0.00044442 | 83.4 | 0.0015016 | 83.4 | 0.0015016
62.96 | 1.1342e-05 | 62.96 | 1.0311e-05 | 70.82 | 3.0786e-05 | 70.82 | 3.0786e-05 | 83.4 | 0.00011945 | 83.4 | 0.00011945 | 83.4 | 0.00044489 | 83.4 | 0.00044489 | 83.59 | 0.0015043 | 83.59 | 0.0015043
63.07 | 1.1355e-05 | 63.07 | 1.0323e-05 | 70.95 | 3.0789e-05 | 70.95 | 3.0789e-05 | 83.59 | 0.0001194 | 83.59 | 0.0001194 | 83.59 | 0.00044641 | 83.59 | 0.00044641 | 83.77 | 0.0015072 | 83.77 | 0.0015072
63.18 | 1.1338e-05 | 63.18 | 1.0308e-05 | 71.09 | 3.0767e-05 | 71.09 | 3.0767e-05 | 83.77 | 0.0001196 | 83.77 | 0.0001196 | 83.77 | 0.00044677 | 83.77 | 0.00044677 | 83.95 | 0.0015099 | 83.95 | 0.0015099
63.29 | 1.1343e-05 | 63.29 | 1.0312e-05 | 71.23 | 3.0688e-05 | 71.23 | 3.0688e-05 | 83.95 | 0.00011958 | 83.95 | 0.00011958 | 83.95 | 0.00044782 | 83.95 | 0.00044782 | 84.14 | 0.0015128 | 84.14 | 0.0015128
63.39 | 1.132e-05 | 63.39 | 1.029e-05 | 71.36 | 3.0667e-05 | 71.36 | 3.0667e-05 | 84.14 | 0.00011964 | 84.14 | 0.00011964 | 84.14 | 0.0004484 | 84.14 | 0.0004484 | 84.32 | 0.0015155 | 84.32 | 0.0015155
63.5 | 1.1311e-05 | 63.5 | 1.0283e-05 | 71.5 | 3.0647e-05 | 71.5 | 3.0647e-05 | 84.32 | 0.00011975 | 84.32 | 0.00011975 | 84.32 | 0.00044969 | 84.32 | 0.00044969 | 84.51 | 0.0015183 | 84.51 | 0.0015183
63.61 | 1.1308e-05 | 63.61 | 1.028e-05 | 71.63 | 3.0568e-05 | 71.63 | 3.0568e-05 | 84.51 | 0.00011982 | 84.51 | 0.00011982 | 84.51 | 0.0004503 | 84.51 | 0.0004503 | 84.69 | 0.0015209 | 84.69 | 0.0015209
63.72 | 1.1302e-05 | 63.72 | 1.0274e-05 | 71.77 | 3.0481e-05 | 71.77 | 3.0481e-05 | 84.69 | 0.00011995 | 84.69 | 0.00011995 | 84.69 | 0.0004511 | 84.69 | 0.0004511 | 84.88 | 0.0015236 | 84.88 | 0.0015236
63.83 | 1.1309e-05 | 63.83 | 1.0281e-05 | 71.91 | 3.0447e-05 | 71.91 | 3.0447e-05 | 84.88 | 0.00011994 | 84.88 | 0.00011994 | 84.88 | 0.00045162 | 84.88 | 0.00045162 | 85.06 | 0.0015262 | 85.06 | 0.0015262
63.93 | 1.1237e-05 | 63.93 | 1.0216e-05 | 72.04 | 3.0421e-05 | 72.04 | 3.0421e-05 | 85.06 | 0.00012002 | 85.06 | 0.00012002 | 85.06 | 0.00045273 | 85.06 | 0.00045273 | 85.25 | 0.0015289 | 85.25 | 0.0015289
64.04 | 1.1283e-05 | 64.04 | 1.0258e-05 | 72.18 | 3.0439e-05 | 72.18 | 3.0439e-05 | 85.25 | 0.00012013 | 85.25 | 0.00012013 | 85.25 | 0.00045337 | 85.25 | 0.00045337 | 85.43 | 0.0015315 | 85.43 | 0.0015315
64.15 | 1.1261e-05 | 64.15 | 1.0237e-05 | 72.31 | 3.0449e-05 | 72.31 | 3.0449e-05 | 85.43 | 0.0001202 | 85.43 | 0.0001202 | 85.43 | 0.00045431 | 85.43 | 0.00045431 | 85.62 | 0.0015343 | 85.62 | 0.0015343
64.26 | 1.126e-05 | 64.26 | 1.0236e-05 | 72.45 | 3.0439e-05 | 72.45 | 3.0439e-05 | 85.62 | 0.00012021 | 85.62 | 0.00012021 | 85.62 | 0.00045487 | 85.62 | 0.00045487 | 85.8 | 0.0015368 | 85.8 | 0.0015368
64.37 | 1.1271e-05 | 64.37 | 1.0246e-05 | 72.59 | 3.0448e-05 | 72.59 | 3.0448e-05 | 85.81 | 0.00012026 | 85.81 | 0.00012026 | 85.81 | 0.00045596 | 85.81 | 0.00045596 | 85.99 | 0.0015395 | 85.99 | 0.0015395
64.47 | 1.1219e-05 | 64.47 | 1.0199e-05 | 72.72 | 3.0469e-05 | 72.72 | 3.0469e-05 | 85.99 | 0.00012034 | 85.99 | 0.00012034 | 85.99 | 0.00045655 | 85.99 | 0.00045655 | 86.18 | 0.0015422 | 86.18 | 0.0015422
64.58 | 1.1277e-05 | 64.58 | 1.0252e-05 | 72.86 | 3.0441e-05 | 72.86 | 3.0441e-05 | 86.18 | 0.00012049 | 86.18 | 0.00012049 | 86.18 | 0.00045749 | 86.18 | 0.00045749 | 86.37 | 0.0015451 | 86.37 | 0.0015451
64.69 | 1.13e-05 | 64.69 | 1.0272e-05 | 73 | 3.0491e-05 | 73 | 3.0491e-05 | 86.37 | 0.0001207 | 86.37 | 0.0001207 | 86.37 | 0.00045823 | 86.37 | 0.00045823 | 86.55 | 0.001548 | 86.55 | 0.001548
64.8 | 1.1291e-05 | 64.8 | 1.0264e-05 | 73.13 | 3.0426e-05 | 73.13 | 3.0426e-05 | 86.55 | 0.0001207 | 86.55 | 0.0001207 | 86.55 | 0.00045887 | 86.55 | 0.00045887 | 86.74 | 0.0015509 | 86.74 | 0.0015509
64.91 | 1.1322e-05 | 64.91 | 1.0293e-05 | 73.27 | 3.0375e-05 | 73.27 | 3.0375e-05 | 86.74 | 0.00012087 | 86.74 | 0.00012087 | 86.74 | 0.00045991 | 86.74 | 0.00045991 | 86.93 | 0.0015539 | 86.93 | 0.0015539
65.01 | 1.1328e-05 | 65.01 | 1.0299e-05 | 73.41 | 3.0359e-05 | 73.41 | 3.0359e-05 | 86.93 | 0.00012083 | 86.93 | 0.00012083 | 86.93 | 0.00046053 | 86.93 | 0.00046053 | 87.11 | 0.0015567 | 87.11 | 0.0015567
65.12 | 1.1308e-05 | 65.12 | 1.028e-05 | 73.54 | 3.0385e-05 | 73.54 | 3.0385e-05 | 87.11 | 0.000121 | 87.11 | 0.000121 | 87.11 | 0.00046185 | 87.11 | 0.00046185 | 87.3 | 0.0015596 | 87.3 | 0.0015596
65.23 | 1.1347e-05 | 65.23 | 1.0316e-05 | 73.68 | 3.04e-05 | 73.68 | 3.04e-05 | 87.3 | 0.00012099 | 87.3 | 0.00012099 | 87.3 | 0.00046217 | 87.3 | 0.00046217 | 87.49 | 0.0015624 | 87.49 | 0.0015624
65.34 | 1.1315e-05 | 65.34 | 1.0286e-05 | 73.82 | 3.0383e-05 | 73.82 | 3.0383e-05 | 87.49 | 0.00012122 | 87.49 | 0.00012122 | 87.49 | 0.00046302 | 87.49 | 0.00046302 | 87.68 | 0.0015654 | 87.68 | 0.0015654
65.45 | 1.1313e-05 | 65.45 | 1.0284e-05 | 73.95 | 3.0438e-05 | 73.95 | 3.0438e-05 | 87.68 | 0.00012144 | 87.68 | 0.00012144 | 87.68 | 0.00046341 | 87.68 | 0.00046341 | 87.86 | 0.0015682 | 87.86 | 0.0015682
65.56 | 1.1312e-05 | 65.56 | 1.0283e-05 | 74.09 | 3.0514e-05 | 74.09 | 3.0514e-05 | 87.86 | 0.00012175 | 87.86 | 0.00012175 | 87.86 | 0.00046426 | 87.86 | 0.00046426 | 88.05 | 0.0015712 | 88.05 | 0.0015712
65.66 | 1.1288e-05 | 65.66 | 1.0262e-05 | 74.23 | 3.0477e-05 | 74.23 | 3.0477e-05 | 88.05 | 0.00012206 | 88.05 | 0.00012206 | 88.05 | 0.00046521 | 88.05 | 0.00046521 | 88.24 | 0.0015741 | 88.24 | 0.0015741
65.77 | 1.1341e-05 | 65.77 | 1.031e-05 | 74.37 | 3.0517e-05 | 74.37 | 3.0517e-05 | 88.24 | 0.00012228 | 88.24 | 0.00012228 | 88.24 | 0.0004659 | 88.24 | 0.0004659 | 88.43 | 0.001577 | 88.43 | 0.001577
65.88 | 1.1312e-05 | 65.88 | 1.0283e-05 | 74.5 | 3.0519e-05 | 74.5 | 3.0519e-05 | 88.43 | 0.00012257 | 88.43 | 0.00012257 | 88.43 | 0.00046726 | 88.43 | 0.00046726 | 88.62 | 0.0015802 | 88.62 | 0.0015802
65.99 | 1.1352e-05 | 65.99 | 1.032e-05 | 74.64 | 3.0522e-05 | 74.64 | 3.0522e-05 | 88.62 | 0.00012274 | 88.62 | 0.00012274 | 88.62 | 0.00046773 | 88.62 | 0.00046773 | 88.81 | 0.0015833 | 88.81 | 0.0015833
66.1 | 1.1363e-05 | 66.1 | 1.033e-05 | 74.78 | 3.0529e-05 | 74.78 | 3.0529e-05 | 88.81 | 0.00012313 | 88.81 | 0.00012313 | 88.81 | 0.00046843 | 88.81 | 0.00046843 | 89 | 0.0015866 | 89 | 0.0015866
66.21 | 1.1401e-05 | 66.21 | 1.0365e-05 | 74.92 | 3.064e-05 | 74.92 | 3.064e-05 | 89 | 0.00012349 | 89 | 0.00012349 | 89 | 0.00046951 | 89 | 0.00046951 | 89.19 | 0.0015898 | 89.19 | 0.0015898
66.31 | 1.1411e-05 | 66.31 | 1.0373e-05 | 75.05 | 3.0723e-05 | 75.05 | 3.0723e-05 | 89.19 | 0.00012372 | 89.19 | 0.00012372 | 89.19 | 0.00047019 | 89.19 | 0.00047019 | 89.38 | 0.0015929 | 89.38 | 0.0015929
66.42 | 1.1397e-05 | 66.42 | 1.0361e-05 | 75.19 | 3.0716e-05 | 75.19 | 3.0716e-05 | 89.38 | 0.00012385 | 89.38 | 0.00012385 | 89.38 | 0.00047134 | 89.38 | 0.00047134 | 89.57 | 0.0015961 | 89.57 | 0.0015961
66.53 | 1.1439e-05 | 66.53 | 1.0399e-05 | 75.33 | 3.075e-05 | 75.33 | 3.075e-05 | 89.57 | 0.00012406 | 89.57 | 0.00012406 | 89.57 | 0.00047176 | 89.57 | 0.00047176 | 89.76 | 0.0015992 | 89.76 | 0.0015992
66.64 | 1.139e-05 | 66.64 | 1.0355e-05 | 75.47 | 3.0735e-05 | 75.47 | 3.0735e-05 | 89.76 | 0.00012454 | 89.76 | 0.00012454 | 89.76 | 0.00047226 | 89.76 | 0.00047226 | 89.95 | 0.0016023 | 89.95 | 0.0016023
66.75 | 1.1427e-05 | 66.75 | 1.0388e-05 | 75.6 | 3.07e-05 | 75.6 | 3.07e-05 | 89.95 | 0.00012462 | 89.95 | 0.00012462 | 89.95 | 0.00047371 | 89.95 | 0.00047371 | 90.14 | 0.0016054 | 90.14 | 0.0016054
66.86 | 1.1472e-05 | 66.86 | 1.0429e-05 | 75.74 | 3.0744e-05 | 75.74 | 3.0744e-05 | 90.14 | 0.00012461 | 90.14 | 0.00012461 | 90.14 | 0.0004744 | 90.14 | 0.0004744 | 90.33 | 0.0016084 | 90.33 | 0.0016084
66.96 | 1.1422e-05 | 66.96 | 1.0383e-05 | 75.88 | 3.0869e-05 | 75.88 | 3.0869e-05 | 90.33 | 0.00012497 | 90.33 | 0.00012497 | 90.33 | 0.00047497 | 90.33 | 0.00047497 | 90.52 | 0.0016116 | 90.52 | 0.0016116
67.07 | 1.1469e-05 | 67.07 | 1.0426e-05 | 76.02 | 3.0912e-05 | 76.02 | 3.0912e-05 | 90.52 | 0.00012512 | 90.52 | 0.00012512 | 90.52 | 0.00047603 | 90.52 | 0.00047603 | 90.71 | 0.0016148 | 90.71 | 0.0016148
67.18 | 1.1433e-05 | 67.18 | 1.0394e-05 | 76.16 | 3.0899e-05 | 76.16 | 3.0899e-05 | 90.71 | 0.00012519 | 90.71 | 0.00012519 | 90.71 | 0.00047717 | 90.71 | 0.00047717 | 90.9 | 0.0016179 | 90.9 | 0.0016179
67.29 | 1.1416e-05 | 67.29 | 1.0378e-05 | 76.3 | 3.0939e-05 | 76.3 | 3.0939e-05 | 90.9 | 0.00012536 | 90.9 | 0.00012536 | 90.9 | 0.00047796 | 90.9 | 0.00047796 | 91.09 | 0.001621 | 91.09 | 0.001621
67.4 | 1.1454e-05 | 67.4 | 1.0413e-05 | 76.43 | 3.0928e-05 | 76.43 | 3.0928e-05 | 91.09 | 0.00012561 | 91.09 | 0.00012561 | 91.09 | 0.00047906 | 91.09 | 0.00047906 | 91.28 | 0.0016241 | 91.28 | 0.0016241
67.51 | 1.1426e-05 | 67.51 | 1.0388e-05 | 76.57 | 3.0997e-05 | 76.57 | 3.0997e-05 | 91.28 | 0.00012573 | 91.28 | 0.00012573 | 91.28 | 0.00047996 | 91.28 | 0.00047996 | 91.47 | 0.0016271 | 91.47 | 0.0016271
67.61 | 1.1465e-05 | 67.61 | 1.0423e-05 | 76.71 | 3.1092e-05 | 76.71 | 3.1092e-05 | 91.48 | 0.00012594 | 91.48 | 0.00012594 | 91.48 | 0.00048073 | 91.48 | 0.00048073 | 91.67 | 0.0016302 | 91.67 | 0.0016302
67.72 | 1.1462e-05 | 67.72 | 1.042e-05 | 76.85 | 3.1136e-05 | 76.85 | 3.1136e-05 | 91.67 | 0.00012628 | 91.67 | 0.00012628 | 91.67 | 0.00048181 | 91.67 | 0.00048181 | 91.86 | 0.0016333 | 91.86 | 0.0016333
67.83 | 1.148e-05 | 67.83 | 1.0436e-05 | 76.99 | 3.1135e-05 | 76.99 | 3.1135e-05 | 91.86 | 0.00012638 | 91.86 | 0.00012638 | 91.86 | 0.00048236 | 91.86 | 0.00048236 | 92.05 | 0.0016363 | 92.05 | 0.0016363
67.94 | 1.1507e-05 | 67.94 | 1.0461e-05 | 77.13 | 3.1139e-05 | 77.13 | 3.1139e-05 | 92.05 | 0.00012672 | 92.05 | 0.00012672 | 92.05 | 0.00048307 | 92.05 | 0.00048307 | 92.24 | 0.0016395 | 92.24 | 0.0016395
68.05 | 1.1497e-05 | 68.05 | 1.0452e-05 | 77.27 | 3.1174e-05 | 77.27 | 3.1174e-05 | 92.24 | 0.00012688 | 92.24 | 0.00012688 | 92.24 | 0.00048431 | 92.24 | 0.00048431 | 92.44 | 0.0016427 | 92.44 | 0.0016427
68.16 | 1.1519e-05 | 68.16 | 1.0471e-05 | 77.4 | 3.1212e-05 | 77.4 | 3.1212e-05 | 92.44 | 0.00012709 | 92.44 | 0.00012709 | 92.44 | 0.0004848 | 92.44 | 0.0004848 | 92.63 | 0.0016458 | 92.63 | 0.0016458
68.27 | 1.1481e-05 | 68.27 | 1.0437e-05 | 77.54 | 3.1263e-05 | 77.54 | 3.1263e-05 | 92.63 | 0.00012742 | 92.63 | 0.00012742 | 92.63 | 0.00048549 | 92.63 | 0.00048549 | 92.82 | 0.0016492 | 92.82 | 0.0016492
68.37 | 1.1506e-05 | 68.37 | 1.046e-05 | 77.68 | 3.1272e-05 | 77.68 | 3.1272e-05 | 92.82 | 0.00012748 | 92.82 | 0.00012748 | 92.82 | 0.00048675 | 92.82 | 0.00048675 | 93.02 | 0.0016526 | 93.02 | 0.0016526
68.48 | 1.1489e-05 | 68.48 | 1.0444e-05 | 77.82 | 3.127e-05 | 77.82 | 3.127e-05 | 93.02 | 0.00012796 | 93.02 | 0.00012796 | 93.02 | 0.00048702 | 93.02 | 0.00048702 | 93.21 | 0.0016558 | 93.21 | 0.0016558
68.59 | 1.1494e-05 | 68.59 | 1.0449e-05 | 77.96 | 3.1379e-05 | 77.96 | 3.1379e-05 | 93.21 | 0.00012807 | 93.21 | 0.00012807 | 93.21 | 0.00048794 | 93.21 | 0.00048794 | 93.4 | 0.001659 | 93.4 | 0.001659
68.7 | 1.1495e-05 | 68.7 | 1.045e-05 | 78.1 | 3.143e-05 | 78.1 | 3.143e-05 | 93.4 | 0.00012847 | 93.4 | 0.00012847 | 93.4 | 0.00048865 | 93.4 | 0.00048865 | 93.6 | 0.0016622 | 93.6 | 0.0016622
68.81 | 1.1483e-05 | 68.81 | 1.0439e-05 | 78.24 | 3.1396e-05 | 78.24 | 3.1396e-05 | 93.6 | 0.00012868 | 93.6 | 0.00012868 | 93.6 | 0.00048972 | 93.6 | 0.00048972 | 93.79 | 0.0016654 | 93.79 | 0.0016654
68.92 | 1.1506e-05 | 68.92 | 1.046e-05 | 78.38 | 3.1432e-05 | 78.38 | 3.1432e-05 | 93.79 | 0.00012896 | 93.79 | 0.00012896 | 93.79 | 0.00049005 | 93.79 | 0.00049005 | 93.99 | 0.0016685 | 93.99 | 0.0016685
69.03 | 1.1525e-05 | 69.03 | 1.0478e-05 | 78.52 | 3.1495e-05 | 78.52 | 3.1495e-05 | 93.99 | 0.00012908 | 93.99 | 0.00012908 | 93.99 | 0.00049104 | 93.99 | 0.00049104 | 94.18 | 0.0016717 | 94.18 | 0.0016717
69.13 | 1.1532e-05 | 69.13 | 1.0484e-05 | 78.66 | 3.1607e-05 | 78.66 | 3.1607e-05 | 94.18 | 0.00012945 | 94.18 | 0.00012945 | 94.18 | 0.00049187 | 94.18 | 0.00049187 | 94.38 | 0.0016749 | 94.38 | 0.0016749
69.24 | 1.1512e-05 | 69.24 | 1.0465e-05 | 78.8 | 3.1571e-05 | 78.8 | 3.1571e-05 | 94.38 | 0.00012958 | 94.38 | 0.00012958 | 94.38 | 0.00049311 | 94.38 | 0.00049311 | 94.57 | 0.001678 | 94.57 | 0.001678
69.35 | 1.1532e-05 | 69.35 | 1.0484e-05 | 78.94 | 3.1545e-05 | 78.94 | 3.1545e-05 | 94.57 | 0.00012999 | 94.57 | 0.00012999 | 94.57 | 0.00049325 | 94.57 | 0.00049325 | 94.76 | 0.0016812 | 94.76 | 0.0016812
69.46 | 1.1556e-05 | 69.46 | 1.0505e-05 | 79.08 | 3.1542e-05 | 79.08 | 3.1542e-05 | 94.77 | 0.0001299 | 94.77 | 0.0001299 | 94.77 | 0.00049439 | 94.77 | 0.00049439 | 94.96 | 0.0016844 | 94.96 | 0.0016844
69.57 | 1.157e-05 | 69.57 | 1.0518e-05 | 79.22 | 3.1632e-05 | 79.22 | 3.1632e-05 | 94.96 | 0.00013035 | 94.96 | 0.00013035 | 94.96 | 0.0004951 | 94.96 | 0.0004951 | 95.16 | 0.0016877 | 95.16 | 0.0016877
69.68 | 1.1587e-05 | 69.68 | 1.0533e-05 | 79.36 | 3.1562e-05 | 79.36 | 3.1562e-05 | 95.16 | 0.00013045 | 95.16 | 0.00013045 | 95.16 | 0.000496 | 95.16 | 0.000496 | 95.35 | 0.0016907 | 95.35 | 0.0016907
69.79 | 1.1576e-05 | 69.79 | 1.0523e-05 | 79.49 | 3.1533e-05 | 79.49 | 3.1533e-05 | 95.35 | 0.00013084 | 95.35 | 0.00013084 | 95.35 | 0.00049655 | 95.35 | 0.00049655 | 95.55 | 0.0016938 | 95.55 | 0.0016938
69.9 | 1.1603e-05 | 69.9 | 1.0548e-05 | 79.63 | 3.1662e-05 | 79.63 | 3.1662e-05 | 95.55 | 0.00013083 | 95.55 | 0.00013083 | 95.55 | 0.00049735 | 95.55 | 0.00049735 | 95.74 | 0.0016968 | 95.74 | 0.0016968
70 | 1.1644e-05 | 70 | 1.0585e-05 | 79.77 | 3.1628e-05 | 79.77 | 3.1628e-05 | 95.74 | 0.00013099 | 95.74 | 0.00013099 | 95.74 | 0.00049851 | 95.74 | 0.00049851 | 95.94 | 0.0016998 | 95.94 | 0.0016998
70.11 | 1.164e-05 | 70.11 | 1.0582e-05 | 79.91 | 3.1601e-05 | 79.91 | 3.1601e-05 | 95.94 | 0.00013137 | 95.94 | 0.00013137 | 95.94 | 0.00049891 | 95.94 | 0.00049891 | 96.14 | 0.0017027 | 96.14 | 0.0017027
70.22 | 1.1672e-05 | 70.22 | 1.0611e-05 | 80.06 | 3.1656e-05 | 80.06 | 3.1656e-05 | 96.14 | 0.0001313 | 96.14 | 0.0001313 | 96.14 | 0.00049946 | 96.14 | 0.00049946 | 96.33 | 0.0017056 | 96.33 | 0.0017056
70.33 | 1.1628e-05 | 70.33 | 1.0571e-05 | 80.2 | 3.171e-05 | 80.2 | 3.171e-05 | 96.33 | 0.00013147 | 96.33 | 0.00013147 | 96.33 | 0.00050031 | 96.33 | 0.00050031 | 96.53 | 0.0017086 | 96.53 | 0.0017086
70.44 | 1.1691e-05 | 70.44 | 1.0628e-05 | 80.34 | 3.167e-05 | 80.34 | 3.167e-05 | 96.53 | 0.00013159 | 96.53 | 0.00013159 | 96.53 | 0.00050102 | 96.53 | 0.00050102 | 96.73 | 0.0017116 | 96.73 | 0.0017116
70.55 | 1.1681e-05 | 70.55 | 1.0619e-05 | 80.48 | 3.1754e-05 | 80.48 | 3.1754e-05 | 96.73 | 0.00013147 | 96.73 | 0.00013147 | 96.73 | 0.0005023 | 96.73 | 0.0005023 | 96.92 | 0.0017146 | 96.92 | 0.0017146
70.66 | 1.1705e-05 | 70.66 | 1.0641e-05 | 80.62 | 3.1775e-05 | 80.62 | 3.1775e-05 | 96.92 | 0.00013166 | 96.92 | 0.00013166 | 96.92 | 0.00050311 | 96.92 | 0.00050311 | 97.12 | 0.0017175 | 97.12 | 0.0017175
70.77 | 1.1706e-05 | 70.77 | 1.0642e-05 | 80.76 | 3.1825e-05 | 80.76 | 3.1825e-05 | 97.12 | 0.00013173 | 97.12 | 0.00013173 | 97.12 | 0.00050336 | 97.12 | 0.00050336 | 97.32 | 0.0017204 | 97.32 | 0.0017204
70.88 | 1.1781e-05 | 70.88 | 1.071e-05 | 80.9 | 3.1795e-05 | 80.9 | 3.1795e-05 | 97.32 | 0.00013169 | 97.32 | 0.00013169 | 97.32 | 0.00050431 | 97.32 | 0.00050431 | 97.52 | 0.0017234 | 97.52 | 0.0017234
70.98 | 1.1822e-05 | 70.98 | 1.0747e-05 | 81.04 | 3.1893e-05 | 81.04 | 3.1893e-05 | 97.52 | 0.00013182 | 97.52 | 0.00013182 | 97.52 | 0.00050549 | 97.52 | 0.00050549 | 97.71 | 0.0017264 | 97.71 | 0.0017264
71.09 | 1.1777e-05 | 71.09 | 1.0706e-05 | 81.18 | 3.1905e-05 | 81.18 | 3.1905e-05 | 97.72 | 0.0001321 | 97.72 | 0.0001321 | 97.72 | 0.00050627 | 97.72 | 0.00050627 | 97.91 | 0.0017295 | 97.91 | 0.0017295
71.2 | 1.1828e-05 | 71.2 | 1.0753e-05 | 81.32 | 3.1891e-05 | 81.32 | 3.1891e-05 | 97.91 | 0.00013203 | 97.91 | 0.00013203 | 97.91 | 0.00050715 | 97.91 | 0.00050715 | 98.11 | 0.0017326 | 98.11 | 0.0017326
71.31 | 1.1771e-05 | 71.31 | 1.0701e-05 | 81.46 | 3.1999e-05 | 81.46 | 3.1999e-05 | 98.11 | 0.0001319 | 98.11 | 0.0001319 | 98.11 | 0.00050827 | 98.11 | 0.00050827 | 98.31 | 0.0017357 | 98.31 | 0.0017357
71.42 | 1.1815e-05 | 71.42 | 1.0741e-05 | 81.6 | 3.2066e-05 | 81.6 | 3.2066e-05 | 98.31 | 0.00013212 | 98.31 | 0.00013212 | 98.31 | 0.00050916 | 98.31 | 0.00050916 | 98.51 | 0.0017388 | 98.51 | 0.0017388
71.53 | 1.1782e-05 | 71.53 | 1.0711e-05 | 81.74 | 3.2082e-05 | 81.74 | 3.2082e-05 | 98.51 | 0.0001324 | 98.51 | 0.0001324 | 98.51 | 0.00050954 | 98.51 | 0.00050954 | 98.71 | 0.001742 | 98.71 | 0.001742
71.64 | 1.1797e-05 | 71.64 | 1.0724e-05 | 81.88 | 3.2204e-05 | 81.88 | 3.2204e-05 | 98.71 | 0.00013256 | 98.71 | 0.00013256 | 98.71 | 0.00051031 | 98.71 | 0.00051031 | 98.91 | 0.0017452 | 98.91 | 0.0017452
71.75 | 1.1748e-05 | 71.75 | 1.068e-05 | 82.02 | 3.2214e-05 | 82.02 | 3.2214e-05 | 98.91 | 0.00013239 | 98.91 | 0.00013239 | 98.91 | 0.0005117 | 98.91 | 0.0005117 | 99.11 | 0.0017485 | 99.11 | 0.0017485
71.86 | 1.1747e-05 | 71.86 | 1.0679e-05 | 82.17 | 3.2189e-05 | 82.17 | 3.2189e-05 | 99.11 | 0.00013242 | 99.11 | 0.00013242 | 99.11 | 0.00051242 | 99.11 | 0.00051242 | 99.31 | 0.0017518 | 99.31 | 0.0017518
71.96 | 1.1715e-05 | 71.96 | 1.065e-05 | 82.31 | 3.2394e-05 | 82.31 | 3.2394e-05 | 99.31 | 0.00013263 | 99.31 | 0.00013263 | 99.31 | 0.00051332 | 99.31 | 0.00051332 | 99.51 | 0.001755 | 99.51 | 0.001755
72.07 | 1.1675e-05 | 72.07 | 1.0613e-05 | 82.45 | 3.2342e-05 | 82.45 | 3.2342e-05 | 99.51 | 0.00013275 | 99.51 | 0.00013275 | 99.51 | 0.00051393 | 99.51 | 0.00051393 | 99.71 | 0.0017583 | 99.71 | 0.0017583
72.18 | 1.1684e-05 | 72.18 | 1.0622e-05 | 82.59 | 3.2385e-05 | 82.59 | 3.2385e-05 | 99.71 | 0.0001329 | 99.71 | 0.0001329 | 99.71 | 0.00051457 | 99.71 | 0.00051457 | 99.91 | 0.0017616 | 99.91 | 0.0017616
72.29 | 1.1652e-05 | 72.29 | 1.0593e-05 | 82.73 | 3.2427e-05 | 82.73 | 3.2427e-05 | 99.91 | 0.00013303 | 99.91 | 0.00013303 | 99.91 | 0.00051533 | 99.91 | 0.00051533 | 100.1 | 0.0017649 | 100.1 | 0.0017649
72.4 | 1.1672e-05 | 72.4 | 1.0611e-05 | 82.87 | 3.2341e-05 | 82.87 | 3.2341e-05 | 100.1 | 0.00013301 | 100.1 | 0.00013301 | 100.1 | 0.0005166 | 100.1 | 0.0005166 | 100.3 | 0.0017683 | 100.3 | 0.0017683
72.51 | 1.163e-05 | 72.51 | 1.0573e-05 | 83.01 | 3.2477e-05 | 83.01 | 3.2477e-05 | 100.3 | 0.00013309 | 100.3 | 0.00013309 | 100.3 | 0.00051774 | 100.3 | 0.00051774 | 100.5 | 0.0017716 | 100.5 | 0.0017716
72.62 | 1.1644e-05 | 72.62 | 1.0585e-05 | 83.16 | 3.2448e-05 | 83.16 | 3.2448e-05 | 100.5 | 0.00013318 | 100.5 | 0.00013318 | 100.5 | 0.00051872 | 100.5 | 0.00051872 | 100.7 | 0.0017751 | 100.7 | 0.0017751
72.73 | 1.1595e-05 | 72.73 | 1.0541e-05 | 83.3 | 3.2475e-05 | 83.3 | 3.2475e-05 | 100.7 | 0.00013332 | 100.7 | 0.00013332 | 100.7 | 0.00051974 | 100.7 | 0.00051974 | 100.9 | 0.0017785 | 100.9 | 0.0017785
72.84 | 1.1648e-05 | 72.84 | 1.0589e-05 | 83.44 | 3.2576e-05 | 83.44 | 3.2576e-05 | 100.9 | 0.00013353 | 100.9 | 0.00013353 | 100.9 | 0.00052059 | 100.9 | 0.00052059 | 101.1 | 0.0017819 | 101.1 | 0.0017819
72.95 | 1.1615e-05 | 72.95 | 1.0559e-05 | 83.58 | 3.2506e-05 | 83.58 | 3.2506e-05 | 101.1 | 0.00013382 | 101.1 | 0.00013382 | 101.1 | 0.00052146 | 101.1 | 0.00052146 | 101.3 | 0.0017853 | 101.3 | 0.0017853
73.06 | 1.1588e-05 | 73.06 | 1.0534e-05 | 83.72 | 3.2589e-05 | 83.72 | 3.2589e-05 | 101.3 | 0.000134 | 101.3 | 0.000134 | 101.3 | 0.0005224 | 101.3 | 0.0005224 | 101.5 | 0.0017887 | 101.5 | 0.0017887
73.17 | 1.1595e-05 | 73.17 | 1.054e-05 | 83.87 | 3.2598e-05 | 83.87 | 3.2598e-05 | 101.5 | 0.00013425 | 101.5 | 0.00013425 | 101.5 | 0.00052293 | 101.5 | 0.00052293 | 101.7 | 0.001792 | 101.7 | 0.001792
73.27 | 1.1636e-05 | 73.27 | 1.0578e-05 | 84.01 | 3.2614e-05 | 84.01 | 3.2614e-05 | 101.7 | 0.00013429 | 101.7 | 0.00013429 | 101.7 | 0.00052365 | 101.7 | 0.00052365 | 101.9 | 0.0017955 | 101.9 | 0.0017955
73.38 | 1.161e-05 | 73.38 | 1.0554e-05 | 84.15 | 3.2678e-05 | 84.15 | 3.2678e-05 | 101.9 | 0.00013441 | 101.9 | 0.00013441 | 101.9 | 0.0005246 | 101.9 | 0.0005246 | 102.1 | 0.0017989 | 102.1 | 0.0017989
73.49 | 1.1601e-05 | 73.49 | 1.0546e-05 | 84.29 | 3.2566e-05 | 84.29 | 3.2566e-05 | 102.1 | 0.00013464 | 102.1 | 0.00013464 | 102.1 | 0.00052544 | 102.1 | 0.00052544 | 102.3 | 0.0018023 | 102.3 | 0.0018023
73.6 | 1.1605e-05 | 73.6 | 1.055e-05 | 84.43 | 3.268e-05 | 84.43 | 3.268e-05 | 102.3 | 0.00013473 | 102.3 | 0.00013473 | 102.3 | 0.00052624 | 102.3 | 0.00052624 | 102.5 | 0.0018057 | 102.5 | 0.0018057
73.71 | 1.1588e-05 | 73.71 | 1.0534e-05 | 84.58 | 3.257e-05 | 84.58 | 3.257e-05 | 102.5 | 0.00013506 | 102.5 | 0.00013506 | 102.5 | 0.00052707 | 102.5 | 0.00052707 | 102.7 | 0.0018091 | 102.7 | 0.0018091
73.82 | 1.1634e-05 | 73.82 | 1.0576e-05 | 84.72 | 3.2651e-05 | 84.72 | 3.2651e-05 | 102.7 | 0.00013517 | 102.7 | 0.00013517 | 102.7 | 0.00052817 | 102.7 | 0.00052817 | 102.9 | 0.0018126 | 102.9 | 0.0018126
73.93 | 1.1628e-05 | 73.93 | 1.0571e-05 | 84.86 | 3.2621e-05 | 84.86 | 3.2621e-05 | 102.9 | 0.00013533 | 102.9 | 0.00013533 | 102.9 | 0.00052904 | 102.9 | 0.00052904 | 103.1 | 0.0018159 | 103.1 | 0.0018159
74.04 | 1.1644e-05 | 74.04 | 1.0585e-05 | 85.01 | 3.262e-05 | 85.01 | 3.262e-05 | 103.1 | 0.00013548 | 103.1 | 0.00013548 | 103.1 | 0.00053001 | 103.1 | 0.00053001 | 103.3 | 0.0018193 | 103.3 | 0.0018193
74.15 | 1.1636e-05 | 74.15 | 1.0578e-05 | 85.15 | 3.2673e-05 | 85.15 | 3.2673e-05 | 103.3 | 0.00013568 | 103.3 | 0.00013568 | 103.3 | 0.00053093 | 103.3 | 0.00053093 | 103.5 | 0.0018226 | 103.5 | 0.0018226
74.26 | 1.1648e-05 | 74.26 | 1.0589e-05 | 85.29 | 3.2589e-05 | 85.29 | 3.2589e-05 | 103.5 | 0.00013597 | 103.5 | 0.00013597 | 103.5 | 0.00053198 | 103.5 | 0.00053198 | 103.7 | 0.0018259 | 103.7 | 0.0018259
74.37 | 1.1651e-05 | 74.37 | 1.0591e-05 | 85.43 | 3.2691e-05 | 85.43 | 3.2691e-05 | 103.7 | 0.00013634 | 103.7 | 0.00013634 | 103.7 | 0.00053319 | 103.7 | 0.00053319 | 104 | 0.0018292 | 104 | 0.0018292
74.48 | 1.1639e-05 | 74.48 | 1.0581e-05 | 85.58 | 3.2594e-05 | 85.58 | 3.2594e-05 | 104 | 0.0001366 | 104 | 0.0001366 | 104 | 0.00053396 | 104 | 0.00053396 | 104.2 | 0.0018325 | 104.2 | 0.0018325
74.59 | 1.1664e-05 | 74.59 | 1.0604e-05 | 85.72 | 3.2707e-05 | 85.72 | 3.2707e-05 | 104.2 | 0.00013684 | 104.2 | 0.00013684 | 104.2 | 0.00053503 | 104.2 | 0.00053503 | 104.4 | 0.0018358 | 104.4 | 0.0018358
74.69 | 1.1645e-05 | 74.69 | 1.0587e-05 | 85.86 | 3.2671e-05 | 85.86 | 3.2671e-05 | 104.4 | 0.00013719 | 104.4 | 0.00013719 | 104.4 | 0.00053575 | 104.4 | 0.00053575 | 104.6 | 0.001839 | 104.6 | 0.001839
74.8 | 1.1665e-05 | 74.8 | 1.0604e-05 | 86.01 | 3.2735e-05 | 86.01 | 3.2735e-05 | 104.6 | 0.00013747 | 104.6 | 0.00013747 | 104.6 | 0.00053668 | 104.6 | 0.00053668 | 104.8 | 0.0018422 | 104.8 | 0.0018422
74.91 | 1.1644e-05 | 74.91 | 1.0585e-05 | 86.15 | 3.2723e-05 | 86.15 | 3.2723e-05 | 104.8 | 0.00013786 | 104.8 | 0.00013786 | 104.8 | 0.0005374 | 104.8 | 0.0005374 | 105 | 0.0018454 | 105 | 0.0018454
75.02 | 1.1689e-05 | 75.02 | 1.0627e-05 | 86.29 | 3.2775e-05 | 86.29 | 3.2775e-05 | 105 | 0.00013812 | 105 | 0.00013812 | 105 | 0.00053861 | 105 | 0.00053861 | 105.2 | 0.0018485 | 105.2 | 0.0018485
75.13 | 1.1688e-05 | 75.13 | 1.0625e-05 | 86.44 | 3.2771e-05 | 86.44 | 3.2771e-05 | 105.2 | 0.00013831 | 105.2 | 0.00013831 | 105.2 | 0.00053965 | 105.2 | 0.00053965 | 105.4 | 0.0018516 | 105.4 | 0.0018516
75.24 | 1.1706e-05 | 75.24 | 1.0642e-05 | 86.58 | 3.2713e-05 | 86.58 | 3.2713e-05 | 105.4 | 0.00013844 | 105.4 | 0.00013844 | 105.4 | 0.00054066 | 105.4 | 0.00054066 | 105.6 | 0.0018547 | 105.6 | 0.0018547
75.35 | 1.1713e-05 | 75.35 | 1.0648e-05 | 86.72 | 3.2736e-05 | 86.72 | 3.2736e-05 | 105.6 | 0.00013873 | 105.6 | 0.00013873 | 105.6 | 0.00054147 | 105.6 | 0.00054147 | 105.8 | 0.0018578 | 105.8 | 0.0018578
75.46 | 1.1737e-05 | 75.46 | 1.067e-05 | 86.87 | 3.2733e-05 | 86.87 | 3.2733e-05 | 105.8 | 0.00013903 | 105.8 | 0.00013903 | 105.8 | 0.00054218 | 105.8 | 0.00054218 | 106 | 0.001861 | 106 | 0.001861
75.57 | 1.1756e-05 | 75.57 | 1.0687e-05 | 87.01 | 3.2734e-05 | 87.01 | 3.2734e-05 | 106 | 0.00013942 | 106 | 0.00013942 | 106 | 0.00054302 | 106 | 0.00054302 | 106.2 | 0.0018642 | 106.2 | 0.0018642
75.68 | 1.1771e-05 | 75.68 | 1.0701e-05 | 87.15 | 3.2769e-05 | 87.15 | 3.2769e-05 | 106.2 | 0.00013967 | 106.2 | 0.00013967 | 106.2 | 0.00054394 | 106.2 | 0.00054394 | 106.4 | 0.0018675 | 106.4 | 0.0018675
75.79 | 1.1739e-05 | 75.79 | 1.0672e-05 | 87.3 | 3.2724e-05 | 87.3 | 3.2724e-05 | 106.4 | 0.00013972 | 106.4 | 0.00013972 | 106.4 | 0.00054503 | 106.4 | 0.00054503 | 106.6 | 0.0018707 | 106.6 | 0.0018707
75.9 | 1.1769e-05 | 75.9 | 1.0699e-05 | 87.44 | 3.2774e-05 | 87.44 | 3.2774e-05 | 106.6 | 0.00014011 | 106.6 | 0.00014011 | 106.6 | 0.00054538 | 106.6 | 0.00054538 | 106.8 | 0.0018741 | 106.8 | 0.0018741
76.01 | 1.1762e-05 | 76.01 | 1.0692e-05 | 87.58 | 3.273e-05 | 87.58 | 3.273e-05 | 106.8 | 0.00014029 | 106.8 | 0.00014029 | 106.8 | 0.00054616 | 106.8 | 0.00054616 | 107 | 0.0018775 | 107 | 0.0018775
76.12 | 1.1761e-05 | 76.12 | 1.0691e-05 | 87.73 | 3.2775e-05 | 87.73 | 3.2775e-05 | 107 | 0.00014036 | 107 | 0.00014036 | 107 | 0.00054722 | 107 | 0.00054722 | 107.3 | 0.0018809 | 107.3 | 0.0018809
76.23 | 1.1769e-05 | 76.23 | 1.0699e-05 | 87.87 | 3.2718e-05 | 87.87 | 3.2718e-05 | 107.3 | 0.00014044 | 107.3 | 0.00014044 | 107.3 | 0.000548 | 107.3 | 0.000548 | 107.5 | 0.0018844 | 107.5 | 0.0018844
76.34 | 1.1751e-05 | 76.34 | 1.0683e-05 | 88.02 | 3.2834e-05 | 88.02 | 3.2834e-05 | 107.5 | 0.0001407 | 107.5 | 0.0001407 | 107.5 | 0.0005487 | 107.5 | 0.0005487 | 107.7 | 0.001888 | 107.7 | 0.001888
76.45 | 1.1761e-05 | 76.45 | 1.0692e-05 | 88.16 | 3.2728e-05 | 88.16 | 3.2728e-05 | 107.7 | 0.00014102 | 107.7 | 0.00014102 | 107.7 | 0.00054952 | 107.7 | 0.00054952 | 107.9 | 0.0018916 | 107.9 | 0.0018916
76.56 | 1.1764e-05 | 76.56 | 1.0695e-05 | 88.31 | 3.2809e-05 | 88.31 | 3.2809e-05 | 107.9 | 0.00014095 | 107.9 | 0.00014095 | 107.9 | 0.0005506 | 107.9 | 0.0005506 | 108.1 | 0.0018952 | 108.1 | 0.0018952
76.67 | 1.1782e-05 | 76.67 | 1.0711e-05 | 88.45 | 3.2771e-05 | 88.45 | 3.2771e-05 | 108.1 | 0.00014133 | 108.1 | 0.00014133 | 108.1 | 0.00055098 | 108.1 | 0.00055098 | 108.3 | 0.0018988 | 108.3 | 0.0018988
76.78 | 1.1789e-05 | 76.78 | 1.0717e-05 | 88.59 | 3.2881e-05 | 88.59 | 3.2881e-05 | 108.3 | 0.00014145 | 108.3 | 0.00014145 | 108.3 | 0.00055192 | 108.3 | 0.00055192 | 108.5 | 0.0019024 | 108.5 | 0.0019024
76.89 | 1.182e-05 | 76.89 | 1.0746e-05 | 88.74 | 3.2841e-05 | 88.74 | 3.2841e-05 | 108.5 | 0.00014137 | 108.5 | 0.00014137 | 108.5 | 0.00055305 | 108.5 | 0.00055305 | 108.7 | 0.001906 | 108.7 | 0.001906
76.99 | 1.1841e-05 | 76.99 | 1.0765e-05 | 88.88 | 3.2896e-05 | 88.88 | 3.2896e-05 | 108.7 | 0.00014175 | 108.7 | 0.00014175 | 108.7 | 0.00055384 | 108.7 | 0.00055384 | 108.9 | 0.0019097 | 108.9 | 0.0019097
77.1 | 1.1851e-05 | 77.1 | 1.0774e-05 | 89.03 | 3.2874e-05 | 89.03 | 3.2874e-05 | 108.9 | 0.00014171 | 108.9 | 0.00014171 | 108.9 | 0.00055521 | 108.9 | 0.00055521 | 109.1 | 0.0019133 | 109.1 | 0.0019133
77.21 | 1.1886e-05 | 77.21 | 1.0805e-05 | 89.17 | 3.2865e-05 | 89.17 | 3.2865e-05 | 109.1 | 0.00014195 | 109.1 | 0.00014195 | 109.1 | 0.000556 | 109.1 | 0.000556 | 109.3 | 0.0019169 | 109.3 | 0.0019169
77.32 | 1.1921e-05 | 77.32 | 1.0838e-05 | 89.32 | 3.286e-05 | 89.32 | 3.286e-05 | 109.3 | 0.00014234 | 109.3 | 0.00014234 | 109.3 | 0.00055675 | 109.3 | 0.00055675 | 109.5 | 0.0019206 | 109.5 | 0.0019206
77.43 | 1.1914e-05 | 77.43 | 1.0831e-05 | 89.46 | 3.2792e-05 | 89.46 | 3.2792e-05 | 109.5 | 0.00014245 | 109.5 | 0.00014245 | 109.5 | 0.00055725 | 109.5 | 0.00055725 | 109.8 | 0.0019243 | 109.8 | 0.0019243
77.54 | 1.1933e-05 | 77.54 | 1.0848e-05 | 89.61 | 3.2914e-05 | 89.61 | 3.2914e-05 | 109.8 | 0.00014289 | 109.8 | 0.00014289 | 109.8 | 0.0005579 | 109.8 | 0.0005579 | 110 | 0.0019279 | 110 | 0.0019279
77.65 | 1.1927e-05 | 77.65 | 1.0842e-05 | 89.75 | 3.2798e-05 | 89.75 | 3.2798e-05 | 110 | 0.00014307 | 110 | 0.00014307 | 110 | 0.00055859 | 110 | 0.00055859 | 110.2 | 0.0019315 | 110.2 | 0.0019315
77.76 | 1.1941e-05 | 77.76 | 1.0855e-05 | 89.9 | 3.2906e-05 | 89.9 | 3.2906e-05 | 110.2 | 0.00014344 | 110.2 | 0.00014344 | 110.2 | 0.00055889 | 110.2 | 0.00055889 | 110.4 | 0.0019352 | 110.4 | 0.0019352
77.87 | 1.189e-05 | 77.87 | 1.0809e-05 | 90.04 | 3.285e-05 | 90.04 | 3.285e-05 | 110.4 | 0.00014332 | 110.4 | 0.00014332 | 110.4 | 0.00056024 | 110.4 | 0.00056024 | 110.6 | 0.0019388 | 110.6 | 0.0019388
77.98 | 1.1937e-05 | 77.98 | 1.0851e-05 | 90.19 | 3.2871e-05 | 90.19 | 3.2871e-05 | 110.6 | 0.00014369 | 110.6 | 0.00014369 | 110.6 | 0.0005611 | 110.6 | 0.0005611 | 110.8 | 0.0019424 | 110.8 | 0.0019424
78.09 | 1.1893e-05 | 78.09 | 1.0812e-05 | 90.33 | 3.2913e-05 | 90.33 | 3.2913e-05 | 110.8 | 0.00014377 | 110.8 | 0.00014377 | 110.8 | 0.0005623 | 110.8 | 0.0005623 | 111 | 0.001946 | 111 | 0.001946
78.2 | 1.1924e-05 | 78.2 | 1.084e-05 | 90.48 | 3.2913e-05 | 90.48 | 3.2913e-05 | 111 | 0.00014407 | 111 | 0.00014407 | 111 | 0.00056262 | 111 | 0.00056262 | 111.2 | 0.0019494 | 111.2 | 0.0019494
78.31 | 1.1913e-05 | 78.31 | 1.083e-05 | 90.62 | 3.2919e-05 | 90.62 | 3.2919e-05 | 111.2 | 0.00014409 | 111.2 | 0.00014409 | 111.2 | 0.00056384 | 111.2 | 0.00056384 | 111.4 | 0.0019528 | 111.4 | 0.0019528
78.42 | 1.1947e-05 | 78.42 | 1.0861e-05 | 90.77 | 3.2921e-05 | 90.77 | 3.2921e-05 | 111.4 | 0.00014456 | 111.4 | 0.00014456 | 111.4 | 0.00056411 | 111.4 | 0.00056411 | 111.7 | 0.0019562 | 111.7 | 0.0019562
78.53 | 1.1895e-05 | 78.53 | 1.0814e-05 | 90.92 | 3.2893e-05 | 90.92 | 3.2893e-05 | 111.7 | 0.00014469 | 111.7 | 0.00014469 | 111.7 | 0.00056497 | 111.7 | 0.00056497 | 111.9 | 0.0019596 | 111.9 | 0.0019596
78.64 | 1.1893e-05 | 78.64 | 1.0812e-05 | 91.06 | 3.2993e-05 | 91.06 | 3.2993e-05 | 111.9 | 0.000145 | 111.9 | 0.000145 | 111.9 | 0.00056561 | 111.9 | 0.00056561 | 112.1 | 0.001963 | 112.1 | 0.001963
78.75 | 1.188e-05 | 78.75 | 1.08e-05 | 91.21 | 3.2876e-05 | 91.21 | 3.2876e-05 | 112.1 | 0.00014499 | 112.1 | 0.00014499 | 112.1 | 0.00056679 | 112.1 | 0.00056679 | 112.3 | 0.0019663 | 112.3 | 0.0019663
78.86 | 1.1894e-05 | 78.86 | 1.0812e-05 | 91.35 | 3.3018e-05 | 91.35 | 3.3018e-05 | 112.3 | 0.00014513 | 112.3 | 0.00014513 | 112.3 | 0.00056777 | 112.3 | 0.00056777 | 112.5 | 0.0019695 | 112.5 | 0.0019695
78.97 | 1.1889e-05 | 78.97 | 1.0808e-05 | 91.5 | 3.3037e-05 | 91.5 | 3.3037e-05 | 112.5 | 0.00014523 | 112.5 | 0.00014523 | 112.5 | 0.00056825 | 112.5 | 0.00056825 | 112.7 | 0.0019727 | 112.7 | 0.0019727
79.08 | 1.1895e-05 | 79.08 | 1.0813e-05 | 91.64 | 3.3046e-05 | 91.64 | 3.3046e-05 | 112.7 | 0.00014514 | 112.7 | 0.00014514 | 112.7 | 0.00056912 | 112.7 | 0.00056912 | 112.9 | 0.0019758 | 112.9 | 0.0019758
79.19 | 1.1841e-05 | 79.19 | 1.0765e-05 | 91.79 | 3.3091e-05 | 91.79 | 3.3091e-05 | 112.9 | 0.00014556 | 112.9 | 0.00014556 | 112.9 | 0.00056985 | 112.9 | 0.00056985 | 113.1 | 0.0019791 | 113.1 | 0.0019791
79.3 | 1.1872e-05 | 79.3 | 1.0792e-05 | 91.94 | 3.3149e-05 | 91.94 | 3.3149e-05 | 113.1 | 0.00014564 | 113.1 | 0.00014564 | 113.1 | 0.000571 | 113.1 | 0.000571 | 113.4 | 0.0019823 | 113.4 | 0.0019823
79.41 | 1.1897e-05 | 79.41 | 1.0816e-05 | 92.08 | 3.3072e-05 | 92.08 | 3.3072e-05 | 113.4 | 0.00014556 | 113.4 | 0.00014556 | 113.4 | 0.00057208 | 113.4 | 0.00057208 | 113.6 | 0.0019854 | 113.6 | 0.0019854
79.52 | 1.1903e-05 | 79.52 | 1.0821e-05 | 92.23 | 3.3218e-05 | 92.23 | 3.3218e-05 | 113.6 | 0.00014576 | 113.6 | 0.00014576 | 113.6 | 0.00057257 | 113.6 | 0.00057257 | 113.8 | 0.0019884 | 113.8 | 0.0019884
79.63 | 1.1906e-05 | 79.63 | 1.0823e-05 | 92.38 | 3.3228e-05 | 92.38 | 3.3228e-05 | 113.8 | 0.00014585 | 113.8 | 0.00014585 | 113.8 | 0.00057315 | 113.8 | 0.00057315 | 114 | 0.0019914 | 114 | 0.0019914
79.74 | 1.1961e-05 | 79.74 | 1.0873e-05 | 92.52 | 3.3239e-05 | 92.52 | 3.3239e-05 | 114 | 0.00014595 | 114 | 0.00014595 | 114 | 0.00057434 | 114 | 0.00057434 | 114.2 | 0.0019947 | 114.2 | 0.0019947
79.85 | 1.1943e-05 | 79.85 | 1.0857e-05 | 92.67 | 3.3316e-05 | 92.67 | 3.3316e-05 | 114.2 | 0.00014637 | 114.2 | 0.00014637 | 114.2 | 0.00057539 | 114.2 | 0.00057539 | 114.4 | 0.001998 | 114.4 | 0.001998
79.96 | 1.1974e-05 | 79.96 | 1.0886e-05 | 92.82 | 3.339e-05 | 92.82 | 3.339e-05 | 114.4 | 0.00014647 | 114.4 | 0.00014647 | 114.4 | 0.000576 | 114.4 | 0.000576 | 114.6 | 0.0020012 | 114.6 | 0.0020012
80.07 | 1.1945e-05 | 80.07 | 1.0859e-05 | 92.96 | 3.3388e-05 | 92.96 | 3.3388e-05 | 114.7 | 0.0001464 | 114.7 | 0.0001464 | 114.7 | 0.00057676 | 114.7 | 0.00057676 | 114.9 | 0.0020045 | 114.9 | 0.0020045
80.18 | 1.1968e-05 | 80.18 | 1.088e-05 | 93.11 | 3.35e-05 | 93.11 | 3.35e-05 | 114.9 | 0.00014664 | 114.9 | 0.00014664 | 114.9 | 0.00057773 | 114.9 | 0.00057773 | 115.1 | 0.002008 | 115.1 | 0.002008
80.29 | 1.1962e-05 | 80.29 | 1.0875e-05 | 93.26 | 3.3556e-05 | 93.26 | 3.3556e-05 | 115.1 | 0.00014715 | 115.1 | 0.00014715 | 115.1 | 0.00057842 | 115.1 | 0.00057842 | 115.3 | 0.0020114 | 115.3 | 0.0020114
80.4 | 1.2011e-05 | 80.4 | 1.0919e-05 | 93.4 | 3.3548e-05 | 93.4 | 3.3548e-05 | 115.3 | 0.00014747 | 115.3 | 0.00014747 | 115.3 | 0.0005791 | 115.3 | 0.0005791 | 115.5 | 0.0020146 | 115.5 | 0.0020146
80.51 | 1.2016e-05 | 80.51 | 1.0924e-05 | 93.55 | 3.362e-05 | 93.55 | 3.362e-05 | 115.5 | 0.00014767 | 115.5 | 0.00014767 | 115.5 | 0.00057982 | 115.5 | 0.00057982 | 115.7 | 0.0020179 | 115.7 | 0.0020179
80.62 | 1.2063e-05 | 80.62 | 1.0967e-05 | 93.7 | 3.3731e-05 | 93.7 | 3.3731e-05 | 115.7 | 0.00014794 | 115.7 | 0.00014794 | 115.7 | 0.00058099 | 115.7 | 0.00058099 | 115.9 | 0.0020214 | 115.9 | 0.0020214
80.73 | 1.2006e-05 | 80.73 | 1.0915e-05 | 93.84 | 3.3786e-05 | 93.84 | 3.3786e-05 | 115.9 | 0.0001483 | 115.9 | 0.0001483 | 115.9 | 0.00058219 | 115.9 | 0.00058219 | 116.2 | 0.0020249 | 116.2 | 0.0020249
80.84 | 1.2052e-05 | 80.84 | 1.0956e-05 | 93.99 | 3.3863e-05 | 93.99 | 3.3863e-05 | 116.2 | 0.00014868 | 116.2 | 0.00014868 | 116.2 | 0.00058294 | 116.2 | 0.00058294 | 116.4 | 0.0020283 | 116.4 | 0.0020283
80.95 | 1.2044e-05 | 80.95 | 1.0949e-05 | 94.14 | 3.4019e-05 | 94.14 | 3.4019e-05 | 116.4 | 0.00014886 | 116.4 | 0.00014886 | 116.4 | 0.00058356 | 116.4 | 0.00058356 | 116.6 | 0.0020318 | 116.6 | 0.0020318
81.06 | 1.2068e-05 | 81.06 | 1.0971e-05 | 94.28 | 3.4049e-05 | 94.28 | 3.4049e-05 | 116.6 | 0.00014895 | 116.6 | 0.00014895 | 116.6 | 0.00058475 | 116.6 | 0.00058475 | 116.8 | 0.0020352 | 116.8 | 0.0020352
81.17 | 1.2053e-05 | 81.17 | 1.0957e-05 | 94.43 | 3.4159e-05 | 94.43 | 3.4159e-05 | 116.8 | 0.00014914 | 116.8 | 0.00014914 | 116.8 | 0.00058625 | 116.8 | 0.00058625 | 117 | 0.0020385 | 117 | 0.0020385
81.28 | 1.208e-05 | 81.28 | 1.0982e-05 | 94.58 | 3.4291e-05 | 94.58 | 3.4291e-05 | 117 | 0.00014944 | 117 | 0.00014944 | 117 | 0.00058711 | 117 | 0.00058711 | 117.2 | 0.0020417 | 117.2 | 0.0020417
81.39 | 1.2097e-05 | 81.39 | 1.0997e-05 | 94.73 | 3.4435e-05 | 94.73 | 3.4435e-05 | 117.2 | 0.00014971 | 117.2 | 0.00014971 | 117.2 | 0.00058822 | 117.2 | 0.00058822 | 117.5 | 0.0020451 | 117.5 | 0.0020451
81.5 | 1.2103e-05 | 81.5 | 1.1003e-05 | 94.87 | 3.4494e-05 | 94.87 | 3.4494e-05 | 117.5 | 0.00015005 | 117.5 | 0.00015005 | 117.5 | 0.00058949 | 117.5 | 0.00058949 | 117.7 | 0.0020485 | 117.7 | 0.0020485
81.61 | 1.2105e-05 | 81.61 | 1.1005e-05 | 95.02 | 3.4608e-05 | 95.02 | 3.4608e-05 | 117.7 | 0.00015051 | 117.7 | 0.00015051 | 117.7 | 0.00059044 | 117.7 | 0.00059044 | 117.9 | 0.0020518 | 117.9 | 0.0020518
81.72 | 1.2107e-05 | 81.72 | 1.1006e-05 | 95.17 | 3.4677e-05 | 95.17 | 3.4677e-05 | 117.9 | 0.00015074 | 117.9 | 0.00015074 | 117.9 | 0.00059115 | 117.9 | 0.00059115 | 118.1 | 0.0020552 | 118.1 | 0.0020552
81.83 | 1.2131e-05 | 81.83 | 1.1028e-05 | 95.32 | 3.4851e-05 | 95.32 | 3.4851e-05 | 118.1 | 0.00015095 | 118.1 | 0.00015095 | 118.1 | 0.00059239 | 118.1 | 0.00059239 | 118.3 | 0.0020587 | 118.3 | 0.0020587
81.94 | 1.2127e-05 | 81.94 | 1.1025e-05 | 95.47 | 3.4908e-05 | 95.47 | 3.4908e-05 | 118.3 | 0.00015116 | 118.3 | 0.00015116 | 118.3 | 0.00059342 | 118.3 | 0.00059342 | 118.6 | 0.0020621 | 118.6 | 0.0020621
82.05 | 1.2138e-05 | 82.05 | 1.1034e-05 | 95.61 | 3.4938e-05 | 95.61 | 3.4938e-05 | 118.6 | 0.00015147 | 118.6 | 0.00015147 | 118.6 | 0.00059404 | 118.6 | 0.00059404 | 118.8 | 0.0020656 | 118.8 | 0.0020656
82.16 | 1.2117e-05 | 82.16 | 1.1016e-05 | 95.76 | 3.5098e-05 | 95.76 | 3.5098e-05 | 118.8 | 0.00015155 | 118.8 | 0.00015155 | 118.8 | 0.0005954 | 118.8 | 0.0005954 | 119 | 0.0020691 | 119 | 0.0020691
82.27 | 1.2149e-05 | 82.27 | 1.1045e-05 | 95.91 | 3.5137e-05 | 95.91 | 3.5137e-05 | 119 | 0.00015182 | 119 | 0.00015182 | 119 | 0.00059649 | 119 | 0.00059649 | 119.2 | 0.0020726 | 119.2 | 0.0020726
82.38 | 1.2125e-05 | 82.38 | 1.1023e-05 | 96.06 | 3.5194e-05 | 96.06 | 3.5194e-05 | 119.2 | 0.000152 | 119.2 | 0.000152 | 119.2 | 0.00059728 | 119.2 | 0.00059728 | 119.4 | 0.0020761 | 119.4 | 0.0020761
82.5 | 1.2112e-05 | 82.5 | 1.1011e-05 | 96.21 | 3.5212e-05 | 96.21 | 3.5212e-05 | 119.4 | 0.00015209 | 119.4 | 0.00015209 | 119.4 | 0.00059864 | 119.4 | 0.00059864 | 119.7 | 0.0020797 | 119.7 | 0.0020797
82.61 | 1.2106e-05 | 82.61 | 1.1005e-05 | 96.35 | 3.5342e-05 | 96.35 | 3.5342e-05 | 119.7 | 0.00015227 | 119.7 | 0.00015227 | 119.7 | 0.00059942 | 119.7 | 0.00059942 | 119.9 | 0.0020832 | 119.9 | 0.0020832
82.72 | 1.2122e-05 | 82.72 | 1.102e-05 | 96.5 | 3.5423e-05 | 96.5 | 3.5423e-05 | 119.9 | 0.00015244 | 119.9 | 0.00015244 | 119.9 | 0.00060019 | 119.9 | 0.00060019 | 120.1 | 0.0020869 | 120.1 | 0.0020869
82.83 | 1.2091e-05 | 82.83 | 1.0991e-05 | 96.65 | 3.5542e-05 | 96.65 | 3.5542e-05 | 120.1 | 0.00015253 | 120.1 | 0.00015253 | 120.1 | 0.00060155 | 120.1 | 0.00060155 | 120.3 | 0.0020905 | 120.3 | 0.0020905
82.94 | 1.2126e-05 | 82.94 | 1.1024e-05 | 96.8 | 3.5541e-05 | 96.8 | 3.5541e-05 | 120.3 | 0.00015261 | 120.3 | 0.00015261 | 120.3 | 0.00060217 | 120.3 | 0.00060217 | 120.5 | 0.0020941 | 120.5 | 0.0020941
83.05 | 1.2119e-05 | 83.05 | 1.1018e-05 | 96.95 | 3.5575e-05 | 96.95 | 3.5575e-05 | 120.5 | 0.00015269 | 120.5 | 0.00015269 | 120.5 | 0.00060348 | 120.5 | 0.00060348 | 120.8 | 0.0020979 | 120.8 | 0.0020979
83.16 | 1.2147e-05 | 83.16 | 1.1043e-05 | 97.1 | 3.5668e-05 | 97.1 | 3.5668e-05 | 120.8 | 0.00015253 | 120.8 | 0.00015253 | 120.8 | 0.00060472 | 120.8 | 0.00060472 | 121 | 0.0021016 | 121 | 0.0021016
83.27 | 1.2112e-05 | 83.27 | 1.1011e-05 | 97.25 | 3.5689e-05 | 97.25 | 3.5689e-05 | 121 | 0.0001527 | 121 | 0.0001527 | 121 | 0.00060555 | 121 | 0.00060555 | 121.2 | 0.0021054 | 121.2 | 0.0021054
83.38 | 1.2094e-05 | 83.38 | 1.0994e-05 | 97.4 | 3.5771e-05 | 97.4 | 3.5771e-05 | 121.2 | 0.00015277 | 121.2 | 0.00015277 | 121.2 | 0.00060691 | 121.2 | 0.00060691 | 121.4 | 0.002109 | 121.4 | 0.002109
83.49 | 1.2084e-05 | 83.49 | 1.0985e-05 | 97.54 | 3.575e-05 | 97.54 | 3.575e-05 | 121.4 | 0.00015288 | 121.4 | 0.00015288 | 121.4 | 0.00060741 | 121.4 | 0.00060741 | 121.6 | 0.0021127 | 121.6 | 0.0021127
83.6 | 1.2085e-05 | 83.6 | 1.0987e-05 | 97.69 | 3.5837e-05 | 97.69 | 3.5837e-05 | 121.6 | 0.00015327 | 121.6 | 0.00015327 | 121.6 | 0.00060828 | 121.6 | 0.00060828 | 121.9 | 0.0021164 | 121.9 | 0.0021164
83.71 | 1.2084e-05 | 83.71 | 1.0985e-05 | 97.84 | 3.5891e-05 | 97.84 | 3.5891e-05 | 121.9 | 0.00015339 | 121.9 | 0.00015339 | 121.9 | 0.00060945 | 121.9 | 0.00060945 | 122.1 | 0.0021201 | 122.1 | 0.0021201
83.82 | 1.2104e-05 | 83.82 | 1.1004e-05 | 97.99 | 3.5955e-05 | 97.99 | 3.5955e-05 | 122.1 | 0.0001537 | 122.1 | 0.0001537 | 122.1 | 0.0006101 | 122.1 | 0.0006101 | 122.3 | 0.0021238 | 122.3 | 0.0021238
83.93 | 1.2099e-05 | 83.93 | 1.0999e-05 | 98.14 | 3.6045e-05 | 98.14 | 3.6045e-05 | 122.3 | 0.00015375 | 122.3 | 0.00015375 | 122.3 | 0.00061162 | 122.3 | 0.00061162 | 122.5 | 0.0021275 | 122.5 | 0.0021275
84.04 | 1.2107e-05 | 84.04 | 1.1006e-05 | 98.29 | 3.6073e-05 | 98.29 | 3.6073e-05 | 122.5 | 0.00015364 | 122.5 | 0.00015364 | 122.5 | 0.00061243 | 122.5 | 0.00061243 | 122.8 | 0.0021312 | 122.8 | 0.0021312
84.15 | 1.2143e-05 | 84.15 | 1.1039e-05 | 98.44 | 3.6103e-05 | 98.44 | 3.6103e-05 | 122.8 | 0.00015383 | 122.8 | 0.00015383 | 122.8 | 0.00061357 | 122.8 | 0.00061357 | 123 | 0.0021349 | 123 | 0.0021349
84.26 | 1.2152e-05 | 84.26 | 1.1047e-05 | 98.59 | 3.6126e-05 | 98.59 | 3.6126e-05 | 123 | 0.00015396 | 123 | 0.00015396 | 123 | 0.00061436 | 123 | 0.00061436 | 123.2 | 0.0021386 | 123.2 | 0.0021386
84.37 | 1.2183e-05 | 84.37 | 1.1075e-05 | 98.74 | 3.6211e-05 | 98.74 | 3.6211e-05 | 123.2 | 0.00015423 | 123.2 | 0.00015423 | 123.2 | 0.00061533 | 123.2 | 0.00061533 | 123.4 | 0.0021423 | 123.4 | 0.0021423
84.48 | 1.2171e-05 | 84.48 | 1.1064e-05 | 98.89 | 3.6282e-05 | 98.89 | 3.6282e-05 | 123.4 | 0.00015436 | 123.4 | 0.00015436 | 123.4 | 0.00061646 | 123.4 | 0.00061646 | 123.7 | 0.0021459 | 123.7 | 0.0021459
84.59 | 1.221e-05 | 84.59 | 1.11e-05 | 99.04 | 3.627e-05 | 99.04 | 3.627e-05 | 123.7 | 0.00015451 | 123.7 | 0.00015451 | 123.7 | 0.00061705 | 123.7 | 0.00061705 | 123.9 | 0.0021495 | 123.9 | 0.0021495
84.7 | 1.2169e-05 | 84.7 | 1.1062e-05 | 99.19 | 3.6307e-05 | 99.19 | 3.6307e-05 | 123.9 | 0.00015501 | 123.9 | 0.00015501 | 123.9 | 0.00061811 | 123.9 | 0.00061811 | 124.1 | 0.002153 | 124.1 | 0.002153
84.82 | 1.2171e-05 | 84.82 | 1.1065e-05 | 99.34 | 3.6274e-05 | 99.34 | 3.6274e-05 | 124.1 | 0.0001552 | 124.1 | 0.0001552 | 124.1 | 0.000619 | 124.1 | 0.000619 | 124.3 | 0.0021565 | 124.3 | 0.0021565
84.93 | 1.2178e-05 | 84.93 | 1.1071e-05 | 99.49 | 3.6268e-05 | 99.49 | 3.6268e-05 | 124.3 | 0.00015539 | 124.3 | 0.00015539 | 124.3 | 0.00061999 | 124.3 | 0.00061999 | 124.6 | 0.0021599 | 124.6 | 0.0021599
85.04 | 1.2182e-05 | 85.04 | 1.1075e-05 | 99.64 | 3.6274e-05 | 99.64 | 3.6274e-05 | 124.6 | 0.00015572 | 124.6 | 0.00015572 | 124.6 | 0.0006204 | 124.6 | 0.0006204 | 124.8 | 0.0021632 | 124.8 | 0.0021632
85.15 | 1.2173e-05 | 85.15 | 1.1066e-05 | 99.79 | 3.6192e-05 | 99.79 | 3.6192e-05 | 124.8 | 0.00015597 | 124.8 | 0.00015597 | 124.8 | 0.00062202 | 124.8 | 0.00062202 | 125 | 0.0021666 | 125 | 0.0021666
85.26 | 1.2184e-05 | 85.26 | 1.1077e-05 | 99.94 | 3.6239e-05 | 99.94 | 3.6239e-05 | 125 | 0.00015605 | 125 | 0.00015605 | 125 | 0.00062269 | 125 | 0.00062269 | 125.2 | 0.00217 | 125.2 | 0.00217
85.37 | 1.2205e-05 | 85.37 | 1.1095e-05 | 100.1 | 3.6233e-05 | 100.1 | 3.6233e-05 | 125.2 | 0.00015665 | 125.2 | 0.00015665 | 125.2 | 0.00062364 | 125.2 | 0.00062364 | 125.5 | 0.0021734 | 125.5 | 0.0021734
85.48 | 1.2176e-05 | 85.48 | 1.1069e-05 | 100.2 | 3.6236e-05 | 100.2 | 3.6236e-05 | 125.5 | 0.00015688 | 125.5 | 0.00015688 | 125.5 | 0.00062449 | 125.5 | 0.00062449 | 125.7 | 0.0021769 | 125.7 | 0.0021769
85.59 | 1.2215e-05 | 85.59 | 1.1104e-05 | 100.4 | 3.6168e-05 | 100.4 | 3.6168e-05 | 125.7 | 0.00015705 | 125.7 | 0.00015705 | 125.7 | 0.00062571 | 125.7 | 0.00062571 | 125.9 | 0.0021804 | 125.9 | 0.0021804
85.7 | 1.2216e-05 | 85.7 | 1.1105e-05 | 100.5 | 3.6069e-05 | 100.5 | 3.6069e-05 | 125.9 | 0.00015747 | 125.9 | 0.00015747 | 125.9 | 0.00062633 | 125.9 | 0.00062633 | 126.1 | 0.0021838 | 126.1 | 0.0021838
85.81 | 1.2252e-05 | 85.81 | 1.1138e-05 | 100.7 | 3.6075e-05 | 100.7 | 3.6075e-05 | 126.1 | 0.0001576 | 126.1 | 0.0001576 | 126.1 | 0.00062784 | 126.1 | 0.00062784 | 126.4 | 0.0021872 | 126.4 | 0.0021872
85.92 | 1.2196e-05 | 85.92 | 1.1087e-05 | 100.8 | 3.5972e-05 | 100.8 | 3.5972e-05 | 126.4 | 0.00015793 | 126.4 | 0.00015793 | 126.4 | 0.00062825 | 126.4 | 0.00062825 | 126.6 | 0.0021907 | 126.6 | 0.0021907
86.03 | 1.2251e-05 | 86.03 | 1.1138e-05 | 101 | 3.5916e-05 | 101 | 3.5916e-05 | 126.6 | 0.00015802 | 126.6 | 0.00015802 | 126.6 | 0.00062988 | 126.6 | 0.00062988 | 126.8 | 0.0021942 | 126.8 | 0.0021942
86.14 | 1.2267e-05 | 86.14 | 1.1152e-05 | 101.1 | 3.5922e-05 | 101.1 | 3.5922e-05 | 126.8 | 0.00015813 | 126.8 | 0.00015813 | 126.8 | 0.00063024 | 126.8 | 0.00063024 | 127 | 0.0021978 | 127 | 0.0021978
86.26 | 1.2231e-05 | 86.26 | 1.1119e-05 | 101.3 | 3.5803e-05 | 101.3 | 3.5803e-05 | 127 | 0.00015839 | 127 | 0.00015839 | 127 | 0.00063218 | 127 | 0.00063218 | 127.3 | 0.0022013 | 127.3 | 0.0022013
86.37 | 1.2254e-05 | 86.37 | 1.114e-05 | 101.4 | 3.5789e-05 | 101.4 | 3.5789e-05 | 127.3 | 0.00015841 | 127.3 | 0.00015841 | 127.3 | 0.00063268 | 127.3 | 0.00063268 | 127.5 | 0.0022049 | 127.5 | 0.0022049
86.48 | 1.2268e-05 | 86.48 | 1.1153e-05 | 101.6 | 3.5744e-05 | 101.6 | 3.5744e-05 | 127.5 | 0.00015882 | 127.5 | 0.00015882 | 127.5 | 0.00063398 | 127.5 | 0.00063398 | 127.7 | 0.0022083 | 127.7 | 0.0022083
86.59 | 1.2298e-05 | 86.59 | 1.118e-05 | 101.7 | 3.5744e-05 | 101.7 | 3.5744e-05 | 127.7 | 0.00015855 | 127.7 | 0.00015855 | 127.7 | 0.00063442 | 127.7 | 0.00063442 | 128 | 0.0022117 | 128 | 0.0022117
86.7 | 1.2256e-05 | 86.7 | 1.1142e-05 | 101.9 | 3.5864e-05 | 101.9 | 3.5864e-05 | 128 | 0.00015862 | 128 | 0.00015862 | 128 | 0.0006359 | 128 | 0.0006359 | 128.2 | 0.0022152 | 128.2 | 0.0022152
86.81 | 1.2264e-05 | 86.81 | 1.1149e-05 | 102 | 3.5824e-05 | 102 | 3.5824e-05 | 128.2 | 0.00015877 | 128.2 | 0.00015877 | 128.2 | 0.00063664 | 128.2 | 0.00063664 | 128.4 | 0.0022187 | 128.4 | 0.0022187
86.92 | 1.2268e-05 | 86.92 | 1.1153e-05 | 102.2 | 3.5827e-05 | 102.2 | 3.5827e-05 | 128.4 | 0.00015888 | 128.4 | 0.00015888 | 128.4 | 0.0006377 | 128.4 | 0.0006377 | 128.6 | 0.0022223 | 128.6 | 0.0022223
87.03 | 1.2239e-05 | 87.03 | 1.1126e-05 | 102.3 | 3.5856e-05 | 102.3 | 3.5856e-05 | 128.6 | 0.00015895 | 128.6 | 0.00015895 | 128.6 | 0.00063871 | 128.6 | 0.00063871 | 128.9 | 0.0022259 | 128.9 | 0.0022259
87.14 | 1.2265e-05 | 87.14 | 1.115e-05 | 102.5 | 3.5818e-05 | 102.5 | 3.5818e-05 | 128.9 | 0.00015897 | 128.9 | 0.00015897 | 128.9 | 0.00063949 | 128.9 | 0.00063949 | 129.1 | 0.0022294 | 129.1 | 0.0022294
87.25 | 1.2267e-05 | 87.25 | 1.1152e-05 | 102.7 | 3.5867e-05 | 102.7 | 3.5867e-05 | 129.1 | 0.00015925 | 129.1 | 0.00015925 | 129.1 | 0.00064062 | 129.1 | 0.00064062 | 129.3 | 0.0022331 | 129.3 | 0.0022331
87.36 | 1.2276e-05 | 87.36 | 1.116e-05 | 102.8 | 3.5887e-05 | 102.8 | 3.5887e-05 | 129.3 | 0.00015927 | 129.3 | 0.00015927 | 129.3 | 0.00064111 | 129.3 | 0.00064111 | 129.6 | 0.0022367 | 129.6 | 0.0022367
87.48 | 1.2271e-05 | 87.48 | 1.1155e-05 | 103 | 3.5851e-05 | 103 | 3.5851e-05 | 129.6 | 0.00015961 | 129.6 | 0.00015961 | 129.6 | 0.00064228 | 129.6 | 0.00064228 | 129.8 | 0.0022402 | 129.8 | 0.0022402
87.59 | 1.2295e-05 | 87.59 | 1.1177e-05 | 103.1 | 3.5867e-05 | 103.1 | 3.5867e-05 | 129.8 | 0.00015975 | 129.8 | 0.00015975 | 129.8 | 0.00064296 | 129.8 | 0.00064296 | 130 | 0.0022438 | 130 | 0.0022438
87.7 | 1.2299e-05 | 87.7 | 1.118e-05 | 103.3 | 3.5872e-05 | 103.3 | 3.5872e-05 | 130 | 0.00015986 | 130 | 0.00015986 | 130 | 0.00064373 | 130 | 0.00064373 | 130.3 | 0.0022472 | 130.3 | 0.0022472
87.81 | 1.2309e-05 | 87.81 | 1.119e-05 | 103.4 | 3.5846e-05 | 103.4 | 3.5846e-05 | 130.3 | 0.00016009 | 130.3 | 0.00016009 | 130.3 | 0.00064497 | 130.3 | 0.00064497 | 130.5 | 0.0022508 | 130.5 | 0.0022508
87.92 | 1.2297e-05 | 87.92 | 1.1179e-05 | 103.6 | 3.5916e-05 | 103.6 | 3.5916e-05 | 130.5 | 0.00016049 | 130.5 | 0.00016049 | 130.5 | 0.00064567 | 130.5 | 0.00064567 | 130.7 | 0.0022543 | 130.7 | 0.0022543
88.03 | 1.2311e-05 | 88.03 | 1.1192e-05 | 103.7 | 3.5887e-05 | 103.7 | 3.5887e-05 | 130.7 | 0.00016058 | 130.7 | 0.00016058 | 130.7 | 0.00064645 | 130.7 | 0.00064645 | 130.9 | 0.0022578 | 130.9 | 0.0022578
88.14 | 1.2315e-05 | 88.14 | 1.1196e-05 | 103.9 | 3.59e-05 | 103.9 | 3.59e-05 | 130.9 | 0.00016084 | 130.9 | 0.00016084 | 130.9 | 0.00064748 | 130.9 | 0.00064748 | 131.2 | 0.0022613 | 131.2 | 0.0022613
88.25 | 1.2294e-05 | 88.25 | 1.1177e-05 | 104 | 3.5901e-05 | 104 | 3.5901e-05 | 131.2 | 0.00016112 | 131.2 | 0.00016112 | 131.2 | 0.00064824 | 131.2 | 0.00064824 | 131.4 | 0.0022647 | 131.4 | 0.0022647
88.36 | 1.2289e-05 | 88.36 | 1.1172e-05 | 104.2 | 3.5857e-05 | 104.2 | 3.5857e-05 | 131.4 | 0.00016124 | 131.4 | 0.00016124 | 131.4 | 0.00064872 | 131.4 | 0.00064872 | 131.6 | 0.0022682 | 131.6 | 0.0022682
88.47 | 1.2281e-05 | 88.47 | 1.1165e-05 | 104.3 | 3.5875e-05 | 104.3 | 3.5875e-05 | 131.6 | 0.00016137 | 131.6 | 0.00016137 | 131.6 | 0.00065046 | 131.6 | 0.00065046 | 131.9 | 0.0022717 | 131.9 | 0.0022717
88.59 | 1.2279e-05 | 88.59 | 1.1163e-05 | 104.5 | 3.5953e-05 | 104.5 | 3.5953e-05 | 131.9 | 0.00016184 | 131.9 | 0.00016184 | 131.9 | 0.00065105 | 131.9 | 0.00065105 | 132.1 | 0.0022751 | 132.1 | 0.0022751
88.7 | 1.2256e-05 | 88.7 | 1.1142e-05 | 104.6 | 3.5979e-05 | 104.6 | 3.5979e-05 | 132.1 | 0.00016197 | 132.1 | 0.00016197 | 132.1 | 0.00065215 | 132.1 | 0.00065215 | 132.3 | 0.0022786 | 132.3 | 0.0022786
88.81 | 1.2298e-05 | 88.81 | 1.118e-05 | 104.8 | 3.6021e-05 | 104.8 | 3.6021e-05 | 132.3 | 0.00016218 | 132.3 | 0.00016218 | 132.3 | 0.00065314 | 132.3 | 0.00065314 | 132.6 | 0.0022821 | 132.6 | 0.0022821
88.92 | 1.2301e-05 | 88.92 | 1.1183e-05 | 104.9 | 3.6101e-05 | 104.9 | 3.6101e-05 | 132.6 | 0.00016234 | 132.6 | 0.00016234 | 132.6 | 0.00065411 | 132.6 | 0.00065411 | 132.8 | 0.0022856 | 132.8 | 0.0022856
89.03 | 1.2252e-05 | 89.03 | 1.1138e-05 | 105.1 | 3.6124e-05 | 105.1 | 3.6124e-05 | 132.8 | 0.00016269 | 132.8 | 0.00016269 | 132.8 | 0.00065493 | 132.8 | 0.00065493 | 133 | 0.0022892 | 133 | 0.0022892
89.14 | 1.2268e-05 | 89.14 | 1.1153e-05 | 105.2 | 3.6155e-05 | 105.2 | 3.6155e-05 | 133 | 0.0001631 | 133 | 0.0001631 | 133 | 0.00065626 | 133 | 0.00065626 | 133.3 | 0.0022928 | 133.3 | 0.0022928
89.25 | 1.2246e-05 | 89.25 | 1.1132e-05 | 105.4 | 3.619e-05 | 105.4 | 3.619e-05 | 133.3 | 0.00016328 | 133.3 | 0.00016328 | 133.3 | 0.00065713 | 133.3 | 0.00065713 | 133.5 | 0.0022964 | 133.5 | 0.0022964
89.36 | 1.2264e-05 | 89.36 | 1.1149e-05 | 105.5 | 3.6154e-05 | 105.5 | 3.6154e-05 | 133.5 | 0.00016341 | 133.5 | 0.00016341 | 133.5 | 0.00065804 | 133.5 | 0.00065804 | 133.7 | 0.0023001 | 133.7 | 0.0023001
89.47 | 1.2206e-05 | 89.47 | 1.1097e-05 | 105.7 | 3.6217e-05 | 105.7 | 3.6217e-05 | 133.7 | 0.00016347 | 133.7 | 0.00016347 | 133.7 | 0.00065957 | 133.7 | 0.00065957 | 134 | 0.0023037 | 134 | 0.0023037
89.59 | 1.2226e-05 | 89.59 | 1.1115e-05 | 105.9 | 3.6256e-05 | 105.9 | 3.6256e-05 | 134 | 0.00016379 | 134 | 0.00016379 | 134 | 0.00066065 | 134 | 0.00066065 | 134.2 | 0.0023073 | 134.2 | 0.0023073
89.7 | 1.2231e-05 | 89.7 | 1.1119e-05 | 106 | 3.6207e-05 | 106 | 3.6207e-05 | 134.2 | 0.00016387 | 134.2 | 0.00016387 | 134.2 | 0.00066178 | 134.2 | 0.00066178 | 134.4 | 0.0023108 | 134.4 | 0.0023108
89.81 | 1.2214e-05 | 89.81 | 1.1103e-05 | 106.2 | 3.6257e-05 | 106.2 | 3.6257e-05 | 134.4 | 0.00016408 | 134.4 | 0.00016408 | 134.4 | 0.00066305 | 134.4 | 0.00066305 | 134.7 | 0.0023144 | 134.7 | 0.0023144
89.92 | 1.2273e-05 | 89.92 | 1.1157e-05 | 106.3 | 3.6272e-05 | 106.3 | 3.6272e-05 | 134.7 | 0.00016446 | 134.7 | 0.00016446 | 134.7 | 0.00066449 | 134.7 | 0.00066449 | 134.9 | 0.0023182 | 134.9 | 0.0023182
90.03 | 1.2238e-05 | 90.03 | 1.1126e-05 | 106.5 | 3.6313e-05 | 106.5 | 3.6313e-05 | 134.9 | 0.00016461 | 134.9 | 0.00016461 | 134.9 | 0.00066519 | 134.9 | 0.00066519 | 135.2 | 0.0023219 | 135.2 | 0.0023219
90.14 | 1.2264e-05 | 90.14 | 1.1149e-05 | 106.6 | 3.6309e-05 | 106.6 | 3.6309e-05 | 135.2 | 0.00016483 | 135.2 | 0.00016483 | 135.2 | 0.00066597 | 135.2 | 0.00066597 | 135.4 | 0.0023257 | 135.4 | 0.0023257
90.25 | 1.2263e-05 | 90.25 | 1.1148e-05 | 106.8 | 3.6394e-05 | 106.8 | 3.6394e-05 | 135.4 | 0.00016505 | 135.4 | 0.00016505 | 135.4 | 0.00066733 | 135.4 | 0.00066733 | 135.6 | 0.0023295 | 135.6 | 0.0023295
90.37 | 1.2259e-05 | 90.37 | 1.1145e-05 | 106.9 | 3.6392e-05 | 106.9 | 3.6392e-05 | 135.6 | 0.00016522 | 135.6 | 0.00016522 | 135.6 | 0.00066853 | 135.6 | 0.00066853 | 135.9 | 0.0023334 | 135.9 | 0.0023334
90.48 | 1.2312e-05 | 90.48 | 1.1193e-05 | 107.1 | 3.6403e-05 | 107.1 | 3.6403e-05 | 135.9 | 0.00016551 | 135.9 | 0.00016551 | 135.9 | 0.00066936 | 135.9 | 0.00066936 | 136.1 | 0.0023372 | 136.1 | 0.0023372
90.59 | 1.2273e-05 | 90.59 | 1.1157e-05 | 107.2 | 3.6434e-05 | 107.2 | 3.6434e-05 | 136.1 | 0.00016571 | 136.1 | 0.00016571 | 136.1 | 0.00067035 | 136.1 | 0.00067035 | 136.3 | 0.0023412 | 136.3 | 0.0023412
90.7 | 1.2316e-05 | 90.7 | 1.1196e-05 | 107.4 | 3.6501e-05 | 107.4 | 3.6501e-05 | 136.3 | 0.00016596 | 136.3 | 0.00016596 | 136.3 | 0.00067151 | 136.3 | 0.00067151 | 136.6 | 0.0023451 | 136.6 | 0.0023451
90.81 | 1.2325e-05 | 90.81 | 1.1205e-05 | 107.5 | 3.6511e-05 | 107.5 | 3.6511e-05 | 136.6 | 0.00016627 | 136.6 | 0.00016627 | 136.6 | 0.00067262 | 136.6 | 0.00067262 | 136.8 | 0.0023491 | 136.8 | 0.0023491
90.92 | 1.2308e-05 | 90.92 | 1.1189e-05 | 107.7 | 3.6631e-05 | 107.7 | 3.6631e-05 | 136.8 | 0.00016647 | 136.8 | 0.00016647 | 136.8 | 0.00067342 | 136.8 | 0.00067342 | 137 | 0.002353 | 137 | 0.002353
91.03 | 1.2349e-05 | 91.03 | 1.1227e-05 | 107.8 | 3.6749e-05 | 107.8 | 3.6749e-05 | 137 | 0.00016669 | 137 | 0.00016669 | 137 | 0.00067427 | 137 | 0.00067427 | 137.3 | 0.0023569 | 137.3 | 0.0023569
91.14 | 1.2352e-05 | 91.14 | 1.1229e-05 | 108 | 3.6819e-05 | 108 | 3.6819e-05 | 137.3 | 0.00016704 | 137.3 | 0.00016704 | 137.3 | 0.00067493 | 137.3 | 0.00067493 | 137.5 | 0.0023607 | 137.5 | 0.0023607
91.26 | 1.2386e-05 | 91.26 | 1.126e-05 | 108.2 | 3.6925e-05 | 108.2 | 3.6925e-05 | 137.5 | 0.00016728 | 137.5 | 0.00016728 | 137.5 | 0.00067604 | 137.5 | 0.00067604 | 137.8 | 0.0023646 | 137.8 | 0.0023646
91.37 | 1.2391e-05 | 91.37 | 1.1265e-05 | 108.3 | 3.7058e-05 | 108.3 | 3.7058e-05 | 137.8 | 0.00016732 | 137.8 | 0.00016732 | 137.8 | 0.00067685 | 137.8 | 0.00067685 | 138 | 0.0023684 | 138 | 0.0023684
91.48 | 1.2375e-05 | 91.48 | 1.125e-05 | 108.5 | 3.7092e-05 | 108.5 | 3.7092e-05 | 138 | 0.00016752 | 138 | 0.00016752 | 138 | 0.00067753 | 138 | 0.00067753 | 138.2 | 0.0023721 | 138.2 | 0.0023721
91.59 | 1.2401e-05 | 91.59 | 1.1273e-05 | 108.6 | 3.7096e-05 | 108.6 | 3.7096e-05 | 138.2 | 0.00016788 | 138.2 | 0.00016788 | 138.2 | 0.00067838 | 138.2 | 0.00067838 | 138.5 | 0.0023758 | 138.5 | 0.0023758
91.7 | 1.2405e-05 | 91.7 | 1.1277e-05 | 108.8 | 3.7162e-05 | 108.8 | 3.7162e-05 | 138.5 | 0.00016825 | 138.5 | 0.00016825 | 138.5 | 0.00067967 | 138.5 | 0.00067967 | 138.7 | 0.0023795 | 138.7 | 0.0023795
91.81 | 1.2429e-05 | 91.81 | 1.1299e-05 | 108.9 | 3.7224e-05 | 108.9 | 3.7224e-05 | 138.7 | 0.00016851 | 138.7 | 0.00016851 | 138.7 | 0.00068097 | 138.7 | 0.00068097 | 139 | 0.0023833 | 139 | 0.0023833
91.93 | 1.2397e-05 | 91.93 | 1.127e-05 | 109.1 | 3.7257e-05 | 109.1 | 3.7257e-05 | 139 | 0.00016867 | 139 | 0.00016867 | 139 | 0.00068182 | 139 | 0.00068182 | 139.2 | 0.002387 | 139.2 | 0.002387
92.04 | 1.2421e-05 | 92.04 | 1.1292e-05 | 109.2 | 3.7354e-05 | 109.2 | 3.7354e-05 | 139.2 | 0.00016882 | 139.2 | 0.00016882 | 139.2 | 0.00068239 | 139.2 | 0.00068239 | 139.4 | 0.0023909 | 139.4 | 0.0023909
92.15 | 1.2422e-05 | 92.15 | 1.1293e-05 | 109.4 | 3.7385e-05 | 109.4 | 3.7385e-05 | 139.4 | 0.00016909 | 139.4 | 0.00016909 | 139.4 | 0.00068337 | 139.4 | 0.00068337 | 139.7 | 0.0023947 | 139.7 | 0.0023947
92.26 | 1.2402e-05 | 92.26 | 1.1274e-05 | 109.5 | 3.7388e-05 | 109.5 | 3.7388e-05 | 139.7 | 0.00016936 | 139.7 | 0.00016936 | 139.7 | 0.00068466 | 139.7 | 0.00068466 | 139.9 | 0.0023987 | 139.9 | 0.0023987
92.37 | 1.2423e-05 | 92.37 | 1.1293e-05 | 109.7 | 3.7423e-05 | 109.7 | 3.7423e-05 | 139.9 | 0.00016969 | 139.9 | 0.00016969 | 139.9 | 0.00068568 | 139.9 | 0.00068568 | 140.2 | 0.0024027 | 140.2 | 0.0024027
92.48 | 1.243e-05 | 92.48 | 1.13e-05 | 109.9 | 3.7533e-05 | 109.9 | 3.7533e-05 | 140.2 | 0.00016984 | 140.2 | 0.00016984 | 140.2 | 0.00068661 | 140.2 | 0.00068661 | 140.4 | 0.0024068 | 140.4 | 0.0024068
92.59 | 1.2452e-05 | 92.59 | 1.132e-05 | 110 | 3.7634e-05 | 110 | 3.7634e-05 | 140.4 | 0.00017005 | 140.4 | 0.00017005 | 140.4 | 0.00068749 | 140.4 | 0.00068749 | 140.6 | 0.0024107 | 140.6 | 0.0024107
92.71 | 1.2439e-05 | 92.71 | 1.1308e-05 | 110.2 | 3.7615e-05 | 110.2 | 3.7615e-05 | 140.6 | 0.00017042 | 140.6 | 0.00017042 | 140.6 | 0.00068867 | 140.6 | 0.00068867 | 140.9 | 0.0024147 | 140.9 | 0.0024147
92.82 | 1.2465e-05 | 92.82 | 1.1332e-05 | 110.3 | 3.7612e-05 | 110.3 | 3.7612e-05 | 140.9 | 0.00017061 | 140.9 | 0.00017061 | 140.9 | 0.00068987 | 140.9 | 0.00068987 | 141.1 | 0.0024186 | 141.1 | 0.0024186
92.93 | 1.2507e-05 | 92.93 | 1.137e-05 | 110.5 | 3.7594e-05 | 110.5 | 3.7594e-05 | 141.1 | 0.00017061 | 141.1 | 0.00017061 | 141.1 | 0.0006905 | 141.1 | 0.0006905 | 141.4 | 0.0024225 | 141.4 | 0.0024225
93.04 | 1.2468e-05 | 93.04 | 1.1335e-05 | 110.6 | 3.7654e-05 | 110.6 | 3.7654e-05 | 141.4 | 0.00017095 | 141.4 | 0.00017095 | 141.4 | 0.00069176 | 141.4 | 0.00069176 | 141.6 | 0.0024263 | 141.6 | 0.0024263
93.15 | 1.2507e-05 | 93.15 | 1.137e-05 | 110.8 | 3.7685e-05 | 110.8 | 3.7685e-05 | 141.6 | 0.00017108 | 141.6 | 0.00017108 | 141.6 | 0.00069319 | 141.6 | 0.00069319 | 141.8 | 0.0024301 | 141.8 | 0.0024301
93.26 | 1.2508e-05 | 93.26 | 1.1371e-05 | 110.9 | 3.7729e-05 | 110.9 | 3.7729e-05 | 141.8 | 0.00017087 | 141.8 | 0.00017087 | 141.8 | 0.00069395 | 141.8 | 0.00069395 | 142.1 | 0.002434 | 142.1 | 0.002434
93.38 | 1.2494e-05 | 93.38 | 1.1359e-05 | 111.1 | 3.7762e-05 | 111.1 | 3.7762e-05 | 142.1 | 0.00017116 | 142.1 | 0.00017116 | 142.1 | 0.00069528 | 142.1 | 0.00069528 | 142.3 | 0.0024378 | 142.3 | 0.0024378
93.49 | 1.2519e-05 | 93.49 | 1.1381e-05 | 111.3 | 3.7721e-05 | 111.3 | 3.7721e-05 | 142.3 | 0.00017138 | 142.3 | 0.00017138 | 142.3 | 0.00069668 | 142.3 | 0.00069668 | 142.6 | 0.0024416 | 142.6 | 0.0024416
93.6 | 1.2501e-05 | 93.6 | 1.1365e-05 | 111.4 | 3.7754e-05 | 111.4 | 3.7754e-05 | 142.6 | 0.00017146 | 142.6 | 0.00017146 | 142.6 | 0.00069773 | 142.6 | 0.00069773 | 142.8 | 0.0024453 | 142.8 | 0.0024453
93.71 | 1.2561e-05 | 93.71 | 1.1419e-05 | 111.6 | 3.7888e-05 | 111.6 | 3.7888e-05 | 142.8 | 0.00017164 | 142.8 | 0.00017164 | 142.8 | 0.00069924 | 142.8 | 0.00069924 | 143.1 | 0.002449 | 143.1 | 0.002449
93.82 | 1.253e-05 | 93.82 | 1.1391e-05 | 111.7 | 3.7915e-05 | 111.7 | 3.7915e-05 | 143.1 | 0.00017166 | 143.1 | 0.00017166 | 143.1 | 0.00070024 | 143.1 | 0.00070024 | 143.3 | 0.0024528 | 143.3 | 0.0024528
93.94 | 1.2527e-05 | 93.94 | 1.1388e-05 | 111.9 | 3.7856e-05 | 111.9 | 3.7856e-05 | 143.3 | 0.00017199 | 143.3 | 0.00017199 | 143.3 | 0.00070146 | 143.3 | 0.00070146 | 143.6 | 0.0024565 | 143.6 | 0.0024565
94.05 | 1.2552e-05 | 94.05 | 1.1411e-05 | 112 | 3.7915e-05 | 112 | 3.7915e-05 | 143.6 | 0.00017214 | 143.6 | 0.00017214 | 143.6 | 0.00070255 | 143.6 | 0.00070255 | 143.8 | 0.0024604 | 143.8 | 0.0024604
94.16 | 1.2555e-05 | 94.16 | 1.1414e-05 | 112.2 | 3.8039e-05 | 112.2 | 3.8039e-05 | 143.8 | 0.00017235 | 143.8 | 0.00017235 | 143.8 | 0.0007036 | 143.8 | 0.0007036 | 144 | 0.0024642 | 144 | 0.0024642
94.27 | 1.2579e-05 | 94.27 | 1.1435e-05 | 112.4 | 3.8085e-05 | 112.4 | 3.8085e-05 | 144 | 0.00017248 | 144 | 0.00017248 | 144 | 0.00070465 | 144 | 0.00070465 | 144.3 | 0.0024681 | 144.3 | 0.0024681
94.38 | 1.2554e-05 | 94.38 | 1.1413e-05 | 112.5 | 3.8015e-05 | 112.5 | 3.8015e-05 | 144.3 | 0.00017257 | 144.3 | 0.00017257 | 144.3 | 0.00070539 | 144.3 | 0.00070539 | 144.5 | 0.0024719 | 144.5 | 0.0024719
94.49 | 1.2539e-05 | 94.49 | 1.1399e-05 | 112.7 | 3.8072e-05 | 112.7 | 3.8072e-05 | 144.5 | 0.00017282 | 144.5 | 0.00017282 | 144.5 | 0.00070649 | 144.5 | 0.00070649 | 144.8 | 0.0024759 | 144.8 | 0.0024759
94.61 | 1.2563e-05 | 94.61 | 1.1421e-05 | 112.8 | 3.8199e-05 | 112.8 | 3.8199e-05 | 144.8 | 0.00017295 | 144.8 | 0.00017295 | 144.8 | 0.00070732 | 144.8 | 0.00070732 | 145 | 0.0024797 | 145 | 0.0024797
94.72 | 1.2558e-05 | 94.72 | 1.1416e-05 | 113 | 3.826e-05 | 113 | 3.826e-05 | 145 | 0.00017316 | 145 | 0.00017316 | 145 | 0.00070814 | 145 | 0.00070814 | 145.3 | 0.0024835 | 145.3 | 0.0024835
94.83 | 1.2557e-05 | 94.83 | 1.1415e-05 | 113.1 | 3.8195e-05 | 113.1 | 3.8195e-05 | 145.3 | 0.0001735 | 145.3 | 0.0001735 | 145.3 | 0.00070936 | 145.3 | 0.00070936 | 145.5 | 0.0024873 | 145.5 | 0.0024873
94.94 | 1.2619e-05 | 94.94 | 1.1472e-05 | 113.3 | 3.8255e-05 | 113.3 | 3.8255e-05 | 145.5 | 0.00017358 | 145.5 | 0.00017358 | 145.5 | 0.00070997 | 145.5 | 0.00070997 | 145.8 | 0.0024911 | 145.8 | 0.0024911
95.05 | 1.2595e-05 | 95.05 | 1.145e-05 | 113.4 | 3.8218e-05 | 113.4 | 3.8218e-05 | 145.8 | 0.00017403 | 145.8 | 0.00017403 | 145.8 | 0.00071111 | 145.8 | 0.00071111 | 146 | 0.002495 | 146 | 0.002495
95.17 | 1.2636e-05 | 95.17 | 1.1487e-05 | 113.6 | 3.8114e-05 | 113.6 | 3.8114e-05 | 146 | 0.00017404 | 146 | 0.00017404 | 146 | 0.00071158 | 146 | 0.00071158 | 146.3 | 0.0024988 | 146.3 | 0.0024988
95.28 | 1.2637e-05 | 95.28 | 1.1488e-05 | 113.8 | 3.8037e-05 | 113.8 | 3.8037e-05 | 146.3 | 0.00017438 | 146.3 | 0.00017438 | 146.3 | 0.00071265 | 146.3 | 0.00071265 | 146.5 | 0.0025026 | 146.5 | 0.0025026
95.39 | 1.2644e-05 | 95.39 | 1.1495e-05 | 113.9 | 3.8031e-05 | 113.9 | 3.8031e-05 | 146.5 | 0.00017462 | 146.5 | 0.00017462 | 146.5 | 0.00071368 | 146.5 | 0.00071368 | 146.7 | 0.0025066 | 146.7 | 0.0025066
95.5 | 1.2658e-05 | 95.5 | 1.1508e-05 | 114.1 | 3.8003e-05 | 114.1 | 3.8003e-05 | 146.7 | 0.00017472 | 146.7 | 0.00017472 | 146.7 | 0.00071455 | 146.7 | 0.00071455 | 147 | 0.0025106 | 147 | 0.0025106
95.61 | 1.2637e-05 | 95.61 | 1.1489e-05 | 114.2 | 3.7991e-05 | 114.2 | 3.7991e-05 | 147 | 0.00017504 | 147 | 0.00017504 | 147 | 0.00071584 | 147 | 0.00071584 | 147.2 | 0.0025145 | 147.2 | 0.0025145
95.73 | 1.2618e-05 | 95.73 | 1.1471e-05 | 114.4 | 3.8086e-05 | 114.4 | 3.8086e-05 | 147.2 | 0.00017502 | 147.2 | 0.00017502 | 147.2 | 0.00071659 | 147.2 | 0.00071659 | 147.5 | 0.0025183 | 147.5 | 0.0025183
95.84 | 1.2643e-05 | 95.84 | 1.1494e-05 | 114.5 | 3.8004e-05 | 114.5 | 3.8004e-05 | 147.5 | 0.00017512 | 147.5 | 0.00017512 | 147.5 | 0.00071716 | 147.5 | 0.00071716 | 147.7 | 0.0025223 | 147.7 | 0.0025223
95.95 | 1.2625e-05 | 95.95 | 1.1478e-05 | 114.7 | 3.8021e-05 | 114.7 | 3.8021e-05 | 147.7 | 0.00017537 | 147.7 | 0.00017537 | 147.7 | 0.00071828 | 147.7 | 0.00071828 | 148 | 0.0025261 | 148 | 0.0025261
96.06 | 1.263e-05 | 96.06 | 1.1482e-05 | 114.9 | 3.8202e-05 | 114.9 | 3.8202e-05 | 148 | 0.00017548 | 148 | 0.00017548 | 148 | 0.00071916 | 148 | 0.00071916 | 148.2 | 0.0025298 | 148.2 | 0.0025298
96.17 | 1.2613e-05 | 96.17 | 1.1467e-05 | 115 | 3.8207e-05 | 115 | 3.8207e-05 | 148.2 | 0.00017565 | 148.2 | 0.00017565 | 148.2 | 0.00071983 | 148.2 | 0.00071983 | 148.5 | 0.0025335 | 148.5 | 0.0025335
96.29 | 1.2618e-05 | 96.29 | 1.1471e-05 | 115.2 | 3.8189e-05 | 115.2 | 3.8189e-05 | 148.5 | 0.00017591 | 148.5 | 0.00017591 | 148.5 | 0.00072062 | 148.5 | 0.00072062 | 148.7 | 0.0025371 | 148.7 | 0.0025371
96.4 | 1.2615e-05 | 96.4 | 1.1468e-05 | 115.3 | 3.826e-05 | 115.3 | 3.826e-05 | 148.7 | 0.00017632 | 148.7 | 0.00017632 | 148.7 | 0.0007219 | 148.7 | 0.0007219 | 149 | 0.0025407 | 149 | 0.0025407
96.51 | 1.2597e-05 | 96.51 | 1.1452e-05 | 115.5 | 3.8206e-05 | 115.5 | 3.8206e-05 | 149 | 0.00017658 | 149 | 0.00017658 | 149 | 0.00072299 | 149 | 0.00072299 | 149.2 | 0.0025444 | 149.2 | 0.0025444
96.62 | 1.2591e-05 | 96.62 | 1.1446e-05 | 115.7 | 3.8221e-05 | 115.7 | 3.8221e-05 | 149.2 | 0.00017687 | 149.2 | 0.00017687 | 149.2 | 0.0007237 | 149.2 | 0.0007237 | 149.5 | 0.0025481 | 149.5 | 0.0025481
96.73 | 1.2625e-05 | 96.73 | 1.1477e-05 | 115.8 | 3.832e-05 | 115.8 | 3.832e-05 | 149.5 | 0.00017728 | 149.5 | 0.00017728 | 149.5 | 0.00072457 | 149.5 | 0.00072457 | 149.7 | 0.0025517 | 149.7 | 0.0025517
96.85 | 1.2651e-05 | 96.85 | 1.1501e-05 | 116 | 3.8313e-05 | 116 | 3.8313e-05 | 149.7 | 0.00017769 | 149.7 | 0.00017769 | 149.7 | 0.0007257 | 149.7 | 0.0007257 | 150 | 0.0025555 | 150 | 0.0025555
96.96 | 1.2648e-05 | 96.96 | 1.1498e-05 | 116.1 | 3.8371e-05 | 116.1 | 3.8371e-05 | 150 | 0.0001781 | 150 | 0.0001781 | 150 | 0.00072678 | 150 | 0.00072678 | 150.2 | 0.0025592 | 150.2 | 0.0025592
97.07 | 1.2665e-05 | 97.07 | 1.1513e-05 | 116.3 | 3.8453e-05 | 116.3 | 3.8453e-05 | 150.2 | 0.00017825 | 150.2 | 0.00017825 | 150.2 | 0.00072792 | 150.2 | 0.00072792 | 150.5 | 0.0025629 | 150.5 | 0.0025629
97.18 | 1.2652e-05 | 97.18 | 1.1501e-05 | 116.4 | 3.8467e-05 | 116.4 | 3.8467e-05 | 150.5 | 0.00017851 | 150.5 | 0.00017851 | 150.5 | 0.00072893 | 150.5 | 0.00072893 | 150.7 | 0.0025668 | 150.7 | 0.0025668
97.3 | 1.268e-05 | 97.3 | 1.1527e-05 | 116.6 | 3.8585e-05 | 116.6 | 3.8585e-05 | 150.7 | 0.00017879 | 150.7 | 0.00017879 | 150.7 | 0.00072978 | 150.7 | 0.00072978 | 151 | 0.0025707 | 151 | 0.0025707
97.41 | 1.266e-05 | 97.41 | 1.1509e-05 | 116.8 | 3.8571e-05 | 116.8 | 3.8571e-05 | 151 | 0.00017898 | 151 | 0.00017898 | 151 | 0.0007308 | 151 | 0.0007308 | 151.2 | 0.0025746 | 151.2 | 0.0025746
97.52 | 1.2652e-05 | 97.52 | 1.1502e-05 | 116.9 | 3.8566e-05 | 116.9 | 3.8566e-05 | 151.2 | 0.00017928 | 151.2 | 0.00017928 | 151.2 | 0.00073155 | 151.2 | 0.00073155 | 151.5 | 0.0025786 | 151.5 | 0.0025786
97.63 | 1.2675e-05 | 97.63 | 1.1523e-05 | 117.1 | 3.8654e-05 | 117.1 | 3.8654e-05 | 151.5 | 0.00017947 | 151.5 | 0.00017947 | 151.5 | 0.00073286 | 151.5 | 0.00073286 | 151.7 | 0.0025824 | 151.7 | 0.0025824
97.74 | 1.2689e-05 | 97.74 | 1.1536e-05 | 117.2 | 3.8669e-05 | 117.2 | 3.8669e-05 | 151.7 | 0.00017973 | 151.7 | 0.00017973 | 151.7 | 0.0007338 | 151.7 | 0.0007338 | 152 | 0.0025863 | 152 | 0.0025863
97.86 | 1.2666e-05 | 97.86 | 1.1515e-05 | 117.4 | 3.8795e-05 | 117.4 | 3.8795e-05 | 152 | 0.00017998 | 152 | 0.00017998 | 152 | 0.00073469 | 152 | 0.00073469 | 152.2 | 0.0025901 | 152.2 | 0.0025901
97.97 | 1.2709e-05 | 97.97 | 1.1554e-05 | 117.6 | 3.8812e-05 | 117.6 | 3.8812e-05 | 152.2 | 0.00018012 | 152.2 | 0.00018012 | 152.2 | 0.00073517 | 152.2 | 0.00073517 | 152.5 | 0.0025939 | 152.5 | 0.0025939
98.08 | 1.2702e-05 | 98.08 | 1.1547e-05 | 117.7 | 3.8791e-05 | 117.7 | 3.8791e-05 | 152.5 | 0.00018029 | 152.5 | 0.00018029 | 152.5 | 0.00073602 | 152.5 | 0.00073602 | 152.8 | 0.0025978 | 152.8 | 0.0025978
98.19 | 1.2689e-05 | 98.19 | 1.1535e-05 | 117.9 | 3.8837e-05 | 117.9 | 3.8837e-05 | 152.8 | 0.00018034 | 152.8 | 0.00018034 | 152.8 | 0.00073706 | 152.8 | 0.00073706 | 153 | 0.0026017 | 153 | 0.0026017
98.31 | 1.2688e-05 | 98.31 | 1.1534e-05 | 118 | 3.8779e-05 | 118 | 3.8779e-05 | 153 | 0.00018058 | 153 | 0.00018058 | 153 | 0.00073805 | 153 | 0.00073805 | 153.3 | 0.0026057 | 153.3 | 0.0026057
98.42 | 1.2625e-05 | 98.42 | 1.1478e-05 | 118.2 | 3.8812e-05 | 118.2 | 3.8812e-05 | 153.3 | 0.00018081 | 153.3 | 0.00018081 | 153.3 | 0.00073907 | 153.3 | 0.00073907 | 153.5 | 0.0026096 | 153.5 | 0.0026096
98.53 | 1.2658e-05 | 98.53 | 1.1507e-05 | 118.4 | 3.8725e-05 | 118.4 | 3.8725e-05 | 153.5 | 0.00018093 | 153.5 | 0.00018093 | 153.5 | 0.00074015 | 153.5 | 0.00074015 | 153.8 | 0.0026135 | 153.8 | 0.0026135
98.64 | 1.2623e-05 | 98.64 | 1.1476e-05 | 118.5 | 3.8754e-05 | 118.5 | 3.8754e-05 | 153.8 | 0.00018127 | 153.8 | 0.00018127 | 153.8 | 0.0007408 | 153.8 | 0.0007408 | 154 | 0.0026174 | 154 | 0.0026174
98.76 | 1.2625e-05 | 98.76 | 1.1478e-05 | 118.7 | 3.8732e-05 | 118.7 | 3.8732e-05 | 154 | 0.00018149 | 154 | 0.00018149 | 154 | 0.0007416 | 154 | 0.0007416 | 154.3 | 0.0026213 | 154.3 | 0.0026213
98.87 | 1.2655e-05 | 98.87 | 1.1504e-05 | 118.8 | 3.875e-05 | 118.8 | 3.875e-05 | 154.3 | 0.00018154 | 154.3 | 0.00018154 | 154.3 | 0.00074311 | 154.3 | 0.00074311 | 154.5 | 0.0026253 | 154.5 | 0.0026253
98.98 | 1.2638e-05 | 98.98 | 1.1489e-05 | 119 | 3.8806e-05 | 119 | 3.8806e-05 | 154.5 | 0.00018171 | 154.5 | 0.00018171 | 154.5 | 0.00074454 | 154.5 | 0.00074454 | 154.8 | 0.0026293 | 154.8 | 0.0026293
99.09 | 1.2597e-05 | 99.09 | 1.1452e-05 | 119.2 | 3.8747e-05 | 119.2 | 3.8747e-05 | 154.8 | 0.00018197 | 154.8 | 0.00018197 | 154.8 | 0.00074571 | 154.8 | 0.00074571 | 155 | 0.0026332 | 155 | 0.0026332
99.2 | 1.2635e-05 | 99.2 | 1.1487e-05 | 119.3 | 3.8786e-05 | 119.3 | 3.8786e-05 | 155 | 0.00018208 | 155 | 0.00018208 | 155 | 0.00074681 | 155 | 0.00074681 | 155.3 | 0.0026372 | 155.3 | 0.0026372
99.32 | 1.2599e-05 | 99.32 | 1.1454e-05 | 119.5 | 3.8698e-05 | 119.5 | 3.8698e-05 | 155.3 | 0.00018235 | 155.3 | 0.00018235 | 155.3 | 0.00074772 | 155.3 | 0.00074772 | 155.6 | 0.0026412 | 155.6 | 0.0026412
99.43 | 1.2616e-05 | 99.43 | 1.1469e-05 | 119.6 | 3.8749e-05 | 119.6 | 3.8749e-05 | 155.6 | 0.00018247 | 155.6 | 0.00018247 | 155.6 | 0.00074877 | 155.6 | 0.00074877 | 155.8 | 0.0026454 | 155.8 | 0.0026454
99.54 | 1.2637e-05 | 99.54 | 1.1488e-05 | 119.8 | 3.8686e-05 | 119.8 | 3.8686e-05 | 155.8 | 0.00018238 | 155.8 | 0.00018238 | 155.8 | 0.00074998 | 155.8 | 0.00074998 | 156.1 | 0.0026495 | 156.1 | 0.0026495
99.65 | 1.2625e-05 | 99.65 | 1.1477e-05 | 120 | 3.8769e-05 | 120 | 3.8769e-05 | 156.1 | 0.00018248 | 156.1 | 0.00018248 | 156.1 | 0.00075081 | 156.1 | 0.00075081 | 156.3 | 0.0026538 | 156.3 | 0.0026538
99.77 | 1.2602e-05 | 99.77 | 1.1457e-05 | 120.1 | 3.8711e-05 | 120.1 | 3.8711e-05 | 156.3 | 0.00018264 | 156.3 | 0.00018264 | 156.3 | 0.00075231 | 156.3 | 0.00075231 | 156.6 | 0.0026581 | 156.6 | 0.0026581
99.88 | 1.2665e-05 | 99.88 | 1.1513e-05 | 120.3 | 3.8822e-05 | 120.3 | 3.8822e-05 | 156.6 | 0.00018301 | 156.6 | 0.00018301 | 156.6 | 0.00075375 | 156.6 | 0.00075375 | 156.8 | 0.0026624 | 156.8 | 0.0026624
99.99 | 1.2622e-05 | 99.99 | 1.1474e-05 | 120.4 | 3.8688e-05 | 120.4 | 3.8688e-05 | 156.8 | 0.00018307 | 156.8 | 0.00018307 | 156.8 | 0.00075461 | 156.8 | 0.00075461 | 157.1 | 0.0026669 | 157.1 | 0.0026669
100.1 | 1.2602e-05 | 100.1 | 1.1456e-05 | 120.6 | 3.8735e-05 | 120.6 | 3.8735e-05 | 157.1 | 0.00018311 | 157.1 | 0.00018311 | 157.1 | 0.0007556 | 157.1 | 0.0007556 | 157.4 | 0.0026714 | 157.4 | 0.0026714
100.2 | 1.2615e-05 | 100.2 | 1.1468e-05 | 120.8 | 3.8674e-05 | 120.8 | 3.8674e-05 | 157.4 | 0.00018351 | 157.4 | 0.00018351 | 157.4 | 0.00075678 | 157.4 | 0.00075678 | 157.6 | 0.0026758 | 157.6 | 0.0026758
100.3 | 1.2609e-05 | 100.3 | 1.1463e-05 | 120.9 | 3.8774e-05 | 120.9 | 3.8774e-05 | 157.6 | 0.0001838 | 157.6 | 0.0001838 | 157.6 | 0.00075829 | 157.6 | 0.00075829 | 157.9 | 0.0026802 | 157.9 | 0.0026802
100.4 | 1.2603e-05 | 100.4 | 1.1457e-05 | 121.1 | 3.8749e-05 | 121.1 | 3.8749e-05 | 157.9 | 0.0001839 | 157.9 | 0.0001839 | 157.9 | 0.00075896 | 157.9 | 0.00075896 | 158.1 | 0.0026845 | 158.1 | 0.0026845
100.6 | 1.2623e-05 | 100.6 | 1.1475e-05 | 121.2 | 3.8846e-05 | 121.2 | 3.8846e-05 | 158.1 | 0.00018404 | 158.1 | 0.00018404 | 158.1 | 0.00076031 | 158.1 | 0.00076031 | 158.4 | 0.0026888 | 158.4 | 0.0026888
100.7 | 1.2585e-05 | 100.7 | 1.144e-05 | 121.4 | 3.8789e-05 | 121.4 | 3.8789e-05 | 158.4 | 0.00018461 | 158.4 | 0.00018461 | 158.4 | 0.00076156 | 158.4 | 0.00076156 | 158.7 | 0.0026931 | 158.7 | 0.0026931
100.8 | 1.2643e-05 | 100.8 | 1.1494e-05 | 121.6 | 3.8845e-05 | 121.6 | 3.8845e-05 | 158.7 | 0.00018475 | 158.7 | 0.00018475 | 158.7 | 0.00076275 | 158.7 | 0.00076275 | 158.9 | 0.0026973 | 158.9 | 0.0026973
100.9 | 1.2642e-05 | 100.9 | 1.1493e-05 | 121.7 | 3.8811e-05 | 121.7 | 3.8811e-05 | 158.9 | 0.00018502 | 158.9 | 0.00018502 | 158.9 | 0.00076381 | 158.9 | 0.00076381 | 159.2 | 0.0027017 | 159.2 | 0.0027017
101 | 1.2615e-05 | 101 | 1.1468e-05 | 121.9 | 3.8809e-05 | 121.9 | 3.8809e-05 | 159.2 | 0.00018552 | 159.2 | 0.00018552 | 159.2 | 0.0007652 | 159.2 | 0.0007652 | 159.4 | 0.0027059 | 159.4 | 0.0027059
101.1 | 1.2616e-05 | 101.1 | 1.1469e-05 | 122 | 3.8785e-05 | 122 | 3.8785e-05 | 159.4 | 0.00018572 | 159.4 | 0.00018572 | 159.4 | 0.00076633 | 159.4 | 0.00076633 | 159.7 | 0.0027101 | 159.7 | 0.0027101
101.2 | 1.263e-05 | 101.2 | 1.1482e-05 | 122.2 | 3.8807e-05 | 122.2 | 3.8807e-05 | 159.7 | 0.000186 | 159.7 | 0.000186 | 159.7 | 0.00076753 | 159.7 | 0.00076753 | 160 | 0.0027143 | 160 | 0.0027143
101.3 | 1.2626e-05 | 101.3 | 1.1478e-05 | 122.4 | 3.8907e-05 | 122.4 | 3.8907e-05 | 160 | 0.00018627 | 160 | 0.00018627 | 160 | 0.00076809 | 160 | 0.00076809 | 160.2 | 0.0027186 | 160.2 | 0.0027186
101.5 | 1.2631e-05 | 101.5 | 1.1483e-05 | 122.5 | 3.888e-05 | 122.5 | 3.888e-05 | 160.2 | 0.0001864 | 160.2 | 0.0001864 | 160.2 | 0.00076994 | 160.2 | 0.00076994 | 160.5 | 0.0027227 | 160.5 | 0.0027227
101.6 | 1.2646e-05 | 101.6 | 1.1496e-05 | 122.7 | 3.9003e-05 | 122.7 | 3.9003e-05 | 160.5 | 0.00018682 | 160.5 | 0.00018682 | 160.5 | 0.00077032 | 160.5 | 0.00077032 | 160.7 | 0.0027269 | 160.7 | 0.0027269
101.7 | 1.2637e-05 | 101.7 | 1.1488e-05 | 122.8 | 3.8941e-05 | 122.8 | 3.8941e-05 | 160.7 | 0.00018689 | 160.7 | 0.00018689 | 160.7 | 0.00077167 | 160.7 | 0.00077167 | 161 | 0.0027311 | 161 | 0.0027311
101.8 | 1.263e-05 | 101.8 | 1.1482e-05 | 123 | 3.9013e-05 | 123 | 3.9013e-05 | 161 | 0.00018731 | 161 | 0.00018731 | 161 | 0.00077264 | 161 | 0.00077264 | 161.3 | 0.0027353 | 161.3 | 0.0027353
101.9 | 1.263e-05 | 101.9 | 1.1482e-05 | 123.2 | 3.9013e-05 | 123.2 | 3.9013e-05 | 161.3 | 0.00018737 | 161.3 | 0.00018737 | 161.3 | 0.00077338 | 161.3 | 0.00077338 | 161.5 | 0.0027395 | 161.5 | 0.0027395
102 | 1.2618e-05 | 102 | 1.1471e-05 | 123.3 | 3.9016e-05 | 123.3 | 3.9016e-05 | 161.5 | 0.00018773 | 161.5 | 0.00018773 | 161.5 | 0.0007749 | 161.5 | 0.0007749 | 161.8 | 0.0027436 | 161.8 | 0.0027436
102.1 | 1.2664e-05 | 102.1 | 1.1513e-05 | 123.5 | 3.9095e-05 | 123.5 | 3.9095e-05 | 161.8 | 0.00018783 | 161.8 | 0.00018783 | 161.8 | 0.00077593 | 161.8 | 0.00077593 | 162 | 0.0027476 | 162 | 0.0027476
102.2 | 1.2711e-05 | 102.2 | 1.1556e-05 | 123.7 | 3.9108e-05 | 123.7 | 3.9108e-05 | 162 | 0.00018824 | 162 | 0.00018824 | 162 | 0.00077672 | 162 | 0.00077672 | 162.3 | 0.0027517 | 162.3 | 0.0027517
102.4 | 1.2668e-05 | 102.4 | 1.1517e-05 | 123.8 | 3.9212e-05 | 123.8 | 3.9212e-05 | 162.3 | 0.00018837 | 162.3 | 0.00018837 | 162.3 | 0.00077848 | 162.3 | 0.00077848 | 162.6 | 0.0027557 | 162.6 | 0.0027557
102.5 | 1.2694e-05 | 102.5 | 1.154e-05 | 124 | 3.9256e-05 | 124 | 3.9256e-05 | 162.6 | 0.00018874 | 162.6 | 0.00018874 | 162.6 | 0.00077889 | 162.6 | 0.00077889 | 162.8 | 0.0027599 | 162.8 | 0.0027599
102.6 | 1.2688e-05 | 102.6 | 1.1534e-05 | 124.1 | 3.9324e-05 | 124.1 | 3.9324e-05 | 162.8 | 0.00018892 | 162.8 | 0.00018892 | 162.8 | 0.00078068 | 162.8 | 0.00078068 | 163.1 | 0.0027639 | 163.1 | 0.0027639
102.7 | 1.2692e-05 | 102.7 | 1.1538e-05 | 124.3 | 3.9432e-05 | 124.3 | 3.9432e-05 | 163.1 | 0.00018891 | 163.1 | 0.00018891 | 163.1 | 0.00078168 | 163.1 | 0.00078168 | 163.4 | 0.0027681 | 163.4 | 0.0027681
102.8 | 1.2704e-05 | 102.8 | 1.1549e-05 | 124.5 | 3.9388e-05 | 124.5 | 3.9388e-05 | 163.4 | 0.00018914 | 163.4 | 0.00018914 | 163.4 | 0.00078231 | 163.4 | 0.00078231 | 163.6 | 0.0027722 | 163.6 | 0.0027722
102.9 | 1.2724e-05 | 102.9 | 1.1567e-05 | 124.6 | 3.9512e-05 | 124.6 | 3.9512e-05 | 163.6 | 0.00018906 | 163.6 | 0.00018906 | 163.6 | 0.00078403 | 163.6 | 0.00078403 | 163.9 | 0.0027763 | 163.9 | 0.0027763
103 | 1.2724e-05 | 103 | 1.1567e-05 | 124.8 | 3.9523e-05 | 124.8 | 3.9523e-05 | 163.9 | 0.00018892 | 163.9 | 0.00018892 | 163.9 | 0.00078422 | 163.9 | 0.00078422 | 164.2 | 0.0027804 | 164.2 | 0.0027804
103.1 | 1.272e-05 | 103.1 | 1.1564e-05 | 125 | 3.9513e-05 | 125 | 3.9513e-05 | 164.2 | 0.00018907 | 164.2 | 0.00018907 | 164.2 | 0.00078558 | 164.2 | 0.00078558 | 164.4 | 0.0027845 | 164.4 | 0.0027845
103.3 | 1.2761e-05 | 103.3 | 1.1601e-05 | 125.1 | 3.9661e-05 | 125.1 | 3.9661e-05 | 164.4 | 0.00018905 | 164.4 | 0.00018905 | 164.4 | 0.0007868 | 164.4 | 0.0007868 | 164.7 | 0.0027884 | 164.7 | 0.0027884
103.4 | 1.2712e-05 | 103.4 | 1.1557e-05 | 125.3 | 3.965e-05 | 125.3 | 3.965e-05 | 164.7 | 0.00018887 | 164.7 | 0.00018887 | 164.7 | 0.00078796 | 164.7 | 0.00078796 | 165 | 0.0027924 | 165 | 0.0027924
103.5 | 1.2728e-05 | 103.5 | 1.1571e-05 | 125.4 | 3.9716e-05 | 125.4 | 3.9716e-05 | 165 | 0.0001893 | 165 | 0.0001893 | 165 | 0.00078873 | 165 | 0.00078873 | 165.2 | 0.0027965 | 165.2 | 0.0027965
103.6 | 1.2776e-05 | 103.6 | 1.1614e-05 | 125.6 | 3.9854e-05 | 125.6 | 3.9854e-05 | 165.2 | 0.00018949 | 165.2 | 0.00018949 | 165.2 | 0.00079045 | 165.2 | 0.00079045 | 165.5 | 0.0028005 | 165.5 | 0.0028005
103.7 | 1.2747e-05 | 103.7 | 1.1588e-05 | 125.8 | 3.9865e-05 | 125.8 | 3.9865e-05 | 165.5 | 0.0001896 | 165.5 | 0.0001896 | 165.5 | 0.00079162 | 165.5 | 0.00079162 | 165.8 | 0.0028047 | 165.8 | 0.0028047
103.8 | 1.2744e-05 | 103.8 | 1.1585e-05 | 125.9 | 3.9952e-05 | 125.9 | 3.9952e-05 | 165.8 | 0.00018979 | 165.8 | 0.00018979 | 165.8 | 0.00079262 | 165.8 | 0.00079262 | 166 | 0.0028088 | 166 | 0.0028088
103.9 | 1.28e-05 | 103.9 | 1.1637e-05 | 126.1 | 4.0025e-05 | 126.1 | 4.0025e-05 | 166 | 0.00019033 | 166 | 0.00019033 | 166 | 0.00079352 | 166 | 0.00079352 | 166.3 | 0.002813 | 166.3 | 0.002813
104.1 | 1.279e-05 | 104.1 | 1.1627e-05 | 126.3 | 4.0019e-05 | 126.3 | 4.0019e-05 | 166.3 | 0.00019073 | 166.3 | 0.00019073 | 166.3 | 0.00079437 | 166.3 | 0.00079437 | 166.6 | 0.0028172 | 166.6 | 0.0028172
104.2 | 1.2746e-05 | 104.2 | 1.1587e-05 | 126.4 | 4.0093e-05 | 126.4 | 4.0093e-05 | 166.6 | 0.00019101 | 166.6 | 0.00019101 | 166.6 | 0.00079586 | 166.6 | 0.00079586 | 166.8 | 0.0028216 | 166.8 | 0.0028216
104.3 | 1.2783e-05 | 104.3 | 1.1621e-05 | 126.6 | 4.0279e-05 | 126.6 | 4.0279e-05 | 166.8 | 0.00019106 | 166.8 | 0.00019106 | 166.8 | 0.0007969 | 166.8 | 0.0007969 | 167.1 | 0.0028259 | 167.1 | 0.0028259
104.4 | 1.2782e-05 | 104.4 | 1.162e-05 | 126.8 | 4.0233e-05 | 126.8 | 4.0233e-05 | 167.1 | 0.00019131 | 167.1 | 0.00019131 | 167.1 | 0.00079808 | 167.1 | 0.00079808 | 167.4 | 0.0028304 | 167.4 | 0.0028304
104.5 | 1.2794e-05 | 104.5 | 1.1631e-05 | 126.9 | 4.0308e-05 | 126.9 | 4.0308e-05 | 167.4 | 0.00019172 | 167.4 | 0.00019172 | 167.4 | 0.00079908 | 167.4 | 0.00079908 | 167.6 | 0.0028347 | 167.6 | 0.0028347
104.6 | 1.2872e-05 | 104.6 | 1.1701e-05 | 127.1 | 4.0471e-05 | 127.1 | 4.0471e-05 | 167.6 | 0.00019201 | 167.6 | 0.00019201 | 167.6 | 0.00080036 | 167.6 | 0.00080036 | 167.9 | 0.0028391 | 167.9 | 0.0028391
104.7 | 1.2859e-05 | 104.7 | 1.169e-05 | 127.2 | 4.0437e-05 | 127.2 | 4.0437e-05 | 167.9 | 0.00019229 | 167.9 | 0.00019229 | 167.9 | 0.00080169 | 167.9 | 0.00080169 | 168.2 | 0.0028435 | 168.2 | 0.0028435
104.8 | 1.2838e-05 | 104.8 | 1.1671e-05 | 127.4 | 4.0447e-05 | 127.4 | 4.0447e-05 | 168.2 | 0.00019243 | 168.2 | 0.00019243 | 168.2 | 0.0008026 | 168.2 | 0.0008026 | 168.4 | 0.0028481 | 168.4 | 0.0028481
105 | 1.2837e-05 | 105 | 1.167e-05 | 127.6 | 4.0523e-05 | 127.6 | 4.0523e-05 | 168.4 | 0.00019268 | 168.4 | 0.00019268 | 168.4 | 0.00080389 | 168.4 | 0.00080389 | 168.7 | 0.0028526 | 168.7 | 0.0028526
105.1 | 1.292e-05 | 105.1 | 1.1745e-05 | 127.7 | 4.0534e-05 | 127.7 | 4.0534e-05 | 168.7 | 0.00019285 | 168.7 | 0.00019285 | 168.7 | 0.00080461 | 168.7 | 0.00080461 | 169 | 0.0028571 | 169 | 0.0028571
105.2 | 1.2918e-05 | 105.2 | 1.1743e-05 | 127.9 | 4.0521e-05 | 127.9 | 4.0521e-05 | 169 | 0.00019323 | 169 | 0.00019323 | 169 | 0.00080614 | 169 | 0.00080614 | 169.2 | 0.0028617 | 169.2 | 0.0028617
105.3 | 1.2919e-05 | 105.3 | 1.1745e-05 | 128.1 | 4.0576e-05 | 128.1 | 4.0576e-05 | 169.2 | 0.00019353 | 169.2 | 0.00019353 | 169.2 | 0.00080683 | 169.2 | 0.00080683 | 169.5 | 0.0028662 | 169.5 | 0.0028662
105.4 | 1.2976e-05 | 105.4 | 1.1797e-05 | 128.2 | 4.0624e-05 | 128.2 | 4.0624e-05 | 169.5 | 0.00019372 | 169.5 | 0.00019372 | 169.5 | 0.00080835 | 169.5 | 0.00080835 | 169.8 | 0.0028706 | 169.8 | 0.0028706
105.5 | 1.299e-05 | 105.5 | 1.1809e-05 | 128.4 | 4.0649e-05 | 128.4 | 4.0649e-05 | 169.8 | 0.00019407 | 169.8 | 0.00019407 | 169.8 | 0.00080927 | 169.8 | 0.00080927 | 170 | 0.0028749 | 170 | 0.0028749
105.6 | 1.2985e-05 | 105.6 | 1.1805e-05 | 128.6 | 4.0627e-05 | 128.6 | 4.0627e-05 | 170 | 0.00019423 | 170 | 0.00019423 | 170 | 0.00081032 | 170 | 0.00081032 | 170.3 | 0.0028793 | 170.3 | 0.0028793
105.8 | 1.2995e-05 | 105.8 | 1.1814e-05 | 128.7 | 4.0677e-05 | 128.7 | 4.0677e-05 | 170.3 | 0.00019453 | 170.3 | 0.00019453 | 170.3 | 0.00081166 | 170.3 | 0.00081166 | 170.6 | 0.0028836 | 170.6 | 0.0028836
105.9 | 1.3029e-05 | 105.9 | 1.1844e-05 | 128.9 | 4.0698e-05 | 128.9 | 4.0698e-05 | 170.6 | 0.00019472 | 170.6 | 0.00019472 | 170.6 | 0.00081214 | 170.6 | 0.00081214 | 170.9 | 0.0028878 | 170.9 | 0.0028878
106 | 1.3107e-05 | 106 | 1.1916e-05 | 129.1 | 4.0682e-05 | 129.1 | 4.0682e-05 | 170.9 | 0.00019506 | 170.9 | 0.00019506 | 170.9 | 0.00081345 | 170.9 | 0.00081345 | 171.1 | 0.002892 | 171.1 | 0.002892
106.1 | 1.3153e-05 | 106.1 | 1.1957e-05 | 129.2 | 4.066e-05 | 129.2 | 4.066e-05 | 171.1 | 0.00019509 | 171.1 | 0.00019509 | 171.1 | 0.00081418 | 171.1 | 0.00081418 | 171.4 | 0.0028962 | 171.4 | 0.0028962
106.2 | 1.3185e-05 | 106.2 | 1.1986e-05 | 129.4 | 4.0662e-05 | 129.4 | 4.0662e-05 | 171.4 | 0.00019521 | 171.4 | 0.00019521 | 171.4 | 0.00081518 | 171.4 | 0.00081518 | 171.7 | 0.0029005 | 171.7 | 0.0029005
106.3 | 1.3187e-05 | 106.3 | 1.1988e-05 | 129.5 | 4.0723e-05 | 129.5 | 4.0723e-05 | 171.7 | 0.00019546 | 171.7 | 0.00019546 | 171.7 | 0.0008164 | 171.7 | 0.0008164 | 172 | 0.0029048 | 172 | 0.0029048
106.4 | 1.3228e-05 | 106.4 | 1.2025e-05 | 129.7 | 4.0683e-05 | 129.7 | 4.0683e-05 | 172 | 0.00019552 | 172 | 0.00019552 | 172 | 0.00081745 | 172 | 0.00081745 | 172.2 | 0.0029089 | 172.2 | 0.0029089
106.5 | 1.3292e-05 | 106.5 | 1.2084e-05 | 129.9 | 4.0608e-05 | 129.9 | 4.0608e-05 | 172.2 | 0.0001958 | 172.2 | 0.0001958 | 172.2 | 0.0008185 | 172.2 | 0.0008185 | 172.5 | 0.0029131 | 172.5 | 0.0029131
106.7 | 1.3315e-05 | 106.7 | 1.2105e-05 | 130 | 4.0618e-05 | 130 | 4.0618e-05 | 172.5 | 0.00019614 | 172.5 | 0.00019614 | 172.5 | 0.0008195 | 172.5 | 0.0008195 | 172.8 | 0.0029171 | 172.8 | 0.0029171
106.8 | 1.3339e-05 | 106.8 | 1.2127e-05 | 130.2 | 4.0679e-05 | 130.2 | 4.0679e-05 | 172.8 | 0.00019629 | 172.8 | 0.00019629 | 172.8 | 0.00082003 | 172.8 | 0.00082003 | 173 | 0.002921 | 173 | 0.002921
106.9 | 1.3375e-05 | 106.9 | 1.216e-05 | 130.4 | 4.0697e-05 | 130.4 | 4.0697e-05 | 173 | 0.00019668 | 173 | 0.00019668 | 173 | 0.00082138 | 173 | 0.00082138 | 173.3 | 0.002925 | 173.3 | 0.002925
107 | 1.3371e-05 | 107 | 1.2155e-05 | 130.5 | 4.0717e-05 | 130.5 | 4.0717e-05 | 173.3 | 0.00019698 | 173.3 | 0.00019698 | 173.3 | 0.00082274 | 173.3 | 0.00082274 | 173.6 | 0.0029291 | 173.6 | 0.0029291
107.1 | 1.3349e-05 | 107.1 | 1.2135e-05 | 130.7 | 4.0624e-05 | 130.7 | 4.0624e-05 | 173.6 | 0.00019719 | 173.6 | 0.00019719 | 173.6 | 0.00082371 | 173.6 | 0.00082371 | 173.9 | 0.0029333 | 173.9 | 0.0029333
107.2 | 1.334e-05 | 107.2 | 1.2127e-05 | 130.9 | 4.065e-05 | 130.9 | 4.065e-05 | 173.9 | 0.00019767 | 173.9 | 0.00019767 | 173.9 | 0.00082515 | 173.9 | 0.00082515 | 174.1 | 0.0029375 | 174.1 | 0.0029375
107.3 | 1.3358e-05 | 107.3 | 1.2144e-05 | 131 | 4.0708e-05 | 131 | 4.0708e-05 | 174.1 | 0.00019787 | 174.1 | 0.00019787 | 174.1 | 0.00082629 | 174.1 | 0.00082629 | 174.4 | 0.0029418 | 174.4 | 0.0029418
107.5 | 1.3356e-05 | 107.5 | 1.2142e-05 | 131.2 | 4.076e-05 | 131.2 | 4.076e-05 | 174.4 | 0.00019794 | 174.4 | 0.00019794 | 174.4 | 0.00082741 | 174.4 | 0.00082741 | 174.7 | 0.0029459 | 174.7 | 0.0029459
107.6 | 1.3364e-05 | 107.6 | 1.2149e-05 | 131.4 | 4.0749e-05 | 131.4 | 4.0749e-05 | 174.7 | 0.00019848 | 174.7 | 0.00019848 | 174.7 | 0.00082857 | 174.7 | 0.00082857 | 175 | 0.0029502 | 175 | 0.0029502
107.7 | 1.3393e-05 | 107.7 | 1.2176e-05 | 131.5 | 4.074e-05 | 131.5 | 4.074e-05 | 175 | 0.00019886 | 175 | 0.00019886 | 175 | 0.00082965 | 175 | 0.00082965 | 175.2 | 0.0029546 | 175.2 | 0.0029546
107.8 | 1.3363e-05 | 107.8 | 1.2149e-05 | 131.7 | 4.073e-05 | 131.7 | 4.073e-05 | 175.2 | 0.00019878 | 175.2 | 0.00019878 | 175.2 | 0.00083083 | 175.2 | 0.00083083 | 175.5 | 0.002959 | 175.5 | 0.002959
107.9 | 1.3328e-05 | 107.9 | 1.2117e-05 | 131.9 | 4.0765e-05 | 131.9 | 4.0765e-05 | 175.5 | 0.00019904 | 175.5 | 0.00019904 | 175.5 | 0.00083166 | 175.5 | 0.00083166 | 175.8 | 0.0029633 | 175.8 | 0.0029633
108 | 1.3356e-05 | 108 | 1.2142e-05 | 132 | 4.0806e-05 | 132 | 4.0806e-05 | 175.8 | 0.00019921 | 175.8 | 0.00019921 | 175.8 | 0.0008328 | 175.8 | 0.0008328 | 176.1 | 0.0029678 | 176.1 | 0.0029678
108.1 | 1.3351e-05 | 108.1 | 1.2137e-05 | 132.2 | 4.0855e-05 | 132.2 | 4.0855e-05 | 176.1 | 0.00019918 | 176.1 | 0.00019918 | 176.1 | 0.00083399 | 176.1 | 0.00083399 | 176.3 | 0.0029723 | 176.3 | 0.0029723
108.2 | 1.3316e-05 | 108.2 | 1.2106e-05 | 132.4 | 4.088e-05 | 132.4 | 4.088e-05 | 176.4 | 0.00019968 | 176.4 | 0.00019968 | 176.4 | 0.00083464 | 176.4 | 0.00083464 | 176.6 | 0.0029767 | 176.6 | 0.0029767
108.4 | 1.3291e-05 | 108.4 | 1.2083e-05 | 132.5 | 4.0809e-05 | 132.5 | 4.0809e-05 | 176.6 | 0.00019992 | 176.6 | 0.00019992 | 176.6 | 0.00083606 | 176.6 | 0.00083606 | 176.9 | 0.0029811 | 176.9 | 0.0029811
108.5 | 1.3314e-05 | 108.5 | 1.2104e-05 | 132.7 | 4.081e-05 | 132.7 | 4.081e-05 | 176.9 | 0.0002004 | 176.9 | 0.0002004 | 176.9 | 0.00083772 | 176.9 | 0.00083772 | 177.2 | 0.0029854 | 177.2 | 0.0029854
108.6 | 1.3321e-05 | 108.6 | 1.211e-05 | 132.9 | 4.0849e-05 | 132.9 | 4.0849e-05 | 177.2 | 0.00020063 | 177.2 | 0.00020063 | 177.2 | 0.0008385 | 177.2 | 0.0008385 | 177.5 | 0.0029898 | 177.5 | 0.0029898
108.7 | 1.3282e-05 | 108.7 | 1.2075e-05 | 133 | 4.0887e-05 | 133 | 4.0887e-05 | 177.5 | 0.00020071 | 177.5 | 0.00020071 | 177.5 | 0.00083939 | 177.5 | 0.00083939 | 177.7 | 0.0029942 | 177.7 | 0.0029942
108.8 | 1.3288e-05 | 108.8 | 1.208e-05 | 133.2 | 4.0968e-05 | 133.2 | 4.0968e-05 | 177.7 | 0.00020118 | 177.7 | 0.00020118 | 177.7 | 0.00084016 | 177.7 | 0.00084016 | 178 | 0.0029984 | 178 | 0.0029984
108.9 | 1.3305e-05 | 108.9 | 1.2095e-05 | 133.4 | 4.1014e-05 | 133.4 | 4.1014e-05 | 178 | 0.00020149 | 178 | 0.00020149 | 178 | 0.00084168 | 178 | 0.00084168 | 178.3 | 0.0030027 | 178.3 | 0.0030027
109 | 1.3289e-05 | 109 | 1.2081e-05 | 133.5 | 4.1013e-05 | 133.5 | 4.1013e-05 | 178.3 | 0.00020192 | 178.3 | 0.00020192 | 178.3 | 0.00084283 | 178.3 | 0.00084283 | 178.6 | 0.003007 | 178.6 | 0.003007
109.2 | 1.3267e-05 | 109.2 | 1.2061e-05 | 133.7 | 4.0988e-05 | 133.7 | 4.0988e-05 | 178.6 | 0.0002022 | 178.6 | 0.0002022 | 178.6 | 0.00084415 | 178.6 | 0.00084415 | 178.9 | 0.0030113 | 178.9 | 0.0030113
109.3 | 1.3279e-05 | 109.3 | 1.2072e-05 | 133.9 | 4.0973e-05 | 133.9 | 4.0973e-05 | 178.9 | 0.00020243 | 178.9 | 0.00020243 | 178.9 | 0.00084487 | 178.9 | 0.00084487 | 179.1 | 0.0030156 | 179.1 | 0.0030156
109.4 | 1.327e-05 | 109.4 | 1.2064e-05 | 134 | 4.0995e-05 | 134 | 4.0995e-05 | 179.1 | 0.00020265 | 179.1 | 0.00020265 | 179.1 | 0.0008462 | 179.1 | 0.0008462 | 179.4 | 0.00302 | 179.4 | 0.00302
109.5 | 1.3271e-05 | 109.5 | 1.2064e-05 | 134.2 | 4.0977e-05 | 134.2 | 4.0977e-05 | 179.4 | 0.00020275 | 179.4 | 0.00020275 | 179.4 | 0.00084781 | 179.4 | 0.00084781 | 179.7 | 0.0030242 | 179.7 | 0.0030242
109.6 | 1.3256e-05 | 109.6 | 1.205e-05 | 134.4 | 4.0981e-05 | 134.4 | 4.0981e-05 | 179.7 | 0.0002032 | 179.7 | 0.0002032 | 179.7 | 0.00084908 | 179.7 | 0.00084908 | 180 | 0.0030285 | 180 | 0.0030285
109.7 | 1.3273e-05 | 109.7 | 1.2066e-05 | 134.5 | 4.102e-05 | 134.5 | 4.102e-05 | 180 | 0.00020321 | 180 | 0.00020321 | 180 | 0.00085038 | 180 | 0.00085038 | 180.3 | 0.0030328 | 180.3 | 0.0030328
109.8 | 1.3241e-05 | 109.8 | 1.2037e-05 | 134.7 | 4.1059e-05 | 134.7 | 4.1059e-05 | 180.3 | 0.00020356 | 180.3 | 0.00020356 | 180.3 | 0.00085153 | 180.3 | 0.00085153 | 180.5 | 0.0030371 | 180.5 | 0.0030371
110 | 1.3233e-05 | 110 | 1.203e-05 | 134.9 | 4.1074e-05 | 134.9 | 4.1074e-05 | 180.5 | 0.00020379 | 180.5 | 0.00020379 | 180.5 | 0.00085282 | 180.5 | 0.00085282 | 180.8 | 0.0030413 | 180.8 | 0.0030413
110.1 | 1.326e-05 | 110.1 | 1.2055e-05 | 135 | 4.112e-05 | 135 | 4.112e-05 | 180.8 | 0.0002038 | 180.8 | 0.0002038 | 180.8 | 0.00085425 | 180.8 | 0.00085425 | 181.1 | 0.0030456 | 181.1 | 0.0030456
110.2 | 1.3277e-05 | 110.2 | 1.207e-05 | 135.2 | 4.1131e-05 | 135.2 | 4.1131e-05 | 181.1 | 0.00020394 | 181.1 | 0.00020394 | 181.1 | 0.0008552 | 181.1 | 0.0008552 | 181.4 | 0.0030501 | 181.4 | 0.0030501
110.3 | 1.3267e-05 | 110.3 | 1.2061e-05 | 135.4 | 4.1156e-05 | 135.4 | 4.1156e-05 | 181.4 | 0.00020419 | 181.4 | 0.00020419 | 181.4 | 0.000857 | 181.4 | 0.000857 | 181.7 | 0.0030544 | 181.7 | 0.0030544
110.4 | 1.3233e-05 | 110.4 | 1.203e-05 | 135.5 | 4.1215e-05 | 135.5 | 4.1215e-05 | 181.7 | 0.00020405 | 181.7 | 0.00020405 | 181.7 | 0.00085855 | 181.7 | 0.00085855 | 181.9 | 0.0030589 | 181.9 | 0.0030589
110.5 | 1.3253e-05 | 110.5 | 1.2048e-05 | 135.7 | 4.1222e-05 | 135.7 | 4.1222e-05 | 181.9 | 0.00020423 | 181.9 | 0.00020423 | 181.9 | 0.00085941 | 181.9 | 0.00085941 | 182.2 | 0.0030633 | 182.2 | 0.0030633
110.6 | 1.3247e-05 | 110.6 | 1.2043e-05 | 135.9 | 4.1291e-05 | 135.9 | 4.1291e-05 | 182.2 | 0.00020452 | 182.2 | 0.00020452 | 182.2 | 0.00086036 | 182.2 | 0.00086036 | 182.5 | 0.0030678 | 182.5 | 0.0030678
110.7 | 1.3222e-05 | 110.7 | 1.202e-05 | 136 | 4.1344e-05 | 136 | 4.1344e-05 | 182.5 | 0.00020445 | 182.5 | 0.00020445 | 182.5 | 0.00086137 | 182.5 | 0.00086137 | 182.8 | 0.0030722 | 182.8 | 0.0030722
110.9 | 1.3183e-05 | 110.9 | 1.1984e-05 | 136.2 | 4.1346e-05 | 136.2 | 4.1346e-05 | 182.8 | 0.00020435 | 182.8 | 0.00020435 | 182.8 | 0.00086256 | 182.8 | 0.00086256 | 183.1 | 0.0030766 | 183.1 | 0.0030766
111 | 1.3183e-05 | 111 | 1.1985e-05 | 136.4 | 4.1338e-05 | 136.4 | 4.1338e-05 | 183.1 | 0.0002046 | 183.1 | 0.0002046 | 183.1 | 0.00086363 | 183.1 | 0.00086363 | 183.4 | 0.003081 | 183.4 | 0.003081
111.1 | 1.3165e-05 | 111.1 | 1.1968e-05 | 136.6 | 4.1318e-05 | 136.6 | 4.1318e-05 | 183.4 | 0.0002048 | 183.4 | 0.0002048 | 183.4 | 0.00086407 | 183.4 | 0.00086407 | 183.7 | 0.0030856 | 183.7 | 0.0030856
111.2 | 1.3203e-05 | 111.2 | 1.2002e-05 | 136.7 | 4.1266e-05 | 136.7 | 4.1266e-05 | 183.7 | 0.00020524 | 183.7 | 0.00020524 | 183.7 | 0.0008649 | 183.7 | 0.0008649 | 183.9 | 0.00309 | 183.9 | 0.00309
111.3 | 1.3212e-05 | 111.3 | 1.2011e-05 | 136.9 | 4.1232e-05 | 136.9 | 4.1232e-05 | 183.9 | 0.00020544 | 183.9 | 0.00020544 | 183.9 | 0.00086549 | 183.9 | 0.00086549 | 184.2 | 0.0030944 | 184.2 | 0.0030944
111.4 | 1.3205e-05 | 111.4 | 1.2005e-05 | 137.1 | 4.1214e-05 | 137.1 | 4.1214e-05 | 184.2 | 0.00020562 | 184.2 | 0.00020562 | 184.2 | 0.00086663 | 184.2 | 0.00086663 | 184.5 | 0.0030986 | 184.5 | 0.0030986
111.5 | 1.3186e-05 | 111.5 | 1.1988e-05 | 137.2 | 4.1117e-05 | 137.2 | 4.1117e-05 | 184.5 | 0.00020605 | 184.5 | 0.00020605 | 184.5 | 0.0008677 | 184.5 | 0.0008677 | 184.8 | 0.0031028 | 184.8 | 0.0031028
111.7 | 1.3198e-05 | 111.7 | 1.1998e-05 | 137.4 | 4.1144e-05 | 137.4 | 4.1144e-05 | 184.8 | 0.00020617 | 184.8 | 0.00020617 | 184.8 | 0.00086858 | 184.8 | 0.00086858 | 185.1 | 0.003107 | 185.1 | 0.003107
111.8 | 1.3195e-05 | 111.8 | 1.1995e-05 | 137.6 | 4.1156e-05 | 137.6 | 4.1156e-05 | 185.1 | 0.00020631 | 185.1 | 0.00020631 | 185.1 | 0.0008696 | 185.1 | 0.0008696 | 185.4 | 0.0031113 | 185.4 | 0.0031113
111.9 | 1.3229e-05 | 111.9 | 1.2027e-05 | 137.7 | 4.1162e-05 | 137.7 | 4.1162e-05 | 185.4 | 0.00020641 | 185.4 | 0.00020641 | 185.4 | 0.00087064 | 185.4 | 0.00087064 | 185.6 | 0.0031159 | 185.6 | 0.0031159
112 | 1.32e-05 | 112 | 1.2e-05 | 137.9 | 4.1103e-05 | 137.9 | 4.1103e-05 | 185.6 | 0.00020659 | 185.6 | 0.00020659 | 185.6 | 0.00087145 | 185.6 | 0.00087145 | 185.9 | 0.0031207 | 185.9 | 0.0031207
112.1 | 1.3186e-05 | 112.1 | 1.1987e-05 | 138.1 | 4.1121e-05 | 138.1 | 4.1121e-05 | 185.9 | 0.00020672 | 185.9 | 0.00020672 | 185.9 | 0.00087244 | 185.9 | 0.00087244 | 186.2 | 0.0031255 | 186.2 | 0.0031255
112.2 | 1.3218e-05 | 112.2 | 1.2017e-05 | 138.2 | 4.1123e-05 | 138.2 | 4.1123e-05 | 186.2 | 0.000207 | 186.2 | 0.000207 | 186.2 | 0.00087383 | 186.2 | 0.00087383 | 186.5 | 0.0031305 | 186.5 | 0.0031305
112.3 | 1.3226e-05 | 112.3 | 1.2024e-05 | 138.4 | 4.1162e-05 | 138.4 | 4.1162e-05 | 186.5 | 0.00020716 | 186.5 | 0.00020716 | 186.5 | 0.00087482 | 186.5 | 0.00087482 | 186.8 | 0.0031354 | 186.8 | 0.0031354
112.5 | 1.3192e-05 | 112.5 | 1.1993e-05 | 138.6 | 4.117e-05 | 138.6 | 4.117e-05 | 186.8 | 0.0002075 | 186.8 | 0.0002075 | 186.8 | 0.00087615 | 186.8 | 0.00087615 | 187.1 | 0.0031404 | 187.1 | 0.0031404
112.6 | 1.3186e-05 | 112.6 | 1.1987e-05 | 138.8 | 4.123e-05 | 138.8 | 4.123e-05 | 187.1 | 0.00020784 | 187.1 | 0.00020784 | 187.1 | 0.00087741 | 187.1 | 0.00087741 | 187.4 | 0.0031452 | 187.4 | 0.0031452
112.7 | 1.318e-05 | 112.7 | 1.1982e-05 | 138.9 | 4.1214e-05 | 138.9 | 4.1214e-05 | 187.4 | 0.00020825 | 187.4 | 0.00020825 | 187.4 | 0.00087881 | 187.4 | 0.00087881 | 187.7 | 0.0031501 | 187.7 | 0.0031501
112.8 | 1.321e-05 | 112.8 | 1.2009e-05 | 139.1 | 4.1244e-05 | 139.1 | 4.1244e-05 | 187.7 | 0.00020859 | 187.7 | 0.00020859 | 187.7 | 0.00088054 | 187.7 | 0.00088054 | 187.9 | 0.003155 | 187.9 | 0.003155
112.9 | 1.3172e-05 | 112.9 | 1.1975e-05 | 139.3 | 4.1216e-05 | 139.3 | 4.1216e-05 | 188 | 0.00020875 | 188 | 0.00020875 | 188 | 0.00088171 | 188 | 0.00088171 | 188.2 | 0.0031597 | 188.2 | 0.0031597
113 | 1.3145e-05 | 113 | 1.195e-05 | 139.4 | 4.1302e-05 | 139.4 | 4.1302e-05 | 188.2 | 0.00020906 | 188.2 | 0.00020906 | 188.2 | 0.00088316 | 188.2 | 0.00088316 | 188.5 | 0.0031643 | 188.5 | 0.0031643
113.1 | 1.3191e-05 | 113.1 | 1.1992e-05 | 139.6 | 4.1296e-05 | 139.6 | 4.1296e-05 | 188.5 | 0.00020938 | 188.5 | 0.00020938 | 188.5 | 0.00088432 | 188.5 | 0.00088432 | 188.8 | 0.0031689 | 188.8 | 0.0031689
113.3 | 1.3181e-05 | 113.3 | 1.1983e-05 | 139.8 | 4.1311e-05 | 139.8 | 4.1311e-05 | 188.8 | 0.00020995 | 188.8 | 0.00020995 | 188.8 | 0.00088569 | 188.8 | 0.00088569 | 189.1 | 0.0031735 | 189.1 | 0.0031735
113.4 | 1.3223e-05 | 113.4 | 1.2021e-05 | 139.9 | 4.1284e-05 | 139.9 | 4.1284e-05 | 189.1 | 0.00021018 | 189.1 | 0.00021018 | 189.1 | 0.00088697 | 189.1 | 0.00088697 | 189.4 | 0.0031779 | 189.4 | 0.0031779
113.5 | 1.3204e-05 | 113.5 | 1.2003e-05 | 140.1 | 4.1332e-05 | 140.1 | 4.1332e-05 | 189.4 | 0.00021033 | 189.4 | 0.00021033 | 189.4 | 0.00088826 | 189.4 | 0.00088826 | 189.7 | 0.0031824 | 189.7 | 0.0031824
113.6 | 1.3185e-05 | 113.6 | 1.1986e-05 | 140.3 | 4.1391e-05 | 140.3 | 4.1391e-05 | 189.7 | 0.00021058 | 189.7 | 0.00021058 | 189.7 | 0.00088991 | 189.7 | 0.00088991 | 190 | 0.0031869 | 190 | 0.0031869
113.7 | 1.3223e-05 | 113.7 | 1.2021e-05 | 140.5 | 4.1415e-05 | 140.5 | 4.1415e-05 | 190 | 0.00021089 | 190 | 0.00021089 | 190 | 0.00089087 | 190 | 0.00089087 | 190.3 | 0.0031912 | 190.3 | 0.0031912
113.8 | 1.3203e-05 | 113.8 | 1.2002e-05 | 140.6 | 4.1401e-05 | 140.6 | 4.1401e-05 | 190.3 | 0.00021112 | 190.3 | 0.00021112 | 190.3 | 0.00089189 | 190.3 | 0.00089189 | 190.6 | 0.0031954 | 190.6 | 0.0031954
113.9 | 1.3177e-05 | 113.9 | 1.1979e-05 | 140.8 | 4.1399e-05 | 140.8 | 4.1399e-05 | 190.6 | 0.00021148 | 190.6 | 0.00021148 | 190.6 | 0.00089309 | 190.6 | 0.00089309 | 190.9 | 0.0031997 | 190.9 | 0.0031997
114.1 | 1.3184e-05 | 114.1 | 1.1986e-05 | 141 | 4.1446e-05 | 141 | 4.1446e-05 | 190.9 | 0.00021141 | 190.9 | 0.00021141 | 190.9 | 0.00089437 | 190.9 | 0.00089437 | 191.1 | 0.003204 | 191.1 | 0.003204
114.2 | 1.3199e-05 | 114.2 | 1.1999e-05 | 141.1 | 4.1416e-05 | 141.1 | 4.1416e-05 | 191.1 | 0.00021162 | 191.1 | 0.00021162 | 191.1 | 0.00089572 | 191.1 | 0.00089572 | 191.4 | 0.0032085 | 191.4 | 0.0032085
114.3 | 1.3224e-05 | 114.3 | 1.2022e-05 | 141.3 | 4.1397e-05 | 141.3 | 4.1397e-05 | 191.4 | 0.00021189 | 191.4 | 0.00021189 | 191.4 | 0.00089693 | 191.4 | 0.00089693 | 191.7 | 0.0032129 | 191.7 | 0.0032129
114.4 | 1.3194e-05 | 114.4 | 1.1995e-05 | 141.5 | 4.1428e-05 | 141.5 | 4.1428e-05 | 191.7 | 0.00021202 | 191.7 | 0.00021202 | 191.7 | 0.00089855 | 191.7 | 0.00089855 | 192 | 0.0032174 | 192 | 0.0032174
114.5 | 1.3186e-05 | 114.5 | 1.1987e-05 | 141.6 | 4.1441e-05 | 141.6 | 4.1441e-05 | 192 | 0.00021252 | 192 | 0.00021252 | 192 | 0.00090044 | 192 | 0.00090044 | 192.3 | 0.0032218 | 192.3 | 0.0032218
114.6 | 1.3234e-05 | 114.6 | 1.2031e-05 | 141.8 | 4.142e-05 | 141.8 | 4.142e-05 | 192.3 | 0.00021321 | 192.3 | 0.00021321 | 192.3 | 0.00090182 | 192.3 | 0.00090182 | 192.6 | 0.0032262 | 192.6 | 0.0032262
114.7 | 1.3239e-05 | 114.7 | 1.2036e-05 | 142 | 4.147e-05 | 142 | 4.147e-05 | 192.6 | 0.00021354 | 192.6 | 0.00021354 | 192.6 | 0.00090348 | 192.6 | 0.00090348 | 192.9 | 0.0032307 | 192.9 | 0.0032307
114.9 | 1.3242e-05 | 114.9 | 1.2038e-05 | 142.2 | 4.1536e-05 | 142.2 | 4.1536e-05 | 192.9 | 0.0002138 | 192.9 | 0.0002138 | 192.9 | 0.00090456 | 192.9 | 0.00090456 | 193.2 | 0.0032353 | 193.2 | 0.0032353
115 | 1.3244e-05 | 115 | 1.204e-05 | 142.3 | 4.1599e-05 | 142.3 | 4.1599e-05 | 193.2 | 0.00021402 | 193.2 | 0.00021402 | 193.2 | 0.0009053 | 193.2 | 0.0009053 | 193.5 | 0.0032399 | 193.5 | 0.0032399
115.1 | 1.3269e-05 | 115.1 | 1.2063e-05 | 142.5 | 4.1587e-05 | 142.5 | 4.1587e-05 | 193.5 | 0.00021398 | 193.5 | 0.00021398 | 193.5 | 0.00090695 | 193.5 | 0.00090695 | 193.8 | 0.0032444 | 193.8 | 0.0032444
115.2 | 1.3285e-05 | 115.2 | 1.2078e-05 | 142.7 | 4.1569e-05 | 142.7 | 4.1569e-05 | 193.8 | 0.00021454 | 193.8 | 0.00021454 | 193.8 | 0.00090819 | 193.8 | 0.00090819 | 194.1 | 0.0032491 | 194.1 | 0.0032491
115.3 | 1.3284e-05 | 115.3 | 1.2077e-05 | 142.8 | 4.1625e-05 | 142.8 | 4.1625e-05 | 194.1 | 0.00021459 | 194.1 | 0.00021459 | 194.1 | 0.00090971 | 194.1 | 0.00090971 | 194.4 | 0.0032539 | 194.4 | 0.0032539
115.4 | 1.3281e-05 | 115.4 | 1.2074e-05 | 143 | 4.169e-05 | 143 | 4.169e-05 | 194.4 | 0.00021496 | 194.4 | 0.00021496 | 194.4 | 0.00091034 | 194.4 | 0.00091034 | 194.7 | 0.0032587 | 194.7 | 0.0032587
115.5 | 1.3265e-05 | 115.5 | 1.2059e-05 | 143.2 | 4.1752e-05 | 143.2 | 4.1752e-05 | 194.7 | 0.00021506 | 194.7 | 0.00021506 | 194.7 | 0.00091151 | 194.7 | 0.00091151 | 195 | 0.0032636 | 195 | 0.0032636
115.7 | 1.3284e-05 | 115.7 | 1.2076e-05 | 143.4 | 4.1798e-05 | 143.4 | 4.1798e-05 | 195 | 0.00021567 | 195 | 0.00021567 | 195 | 0.0009128 | 195 | 0.0009128 | 195.3 | 0.0032683 | 195.3 | 0.0032683
115.8 | 1.3262e-05 | 115.8 | 1.2057e-05 | 143.5 | 4.1804e-05 | 143.5 | 4.1804e-05 | 195.3 | 0.00021585 | 195.3 | 0.00021585 | 195.3 | 0.00091428 | 195.3 | 0.00091428 | 195.6 | 0.0032729 | 195.6 | 0.0032729
115.9 | 1.3242e-05 | 115.9 | 1.2038e-05 | 143.7 | 4.1828e-05 | 143.7 | 4.1828e-05 | 195.6 | 0.00021636 | 195.6 | 0.00021636 | 195.6 | 0.00091537 | 195.6 | 0.00091537 | 195.9 | 0.0032776 | 195.9 | 0.0032776
116 | 1.3279e-05 | 116 | 1.2072e-05 | 143.9 | 4.1876e-05 | 143.9 | 4.1876e-05 | 195.9 | 0.00021639 | 195.9 | 0.00021639 | 195.9 | 0.00091666 | 195.9 | 0.00091666 | 196.2 | 0.0032823 | 196.2 | 0.0032823
116.1 | 1.3323e-05 | 116.1 | 1.2112e-05 | 144.1 | 4.1888e-05 | 144.1 | 4.1888e-05 | 196.2 | 0.00021687 | 196.2 | 0.00021687 | 196.2 | 0.00091688 | 196.2 | 0.00091688 | 196.4 | 0.0032869 | 196.4 | 0.0032869
116.2 | 1.3305e-05 | 116.2 | 1.2095e-05 | 144.2 | 4.1979e-05 | 144.2 | 4.1979e-05 | 196.4 | 0.00021712 | 196.4 | 0.00021712 | 196.4 | 0.00091801 | 196.4 | 0.00091801 | 196.7 | 0.0032915 | 196.7 | 0.0032915
116.3 | 1.3329e-05 | 116.3 | 1.2117e-05 | 144.4 | 4.1998e-05 | 144.4 | 4.1998e-05 | 196.7 | 0.00021741 | 196.7 | 0.00021741 | 196.7 | 0.00091937 | 196.7 | 0.00091937 | 197 | 0.0032963 | 197 | 0.0032963
116.5 | 1.3311e-05 | 116.5 | 1.2101e-05 | 144.6 | 4.1995e-05 | 144.6 | 4.1995e-05 | 197 | 0.00021762 | 197 | 0.00021762 | 197 | 0.00092069 | 197 | 0.00092069 | 197.3 | 0.0033009 | 197.3 | 0.0033009
116.6 | 1.3342e-05 | 116.6 | 1.2129e-05 | 144.7 | 4.2037e-05 | 144.7 | 4.2037e-05 | 197.3 | 0.00021762 | 197.3 | 0.00021762 | 197.3 | 0.00092189 | 197.3 | 0.00092189 | 197.6 | 0.0033056 | 197.6 | 0.0033056
116.7 | 1.3341e-05 | 116.7 | 1.2128e-05 | 144.9 | 4.2136e-05 | 144.9 | 4.2136e-05 | 197.6 | 0.00021786 | 197.6 | 0.00021786 | 197.6 | 0.00092295 | 197.6 | 0.00092295 | 197.9 | 0.0033102 | 197.9 | 0.0033102
116.8 | 1.3345e-05 | 116.8 | 1.2131e-05 | 145.1 | 4.215e-05 | 145.1 | 4.215e-05 | 197.9 | 0.00021805 | 197.9 | 0.00021805 | 197.9 | 0.00092437 | 197.9 | 0.00092437 | 198.2 | 0.0033148 | 198.2 | 0.0033148
116.9 | 1.3306e-05 | 116.9 | 1.2096e-05 | 145.3 | 4.2083e-05 | 145.3 | 4.2083e-05 | 198.2 | 0.00021794 | 198.2 | 0.00021794 | 198.2 | 0.00092597 | 198.2 | 0.00092597 | 198.5 | 0.0033194 | 198.5 | 0.0033194
117 | 1.3318e-05 | 117 | 1.2107e-05 | 145.4 | 4.2127e-05 | 145.4 | 4.2127e-05 | 198.5 | 0.00021793 | 198.5 | 0.00021793 | 198.5 | 0.00092674 | 198.5 | 0.00092674 | 198.8 | 0.003324 | 198.8 | 0.003324
117.1 | 1.3324e-05 | 117.1 | 1.2113e-05 | 145.6 | 4.227e-05 | 145.6 | 4.227e-05 | 198.8 | 0.00021828 | 198.8 | 0.00021828 | 198.8 | 0.00092773 | 198.8 | 0.00092773 | 199.1 | 0.0033286 | 199.1 | 0.0033286
117.3 | 1.3309e-05 | 117.3 | 1.2099e-05 | 145.8 | 4.2231e-05 | 145.8 | 4.2231e-05 | 199.1 | 0.0002185 | 199.1 | 0.0002185 | 199.1 | 0.0009295 | 199.1 | 0.0009295 | 199.4 | 0.0033332 | 199.4 | 0.0033332
117.4 | 1.3304e-05 | 117.4 | 1.2095e-05 | 146 | 4.2132e-05 | 146 | 4.2132e-05 | 199.4 | 0.0002186 | 199.4 | 0.0002186 | 199.4 | 0.00093063 | 199.4 | 0.00093063 | 199.7 | 0.0033377 | 199.7 | 0.0033377
117.5 | 1.3296e-05 | 117.5 | 1.2087e-05 | 146.1 | 4.2144e-05 | 146.1 | 4.2144e-05 | 199.7 | 0.00021879 | 199.7 | 0.00021879 | 199.7 | 0.00093146 | 199.7 | 0.00093146 | 200 | 0.0033422 | 200 | 0.0033422
117.6 | 1.3294e-05 | 117.6 | 1.2085e-05 | 146.3 | 4.2176e-05 | 146.3 | 4.2176e-05 | 200 | 0.00021931 | 200 | 0.00021931 | 200 | 0.00093265 | 200 | 0.00093265 | 200.3 | 0.0033468 | 200.3 | 0.0033468
117.7 | 1.3339e-05 | 117.7 | 1.2126e-05 | 146.5 | 4.2169e-05 | 146.5 | 4.2169e-05 | 200.3 | 0.00021963 | 200.3 | 0.00021963 | 200.3 | 0.00093372 | 200.3 | 0.00093372 | 200.6 | 0.0033516 | 200.6 | 0.0033516
117.8 | 1.3319e-05 | 117.8 | 1.2108e-05 | 146.6 | 4.2162e-05 | 146.6 | 4.2162e-05 | 200.6 | 0.00021972 | 200.6 | 0.00021972 | 200.6 | 0.00093449 | 200.6 | 0.00093449 | 200.9 | 0.0033566 | 200.9 | 0.0033566
118 | 1.3316e-05 | 118 | 1.2106e-05 | 146.8 | 4.2235e-05 | 146.8 | 4.2235e-05 | 200.9 | 0.00021993 | 200.9 | 0.00021993 | 200.9 | 0.00093591 | 200.9 | 0.00093591 | 201.2 | 0.0033615 | 201.2 | 0.0033615
118.1 | 1.3317e-05 | 118.1 | 1.2107e-05 | 147 | 4.2303e-05 | 147 | 4.2303e-05 | 201.2 | 0.00021993 | 201.2 | 0.00021993 | 201.2 | 0.00093693 | 201.2 | 0.00093693 | 201.5 | 0.0033664 | 201.5 | 0.0033664
118.2 | 1.3353e-05 | 118.2 | 1.2139e-05 | 147.2 | 4.2315e-05 | 147.2 | 4.2315e-05 | 201.5 | 0.00021989 | 201.5 | 0.00021989 | 201.5 | 0.00093739 | 201.5 | 0.00093739 | 201.8 | 0.0033714 | 201.8 | 0.0033714
118.3 | 1.3389e-05 | 118.3 | 1.2172e-05 | 147.3 | 4.2381e-05 | 147.3 | 4.2381e-05 | 201.9 | 0.00022001 | 201.9 | 0.00022001 | 201.9 | 0.00093865 | 201.9 | 0.00093865 | 202.2 | 0.0033762 | 202.2 | 0.0033762
118.4 | 1.3352e-05 | 118.4 | 1.2138e-05 | 147.5 | 4.256e-05 | 147.5 | 4.256e-05 | 202.2 | 0.00022028 | 202.2 | 0.00022028 | 202.2 | 0.00093973 | 202.2 | 0.00093973 | 202.5 | 0.003381 | 202.5 | 0.003381
118.5 | 1.3359e-05 | 118.5 | 1.2145e-05 | 147.7 | 4.2621e-05 | 147.7 | 4.2621e-05 | 202.5 | 0.00022044 | 202.5 | 0.00022044 | 202.5 | 0.00094066 | 202.5 | 0.00094066 | 202.8 | 0.0033857 | 202.8 | 0.0033857
118.6 | 1.3341e-05 | 118.6 | 1.2129e-05 | 147.9 | 4.2665e-05 | 147.9 | 4.2665e-05 | 202.8 | 0.00022074 | 202.8 | 0.00022074 | 202.8 | 0.00094207 | 202.8 | 0.00094207 | 203.1 | 0.0033904 | 203.1 | 0.0033904
118.8 | 1.3364e-05 | 118.8 | 1.2149e-05 | 148 | 4.2832e-05 | 148 | 4.2832e-05 | 203.1 | 0.00022099 | 203.1 | 0.00022099 | 203.1 | 0.00094339 | 203.1 | 0.00094339 | 203.4 | 0.0033951 | 203.4 | 0.0033951
118.9 | 1.3347e-05 | 118.9 | 1.2133e-05 | 148.2 | 4.2868e-05 | 148.2 | 4.2868e-05 | 203.4 | 0.00022118 | 203.4 | 0.00022118 | 203.4 | 0.00094493 | 203.4 | 0.00094493 | 203.7 | 0.0033997 | 203.7 | 0.0033997
119 | 1.3319e-05 | 119 | 1.2108e-05 | 148.4 | 4.2878e-05 | 148.4 | 4.2878e-05 | 203.7 | 0.00022148 | 203.7 | 0.00022148 | 203.7 | 0.00094623 | 203.7 | 0.00094623 | 204 | 0.0034046 | 204 | 0.0034046
119.1 | 1.3336e-05 | 119.1 | 1.2123e-05 | 148.6 | 4.3067e-05 | 148.6 | 4.3067e-05 | 204 | 0.00022169 | 204 | 0.00022169 | 204 | 0.00094717 | 204 | 0.00094717 | 204.3 | 0.0034093 | 204.3 | 0.0034093
119.2 | 1.3352e-05 | 119.2 | 1.2138e-05 | 148.7 | 4.3061e-05 | 148.7 | 4.3061e-05 | 204.3 | 0.00022199 | 204.3 | 0.00022199 | 204.3 | 0.00094891 | 204.3 | 0.00094891 | 204.6 | 0.0034141 | 204.6 | 0.0034141
119.3 | 1.3355e-05 | 119.3 | 1.2141e-05 | 148.9 | 4.3087e-05 | 148.9 | 4.3087e-05 | 204.6 | 0.00022247 | 204.6 | 0.00022247 | 204.6 | 0.00094987 | 204.6 | 0.00094987 | 204.9 | 0.003419 | 204.9 | 0.003419
119.4 | 1.3342e-05 | 119.4 | 1.2129e-05 | 149.1 | 4.3182e-05 | 149.1 | 4.3182e-05 | 204.9 | 0.00022281 | 204.9 | 0.00022281 | 204.9 | 0.00095148 | 204.9 | 0.00095148 | 205.2 | 0.0034238 | 205.2 | 0.0034238
119.6 | 1.3328e-05 | 119.6 | 1.2116e-05 | 149.3 | 4.3209e-05 | 149.3 | 4.3209e-05 | 205.2 | 0.00022329 | 205.2 | 0.00022329 | 205.2 | 0.00095285 | 205.2 | 0.00095285 | 205.5 | 0.0034287 | 205.5 | 0.0034287
119.7 | 1.3356e-05 | 119.7 | 1.2142e-05 | 149.4 | 4.3278e-05 | 149.4 | 4.3278e-05 | 205.5 | 0.0002234 | 205.5 | 0.0002234 | 205.5 | 0.00095447 | 205.5 | 0.00095447 | 205.8 | 0.0034335 | 205.8 | 0.0034335
119.8 | 1.3383e-05 | 119.8 | 1.2166e-05 | 149.6 | 4.3383e-05 | 149.6 | 4.3383e-05 | 205.8 | 0.0002235 | 205.8 | 0.0002235 | 205.8 | 0.00095557 | 205.8 | 0.00095557 | 206.1 | 0.0034383 | 206.1 | 0.0034383
119.9 | 1.3393e-05 | 119.9 | 1.2176e-05 | 149.8 | 4.3406e-05 | 149.8 | 4.3406e-05 | 206.1 | 0.00022366 | 206.1 | 0.00022366 | 206.1 | 0.00095667 | 206.1 | 0.00095667 | 206.4 | 0.0034429 | 206.4 | 0.0034429
120 | 1.3366e-05 | 120 | 1.2151e-05 | 150 | 4.3406e-05 | 150 | 4.3406e-05 | 206.4 | 0.00022363 | 206.4 | 0.00022363 | 206.4 | 0.00095801 | 206.4 | 0.00095801 | 206.7 | 0.0034477 | 206.7 | 0.0034477
120.1 | 1.3371e-05 | 120.1 | 1.2156e-05 | 150.1 | 4.3486e-05 | 150.1 | 4.3486e-05 | 206.7 | 0.00022373 | 206.7 | 0.00022373 | 206.7 | 0.00095941 | 206.7 | 0.00095941 | 207 | 0.0034528 | 207 | 0.0034528
120.3 | 1.337e-05 | 120.3 | 1.2155e-05 | 150.3 | 4.345e-05 | 150.3 | 4.345e-05 | 207 | 0.00022369 | 207 | 0.00022369 | 207 | 0.00096102 | 207 | 0.00096102 | 207.3 | 0.0034579 | 207.3 | 0.0034579
120.4 | 1.339e-05 | 120.4 | 1.2173e-05 | 150.5 | 4.3586e-05 | 150.5 | 4.3586e-05 | 207.3 | 0.00022396 | 207.3 | 0.00022396 | 207.3 | 0.00096181 | 207.3 | 0.00096181 | 207.7 | 0.003463 | 207.7 | 0.003463
120.5 | 1.3387e-05 | 120.5 | 1.217e-05 | 150.7 | 4.3602e-05 | 150.7 | 4.3602e-05 | 207.7 | 0.00022381 | 207.7 | 0.00022381 | 207.7 | 0.00096293 | 207.7 | 0.00096293 | 208 | 0.003468 | 208 | 0.003468
120.6 | 1.3381e-05 | 120.6 | 1.2165e-05 | 150.8 | 4.3481e-05 | 150.8 | 4.3481e-05 | 208 | 0.00022383 | 208 | 0.00022383 | 208 | 0.00096416 | 208 | 0.00096416 | 208.3 | 0.003473 | 208.3 | 0.003473
120.7 | 1.3401e-05 | 120.7 | 1.2183e-05 | 151 | 4.3522e-05 | 151 | 4.3522e-05 | 208.3 | 0.00022414 | 208.3 | 0.00022414 | 208.3 | 0.00096526 | 208.3 | 0.00096526 | 208.6 | 0.003478 | 208.6 | 0.003478
120.8 | 1.3367e-05 | 120.8 | 1.2152e-05 | 151.2 | 4.3508e-05 | 151.2 | 4.3508e-05 | 208.6 | 0.00022456 | 208.6 | 0.00022456 | 208.6 | 0.00096627 | 208.6 | 0.00096627 | 208.9 | 0.003483 | 208.9 | 0.003483
120.9 | 1.3387e-05 | 120.9 | 1.217e-05 | 151.4 | 4.3535e-05 | 151.4 | 4.3535e-05 | 208.9 | 0.00022467 | 208.9 | 0.00022467 | 208.9 | 0.00096766 | 208.9 | 0.00096766 | 209.2 | 0.0034882 | 209.2 | 0.0034882
121.1 | 1.3416e-05 | 121.1 | 1.2197e-05 | 151.5 | 4.3466e-05 | 151.5 | 4.3466e-05 | 209.2 | 0.00022505 | 209.2 | 0.00022505 | 209.2 | 0.00096908 | 209.2 | 0.00096908 | 209.5 | 0.0034933 | 209.5 | 0.0034933
121.2 | 1.3439e-05 | 121.2 | 1.2218e-05 | 151.7 | 4.356e-05 | 151.7 | 4.356e-05 | 209.5 | 0.00022531 | 209.5 | 0.00022531 | 209.5 | 0.00097025 | 209.5 | 0.00097025 | 209.8 | 0.0034984 | 209.8 | 0.0034984
121.3 | 1.3391e-05 | 121.3 | 1.2173e-05 | 151.9 | 4.3605e-05 | 151.9 | 4.3605e-05 | 209.8 | 0.00022549 | 209.8 | 0.00022549 | 209.8 | 0.00097233 | 209.8 | 0.00097233 | 210.1 | 0.0035034 | 210.1 | 0.0035034
121.4 | 1.3396e-05 | 121.4 | 1.2178e-05 | 152.1 | 4.3626e-05 | 152.1 | 4.3626e-05 | 210.1 | 0.00022609 | 210.1 | 0.00022609 | 210.1 | 0.00097326 | 210.1 | 0.00097326 | 210.4 | 0.0035083 | 210.4 | 0.0035083
121.5 | 1.337e-05 | 121.5 | 1.2155e-05 | 152.2 | 4.3713e-05 | 152.2 | 4.3713e-05 | 210.4 | 0.00022627 | 210.4 | 0.00022627 | 210.4 | 0.00097481 | 210.4 | 0.00097481 | 210.8 | 0.003513 | 210.8 | 0.003513
121.6 | 1.341e-05 | 121.6 | 1.219e-05 | 152.4 | 4.3648e-05 | 152.4 | 4.3648e-05 | 210.8 | 0.0002268 | 210.8 | 0.0002268 | 210.8 | 0.00097621 | 210.8 | 0.00097621 | 211.1 | 0.0035177 | 211.1 | 0.0035177
121.7 | 1.3475e-05 | 121.7 | 1.225e-05 | 152.6 | 4.3838e-05 | 152.6 | 4.3838e-05 | 211.1 | 0.00022694 | 211.1 | 0.00022694 | 211.1 | 0.00097732 | 211.1 | 0.00097732 | 211.4 | 0.0035223 | 211.4 | 0.0035223
121.9 | 1.3486e-05 | 121.9 | 1.226e-05 | 152.8 | 4.385e-05 | 152.8 | 4.385e-05 | 211.4 | 0.00022738 | 211.4 | 0.00022738 | 211.4 | 0.00097901 | 211.4 | 0.00097901 | 211.7 | 0.0035268 | 211.7 | 0.0035268
122 | 1.3419e-05 | 122 | 1.22e-05 | 153 | 4.3986e-05 | 153 | 4.3986e-05 | 211.7 | 0.00022746 | 211.7 | 0.00022746 | 211.7 | 0.00097933 | 211.7 | 0.00097933 | 212 | 0.0035313 | 212 | 0.0035313
122.1 | 1.3413e-05 | 122.1 | 1.2194e-05 | 153.1 | 4.3951e-05 | 153.1 | 4.3951e-05 | 212 | 0.0002278 | 212 | 0.0002278 | 212 | 0.00098116 | 212 | 0.00098116 | 212.3 | 0.003536 | 212.3 | 0.003536
122.2 | 1.3444e-05 | 122.2 | 1.2222e-05 | 153.3 | 4.4093e-05 | 153.3 | 4.4093e-05 | 212.3 | 0.00022789 | 212.3 | 0.00022789 | 212.3 | 0.00098167 | 212.3 | 0.00098167 | 212.6 | 0.0035406 | 212.6 | 0.0035406
122.3 | 1.3438e-05 | 122.3 | 1.2216e-05 | 153.5 | 4.4144e-05 | 153.5 | 4.4144e-05 | 212.6 | 0.00022825 | 212.6 | 0.00022825 | 212.6 | 0.0009832 | 212.6 | 0.0009832 | 212.9 | 0.0035454 | 212.9 | 0.0035454
122.4 | 1.3466e-05 | 122.4 | 1.2242e-05 | 153.7 | 4.423e-05 | 153.7 | 4.423e-05 | 212.9 | 0.00022838 | 212.9 | 0.00022838 | 212.9 | 0.00098406 | 212.9 | 0.00098406 | 213.3 | 0.0035502 | 213.3 | 0.0035502
122.6 | 1.3419e-05 | 122.6 | 1.2199e-05 | 153.8 | 4.4206e-05 | 153.8 | 4.4206e-05 | 213.3 | 0.00022881 | 213.3 | 0.00022881 | 213.3 | 0.00098546 | 213.3 | 0.00098546 | 213.6 | 0.0035551 | 213.6 | 0.0035551
122.7 | 1.341e-05 | 122.7 | 1.2191e-05 | 154 | 4.4338e-05 | 154 | 4.4338e-05 | 213.6 | 0.00022893 | 213.6 | 0.00022893 | 213.6 | 0.00098671 | 213.6 | 0.00098671 | 213.9 | 0.00356 | 213.9 | 0.00356
122.8 | 1.3356e-05 | 122.8 | 1.2142e-05 | 154.2 | 4.435e-05 | 154.2 | 4.435e-05 | 213.9 | 0.00022915 | 213.9 | 0.00022915 | 213.9 | 0.00098809 | 213.9 | 0.00098809 | 214.2 | 0.0035649 | 214.2 | 0.0035649
122.9 | 1.3386e-05 | 122.9 | 1.2169e-05 | 154.4 | 4.4433e-05 | 154.4 | 4.4433e-05 | 214.2 | 0.00022939 | 214.2 | 0.00022939 | 214.2 | 0.00098919 | 214.2 | 0.00098919 | 214.5 | 0.0035699 | 214.5 | 0.0035699
123 | 1.3397e-05 | 123 | 1.218e-05 | 154.5 | 4.4483e-05 | 154.5 | 4.4483e-05 | 214.5 | 0.00022953 | 214.5 | 0.00022953 | 214.5 | 0.00099056 | 214.5 | 0.00099056 | 214.8 | 0.0035747 | 214.8 | 0.0035747
123.1 | 1.3392e-05 | 123.1 | 1.2175e-05 | 154.7 | 4.4605e-05 | 154.7 | 4.4605e-05 | 214.8 | 0.00022984 | 214.8 | 0.00022984 | 214.8 | 0.0009917 | 214.8 | 0.0009917 | 215.2 | 0.0035794 | 215.2 | 0.0035794
123.2 | 1.3399e-05 | 123.2 | 1.2181e-05 | 154.9 | 4.4663e-05 | 154.9 | 4.4663e-05 | 215.2 | 0.00023012 | 215.2 | 0.00023012 | 215.2 | 0.00099334 | 215.2 | 0.00099334 | 215.5 | 0.003584 | 215.5 | 0.003584
123.4 | 1.3373e-05 | 123.4 | 1.2157e-05 | 155.1 | 4.4701e-05 | 155.1 | 4.4701e-05 | 215.5 | 0.00023045 | 215.5 | 0.00023045 | 215.5 | 0.00099481 | 215.5 | 0.00099481 | 215.8 | 0.0035886 | 215.8 | 0.0035886
123.5 | 1.3341e-05 | 123.5 | 1.2128e-05 | 155.3 | 4.4675e-05 | 155.3 | 4.4675e-05 | 215.8 | 0.00023056 | 215.8 | 0.00023056 | 215.8 | 0.00099622 | 215.8 | 0.00099622 | 216.1 | 0.0035932 | 216.1 | 0.0035932
123.6 | 1.3368e-05 | 123.6 | 1.2153e-05 | 155.4 | 4.4853e-05 | 155.4 | 4.4853e-05 | 216.1 | 0.00023083 | 216.1 | 0.00023083 | 216.1 | 0.00099768 | 216.1 | 0.00099768 | 216.4 | 0.0035979 | 216.4 | 0.0035979
123.7 | 1.3376e-05 | 123.7 | 1.216e-05 | 155.6 | 4.4743e-05 | 155.6 | 4.4743e-05 | 216.4 | 0.00023131 | 216.4 | 0.00023131 | 216.4 | 0.00099857 | 216.4 | 0.00099857 | 216.7 | 0.0036026 | 216.7 | 0.0036026
123.8 | 1.3391e-05 | 123.8 | 1.2173e-05 | 155.8 | 4.4798e-05 | 155.8 | 4.4798e-05 | 216.7 | 0.00023153 | 216.7 | 0.00023153 | 216.7 | 0.0010003 | 216.7 | 0.0010003 | 217.1 | 0.0036073 | 217.1 | 0.0036073
123.9 | 1.3386e-05 | 123.9 | 1.2169e-05 | 156 | 4.4704e-05 | 156 | 4.4704e-05 | 217.1 | 0.00023173 | 217.1 | 0.00023173 | 217.1 | 0.0010016 | 217.1 | 0.0010016 | 217.4 | 0.003612 | 217.4 | 0.003612
124.1 | 1.3398e-05 | 124.1 | 1.218e-05 | 156.2 | 4.4817e-05 | 156.2 | 4.4817e-05 | 217.4 | 0.00023194 | 217.4 | 0.00023194 | 217.4 | 0.0010024 | 217.4 | 0.0010024 | 217.7 | 0.0036167 | 217.7 | 0.0036167
124.2 | 1.3419e-05 | 124.2 | 1.2199e-05 | 156.3 | 4.4752e-05 | 156.3 | 4.4752e-05 | 217.7 | 0.00023214 | 217.7 | 0.00023214 | 217.7 | 0.0010038 | 217.7 | 0.0010038 | 218 | 0.0036216 | 218 | 0.0036216
124.3 | 1.3467e-05 | 124.3 | 1.2243e-05 | 156.5 | 4.4786e-05 | 156.5 | 4.4786e-05 | 218 | 0.00023243 | 218 | 0.00023243 | 218 | 0.0010052 | 218 | 0.0010052 | 218.3 | 0.0036265 | 218.3 | 0.0036265
124.4 | 1.3465e-05 | 124.4 | 1.2241e-05 | 156.7 | 4.4899e-05 | 156.7 | 4.4899e-05 | 218.3 | 0.00023278 | 218.3 | 0.00023278 | 218.3 | 0.0010068 | 218.3 | 0.0010068 | 218.7 | 0.0036314 | 218.7 | 0.0036314
124.5 | 1.3469e-05 | 124.5 | 1.2245e-05 | 156.9 | 4.4859e-05 | 156.9 | 4.4859e-05 | 218.7 | 0.0002331 | 218.7 | 0.0002331 | 218.7 | 0.001008 | 218.7 | 0.001008 | 219 | 0.0036362 | 219 | 0.0036362
124.6 | 1.3498e-05 | 124.6 | 1.2271e-05 | 157 | 4.4927e-05 | 157 | 4.4927e-05 | 219 | 0.0002334 | 219 | 0.0002334 | 219 | 0.0010092 | 219 | 0.0010092 | 219.3 | 0.003641 | 219.3 | 0.003641
124.8 | 1.3486e-05 | 124.8 | 1.226e-05 | 157.2 | 4.4874e-05 | 157.2 | 4.4874e-05 | 219.3 | 0.00023359 | 219.3 | 0.00023359 | 219.3 | 0.0010104 | 219.3 | 0.0010104 | 219.6 | 0.0036459 | 219.6 | 0.0036459
124.9 | 1.3497e-05 | 124.9 | 1.227e-05 | 157.4 | 4.5001e-05 | 157.4 | 4.5001e-05 | 219.6 | 0.00023375 | 219.6 | 0.00023375 | 219.6 | 0.0010121 | 219.6 | 0.0010121 | 219.9 | 0.003651 | 219.9 | 0.003651
125 | 1.3532e-05 | 125 | 1.2301e-05 | 157.6 | 4.499e-05 | 157.6 | 4.499e-05 | 219.9 | 0.000234 | 219.9 | 0.000234 | 219.9 | 0.0010136 | 219.9 | 0.0010136 | 220.3 | 0.003656 | 220.3 | 0.003656
125.1 | 1.3589e-05 | 125.1 | 1.2353e-05 | 157.8 | 4.4989e-05 | 157.8 | 4.4989e-05 | 220.3 | 0.00023438 | 220.3 | 0.00023438 | 220.3 | 0.0010148 | 220.3 | 0.0010148 | 220.6 | 0.0036611 | 220.6 | 0.0036611
125.2 | 1.3567e-05 | 125.2 | 1.2334e-05 | 157.9 | 4.5158e-05 | 157.9 | 4.5158e-05 | 220.6 | 0.00023468 | 220.6 | 0.00023468 | 220.6 | 0.0010161 | 220.6 | 0.0010161 | 220.9 | 0.0036661 | 220.9 | 0.0036661
125.3 | 1.3571e-05 | 125.3 | 1.2338e-05 | 158.1 | 4.5131e-05 | 158.1 | 4.5131e-05 | 220.9 | 0.00023494 | 220.9 | 0.00023494 | 220.9 | 0.0010173 | 220.9 | 0.0010173 | 221.2 | 0.0036712 | 221.2 | 0.0036712
125.4 | 1.3557e-05 | 125.4 | 1.2324e-05 | 158.3 | 4.5161e-05 | 158.3 | 4.5161e-05 | 221.2 | 0.00023515 | 221.2 | 0.00023515 | 221.2 | 0.0010191 | 221.2 | 0.0010191 | 221.5 | 0.0036762 | 221.5 | 0.0036762
125.6 | 1.3557e-05 | 125.6 | 1.2325e-05 | 158.5 | 4.52e-05 | 158.5 | 4.52e-05 | 221.5 | 0.00023556 | 221.5 | 0.00023556 | 221.5 | 0.0010204 | 221.5 | 0.0010204 | 221.9 | 0.0036812 | 221.9 | 0.0036812
125.7 | 1.3595e-05 | 125.7 | 1.2359e-05 | 158.7 | 4.5041e-05 | 158.7 | 4.5041e-05 | 221.9 | 0.00023594 | 221.9 | 0.00023594 | 221.9 | 0.0010218 | 221.9 | 0.0010218 | 222.2 | 0.0036863 | 222.2 | 0.0036863
125.8 | 1.3577e-05 | 125.8 | 1.2342e-05 | 158.8 | 4.5022e-05 | 158.8 | 4.5022e-05 | 222.2 | 0.00023619 | 222.2 | 0.00023619 | 222.2 | 0.0010229 | 222.2 | 0.0010229 | 222.5 | 0.0036915 | 222.5 | 0.0036915
125.9 | 1.3601e-05 | 125.9 | 1.2364e-05 | 159 | 4.4976e-05 | 159 | 4.4976e-05 | 222.5 | 0.0002364 | 222.5 | 0.0002364 | 222.5 | 0.0010242 | 222.5 | 0.0010242 | 222.8 | 0.0036965 | 222.8 | 0.0036965
126 | 1.357e-05 | 126 | 1.2336e-05 | 159.2 | 4.4894e-05 | 159.2 | 4.4894e-05 | 222.8 | 0.00023663 | 222.8 | 0.00023663 | 222.8 | 0.0010258 | 222.8 | 0.0010258 | 223.2 | 0.0037019 | 223.2 | 0.0037019
126.1 | 1.3558e-05 | 126.1 | 1.2326e-05 | 159.4 | 4.4954e-05 | 159.4 | 4.4954e-05 | 223.2 | 0.00023674 | 223.2 | 0.00023674 | 223.2 | 0.0010276 | 223.2 | 0.0010276 | 223.5 | 0.0037073 | 223.5 | 0.0037073
126.3 | 1.3553e-05 | 126.3 | 1.2321e-05 | 159.6 | 4.4916e-05 | 159.6 | 4.4916e-05 | 223.5 | 0.00023707 | 223.5 | 0.00023707 | 223.5 | 0.0010292 | 223.5 | 0.0010292 | 223.8 | 0.0037128 | 223.8 | 0.0037128
126.4 | 1.358e-05 | 126.4 | 1.2346e-05 | 159.7 | 4.4937e-05 | 159.7 | 4.4937e-05 | 223.8 | 0.00023752 | 223.8 | 0.00023752 | 223.8 | 0.0010306 | 223.8 | 0.0010306 | 224.1 | 0.0037185 | 224.1 | 0.0037185
126.5 | 1.3629e-05 | 126.5 | 1.239e-05 | 159.9 | 4.4931e-05 | 159.9 | 4.4931e-05 | 224.1 | 0.00023795 | 224.1 | 0.00023795 | 224.1 | 0.0010318 | 224.1 | 0.0010318 | 224.5 | 0.0037242 | 224.5 | 0.0037242
126.6 | 1.36e-05 | 126.6 | 1.2364e-05 | 160.1 | 4.4858e-05 | 160.1 | 4.4858e-05 | 224.5 | 0.00023854 | 224.5 | 0.00023854 | 224.5 | 0.0010331 | 224.5 | 0.0010331 | 224.8 | 0.0037299 | 224.8 | 0.0037299
126.7 | 1.361e-05 | 126.7 | 1.2373e-05 | 160.3 | 4.4875e-05 | 160.3 | 4.4875e-05 | 224.8 | 0.000239 | 224.8 | 0.000239 | 224.8 | 0.0010345 | 224.8 | 0.0010345 | 225.1 | 0.0037355 | 225.1 | 0.0037355
126.8 | 1.3587e-05 | 126.8 | 1.2352e-05 | 160.5 | 4.4866e-05 | 160.5 | 4.4866e-05 | 225.1 | 0.00023915 | 225.1 | 0.00023915 | 225.1 | 0.0010356 | 225.1 | 0.0010356 | 225.4 | 0.003741 | 225.4 | 0.003741
127 | 1.3566e-05 | 127 | 1.2333e-05 | 160.6 | 4.4914e-05 | 160.6 | 4.4914e-05 | 225.4 | 0.00023949 | 225.4 | 0.00023949 | 225.4 | 0.0010364 | 225.4 | 0.0010364 | 225.8 | 0.0037465 | 225.8 | 0.0037465
127.1 | 1.3569e-05 | 127.1 | 1.2336e-05 | 160.8 | 4.489e-05 | 160.8 | 4.489e-05 | 225.8 | 0.00023998 | 225.8 | 0.00023998 | 225.8 | 0.0010379 | 225.8 | 0.0010379 | 226.1 | 0.0037519 | 226.1 | 0.0037519
127.2 | 1.3587e-05 | 127.2 | 1.2352e-05 | 161 | 4.4894e-05 | 161 | 4.4894e-05 | 226.1 | 0.00024003 | 226.1 | 0.00024003 | 226.1 | 0.0010387 | 226.1 | 0.0010387 | 226.4 | 0.0037573 | 226.4 | 0.0037573
127.3 | 1.363e-05 | 127.3 | 1.2391e-05 | 161.2 | 4.4954e-05 | 161.2 | 4.4954e-05 | 226.4 | 0.00024051 | 226.4 | 0.00024051 | 226.4 | 0.0010395 | 226.4 | 0.0010395 | 226.7 | 0.0037625 | 226.7 | 0.0037625
127.4 | 1.3668e-05 | 127.4 | 1.2426e-05 | 161.4 | 4.4919e-05 | 161.4 | 4.4919e-05 | 226.7 | 0.00024103 | 226.7 | 0.00024103 | 226.7 | 0.0010411 | 226.7 | 0.0010411 | 227.1 | 0.0037678 | 227.1 | 0.0037678
127.5 | 1.3714e-05 | 127.5 | 1.2467e-05 | 161.5 | 4.4873e-05 | 161.5 | 4.4873e-05 | 227.1 | 0.00024131 | 227.1 | 0.00024131 | 227.1 | 0.0010422 | 227.1 | 0.0010422 | 227.4 | 0.0037731 | 227.4 | 0.0037731
127.6 | 1.3686e-05 | 127.6 | 1.2441e-05 | 161.7 | 4.5017e-05 | 161.7 | 4.5017e-05 | 227.4 | 0.00024182 | 227.4 | 0.00024182 | 227.4 | 0.0010438 | 227.4 | 0.0010438 | 227.7 | 0.0037784 | 227.7 | 0.0037784
127.8 | 1.3674e-05 | 127.8 | 1.2431e-05 | 161.9 | 4.5034e-05 | 161.9 | 4.5034e-05 | 227.7 | 0.00024192 | 227.7 | 0.00024192 | 227.7 | 0.0010451 | 227.7 | 0.0010451 | 228.1 | 0.0037836 | 228.1 | 0.0037836
127.9 | 1.3673e-05 | 127.9 | 1.243e-05 | 162.1 | 4.4944e-05 | 162.1 | 4.4944e-05 | 228.1 | 0.00024236 | 228.1 | 0.00024236 | 228.1 | 0.0010464 | 228.1 | 0.0010464 | 228.4 | 0.0037888 | 228.4 | 0.0037888
128 | 1.3728e-05 | 128 | 1.248e-05 | 162.3 | 4.5062e-05 | 162.3 | 4.5062e-05 | 228.4 | 0.00024245 | 228.4 | 0.00024245 | 228.4 | 0.0010476 | 228.4 | 0.0010476 | 228.7 | 0.0037939 | 228.7 | 0.0037939
128.1 | 1.3789e-05 | 128.1 | 1.2536e-05 | 162.5 | 4.511e-05 | 162.5 | 4.511e-05 | 228.7 | 0.00024293 | 228.7 | 0.00024293 | 228.7 | 0.0010487 | 228.7 | 0.0010487 | 229 | 0.0037991 | 229 | 0.0037991
128.2 | 1.382e-05 | 128.2 | 1.2563e-05 | 162.6 | 4.5091e-05 | 162.6 | 4.5091e-05 | 229 | 0.000243 | 229 | 0.000243 | 229 | 0.0010501 | 229 | 0.0010501 | 229.4 | 0.0038042 | 229.4 | 0.0038042
128.3 | 1.3874e-05 | 128.3 | 1.2613e-05 | 162.8 | 4.5188e-05 | 162.8 | 4.5188e-05 | 229.4 | 0.00024335 | 229.4 | 0.00024335 | 229.4 | 0.0010513 | 229.4 | 0.0010513 | 229.7 | 0.0038093 | 229.7 | 0.0038093
128.5 | 1.387e-05 | 128.5 | 1.2609e-05 | 163 | 4.5232e-05 | 163 | 4.5232e-05 | 229.7 | 0.00024357 | 229.7 | 0.00024357 | 229.7 | 0.0010524 | 229.7 | 0.0010524 | 230 | 0.0038144 | 230 | 0.0038144
128.6 | 1.3873e-05 | 128.6 | 1.2612e-05 | 163.2 | 4.5303e-05 | 163.2 | 4.5303e-05 | 230 | 0.00024409 | 230 | 0.00024409 | 230 | 0.0010539 | 230 | 0.0010539 | 230.4 | 0.0038195 | 230.4 | 0.0038195
128.7 | 1.3869e-05 | 128.7 | 1.2608e-05 | 163.4 | 4.5393e-05 | 163.4 | 4.5393e-05 | 230.4 | 0.00024434 | 230.4 | 0.00024434 | 230.4 | 0.0010548 | 230.4 | 0.0010548 | 230.7 | 0.0038247 | 230.7 | 0.0038247
128.8 | 1.386e-05 | 128.8 | 1.26e-05 | 163.5 | 4.5359e-05 | 163.5 | 4.5359e-05 | 230.7 | 0.00024428 | 230.7 | 0.00024428 | 230.7 | 0.0010562 | 230.7 | 0.0010562 | 231 | 0.0038299 | 231 | 0.0038299
128.9 | 1.3841e-05 | 128.9 | 1.2582e-05 | 163.7 | 4.5439e-05 | 163.7 | 4.5439e-05 | 231 | 0.0002446 | 231 | 0.0002446 | 231 | 0.0010572 | 231 | 0.0010572 | 231.4 | 0.0038351 | 231.4 | 0.0038351
129 | 1.384e-05 | 129 | 1.2582e-05 | 163.9 | 4.5579e-05 | 163.9 | 4.5579e-05 | 231.4 | 0.00024478 | 231.4 | 0.00024478 | 231.4 | 0.0010581 | 231.4 | 0.0010581 | 231.7 | 0.0038403 | 231.7 | 0.0038403
129.2 | 1.3883e-05 | 129.2 | 1.2621e-05 | 164.1 | 4.5613e-05 | 164.1 | 4.5613e-05 | 231.7 | 0.00024479 | 231.7 | 0.00024479 | 231.7 | 0.0010595 | 231.7 | 0.0010595 | 232 | 0.0038454 | 232 | 0.0038454
129.3 | 1.3846e-05 | 129.3 | 1.2587e-05 | 164.3 | 4.5664e-05 | 164.3 | 4.5664e-05 | 232 | 0.00024495 | 232 | 0.00024495 | 232 | 0.0010608 | 232 | 0.0010608 | 232.4 | 0.0038506 | 232.4 | 0.0038506
129.4 | 1.3829e-05 | 129.4 | 1.2572e-05 | 164.5 | 4.5638e-05 | 164.5 | 4.5638e-05 | 232.4 | 0.00024496 | 232.4 | 0.00024496 | 232.4 | 0.0010617 | 232.4 | 0.0010617 | 232.7 | 0.0038558 | 232.7 | 0.0038558
129.5 | 1.3795e-05 | 129.5 | 1.2541e-05 | 164.6 | 4.5683e-05 | 164.6 | 4.5683e-05 | 232.7 | 0.00024487 | 232.7 | 0.00024487 | 232.7 | 0.001063 | 232.7 | 0.001063 | 233 | 0.0038609 | 233 | 0.0038609
129.6 | 1.382e-05 | 129.6 | 1.2564e-05 | 164.8 | 4.576e-05 | 164.8 | 4.576e-05 | 233 | 0.00024513 | 233 | 0.00024513 | 233 | 0.0010645 | 233 | 0.0010645 | 233.4 | 0.0038661 | 233.4 | 0.0038661
129.7 | 1.3819e-05 | 129.7 | 1.2563e-05 | 165 | 4.5844e-05 | 165 | 4.5844e-05 | 233.4 | 0.00024558 | 233.4 | 0.00024558 | 233.4 | 0.0010661 | 233.4 | 0.0010661 | 233.7 | 0.0038713 | 233.7 | 0.0038713
129.9 | 1.3818e-05 | 129.9 | 1.2562e-05 | 165.2 | 4.593e-05 | 165.2 | 4.593e-05 | 233.7 | 0.00024575 | 233.7 | 0.00024575 | 233.7 | 0.0010677 | 233.7 | 0.0010677 | 234 | 0.0038764 | 234 | 0.0038764
130 | 1.3802e-05 | 130 | 1.2547e-05 | 165.4 | 4.597e-05 | 165.4 | 4.597e-05 | 234 | 0.00024587 | 234 | 0.00024587 | 234 | 0.001069 | 234 | 0.001069 | 234.4 | 0.0038817 | 234.4 | 0.0038817
130.1 | 1.3797e-05 | 130.1 | 1.2543e-05 | 165.6 | 4.5992e-05 | 165.6 | 4.5992e-05 | 234.4 | 0.00024592 | 234.4 | 0.00024592 | 234.4 | 0.0010704 | 234.4 | 0.0010704 | 234.7 | 0.0038867 | 234.7 | 0.0038867
130.2 | 1.3823e-05 | 130.2 | 1.2566e-05 | 165.7 | 4.6137e-05 | 165.7 | 4.6137e-05 | 234.7 | 0.00024602 | 234.7 | 0.00024602 | 234.7 | 0.0010716 | 234.7 | 0.0010716 | 235 | 0.0038917 | 235 | 0.0038917
130.3 | 1.3779e-05 | 130.3 | 1.2526e-05 | 165.9 | 4.6224e-05 | 165.9 | 4.6224e-05 | 235 | 0.00024616 | 235 | 0.00024616 | 235 | 0.001073 | 235 | 0.001073 | 235.4 | 0.0038965 | 235.4 | 0.0038965
130.4 | 1.3778e-05 | 130.4 | 1.2525e-05 | 166.1 | 4.6366e-05 | 166.1 | 4.6366e-05 | 235.4 | 0.00024656 | 235.4 | 0.00024656 | 235.4 | 0.0010742 | 235.4 | 0.0010742 | 235.7 | 0.0039014 | 235.7 | 0.0039014
130.6 | 1.3798e-05 | 130.6 | 1.2543e-05 | 166.3 | 4.6464e-05 | 166.3 | 4.6464e-05 | 235.7 | 0.00024679 | 235.7 | 0.00024679 | 235.7 | 0.0010757 | 235.7 | 0.0010757 | 236.1 | 0.0039063 | 236.1 | 0.0039063
130.7 | 1.3801e-05 | 130.7 | 1.2546e-05 | 166.5 | 4.6487e-05 | 166.5 | 4.6487e-05 | 236.1 | 0.00024704 | 236.1 | 0.00024704 | 236.1 | 0.001077 | 236.1 | 0.001077 | 236.4 | 0.0039113 | 236.4 | 0.0039113
130.8 | 1.3782e-05 | 130.8 | 1.2529e-05 | 166.7 | 4.6539e-05 | 166.7 | 4.6539e-05 | 236.4 | 0.00024741 | 236.4 | 0.00024741 | 236.4 | 0.0010782 | 236.4 | 0.0010782 | 236.7 | 0.0039164 | 236.7 | 0.0039164
130.9 | 1.3817e-05 | 130.9 | 1.2561e-05 | 166.8 | 4.6521e-05 | 166.8 | 4.6521e-05 | 236.7 | 0.00024772 | 236.7 | 0.00024772 | 236.7 | 0.0010796 | 236.7 | 0.0010796 | 237.1 | 0.0039214 | 237.1 | 0.0039214
131 | 1.3785e-05 | 131 | 1.2532e-05 | 167 | 4.6597e-05 | 167 | 4.6597e-05 | 237.1 | 0.00024801 | 237.1 | 0.00024801 | 237.1 | 0.0010813 | 237.1 | 0.0010813 | 237.4 | 0.0039263 | 237.4 | 0.0039263
131.1 | 1.3741e-05 | 131.1 | 1.2491e-05 | 167.2 | 4.6617e-05 | 167.2 | 4.6617e-05 | 237.4 | 0.00024842 | 237.4 | 0.00024842 | 237.4 | 0.0010827 | 237.4 | 0.0010827 | 237.7 | 0.0039315 | 237.7 | 0.0039315
131.3 | 1.3792e-05 | 131.3 | 1.2538e-05 | 167.4 | 4.6625e-05 | 167.4 | 4.6625e-05 | 237.7 | 0.00024862 | 237.7 | 0.00024862 | 237.7 | 0.0010841 | 237.7 | 0.0010841 | 238.1 | 0.0039366 | 238.1 | 0.0039366
131.4 | 1.3785e-05 | 131.4 | 1.2532e-05 | 167.6 | 4.6669e-05 | 167.6 | 4.6669e-05 | 238.1 | 0.00024891 | 238.1 | 0.00024891 | 238.1 | 0.0010855 | 238.1 | 0.0010855 | 238.4 | 0.0039419 | 238.4 | 0.0039419
131.5 | 1.3741e-05 | 131.5 | 1.2492e-05 | 167.8 | 4.6631e-05 | 167.8 | 4.6631e-05 | 238.4 | 0.00024928 | 238.4 | 0.00024928 | 238.4 | 0.0010875 | 238.4 | 0.0010875 | 238.8 | 0.0039471 | 238.8 | 0.0039471
131.6 | 1.373e-05 | 131.6 | 1.2482e-05 | 167.9 | 4.6634e-05 | 167.9 | 4.6634e-05 | 238.8 | 0.00024962 | 238.8 | 0.00024962 | 238.8 | 0.0010891 | 238.8 | 0.0010891 | 239.1 | 0.0039523 | 239.1 | 0.0039523
131.7 | 1.3715e-05 | 131.7 | 1.2468e-05 | 168.1 | 4.6674e-05 | 168.1 | 4.6674e-05 | 239.1 | 0.00024995 | 239.1 | 0.00024995 | 239.1 | 0.0010902 | 239.1 | 0.0010902 | 239.4 | 0.0039575 | 239.4 | 0.0039575
131.8 | 1.3709e-05 | 131.8 | 1.2463e-05 | 168.3 | 4.6695e-05 | 168.3 | 4.6695e-05 | 239.4 | 0.00025023 | 239.4 | 0.00025023 | 239.4 | 0.0010915 | 239.4 | 0.0010915 | 239.8 | 0.0039628 | 239.8 | 0.0039628
132 | 1.3682e-05 | 132 | 1.2439e-05 | 168.5 | 4.677e-05 | 168.5 | 4.677e-05 | 239.8 | 0.0002506 | 239.8 | 0.0002506 | 239.8 | 0.0010931 | 239.8 | 0.0010931 | 240.1 | 0.0039682 | 240.1 | 0.0039682
132.1 | 1.3696e-05 | 132.1 | 1.2451e-05 | 168.7 | 4.6729e-05 | 168.7 | 4.6729e-05 | 240.1 | 0.00025079 | 240.1 | 0.00025079 | 240.1 | 0.0010946 | 240.1 | 0.0010946 | 240.5 | 0.0039738 | 240.5 | 0.0039738
132.2 | 1.3711e-05 | 132.2 | 1.2464e-05 | 168.9 | 4.6805e-05 | 168.9 | 4.6805e-05 | 240.5 | 0.00025101 | 240.5 | 0.00025101 | 240.5 | 0.0010954 | 240.5 | 0.0010954 | 240.8 | 0.0039795 | 240.8 | 0.0039795
132.3 | 1.372e-05 | 132.3 | 1.2472e-05 | 169 | 4.6812e-05 | 169 | 4.6812e-05 | 240.8 | 0.00025125 | 240.8 | 0.00025125 | 240.8 | 0.0010969 | 240.8 | 0.0010969 | 241.1 | 0.0039851 | 241.1 | 0.0039851
132.4 | 1.3734e-05 | 132.4 | 1.2485e-05 | 169.2 | 4.6909e-05 | 169.2 | 4.6909e-05 | 241.1 | 0.00025177 | 241.1 | 0.00025177 | 241.1 | 0.0010978 | 241.1 | 0.0010978 | 241.5 | 0.0039907 | 241.5 | 0.0039907
132.5 | 1.373e-05 | 132.5 | 1.2482e-05 | 169.4 | 4.6902e-05 | 169.4 | 4.6902e-05 | 241.5 | 0.00025196 | 241.5 | 0.00025196 | 241.5 | 0.0010987 | 241.5 | 0.0010987 | 241.8 | 0.0039962 | 241.8 | 0.0039962
132.6 | 1.374e-05 | 132.6 | 1.2491e-05 | 169.6 | 4.6952e-05 | 169.6 | 4.6952e-05 | 241.8 | 0.0002521 | 241.8 | 0.0002521 | 241.8 | 0.0011001 | 241.8 | 0.0011001 | 242.2 | 0.0040017 | 242.2 | 0.0040017
132.8 | 1.3739e-05 | 132.8 | 1.249e-05 | 169.8 | 4.7016e-05 | 169.8 | 4.7016e-05 | 242.2 | 0.00025248 | 242.2 | 0.00025248 | 242.2 | 0.0011011 | 242.2 | 0.0011011 | 242.5 | 0.0040073 | 242.5 | 0.0040073
132.9 | 1.3771e-05 | 132.9 | 1.2519e-05 | 170 | 4.7034e-05 | 170 | 4.7034e-05 | 242.5 | 0.00025287 | 242.5 | 0.00025287 | 242.5 | 0.0011024 | 242.5 | 0.0011024 | 242.9 | 0.0040128 | 242.9 | 0.0040128
133 | 1.378e-05 | 133 | 1.2528e-05 | 170.2 | 4.7057e-05 | 170.2 | 4.7057e-05 | 242.9 | 0.00025297 | 242.9 | 0.00025297 | 242.9 | 0.0011044 | 242.9 | 0.0011044 | 243.2 | 0.0040182 | 243.2 | 0.0040182
133.1 | 1.3806e-05 | 133.1 | 1.2551e-05 | 170.3 | 4.7049e-05 | 170.3 | 4.7049e-05 | 243.2 | 0.00025335 | 243.2 | 0.00025335 | 243.2 | 0.0011055 | 243.2 | 0.0011055 | 243.6 | 0.0040236 | 243.6 | 0.0040236
133.2 | 1.3784e-05 | 133.2 | 1.2531e-05 | 170.5 | 4.7122e-05 | 170.5 | 4.7122e-05 | 243.6 | 0.00025359 | 243.6 | 0.00025359 | 243.6 | 0.0011071 | 243.6 | 0.0011071 | 243.9 | 0.0040289 | 243.9 | 0.0040289
133.4 | 1.3778e-05 | 133.4 | 1.2525e-05 | 170.7 | 4.7173e-05 | 170.7 | 4.7173e-05 | 243.9 | 0.00025364 | 243.9 | 0.00025364 | 243.9 | 0.0011088 | 243.9 | 0.0011088 | 244.2 | 0.0040343 | 244.2 | 0.0040343
133.5 | 1.3797e-05 | 133.5 | 1.2543e-05 | 170.9 | 4.73e-05 | 170.9 | 4.73e-05 | 244.2 | 0.00025399 | 244.2 | 0.00025399 | 244.2 | 0.0011098 | 244.2 | 0.0011098 | 244.6 | 0.0040398 | 244.6 | 0.0040398
133.6 | 1.3794e-05 | 133.6 | 1.254e-05 | 171.1 | 4.7339e-05 | 171.1 | 4.7339e-05 | 244.6 | 0.00025401 | 244.6 | 0.00025401 | 244.6 | 0.0011116 | 244.6 | 0.0011116 | 244.9 | 0.0040453 | 244.9 | 0.0040453
133.7 | 1.3796e-05 | 133.7 | 1.2541e-05 | 171.3 | 4.7447e-05 | 171.3 | 4.7447e-05 | 244.9 | 0.00025434 | 244.9 | 0.00025434 | 244.9 | 0.0011126 | 244.9 | 0.0011126 | 245.3 | 0.0040509 | 245.3 | 0.0040509
133.8 | 1.3803e-05 | 133.8 | 1.2549e-05 | 171.5 | 4.7448e-05 | 171.5 | 4.7448e-05 | 245.3 | 0.00025424 | 245.3 | 0.00025424 | 245.3 | 0.0011145 | 245.3 | 0.0011145 | 245.6 | 0.0040565 | 245.6 | 0.0040565
133.9 | 1.3822e-05 | 133.9 | 1.2565e-05 | 171.6 | 4.7526e-05 | 171.6 | 4.7526e-05 | 245.6 | 0.0002545 | 245.6 | 0.0002545 | 245.6 | 0.0011156 | 245.6 | 0.0011156 | 246 | 0.0040621 | 246 | 0.0040621
134.1 | 1.3842e-05 | 134.1 | 1.2584e-05 | 171.8 | 4.7558e-05 | 171.8 | 4.7558e-05 | 246 | 0.00025467 | 246 | 0.00025467 | 246 | 0.0011173 | 246 | 0.0011173 | 246.3 | 0.0040676 | 246.3 | 0.0040676
134.2 | 1.3839e-05 | 134.2 | 1.2581e-05 | 172 | 4.7571e-05 | 172 | 4.7571e-05 | 246.3 | 0.00025513 | 246.3 | 0.00025513 | 246.3 | 0.0011189 | 246.3 | 0.0011189 | 246.7 | 0.0040732 | 246.7 | 0.0040732
134.3 | 1.3866e-05 | 134.3 | 1.2606e-05 | 172.2 | 4.7603e-05 | 172.2 | 4.7603e-05 | 246.7 | 0.00025534 | 246.7 | 0.00025534 | 246.7 | 0.00112 | 246.7 | 0.00112 | 247 | 0.0040786 | 247 | 0.0040786
134.4 | 1.3857e-05 | 134.4 | 1.2597e-05 | 172.4 | 4.7571e-05 | 172.4 | 4.7571e-05 | 247 | 0.00025573 | 247 | 0.00025573 | 247 | 0.001122 | 247 | 0.001122 | 247.4 | 0.004084 | 247.4 | 0.004084
134.5 | 1.3854e-05 | 134.5 | 1.2594e-05 | 172.6 | 4.7586e-05 | 172.6 | 4.7586e-05 | 247.4 | 0.00025589 | 247.4 | 0.00025589 | 247.4 | 0.0011231 | 247.4 | 0.0011231 | 247.7 | 0.0040894 | 247.7 | 0.0040894
134.6 | 1.3837e-05 | 134.6 | 1.2579e-05 | 172.8 | 4.7605e-05 | 172.8 | 4.7605e-05 | 247.7 | 0.00025594 | 247.7 | 0.00025594 | 247.7 | 0.0011252 | 247.7 | 0.0011252 | 248.1 | 0.0040948 | 248.1 | 0.0040948
134.8 | 1.3838e-05 | 134.8 | 1.258e-05 | 173 | 4.7662e-05 | 173 | 4.7662e-05 | 248.1 | 0.0002562 | 248.1 | 0.0002562 | 248.1 | 0.0011263 | 248.1 | 0.0011263 | 248.4 | 0.0041002 | 248.4 | 0.0041002
134.9 | 1.3816e-05 | 134.9 | 1.256e-05 | 173.1 | 4.7691e-05 | 173.1 | 4.7691e-05 | 248.4 | 0.00025651 | 248.4 | 0.00025651 | 248.4 | 0.0011278 | 248.4 | 0.0011278 | 248.8 | 0.0041055 | 248.8 | 0.0041055
135 | 1.3808e-05 | 135 | 1.2553e-05 | 173.3 | 4.7776e-05 | 173.3 | 4.7776e-05 | 248.8 | 0.00025677 | 248.8 | 0.00025677 | 248.8 | 0.001129 | 248.8 | 0.001129 | 249.1 | 0.0041107 | 249.1 | 0.0041107
135.1 | 1.3784e-05 | 135.1 | 1.2531e-05 | 173.5 | 4.7764e-05 | 173.5 | 4.7764e-05 | 249.1 | 0.00025717 | 249.1 | 0.00025717 | 249.1 | 0.0011311 | 249.1 | 0.0011311 | 249.5 | 0.0041158 | 249.5 | 0.0041158
135.2 | 1.3791e-05 | 135.2 | 1.2538e-05 | 173.7 | 4.7866e-05 | 173.7 | 4.7866e-05 | 249.5 | 0.00025754 | 249.5 | 0.00025754 | 249.5 | 0.0011322 | 249.5 | 0.0011322 | 249.8 | 0.0041211 | 249.8 | 0.0041211
135.3 | 1.3768e-05 | 135.3 | 1.2516e-05 | 173.9 | 4.7895e-05 | 173.9 | 4.7895e-05 | 249.8 | 0.00025767 | 249.8 | 0.00025767 | 249.8 | 0.0011337 | 249.8 | 0.0011337 | 250.2 | 0.0041267 | 250.2 | 0.0041267
135.5 | 1.3838e-05 | 135.5 | 1.258e-05 | 174.1 | 4.7926e-05 | 174.1 | 4.7926e-05 | 250.2 | 0.0002577 | 250.2 | 0.0002577 | 250.2 | 0.0011352 | 250.2 | 0.0011352 | 250.5 | 0.0041323 | 250.5 | 0.0041323
135.6 | 1.382e-05 | 135.6 | 1.2563e-05 | 174.3 | 4.7887e-05 | 174.3 | 4.7887e-05 | 250.5 | 0.0002581 | 250.5 | 0.0002581 | 250.5 | 0.0011369 | 250.5 | 0.0011369 | 250.9 | 0.0041379 | 250.9 | 0.0041379
135.7 | 1.3831e-05 | 135.7 | 1.2573e-05 | 174.4 | 4.7864e-05 | 174.4 | 4.7864e-05 | 250.9 | 0.00025834 | 250.9 | 0.00025834 | 250.9 | 0.0011384 | 250.9 | 0.0011384 | 251.2 | 0.0041435 | 251.2 | 0.0041435
135.8 | 1.383e-05 | 135.8 | 1.2573e-05 | 174.6 | 4.7845e-05 | 174.6 | 4.7845e-05 | 251.2 | 0.00025859 | 251.2 | 0.00025859 | 251.2 | 0.0011396 | 251.2 | 0.0011396 | 251.6 | 0.004149 | 251.6 | 0.004149
135.9 | 1.3839e-05 | 135.9 | 1.2581e-05 | 174.8 | 4.788e-05 | 174.8 | 4.788e-05 | 251.6 | 0.00025878 | 251.6 | 0.00025878 | 251.6 | 0.0011415 | 251.6 | 0.0011415 | 251.9 | 0.0041545 | 251.9 | 0.0041545
136 | 1.3844e-05 | 136 | 1.2586e-05 | 175 | 4.7854e-05 | 175 | 4.7854e-05 | 251.9 | 0.00025906 | 251.9 | 0.00025906 | 251.9 | 0.0011427 | 251.9 | 0.0011427 | 252.3 | 0.00416 | 252.3 | 0.00416
136.2 | 1.3887e-05 | 136.2 | 1.2625e-05 | 175.2 | 4.7893e-05 | 175.2 | 4.7893e-05 | 252.3 | 0.00025915 | 252.3 | 0.00025915 | 252.3 | 0.0011444 | 252.3 | 0.0011444 | 252.6 | 0.0041656 | 252.6 | 0.0041656
136.3 | 1.3879e-05 | 136.3 | 1.2617e-05 | 175.4 | 4.7924e-05 | 175.4 | 4.7924e-05 | 252.6 | 0.00025942 | 252.6 | 0.00025942 | 252.6 | 0.0011459 | 252.6 | 0.0011459 | 253 | 0.0041711 | 253 | 0.0041711
136.4 | 1.3878e-05 | 136.4 | 1.2617e-05 | 175.6 | 4.801e-05 | 175.6 | 4.801e-05 | 253 | 0.00025976 | 253 | 0.00025976 | 253 | 0.0011471 | 253 | 0.0011471 | 253.3 | 0.0041766 | 253.3 | 0.0041766
136.5 | 1.3861e-05 | 136.5 | 1.26e-05 | 175.8 | 4.8003e-05 | 175.8 | 4.8003e-05 | 253.3 | 0.0002601 | 253.3 | 0.0002601 | 253.3 | 0.001149 | 253.3 | 0.001149 | 253.7 | 0.0041823 | 253.7 | 0.0041823
136.6 | 1.3873e-05 | 136.6 | 1.2612e-05 | 176 | 4.8042e-05 | 176 | 4.8042e-05 | 253.7 | 0.00026044 | 253.7 | 0.00026044 | 253.7 | 0.00115 | 253.7 | 0.00115 | 254 | 0.0041875 | 254 | 0.0041875
136.7 | 1.3866e-05 | 136.7 | 1.2606e-05 | 176.1 | 4.8048e-05 | 176.1 | 4.8048e-05 | 254 | 0.00026073 | 254 | 0.00026073 | 254 | 0.0011513 | 254 | 0.0011513 | 254.4 | 0.0041929 | 254.4 | 0.0041929
136.9 | 1.3845e-05 | 136.9 | 1.2587e-05 | 176.3 | 4.8073e-05 | 176.3 | 4.8073e-05 | 254.4 | 0.00026109 | 254.4 | 0.00026109 | 254.4 | 0.0011531 | 254.4 | 0.0011531 | 254.8 | 0.0041983 | 254.8 | 0.0041983
137 | 1.3841e-05 | 137 | 1.2583e-05 | 176.5 | 4.8158e-05 | 176.5 | 4.8158e-05 | 254.8 | 0.00026144 | 254.8 | 0.00026144 | 254.8 | 0.001154 | 254.8 | 0.001154 | 255.1 | 0.0042037 | 255.1 | 0.0042037
137.1 | 1.3848e-05 | 137.1 | 1.259e-05 | 176.7 | 4.8213e-05 | 176.7 | 4.8213e-05 | 255.1 | 0.00026169 | 255.1 | 0.00026169 | 255.1 | 0.0011556 | 255.1 | 0.0011556 | 255.5 | 0.004209 | 255.5 | 0.004209
137.2 | 1.3858e-05 | 137.2 | 1.2598e-05 | 176.9 | 4.8262e-05 | 176.9 | 4.8262e-05 | 255.5 | 0.00026215 | 255.5 | 0.00026215 | 255.5 | 0.0011575 | 255.5 | 0.0011575 | 255.8 | 0.0042143 | 255.8 | 0.0042143
137.3 | 1.3868e-05 | 137.3 | 1.2608e-05 | 177.1 | 4.8213e-05 | 177.1 | 4.8213e-05 | 255.8 | 0.00026244 | 255.8 | 0.00026244 | 255.8 | 0.001159 | 255.8 | 0.001159 | 256.2 | 0.0042194 | 256.2 | 0.0042194
137.4 | 1.3896e-05 | 137.4 | 1.2633e-05 | 177.3 | 4.8263e-05 | 177.3 | 4.8263e-05 | 256.2 | 0.00026273 | 256.2 | 0.00026273 | 256.2 | 0.0011608 | 256.2 | 0.0011608 | 256.5 | 0.0042245 | 256.5 | 0.0042245
137.6 | 1.3866e-05 | 137.6 | 1.2606e-05 | 177.5 | 4.8304e-05 | 177.5 | 4.8304e-05 | 256.5 | 0.00026323 | 256.5 | 0.00026323 | 256.5 | 0.0011625 | 256.5 | 0.0011625 | 256.9 | 0.0042295 | 256.9 | 0.0042295
137.7 | 1.3878e-05 | 137.7 | 1.2617e-05 | 177.7 | 4.841e-05 | 177.7 | 4.841e-05 | 256.9 | 0.00026368 | 256.9 | 0.00026368 | 256.9 | 0.0011633 | 256.9 | 0.0011633 | 257.3 | 0.0042345 | 257.3 | 0.0042345
137.8 | 1.3868e-05 | 137.8 | 1.2607e-05 | 177.8 | 4.8415e-05 | 177.8 | 4.8415e-05 | 257.3 | 0.00026407 | 257.3 | 0.00026407 | 257.3 | 0.0011643 | 257.3 | 0.0011643 | 257.6 | 0.0042395 | 257.6 | 0.0042395
137.9 | 1.389e-05 | 137.9 | 1.2628e-05 | 178 | 4.8422e-05 | 178 | 4.8422e-05 | 257.6 | 0.00026435 | 257.6 | 0.00026435 | 257.6 | 0.001166 | 257.6 | 0.001166 | 258 | 0.0042445 | 258 | 0.0042445
138 | 1.3908e-05 | 138 | 1.2644e-05 | 178.2 | 4.8398e-05 | 178.2 | 4.8398e-05 | 258 | 0.00026444 | 258 | 0.00026444 | 258 | 0.0011677 | 258 | 0.0011677 | 258.3 | 0.0042497 | 258.3 | 0.0042497
138.1 | 1.3945e-05 | 138.1 | 1.2677e-05 | 178.4 | 4.8467e-05 | 178.4 | 4.8467e-05 | 258.3 | 0.00026459 | 258.3 | 0.00026459 | 258.3 | 0.0011686 | 258.3 | 0.0011686 | 258.7 | 0.0042549 | 258.7 | 0.0042549
138.3 | 1.3956e-05 | 138.3 | 1.2687e-05 | 178.6 | 4.85e-05 | 178.6 | 4.85e-05 | 258.7 | 0.0002651 | 258.7 | 0.0002651 | 258.7 | 0.0011697 | 258.7 | 0.0011697 | 259.1 | 0.00426 | 259.1 | 0.00426
138.4 | 1.396e-05 | 138.4 | 1.2691e-05 | 178.8 | 4.8508e-05 | 178.8 | 4.8508e-05 | 259.1 | 0.00026543 | 259.1 | 0.00026543 | 259.1 | 0.0011716 | 259.1 | 0.0011716 | 259.4 | 0.0042654 | 259.4 | 0.0042654
138.5 | 1.3955e-05 | 138.5 | 1.2686e-05 | 179 | 4.8464e-05 | 179 | 4.8464e-05 | 259.4 | 0.00026556 | 259.4 | 0.00026556 | 259.4 | 0.001173 | 259.4 | 0.001173 | 259.8 | 0.0042709 | 259.8 | 0.0042709
138.6 | 1.3958e-05 | 138.6 | 1.2689e-05 | 179.2 | 4.8449e-05 | 179.2 | 4.8449e-05 | 259.8 | 0.00026579 | 259.8 | 0.00026579 | 259.8 | 0.0011739 | 259.8 | 0.0011739 | 260.1 | 0.0042764 | 260.1 | 0.0042764
138.7 | 1.3973e-05 | 138.7 | 1.2703e-05 | 179.4 | 4.8482e-05 | 179.4 | 4.8482e-05 | 260.1 | 0.00026585 | 260.1 | 0.00026585 | 260.1 | 0.0011757 | 260.1 | 0.0011757 | 260.5 | 0.0042818 | 260.5 | 0.0042818
138.9 | 1.3987e-05 | 138.9 | 1.2715e-05 | 179.5 | 4.8417e-05 | 179.5 | 4.8417e-05 | 260.5 | 0.000266 | 260.5 | 0.000266 | 260.5 | 0.001177 | 260.5 | 0.001177 | 260.9 | 0.0042873 | 260.9 | 0.0042873
139 | 1.4042e-05 | 139 | 1.2766e-05 | 179.7 | 4.8296e-05 | 179.7 | 4.8296e-05 | 260.9 | 0.00026636 | 260.9 | 0.00026636 | 260.9 | 0.0011785 | 260.9 | 0.0011785 | 261.2 | 0.0042927 | 261.2 | 0.0042927
139.1 | 1.4079e-05 | 139.1 | 1.2799e-05 | 179.9 | 4.8229e-05 | 179.9 | 4.8229e-05 | 261.2 | 0.00026638 | 261.2 | 0.00026638 | 261.2 | 0.00118 | 261.2 | 0.00118 | 261.6 | 0.0042981 | 261.6 | 0.0042981
139.2 | 1.4098e-05 | 139.2 | 1.2816e-05 | 180.1 | 4.8272e-05 | 180.1 | 4.8272e-05 | 261.6 | 0.00026662 | 261.6 | 0.00026662 | 261.6 | 0.001181 | 261.6 | 0.001181 | 262 | 0.0043035 | 262 | 0.0043035
139.3 | 1.4107e-05 | 139.3 | 1.2824e-05 | 180.3 | 4.8201e-05 | 180.3 | 4.8201e-05 | 262 | 0.00026694 | 262 | 0.00026694 | 262 | 0.0011822 | 262 | 0.0011822 | 262.3 | 0.0043088 | 262.3 | 0.0043088
139.4 | 1.4101e-05 | 139.4 | 1.2819e-05 | 180.5 | 4.8112e-05 | 180.5 | 4.8112e-05 | 262.3 | 0.00026774 | 262.3 | 0.00026774 | 262.3 | 0.0011833 | 262.3 | 0.0011833 | 262.7 | 0.0043142 | 262.7 | 0.0043142
139.6 | 1.4067e-05 | 139.6 | 1.2788e-05 | 180.7 | 4.8179e-05 | 180.7 | 4.8179e-05 | 262.7 | 0.00026789 | 262.7 | 0.00026789 | 262.7 | 0.001185 | 262.7 | 0.001185 | 263 | 0.0043197 | 263 | 0.0043197
139.7 | 1.4111e-05 | 139.7 | 1.2829e-05 | 180.9 | 4.8124e-05 | 180.9 | 4.8124e-05 | 263 | 0.00026845 | 263 | 0.00026845 | 263 | 0.0011867 | 263 | 0.0011867 | 263.4 | 0.0043253 | 263.4 | 0.0043253
139.8 | 1.4102e-05 | 139.8 | 1.282e-05 | 181.1 | 4.8118e-05 | 181.1 | 4.8118e-05 | 263.4 | 0.00026864 | 263.4 | 0.00026864 | 263.4 | 0.0011876 | 263.4 | 0.0011876 | 263.8 | 0.0043309 | 263.8 | 0.0043309
139.9 | 1.4128e-05 | 139.9 | 1.2844e-05 | 181.3 | 4.8168e-05 | 181.3 | 4.8168e-05 | 263.8 | 0.00026861 | 263.8 | 0.00026861 | 263.8 | 0.0011892 | 263.8 | 0.0011892 | 264.1 | 0.0043365 | 264.1 | 0.0043365
140 | 1.4121e-05 | 140 | 1.2838e-05 | 181.5 | 4.8234e-05 | 181.5 | 4.8234e-05 | 264.1 | 0.00026882 | 264.1 | 0.00026882 | 264.1 | 0.0011902 | 264.1 | 0.0011902 | 264.5 | 0.0043421 | 264.5 | 0.0043421
140.1 | 1.4083e-05 | 140.1 | 1.2803e-05 | 181.6 | 4.8257e-05 | 181.6 | 4.8257e-05 | 264.5 | 0.00026893 | 264.5 | 0.00026893 | 264.5 | 0.0011915 | 264.5 | 0.0011915 | 264.9 | 0.0043476 | 264.9 | 0.0043476
140.3 | 1.4075e-05 | 140.3 | 1.2796e-05 | 181.8 | 4.8166e-05 | 181.8 | 4.8166e-05 | 264.9 | 0.00026938 | 264.9 | 0.00026938 | 264.9 | 0.001193 | 264.9 | 0.001193 | 265.2 | 0.0043531 | 265.2 | 0.0043531
140.4 | 1.4049e-05 | 140.4 | 1.2772e-05 | 182 | 4.8293e-05 | 182 | 4.8293e-05 | 265.2 | 0.00026985 | 265.2 | 0.00026985 | 265.2 | 0.001194 | 265.2 | 0.001194 | 265.6 | 0.0043588 | 265.6 | 0.0043588
140.5 | 1.4072e-05 | 140.5 | 1.2793e-05 | 182.2 | 4.8274e-05 | 182.2 | 4.8274e-05 | 265.6 | 0.00026999 | 265.6 | 0.00026999 | 265.6 | 0.0011954 | 265.6 | 0.0011954 | 266 | 0.0043643 | 266 | 0.0043643
140.6 | 1.4111e-05 | 140.6 | 1.2828e-05 | 182.4 | 4.833e-05 | 182.4 | 4.833e-05 | 266 | 0.00027025 | 266 | 0.00027025 | 266 | 0.0011971 | 266 | 0.0011971 | 266.3 | 0.00437 | 266.3 | 0.00437
140.7 | 1.4095e-05 | 140.7 | 1.2814e-05 | 182.6 | 4.8395e-05 | 182.6 | 4.8395e-05 | 266.3 | 0.00027062 | 266.3 | 0.00027062 | 266.3 | 0.0011984 | 266.3 | 0.0011984 | 266.7 | 0.0043759 | 266.7 | 0.0043759
140.9 | 1.4125e-05 | 140.9 | 1.284e-05 | 182.8 | 4.8278e-05 | 182.8 | 4.8278e-05 | 266.7 | 0.0002708 | 266.7 | 0.0002708 | 266.7 | 0.0012001 | 266.7 | 0.0012001 | 267.1 | 0.0043818 | 267.1 | 0.0043818
141 | 1.4118e-05 | 141 | 1.2834e-05 | 183 | 4.8322e-05 | 183 | 4.8322e-05 | 267.1 | 0.00027097 | 267.1 | 0.00027097 | 267.1 | 0.0012016 | 267.1 | 0.0012016 | 267.4 | 0.0043877 | 267.4 | 0.0043877
141.1 | 1.412e-05 | 141.1 | 1.2836e-05 | 183.2 | 4.8264e-05 | 183.2 | 4.8264e-05 | 267.4 | 0.00027125 | 267.4 | 0.00027125 | 267.4 | 0.0012038 | 267.4 | 0.0012038 | 267.8 | 0.0043938 | 267.8 | 0.0043938
141.2 | 1.4116e-05 | 141.2 | 1.2833e-05 | 183.4 | 4.8157e-05 | 183.4 | 4.8157e-05 | 267.8 | 0.00027168 | 267.8 | 0.00027168 | 267.8 | 0.0012053 | 267.8 | 0.0012053 | 268.2 | 0.0043993 | 268.2 | 0.0043993
141.3 | 1.4125e-05 | 141.3 | 1.2841e-05 | 183.6 | 4.8207e-05 | 183.6 | 4.8207e-05 | 268.2 | 0.00027207 | 268.2 | 0.00027207 | 268.2 | 0.0012071 | 268.2 | 0.0012071 | 268.5 | 0.0044048 | 268.5 | 0.0044048
141.4 | 1.4125e-05 | 141.4 | 1.2841e-05 | 183.8 | 4.8071e-05 | 183.8 | 4.8071e-05 | 268.5 | 0.0002725 | 268.5 | 0.0002725 | 268.5 | 0.0012086 | 268.5 | 0.0012086 | 268.9 | 0.0044104 | 268.9 | 0.0044104
141.6 | 1.4144e-05 | 141.6 | 1.2858e-05 | 183.9 | 4.8075e-05 | 183.9 | 4.8075e-05 | 268.9 | 0.00027274 | 268.9 | 0.00027274 | 268.9 | 0.0012106 | 268.9 | 0.0012106 | 269.3 | 0.004416 | 269.3 | 0.004416
141.7 | 1.4109e-05 | 141.7 | 1.2826e-05 | 184.1 | 4.8115e-05 | 184.1 | 4.8115e-05 | 269.3 | 0.00027313 | 269.3 | 0.00027313 | 269.3 | 0.0012121 | 269.3 | 0.0012121 | 269.7 | 0.0044218 | 269.7 | 0.0044218
141.8 | 1.4107e-05 | 141.8 | 1.2825e-05 | 184.3 | 4.8073e-05 | 184.3 | 4.8073e-05 | 269.7 | 0.00027345 | 269.7 | 0.00027345 | 269.7 | 0.0012135 | 269.7 | 0.0012135 | 270 | 0.0044277 | 270 | 0.0044277
141.9 | 1.414e-05 | 141.9 | 1.2854e-05 | 184.5 | 4.8171e-05 | 184.5 | 4.8171e-05 | 270 | 0.00027361 | 270 | 0.00027361 | 270 | 0.0012154 | 270 | 0.0012154 | 270.4 | 0.0044337 | 270.4 | 0.0044337
142 | 1.413e-05 | 142 | 1.2846e-05 | 184.7 | 4.813e-05 | 184.7 | 4.813e-05 | 270.4 | 0.00027403 | 270.4 | 0.00027403 | 270.4 | 0.001217 | 270.4 | 0.001217 | 270.8 | 0.0044395 | 270.8 | 0.0044395
142.1 | 1.4104e-05 | 142.1 | 1.2822e-05 | 184.9 | 4.8171e-05 | 184.9 | 4.8171e-05 | 270.8 | 0.00027412 | 270.8 | 0.00027412 | 270.8 | 0.0012185 | 270.8 | 0.0012185 | 271.1 | 0.0044454 | 271.1 | 0.0044454
142.3 | 1.4128e-05 | 142.3 | 1.2844e-05 | 185.1 | 4.8217e-05 | 185.1 | 4.8217e-05 | 271.1 | 0.00027447 | 271.1 | 0.00027447 | 271.1 | 0.0012197 | 271.1 | 0.0012197 | 271.5 | 0.0044511 | 271.5 | 0.0044511
142.4 | 1.4118e-05 | 142.4 | 1.2834e-05 | 185.3 | 4.8167e-05 | 185.3 | 4.8167e-05 | 271.5 | 0.0002748 | 271.5 | 0.0002748 | 271.5 | 0.0012208 | 271.5 | 0.0012208 | 271.9 | 0.0044567 | 271.9 | 0.0044567
142.5 | 1.412e-05 | 142.5 | 1.2836e-05 | 185.5 | 4.83e-05 | 185.5 | 4.83e-05 | 271.9 | 0.00027499 | 271.9 | 0.00027499 | 271.9 | 0.0012224 | 271.9 | 0.0012224 | 272.3 | 0.0044624 | 272.3 | 0.0044624
142.6 | 1.4137e-05 | 142.6 | 1.2852e-05 | 185.7 | 4.8201e-05 | 185.7 | 4.8201e-05 | 272.3 | 0.00027533 | 272.3 | 0.00027533 | 272.3 | 0.0012237 | 272.3 | 0.0012237 | 272.6 | 0.004468 | 272.6 | 0.004468
142.7 | 1.4141e-05 | 142.7 | 1.2856e-05 | 185.9 | 4.8264e-05 | 185.9 | 4.8264e-05 | 272.6 | 0.00027568 | 272.6 | 0.00027568 | 272.6 | 0.0012256 | 272.6 | 0.0012256 | 273 | 0.0044736 | 273 | 0.0044736
142.9 | 1.4149e-05 | 142.9 | 1.2863e-05 | 186.1 | 4.8289e-05 | 186.1 | 4.8289e-05 | 273 | 0.00027598 | 273 | 0.00027598 | 273 | 0.0012272 | 273 | 0.0012272 | 273.4 | 0.0044793 | 273.4 | 0.0044793
143 | 1.4162e-05 | 143 | 1.2875e-05 | 186.3 | 4.8272e-05 | 186.3 | 4.8272e-05 | 273.4 | 0.00027638 | 273.4 | 0.00027638 | 273.4 | 0.0012285 | 273.4 | 0.0012285 | 273.8 | 0.0044851 | 273.8 | 0.0044851
143.1 | 1.4146e-05 | 143.1 | 1.286e-05 | 186.5 | 4.8292e-05 | 186.5 | 4.8292e-05 | 273.8 | 0.00027688 | 273.8 | 0.00027688 | 273.8 | 0.0012298 | 273.8 | 0.0012298 | 274.1 | 0.0044909 | 274.1 | 0.0044909
143.2 | 1.4135e-05 | 143.2 | 1.285e-05 | 186.7 | 4.8294e-05 | 186.7 | 4.8294e-05 | 274.1 | 0.00027736 | 274.1 | 0.00027736 | 274.1 | 0.0012315 | 274.1 | 0.0012315 | 274.5 | 0.0044966 | 274.5 | 0.0044966
143.3 | 1.4117e-05 | 143.3 | 1.2834e-05 | 186.8 | 4.8325e-05 | 186.8 | 4.8325e-05 | 274.5 | 0.0002777 | 274.5 | 0.0002777 | 274.5 | 0.001233 | 274.5 | 0.001233 | 274.9 | 0.0045025 | 274.9 | 0.0045025
143.4 | 1.4115e-05 | 143.4 | 1.2832e-05 | 187 | 4.8377e-05 | 187 | 4.8377e-05 | 274.9 | 0.0002778 | 274.9 | 0.0002778 | 274.9 | 0.0012344 | 274.9 | 0.0012344 | 275.3 | 0.0045086 | 275.3 | 0.0045086
143.6 | 1.4091e-05 | 143.6 | 1.281e-05 | 187.2 | 4.8481e-05 | 187.2 | 4.8481e-05 | 275.3 | 0.0002781 | 275.3 | 0.0002781 | 275.3 | 0.0012356 | 275.3 | 0.0012356 | 275.6 | 0.0045146 | 275.6 | 0.0045146
143.7 | 1.4096e-05 | 143.7 | 1.2815e-05 | 187.4 | 4.8416e-05 | 187.4 | 4.8416e-05 | 275.6 | 0.00027848 | 275.6 | 0.00027848 | 275.6 | 0.0012376 | 275.6 | 0.0012376 | 276 | 0.0045206 | 276 | 0.0045206
143.8 | 1.4086e-05 | 143.8 | 1.2806e-05 | 187.6 | 4.8579e-05 | 187.6 | 4.8579e-05 | 276 | 0.00027857 | 276 | 0.00027857 | 276 | 0.0012392 | 276 | 0.0012392 | 276.4 | 0.0045267 | 276.4 | 0.0045267
143.9 | 1.4076e-05 | 143.9 | 1.2797e-05 | 187.8 | 4.8576e-05 | 187.8 | 4.8576e-05 | 276.4 | 0.00027864 | 276.4 | 0.00027864 | 276.4 | 0.0012403 | 276.4 | 0.0012403 | 276.8 | 0.0045329 | 276.8 | 0.0045329
144 | 1.4088e-05 | 144 | 1.2808e-05 | 188 | 4.8697e-05 | 188 | 4.8697e-05 | 276.8 | 0.00027902 | 276.8 | 0.00027902 | 276.8 | 0.0012416 | 276.8 | 0.0012416 | 277.2 | 0.0045392 | 277.2 | 0.0045392
144.2 | 1.4064e-05 | 144.2 | 1.2785e-05 | 188.2 | 4.8752e-05 | 188.2 | 4.8752e-05 | 277.2 | 0.00027917 | 277.2 | 0.00027917 | 277.2 | 0.0012431 | 277.2 | 0.0012431 | 277.5 | 0.0045455 | 277.5 | 0.0045455
144.3 | 1.4033e-05 | 144.3 | 1.2757e-05 | 188.4 | 4.8879e-05 | 188.4 | 4.8879e-05 | 277.5 | 0.00027963 | 277.5 | 0.00027963 | 277.5 | 0.0012445 | 277.5 | 0.0012445 | 277.9 | 0.0045517 | 277.9 | 0.0045517
144.4 | 1.4034e-05 | 144.4 | 1.2758e-05 | 188.6 | 4.8821e-05 | 188.6 | 4.8821e-05 | 277.9 | 0.00027973 | 277.9 | 0.00027973 | 277.9 | 0.0012465 | 277.9 | 0.0012465 | 278.3 | 0.0045583 | 278.3 | 0.0045583
144.5 | 1.4025e-05 | 144.5 | 1.275e-05 | 188.8 | 4.8917e-05 | 188.8 | 4.8917e-05 | 278.3 | 0.00027984 | 278.3 | 0.00027984 | 278.3 | 0.0012476 | 278.3 | 0.0012476 | 278.7 | 0.0045647 | 278.7 | 0.0045647
144.6 | 1.4011e-05 | 144.6 | 1.2738e-05 | 189 | 4.8923e-05 | 189 | 4.8923e-05 | 278.7 | 0.00027995 | 278.7 | 0.00027995 | 278.7 | 0.0012495 | 278.7 | 0.0012495 | 279 | 0.0045708 | 279 | 0.0045708
144.7 | 1.4007e-05 | 144.7 | 1.2734e-05 | 189.2 | 4.8955e-05 | 189.2 | 4.8955e-05 | 279 | 0.00028007 | 279 | 0.00028007 | 279 | 0.0012508 | 279 | 0.0012508 | 279.4 | 0.0045767 | 279.4 | 0.0045767
144.9 | 1.4013e-05 | 144.9 | 1.2739e-05 | 189.4 | 4.9022e-05 | 189.4 | 4.9022e-05 | 279.4 | 0.00028037 | 279.4 | 0.00028037 | 279.4 | 0.0012524 | 279.4 | 0.0012524 | 279.8 | 0.0045826 | 279.8 | 0.0045826
145 | 1.4009e-05 | 145 | 1.2735e-05 | 189.6 | 4.8966e-05 | 189.6 | 4.8966e-05 | 279.8 | 0.00028061 | 279.8 | 0.00028061 | 279.8 | 0.0012534 | 279.8 | 0.0012534 | 280.2 | 0.0045886 | 280.2 | 0.0045886
145.1 | 1.4032e-05 | 145.1 | 1.2756e-05 | 189.8 | 4.8983e-05 | 189.8 | 4.8983e-05 | 280.2 | 0.00028079 | 280.2 | 0.00028079 | 280.2 | 0.0012547 | 280.2 | 0.0012547 | 280.6 | 0.0045944 | 280.6 | 0.0045944
145.2 | 1.4051e-05 | 145.2 | 1.2774e-05 | 190 | 4.8988e-05 | 190 | 4.8988e-05 | 280.6 | 0.00028124 | 280.6 | 0.00028124 | 280.6 | 0.0012559 | 280.6 | 0.0012559 | 281 | 0.0046004 | 281 | 0.0046004
145.3 | 1.4026e-05 | 145.3 | 1.2751e-05 | 190.2 | 4.9112e-05 | 190.2 | 4.9112e-05 | 281 | 0.00028137 | 281 | 0.00028137 | 281 | 0.0012571 | 281 | 0.0012571 | 281.3 | 0.0046062 | 281.3 | 0.0046062
145.5 | 1.4023e-05 | 145.5 | 1.2748e-05 | 190.3 | 4.8998e-05 | 190.3 | 4.8998e-05 | 281.3 | 0.00028178 | 281.3 | 0.00028178 | 281.3 | 0.0012586 | 281.3 | 0.0012586 | 281.7 | 0.0046117 | 281.7 | 0.0046117
145.6 | 1.4002e-05 | 145.6 | 1.2729e-05 | 190.5 | 4.9046e-05 | 190.5 | 4.9046e-05 | 281.7 | 0.00028217 | 281.7 | 0.00028217 | 281.7 | 0.0012599 | 281.7 | 0.0012599 | 282.1 | 0.0046172 | 282.1 | 0.0046172
145.7 | 1.3981e-05 | 145.7 | 1.271e-05 | 190.7 | 4.9053e-05 | 190.7 | 4.9053e-05 | 282.1 | 0.00028255 | 282.1 | 0.00028255 | 282.1 | 0.0012618 | 282.1 | 0.0012618 | 282.5 | 0.0046228 | 282.5 | 0.0046228
145.8 | 1.3997e-05 | 145.8 | 1.2724e-05 | 190.9 | 4.8981e-05 | 190.9 | 4.8981e-05 | 282.5 | 0.00028308 | 282.5 | 0.00028308 | 282.5 | 0.0012631 | 282.5 | 0.0012631 | 282.9 | 0.004628 | 282.9 | 0.004628
145.9 | 1.401e-05 | 145.9 | 1.2736e-05 | 191.1 | 4.9018e-05 | 191.1 | 4.9018e-05 | 282.9 | 0.00028363 | 282.9 | 0.00028363 | 282.9 | 0.0012646 | 282.9 | 0.0012646 | 283.3 | 0.0046333 | 283.3 | 0.0046333
146 | 1.399e-05 | 146 | 1.2718e-05 | 191.3 | 4.9003e-05 | 191.3 | 4.9003e-05 | 283.3 | 0.00028395 | 283.3 | 0.00028395 | 283.3 | 0.0012657 | 283.3 | 0.0012657 | 283.6 | 0.0046387 | 283.6 | 0.0046387
146.2 | 1.4009e-05 | 146.2 | 1.2736e-05 | 191.5 | 4.9037e-05 | 191.5 | 4.9037e-05 | 283.6 | 0.00028408 | 283.6 | 0.00028408 | 283.6 | 0.0012672 | 283.6 | 0.0012672 | 284 | 0.0046442 | 284 | 0.0046442
146.3 | 1.3994e-05 | 146.3 | 1.2722e-05 | 191.7 | 4.8952e-05 | 191.7 | 4.8952e-05 | 284 | 0.00028433 | 284 | 0.00028433 | 284 | 0.0012691 | 284 | 0.0012691 | 284.4 | 0.00465 | 284.4 | 0.00465
146.4 | 1.4007e-05 | 146.4 | 1.2734e-05 | 191.9 | 4.8947e-05 | 191.9 | 4.8947e-05 | 284.4 | 0.00028483 | 284.4 | 0.00028483 | 284.4 | 0.0012712 | 284.4 | 0.0012712 | 284.8 | 0.004656 | 284.8 | 0.004656
146.5 | 1.3988e-05 | 146.5 | 1.2716e-05 | 192.1 | 4.9008e-05 | 192.1 | 4.9008e-05 | 284.8 | 0.00028513 | 284.8 | 0.00028513 | 284.8 | 0.0012726 | 284.8 | 0.0012726 | 285.2 | 0.0046621 | 285.2 | 0.0046621
146.6 | 1.398e-05 | 146.6 | 1.2709e-05 | 192.3 | 4.8916e-05 | 192.3 | 4.8916e-05 | 285.2 | 0.00028533 | 285.2 | 0.00028533 | 285.2 | 0.0012745 | 285.2 | 0.0012745 | 285.6 | 0.0046683 | 285.6 | 0.0046683
146.8 | 1.3932e-05 | 146.8 | 1.2666e-05 | 192.5 | 4.8838e-05 | 192.5 | 4.8838e-05 | 285.6 | 0.00028566 | 285.6 | 0.00028566 | 285.6 | 0.0012757 | 285.6 | 0.0012757 | 286 | 0.0046742 | 286 | 0.0046742
146.9 | 1.3937e-05 | 146.9 | 1.267e-05 | 192.7 | 4.8811e-05 | 192.7 | 4.8811e-05 | 286 | 0.00028586 | 286 | 0.00028586 | 286 | 0.0012771 | 286 | 0.0012771 | 286.3 | 0.0046802 | 286.3 | 0.0046802
147 | 1.3886e-05 | 147 | 1.2624e-05 | 192.9 | 4.866e-05 | 192.9 | 4.866e-05 | 286.3 | 0.00028612 | 286.3 | 0.00028612 | 286.3 | 0.0012788 | 286.3 | 0.0012788 | 286.7 | 0.0046861 | 286.7 | 0.0046861
147.1 | 1.3858e-05 | 147.1 | 1.2598e-05 | 193.1 | 4.8609e-05 | 193.1 | 4.8609e-05 | 286.7 | 0.00028641 | 286.7 | 0.00028641 | 286.7 | 0.0012803 | 286.7 | 0.0012803 | 287.1 | 0.0046922 | 287.1 | 0.0046922
147.2 | 1.3881e-05 | 147.2 | 1.2619e-05 | 193.3 | 4.8791e-05 | 193.3 | 4.8791e-05 | 287.1 | 0.00028656 | 287.1 | 0.00028656 | 287.1 | 0.0012823 | 287.1 | 0.0012823 | 287.5 | 0.0046982 | 287.5 | 0.0046982
147.3 | 1.3851e-05 | 147.3 | 1.2592e-05 | 193.5 | 4.8791e-05 | 193.5 | 4.8791e-05 | 287.5 | 0.00028703 | 287.5 | 0.00028703 | 287.5 | 0.0012833 | 287.5 | 0.0012833 | 287.9 | 0.0047044 | 287.9 | 0.0047044
147.5 | 1.3841e-05 | 147.5 | 1.2583e-05 | 193.7 | 4.8807e-05 | 193.7 | 4.8807e-05 | 287.9 | 0.00028725 | 287.9 | 0.00028725 | 287.9 | 0.0012859 | 287.9 | 0.0012859 | 288.3 | 0.0047106 | 288.3 | 0.0047106
147.6 | 1.3883e-05 | 147.6 | 1.2621e-05 | 193.9 | 4.8897e-05 | 193.9 | 4.8897e-05 | 288.3 | 0.00028762 | 288.3 | 0.00028762 | 288.3 | 0.0012874 | 288.3 | 0.0012874 | 288.7 | 0.004717 | 288.7 | 0.004717
147.7 | 1.3895e-05 | 147.7 | 1.2632e-05 | 194.1 | 4.8944e-05 | 194.1 | 4.8944e-05 | 288.7 | 0.00028798 | 288.7 | 0.00028798 | 288.7 | 0.0012892 | 288.7 | 0.0012892 | 289.1 | 0.0047233 | 289.1 | 0.0047233
147.8 | 1.3884e-05 | 147.8 | 1.2622e-05 | 194.3 | 4.8944e-05 | 194.3 | 4.8944e-05 | 289.1 | 0.0002885 | 289.1 | 0.0002885 | 289.1 | 0.0012904 | 289.1 | 0.0012904 | 289.5 | 0.0047296 | 289.5 | 0.0047296
147.9 | 1.392e-05 | 147.9 | 1.2654e-05 | 194.5 | 4.8995e-05 | 194.5 | 4.8995e-05 | 289.5 | 0.00028893 | 289.5 | 0.00028893 | 289.5 | 0.0012924 | 289.5 | 0.0012924 | 289.8 | 0.0047357 | 289.8 | 0.0047357
148.1 | 1.3942e-05 | 148.1 | 1.2674e-05 | 194.7 | 4.9053e-05 | 194.7 | 4.9053e-05 | 289.8 | 0.000289 | 289.8 | 0.000289 | 289.8 | 0.0012939 | 289.8 | 0.0012939 | 290.2 | 0.0047417 | 290.2 | 0.0047417
148.2 | 1.3935e-05 | 148.2 | 1.2668e-05 | 194.9 | 4.9062e-05 | 194.9 | 4.9062e-05 | 290.2 | 0.00028912 | 290.2 | 0.00028912 | 290.2 | 0.0012958 | 290.2 | 0.0012958 | 290.6 | 0.0047479 | 290.6 | 0.0047479
148.3 | 1.3952e-05 | 148.3 | 1.2684e-05 | 195.1 | 4.9043e-05 | 195.1 | 4.9043e-05 | 290.6 | 0.00028912 | 290.6 | 0.00028912 | 290.6 | 0.0012977 | 290.6 | 0.0012977 | 291 | 0.0047541 | 291 | 0.0047541
148.4 | 1.3928e-05 | 148.4 | 1.2662e-05 | 195.3 | 4.9076e-05 | 195.3 | 4.9076e-05 | 291 | 0.00028936 | 291 | 0.00028936 | 291 | 0.0012995 | 291 | 0.0012995 | 291.4 | 0.0047604 | 291.4 | 0.0047604
148.5 | 1.3984e-05 | 148.5 | 1.2713e-05 | 195.5 | 4.9082e-05 | 195.5 | 4.9082e-05 | 291.4 | 0.0002897 | 291.4 | 0.0002897 | 291.4 | 0.0013006 | 291.4 | 0.0013006 | 291.8 | 0.0047668 | 291.8 | 0.0047668
148.7 | 1.3993e-05 | 148.7 | 1.272e-05 | 195.7 | 4.9106e-05 | 195.7 | 4.9106e-05 | 291.8 | 0.00028983 | 291.8 | 0.00028983 | 291.8 | 0.0013027 | 291.8 | 0.0013027 | 292.2 | 0.0047732 | 292.2 | 0.0047732
148.8 | 1.398e-05 | 148.8 | 1.2709e-05 | 195.9 | 4.9144e-05 | 195.9 | 4.9144e-05 | 292.2 | 0.00028996 | 292.2 | 0.00028996 | 292.2 | 0.0013032 | 292.2 | 0.0013032 | 292.6 | 0.0047793 | 292.6 | 0.0047793
148.9 | 1.4008e-05 | 148.9 | 1.2734e-05 | 196.1 | 4.9169e-05 | 196.1 | 4.9169e-05 | 292.6 | 0.00029012 | 292.6 | 0.00029012 | 292.6 | 0.0013052 | 292.6 | 0.0013052 | 293 | 0.0047855 | 293 | 0.0047855
149 | 1.4003e-05 | 149 | 1.273e-05 | 196.3 | 4.9227e-05 | 196.3 | 4.9227e-05 | 293 | 0.00029057 | 293 | 0.00029057 | 293 | 0.0013072 | 293 | 0.0013072 | 293.4 | 0.0047919 | 293.4 | 0.0047919
149.1 | 1.402e-05 | 149.1 | 1.2745e-05 | 196.5 | 4.932e-05 | 196.5 | 4.932e-05 | 293.4 | 0.0002906 | 293.4 | 0.0002906 | 293.4 | 0.0013083 | 293.4 | 0.0013083 | 293.8 | 0.0047984 | 293.8 | 0.0047984
149.2 | 1.4035e-05 | 149.2 | 1.2759e-05 | 196.7 | 4.9405e-05 | 196.7 | 4.9405e-05 | 293.8 | 0.00029134 | 293.8 | 0.00029134 | 293.8 | 0.0013105 | 293.8 | 0.0013105 | 294.2 | 0.0048048 | 294.2 | 0.0048048
149.4 | 1.4053e-05 | 149.4 | 1.2776e-05 | 196.9 | 4.9441e-05 | 196.9 | 4.9441e-05 | 294.2 | 0.00029134 | 294.2 | 0.00029134 | 294.2 | 0.0013116 | 294.2 | 0.0013116 | 294.6 | 0.004811 | 294.6 | 0.004811
149.5 | 1.4065e-05 | 149.5 | 1.2786e-05 | 197.1 | 4.9461e-05 | 197.1 | 4.9461e-05 | 294.6 | 0.00029192 | 294.6 | 0.00029192 | 294.6 | 0.0013135 | 294.6 | 0.0013135 | 295 | 0.0048172 | 295 | 0.0048172
149.6 | 1.4108e-05 | 149.6 | 1.2825e-05 | 197.3 | 4.9587e-05 | 197.3 | 4.9587e-05 | 295 | 0.00029228 | 295 | 0.00029228 | 295 | 0.0013151 | 295 | 0.0013151 | 295.4 | 0.0048233 | 295.4 | 0.0048233
149.7 | 1.4095e-05 | 149.7 | 1.2813e-05 | 197.5 | 4.9749e-05 | 197.5 | 4.9749e-05 | 295.4 | 0.00029257 | 295.4 | 0.00029257 | 295.4 | 0.0013163 | 295.4 | 0.0013163 | 295.8 | 0.0048294 | 295.8 | 0.0048294
149.8 | 1.4125e-05 | 149.8 | 1.2841e-05 | 197.7 | 4.9825e-05 | 197.7 | 4.9825e-05 | 295.8 | 0.00029304 | 295.8 | 0.00029304 | 295.8 | 0.0013186 | 295.8 | 0.0013186 | 296.2 | 0.0048357 | 296.2 | 0.0048357
150 | 1.4136e-05 | 150 | 1.2851e-05 | 197.9 | 4.9926e-05 | 197.9 | 4.9926e-05 | 296.2 | 0.00029333 | 296.2 | 0.00029333 | 296.2 | 0.0013198 | 296.2 | 0.0013198 | 296.6 | 0.0048416 | 296.6 | 0.0048416
150.1 | 1.4143e-05 | 150.1 | 1.2857e-05 | 198.1 | 5.0048e-05 | 198.1 | 5.0048e-05 | 296.6 | 0.00029365 | 296.6 | 0.00029365 | 296.6 | 0.0013213 | 296.6 | 0.0013213 | 297 | 0.0048471 | 297 | 0.0048471
150.2 | 1.4126e-05 | 150.2 | 1.2842e-05 | 198.3 | 5.0174e-05 | 198.3 | 5.0174e-05 | 297 | 0.00029407 | 297 | 0.00029407 | 297 | 0.0013229 | 297 | 0.0013229 | 297.4 | 0.0048527 | 297.4 | 0.0048527
150.3 | 1.414e-05 | 150.3 | 1.2854e-05 | 198.5 | 5.0284e-05 | 198.5 | 5.0284e-05 | 297.4 | 0.0002943 | 297.4 | 0.0002943 | 297.4 | 0.0013245 | 297.4 | 0.0013245 | 297.8 | 0.0048583 | 297.8 | 0.0048583
150.4 | 1.4153e-05 | 150.4 | 1.2866e-05 | 198.7 | 5.0418e-05 | 198.7 | 5.0418e-05 | 297.8 | 0.00029477 | 297.8 | 0.00029477 | 297.8 | 0.0013262 | 297.8 | 0.0013262 | 298.2 | 0.0048637 | 298.2 | 0.0048637
150.6 | 1.4191e-05 | 150.6 | 1.2901e-05 | 198.9 | 5.0506e-05 | 198.9 | 5.0506e-05 | 298.2 | 0.00029505 | 298.2 | 0.00029505 | 298.2 | 0.001328 | 298.2 | 0.001328 | 298.6 | 0.0048694 | 298.6 | 0.0048694
150.7 | 1.4168e-05 | 150.7 | 1.288e-05 | 199.1 | 5.0633e-05 | 199.1 | 5.0633e-05 | 298.6 | 0.0002952 | 298.6 | 0.0002952 | 298.6 | 0.0013299 | 298.6 | 0.0013299 | 299 | 0.0048751 | 299 | 0.0048751
150.8 | 1.4192e-05 | 150.8 | 1.2902e-05 | 199.3 | 5.0658e-05 | 199.3 | 5.0658e-05 | 299 | 0.00029566 | 299 | 0.00029566 | 299 | 0.0013314 | 299 | 0.0013314 | 299.4 | 0.0048809 | 299.4 | 0.0048809
150.9 | 1.423e-05 | 150.9 | 1.2936e-05 | 199.5 | 5.0709e-05 | 199.5 | 5.0709e-05 | 299.4 | 0.00029616 | 299.4 | 0.00029616 | 299.4 | 0.0013329 | 299.4 | 0.0013329 | 299.8 | 0.0048869 | 299.8 | 0.0048869
151 | 1.4209e-05 | 151 | 1.2918e-05 | 199.7 | 5.0797e-05 | 199.7 | 5.0797e-05 | 299.8 | 0.00029641 | 299.8 | 0.00029641 | 299.8 | 0.0013343 | 299.8 | 0.0013343 | 300.2 | 0.004893 | 300.2 | 0.004893
151.1 | 1.4212e-05 | 151.1 | 1.292e-05 | 199.9 | 5.0915e-05 | 199.9 | 5.0915e-05 | 300.2 | 0.00029681 | 300.2 | 0.00029681 | 300.2 | 0.0013359 | 300.2 | 0.0013359 | 300.6 | 0.004899 | 300.6 | 0.004899
151.3 | 1.424e-05 | 151.3 | 1.2946e-05 | 200.1 | 5.1002e-05 | 200.1 | 5.1002e-05 | 300.6 | 0.00029715 | 300.6 | 0.00029715 | 300.6 | 0.0013374 | 300.6 | 0.0013374 | 301 | 0.0049052 | 301 | 0.0049052
151.4 | 1.4229e-05 | 151.4 | 1.2935e-05 | 200.3 | 5.1022e-05 | 200.3 | 5.1022e-05 | 301 | 0.00029734 | 301 | 0.00029734 | 301 | 0.001339 | 301 | 0.001339 | 301.4 | 0.0049115 | 301.4 | 0.0049115
151.5 | 1.4214e-05 | 151.5 | 1.2922e-05 | 200.5 | 5.1018e-05 | 200.5 | 5.1018e-05 | 301.4 | 0.00029733 | 301.4 | 0.00029733 | 301.4 | 0.001341 | 301.4 | 0.001341 | 301.8 | 0.004918 | 301.8 | 0.004918
151.6 | 1.4219e-05 | 151.6 | 1.2926e-05 | 200.7 | 5.0998e-05 | 200.7 | 5.0998e-05 | 301.8 | 0.00029751 | 301.8 | 0.00029751 | 301.8 | 0.001343 | 301.8 | 0.001343 | 302.2 | 0.0049243 | 302.2 | 0.0049243
151.7 | 1.423e-05 | 151.7 | 1.2937e-05 | 200.9 | 5.109e-05 | 200.9 | 5.109e-05 | 302.2 | 0.00029775 | 302.2 | 0.00029775 | 302.2 | 0.0013442 | 302.2 | 0.0013442 | 302.6 | 0.0049308 | 302.6 | 0.0049308
151.9 | 1.4236e-05 | 151.9 | 1.2942e-05 | 201.1 | 5.1193e-05 | 201.1 | 5.1193e-05 | 302.6 | 0.00029793 | 302.6 | 0.00029793 | 302.6 | 0.0013456 | 302.6 | 0.0013456 | 303 | 0.0049372 | 303 | 0.0049372
152 | 1.4227e-05 | 152 | 1.2933e-05 | 201.3 | 5.1262e-05 | 201.3 | 5.1262e-05 | 303 | 0.00029801 | 303 | 0.00029801 | 303 | 0.0013466 | 303 | 0.0013466 | 303.4 | 0.0049437 | 303.4 | 0.0049437
152.1 | 1.4229e-05 | 152.1 | 1.2936e-05 | 201.5 | 5.1268e-05 | 201.5 | 5.1268e-05 | 303.4 | 0.00029824 | 303.4 | 0.00029824 | 303.4 | 0.0013484 | 303.4 | 0.0013484 | 303.8 | 0.0049503 | 303.8 | 0.0049503
152.2 | 1.4249e-05 | 152.2 | 1.2953e-05 | 201.7 | 5.1327e-05 | 201.7 | 5.1327e-05 | 303.8 | 0.00029851 | 303.8 | 0.00029851 | 303.8 | 0.0013502 | 303.8 | 0.0013502 | 304.2 | 0.0049569 | 304.2 | 0.0049569
152.3 | 1.4254e-05 | 152.3 | 1.2958e-05 | 201.9 | 5.1376e-05 | 201.9 | 5.1376e-05 | 304.2 | 0.00029885 | 304.2 | 0.00029885 | 304.2 | 0.0013518 | 304.2 | 0.0013518 | 304.6 | 0.0049633 | 304.6 | 0.0049633
152.5 | 1.4283e-05 | 152.5 | 1.2984e-05 | 202.1 | 5.148e-05 | 202.1 | 5.148e-05 | 304.6 | 0.00029934 | 304.6 | 0.00029934 | 304.6 | 0.0013535 | 304.6 | 0.0013535 | 305 | 0.0049698 | 305 | 0.0049698
152.6 | 1.434e-05 | 152.6 | 1.3036e-05 | 202.3 | 5.1532e-05 | 202.3 | 5.1532e-05 | 305 | 0.00029976 | 305 | 0.00029976 | 305 | 0.001355 | 305 | 0.001355 | 305.4 | 0.0049764 | 305.4 | 0.0049764
152.7 | 1.4327e-05 | 152.7 | 1.3025e-05 | 202.5 | 5.1571e-05 | 202.5 | 5.1571e-05 | 305.4 | 0.00030002 | 305.4 | 0.00030002 | 305.4 | 0.0013564 | 305.4 | 0.0013564 | 305.8 | 0.0049831 | 305.8 | 0.0049831
152.8 | 1.4374e-05 | 152.8 | 1.3068e-05 | 202.7 | 5.1551e-05 | 202.7 | 5.1551e-05 | 305.8 | 0.00030004 | 305.8 | 0.00030004 | 305.8 | 0.0013579 | 305.8 | 0.0013579 | 306.2 | 0.0049898 | 306.2 | 0.0049898
152.9 | 1.4374e-05 | 152.9 | 1.3067e-05 | 202.9 | 5.1557e-05 | 202.9 | 5.1557e-05 | 306.2 | 0.00030014 | 306.2 | 0.00030014 | 306.2 | 0.0013595 | 306.2 | 0.0013595 | 306.6 | 0.0049965 | 306.6 | 0.0049965
153.1 | 1.4379e-05 | 153.1 | 1.3072e-05 | 203.1 | 5.1592e-05 | 203.1 | 5.1592e-05 | 306.6 | 0.00030052 | 306.6 | 0.00030052 | 306.6 | 0.0013613 | 306.6 | 0.0013613 | 307 | 0.0050028 | 307 | 0.0050028
153.2 | 1.4424e-05 | 153.2 | 1.3113e-05 | 203.3 | 5.1589e-05 | 203.3 | 5.1589e-05 | 307 | 0.00030114 | 307 | 0.00030114 | 307 | 0.0013629 | 307 | 0.0013629 | 307.4 | 0.005009 | 307.4 | 0.005009
153.3 | 1.4421e-05 | 153.3 | 1.311e-05 | 203.5 | 5.1624e-05 | 203.5 | 5.1624e-05 | 307.4 | 0.00030145 | 307.4 | 0.00030145 | 307.4 | 0.0013649 | 307.4 | 0.0013649 | 307.9 | 0.005015 | 307.9 | 0.005015
153.4 | 1.4442e-05 | 153.4 | 1.3129e-05 | 203.7 | 5.1682e-05 | 203.7 | 5.1682e-05 | 307.9 | 0.0003017 | 307.9 | 0.0003017 | 307.9 | 0.0013665 | 307.9 | 0.0013665 | 308.3 | 0.0050209 | 308.3 | 0.0050209
153.5 | 1.4457e-05 | 153.5 | 1.3142e-05 | 203.9 | 5.1656e-05 | 203.9 | 5.1656e-05 | 308.3 | 0.00030193 | 308.3 | 0.00030193 | 308.3 | 0.0013681 | 308.3 | 0.0013681 | 308.7 | 0.0050268 | 308.7 | 0.0050268
153.6 | 1.4483e-05 | 153.6 | 1.3167e-05 | 204.1 | 5.1699e-05 | 204.1 | 5.1699e-05 | 308.7 | 0.00030227 | 308.7 | 0.00030227 | 308.7 | 0.0013699 | 308.7 | 0.0013699 | 309.1 | 0.0050327 | 309.1 | 0.0050327
153.8 | 1.4523e-05 | 153.8 | 1.3203e-05 | 204.3 | 5.1672e-05 | 204.3 | 5.1672e-05 | 309.1 | 0.00030275 | 309.1 | 0.00030275 | 309.1 | 0.001372 | 309.1 | 0.001372 | 309.5 | 0.0050389 | 309.5 | 0.0050389
153.9 | 1.4511e-05 | 153.9 | 1.3192e-05 | 204.5 | 5.1774e-05 | 204.5 | 5.1774e-05 | 309.5 | 0.00030282 | 309.5 | 0.00030282 | 309.5 | 0.0013731 | 309.5 | 0.0013731 | 309.9 | 0.0050453 | 309.9 | 0.0050453
154 | 1.4524e-05 | 154 | 1.3203e-05 | 204.7 | 5.1778e-05 | 204.7 | 5.1778e-05 | 309.9 | 0.00030296 | 309.9 | 0.00030296 | 309.9 | 0.0013745 | 309.9 | 0.0013745 | 310.3 | 0.0050517 | 310.3 | 0.0050517
154.1 | 1.4517e-05 | 154.1 | 1.3197e-05 | 204.9 | 5.177e-05 | 204.9 | 5.177e-05 | 310.3 | 0.00030314 | 310.3 | 0.00030314 | 310.3 | 0.0013765 | 310.3 | 0.0013765 | 310.7 | 0.0050583 | 310.7 | 0.0050583
154.2 | 1.4496e-05 | 154.2 | 1.3179e-05 | 205.1 | 5.1757e-05 | 205.1 | 5.1757e-05 | 310.7 | 0.00030312 | 310.7 | 0.00030312 | 310.7 | 0.0013778 | 310.7 | 0.0013778 | 311.1 | 0.0050648 | 311.1 | 0.0050648
154.4 | 1.4501e-05 | 154.4 | 1.3182e-05 | 205.3 | 5.1663e-05 | 205.3 | 5.1663e-05 | 311.1 | 0.00030349 | 311.1 | 0.00030349 | 311.1 | 0.0013796 | 311.1 | 0.0013796 | 311.6 | 0.0050714 | 311.6 | 0.0050714
154.5 | 1.4476e-05 | 154.5 | 1.316e-05 | 205.5 | 5.1625e-05 | 205.5 | 5.1625e-05 | 311.6 | 0.00030365 | 311.6 | 0.00030365 | 311.6 | 0.0013812 | 311.6 | 0.0013812 | 312 | 0.0050779 | 312 | 0.0050779
154.6 | 1.4435e-05 | 154.6 | 1.3123e-05 | 205.7 | 5.1657e-05 | 205.7 | 5.1657e-05 | 312 | 0.00030386 | 312 | 0.00030386 | 312 | 0.0013827 | 312 | 0.0013827 | 312.4 | 0.0050843 | 312.4 | 0.0050843
154.7 | 1.4467e-05 | 154.7 | 1.3151e-05 | 205.9 | 5.1677e-05 | 205.9 | 5.1677e-05 | 312.4 | 0.0003043 | 312.4 | 0.0003043 | 312.4 | 0.0013845 | 312.4 | 0.0013845 | 312.8 | 0.0050908 | 312.8 | 0.0050908
154.8 | 1.445e-05 | 154.8 | 1.3136e-05 | 206.1 | 5.1655e-05 | 206.1 | 5.1655e-05 | 312.8 | 0.0003046 | 312.8 | 0.0003046 | 312.8 | 0.0013861 | 312.8 | 0.0013861 | 313.2 | 0.0050974 | 313.2 | 0.0050974
155 | 1.444e-05 | 155 | 1.3127e-05 | 206.3 | 5.1639e-05 | 206.3 | 5.1639e-05 | 313.2 | 0.0003051 | 313.2 | 0.0003051 | 313.2 | 0.0013879 | 313.2 | 0.0013879 | 313.6 | 0.005104 | 313.6 | 0.005104
155.1 | 1.4436e-05 | 155.1 | 1.3124e-05 | 206.5 | 5.168e-05 | 206.5 | 5.168e-05 | 313.6 | 0.00030577 | 313.6 | 0.00030577 | 313.6 | 0.0013898 | 313.6 | 0.0013898 | 314 | 0.0051106 | 314 | 0.0051106
155.2 | 1.4423e-05 | 155.2 | 1.3112e-05 | 206.7 | 5.1662e-05 | 206.7 | 5.1662e-05 | 314 | 0.00030619 | 314 | 0.00030619 | 314 | 0.0013917 | 314 | 0.0013917 | 314.5 | 0.0051174 | 314.5 | 0.0051174
155.3 | 1.4423e-05 | 155.3 | 1.3112e-05 | 206.9 | 5.1687e-05 | 206.9 | 5.1687e-05 | 314.5 | 0.00030702 | 314.5 | 0.00030702 | 314.5 | 0.0013937 | 314.5 | 0.0013937 | 314.9 | 0.0051241 | 314.9 | 0.0051241
155.4 | 1.4406e-05 | 155.4 | 1.3097e-05 | 207.1 | 5.1636e-05 | 207.1 | 5.1636e-05 | 314.9 | 0.00030713 | 314.9 | 0.00030713 | 314.9 | 0.0013952 | 314.9 | 0.0013952 | 315.3 | 0.0051309 | 315.3 | 0.0051309
155.6 | 1.4403e-05 | 155.6 | 1.3094e-05 | 207.3 | 5.1627e-05 | 207.3 | 5.1627e-05 | 315.3 | 0.00030748 | 315.3 | 0.00030748 | 315.3 | 0.001397 | 315.3 | 0.001397 | 315.7 | 0.0051376 | 315.7 | 0.0051376
155.7 | 1.4409e-05 | 155.7 | 1.3099e-05 | 207.5 | 5.1569e-05 | 207.5 | 5.1569e-05 | 315.7 | 0.0003078 | 315.7 | 0.0003078 | 315.7 | 0.0013993 | 315.7 | 0.0013993 | 316.1 | 0.0051443 | 316.1 | 0.0051443
155.8 | 1.4396e-05 | 155.8 | 1.3088e-05 | 207.7 | 5.1542e-05 | 207.7 | 5.1542e-05 | 316.1 | 0.0003078 | 316.1 | 0.0003078 | 316.1 | 0.001401 | 316.1 | 0.001401 | 316.5 | 0.0051508 | 316.5 | 0.0051508
155.9 | 1.4399e-05 | 155.9 | 1.309e-05 | 207.9 | 5.1467e-05 | 207.9 | 5.1467e-05 | 316.5 | 0.00030786 | 316.5 | 0.00030786 | 316.5 | 0.0014025 | 316.5 | 0.0014025 | 317 | 0.0051573 | 317 | 0.0051573
156 | 1.4406e-05 | 156 | 1.3096e-05 | 208.2 | 5.1415e-05 | 208.2 | 5.1415e-05 | 317 | 0.00030838 | 317 | 0.00030838 | 317 | 0.0014046 | 317 | 0.0014046 | 317.4 | 0.0051637 | 317.4 | 0.0051637
156.2 | 1.4379e-05 | 156.2 | 1.3072e-05 | 208.4 | 5.1352e-05 | 208.4 | 5.1352e-05 | 317.4 | 0.00030898 | 317.4 | 0.00030898 | 317.4 | 0.0014063 | 317.4 | 0.0014063 | 317.8 | 0.0051702 | 317.8 | 0.0051702
156.3 | 1.4388e-05 | 156.3 | 1.308e-05 | 208.6 | 5.1346e-05 | 208.6 | 5.1346e-05 | 317.8 | 0.00030942 | 317.8 | 0.00030942 | 317.8 | 0.0014075 | 317.8 | 0.0014075 | 318.2 | 0.0051766 | 318.2 | 0.0051766
156.4 | 1.4398e-05 | 156.4 | 1.309e-05 | 208.8 | 5.1355e-05 | 208.8 | 5.1355e-05 | 318.2 | 0.00030982 | 318.2 | 0.00030982 | 318.2 | 0.0014086 | 318.2 | 0.0014086 | 318.6 | 0.0051831 | 318.6 | 0.0051831
156.5 | 1.4398e-05 | 156.5 | 1.3089e-05 | 209 | 5.1366e-05 | 209 | 5.1366e-05 | 318.6 | 0.00031028 | 318.6 | 0.00031028 | 318.6 | 0.0014102 | 318.6 | 0.0014102 | 319.1 | 0.0051897 | 319.1 | 0.0051897
156.6 | 1.439e-05 | 156.6 | 1.3082e-05 | 209.2 | 5.1392e-05 | 209.2 | 5.1392e-05 | 319.1 | 0.00031042 | 319.1 | 0.00031042 | 319.1 | 0.0014114 | 319.1 | 0.0014114 | 319.5 | 0.0051964 | 319.5 | 0.0051964
156.8 | 1.4396e-05 | 156.8 | 1.3088e-05 | 209.4 | 5.1469e-05 | 209.4 | 5.1469e-05 | 319.5 | 0.0003105 | 319.5 | 0.0003105 | 319.5 | 0.0014125 | 319.5 | 0.0014125 | 319.9 | 0.0052031 | 319.9 | 0.0052031
156.9 | 1.4424e-05 | 156.9 | 1.3113e-05 | 209.6 | 5.145e-05 | 209.6 | 5.145e-05 | 319.9 | 0.00031077 | 319.9 | 0.00031077 | 319.9 | 0.0014136 | 319.9 | 0.0014136 | 320.3 | 0.0052098 | 320.3 | 0.0052098
157 | 1.4442e-05 | 157 | 1.313e-05 | 209.8 | 5.1446e-05 | 209.8 | 5.1446e-05 | 320.3 | 0.00031106 | 320.3 | 0.00031106 | 320.3 | 0.001415 | 320.3 | 0.001415 | 320.7 | 0.0052165 | 320.7 | 0.0052165
157.1 | 1.4412e-05 | 157.1 | 1.3102e-05 | 210 | 5.1492e-05 | 210 | 5.1492e-05 | 320.7 | 0.00031141 | 320.7 | 0.00031141 | 320.7 | 0.0014167 | 320.7 | 0.0014167 | 321.2 | 0.0052232 | 321.2 | 0.0052232
157.2 | 1.442e-05 | 157.2 | 1.3109e-05 | 210.2 | 5.1572e-05 | 210.2 | 5.1572e-05 | 321.2 | 0.00031155 | 321.2 | 0.00031155 | 321.2 | 0.0014176 | 321.2 | 0.0014176 | 321.6 | 0.0052299 | 321.6 | 0.0052299
157.4 | 1.4401e-05 | 157.4 | 1.3092e-05 | 210.4 | 5.1573e-05 | 210.4 | 5.1573e-05 | 321.6 | 0.00031202 | 321.6 | 0.00031202 | 321.6 | 0.0014195 | 321.6 | 0.0014195 | 322 | 0.0052366 | 322 | 0.0052366
157.5 | 1.4396e-05 | 157.5 | 1.3087e-05 | 210.6 | 5.1531e-05 | 210.6 | 5.1531e-05 | 322 | 0.00031228 | 322 | 0.00031228 | 322 | 0.0014211 | 322 | 0.0014211 | 322.4 | 0.0052433 | 322.4 | 0.0052433
157.6 | 1.44e-05 | 157.6 | 1.3091e-05 | 210.8 | 5.1477e-05 | 210.8 | 5.1477e-05 | 322.4 | 0.00031278 | 322.4 | 0.00031278 | 322.4 | 0.0014227 | 322.4 | 0.0014227 | 322.9 | 0.00525 | 322.9 | 0.00525
157.7 | 1.4414e-05 | 157.7 | 1.3104e-05 | 211 | 5.1461e-05 | 211 | 5.1461e-05 | 322.9 | 0.00031313 | 322.9 | 0.00031313 | 322.9 | 0.0014239 | 322.9 | 0.0014239 | 323.3 | 0.0052567 | 323.3 | 0.0052567
157.8 | 1.444e-05 | 157.8 | 1.3127e-05 | 211.2 | 5.1467e-05 | 211.2 | 5.1467e-05 | 323.3 | 0.00031384 | 323.3 | 0.00031384 | 323.3 | 0.0014262 | 323.3 | 0.0014262 | 323.7 | 0.0052634 | 323.7 | 0.0052634
158 | 1.4445e-05 | 158 | 1.3132e-05 | 211.4 | 5.1521e-05 | 211.4 | 5.1521e-05 | 323.7 | 0.00031446 | 323.7 | 0.00031446 | 323.7 | 0.0014279 | 323.7 | 0.0014279 | 324.1 | 0.0052702 | 324.1 | 0.0052702
158.1 | 1.4475e-05 | 158.1 | 1.3159e-05 | 211.6 | 5.1437e-05 | 211.6 | 5.1437e-05 | 324.1 | 0.00031508 | 324.1 | 0.00031508 | 324.1 | 0.0014296 | 324.1 | 0.0014296 | 324.6 | 0.0052768 | 324.6 | 0.0052768
158.2 | 1.4485e-05 | 158.2 | 1.3168e-05 | 211.9 | 5.1448e-05 | 211.9 | 5.1448e-05 | 324.6 | 0.00031555 | 324.6 | 0.00031555 | 324.6 | 0.0014317 | 324.6 | 0.0014317 | 325 | 0.0052835 | 325 | 0.0052835
158.3 | 1.4502e-05 | 158.3 | 1.3183e-05 | 212.1 | 5.1469e-05 | 212.1 | 5.1469e-05 | 325 | 0.00031571 | 325 | 0.00031571 | 325 | 0.001433 | 325 | 0.001433 | 325.4 | 0.0052901 | 325.4 | 0.0052901
158.4 | 1.4553e-05 | 158.4 | 1.323e-05 | 212.3 | 5.1575e-05 | 212.3 | 5.1575e-05 | 325.4 | 0.00031601 | 325.4 | 0.00031601 | 325.4 | 0.0014351 | 325.4 | 0.0014351 | 325.8 | 0.0052966 | 325.8 | 0.0052966
158.6 | 1.4531e-05 | 158.6 | 1.321e-05 | 212.5 | 5.1685e-05 | 212.5 | 5.1685e-05 | 325.8 | 0.00031639 | 325.8 | 0.00031639 | 325.8 | 0.0014373 | 325.8 | 0.0014373 | 326.3 | 0.0053031 | 326.3 | 0.0053031
158.7 | 1.4562e-05 | 158.7 | 1.3238e-05 | 212.7 | 5.1747e-05 | 212.7 | 5.1747e-05 | 326.3 | 0.00031666 | 326.3 | 0.00031666 | 326.3 | 0.0014382 | 326.3 | 0.0014382 | 326.7 | 0.0053098 | 326.7 | 0.0053098
158.8 | 1.4557e-05 | 158.8 | 1.3234e-05 | 212.9 | 5.1846e-05 | 212.9 | 5.1846e-05 | 326.7 | 0.00031684 | 326.7 | 0.00031684 | 326.7 | 0.0014402 | 326.7 | 0.0014402 | 327.1 | 0.0053165 | 327.1 | 0.0053165
158.9 | 1.4547e-05 | 158.9 | 1.3224e-05 | 213.1 | 5.1962e-05 | 213.1 | 5.1962e-05 | 327.1 | 0.00031751 | 327.1 | 0.00031751 | 327.1 | 0.001442 | 327.1 | 0.001442 | 327.6 | 0.0053232 | 327.6 | 0.0053232
159 | 1.4578e-05 | 159 | 1.3252e-05 | 213.3 | 5.2038e-05 | 213.3 | 5.2038e-05 | 327.6 | 0.00031772 | 327.6 | 0.00031772 | 327.6 | 0.0014432 | 327.6 | 0.0014432 | 328 | 0.0053301 | 328 | 0.0053301
159.2 | 1.4544e-05 | 159.2 | 1.3222e-05 | 213.5 | 5.1994e-05 | 213.5 | 5.1994e-05 | 328 | 0.00031818 | 328 | 0.00031818 | 328 | 0.0014455 | 328 | 0.0014455 | 328.4 | 0.0053369 | 328.4 | 0.0053369
159.3 | 1.4568e-05 | 159.3 | 1.3244e-05 | 213.7 | 5.2066e-05 | 213.7 | 5.2066e-05 | 328.4 | 0.00031879 | 328.4 | 0.00031879 | 328.4 | 0.001447 | 328.4 | 0.001447 | 328.8 | 0.0053436 | 328.8 | 0.0053436
159.4 | 1.459e-05 | 159.4 | 1.3264e-05 | 213.9 | 5.2171e-05 | 213.9 | 5.2171e-05 | 328.8 | 0.00031908 | 328.8 | 0.00031908 | 328.8 | 0.0014489 | 328.8 | 0.0014489 | 329.3 | 0.0053503 | 329.3 | 0.0053503
159.5 | 1.4572e-05 | 159.5 | 1.3247e-05 | 214.1 | 5.214e-05 | 214.1 | 5.214e-05 | 329.3 | 0.0003197 | 329.3 | 0.0003197 | 329.3 | 0.0014505 | 329.3 | 0.0014505 | 329.7 | 0.005357 | 329.7 | 0.005357
159.6 | 1.4584e-05 | 159.6 | 1.3258e-05 | 214.3 | 5.2133e-05 | 214.3 | 5.2133e-05 | 329.7 | 0.00031997 | 329.7 | 0.00031997 | 329.7 | 0.0014525 | 329.7 | 0.0014525 | 330.1 | 0.0053637 | 330.1 | 0.0053637
159.8 | 1.4595e-05 | 159.8 | 1.3268e-05 | 214.5 | 5.2181e-05 | 214.5 | 5.2181e-05 | 330.1 | 0.00032062 | 330.1 | 0.00032062 | 330.1 | 0.001454 | 330.1 | 0.001454 | 330.6 | 0.0053705 | 330.6 | 0.0053705
159.9 | 1.4603e-05 | 159.9 | 1.3276e-05 | 214.8 | 5.2235e-05 | 214.8 | 5.2235e-05 | 330.6 | 0.00032082 | 330.6 | 0.00032082 | 330.6 | 0.0014559 | 330.6 | 0.0014559 | 331 | 0.0053771 | 331 | 0.0053771
160 | 1.46e-05 | 160 | 1.3273e-05 | 215 | 5.2209e-05 | 215 | 5.2209e-05 | 331 | 0.00032116 | 331 | 0.00032116 | 331 | 0.0014573 | 331 | 0.0014573 | 331.4 | 0.0053837 | 331.4 | 0.0053837
160.1 | 1.463e-05 | 160.1 | 1.33e-05 | 215.2 | 5.228e-05 | 215.2 | 5.228e-05 | 331.4 | 0.00032129 | 331.4 | 0.00032129 | 331.4 | 0.0014596 | 331.4 | 0.0014596 | 331.9 | 0.0053903 | 331.9 | 0.0053903
160.2 | 1.4625e-05 | 160.2 | 1.3296e-05 | 215.4 | 5.2378e-05 | 215.4 | 5.2378e-05 | 331.9 | 0.00032124 | 331.9 | 0.00032124 | 331.9 | 0.0014612 | 331.9 | 0.0014612 | 332.3 | 0.0053969 | 332.3 | 0.0053969
160.4 | 1.4615e-05 | 160.4 | 1.3287e-05 | 215.6 | 5.2373e-05 | 215.6 | 5.2373e-05 | 332.3 | 0.00032136 | 332.3 | 0.00032136 | 332.3 | 0.0014631 | 332.3 | 0.0014631 | 332.7 | 0.0054035 | 332.7 | 0.0054035
160.5 | 1.4613e-05 | 160.5 | 1.3284e-05 | 215.8 | 5.2401e-05 | 215.8 | 5.2401e-05 | 332.7 | 0.00032176 | 332.7 | 0.00032176 | 332.7 | 0.001465 | 332.7 | 0.001465 | 333.2 | 0.0054102 | 333.2 | 0.0054102
160.6 | 1.4642e-05 | 160.6 | 1.3311e-05 | 216 | 5.2447e-05 | 216 | 5.2447e-05 | 333.2 | 0.00032188 | 333.2 | 0.00032188 | 333.2 | 0.0014666 | 333.2 | 0.0014666 | 333.6 | 0.0054168 | 333.6 | 0.0054168
160.7 | 1.4635e-05 | 160.7 | 1.3305e-05 | 216.2 | 5.2409e-05 | 216.2 | 5.2409e-05 | 333.6 | 0.00032228 | 333.6 | 0.00032228 | 333.6 | 0.0014684 | 333.6 | 0.0014684 | 334 | 0.0054236 | 334 | 0.0054236
160.8 | 1.4643e-05 | 160.8 | 1.3312e-05 | 216.4 | 5.2391e-05 | 216.4 | 5.2391e-05 | 334 | 0.00032271 | 334 | 0.00032271 | 334 | 0.0014698 | 334 | 0.0014698 | 334.5 | 0.0054305 | 334.5 | 0.0054305
161 | 1.4647e-05 | 161 | 1.3315e-05 | 216.6 | 5.2439e-05 | 216.6 | 5.2439e-05 | 334.5 | 0.00032317 | 334.5 | 0.00032317 | 334.5 | 0.001472 | 334.5 | 0.001472 | 334.9 | 0.0054374 | 334.9 | 0.0054374
161.1 | 1.4668e-05 | 161.1 | 1.3335e-05 | 216.8 | 5.2369e-05 | 216.8 | 5.2369e-05 | 334.9 | 0.00032353 | 334.9 | 0.00032353 | 334.9 | 0.0014735 | 334.9 | 0.0014735 | 335.3 | 0.0054443 | 335.3 | 0.0054443
161.2 | 1.4641e-05 | 161.2 | 1.331e-05 | 217 | 5.2421e-05 | 217 | 5.2421e-05 | 335.3 | 0.00032375 | 335.3 | 0.00032375 | 335.3 | 0.0014753 | 335.3 | 0.0014753 | 335.8 | 0.0054512 | 335.8 | 0.0054512
161.3 | 1.4655e-05 | 161.3 | 1.3323e-05 | 217.3 | 5.2468e-05 | 217.3 | 5.2468e-05 | 335.8 | 0.00032395 | 335.8 | 0.00032395 | 335.8 | 0.001477 | 335.8 | 0.001477 | 336.2 | 0.0054581 | 336.2 | 0.0054581
161.4 | 1.4648e-05 | 161.4 | 1.3316e-05 | 217.5 | 5.2448e-05 | 217.5 | 5.2448e-05 | 336.2 | 0.00032412 | 336.2 | 0.00032412 | 336.2 | 0.0014785 | 336.2 | 0.0014785 | 336.7 | 0.0054648 | 336.7 | 0.0054648
161.6 | 1.4617e-05 | 161.6 | 1.3289e-05 | 217.7 | 5.2538e-05 | 217.7 | 5.2538e-05 | 336.7 | 0.00032459 | 336.7 | 0.00032459 | 336.7 | 0.0014801 | 336.7 | 0.0014801 | 337.1 | 0.0054716 | 337.1 | 0.0054716
161.7 | 1.463e-05 | 161.7 | 1.33e-05 | 217.9 | 5.2586e-05 | 217.9 | 5.2586e-05 | 337.1 | 0.00032499 | 337.1 | 0.00032499 | 337.1 | 0.0014819 | 337.1 | 0.0014819 | 337.5 | 0.0054784 | 337.5 | 0.0054784
161.8 | 1.4606e-05 | 161.8 | 1.3279e-05 | 218.1 | 5.2643e-05 | 218.1 | 5.2643e-05 | 337.5 | 0.00032534 | 337.5 | 0.00032534 | 337.5 | 0.0014831 | 337.5 | 0.0014831 | 338 | 0.005485 | 338 | 0.005485
161.9 | 1.4662e-05 | 161.9 | 1.3329e-05 | 218.3 | 5.2664e-05 | 218.3 | 5.2664e-05 | 338 | 0.00032566 | 338 | 0.00032566 | 338 | 0.001485 | 338 | 0.001485 | 338.4 | 0.0054914 | 338.4 | 0.0054914
162 | 1.4635e-05 | 162 | 1.3304e-05 | 218.5 | 5.26e-05 | 218.5 | 5.26e-05 | 338.4 | 0.00032586 | 338.4 | 0.00032586 | 338.4 | 0.001487 | 338.4 | 0.001487 | 338.9 | 0.0054979 | 338.9 | 0.0054979
162.2 | 1.4625e-05 | 162.2 | 1.3295e-05 | 218.7 | 5.2711e-05 | 218.7 | 5.2711e-05 | 338.9 | 0.00032603 | 338.9 | 0.00032603 | 338.9 | 0.0014887 | 338.9 | 0.0014887 | 339.3 | 0.0055044 | 339.3 | 0.0055044
162.3 | 1.4618e-05 | 162.3 | 1.3289e-05 | 218.9 | 5.2647e-05 | 218.9 | 5.2647e-05 | 339.3 | 0.00032645 | 339.3 | 0.00032645 | 339.3 | 0.0014905 | 339.3 | 0.0014905 | 339.7 | 0.0055109 | 339.7 | 0.0055109
162.4 | 1.4585e-05 | 162.4 | 1.3259e-05 | 219.1 | 5.2734e-05 | 219.1 | 5.2734e-05 | 339.7 | 0.00032675 | 339.7 | 0.00032675 | 339.7 | 0.0014929 | 339.7 | 0.0014929 | 340.2 | 0.0055175 | 340.2 | 0.0055175
162.5 | 1.4599e-05 | 162.5 | 1.3272e-05 | 219.3 | 5.2723e-05 | 219.3 | 5.2723e-05 | 340.2 | 0.00032731 | 340.2 | 0.00032731 | 340.2 | 0.001495 | 340.2 | 0.001495 | 340.6 | 0.0055242 | 340.6 | 0.0055242
162.6 | 1.4544e-05 | 162.6 | 1.3222e-05 | 219.6 | 5.2754e-05 | 219.6 | 5.2754e-05 | 340.6 | 0.00032803 | 340.6 | 0.00032803 | 340.6 | 0.001497 | 340.6 | 0.001497 | 341.1 | 0.005531 | 341.1 | 0.005531
162.8 | 1.4579e-05 | 162.8 | 1.3253e-05 | 219.8 | 5.2846e-05 | 219.8 | 5.2846e-05 | 341.1 | 0.00032853 | 341.1 | 0.00032853 | 341.1 | 0.0014987 | 341.1 | 0.0014987 | 341.5 | 0.0055379 | 341.5 | 0.0055379
162.9 | 1.4553e-05 | 162.9 | 1.323e-05 | 220 | 5.2835e-05 | 220 | 5.2835e-05 | 341.5 | 0.00032848 | 341.5 | 0.00032848 | 341.5 | 0.0015006 | 341.5 | 0.0015006 | 342 | 0.0055449 | 342 | 0.0055449
163 | 1.4551e-05 | 163 | 1.3228e-05 | 220.2 | 5.2848e-05 | 220.2 | 5.2848e-05 | 342 | 0.00032862 | 342 | 0.00032862 | 342 | 0.0015026 | 342 | 0.0015026 | 342.4 | 0.0055519 | 342.4 | 0.0055519
163.1 | 1.4571e-05 | 163.1 | 1.3247e-05 | 220.4 | 5.2734e-05 | 220.4 | 5.2734e-05 | 342.4 | 0.00032892 | 342.4 | 0.00032892 | 342.4 | 0.0015044 | 342.4 | 0.0015044 | 342.8 | 0.0055586 | 342.8 | 0.0055586
163.2 | 1.454e-05 | 163.2 | 1.3218e-05 | 220.6 | 5.2822e-05 | 220.6 | 5.2822e-05 | 342.8 | 0.00032919 | 342.8 | 0.00032919 | 342.8 | 0.0015062 | 342.8 | 0.0015062 | 343.3 | 0.005565 | 343.3 | 0.005565
163.4 | 1.4538e-05 | 163.4 | 1.3217e-05 | 220.8 | 5.2784e-05 | 220.8 | 5.2784e-05 | 343.3 | 0.00032891 | 343.3 | 0.00032891 | 343.3 | 0.0015082 | 343.3 | 0.0015082 | 343.7 | 0.0055715 | 343.7 | 0.0055715
163.5 | 1.452e-05 | 163.5 | 1.32e-05 | 221 | 5.2843e-05 | 221 | 5.2843e-05 | 343.7 | 0.00032915 | 343.7 | 0.00032915 | 343.7 | 0.0015104 | 343.7 | 0.0015104 | 344.2 | 0.0055782 | 344.2 | 0.0055782
163.6 | 1.4547e-05 | 163.6 | 1.3225e-05 | 221.2 | 5.2783e-05 | 221.2 | 5.2783e-05 | 344.2 | 0.00032939 | 344.2 | 0.00032939 | 344.2 | 0.0015125 | 344.2 | 0.0015125 | 344.6 | 0.0055852 | 344.6 | 0.0055852
163.7 | 1.4602e-05 | 163.7 | 1.3274e-05 | 221.5 | 5.2885e-05 | 221.5 | 5.2885e-05 | 344.6 | 0.00032958 | 344.6 | 0.00032958 | 344.6 | 0.0015142 | 344.6 | 0.0015142 | 345.1 | 0.005592 | 345.1 | 0.005592
163.8 | 1.4656e-05 | 163.8 | 1.3324e-05 | 221.7 | 5.2838e-05 | 221.7 | 5.2838e-05 | 345.1 | 0.00033012 | 345.1 | 0.00033012 | 345.1 | 0.0015156 | 345.1 | 0.0015156 | 345.5 | 0.0055984 | 345.5 | 0.0055984
164 | 1.4675e-05 | 164 | 1.3341e-05 | 221.9 | 5.3005e-05 | 221.9 | 5.3005e-05 | 345.5 | 0.00033036 | 345.5 | 0.00033036 | 345.5 | 0.0015167 | 345.5 | 0.0015167 | 346 | 0.005605 | 346 | 0.005605
164.1 | 1.469e-05 | 164.1 | 1.3354e-05 | 222.1 | 5.3057e-05 | 222.1 | 5.3057e-05 | 346 | 0.00033079 | 346 | 0.00033079 | 346 | 0.0015188 | 346 | 0.0015188 | 346.4 | 0.0056115 | 346.4 | 0.0056115
164.2 | 1.4724e-05 | 164.2 | 1.3385e-05 | 222.3 | 5.3202e-05 | 222.3 | 5.3202e-05 | 346.4 | 0.00033078 | 346.4 | 0.00033078 | 346.4 | 0.0015201 | 346.4 | 0.0015201 | 346.9 | 0.0056181 | 346.9 | 0.0056181
164.3 | 1.4715e-05 | 164.3 | 1.3377e-05 | 222.5 | 5.3225e-05 | 222.5 | 5.3225e-05 | 346.9 | 0.00033098 | 346.9 | 0.00033098 | 346.9 | 0.0015221 | 346.9 | 0.0015221 | 347.3 | 0.0056249 | 347.3 | 0.0056249
164.4 | 1.4746e-05 | 164.4 | 1.3406e-05 | 222.7 | 5.3381e-05 | 222.7 | 5.3381e-05 | 347.3 | 0.00033094 | 347.3 | 0.00033094 | 347.3 | 0.0015234 | 347.3 | 0.0015234 | 347.8 | 0.0056318 | 347.8 | 0.0056318
164.6 | 1.4767e-05 | 164.6 | 1.3424e-05 | 222.9 | 5.3417e-05 | 222.9 | 5.3417e-05 | 347.8 | 0.00033137 | 347.8 | 0.00033137 | 347.8 | 0.0015256 | 347.8 | 0.0015256 | 348.2 | 0.0056388 | 348.2 | 0.0056388
164.7 | 1.4799e-05 | 164.7 | 1.3454e-05 | 223.1 | 5.3507e-05 | 223.1 | 5.3507e-05 | 348.2 | 0.00033165 | 348.2 | 0.00033165 | 348.2 | 0.0015274 | 348.2 | 0.0015274 | 348.7 | 0.0056459 | 348.7 | 0.0056459
164.8 | 1.4854e-05 | 164.8 | 1.3503e-05 | 223.4 | 5.3571e-05 | 223.4 | 5.3571e-05 | 348.7 | 0.00033214 | 348.7 | 0.00033214 | 348.7 | 0.0015286 | 348.7 | 0.0015286 | 349.1 | 0.005653 | 349.1 | 0.005653
164.9 | 1.4867e-05 | 164.9 | 1.3516e-05 | 223.6 | 5.3587e-05 | 223.6 | 5.3587e-05 | 349.1 | 0.00033288 | 349.1 | 0.00033288 | 349.1 | 0.0015299 | 349.1 | 0.0015299 | 349.6 | 0.0056602 | 349.6 | 0.0056602
165 | 1.4898e-05 | 165 | 1.3543e-05 | 223.8 | 5.3689e-05 | 223.8 | 5.3689e-05 | 349.6 | 0.00033359 | 349.6 | 0.00033359 | 349.6 | 0.0015311 | 349.6 | 0.0015311 | 350 | 0.0056673 | 350 | 0.0056673
165.2 | 1.4885e-05 | 165.2 | 1.3532e-05 | 224 | 5.3686e-05 | 224 | 5.3686e-05 | 350 | 0.00033388 | 350 | 0.00033388 | 350 | 0.0015324 | 350 | 0.0015324 | 350.5 | 0.0056744 | 350.5 | 0.0056744
165.3 | 1.49e-05 | 165.3 | 1.3545e-05 | 224.2 | 5.3867e-05 | 224.2 | 5.3867e-05 | 350.5 | 0.00033457 | 350.5 | 0.00033457 | 350.5 | 0.0015341 | 350.5 | 0.0015341 | 350.9 | 0.0056813 | 350.9 | 0.0056813
165.4 | 1.4877e-05 | 165.4 | 1.3524e-05 | 224.4 | 5.3888e-05 | 224.4 | 5.3888e-05 | 350.9 | 0.00033483 | 350.9 | 0.00033483 | 350.9 | 0.0015364 | 350.9 | 0.0015364 | 351.4 | 0.0056878 | 351.4 | 0.0056878
165.5 | 1.4853e-05 | 165.5 | 1.3503e-05 | 224.6 | 5.3994e-05 | 224.6 | 5.3994e-05 | 351.4 | 0.0003353 | 351.4 | 0.0003353 | 351.4 | 0.0015381 | 351.4 | 0.0015381 | 351.8 | 0.0056942 | 351.8 | 0.0056942
165.7 | 1.485e-05 | 165.7 | 1.35e-05 | 224.8 | 5.4109e-05 | 224.8 | 5.4109e-05 | 351.8 | 0.00033568 | 351.8 | 0.00033568 | 351.8 | 0.0015398 | 351.8 | 0.0015398 | 352.3 | 0.0057006 | 352.3 | 0.0057006
165.8 | 1.4829e-05 | 165.8 | 1.3481e-05 | 225.1 | 5.4149e-05 | 225.1 | 5.4149e-05 | 352.3 | 0.00033613 | 352.3 | 0.00033613 | 352.3 | 0.0015419 | 352.3 | 0.0015419 | 352.7 | 0.0057071 | 352.7 | 0.0057071
165.9 | 1.4854e-05 | 165.9 | 1.3504e-05 | 225.3 | 5.4244e-05 | 225.3 | 5.4244e-05 | 352.7 | 0.00033659 | 352.7 | 0.00033659 | 352.7 | 0.0015439 | 352.7 | 0.0015439 | 353.2 | 0.0057137 | 353.2 | 0.0057137
166 | 1.4843e-05 | 166 | 1.3493e-05 | 225.5 | 5.4253e-05 | 225.5 | 5.4253e-05 | 353.2 | 0.00033698 | 353.2 | 0.00033698 | 353.2 | 0.0015457 | 353.2 | 0.0015457 | 353.6 | 0.0057206 | 353.6 | 0.0057206
166.1 | 1.4826e-05 | 166.1 | 1.3478e-05 | 225.7 | 5.4235e-05 | 225.7 | 5.4235e-05 | 353.6 | 0.00033753 | 353.6 | 0.00033753 | 353.6 | 0.001548 | 353.6 | 0.001548 | 354.1 | 0.0057274 | 354.1 | 0.0057274
166.3 | 1.4787e-05 | 166.3 | 1.3443e-05 | 225.9 | 5.4355e-05 | 225.9 | 5.4355e-05 | 354.1 | 0.00033792 | 354.1 | 0.00033792 | 354.1 | 0.00155 | 354.1 | 0.00155 | 354.5 | 0.0057344 | 354.5 | 0.0057344
166.4 | 1.4776e-05 | 166.4 | 1.3433e-05 | 226.1 | 5.4281e-05 | 226.1 | 5.4281e-05 | 354.5 | 0.00033803 | 354.5 | 0.00033803 | 354.5 | 0.0015518 | 354.5 | 0.0015518 | 355 | 0.0057414 | 355 | 0.0057414
166.5 | 1.4803e-05 | 166.5 | 1.3457e-05 | 226.3 | 5.4302e-05 | 226.3 | 5.4302e-05 | 355 | 0.00033804 | 355 | 0.00033804 | 355 | 0.0015539 | 355 | 0.0015539 | 355.5 | 0.0057484 | 355.5 | 0.0057484
166.6 | 1.482e-05 | 166.6 | 1.3473e-05 | 226.6 | 5.4418e-05 | 226.6 | 5.4418e-05 | 355.5 | 0.00033802 | 355.5 | 0.00033802 | 355.5 | 0.0015559 | 355.5 | 0.0015559 | 355.9 | 0.0057553 | 355.9 | 0.0057553
166.7 | 1.4814e-05 | 166.7 | 1.3468e-05 | 226.8 | 5.4441e-05 | 226.8 | 5.4441e-05 | 355.9 | 0.00033831 | 355.9 | 0.00033831 | 355.9 | 0.0015574 | 355.9 | 0.0015574 | 356.4 | 0.0057623 | 356.4 | 0.0057623
166.9 | 1.4774e-05 | 166.9 | 1.3431e-05 | 227 | 5.4563e-05 | 227 | 5.4563e-05 | 356.4 | 0.0003387 | 356.4 | 0.0003387 | 356.4 | 0.001559 | 356.4 | 0.001559 | 356.8 | 0.0057695 | 356.8 | 0.0057695
167 | 1.4765e-05 | 167 | 1.3423e-05 | 227.2 | 5.4451e-05 | 227.2 | 5.4451e-05 | 356.8 | 0.0003389 | 356.8 | 0.0003389 | 356.8 | 0.0015608 | 356.8 | 0.0015608 | 357.3 | 0.0057765 | 357.3 | 0.0057765
167.1 | 1.4754e-05 | 167.1 | 1.3413e-05 | 227.4 | 5.4289e-05 | 227.4 | 5.4289e-05 | 357.3 | 0.00033928 | 357.3 | 0.00033928 | 357.3 | 0.0015624 | 357.3 | 0.0015624 | 357.8 | 0.0057836 | 357.8 | 0.0057836
167.2 | 1.4794e-05 | 167.2 | 1.3449e-05 | 227.6 | 5.4303e-05 | 227.6 | 5.4303e-05 | 357.8 | 0.00034012 | 357.8 | 0.00034012 | 357.8 | 0.0015641 | 357.8 | 0.0015641 | 358.2 | 0.0057908 | 358.2 | 0.0057908
167.3 | 1.4771e-05 | 167.3 | 1.3428e-05 | 227.8 | 5.4381e-05 | 227.8 | 5.4381e-05 | 358.2 | 0.00034057 | 358.2 | 0.00034057 | 358.2 | 0.0015659 | 358.2 | 0.0015659 | 358.7 | 0.005798 | 358.7 | 0.005798
167.5 | 1.4768e-05 | 167.5 | 1.3425e-05 | 228.1 | 5.4362e-05 | 228.1 | 5.4362e-05 | 358.7 | 0.00034103 | 358.7 | 0.00034103 | 358.7 | 0.0015677 | 358.7 | 0.0015677 | 359.1 | 0.0058052 | 359.1 | 0.0058052
167.6 | 1.4741e-05 | 167.6 | 1.3401e-05 | 228.3 | 5.4386e-05 | 228.3 | 5.4386e-05 | 359.1 | 0.00034141 | 359.1 | 0.00034141 | 359.1 | 0.0015693 | 359.1 | 0.0015693 | 359.6 | 0.005812 | 359.6 | 0.005812
167.7 | 1.4728e-05 | 167.7 | 1.3389e-05 | 228.5 | 5.4476e-05 | 228.5 | 5.4476e-05 | 359.6 | 0.00034201 | 359.6 | 0.00034201 | 359.6 | 0.0015712 | 359.6 | 0.0015712 | 360.1 | 0.0058187 | 360.1 | 0.0058187
167.8 | 1.4714e-05 | 167.8 | 1.3376e-05 | 228.7 | 5.4485e-05 | 228.7 | 5.4485e-05 | 360.1 | 0.00034235 | 360.1 | 0.00034235 | 360.1 | 0.0015731 | 360.1 | 0.0015731 | 360.5 | 0.0058253 | 360.5 | 0.0058253
167.9 | 1.4711e-05 | 167.9 | 1.3374e-05 | 228.9 | 5.4471e-05 | 228.9 | 5.4471e-05 | 360.5 | 0.00034269 | 360.5 | 0.00034269 | 360.5 | 0.0015748 | 360.5 | 0.0015748 | 361 | 0.0058319 | 361 | 0.0058319
168.1 | 1.4738e-05 | 168.1 | 1.3398e-05 | 229.1 | 5.4524e-05 | 229.1 | 5.4524e-05 | 361 | 0.00034309 | 361 | 0.00034309 | 361 | 0.0015772 | 361 | 0.0015772 | 361.4 | 0.0058386 | 361.4 | 0.0058386
168.2 | 1.4741e-05 | 168.2 | 1.3401e-05 | 229.3 | 5.4617e-05 | 229.3 | 5.4617e-05 | 361.4 | 0.00034328 | 361.4 | 0.00034328 | 361.4 | 0.0015788 | 361.4 | 0.0015788 | 361.9 | 0.0058454 | 361.9 | 0.0058454
168.3 | 1.4736e-05 | 168.3 | 1.3397e-05 | 229.6 | 5.4631e-05 | 229.6 | 5.4631e-05 | 361.9 | 0.00034351 | 361.9 | 0.00034351 | 361.9 | 0.0015802 | 361.9 | 0.0015802 | 362.4 | 0.0058525 | 362.4 | 0.0058525
168.4 | 1.4711e-05 | 168.4 | 1.3373e-05 | 229.8 | 5.4629e-05 | 229.8 | 5.4629e-05 | 362.4 | 0.0003439 | 362.4 | 0.0003439 | 362.4 | 0.0015828 | 362.4 | 0.0015828 | 362.8 | 0.0058594 | 362.8 | 0.0058594
168.6 | 1.4679e-05 | 168.6 | 1.3345e-05 | 230 | 5.4736e-05 | 230 | 5.4736e-05 | 362.8 | 0.00034392 | 362.8 | 0.00034392 | 362.8 | 0.0015845 | 362.8 | 0.0015845 | 363.3 | 0.0058663 | 363.3 | 0.0058663
168.7 | 1.47e-05 | 168.7 | 1.3364e-05 | 230.2 | 5.4805e-05 | 230.2 | 5.4805e-05 | 363.3 | 0.00034436 | 363.3 | 0.00034436 | 363.3 | 0.0015864 | 363.3 | 0.0015864 | 363.8 | 0.0058734 | 363.8 | 0.0058734
168.8 | 1.4687e-05 | 168.8 | 1.3352e-05 | 230.4 | 5.4767e-05 | 230.4 | 5.4767e-05 | 363.8 | 0.0003445 | 363.8 | 0.0003445 | 363.8 | 0.0015884 | 363.8 | 0.0015884 | 364.2 | 0.0058805 | 364.2 | 0.0058805
168.9 | 1.4693e-05 | 168.9 | 1.3358e-05 | 230.6 | 5.4771e-05 | 230.6 | 5.4771e-05 | 364.2 | 0.00034482 | 364.2 | 0.00034482 | 364.2 | 0.0015905 | 364.2 | 0.0015905 | 364.7 | 0.0058878 | 364.7 | 0.0058878
169 | 1.467e-05 | 169 | 1.3336e-05 | 230.9 | 5.4924e-05 | 230.9 | 5.4924e-05 | 364.7 | 0.00034492 | 364.7 | 0.00034492 | 364.7 | 0.0015918 | 364.7 | 0.0015918 | 365.2 | 0.0058956 | 365.2 | 0.0058956
169.2 | 1.4667e-05 | 169.2 | 1.3333e-05 | 231.1 | 5.5015e-05 | 231.1 | 5.5015e-05 | 365.2 | 0.0003451 | 365.2 | 0.0003451 | 365.2 | 0.0015942 | 365.2 | 0.0015942 | 365.6 | 0.0059032 | 365.6 | 0.0059032
169.3 | 1.4662e-05 | 169.3 | 1.3329e-05 | 231.3 | 5.5003e-05 | 231.3 | 5.5003e-05 | 365.6 | 0.0003455 | 365.6 | 0.0003455 | 365.6 | 0.0015962 | 365.6 | 0.0015962 | 366.1 | 0.005911 | 366.1 | 0.005911
169.4 | 1.4675e-05 | 169.4 | 1.3341e-05 | 231.5 | 5.4931e-05 | 231.5 | 5.4931e-05 | 366.1 | 0.00034579 | 366.1 | 0.00034579 | 366.1 | 0.0015978 | 366.1 | 0.0015978 | 366.6 | 0.0059185 | 366.6 | 0.0059185
169.5 | 1.4671e-05 | 169.5 | 1.3337e-05 | 231.7 | 5.4911e-05 | 231.7 | 5.4911e-05 | 366.6 | 0.00034594 | 366.6 | 0.00034594 | 366.6 | 0.0015999 | 366.6 | 0.0015999 | 367 | 0.0059261 | 367 | 0.0059261
169.6 | 1.4681e-05 | 169.6 | 1.3347e-05 | 231.9 | 5.5036e-05 | 231.9 | 5.5036e-05 | 367 | 0.00034655 | 367 | 0.00034655 | 367 | 0.0016016 | 367 | 0.0016016 | 367.5 | 0.0059335 | 367.5 | 0.0059335
169.8 | 1.4673e-05 | 169.8 | 1.3339e-05 | 232.2 | 5.5088e-05 | 232.2 | 5.5088e-05 | 367.5 | 0.00034691 | 367.5 | 0.00034691 | 367.5 | 0.0016035 | 367.5 | 0.0016035 | 368 | 0.0059408 | 368 | 0.0059408
169.9 | 1.4665e-05 | 169.9 | 1.3332e-05 | 232.4 | 5.5034e-05 | 232.4 | 5.5034e-05 | 368 | 0.00034713 | 368 | 0.00034713 | 368 | 0.0016053 | 368 | 0.0016053 | 368.4 | 0.005948 | 368.4 | 0.005948
170 | 1.4671e-05 | 170 | 1.3337e-05 | 232.6 | 5.5017e-05 | 232.6 | 5.5017e-05 | 368.4 | 0.00034754 | 368.4 | 0.00034754 | 368.4 | 0.0016069 | 368.4 | 0.0016069 | 368.9 | 0.0059552 | 368.9 | 0.0059552
170.1 | 1.4678e-05 | 170.1 | 1.3343e-05 | 232.8 | 5.5042e-05 | 232.8 | 5.5042e-05 | 368.9 | 0.000348 | 368.9 | 0.000348 | 368.9 | 0.0016088 | 368.9 | 0.0016088 | 369.4 | 0.0059622 | 369.4 | 0.0059622
170.3 | 1.467e-05 | 170.3 | 1.3336e-05 | 233 | 5.5087e-05 | 233 | 5.5087e-05 | 369.4 | 0.00034858 | 369.4 | 0.00034858 | 369.4 | 0.0016102 | 369.4 | 0.0016102 | 369.9 | 0.0059691 | 369.9 | 0.0059691
170.4 | 1.4678e-05 | 170.4 | 1.3343e-05 | 233.2 | 5.5204e-05 | 233.2 | 5.5204e-05 | 369.9 | 0.00034927 | 369.9 | 0.00034927 | 369.9 | 0.0016124 | 369.9 | 0.0016124 | 370.3 | 0.005976 | 370.3 | 0.005976
170.5 | 1.4674e-05 | 170.5 | 1.334e-05 | 233.5 | 5.5261e-05 | 233.5 | 5.5261e-05 | 370.3 | 0.00034972 | 370.3 | 0.00034972 | 370.3 | 0.0016136 | 370.3 | 0.0016136 | 370.8 | 0.0059829 | 370.8 | 0.0059829
170.6 | 1.4625e-05 | 170.6 | 1.3295e-05 | 233.7 | 5.5267e-05 | 233.7 | 5.5267e-05 | 370.8 | 0.00034999 | 370.8 | 0.00034999 | 370.8 | 0.0016155 | 370.8 | 0.0016155 | 371.3 | 0.0059898 | 371.3 | 0.0059898
170.7 | 1.4669e-05 | 170.7 | 1.3336e-05 | 233.9 | 5.5259e-05 | 233.9 | 5.5259e-05 | 371.3 | 0.00035037 | 371.3 | 0.00035037 | 371.3 | 0.001617 | 371.3 | 0.001617 | 371.7 | 0.0059968 | 371.7 | 0.0059968
170.9 | 1.4671e-05 | 170.9 | 1.3337e-05 | 234.1 | 5.5275e-05 | 234.1 | 5.5275e-05 | 371.7 | 0.00035089 | 371.7 | 0.00035089 | 371.7 | 0.0016194 | 371.7 | 0.0016194 | 372.2 | 0.0060038 | 372.2 | 0.0060038
171 | 1.4664e-05 | 171 | 1.3331e-05 | 234.3 | 5.5347e-05 | 234.3 | 5.5347e-05 | 372.2 | 0.0003513 | 372.2 | 0.0003513 | 372.2 | 0.0016208 | 372.2 | 0.0016208 | 372.7 | 0.0060107 | 372.7 | 0.0060107
171.1 | 1.4666e-05 | 171.1 | 1.3332e-05 | 234.5 | 5.5361e-05 | 234.5 | 5.5361e-05 | 372.7 | 0.0003517 | 372.7 | 0.0003517 | 372.7 | 0.0016227 | 372.7 | 0.0016227 | 373.2 | 0.0060179 | 373.2 | 0.0060179
171.2 | 1.4627e-05 | 171.2 | 1.3297e-05 | 234.8 | 5.5437e-05 | 234.8 | 5.5437e-05 | 373.2 | 0.000352 | 373.2 | 0.000352 | 373.2 | 0.0016247 | 373.2 | 0.0016247 | 373.6 | 0.0060252 | 373.6 | 0.0060252
171.3 | 1.4629e-05 | 171.3 | 1.3299e-05 | 235 | 5.5581e-05 | 235 | 5.5581e-05 | 373.6 | 0.00035223 | 373.6 | 0.00035223 | 373.6 | 0.0016266 | 373.6 | 0.0016266 | 374.1 | 0.0060325 | 374.1 | 0.0060325
171.5 | 1.4633e-05 | 171.5 | 1.3303e-05 | 235.2 | 5.5652e-05 | 235.2 | 5.5652e-05 | 374.1 | 0.00035252 | 374.1 | 0.00035252 | 374.1 | 0.0016286 | 374.1 | 0.0016286 | 374.6 | 0.0060397 | 374.6 | 0.0060397
171.6 | 1.4659e-05 | 171.6 | 1.3327e-05 | 235.4 | 5.5697e-05 | 235.4 | 5.5697e-05 | 374.6 | 0.00035277 | 374.6 | 0.00035277 | 374.6 | 0.0016299 | 374.6 | 0.0016299 | 375.1 | 0.0060466 | 375.1 | 0.0060466
171.7 | 1.4659e-05 | 171.7 | 1.3326e-05 | 235.6 | 5.5693e-05 | 235.6 | 5.5693e-05 | 375.1 | 0.00035299 | 375.1 | 0.00035299 | 375.1 | 0.0016317 | 375.1 | 0.0016317 | 375.5 | 0.0060535 | 375.5 | 0.0060535
171.8 | 1.4664e-05 | 171.8 | 1.333e-05 | 235.8 | 5.5762e-05 | 235.8 | 5.5762e-05 | 375.5 | 0.00035287 | 375.5 | 0.00035287 | 375.5 | 0.0016335 | 375.5 | 0.0016335 | 376 | 0.0060603 | 376 | 0.0060603
172 | 1.4642e-05 | 172 | 1.3311e-05 | 236.1 | 5.5804e-05 | 236.1 | 5.5804e-05 | 376 | 0.00035302 | 376 | 0.00035302 | 376 | 0.0016352 | 376 | 0.0016352 | 376.5 | 0.0060671 | 376.5 | 0.0060671
172.1 | 1.4682e-05 | 172.1 | 1.3347e-05 | 236.3 | 5.5814e-05 | 236.3 | 5.5814e-05 | 376.5 | 0.00035308 | 376.5 | 0.00035308 | 376.5 | 0.0016371 | 376.5 | 0.0016371 | 377 | 0.0060741 | 377 | 0.0060741
172.2 | 1.4673e-05 | 172.2 | 1.3339e-05 | 236.5 | 5.5792e-05 | 236.5 | 5.5792e-05 | 377 | 0.0003537 | 377 | 0.0003537 | 377 | 0.0016385 | 377 | 0.0016385 | 377.5 | 0.0060812 | 377.5 | 0.0060812
172.3 | 1.4694e-05 | 172.3 | 1.3358e-05 | 236.7 | 5.5721e-05 | 236.7 | 5.5721e-05 | 377.5 | 0.00035382 | 377.5 | 0.00035382 | 377.5 | 0.001641 | 377.5 | 0.001641 | 377.9 | 0.0060883 | 377.9 | 0.0060883
172.4 | 1.4675e-05 | 172.4 | 1.3341e-05 | 236.9 | 5.5702e-05 | 236.9 | 5.5702e-05 | 377.9 | 0.00035412 | 377.9 | 0.00035412 | 377.9 | 0.0016427 | 377.9 | 0.0016427 | 378.4 | 0.0060955 | 378.4 | 0.0060955
172.6 | 1.4679e-05 | 172.6 | 1.3345e-05 | 237.2 | 5.5717e-05 | 237.2 | 5.5717e-05 | 378.4 | 0.00035468 | 378.4 | 0.00035468 | 378.4 | 0.0016443 | 378.4 | 0.0016443 | 378.9 | 0.0061028 | 378.9 | 0.0061028
172.7 | 1.4727e-05 | 172.7 | 1.3388e-05 | 237.4 | 5.566e-05 | 237.4 | 5.566e-05 | 378.9 | 0.00035496 | 378.9 | 0.00035496 | 378.9 | 0.0016466 | 378.9 | 0.0016466 | 379.4 | 0.00611 | 379.4 | 0.00611
172.8 | 1.4716e-05 | 172.8 | 1.3378e-05 | 237.6 | 5.5638e-05 | 237.6 | 5.5638e-05 | 379.4 | 0.00035553 | 379.4 | 0.00035553 | 379.4 | 0.0016479 | 379.4 | 0.0016479 | 379.9 | 0.0061173 | 379.9 | 0.0061173
172.9 | 1.4723e-05 | 172.9 | 1.3385e-05 | 237.8 | 5.5659e-05 | 237.8 | 5.5659e-05 | 379.9 | 0.00035573 | 379.9 | 0.00035573 | 379.9 | 0.0016496 | 379.9 | 0.0016496 | 380.3 | 0.0061245 | 380.3 | 0.0061245
173 | 1.4733e-05 | 173 | 1.3394e-05 | 238 | 5.5702e-05 | 238 | 5.5702e-05 | 380.3 | 0.00035634 | 380.3 | 0.00035634 | 380.3 | 0.0016507 | 380.3 | 0.0016507 | 380.8 | 0.0061318 | 380.8 | 0.0061318
173.2 | 1.4727e-05 | 173.2 | 1.3389e-05 | 238.3 | 5.5669e-05 | 238.3 | 5.5669e-05 | 380.8 | 0.00035643 | 380.8 | 0.00035643 | 380.8 | 0.0016529 | 380.8 | 0.0016529 | 381.3 | 0.006139 | 381.3 | 0.006139
173.3 | 1.4763e-05 | 173.3 | 1.3421e-05 | 238.5 | 5.5663e-05 | 238.5 | 5.5663e-05 | 381.3 | 0.00035721 | 381.3 | 0.00035721 | 381.3 | 0.0016545 | 381.3 | 0.0016545 | 381.8 | 0.0061462 | 381.8 | 0.0061462
173.4 | 1.4805e-05 | 173.4 | 1.3459e-05 | 238.7 | 5.5701e-05 | 238.7 | 5.5701e-05 | 381.8 | 0.00035772 | 381.8 | 0.00035772 | 381.8 | 0.0016563 | 381.8 | 0.0016563 | 382.3 | 0.0061535 | 382.3 | 0.0061535
173.5 | 1.4799e-05 | 173.5 | 1.3453e-05 | 238.9 | 5.5759e-05 | 238.9 | 5.5759e-05 | 382.3 | 0.00035804 | 382.3 | 0.00035804 | 382.3 | 0.0016585 | 382.3 | 0.0016585 | 382.8 | 0.0061609 | 382.8 | 0.0061609
173.7 | 1.4831e-05 | 173.7 | 1.3483e-05 | 239.1 | 5.5799e-05 | 239.1 | 5.5799e-05 | 382.8 | 0.00035894 | 382.8 | 0.00035894 | 382.8 | 0.0016605 | 382.8 | 0.0016605 | 383.2 | 0.0061683 | 383.2 | 0.0061683
173.8 | 1.4785e-05 | 173.8 | 1.3441e-05 | 239.4 | 5.5841e-05 | 239.4 | 5.5841e-05 | 383.2 | 0.00035946 | 383.2 | 0.00035946 | 383.2 | 0.001663 | 383.2 | 0.001663 | 383.7 | 0.0061758 | 383.7 | 0.0061758
173.9 | 1.4817e-05 | 173.9 | 1.347e-05 | 239.6 | 5.5978e-05 | 239.6 | 5.5978e-05 | 383.7 | 0.00036 | 383.7 | 0.00036 | 383.7 | 0.0016651 | 383.7 | 0.0016651 | 384.2 | 0.0061833 | 384.2 | 0.0061833
174 | 1.4857e-05 | 174 | 1.3506e-05 | 239.8 | 5.595e-05 | 239.8 | 5.595e-05 | 384.2 | 0.00036059 | 384.2 | 0.00036059 | 384.2 | 0.0016671 | 384.2 | 0.0016671 | 384.7 | 0.0061908 | 384.7 | 0.0061908
174.1 | 1.4866e-05 | 174.1 | 1.3514e-05 | 240 | 5.5998e-05 | 240 | 5.5998e-05 | 384.7 | 0.00036106 | 384.7 | 0.00036106 | 384.7 | 0.00167 | 384.7 | 0.00167 | 385.2 | 0.0061983 | 385.2 | 0.0061983
174.3 | 1.4883e-05 | 174.3 | 1.353e-05 | 240.2 | 5.607e-05 | 240.2 | 5.607e-05 | 385.2 | 0.00036125 | 385.2 | 0.00036125 | 385.2 | 0.0016724 | 385.2 | 0.0016724 | 385.7 | 0.0062057 | 385.7 | 0.0062057
174.4 | 1.4885e-05 | 174.4 | 1.3532e-05 | 240.5 | 5.6084e-05 | 240.5 | 5.6084e-05 | 385.7 | 0.00036142 | 385.7 | 0.00036142 | 385.7 | 0.0016744 | 385.7 | 0.0016744 | 386.2 | 0.0062134 | 386.2 | 0.0062134
174.5 | 1.4896e-05 | 174.5 | 1.3541e-05 | 240.7 | 5.6127e-05 | 240.7 | 5.6127e-05 | 386.2 | 0.00036143 | 386.2 | 0.00036143 | 386.2 | 0.001676 | 386.2 | 0.001676 | 386.7 | 0.0062211 | 386.7 | 0.0062211
174.6 | 1.4941e-05 | 174.6 | 1.3583e-05 | 240.9 | 5.6143e-05 | 240.9 | 5.6143e-05 | 386.7 | 0.00036129 | 386.7 | 0.00036129 | 386.7 | 0.0016775 | 386.7 | 0.0016775 | 387.1 | 0.0062292 | 387.1 | 0.0062292
174.8 | 1.4962e-05 | 174.8 | 1.3602e-05 | 241.1 | 5.6214e-05 | 241.1 | 5.6214e-05 | 387.1 | 0.00036126 | 387.1 | 0.00036126 | 387.1 | 0.0016794 | 387.1 | 0.0016794 | 387.6 | 0.0062374 | 387.6 | 0.0062374
174.9 | 1.4968e-05 | 174.9 | 1.3608e-05 | 241.3 | 5.6168e-05 | 241.3 | 5.6168e-05 | 387.6 | 0.00036124 | 387.6 | 0.00036124 | 387.6 | 0.0016812 | 387.6 | 0.0016812 | 388.1 | 0.0062455 | 388.1 | 0.0062455
175 | 1.496e-05 | 175 | 1.36e-05 | 241.6 | 5.6197e-05 | 241.6 | 5.6197e-05 | 388.1 | 0.00036141 | 388.1 | 0.00036141 | 388.1 | 0.0016832 | 388.1 | 0.0016832 | 388.6 | 0.0062532 | 388.6 | 0.0062532
175.1 | 1.4984e-05 | 175.1 | 1.3622e-05 | 241.8 | 5.6199e-05 | 241.8 | 5.6199e-05 | 388.6 | 0.00036166 | 388.6 | 0.00036166 | 388.6 | 0.0016852 | 388.6 | 0.0016852 | 389.1 | 0.0062608 | 389.1 | 0.0062608
175.2 | 1.5035e-05 | 175.2 | 1.3668e-05 | 242 | 5.6132e-05 | 242 | 5.6132e-05 | 389.1 | 0.00036199 | 389.1 | 0.00036199 | 389.1 | 0.0016867 | 389.1 | 0.0016867 | 389.6 | 0.0062685 | 389.6 | 0.0062685
175.4 | 1.5042e-05 | 175.4 | 1.3674e-05 | 242.2 | 5.6187e-05 | 242.2 | 5.6187e-05 | 389.6 | 0.00036252 | 389.6 | 0.00036252 | 389.6 | 0.0016886 | 389.6 | 0.0016886 | 390.1 | 0.006276 | 390.1 | 0.006276
175.5 | 1.5031e-05 | 175.5 | 1.3664e-05 | 242.5 | 5.6204e-05 | 242.5 | 5.6204e-05 | 390.1 | 0.00036307 | 390.1 | 0.00036307 | 390.1 | 0.0016906 | 390.1 | 0.0016906 | 390.6 | 0.0062839 | 390.6 | 0.0062839
175.6 | 1.5009e-05 | 175.6 | 1.3644e-05 | 242.7 | 5.6163e-05 | 242.7 | 5.6163e-05 | 390.6 | 0.00036358 | 390.6 | 0.00036358 | 390.6 | 0.0016928 | 390.6 | 0.0016928 | 391.1 | 0.0062919 | 391.1 | 0.0062919
175.7 | 1.5074e-05 | 175.7 | 1.3704e-05 | 242.9 | 5.6114e-05 | 242.9 | 5.6114e-05 | 391.1 | 0.00036391 | 391.1 | 0.00036391 | 391.1 | 0.0016947 | 391.1 | 0.0016947 | 391.6 | 0.0062997 | 391.6 | 0.0062997
175.9 | 1.5066e-05 | 175.9 | 1.3697e-05 | 243.1 | 5.6138e-05 | 243.1 | 5.6138e-05 | 391.6 | 0.00036426 | 391.6 | 0.00036426 | 391.6 | 0.0016962 | 391.6 | 0.0016962 | 392.1 | 0.0063074 | 392.1 | 0.0063074
176 | 1.5066e-05 | 176 | 1.3697e-05 | 243.3 | 5.6074e-05 | 243.3 | 5.6074e-05 | 392.1 | 0.00036465 | 392.1 | 0.00036465 | 392.1 | 0.0016979 | 392.1 | 0.0016979 | 392.6 | 0.0063152 | 392.6 | 0.0063152
176.1 | 1.5032e-05 | 176.1 | 1.3666e-05 | 243.6 | 5.5998e-05 | 243.6 | 5.5998e-05 | 392.6 | 0.00036501 | 392.6 | 0.00036501 | 392.6 | 0.0016995 | 392.6 | 0.0016995 | 393 | 0.006323 | 393 | 0.006323
176.2 | 1.5055e-05 | 176.2 | 1.3686e-05 | 243.8 | 5.6111e-05 | 243.8 | 5.6111e-05 | 393 | 0.0003653 | 393 | 0.0003653 | 393 | 0.0017014 | 393 | 0.0017014 | 393.5 | 0.0063307 | 393.5 | 0.0063307
176.3 | 1.5057e-05 | 176.3 | 1.3688e-05 | 244 | 5.6189e-05 | 244 | 5.6189e-05 | 393.5 | 0.00036566 | 393.5 | 0.00036566 | 393.5 | 0.001703 | 393.5 | 0.001703 | 394 | 0.0063384 | 394 | 0.0063384
176.5 | 1.5051e-05 | 176.5 | 1.3682e-05 | 244.2 | 5.6215e-05 | 244.2 | 5.6215e-05 | 394 | 0.00036598 | 394 | 0.00036598 | 394 | 0.0017047 | 394 | 0.0017047 | 394.5 | 0.0063457 | 394.5 | 0.0063457
176.6 | 1.5014e-05 | 176.6 | 1.3649e-05 | 244.5 | 5.6283e-05 | 244.5 | 5.6283e-05 | 394.5 | 0.0003661 | 394.5 | 0.0003661 | 394.5 | 0.0017072 | 394.5 | 0.0017072 | 395 | 0.006353 | 395 | 0.006353
176.7 | 1.5083e-05 | 176.7 | 1.3712e-05 | 244.7 | 5.6241e-05 | 244.7 | 5.6241e-05 | 395 | 0.00036664 | 395 | 0.00036664 | 395 | 0.0017093 | 395 | 0.0017093 | 395.5 | 0.0063601 | 395.5 | 0.0063601
176.8 | 1.5122e-05 | 176.8 | 1.3748e-05 | 244.9 | 5.6179e-05 | 244.9 | 5.6179e-05 | 395.5 | 0.00036702 | 395.5 | 0.00036702 | 395.5 | 0.001711 | 395.5 | 0.001711 | 396 | 0.006367 | 396 | 0.006367
177 | 1.5139e-05 | 177 | 1.3762e-05 | 245.1 | 5.6306e-05 | 245.1 | 5.6306e-05 | 396 | 0.00036746 | 396 | 0.00036746 | 396 | 0.0017135 | 396 | 0.0017135 | 396.5 | 0.006374 | 396.5 | 0.006374
177.1 | 1.5145e-05 | 177.1 | 1.3768e-05 | 245.3 | 5.6323e-05 | 245.3 | 5.6323e-05 | 396.5 | 0.00036777 | 396.5 | 0.00036777 | 396.5 | 0.0017156 | 396.5 | 0.0017156 | 397 | 0.0063813 | 397 | 0.0063813
177.2 | 1.5145e-05 | 177.2 | 1.3768e-05 | 245.6 | 5.6295e-05 | 245.6 | 5.6295e-05 | 397 | 0.00036821 | 397 | 0.00036821 | 397 | 0.0017181 | 397 | 0.0017181 | 397.5 | 0.0063885 | 397.5 | 0.0063885
177.3 | 1.5179e-05 | 177.3 | 1.3799e-05 | 245.8 | 5.6288e-05 | 245.8 | 5.6288e-05 | 397.5 | 0.00036866 | 397.5 | 0.00036866 | 397.5 | 0.0017199 | 397.5 | 0.0017199 | 398 | 0.006396 | 398 | 0.006396
177.4 | 1.5213e-05 | 177.4 | 1.383e-05 | 246 | 5.6253e-05 | 246 | 5.6253e-05 | 398 | 0.00036917 | 398 | 0.00036917 | 398 | 0.0017223 | 398 | 0.0017223 | 398.5 | 0.0064036 | 398.5 | 0.0064036
177.6 | 1.5188e-05 | 177.6 | 1.3808e-05 | 246.2 | 5.6275e-05 | 246.2 | 5.6275e-05 | 398.5 | 0.00036952 | 398.5 | 0.00036952 | 398.5 | 0.0017239 | 398.5 | 0.0017239 | 399 | 0.0064113 | 399 | 0.0064113
177.7 | 1.5201e-05 | 177.7 | 1.3819e-05 | 246.5 | 5.6304e-05 | 246.5 | 5.6304e-05 | 399 | 0.00037006 | 399 | 0.00037006 | 399 | 0.0017255 | 399 | 0.0017255 | 399.5 | 0.006419 | 399.5 | 0.006419
177.8 | 1.5213e-05 | 177.8 | 1.383e-05 | 246.7 | 5.6138e-05 | 246.7 | 5.6138e-05 | 399.5 | 0.00037041 | 399.5 | 0.00037041 | 399.5 | 0.0017274 | 399.5 | 0.0017274 | 400 | 0.0064268 | 400 | 0.0064268
177.9 | 1.5227e-05 | 177.9 | 1.3842e-05 | 246.9 | 5.6133e-05 | 246.9 | 5.6133e-05 | 400 | 0.00037067 | 400 | 0.00037067 | 400 | 0.0017293 | 400 | 0.0017293 | 400.5 | 0.0064351 | 400.5 | 0.0064351
178.1 | 1.5248e-05 | 178.1 | 1.3862e-05 | 247.1 | 5.6149e-05 | 247.1 | 5.6149e-05 | 400.5 | 0.00037128 | 400.5 | 0.00037128 | 400.5 | 0.0017314 | 400.5 | 0.0017314 | 401 | 0.0064435 | 401 | 0.0064435
178.2 | 1.5236e-05 | 178.2 | 1.3851e-05 | 247.4 | 5.6108e-05 | 247.4 | 5.6108e-05 | 401 | 0.00037165 | 401 | 0.00037165 | 401 | 0.0017336 | 401 | 0.0017336 | 401.5 | 0.0064518 | 401.5 | 0.0064518
178.3 | 1.5233e-05 | 178.3 | 1.3848e-05 | 247.6 | 5.6042e-05 | 247.6 | 5.6042e-05 | 401.5 | 0.00037181 | 401.5 | 0.00037181 | 401.5 | 0.0017352 | 401.5 | 0.0017352 | 402 | 0.0064601 | 402 | 0.0064601
178.4 | 1.5237e-05 | 178.4 | 1.3852e-05 | 247.8 | 5.6e-05 | 247.8 | 5.6e-05 | 402 | 0.0003722 | 402 | 0.0003722 | 402 | 0.001737 | 402 | 0.001737 | 402.5 | 0.0064683 | 402.5 | 0.0064683
178.5 | 1.5239e-05 | 178.5 | 1.3854e-05 | 248 | 5.6102e-05 | 248 | 5.6102e-05 | 402.5 | 0.00037263 | 402.5 | 0.00037263 | 402.5 | 0.0017389 | 402.5 | 0.0017389 | 403 | 0.0064764 | 403 | 0.0064764
178.7 | 1.5226e-05 | 178.7 | 1.3842e-05 | 248.3 | 5.614e-05 | 248.3 | 5.614e-05 | 403 | 0.00037295 | 403 | 0.00037295 | 403 | 0.0017418 | 403 | 0.0017418 | 403.5 | 0.0064845 | 403.5 | 0.0064845
178.8 | 1.5229e-05 | 178.8 | 1.3844e-05 | 248.5 | 5.6146e-05 | 248.5 | 5.6146e-05 | 403.5 | 0.00037329 | 403.5 | 0.00037329 | 403.5 | 0.0017443 | 403.5 | 0.0017443 | 404.1 | 0.0064925 | 404.1 | 0.0064925
178.9 | 1.5204e-05 | 178.9 | 1.3822e-05 | 248.7 | 5.6285e-05 | 248.7 | 5.6285e-05 | 404.1 | 0.00037391 | 404.1 | 0.00037391 | 404.1 | 0.0017466 | 404.1 | 0.0017466 | 404.6 | 0.0065005 | 404.6 | 0.0065005
179 | 1.5239e-05 | 179 | 1.3854e-05 | 248.9 | 5.6423e-05 | 248.9 | 5.6423e-05 | 404.6 | 0.00037428 | 404.6 | 0.00037428 | 404.6 | 0.0017492 | 404.6 | 0.0017492 | 405.1 | 0.0065084 | 405.1 | 0.0065084
179.2 | 1.521e-05 | 179.2 | 1.3827e-05 | 249.2 | 5.6464e-05 | 249.2 | 5.6464e-05 | 405.1 | 0.00037472 | 405.1 | 0.00037472 | 405.1 | 0.0017512 | 405.1 | 0.0017512 | 405.6 | 0.0065163 | 405.6 | 0.0065163
179.3 | 1.5173e-05 | 179.3 | 1.3794e-05 | 249.4 | 5.6651e-05 | 249.4 | 5.6651e-05 | 405.6 | 0.00037502 | 405.6 | 0.00037502 | 405.6 | 0.0017525 | 405.6 | 0.0017525 | 406.1 | 0.0065241 | 406.1 | 0.0065241
179.4 | 1.5243e-05 | 179.4 | 1.3858e-05 | 249.6 | 5.6723e-05 | 249.6 | 5.6723e-05 | 406.1 | 0.00037536 | 406.1 | 0.00037536 | 406.1 | 0.0017545 | 406.1 | 0.0017545 | 406.6 | 0.0065317 | 406.6 | 0.0065317
179.5 | 1.5251e-05 | 179.5 | 1.3865e-05 | 249.8 | 5.6741e-05 | 249.8 | 5.6741e-05 | 406.6 | 0.00037575 | 406.6 | 0.00037575 | 406.6 | 0.0017563 | 406.6 | 0.0017563 | 407.1 | 0.0065393 | 407.1 | 0.0065393
179.6 | 1.522e-05 | 179.6 | 1.3837e-05 | 250.1 | 5.6899e-05 | 250.1 | 5.6899e-05 | 407.1 | 0.00037601 | 407.1 | 0.00037601 | 407.1 | 0.0017582 | 407.1 | 0.0017582 | 407.6 | 0.0065466 | 407.6 | 0.0065466
179.8 | 1.5235e-05 | 179.8 | 1.385e-05 | 250.3 | 5.6905e-05 | 250.3 | 5.6905e-05 | 407.6 | 0.00037633 | 407.6 | 0.00037633 | 407.6 | 0.0017602 | 407.6 | 0.0017602 | 408.1 | 0.0065539 | 408.1 | 0.0065539
179.9 | 1.5278e-05 | 179.9 | 1.3889e-05 | 250.5 | 5.6917e-05 | 250.5 | 5.6917e-05 | 408.1 | 0.0003767 | 408.1 | 0.0003767 | 408.1 | 0.0017616 | 408.1 | 0.0017616 | 408.6 | 0.0065611 | 408.6 | 0.0065611
180 | 1.53e-05 | 180 | 1.3909e-05 | 250.7 | 5.6993e-05 | 250.7 | 5.6993e-05 | 408.6 | 0.00037692 | 408.6 | 0.00037692 | 408.6 | 0.0017637 | 408.6 | 0.0017637 | 409.1 | 0.0065685 | 409.1 | 0.0065685
180.1 | 1.5293e-05 | 180.1 | 1.3903e-05 | 251 | 5.699e-05 | 251 | 5.699e-05 | 409.1 | 0.00037759 | 409.1 | 0.00037759 | 409.1 | 0.0017659 | 409.1 | 0.0017659 | 409.7 | 0.006576 | 409.7 | 0.006576
180.3 | 1.5315e-05 | 180.3 | 1.3923e-05 | 251.2 | 5.6966e-05 | 251.2 | 5.6966e-05 | 409.7 | 0.0003779 | 409.7 | 0.0003779 | 409.7 | 0.0017681 | 409.7 | 0.0017681 | 410.2 | 0.0065836 | 410.2 | 0.0065836
180.4 | 1.5358e-05 | 180.4 | 1.3962e-05 | 251.4 | 5.7115e-05 | 251.4 | 5.7115e-05 | 410.2 | 0.00037805 | 410.2 | 0.00037805 | 410.2 | 0.0017708 | 410.2 | 0.0017708 | 410.7 | 0.0065914 | 410.7 | 0.0065914
180.5 | 1.5387e-05 | 180.5 | 1.3988e-05 | 251.6 | 5.718e-05 | 251.6 | 5.718e-05 | 410.7 | 0.00037869 | 410.7 | 0.00037869 | 410.7 | 0.0017723 | 410.7 | 0.0017723 | 411.2 | 0.0065992 | 411.2 | 0.0065992
180.6 | 1.535e-05 | 180.6 | 1.3955e-05 | 251.9 | 5.7279e-05 | 251.9 | 5.7279e-05 | 411.2 | 0.00037915 | 411.2 | 0.00037915 | 411.2 | 0.0017747 | 411.2 | 0.0017747 | 411.7 | 0.0066074 | 411.7 | 0.0066074
180.7 | 1.5352e-05 | 180.7 | 1.3957e-05 | 252.1 | 5.7343e-05 | 252.1 | 5.7343e-05 | 411.7 | 0.00037964 | 411.7 | 0.00037964 | 411.7 | 0.0017764 | 411.7 | 0.0017764 | 412.2 | 0.0066154 | 412.2 | 0.0066154
180.9 | 1.5376e-05 | 180.9 | 1.3978e-05 | 252.3 | 5.733e-05 | 252.3 | 5.733e-05 | 412.2 | 0.00038028 | 412.2 | 0.00038028 | 412.2 | 0.0017784 | 412.2 | 0.0017784 | 412.7 | 0.0066236 | 412.7 | 0.0066236
181 | 1.5333e-05 | 181 | 1.3939e-05 | 252.5 | 5.7467e-05 | 252.5 | 5.7467e-05 | 412.7 | 0.00038093 | 412.7 | 0.00038093 | 412.7 | 0.0017803 | 412.7 | 0.0017803 | 413.2 | 0.006632 | 413.2 | 0.006632
181.1 | 1.5338e-05 | 181.1 | 1.3944e-05 | 252.8 | 5.7349e-05 | 252.8 | 5.7349e-05 | 413.2 | 0.0003814 | 413.2 | 0.0003814 | 413.2 | 0.0017827 | 413.2 | 0.0017827 | 413.8 | 0.0066406 | 413.8 | 0.0066406
181.2 | 1.5384e-05 | 181.2 | 1.3985e-05 | 253 | 5.7417e-05 | 253 | 5.7417e-05 | 413.8 | 0.0003821 | 413.8 | 0.0003821 | 413.8 | 0.0017851 | 413.8 | 0.0017851 | 414.3 | 0.0066491 | 414.3 | 0.0066491
181.4 | 1.5389e-05 | 181.4 | 1.399e-05 | 253.2 | 5.7355e-05 | 253.2 | 5.7355e-05 | 414.3 | 0.00038266 | 414.3 | 0.00038266 | 414.3 | 0.0017871 | 414.3 | 0.0017871 | 414.8 | 0.0066577 | 414.8 | 0.0066577
181.5 | 1.5344e-05 | 181.5 | 1.3949e-05 | 253.5 | 5.7352e-05 | 253.5 | 5.7352e-05 | 414.8 | 0.00038309 | 414.8 | 0.00038309 | 414.8 | 0.0017888 | 414.8 | 0.0017888 | 415.3 | 0.0066661 | 415.3 | 0.0066661
181.6 | 1.5339e-05 | 181.6 | 1.3945e-05 | 253.7 | 5.7323e-05 | 253.7 | 5.7323e-05 | 415.3 | 0.00038359 | 415.3 | 0.00038359 | 415.3 | 0.0017907 | 415.3 | 0.0017907 | 415.8 | 0.0066745 | 415.8 | 0.0066745
181.7 | 1.5308e-05 | 181.7 | 1.3917e-05 | 253.9 | 5.7269e-05 | 253.9 | 5.7269e-05 | 415.8 | 0.0003839 | 415.8 | 0.0003839 | 415.8 | 0.0017928 | 415.8 | 0.0017928 | 416.3 | 0.0066829 | 416.3 | 0.0066829
181.9 | 1.5378e-05 | 181.9 | 1.398e-05 | 254.1 | 5.728e-05 | 254.1 | 5.728e-05 | 416.3 | 0.00038433 | 416.3 | 0.00038433 | 416.3 | 0.0017948 | 416.3 | 0.0017948 | 416.9 | 0.0066913 | 416.9 | 0.0066913
182 | 1.5363e-05 | 182 | 1.3967e-05 | 254.4 | 5.7194e-05 | 254.4 | 5.7194e-05 | 416.9 | 0.00038495 | 416.9 | 0.00038495 | 416.9 | 0.001797 | 416.9 | 0.001797 | 417.4 | 0.0066991 | 417.4 | 0.0066991
182.1 | 1.5343e-05 | 182.1 | 1.3948e-05 | 254.6 | 5.7304e-05 | 254.6 | 5.7304e-05 | 417.4 | 0.00038519 | 417.4 | 0.00038519 | 417.4 | 0.0017989 | 417.4 | 0.0017989 | 417.9 | 0.0067064 | 417.9 | 0.0067064
182.2 | 1.5377e-05 | 182.2 | 1.3979e-05 | 254.8 | 5.7168e-05 | 254.8 | 5.7168e-05 | 417.9 | 0.00038535 | 417.9 | 0.00038535 | 417.9 | 0.0018009 | 417.9 | 0.0018009 | 418.4 | 0.0067136 | 418.4 | 0.0067136
182.3 | 1.5392e-05 | 182.3 | 1.3993e-05 | 255 | 5.7265e-05 | 255 | 5.7265e-05 | 418.4 | 0.00038575 | 418.4 | 0.00038575 | 418.4 | 0.0018028 | 418.4 | 0.0018028 | 418.9 | 0.0067209 | 418.9 | 0.0067209
182.5 | 1.5352e-05 | 182.5 | 1.3956e-05 | 255.3 | 5.7207e-05 | 255.3 | 5.7207e-05 | 418.9 | 0.00038622 | 418.9 | 0.00038622 | 418.9 | 0.0018042 | 418.9 | 0.0018042 | 419.5 | 0.0067281 | 419.5 | 0.0067281
182.6 | 1.5363e-05 | 182.6 | 1.3967e-05 | 255.5 | 5.7251e-05 | 255.5 | 5.7251e-05 | 419.5 | 0.00038664 | 419.5 | 0.00038664 | 419.5 | 0.0018065 | 419.5 | 0.0018065 | 420 | 0.0067354 | 420 | 0.0067354
182.7 | 1.5406e-05 | 182.7 | 1.4006e-05 | 255.7 | 5.7227e-05 | 255.7 | 5.7227e-05 | 420 | 0.00038706 | 420 | 0.00038706 | 420 | 0.0018081 | 420 | 0.0018081 | 420.5 | 0.0067429 | 420.5 | 0.0067429
182.8 | 1.5404e-05 | 182.8 | 1.4004e-05 | 256 | 5.7301e-05 | 256 | 5.7301e-05 | 420.5 | 0.00038741 | 420.5 | 0.00038741 | 420.5 | 0.0018095 | 420.5 | 0.0018095 | 421 | 0.0067503 | 421 | 0.0067503
183 | 1.5377e-05 | 183 | 1.3979e-05 | 256.2 | 5.7297e-05 | 256.2 | 5.7297e-05 | 421 | 0.00038787 | 421 | 0.00038787 | 421 | 0.0018113 | 421 | 0.0018113 | 421.6 | 0.0067576 | 421.6 | 0.0067576
183.1 | 1.5407e-05 | 183.1 | 1.4007e-05 | 256.4 | 5.7296e-05 | 256.4 | 5.7296e-05 | 421.6 | 0.0003881 | 421.6 | 0.0003881 | 421.6 | 0.0018135 | 421.6 | 0.0018135 | 422.1 | 0.006765 | 422.1 | 0.006765
183.2 | 1.5388e-05 | 183.2 | 1.3989e-05 | 256.6 | 5.7314e-05 | 256.6 | 5.7314e-05 | 422.1 | 0.00038855 | 422.1 | 0.00038855 | 422.1 | 0.0018152 | 422.1 | 0.0018152 | 422.6 | 0.0067723 | 422.6 | 0.0067723
183.3 | 1.5417e-05 | 183.3 | 1.4015e-05 | 256.9 | 5.7298e-05 | 256.9 | 5.7298e-05 | 422.6 | 0.0003889 | 422.6 | 0.0003889 | 422.6 | 0.0018173 | 422.6 | 0.0018173 | 423.1 | 0.0067801 | 423.1 | 0.0067801
183.5 | 1.542e-05 | 183.5 | 1.4018e-05 | 257.1 | 5.7452e-05 | 257.1 | 5.7452e-05 | 423.1 | 0.00038922 | 423.1 | 0.00038922 | 423.1 | 0.0018196 | 423.1 | 0.0018196 | 423.7 | 0.0067884 | 423.7 | 0.0067884
183.6 | 1.5472e-05 | 183.6 | 1.4065e-05 | 257.3 | 5.7448e-05 | 257.3 | 5.7448e-05 | 423.7 | 0.00038929 | 423.7 | 0.00038929 | 423.7 | 0.0018221 | 423.7 | 0.0018221 | 424.2 | 0.0067968 | 424.2 | 0.0067968
183.7 | 1.5521e-05 | 183.7 | 1.411e-05 | 257.6 | 5.7654e-05 | 257.6 | 5.7654e-05 | 424.2 | 0.00038951 | 424.2 | 0.00038951 | 424.2 | 0.0018245 | 424.2 | 0.0018245 | 424.7 | 0.0068047 | 424.7 | 0.0068047
183.8 | 1.5552e-05 | 183.8 | 1.4138e-05 | 257.8 | 5.7634e-05 | 257.8 | 5.7634e-05 | 424.7 | 0.00038982 | 424.7 | 0.00038982 | 424.7 | 0.0018265 | 424.7 | 0.0018265 | 425.2 | 0.0068125 | 425.2 | 0.0068125
183.9 | 1.5531e-05 | 183.9 | 1.4119e-05 | 258 | 5.7732e-05 | 258 | 5.7732e-05 | 425.2 | 0.00039006 | 425.2 | 0.00039006 | 425.2 | 0.0018289 | 425.2 | 0.0018289 | 425.8 | 0.0068203 | 425.8 | 0.0068203
184.1 | 1.5582e-05 | 184.1 | 1.4165e-05 | 258.3 | 5.7734e-05 | 258.3 | 5.7734e-05 | 425.8 | 0.00039036 | 425.8 | 0.00039036 | 425.8 | 0.0018314 | 425.8 | 0.0018314 | 426.3 | 0.006828 | 426.3 | 0.006828
184.2 | 1.5578e-05 | 184.2 | 1.4162e-05 | 258.5 | 5.7756e-05 | 258.5 | 5.7756e-05 | 426.3 | 0.00039085 | 426.3 | 0.00039085 | 426.3 | 0.0018337 | 426.3 | 0.0018337 | 426.8 | 0.0068358 | 426.8 | 0.0068358
184.3 | 1.5593e-05 | 184.3 | 1.4176e-05 | 258.7 | 5.788e-05 | 258.7 | 5.788e-05 | 426.8 | 0.00039112 | 426.8 | 0.00039112 | 426.8 | 0.0018358 | 426.8 | 0.0018358 | 427.3 | 0.0068437 | 427.3 | 0.0068437
184.4 | 1.5554e-05 | 184.4 | 1.414e-05 | 258.9 | 5.7877e-05 | 258.9 | 5.7877e-05 | 427.3 | 0.00039142 | 427.3 | 0.00039142 | 427.3 | 0.0018376 | 427.3 | 0.0018376 | 427.9 | 0.0068519 | 427.9 | 0.0068519
184.6 | 1.5566e-05 | 184.6 | 1.4151e-05 | 259.2 | 5.7969e-05 | 259.2 | 5.7969e-05 | 427.9 | 0.00039185 | 427.9 | 0.00039185 | 427.9 | 0.0018395 | 427.9 | 0.0018395 | 428.4 | 0.00686 | 428.4 | 0.00686
184.7 | 1.5539e-05 | 184.7 | 1.4126e-05 | 259.4 | 5.8102e-05 | 259.4 | 5.8102e-05 | 428.4 | 0.00039249 | 428.4 | 0.00039249 | 428.4 | 0.0018417 | 428.4 | 0.0018417 | 428.9 | 0.0068681 | 428.9 | 0.0068681
184.8 | 1.5523e-05 | 184.8 | 1.4111e-05 | 259.6 | 5.8046e-05 | 259.6 | 5.8046e-05 | 428.9 | 0.00039297 | 428.9 | 0.00039297 | 428.9 | 0.0018439 | 428.9 | 0.0018439 | 429.5 | 0.0068762 | 429.5 | 0.0068762
184.9 | 1.5498e-05 | 184.9 | 1.4089e-05 | 259.9 | 5.8099e-05 | 259.9 | 5.8099e-05 | 429.5 | 0.00039355 | 429.5 | 0.00039355 | 429.5 | 0.0018466 | 429.5 | 0.0018466 | 430 | 0.0068843 | 430 | 0.0068843
185.1 | 1.5503e-05 | 185.1 | 1.4093e-05 | 260.1 | 5.8145e-05 | 260.1 | 5.8145e-05 | 430 | 0.00039384 | 430 | 0.00039384 | 430 | 0.0018482 | 430 | 0.0018482 | 430.5 | 0.0068924 | 430.5 | 0.0068924
185.2 | 1.5443e-05 | 185.2 | 1.4039e-05 | 260.3 | 5.8125e-05 | 260.3 | 5.8125e-05 | 430.5 | 0.00039427 | 430.5 | 0.00039427 | 430.5 | 0.0018505 | 430.5 | 0.0018505 | 431.1 | 0.0069005 | 431.1 | 0.0069005
185.3 | 1.5447e-05 | 185.3 | 1.4043e-05 | 260.6 | 5.8207e-05 | 260.6 | 5.8207e-05 | 431.1 | 0.00039478 | 431.1 | 0.00039478 | 431.1 | 0.0018522 | 431.1 | 0.0018522 | 431.6 | 0.0069088 | 431.6 | 0.0069088
185.4 | 1.5465e-05 | 185.4 | 1.4059e-05 | 260.8 | 5.8098e-05 | 260.8 | 5.8098e-05 | 431.6 | 0.00039524 | 431.6 | 0.00039524 | 431.6 | 0.0018549 | 431.6 | 0.0018549 | 432.1 | 0.0069171 | 432.1 | 0.0069171
185.5 | 1.543e-05 | 185.5 | 1.4028e-05 | 261 | 5.8113e-05 | 261 | 5.8113e-05 | 432.1 | 0.00039529 | 432.1 | 0.00039529 | 432.1 | 0.0018564 | 432.1 | 0.0018564 | 432.7 | 0.0069252 | 432.7 | 0.0069252
185.7 | 1.5423e-05 | 185.7 | 1.4021e-05 | 261.2 | 5.8029e-05 | 261.2 | 5.8029e-05 | 432.7 | 0.00039563 | 432.7 | 0.00039563 | 432.7 | 0.0018583 | 432.7 | 0.0018583 | 433.2 | 0.006933 | 433.2 | 0.006933
185.8 | 1.5445e-05 | 185.8 | 1.4041e-05 | 261.5 | 5.7984e-05 | 261.5 | 5.7984e-05 | 433.2 | 0.00039601 | 433.2 | 0.00039601 | 433.2 | 0.0018601 | 433.2 | 0.0018601 | 433.7 | 0.0069416 | 433.7 | 0.0069416
185.9 | 1.5453e-05 | 185.9 | 1.4048e-05 | 261.7 | 5.7944e-05 | 261.7 | 5.7944e-05 | 433.7 | 0.00039625 | 433.7 | 0.00039625 | 433.7 | 0.0018617 | 433.7 | 0.0018617 | 434.3 | 0.0069504 | 434.3 | 0.0069504
186 | 1.5436e-05 | 186 | 1.4033e-05 | 261.9 | 5.7964e-05 | 261.9 | 5.7964e-05 | 434.3 | 0.00039665 | 434.3 | 0.00039665 | 434.3 | 0.0018637 | 434.3 | 0.0018637 | 434.8 | 0.0069589 | 434.8 | 0.0069589
186.2 | 1.547e-05 | 186.2 | 1.4064e-05 | 262.2 | 5.7866e-05 | 262.2 | 5.7866e-05 | 434.8 | 0.00039678 | 434.8 | 0.00039678 | 434.8 | 0.0018658 | 434.8 | 0.0018658 | 435.3 | 0.0069674 | 435.3 | 0.0069674
186.3 | 1.5459e-05 | 186.3 | 1.4054e-05 | 262.4 | 5.7826e-05 | 262.4 | 5.7826e-05 | 435.3 | 0.00039655 | 435.3 | 0.00039655 | 435.3 | 0.0018679 | 435.3 | 0.0018679 | 435.9 | 0.0069759 | 435.9 | 0.0069759
186.4 | 1.5461e-05 | 186.4 | 1.4056e-05 | 262.6 | 5.7862e-05 | 262.6 | 5.7862e-05 | 435.9 | 0.00039665 | 435.9 | 0.00039665 | 435.9 | 0.0018699 | 435.9 | 0.0018699 | 436.4 | 0.0069844 | 436.4 | 0.0069844
186.5 | 1.5472e-05 | 186.5 | 1.4065e-05 | 262.9 | 5.7904e-05 | 262.9 | 5.7904e-05 | 436.4 | 0.00039698 | 436.4 | 0.00039698 | 436.4 | 0.0018721 | 436.4 | 0.0018721 | 437 | 0.0069932 | 437 | 0.0069932
186.7 | 1.5492e-05 | 186.7 | 1.4083e-05 | 263.1 | 5.7928e-05 | 263.1 | 5.7928e-05 | 437 | 0.00039729 | 437 | 0.00039729 | 437 | 0.0018745 | 437 | 0.0018745 | 437.5 | 0.0070022 | 437.5 | 0.0070022
186.8 | 1.5477e-05 | 186.8 | 1.407e-05 | 263.3 | 5.7822e-05 | 263.3 | 5.7822e-05 | 437.5 | 0.00039777 | 437.5 | 0.00039777 | 437.5 | 0.0018767 | 437.5 | 0.0018767 | 438 | 0.0070111 | 438 | 0.0070111
186.9 | 1.5502e-05 | 186.9 | 1.4092e-05 | 263.6 | 5.7831e-05 | 263.6 | 5.7831e-05 | 438 | 0.00039837 | 438 | 0.00039837 | 438 | 0.001879 | 438 | 0.001879 | 438.6 | 0.00702 | 438.6 | 0.00702
187 | 1.5512e-05 | 187 | 1.4102e-05 | 263.8 | 5.7824e-05 | 263.8 | 5.7824e-05 | 438.6 | 0.00039878 | 438.6 | 0.00039878 | 438.6 | 0.0018814 | 438.6 | 0.0018814 | 439.1 | 0.0070288 | 439.1 | 0.0070288
187.1 | 1.5515e-05 | 187.1 | 1.4105e-05 | 264 | 5.7768e-05 | 264 | 5.7768e-05 | 439.1 | 0.00039906 | 439.1 | 0.00039906 | 439.1 | 0.0018836 | 439.1 | 0.0018836 | 439.7 | 0.0070375 | 439.7 | 0.0070375
187.3 | 1.551e-05 | 187.3 | 1.41e-05 | 264.3 | 5.7781e-05 | 264.3 | 5.7781e-05 | 439.7 | 0.00039926 | 439.7 | 0.00039926 | 439.7 | 0.0018863 | 439.7 | 0.0018863 | 440.2 | 0.0070463 | 440.2 | 0.0070463
187.4 | 1.5531e-05 | 187.4 | 1.412e-05 | 264.5 | 5.774e-05 | 264.5 | 5.774e-05 | 440.2 | 0.0003996 | 440.2 | 0.0003996 | 440.2 | 0.001888 | 440.2 | 0.001888 | 440.7 | 0.0070548 | 440.7 | 0.0070548
187.5 | 1.5551e-05 | 187.5 | 1.4137e-05 | 264.7 | 5.7872e-05 | 264.7 | 5.7872e-05 | 440.7 | 0.00039996 | 440.7 | 0.00039996 | 440.7 | 0.0018903 | 440.7 | 0.0018903 | 441.3 | 0.0070634 | 441.3 | 0.0070634
187.6 | 1.5535e-05 | 187.6 | 1.4123e-05 | 265 | 5.7918e-05 | 265 | 5.7918e-05 | 441.3 | 0.00040034 | 441.3 | 0.00040034 | 441.3 | 0.0018926 | 441.3 | 0.0018926 | 441.8 | 0.0070717 | 441.8 | 0.0070717
187.8 | 1.5546e-05 | 187.8 | 1.4133e-05 | 265.2 | 5.8037e-05 | 265.2 | 5.8037e-05 | 441.8 | 0.000401 | 441.8 | 0.000401 | 441.8 | 0.001895 | 441.8 | 0.001895 | 442.4 | 0.0070801 | 442.4 | 0.0070801
187.9 | 1.5578e-05 | 187.9 | 1.4161e-05 | 265.4 | 5.811e-05 | 265.4 | 5.811e-05 | 442.4 | 0.00040181 | 442.4 | 0.00040181 | 442.4 | 0.0018977 | 442.4 | 0.0018977 | 442.9 | 0.0070887 | 442.9 | 0.0070887
188 | 1.5566e-05 | 188 | 1.4151e-05 | 265.7 | 5.8262e-05 | 265.7 | 5.8262e-05 | 442.9 | 0.00040257 | 442.9 | 0.00040257 | 442.9 | 0.0019001 | 442.9 | 0.0019001 | 443.5 | 0.0070972 | 443.5 | 0.0070972
188.1 | 1.5515e-05 | 188.1 | 1.4105e-05 | 265.9 | 5.8431e-05 | 265.9 | 5.8431e-05 | 443.5 | 0.00040331 | 443.5 | 0.00040331 | 443.5 | 0.001902 | 443.5 | 0.001902 | 444 | 0.0071056 | 444 | 0.0071056
188.3 | 1.5546e-05 | 188.3 | 1.4133e-05 | 266.1 | 5.842e-05 | 266.1 | 5.842e-05 | 444 | 0.00040385 | 444 | 0.00040385 | 444 | 0.0019039 | 444 | 0.0019039 | 444.6 | 0.0071137 | 444.6 | 0.0071137
188.4 | 1.55e-05 | 188.4 | 1.4091e-05 | 266.4 | 5.8512e-05 | 266.4 | 5.8512e-05 | 444.6 | 0.0004046 | 444.6 | 0.0004046 | 444.6 | 0.0019064 | 444.6 | 0.0019064 | 445.1 | 0.0071216 | 445.1 | 0.0071216
188.5 | 1.5533e-05 | 188.5 | 1.4121e-05 | 266.6 | 5.8575e-05 | 266.6 | 5.8575e-05 | 445.1 | 0.00040492 | 445.1 | 0.00040492 | 445.1 | 0.0019083 | 445.1 | 0.0019083 | 445.7 | 0.0071297 | 445.7 | 0.0071297
188.6 | 1.556e-05 | 188.6 | 1.4145e-05 | 266.8 | 5.8624e-05 | 266.8 | 5.8624e-05 | 445.7 | 0.0004053 | 445.7 | 0.0004053 | 445.7 | 0.0019105 | 445.7 | 0.0019105 | 446.2 | 0.0071379 | 446.2 | 0.0071379
188.8 | 1.5577e-05 | 188.8 | 1.4161e-05 | 267.1 | 5.8736e-05 | 267.1 | 5.8736e-05 | 446.2 | 0.00040546 | 446.2 | 0.00040546 | 446.2 | 0.0019127 | 446.2 | 0.0019127 | 446.7 | 0.0071462 | 446.7 | 0.0071462
188.9 | 1.5531e-05 | 188.9 | 1.412e-05 | 267.3 | 5.8798e-05 | 267.3 | 5.8798e-05 | 446.7 | 0.00040562 | 446.7 | 0.00040562 | 446.7 | 0.001914 | 446.7 | 0.001914 | 447.3 | 0.0071546 | 447.3 | 0.0071546
189 | 1.5568e-05 | 189 | 1.4152e-05 | 267.5 | 5.8894e-05 | 267.5 | 5.8894e-05 | 447.3 | 0.000406 | 447.3 | 0.000406 | 447.3 | 0.0019165 | 447.3 | 0.0019165 | 447.8 | 0.0071626 | 447.8 | 0.0071626
189.1 | 1.5548e-05 | 189.1 | 1.4134e-05 | 267.8 | 5.8922e-05 | 267.8 | 5.8922e-05 | 447.8 | 0.0004063 | 447.8 | 0.0004063 | 447.8 | 0.0019179 | 447.8 | 0.0019179 | 448.4 | 0.0071704 | 448.4 | 0.0071704
189.2 | 1.5544e-05 | 189.2 | 1.4131e-05 | 268 | 5.8926e-05 | 268 | 5.8926e-05 | 448.4 | 0.0004068 | 448.4 | 0.0004068 | 448.4 | 0.0019203 | 448.4 | 0.0019203 | 448.9 | 0.0071786 | 448.9 | 0.0071786
189.4 | 1.5575e-05 | 189.4 | 1.4159e-05 | 268.2 | 5.8948e-05 | 268.2 | 5.8948e-05 | 448.9 | 0.00040738 | 448.9 | 0.00040738 | 448.9 | 0.0019222 | 448.9 | 0.0019222 | 449.5 | 0.007187 | 449.5 | 0.007187
189.5 | 1.5581e-05 | 189.5 | 1.4164e-05 | 268.5 | 5.8987e-05 | 268.5 | 5.8987e-05 | 449.5 | 0.00040753 | 449.5 | 0.00040753 | 449.5 | 0.0019245 | 449.5 | 0.0019245 | 450.1 | 0.0071954 | 450.1 | 0.0071954
189.6 | 1.5577e-05 | 189.6 | 1.4161e-05 | 268.7 | 5.9035e-05 | 268.7 | 5.9035e-05 | 450.1 | 0.00040818 | 450.1 | 0.00040818 | 450.1 | 0.0019267 | 450.1 | 0.0019267 | 450.6 | 0.0072042 | 450.6 | 0.0072042
189.7 | 1.5568e-05 | 189.7 | 1.4153e-05 | 268.9 | 5.904e-05 | 268.9 | 5.904e-05 | 450.6 | 0.00040857 | 450.6 | 0.00040857 | 450.6 | 0.001928 | 450.6 | 0.001928 | 451.2 | 0.0072131 | 451.2 | 0.0072131
189.9 | 1.5588e-05 | 189.9 | 1.4171e-05 | 269.2 | 5.9043e-05 | 269.2 | 5.9043e-05 | 451.2 | 0.00040903 | 451.2 | 0.00040903 | 451.2 | 0.0019306 | 451.2 | 0.0019306 | 451.7 | 0.007222 | 451.7 | 0.007222
190 | 1.5558e-05 | 190 | 1.4144e-05 | 269.4 | 5.9073e-05 | 269.4 | 5.9073e-05 | 451.7 | 0.00040967 | 451.7 | 0.00040967 | 451.7 | 0.0019324 | 451.7 | 0.0019324 | 452.3 | 0.0072309 | 452.3 | 0.0072309
190.1 | 1.5569e-05 | 190.1 | 1.4154e-05 | 269.6 | 5.9197e-05 | 269.6 | 5.9197e-05 | 452.3 | 0.00041006 | 452.3 | 0.00041006 | 452.3 | 0.0019342 | 452.3 | 0.0019342 | 452.8 | 0.0072399 | 452.8 | 0.0072399
190.2 | 1.556e-05 | 190.2 | 1.4145e-05 | 269.9 | 5.9254e-05 | 269.9 | 5.9254e-05 | 452.8 | 0.00041064 | 452.8 | 0.00041064 | 452.8 | 0.0019361 | 452.8 | 0.0019361 | 453.4 | 0.0072487 | 453.4 | 0.0072487
190.4 | 1.5546e-05 | 190.4 | 1.4133e-05 | 270.1 | 5.9327e-05 | 270.1 | 5.9327e-05 | 453.4 | 0.00041086 | 453.4 | 0.00041086 | 453.4 | 0.0019384 | 453.4 | 0.0019384 | 453.9 | 0.0072574 | 453.9 | 0.0072574
190.5 | 1.558e-05 | 190.5 | 1.4164e-05 | 270.4 | 5.9435e-05 | 270.4 | 5.9435e-05 | 453.9 | 0.00041121 | 453.9 | 0.00041121 | 453.9 | 0.0019404 | 453.9 | 0.0019404 | 454.5 | 0.0072657 | 454.5 | 0.0072657
190.6 | 1.5612e-05 | 190.6 | 1.4193e-05 | 270.6 | 5.9495e-05 | 270.6 | 5.9495e-05 | 454.5 | 0.00041153 | 454.5 | 0.00041153 | 454.5 | 0.0019428 | 454.5 | 0.0019428 | 455 | 0.0072741 | 455 | 0.0072741
190.7 | 1.5561e-05 | 190.7 | 1.4146e-05 | 270.8 | 5.9597e-05 | 270.8 | 5.9597e-05 | 455 | 0.00041182 | 455 | 0.00041182 | 455 | 0.0019445 | 455 | 0.0019445 | 455.6 | 0.0072824 | 455.6 | 0.0072824
190.9 | 1.5582e-05 | 190.9 | 1.4165e-05 | 271.1 | 5.9678e-05 | 271.1 | 5.9678e-05 | 455.6 | 0.00041188 | 455.6 | 0.00041188 | 455.6 | 0.0019469 | 455.6 | 0.0019469 | 456.2 | 0.0072907 | 456.2 | 0.0072907
191 | 1.5617e-05 | 191 | 1.4197e-05 | 271.3 | 5.9637e-05 | 271.3 | 5.9637e-05 | 456.2 | 0.00041206 | 456.2 | 0.00041206 | 456.2 | 0.0019492 | 456.2 | 0.0019492 | 456.7 | 0.007299 | 456.7 | 0.007299
191.1 | 1.5574e-05 | 191.1 | 1.4158e-05 | 271.5 | 5.9709e-05 | 271.5 | 5.9709e-05 | 456.7 | 0.0004122 | 456.7 | 0.0004122 | 456.7 | 0.0019515 | 456.7 | 0.0019515 | 457.3 | 0.0073069 | 457.3 | 0.0073069
191.2 | 1.562e-05 | 191.2 | 1.42e-05 | 271.8 | 5.9764e-05 | 271.8 | 5.9764e-05 | 457.3 | 0.00041236 | 457.3 | 0.00041236 | 457.3 | 0.0019539 | 457.3 | 0.0019539 | 457.8 | 0.0073145 | 457.8 | 0.0073145
191.4 | 1.5605e-05 | 191.4 | 1.4187e-05 | 272 | 5.9768e-05 | 272 | 5.9768e-05 | 457.8 | 0.00041253 | 457.8 | 0.00041253 | 457.8 | 0.0019556 | 457.8 | 0.0019556 | 458.4 | 0.0073223 | 458.4 | 0.0073223
191.5 | 1.5595e-05 | 191.5 | 1.4177e-05 | 272.2 | 5.9868e-05 | 272.2 | 5.9868e-05 | 458.4 | 0.00041276 | 458.4 | 0.00041276 | 458.4 | 0.001958 | 458.4 | 0.001958 | 459 | 0.0073302 | 459 | 0.0073302
191.6 | 1.5619e-05 | 191.6 | 1.4199e-05 | 272.5 | 5.9989e-05 | 272.5 | 5.9989e-05 | 459 | 0.00041319 | 459 | 0.00041319 | 459 | 0.0019599 | 459 | 0.0019599 | 459.5 | 0.0073381 | 459.5 | 0.0073381
191.7 | 1.5637e-05 | 191.7 | 1.4216e-05 | 272.7 | 6.0015e-05 | 272.7 | 6.0015e-05 | 459.5 | 0.00041361 | 459.5 | 0.00041361 | 459.5 | 0.0019628 | 459.5 | 0.0019628 | 460.1 | 0.007346 | 460.1 | 0.007346
191.9 | 1.562e-05 | 191.9 | 1.42e-05 | 273 | 6.0106e-05 | 273 | 6.0106e-05 | 460.1 | 0.00041387 | 460.1 | 0.00041387 | 460.1 | 0.0019655 | 460.1 | 0.0019655 | 460.6 | 0.0073542 | 460.6 | 0.0073542
192 | 1.5609e-05 | 192 | 1.419e-05 | 273.2 | 6.0188e-05 | 273.2 | 6.0188e-05 | 460.6 | 0.00041427 | 460.6 | 0.00041427 | 460.6 | 0.0019674 | 460.6 | 0.0019674 | 461.2 | 0.0073626 | 461.2 | 0.0073626
192.1 | 1.5643e-05 | 192.1 | 1.4221e-05 | 273.4 | 6.0232e-05 | 273.4 | 6.0232e-05 | 461.2 | 0.00041464 | 461.2 | 0.00041464 | 461.2 | 0.0019696 | 461.2 | 0.0019696 | 461.8 | 0.007371 | 461.8 | 0.007371
192.2 | 1.5598e-05 | 192.2 | 1.418e-05 | 273.7 | 6.031e-05 | 273.7 | 6.031e-05 | 461.8 | 0.00041488 | 461.8 | 0.00041488 | 461.8 | 0.0019724 | 461.8 | 0.0019724 | 462.3 | 0.0073794 | 462.3 | 0.0073794
192.3 | 1.564e-05 | 192.3 | 1.4219e-05 | 273.9 | 6.0413e-05 | 273.9 | 6.0413e-05 | 462.3 | 0.00041564 | 462.3 | 0.00041564 | 462.3 | 0.0019747 | 462.3 | 0.0019747 | 462.9 | 0.007388 | 462.9 | 0.007388
192.5 | 1.5655e-05 | 192.5 | 1.4232e-05 | 274.1 | 6.0428e-05 | 274.1 | 6.0428e-05 | 462.9 | 0.00041615 | 462.9 | 0.00041615 | 462.9 | 0.0019767 | 462.9 | 0.0019767 | 463.5 | 0.0073966 | 463.5 | 0.0073966
192.6 | 1.5651e-05 | 192.6 | 1.4228e-05 | 274.4 | 6.0428e-05 | 274.4 | 6.0428e-05 | 463.5 | 0.00041689 | 463.5 | 0.00041689 | 463.5 | 0.0019787 | 463.5 | 0.0019787 | 464 | 0.0074052 | 464 | 0.0074052
192.7 | 1.5663e-05 | 192.7 | 1.4239e-05 | 274.6 | 6.0479e-05 | 274.6 | 6.0479e-05 | 464 | 0.0004176 | 464 | 0.0004176 | 464 | 0.0019813 | 464 | 0.0019813 | 464.6 | 0.0074137 | 464.6 | 0.0074137
192.8 | 1.5668e-05 | 192.8 | 1.4244e-05 | 274.9 | 6.0509e-05 | 274.9 | 6.0509e-05 | 464.6 | 0.00041805 | 464.6 | 0.00041805 | 464.6 | 0.0019839 | 464.6 | 0.0019839 | 465.2 | 0.0074223 | 465.2 | 0.0074223
193 | 1.5641e-05 | 193 | 1.4219e-05 | 275.1 | 6.0571e-05 | 275.1 | 6.0571e-05 | 465.2 | 0.0004189 | 465.2 | 0.0004189 | 465.2 | 0.0019859 | 465.2 | 0.0019859 | 465.7 | 0.0074307 | 465.7 | 0.0074307
193.1 | 1.5631e-05 | 193.1 | 1.421e-05 | 275.3 | 6.0621e-05 | 275.3 | 6.0621e-05 | 465.7 | 0.00041965 | 465.7 | 0.00041965 | 465.7 | 0.0019881 | 465.7 | 0.0019881 | 466.3 | 0.0074392 | 466.3 | 0.0074392
193.2 | 1.5654e-05 | 193.2 | 1.4231e-05 | 275.6 | 6.0635e-05 | 275.6 | 6.0635e-05 | 466.3 | 0.00042008 | 466.3 | 0.00042008 | 466.3 | 0.0019906 | 466.3 | 0.0019906 | 466.9 | 0.0074476 | 466.9 | 0.0074476
193.3 | 1.5634e-05 | 193.3 | 1.4213e-05 | 275.8 | 6.0582e-05 | 275.8 | 6.0582e-05 | 466.9 | 0.00042069 | 466.9 | 0.00042069 | 466.9 | 0.0019929 | 466.9 | 0.0019929 | 467.4 | 0.007456 | 467.4 | 0.007456
193.5 | 1.5653e-05 | 193.5 | 1.423e-05 | 276 | 6.0553e-05 | 276 | 6.0553e-05 | 467.4 | 0.00042097 | 467.4 | 0.00042097 | 467.4 | 0.0019956 | 467.4 | 0.0019956 | 468 | 0.0074647 | 468 | 0.0074647
193.6 | 1.5656e-05 | 193.6 | 1.4233e-05 | 276.3 | 6.0541e-05 | 276.3 | 6.0541e-05 | 468 | 0.00042155 | 468 | 0.00042155 | 468 | 0.0019985 | 468 | 0.0019985 | 468.6 | 0.0074735 | 468.6 | 0.0074735
193.7 | 1.5626e-05 | 193.7 | 1.4205e-05 | 276.5 | 6.0487e-05 | 276.5 | 6.0487e-05 | 468.6 | 0.00042218 | 468.6 | 0.00042218 | 468.6 | 0.0020005 | 468.6 | 0.0020005 | 469.2 | 0.0074825 | 469.2 | 0.0074825
193.8 | 1.5643e-05 | 193.8 | 1.4221e-05 | 276.8 | 6.036e-05 | 276.8 | 6.036e-05 | 469.2 | 0.00042262 | 469.2 | 0.00042262 | 469.2 | 0.0020025 | 469.2 | 0.0020025 | 469.7 | 0.0074915 | 469.7 | 0.0074915
194 | 1.564e-05 | 194 | 1.4218e-05 | 277 | 6.0309e-05 | 277 | 6.0309e-05 | 469.7 | 0.00042305 | 469.7 | 0.00042305 | 469.7 | 0.0020048 | 469.7 | 0.0020048 | 470.3 | 0.0075004 | 470.3 | 0.0075004
194.1 | 1.5631e-05 | 194.1 | 1.421e-05 | 277.2 | 6.036e-05 | 277.2 | 6.036e-05 | 470.3 | 0.00042318 | 470.3 | 0.00042318 | 470.3 | 0.0020068 | 470.3 | 0.0020068 | 470.9 | 0.0075096 | 470.9 | 0.0075096
194.2 | 1.5662e-05 | 194.2 | 1.4238e-05 | 277.5 | 6.043e-05 | 277.5 | 6.043e-05 | 470.9 | 0.00042325 | 470.9 | 0.00042325 | 470.9 | 0.0020092 | 470.9 | 0.0020092 | 471.4 | 0.0075188 | 471.4 | 0.0075188
194.3 | 1.5654e-05 | 194.3 | 1.4231e-05 | 277.7 | 6.0421e-05 | 277.7 | 6.0421e-05 | 471.4 | 0.00042359 | 471.4 | 0.00042359 | 471.4 | 0.0020113 | 471.4 | 0.0020113 | 472 | 0.0075279 | 472 | 0.0075279
194.5 | 1.5647e-05 | 194.5 | 1.4224e-05 | 278 | 6.0467e-05 | 278 | 6.0467e-05 | 472 | 0.00042397 | 472 | 0.00042397 | 472 | 0.0020135 | 472 | 0.0020135 | 472.6 | 0.0075368 | 472.6 | 0.0075368
194.6 | 1.5678e-05 | 194.6 | 1.4253e-05 | 278.2 | 6.0474e-05 | 278.2 | 6.0474e-05 | 472.6 | 0.00042433 | 472.6 | 0.00042433 | 472.6 | 0.0020156 | 472.6 | 0.0020156 | 473.2 | 0.0075455 | 473.2 | 0.0075455
194.7 | 1.562e-05 | 194.7 | 1.42e-05 | 278.4 | 6.0473e-05 | 278.4 | 6.0473e-05 | 473.2 | 0.00042448 | 473.2 | 0.00042448 | 473.2 | 0.0020177 | 473.2 | 0.0020177 | 473.7 | 0.0075542 | 473.7 | 0.0075542
194.8 | 1.5644e-05 | 194.8 | 1.4222e-05 | 278.7 | 6.0501e-05 | 278.7 | 6.0501e-05 | 473.7 | 0.00042466 | 473.7 | 0.00042466 | 473.7 | 0.0020202 | 473.7 | 0.0020202 | 474.3 | 0.0075629 | 474.3 | 0.0075629
195 | 1.5667e-05 | 195 | 1.4243e-05 | 278.9 | 6.0569e-05 | 278.9 | 6.0569e-05 | 474.3 | 0.0004249 | 474.3 | 0.0004249 | 474.3 | 0.0020226 | 474.3 | 0.0020226 | 474.9 | 0.0075716 | 474.9 | 0.0075716
195.1 | 1.5618e-05 | 195.1 | 1.4198e-05 | 279.2 | 6.0547e-05 | 279.2 | 6.0547e-05 | 474.9 | 0.00042541 | 474.9 | 0.00042541 | 474.9 | 0.0020252 | 474.9 | 0.0020252 | 475.5 | 0.0075806 | 475.5 | 0.0075806
195.2 | 1.5657e-05 | 195.2 | 1.4233e-05 | 279.4 | 6.0509e-05 | 279.4 | 6.0509e-05 | 475.5 | 0.00042616 | 475.5 | 0.00042616 | 475.5 | 0.0020273 | 475.5 | 0.0020273 | 476 | 0.0075895 | 476 | 0.0075895
195.3 | 1.5627e-05 | 195.3 | 1.4206e-05 | 279.6 | 6.0575e-05 | 279.6 | 6.0575e-05 | 476 | 0.00042702 | 476 | 0.00042702 | 476 | 0.0020297 | 476 | 0.0020297 | 476.6 | 0.0075983 | 476.6 | 0.0075983
195.5 | 1.5605e-05 | 195.5 | 1.4186e-05 | 279.9 | 6.0745e-05 | 279.9 | 6.0745e-05 | 476.6 | 0.00042746 | 476.6 | 0.00042746 | 476.6 | 0.002032 | 476.6 | 0.002032 | 477.2 | 0.0076069 | 477.2 | 0.0076069
195.6 | 1.5636e-05 | 195.6 | 1.4214e-05 | 280.1 | 6.0753e-05 | 280.1 | 6.0753e-05 | 477.2 | 0.00042782 | 477.2 | 0.00042782 | 477.2 | 0.0020343 | 477.2 | 0.0020343 | 477.8 | 0.0076153 | 477.8 | 0.0076153
195.7 | 1.56e-05 | 195.7 | 1.4182e-05 | 280.4 | 6.076e-05 | 280.4 | 6.076e-05 | 477.8 | 0.00042864 | 477.8 | 0.00042864 | 477.8 | 0.0020372 | 477.8 | 0.0020372 | 478.4 | 0.0076239 | 478.4 | 0.0076239
195.8 | 1.5614e-05 | 195.8 | 1.4195e-05 | 280.6 | 6.0762e-05 | 280.6 | 6.0762e-05 | 478.4 | 0.0004294 | 478.4 | 0.0004294 | 478.4 | 0.0020403 | 478.4 | 0.0020403 | 478.9 | 0.0076326 | 478.9 | 0.0076326
196 | 1.5591e-05 | 196 | 1.4173e-05 | 280.8 | 6.0792e-05 | 280.8 | 6.0792e-05 | 478.9 | 0.0004298 | 478.9 | 0.0004298 | 478.9 | 0.002043 | 478.9 | 0.002043 | 479.5 | 0.0076412 | 479.5 | 0.0076412
196.1 | 1.5551e-05 | 196.1 | 1.4137e-05 | 281.1 | 6.0792e-05 | 281.1 | 6.0792e-05 | 479.5 | 0.0004303 | 479.5 | 0.0004303 | 479.5 | 0.0020448 | 479.5 | 0.0020448 | 480.1 | 0.0076501 | 480.1 | 0.0076501
196.2 | 1.5561e-05 | 196.2 | 1.4146e-05 | 281.3 | 6.0759e-05 | 281.3 | 6.0759e-05 | 480.1 | 0.00043017 | 480.1 | 0.00043017 | 480.1 | 0.0020467 | 480.1 | 0.0020467 | 480.7 | 0.007659 | 480.7 | 0.007659
196.3 | 1.5529e-05 | 196.3 | 1.4117e-05 | 281.6 | 6.0746e-05 | 281.6 | 6.0746e-05 | 480.7 | 0.00043024 | 480.7 | 0.00043024 | 480.7 | 0.0020483 | 480.7 | 0.0020483 | 481.3 | 0.0076681 | 481.3 | 0.0076681
196.5 | 1.5515e-05 | 196.5 | 1.4104e-05 | 281.8 | 6.0744e-05 | 281.8 | 6.0744e-05 | 481.3 | 0.00043032 | 481.3 | 0.00043032 | 481.3 | 0.0020506 | 481.3 | 0.0020506 | 481.9 | 0.0076774 | 481.9 | 0.0076774
196.6 | 1.5538e-05 | 196.6 | 1.4126e-05 | 282 | 6.0745e-05 | 282 | 6.0745e-05 | 481.9 | 0.00043052 | 481.9 | 0.00043052 | 481.9 | 0.0020524 | 481.9 | 0.0020524 | 482.4 | 0.0076867 | 482.4 | 0.0076867
196.7 | 1.5511e-05 | 196.7 | 1.4101e-05 | 282.3 | 6.0733e-05 | 282.3 | 6.0733e-05 | 482.4 | 0.00043126 | 482.4 | 0.00043126 | 482.4 | 0.0020546 | 482.4 | 0.0020546 | 483 | 0.0076962 | 483 | 0.0076962
196.8 | 1.5514e-05 | 196.8 | 1.4104e-05 | 282.5 | 6.0785e-05 | 282.5 | 6.0785e-05 | 483 | 0.00043203 | 483 | 0.00043203 | 483 | 0.002056 | 483 | 0.002056 | 483.6 | 0.0077058 | 483.6 | 0.0077058
197 | 1.5571e-05 | 197 | 1.4155e-05 | 282.8 | 6.0692e-05 | 282.8 | 6.0692e-05 | 483.6 | 0.00043254 | 483.6 | 0.00043254 | 483.6 | 0.0020588 | 483.6 | 0.0020588 | 484.2 | 0.0077153 | 484.2 | 0.0077153
197.1 | 1.5522e-05 | 197.1 | 1.4111e-05 | 283 | 6.0735e-05 | 283 | 6.0735e-05 | 484.2 | 0.00043305 | 484.2 | 0.00043305 | 484.2 | 0.0020611 | 484.2 | 0.0020611 | 484.8 | 0.0077246 | 484.8 | 0.0077246
197.2 | 1.5545e-05 | 197.2 | 1.4132e-05 | 283.3 | 6.0862e-05 | 283.3 | 6.0862e-05 | 484.8 | 0.00043366 | 484.8 | 0.00043366 | 484.8 | 0.0020632 | 484.8 | 0.0020632 | 485.4 | 0.0077338 | 485.4 | 0.0077338
197.3 | 1.5536e-05 | 197.3 | 1.4123e-05 | 283.5 | 6.092e-05 | 283.5 | 6.092e-05 | 485.4 | 0.00043406 | 485.4 | 0.00043406 | 485.4 | 0.0020649 | 485.4 | 0.0020649 | 486 | 0.0077432 | 486 | 0.0077432
197.5 | 1.5549e-05 | 197.5 | 1.4135e-05 | 283.7 | 6.0985e-05 | 283.7 | 6.0985e-05 | 486 | 0.00043457 | 486 | 0.00043457 | 486 | 0.0020678 | 486 | 0.0020678 | 486.6 | 0.0077527 | 486.6 | 0.0077527
197.6 | 1.5554e-05 | 197.6 | 1.414e-05 | 284 | 6.1092e-05 | 284 | 6.1092e-05 | 486.6 | 0.00043505 | 486.6 | 0.00043505 | 486.6 | 0.0020702 | 486.6 | 0.0020702 | 487.1 | 0.007762 | 487.1 | 0.007762
197.7 | 1.5557e-05 | 197.7 | 1.4143e-05 | 284.2 | 6.1063e-05 | 284.2 | 6.1063e-05 | 487.1 | 0.0004356 | 487.1 | 0.0004356 | 487.1 | 0.0020727 | 487.1 | 0.0020727 | 487.7 | 0.007771 | 487.7 | 0.007771
197.8 | 1.5583e-05 | 197.8 | 1.4167e-05 | 284.5 | 6.1106e-05 | 284.5 | 6.1106e-05 | 487.7 | 0.00043585 | 487.7 | 0.00043585 | 487.7 | 0.0020752 | 487.7 | 0.0020752 | 488.3 | 0.00778 | 488.3 | 0.00778
198 | 1.563e-05 | 198 | 1.4209e-05 | 284.7 | 6.1028e-05 | 284.7 | 6.1028e-05 | 488.3 | 0.00043611 | 488.3 | 0.00043611 | 488.3 | 0.0020779 | 488.3 | 0.0020779 | 488.9 | 0.0077892 | 488.9 | 0.0077892
198.1 | 1.5585e-05 | 198.1 | 1.4168e-05 | 285 | 6.0955e-05 | 285 | 6.0955e-05 | 488.9 | 0.00043638 | 488.9 | 0.00043638 | 488.9 | 0.0020802 | 488.9 | 0.0020802 | 489.5 | 0.007798 | 489.5 | 0.007798
198.2 | 1.56e-05 | 198.2 | 1.4182e-05 | 285.2 | 6.0894e-05 | 285.2 | 6.0894e-05 | 489.5 | 0.00043654 | 489.5 | 0.00043654 | 489.5 | 0.0020828 | 489.5 | 0.0020828 | 490.1 | 0.0078066 | 490.1 | 0.0078066
198.3 | 1.5607e-05 | 198.3 | 1.4188e-05 | 285.4 | 6.0792e-05 | 285.4 | 6.0792e-05 | 490.1 | 0.00043669 | 490.1 | 0.00043669 | 490.1 | 0.0020856 | 490.1 | 0.0020856 | 490.7 | 0.0078151 | 490.7 | 0.0078151
198.5 | 1.5587e-05 | 198.5 | 1.417e-05 | 285.7 | 6.0848e-05 | 285.7 | 6.0848e-05 | 490.7 | 0.00043699 | 490.7 | 0.00043699 | 490.7 | 0.0020877 | 490.7 | 0.0020877 | 491.3 | 0.0078236 | 491.3 | 0.0078236
198.6 | 1.5614e-05 | 198.6 | 1.4194e-05 | 285.9 | 6.0863e-05 | 285.9 | 6.0863e-05 | 491.3 | 0.00043727 | 491.3 | 0.00043727 | 491.3 | 0.0020905 | 491.3 | 0.0020905 | 491.9 | 0.007832 | 491.9 | 0.007832
198.7 | 1.5625e-05 | 198.7 | 1.4204e-05 | 286.2 | 6.0829e-05 | 286.2 | 6.0829e-05 | 491.9 | 0.00043774 | 491.9 | 0.00043774 | 491.9 | 0.0020926 | 491.9 | 0.0020926 | 492.5 | 0.0078405 | 492.5 | 0.0078405
198.8 | 1.5661e-05 | 198.8 | 1.4237e-05 | 286.4 | 6.0885e-05 | 286.4 | 6.0885e-05 | 492.5 | 0.00043834 | 492.5 | 0.00043834 | 492.5 | 0.0020951 | 492.5 | 0.0020951 | 493.1 | 0.0078494 | 493.1 | 0.0078494
199 | 1.5688e-05 | 199 | 1.4262e-05 | 286.7 | 6.0769e-05 | 286.7 | 6.0769e-05 | 493.1 | 0.00043887 | 493.1 | 0.00043887 | 493.1 | 0.0020972 | 493.1 | 0.0020972 | 493.7 | 0.0078581 | 493.7 | 0.0078581
199.1 | 1.5702e-05 | 199.1 | 1.4275e-05 | 286.9 | 6.0815e-05 | 286.9 | 6.0815e-05 | 493.7 | 0.00043953 | 493.7 | 0.00043953 | 493.7 | 0.0020996 | 493.7 | 0.0020996 | 494.3 | 0.0078669 | 494.3 | 0.0078669
199.2 | 1.5723e-05 | 199.2 | 1.4294e-05 | 287.2 | 6.0772e-05 | 287.2 | 6.0772e-05 | 494.3 | 0.00043999 | 494.3 | 0.00043999 | 494.3 | 0.002102 | 494.3 | 0.002102 | 494.9 | 0.0078764 | 494.9 | 0.0078764
199.3 | 1.5709e-05 | 199.3 | 1.4281e-05 | 287.4 | 6.091e-05 | 287.4 | 6.091e-05 | 494.9 | 0.00044039 | 494.9 | 0.00044039 | 494.9 | 0.0021045 | 494.9 | 0.0021045 | 495.5 | 0.0078861 | 495.5 | 0.0078861
199.5 | 1.5738e-05 | 199.5 | 1.4308e-05 | 287.6 | 6.0918e-05 | 287.6 | 6.0918e-05 | 495.5 | 0.00044108 | 495.5 | 0.00044108 | 495.5 | 0.0021064 | 495.5 | 0.0021064 | 496 | 0.0078959 | 496 | 0.0078959
199.6 | 1.5782e-05 | 199.6 | 1.4348e-05 | 287.9 | 6.0976e-05 | 287.9 | 6.0976e-05 | 496 | 0.00044138 | 496 | 0.00044138 | 496 | 0.0021089 | 496 | 0.0021089 | 496.6 | 0.0079058 | 496.6 | 0.0079058
199.7 | 1.5771e-05 | 199.7 | 1.4338e-05 | 288.1 | 6.1033e-05 | 288.1 | 6.1033e-05 | 496.6 | 0.00044131 | 496.6 | 0.00044131 | 496.6 | 0.0021101 | 496.6 | 0.0021101 | 497.2 | 0.0079155 | 497.2 | 0.0079155
199.8 | 1.5813e-05 | 199.8 | 1.4375e-05 | 288.4 | 6.1079e-05 | 288.4 | 6.1079e-05 | 497.2 | 0.0004414 | 497.2 | 0.0004414 | 497.2 | 0.0021127 | 497.2 | 0.0021127 | 497.8 | 0.0079256 | 497.8 | 0.0079256
200 | 1.5805e-05 | 200 | 1.4368e-05 | 288.6 | 6.1078e-05 | 288.6 | 6.1078e-05 | 497.8 | 0.00044146 | 497.8 | 0.00044146 | 497.8 | 0.0021141 | 497.8 | 0.0021141 | 498.4 | 0.0079355 | 498.4 | 0.0079355
200.1 | 1.5809e-05 | 200.1 | 1.4372e-05 | 288.9 | 6.1093e-05 | 288.9 | 6.1093e-05 | 498.4 | 0.00044198 | 498.4 | 0.00044198 | 498.4 | 0.0021161 | 498.4 | 0.0021161 | 499 | 0.0079448 | 499 | 0.0079448
200.2 | 1.5821e-05 | 200.2 | 1.4383e-05 | 289.1 | 6.11e-05 | 289.1 | 6.11e-05 | 499 | 0.00044228 | 499 | 0.00044228 | 499 | 0.0021176 | 499 | 0.0021176 | 499.7 | 0.0079538 | 499.7 | 0.0079538
200.3 | 1.5773e-05 | 200.3 | 1.4339e-05 | 289.4 | 6.1168e-05 | 289.4 | 6.1168e-05 | 499.7 | 0.00044298 | 499.7 | 0.00044298 | 499.7 | 0.0021203 | 499.7 | 0.0021203 | 500.3 | 0.007963 | 500.3 | 0.007963
200.5 | 1.5784e-05 | 200.5 | 1.4349e-05 | 289.6 | 6.11e-05 | 289.6 | 6.11e-05 | 500.3 | 0.00044371 | 500.3 | 0.00044371 | 500.3 | 0.0021225 | 500.3 | 0.0021225 | 500.9 | 0.0079724 | 500.9 | 0.0079724
200.6 | 1.5768e-05 | 200.6 | 1.4335e-05 | 289.8 | 6.1183e-05 | 289.8 | 6.1183e-05 | 500.9 | 0.00044417 | 500.9 | 0.00044417 | 500.9 | 0.0021248 | 500.9 | 0.0021248 | 501.5 | 0.0079812 | 501.5 | 0.0079812
200.7 | 1.5777e-05 | 200.7 | 1.4343e-05 | 290.1 | 6.1136e-05 | 290.1 | 6.1136e-05 | 501.5 | 0.00044452 | 501.5 | 0.00044452 | 501.5 | 0.0021275 | 501.5 | 0.0021275 | 502.1 | 0.00799 | 502.1 | 0.00799
200.8 | 1.5772e-05 | 200.8 | 1.4338e-05 | 290.3 | 6.1142e-05 | 290.3 | 6.1142e-05 | 502.1 | 0.00044476 | 502.1 | 0.00044476 | 502.1 | 0.00213 | 502.1 | 0.00213 | 502.7 | 0.0079987 | 502.7 | 0.0079987
201 | 1.5756e-05 | 201 | 1.4324e-05 | 290.6 | 6.1084e-05 | 290.6 | 6.1084e-05 | 502.7 | 0.0004451 | 502.7 | 0.0004451 | 502.7 | 0.0021323 | 502.7 | 0.0021323 | 503.3 | 0.0080072 | 503.3 | 0.0080072
201.1 | 1.5758e-05 | 201.1 | 1.4325e-05 | 290.8 | 6.1158e-05 | 290.8 | 6.1158e-05 | 503.3 | 0.00044545 | 503.3 | 0.00044545 | 503.3 | 0.0021348 | 503.3 | 0.0021348 | 503.9 | 0.0080158 | 503.9 | 0.0080158
201.2 | 1.5751e-05 | 201.2 | 1.4319e-05 | 291.1 | 6.1138e-05 | 291.1 | 6.1138e-05 | 503.9 | 0.00044627 | 503.9 | 0.00044627 | 503.9 | 0.0021378 | 503.9 | 0.0021378 | 504.5 | 0.0080244 | 504.5 | 0.0080244
201.3 | 1.5775e-05 | 201.3 | 1.434e-05 | 291.3 | 6.1307e-05 | 291.3 | 6.1307e-05 | 504.5 | 0.00044691 | 504.5 | 0.00044691 | 504.5 | 0.0021404 | 504.5 | 0.0021404 | 505.1 | 0.0080328 | 505.1 | 0.0080328
201.5 | 1.5777e-05 | 201.5 | 1.4343e-05 | 291.6 | 6.1416e-05 | 291.6 | 6.1416e-05 | 505.1 | 0.00044771 | 505.1 | 0.00044771 | 505.1 | 0.0021425 | 505.1 | 0.0021425 | 505.7 | 0.0080412 | 505.7 | 0.0080412
201.6 | 1.5795e-05 | 201.6 | 1.4359e-05 | 291.8 | 6.1601e-05 | 291.8 | 6.1601e-05 | 505.7 | 0.00044803 | 505.7 | 0.00044803 | 505.7 | 0.0021451 | 505.7 | 0.0021451 | 506.3 | 0.0080508 | 506.3 | 0.0080508
201.7 | 1.5801e-05 | 201.7 | 1.4364e-05 | 292.1 | 6.1759e-05 | 292.1 | 6.1759e-05 | 506.3 | 0.00044847 | 506.3 | 0.00044847 | 506.3 | 0.0021474 | 506.3 | 0.0021474 | 506.9 | 0.0080606 | 506.9 | 0.0080606
201.8 | 1.5776e-05 | 201.8 | 1.4342e-05 | 292.3 | 6.1855e-05 | 292.3 | 6.1855e-05 | 506.9 | 0.00044881 | 506.9 | 0.00044881 | 506.9 | 0.0021493 | 506.9 | 0.0021493 | 507.5 | 0.0080699 | 507.5 | 0.0080699
202 | 1.5789e-05 | 202 | 1.4353e-05 | 292.6 | 6.2025e-05 | 292.6 | 6.2025e-05 | 507.5 | 0.00044944 | 507.5 | 0.00044944 | 507.5 | 0.002151 | 507.5 | 0.002151 | 508.1 | 0.0080794 | 508.1 | 0.0080794
202.1 | 1.5791e-05 | 202.1 | 1.4355e-05 | 292.8 | 6.2205e-05 | 292.8 | 6.2205e-05 | 508.1 | 0.00044999 | 508.1 | 0.00044999 | 508.1 | 0.0021529 | 508.1 | 0.0021529 | 508.7 | 0.0080889 | 508.7 | 0.0080889
202.2 | 1.5803e-05 | 202.2 | 1.4367e-05 | 293 | 6.2249e-05 | 293 | 6.2249e-05 | 508.7 | 0.00045068 | 508.7 | 0.00045068 | 508.7 | 0.0021547 | 508.7 | 0.0021547 | 509.4 | 0.0080982 | 509.4 | 0.0080982
202.3 | 1.5778e-05 | 202.3 | 1.4343e-05 | 293.3 | 6.2452e-05 | 293.3 | 6.2452e-05 | 509.4 | 0.00045147 | 509.4 | 0.00045147 | 509.4 | 0.0021575 | 509.4 | 0.0021575 | 510 | 0.0081077 | 510 | 0.0081077
202.5 | 1.5755e-05 | 202.5 | 1.4323e-05 | 293.5 | 6.2423e-05 | 293.5 | 6.2423e-05 | 510 | 0.00045207 | 510 | 0.00045207 | 510 | 0.0021602 | 510 | 0.0021602 | 510.6 | 0.0081169 | 510.6 | 0.0081169
202.6 | 1.5764e-05 | 202.6 | 1.4331e-05 | 293.8 | 6.2461e-05 | 293.8 | 6.2461e-05 | 510.6 | 0.00045248 | 510.6 | 0.00045248 | 510.6 | 0.0021631 | 510.6 | 0.0021631 | 511.2 | 0.008126 | 511.2 | 0.008126
202.7 | 1.5727e-05 | 202.7 | 1.4297e-05 | 294 | 6.2573e-05 | 294 | 6.2573e-05 | 511.2 | 0.00045282 | 511.2 | 0.00045282 | 511.2 | 0.0021658 | 511.2 | 0.0021658 | 511.8 | 0.0081352 | 511.8 | 0.0081352
202.8 | 1.5716e-05 | 202.8 | 1.4287e-05 | 294.3 | 6.2596e-05 | 294.3 | 6.2596e-05 | 511.8 | 0.00045335 | 511.8 | 0.00045335 | 511.8 | 0.0021681 | 511.8 | 0.0021681 | 512.4 | 0.0081446 | 512.4 | 0.0081446
203 | 1.5704e-05 | 203 | 1.4276e-05 | 294.5 | 6.2563e-05 | 294.5 | 6.2563e-05 | 512.4 | 0.00045394 | 512.4 | 0.00045394 | 512.4 | 0.0021708 | 512.4 | 0.0021708 | 513 | 0.008154 | 513 | 0.008154
203.1 | 1.5714e-05 | 203.1 | 1.4285e-05 | 294.8 | 6.2654e-05 | 294.8 | 6.2654e-05 | 513 | 0.00045433 | 513 | 0.00045433 | 513 | 0.0021732 | 513 | 0.0021732 | 513.7 | 0.0081633 | 513.7 | 0.0081633
203.2 | 1.5738e-05 | 203.2 | 1.4307e-05 | 295 | 6.2661e-05 | 295 | 6.2661e-05 | 513.7 | 0.00045511 | 513.7 | 0.00045511 | 513.7 | 0.0021754 | 513.7 | 0.0021754 | 514.3 | 0.0081724 | 514.3 | 0.0081724
203.3 | 1.5709e-05 | 203.3 | 1.4281e-05 | 295.3 | 6.2705e-05 | 295.3 | 6.2705e-05 | 514.3 | 0.00045526 | 514.3 | 0.00045526 | 514.3 | 0.0021776 | 514.3 | 0.0021776 | 514.9 | 0.0081814 | 514.9 | 0.0081814
203.5 | 1.5734e-05 | 203.5 | 1.4304e-05 | 295.5 | 6.2803e-05 | 295.5 | 6.2803e-05 | 514.9 | 0.00045594 | 514.9 | 0.00045594 | 514.9 | 0.0021793 | 514.9 | 0.0021793 | 515.5 | 0.0081905 | 515.5 | 0.0081905
203.6 | 1.5724e-05 | 203.6 | 1.4295e-05 | 295.8 | 6.2886e-05 | 295.8 | 6.2886e-05 | 515.5 | 0.00045613 | 515.5 | 0.00045613 | 515.5 | 0.0021822 | 515.5 | 0.0021822 | 516.1 | 0.0081995 | 516.1 | 0.0081995
203.7 | 1.5719e-05 | 203.7 | 1.429e-05 | 296 | 6.2867e-05 | 296 | 6.2867e-05 | 516.1 | 0.00045668 | 516.1 | 0.00045668 | 516.1 | 0.002185 | 516.1 | 0.002185 | 516.7 | 0.0082085 | 516.7 | 0.0082085
203.8 | 1.5741e-05 | 203.8 | 1.431e-05 | 296.3 | 6.2863e-05 | 296.3 | 6.2863e-05 | 516.7 | 0.00045675 | 516.7 | 0.00045675 | 516.7 | 0.0021877 | 516.7 | 0.0021877 | 517.4 | 0.0082177 | 517.4 | 0.0082177
204 | 1.5702e-05 | 204 | 1.4274e-05 | 296.5 | 6.2865e-05 | 296.5 | 6.2865e-05 | 517.4 | 0.00045675 | 517.4 | 0.00045675 | 517.4 | 0.0021897 | 517.4 | 0.0021897 | 518 | 0.0082271 | 518 | 0.0082271
204.1 | 1.5737e-05 | 204.1 | 1.4306e-05 | 296.8 | 6.2785e-05 | 296.8 | 6.2785e-05 | 518 | 0.00045696 | 518 | 0.00045696 | 518 | 0.0021911 | 518 | 0.0021911 | 518.6 | 0.0082365 | 518.6 | 0.0082365
204.2 | 1.5718e-05 | 204.2 | 1.4289e-05 | 297 | 6.2742e-05 | 297 | 6.2742e-05 | 518.6 | 0.00045715 | 518.6 | 0.00045715 | 518.6 | 0.0021934 | 518.6 | 0.0021934 | 519.2 | 0.0082461 | 519.2 | 0.0082461
204.3 | 1.5746e-05 | 204.3 | 1.4314e-05 | 297.3 | 6.2772e-05 | 297.3 | 6.2772e-05 | 519.2 | 0.00045756 | 519.2 | 0.00045756 | 519.2 | 0.0021957 | 519.2 | 0.0021957 | 519.8 | 0.0082558 | 519.8 | 0.0082558
204.5 | 1.5776e-05 | 204.5 | 1.4342e-05 | 297.5 | 6.2845e-05 | 297.5 | 6.2845e-05 | 519.9 | 0.00045822 | 519.9 | 0.00045822 | 519.9 | 0.0021986 | 519.9 | 0.0021986 | 520.5 | 0.008266 | 520.5 | 0.008266
204.6 | 1.5741e-05 | 204.6 | 1.431e-05 | 297.8 | 6.2925e-05 | 297.8 | 6.2925e-05 | 520.5 | 0.00045928 | 520.5 | 0.00045928 | 520.5 | 0.0022015 | 520.5 | 0.0022015 | 521.1 | 0.008277 | 521.1 | 0.008277
204.7 | 1.5807e-05 | 204.7 | 1.437e-05 | 298 | 6.2954e-05 | 298 | 6.2954e-05 | 521.1 | 0.00046 | 521.1 | 0.00046 | 521.1 | 0.0022045 | 521.1 | 0.0022045 | 521.7 | 0.0082877 | 521.7 | 0.0082877
204.8 | 1.5775e-05 | 204.8 | 1.4341e-05 | 298.3 | 6.3002e-05 | 298.3 | 6.3002e-05 | 521.7 | 0.00046034 | 521.7 | 0.00046034 | 521.7 | 0.0022072 | 521.7 | 0.0022072 | 522.3 | 0.0082984 | 522.3 | 0.0082984
205 | 1.5805e-05 | 205 | 1.4368e-05 | 298.5 | 6.306e-05 | 298.5 | 6.306e-05 | 522.3 | 0.00046061 | 522.3 | 0.00046061 | 522.3 | 0.0022091 | 522.3 | 0.0022091 | 523 | 0.0083083 | 523 | 0.0083083
205.1 | 1.5781e-05 | 205.1 | 1.4347e-05 | 298.8 | 6.3136e-05 | 298.8 | 6.3136e-05 | 523 | 0.00046101 | 523 | 0.00046101 | 523 | 0.0022115 | 523 | 0.0022115 | 523.6 | 0.0083182 | 523.6 | 0.0083182
205.2 | 1.5786e-05 | 205.2 | 1.4351e-05 | 299 | 6.3122e-05 | 299 | 6.3122e-05 | 523.6 | 0.00046113 | 523.6 | 0.00046113 | 523.6 | 0.0022139 | 523.6 | 0.0022139 | 524.2 | 0.0083284 | 524.2 | 0.0083284
205.3 | 1.5812e-05 | 205.3 | 1.4375e-05 | 299.3 | 6.3116e-05 | 299.3 | 6.3116e-05 | 524.2 | 0.00046126 | 524.2 | 0.00046126 | 524.2 | 0.0022167 | 524.2 | 0.0022167 | 524.8 | 0.0083383 | 524.8 | 0.0083383
205.5 | 1.582e-05 | 205.5 | 1.4382e-05 | 299.5 | 6.3117e-05 | 299.5 | 6.3117e-05 | 524.8 | 0.00046151 | 524.8 | 0.00046151 | 524.8 | 0.0022195 | 524.8 | 0.0022195 | 525.5 | 0.008348 | 525.5 | 0.008348
205.6 | 1.5765e-05 | 205.6 | 1.4332e-05 | 299.8 | 6.3103e-05 | 299.8 | 6.3103e-05 | 525.5 | 0.00046132 | 525.5 | 0.00046132 | 525.5 | 0.0022218 | 525.5 | 0.0022218 | 526.1 | 0.0083575 | 526.1 | 0.0083575
205.7 | 1.5762e-05 | 205.7 | 1.433e-05 | 300 | 6.3106e-05 | 300 | 6.3106e-05 | 526.1 | 0.00046122 | 526.1 | 0.00046122 | 526.1 | 0.002224 | 526.1 | 0.002224 | 526.7 | 0.0083671 | 526.7 | 0.0083671
205.8 | 1.5799e-05 | 205.8 | 1.4362e-05 | 300.3 | 6.3023e-05 | 300.3 | 6.3023e-05 | 526.7 | 0.00046138 | 526.7 | 0.00046138 | 526.7 | 0.0022265 | 526.7 | 0.0022265 | 527.4 | 0.0083768 | 527.4 | 0.0083768
206 | 1.5787e-05 | 206 | 1.4352e-05 | 300.5 | 6.2932e-05 | 300.5 | 6.2932e-05 | 527.4 | 0.00046177 | 527.4 | 0.00046177 | 527.4 | 0.0022287 | 527.4 | 0.0022287 | 528 | 0.0083861 | 528 | 0.0083861
206.1 | 1.5825e-05 | 206.1 | 1.4386e-05 | 300.8 | 6.2849e-05 | 300.8 | 6.2849e-05 | 528 | 0.00046227 | 528 | 0.00046227 | 528 | 0.0022307 | 528 | 0.0022307 | 528.6 | 0.0083953 | 528.6 | 0.0083953
206.2 | 1.5803e-05 | 206.2 | 1.4366e-05 | 301 | 6.2827e-05 | 301 | 6.2827e-05 | 528.6 | 0.00046278 | 528.6 | 0.00046278 | 528.6 | 0.0022338 | 528.6 | 0.0022338 | 529.3 | 0.0084046 | 529.3 | 0.0084046
206.4 | 1.5834e-05 | 206.4 | 1.4395e-05 | 301.3 | 6.2787e-05 | 301.3 | 6.2787e-05 | 529.3 | 0.00046393 | 529.3 | 0.00046393 | 529.3 | 0.0022363 | 529.3 | 0.0022363 | 529.9 | 0.0084138 | 529.9 | 0.0084138
206.5 | 1.5801e-05 | 206.5 | 1.4365e-05 | 301.5 | 6.2788e-05 | 301.5 | 6.2788e-05 | 529.9 | 0.00046468 | 529.9 | 0.00046468 | 529.9 | 0.0022387 | 529.9 | 0.0022387 | 530.5 | 0.008423 | 530.5 | 0.008423
206.6 | 1.5804e-05 | 206.6 | 1.4367e-05 | 301.8 | 6.2843e-05 | 301.8 | 6.2843e-05 | 530.5 | 0.00046541 | 530.5 | 0.00046541 | 530.5 | 0.0022422 | 530.5 | 0.0022422 | 531.2 | 0.0084323 | 531.2 | 0.0084323
206.7 | 1.5816e-05 | 206.7 | 1.4378e-05 | 302 | 6.2889e-05 | 302 | 6.2889e-05 | 531.2 | 0.00046604 | 531.2 | 0.00046604 | 531.2 | 0.0022442 | 531.2 | 0.0022442 | 531.8 | 0.0084418 | 531.8 | 0.0084418
206.9 | 1.5825e-05 | 206.9 | 1.4386e-05 | 302.3 | 6.2852e-05 | 302.3 | 6.2852e-05 | 531.8 | 0.00046632 | 531.8 | 0.00046632 | 531.8 | 0.0022469 | 531.8 | 0.0022469 | 532.4 | 0.0084516 | 532.4 | 0.0084516
207 | 1.585e-05 | 207 | 1.4409e-05 | 302.5 | 6.2883e-05 | 302.5 | 6.2883e-05 | 532.4 | 0.00046716 | 532.4 | 0.00046716 | 532.4 | 0.0022493 | 532.4 | 0.0022493 | 533.1 | 0.0084616 | 533.1 | 0.0084616
207.1 | 1.5834e-05 | 207.1 | 1.4395e-05 | 302.8 | 6.2802e-05 | 302.8 | 6.2802e-05 | 533.1 | 0.0004678 | 533.1 | 0.0004678 | 533.1 | 0.0022517 | 533.1 | 0.0022517 | 533.7 | 0.0084715 | 533.7 | 0.0084715
207.2 | 1.5836e-05 | 207.2 | 1.4397e-05 | 303 | 6.2717e-05 | 303 | 6.2717e-05 | 533.7 | 0.00046855 | 533.7 | 0.00046855 | 533.7 | 0.0022541 | 533.7 | 0.0022541 | 534.3 | 0.0084812 | 534.3 | 0.0084812
207.4 | 1.5834e-05 | 207.4 | 1.4394e-05 | 303.3 | 6.2629e-05 | 303.3 | 6.2629e-05 | 534.3 | 0.0004696 | 534.3 | 0.0004696 | 534.3 | 0.002256 | 534.3 | 0.002256 | 535 | 0.0084908 | 535 | 0.0084908
207.5 | 1.5834e-05 | 207.5 | 1.4394e-05 | 303.5 | 6.2634e-05 | 303.5 | 6.2634e-05 | 535 | 0.00047004 | 535 | 0.00047004 | 535 | 0.0022587 | 535 | 0.0022587 | 535.6 | 0.0085006 | 535.6 | 0.0085006
207.6 | 1.5829e-05 | 207.6 | 1.439e-05 | 303.8 | 6.2643e-05 | 303.8 | 6.2643e-05 | 535.6 | 0.00047043 | 535.6 | 0.00047043 | 535.6 | 0.0022609 | 535.6 | 0.0022609 | 536.2 | 0.0085101 | 536.2 | 0.0085101
207.7 | 1.5862e-05 | 207.7 | 1.442e-05 | 304 | 6.2627e-05 | 304 | 6.2627e-05 | 536.2 | 0.00047051 | 536.2 | 0.00047051 | 536.2 | 0.0022633 | 536.2 | 0.0022633 | 536.9 | 0.0085195 | 536.9 | 0.0085195
207.9 | 1.5888e-05 | 207.9 | 1.4443e-05 | 304.3 | 6.2658e-05 | 304.3 | 6.2658e-05 | 536.9 | 0.00047089 | 536.9 | 0.00047089 | 536.9 | 0.0022657 | 536.9 | 0.0022657 | 537.5 | 0.0085286 | 537.5 | 0.0085286
208 | 1.5885e-05 | 208 | 1.4441e-05 | 304.6 | 6.2724e-05 | 304.6 | 6.2724e-05 | 537.5 | 0.00047105 | 537.5 | 0.00047105 | 537.5 | 0.0022686 | 537.5 | 0.0022686 | 538.2 | 0.0085375 | 538.2 | 0.0085375
208.1 | 1.5876e-05 | 208.1 | 1.4432e-05 | 304.8 | 6.2934e-05 | 304.8 | 6.2934e-05 | 538.2 | 0.00047158 | 538.2 | 0.00047158 | 538.2 | 0.0022709 | 538.2 | 0.0022709 | 538.8 | 0.0085464 | 538.8 | 0.0085464
208.2 | 1.5842e-05 | 208.2 | 1.4402e-05 | 305.1 | 6.292e-05 | 305.1 | 6.292e-05 | 538.8 | 0.00047188 | 538.8 | 0.00047188 | 538.8 | 0.0022734 | 538.8 | 0.0022734 | 539.4 | 0.0085551 | 539.4 | 0.0085551
208.4 | 1.589e-05 | 208.4 | 1.4446e-05 | 305.3 | 6.3027e-05 | 305.3 | 6.3027e-05 | 539.4 | 0.00047243 | 539.4 | 0.00047243 | 539.4 | 0.0022758 | 539.4 | 0.0022758 | 540.1 | 0.0085639 | 540.1 | 0.0085639
208.5 | 1.5868e-05 | 208.5 | 1.4426e-05 | 305.6 | 6.3067e-05 | 305.6 | 6.3067e-05 | 540.1 | 0.00047317 | 540.1 | 0.00047317 | 540.1 | 0.0022781 | 540.1 | 0.0022781 | 540.7 | 0.0085729 | 540.7 | 0.0085729
208.6 | 1.5911e-05 | 208.6 | 1.4465e-05 | 305.8 | 6.3109e-05 | 305.8 | 6.3109e-05 | 540.7 | 0.0004739 | 540.7 | 0.0004739 | 540.7 | 0.0022809 | 540.7 | 0.0022809 | 541.4 | 0.008582 | 541.4 | 0.008582
208.7 | 1.5895e-05 | 208.7 | 1.445e-05 | 306.1 | 6.3099e-05 | 306.1 | 6.3099e-05 | 541.4 | 0.00047433 | 541.4 | 0.00047433 | 541.4 | 0.0022834 | 541.4 | 0.0022834 | 542 | 0.008591 | 542 | 0.008591
208.9 | 1.5903e-05 | 208.9 | 1.4457e-05 | 306.3 | 6.3066e-05 | 306.3 | 6.3066e-05 | 542 | 0.00047453 | 542 | 0.00047453 | 542 | 0.0022853 | 542 | 0.0022853 | 542.7 | 0.0086002 | 542.7 | 0.0086002
209 | 1.5888e-05 | 209 | 1.4443e-05 | 306.6 | 6.3087e-05 | 306.6 | 6.3087e-05 | 542.7 | 0.00047472 | 542.7 | 0.00047472 | 542.7 | 0.0022877 | 542.7 | 0.0022877 | 543.3 | 0.0086096 | 543.3 | 0.0086096
209.1 | 1.5918e-05 | 209.1 | 1.4471e-05 | 306.8 | 6.3128e-05 | 306.8 | 6.3128e-05 | 543.3 | 0.00047485 | 543.3 | 0.00047485 | 543.3 | 0.0022907 | 543.3 | 0.0022907 | 544 | 0.0086193 | 544 | 0.0086193
209.3 | 1.5903e-05 | 209.3 | 1.4458e-05 | 307.1 | 6.3198e-05 | 307.1 | 6.3198e-05 | 544 | 0.00047575 | 544 | 0.00047575 | 544 | 0.0022936 | 544 | 0.0022936 | 544.6 | 0.0086293 | 544.6 | 0.0086293
209.4 | 1.5933e-05 | 209.4 | 1.4484e-05 | 307.3 | 6.3253e-05 | 307.3 | 6.3253e-05 | 544.6 | 0.00047651 | 544.6 | 0.00047651 | 544.6 | 0.0022963 | 544.6 | 0.0022963 | 545.2 | 0.0086393 | 545.2 | 0.0086393
209.5 | 1.5921e-05 | 209.5 | 1.4474e-05 | 307.6 | 6.3292e-05 | 307.6 | 6.3292e-05 | 545.2 | 0.00047677 | 545.2 | 0.00047677 | 545.2 | 0.002299 | 545.2 | 0.002299 | 545.9 | 0.0086498 | 545.9 | 0.0086498
209.6 | 1.5913e-05 | 209.6 | 1.4467e-05 | 307.9 | 6.3363e-05 | 307.9 | 6.3363e-05 | 545.9 | 0.00047698 | 545.9 | 0.00047698 | 545.9 | 0.0023014 | 545.9 | 0.0023014 | 546.5 | 0.0086606 | 546.5 | 0.0086606
209.8 | 1.5926e-05 | 209.8 | 1.4478e-05 | 308.1 | 6.3445e-05 | 308.1 | 6.3445e-05 | 546.5 | 0.00047745 | 546.5 | 0.00047745 | 546.5 | 0.0023039 | 546.5 | 0.0023039 | 547.2 | 0.0086713 | 547.2 | 0.0086713
209.9 | 1.5922e-05 | 209.9 | 1.4475e-05 | 308.4 | 6.3478e-05 | 308.4 | 6.3478e-05 | 547.2 | 0.00047772 | 547.2 | 0.00047772 | 547.2 | 0.0023062 | 547.2 | 0.0023062 | 547.8 | 0.0086816 | 547.8 | 0.0086816
210 | 1.5933e-05 | 210 | 1.4485e-05 | 308.6 | 6.356e-05 | 308.6 | 6.356e-05 | 547.8 | 0.0004787 | 547.8 | 0.0004787 | 547.8 | 0.0023094 | 547.8 | 0.0023094 | 548.5 | 0.0086915 | 548.5 | 0.0086915
210.1 | 1.5933e-05 | 210.1 | 1.4485e-05 | 308.9 | 6.3533e-05 | 308.9 | 6.3533e-05 | 548.5 | 0.00047917 | 548.5 | 0.00047917 | 548.5 | 0.0023115 | 548.5 | 0.0023115 | 549.1 | 0.0087013 | 549.1 | 0.0087013
210.3 | 1.5936e-05 | 210.3 | 1.4487e-05 | 309.1 | 6.3468e-05 | 309.1 | 6.3468e-05 | 549.1 | 0.00048014 | 549.1 | 0.00048014 | 549.1 | 0.002314 | 549.1 | 0.002314 | 549.8 | 0.008711 | 549.8 | 0.008711
210.4 | 1.5916e-05 | 210.4 | 1.4469e-05 | 309.4 | 6.3429e-05 | 309.4 | 6.3429e-05 | 549.8 | 0.00048051 | 549.8 | 0.00048051 | 549.8 | 0.0023158 | 549.8 | 0.0023158 | 550.5 | 0.0087208 | 550.5 | 0.0087208
210.5 | 1.5964e-05 | 210.5 | 1.4512e-05 | 309.6 | 6.3368e-05 | 309.6 | 6.3368e-05 | 550.5 | 0.00048115 | 550.5 | 0.00048115 | 550.5 | 0.0023187 | 550.5 | 0.0023187 | 551.1 | 0.0087307 | 551.1 | 0.0087307
210.6 | 1.5913e-05 | 210.6 | 1.4466e-05 | 309.9 | 6.3345e-05 | 309.9 | 6.3345e-05 | 551.1 | 0.00048146 | 551.1 | 0.00048146 | 551.1 | 0.0023215 | 551.1 | 0.0023215 | 551.8 | 0.0087403 | 551.8 | 0.0087403
210.8 | 1.5922e-05 | 210.8 | 1.4474e-05 | 310.1 | 6.3418e-05 | 310.1 | 6.3418e-05 | 551.8 | 0.00048182 | 551.8 | 0.00048182 | 551.8 | 0.0023239 | 551.8 | 0.0023239 | 552.4 | 0.0087499 | 552.4 | 0.0087499
210.9 | 1.5934e-05 | 210.9 | 1.4486e-05 | 310.4 | 6.3461e-05 | 310.4 | 6.3461e-05 | 552.4 | 0.00048251 | 552.4 | 0.00048251 | 552.4 | 0.0023266 | 552.4 | 0.0023266 | 553.1 | 0.0087598 | 553.1 | 0.0087598
211 | 1.597e-05 | 211 | 1.4519e-05 | 310.7 | 6.3502e-05 | 310.7 | 6.3502e-05 | 553.1 | 0.0004834 | 553.1 | 0.0004834 | 553.1 | 0.0023293 | 553.1 | 0.0023293 | 553.7 | 0.0087699 | 553.7 | 0.0087699
211.1 | 1.596e-05 | 211.1 | 1.4509e-05 | 310.9 | 6.3512e-05 | 310.9 | 6.3512e-05 | 553.7 | 0.00048369 | 553.7 | 0.00048369 | 553.7 | 0.0023316 | 553.7 | 0.0023316 | 554.4 | 0.0087799 | 554.4 | 0.0087799
211.3 | 1.5956e-05 | 211.3 | 1.4506e-05 | 311.2 | 6.3489e-05 | 311.2 | 6.3489e-05 | 554.4 | 0.00048389 | 554.4 | 0.00048389 | 554.4 | 0.002334 | 554.4 | 0.002334 | 555 | 0.0087899 | 555 | 0.0087899
211.4 | 1.5918e-05 | 211.4 | 1.4471e-05 | 311.4 | 6.346e-05 | 311.4 | 6.346e-05 | 555 | 0.00048424 | 555 | 0.00048424 | 555 | 0.0023365 | 555 | 0.0023365 | 555.7 | 0.0087998 | 555.7 | 0.0087998
211.5 | 1.5926e-05 | 211.5 | 1.4478e-05 | 311.7 | 6.349e-05 | 311.7 | 6.349e-05 | 555.7 | 0.00048459 | 555.7 | 0.00048459 | 555.7 | 0.0023389 | 555.7 | 0.0023389 | 556.4 | 0.0088095 | 556.4 | 0.0088095
211.7 | 1.5888e-05 | 211.7 | 1.4443e-05 | 311.9 | 6.3548e-05 | 311.9 | 6.3548e-05 | 556.4 | 0.00048521 | 556.4 | 0.00048521 | 556.4 | 0.0023417 | 556.4 | 0.0023417 | 557 | 0.0088191 | 557 | 0.0088191
211.8 | 1.5901e-05 | 211.8 | 1.4455e-05 | 312.2 | 6.3562e-05 | 312.2 | 6.3562e-05 | 557 | 0.00048568 | 557 | 0.00048568 | 557 | 0.0023447 | 557 | 0.0023447 | 557.7 | 0.0088287 | 557.7 | 0.0088287
211.9 | 1.591e-05 | 211.9 | 1.4463e-05 | 312.5 | 6.3515e-05 | 312.5 | 6.3515e-05 | 557.7 | 0.00048619 | 557.7 | 0.00048619 | 557.7 | 0.0023478 | 557.7 | 0.0023478 | 558.3 | 0.0088386 | 558.3 | 0.0088386
212 | 1.5903e-05 | 212 | 1.4457e-05 | 312.7 | 6.3517e-05 | 312.7 | 6.3517e-05 | 558.3 | 0.00048657 | 558.3 | 0.00048657 | 558.3 | 0.0023502 | 558.3 | 0.0023502 | 559 | 0.0088489 | 559 | 0.0088489
212.2 | 1.5901e-05 | 212.2 | 1.4456e-05 | 313 | 6.3597e-05 | 313 | 6.3597e-05 | 559 | 0.00048714 | 559 | 0.00048714 | 559 | 0.002353 | 559 | 0.002353 | 559.7 | 0.0088596 | 559.7 | 0.0088596
212.3 | 1.5938e-05 | 212.3 | 1.4489e-05 | 313.2 | 6.3611e-05 | 313.2 | 6.3611e-05 | 559.7 | 0.00048763 | 559.7 | 0.00048763 | 559.7 | 0.0023558 | 559.7 | 0.0023558 | 560.3 | 0.0088707 | 560.3 | 0.0088707
212.4 | 1.5947e-05 | 212.4 | 1.4498e-05 | 313.5 | 6.3593e-05 | 313.5 | 6.3593e-05 | 560.3 | 0.00048783 | 560.3 | 0.00048783 | 560.3 | 0.0023577 | 560.3 | 0.0023577 | 561 | 0.0088815 | 561 | 0.0088815
212.5 | 1.5923e-05 | 212.5 | 1.4475e-05 | 313.7 | 6.3629e-05 | 313.7 | 6.3629e-05 | 561 | 0.00048797 | 561 | 0.00048797 | 561 | 0.0023599 | 561 | 0.0023599 | 561.6 | 0.0088921 | 561.6 | 0.0088921
212.7 | 1.5926e-05 | 212.7 | 1.4478e-05 | 314 | 6.3764e-05 | 314 | 6.3764e-05 | 561.6 | 0.00048833 | 561.6 | 0.00048833 | 561.6 | 0.0023626 | 561.6 | 0.0023626 | 562.3 | 0.0089028 | 562.3 | 0.0089028
212.8 | 1.5918e-05 | 212.8 | 1.4471e-05 | 314.3 | 6.3869e-05 | 314.3 | 6.3869e-05 | 562.3 | 0.00048844 | 562.3 | 0.00048844 | 562.3 | 0.0023665 | 562.3 | 0.0023665 | 563 | 0.0089132 | 563 | 0.0089132
212.9 | 1.5935e-05 | 212.9 | 1.4486e-05 | 314.5 | 6.3837e-05 | 314.5 | 6.3837e-05 | 563 | 0.00048841 | 563 | 0.00048841 | 563 | 0.0023695 | 563 | 0.0023695 | 563.6 | 0.0089233 | 563.6 | 0.0089233
213 | 1.5943e-05 | 213 | 1.4494e-05 | 314.8 | 6.385e-05 | 314.8 | 6.385e-05 | 563.6 | 0.00048888 | 563.6 | 0.00048888 | 563.6 | 0.002373 | 563.6 | 0.002373 | 564.3 | 0.0089337 | 564.3 | 0.0089337
213.2 | 1.5957e-05 | 213.2 | 1.4506e-05 | 315 | 6.394e-05 | 315 | 6.394e-05 | 564.3 | 0.00048908 | 564.3 | 0.00048908 | 564.3 | 0.0023755 | 564.3 | 0.0023755 | 565 | 0.0089445 | 565 | 0.0089445
213.3 | 1.5953e-05 | 213.3 | 1.4503e-05 | 315.3 | 6.4089e-05 | 315.3 | 6.4089e-05 | 565 | 0.00048955 | 565 | 0.00048955 | 565 | 0.0023781 | 565 | 0.0023781 | 565.6 | 0.0089552 | 565.6 | 0.0089552
213.4 | 1.5979e-05 | 213.4 | 1.4526e-05 | 315.5 | 6.408e-05 | 315.5 | 6.408e-05 | 565.6 | 0.00048994 | 565.6 | 0.00048994 | 565.6 | 0.0023805 | 565.6 | 0.0023805 | 566.3 | 0.0089656 | 566.3 | 0.0089656
213.6 | 1.5997e-05 | 213.6 | 1.4543e-05 | 315.8 | 6.4198e-05 | 315.8 | 6.4198e-05 | 566.3 | 0.00049081 | 566.3 | 0.00049081 | 566.3 | 0.0023827 | 566.3 | 0.0023827 | 567 | 0.0089757 | 567 | 0.0089757
213.7 | 1.5996e-05 | 213.7 | 1.4541e-05 | 316.1 | 6.4191e-05 | 316.1 | 6.4191e-05 | 567 | 0.00049172 | 567 | 0.00049172 | 567 | 0.0023842 | 567 | 0.0023842 | 567.7 | 0.0089861 | 567.7 | 0.0089861
213.8 | 1.6012e-05 | 213.8 | 1.4556e-05 | 316.3 | 6.4196e-05 | 316.3 | 6.4196e-05 | 567.7 | 0.00049275 | 567.7 | 0.00049275 | 567.7 | 0.0023863 | 567.7 | 0.0023863 | 568.3 | 0.0089965 | 568.3 | 0.0089965
213.9 | 1.6013e-05 | 213.9 | 1.4557e-05 | 316.6 | 6.4241e-05 | 316.6 | 6.4241e-05 | 568.3 | 0.00049317 | 568.3 | 0.00049317 | 568.3 | 0.0023891 | 568.3 | 0.0023891 | 569 | 0.0090066 | 569 | 0.0090066
214.1 | 1.6043e-05 | 214.1 | 1.4584e-05 | 316.8 | 6.4355e-05 | 316.8 | 6.4355e-05 | 569 | 0.0004935 | 569 | 0.0004935 | 569 | 0.0023912 | 569 | 0.0023912 | 569.7 | 0.0090169 | 569.7 | 0.0090169
214.2 | 1.6058e-05 | 214.2 | 1.4598e-05 | 317.1 | 6.4372e-05 | 317.1 | 6.4372e-05 | 569.7 | 0.00049349 | 569.7 | 0.00049349 | 569.7 | 0.0023944 | 569.7 | 0.0023944 | 570.3 | 0.0090272 | 570.3 | 0.0090272
214.3 | 1.6057e-05 | 214.3 | 1.4597e-05 | 317.4 | 6.4473e-05 | 317.4 | 6.4473e-05 | 570.3 | 0.00049388 | 570.3 | 0.00049388 | 570.3 | 0.0023977 | 570.3 | 0.0023977 | 571 | 0.0090375 | 571 | 0.0090375
214.4 | 1.6098e-05 | 214.4 | 1.4635e-05 | 317.6 | 6.4566e-05 | 317.6 | 6.4566e-05 | 571 | 0.00049441 | 571 | 0.00049441 | 571 | 0.0024006 | 571 | 0.0024006 | 571.7 | 0.0090478 | 571.7 | 0.0090478
214.6 | 1.6105e-05 | 214.6 | 1.4641e-05 | 317.9 | 6.4689e-05 | 317.9 | 6.4689e-05 | 571.7 | 0.00049495 | 571.7 | 0.00049495 | 571.7 | 0.0024034 | 571.7 | 0.0024034 | 572.4 | 0.009058 | 572.4 | 0.009058
214.7 | 1.6073e-05 | 214.7 | 1.4612e-05 | 318.1 | 6.477e-05 | 318.1 | 6.477e-05 | 572.4 | 0.00049572 | 572.4 | 0.00049572 | 572.4 | 0.0024054 | 572.4 | 0.0024054 | 573 | 0.0090679 | 573 | 0.0090679
214.8 | 1.6088e-05 | 214.8 | 1.4626e-05 | 318.4 | 6.485e-05 | 318.4 | 6.485e-05 | 573 | 0.00049637 | 573 | 0.00049637 | 573 | 0.0024079 | 573 | 0.0024079 | 573.7 | 0.0090776 | 573.7 | 0.0090776
214.9 | 1.6067e-05 | 214.9 | 1.4607e-05 | 318.7 | 6.4895e-05 | 318.7 | 6.4895e-05 | 573.7 | 0.00049686 | 573.7 | 0.00049686 | 573.7 | 0.0024108 | 573.7 | 0.0024108 | 574.4 | 0.0090877 | 574.4 | 0.0090877
215.1 | 1.6079e-05 | 215.1 | 1.4617e-05 | 318.9 | 6.5094e-05 | 318.9 | 6.5094e-05 | 574.4 | 0.00049739 | 574.4 | 0.00049739 | 574.4 | 0.0024138 | 574.4 | 0.0024138 | 575.1 | 0.0090976 | 575.1 | 0.0090976
215.2 | 1.6098e-05 | 215.2 | 1.4634e-05 | 319.2 | 6.5168e-05 | 319.2 | 6.5168e-05 | 575.1 | 0.00049784 | 575.1 | 0.00049784 | 575.1 | 0.0024168 | 575.1 | 0.0024168 | 575.7 | 0.0091077 | 575.7 | 0.0091077
215.3 | 1.6071e-05 | 215.3 | 1.461e-05 | 319.4 | 6.5328e-05 | 319.4 | 6.5328e-05 | 575.7 | 0.00049879 | 575.7 | 0.00049879 | 575.7 | 0.0024197 | 575.7 | 0.0024197 | 576.4 | 0.0091186 | 576.4 | 0.0091186
215.5 | 1.6037e-05 | 215.5 | 1.458e-05 | 319.7 | 6.539e-05 | 319.7 | 6.539e-05 | 576.4 | 0.00049959 | 576.4 | 0.00049959 | 576.4 | 0.0024226 | 576.4 | 0.0024226 | 577.1 | 0.0091294 | 577.1 | 0.0091294
215.6 | 1.6068e-05 | 215.6 | 1.4607e-05 | 320 | 6.5444e-05 | 320 | 6.5444e-05 | 577.1 | 0.00050042 | 577.1 | 0.00050042 | 577.1 | 0.0024253 | 577.1 | 0.0024253 | 577.8 | 0.0091395 | 577.8 | 0.0091395
215.7 | 1.6039e-05 | 215.7 | 1.4581e-05 | 320.2 | 6.5555e-05 | 320.2 | 6.5555e-05 | 577.8 | 0.00050079 | 577.8 | 0.00050079 | 577.8 | 0.0024277 | 577.8 | 0.0024277 | 578.5 | 0.0091499 | 578.5 | 0.0091499
215.8 | 1.6041e-05 | 215.8 | 1.4583e-05 | 320.5 | 6.5498e-05 | 320.5 | 6.5498e-05 | 578.5 | 0.00050111 | 578.5 | 0.00050111 | 578.5 | 0.0024312 | 578.5 | 0.0024312 | 579.1 | 0.0091603 | 579.1 | 0.0091603
216 | 1.6022e-05 | 216 | 1.4566e-05 | 320.7 | 6.5485e-05 | 320.7 | 6.5485e-05 | 579.1 | 0.00050147 | 579.1 | 0.00050147 | 579.1 | 0.0024331 | 579.1 | 0.0024331 | 579.8 | 0.0091709 | 579.8 | 0.0091709
216.1 | 1.6015e-05 | 216.1 | 1.4559e-05 | 321 | 6.5347e-05 | 321 | 6.5347e-05 | 579.8 | 0.00050184 | 579.8 | 0.00050184 | 579.8 | 0.0024357 | 579.8 | 0.0024357 | 580.5 | 0.009181 | 580.5 | 0.009181
216.2 | 1.5992e-05 | 216.2 | 1.4538e-05 | 321.3 | 6.5491e-05 | 321.3 | 6.5491e-05 | 580.5 | 0.0005019 | 580.5 | 0.0005019 | 580.5 | 0.0024385 | 580.5 | 0.0024385 | 581.2 | 0.0091909 | 581.2 | 0.0091909
216.3 | 1.601e-05 | 216.3 | 1.4555e-05 | 321.5 | 6.54e-05 | 321.5 | 6.54e-05 | 581.2 | 0.00050254 | 581.2 | 0.00050254 | 581.2 | 0.0024402 | 581.2 | 0.0024402 | 581.9 | 0.0092005 | 581.9 | 0.0092005
216.5 | 1.5957e-05 | 216.5 | 1.4506e-05 | 321.8 | 6.5523e-05 | 321.8 | 6.5523e-05 | 581.9 | 0.00050271 | 581.9 | 0.00050271 | 581.9 | 0.0024431 | 581.9 | 0.0024431 | 582.6 | 0.0092101 | 582.6 | 0.0092101
216.6 | 1.5953e-05 | 216.6 | 1.4502e-05 | 322 | 6.5522e-05 | 322 | 6.5522e-05 | 582.6 | 0.00050307 | 582.6 | 0.00050307 | 582.6 | 0.0024451 | 582.6 | 0.0024451 | 583.3 | 0.0092198 | 583.3 | 0.0092198
216.7 | 1.5967e-05 | 216.7 | 1.4516e-05 | 322.3 | 6.5713e-05 | 322.3 | 6.5713e-05 | 583.3 | 0.00050321 | 583.3 | 0.00050321 | 583.3 | 0.0024478 | 583.3 | 0.0024478 | 583.9 | 0.0092297 | 583.9 | 0.0092297
216.9 | 1.5984e-05 | 216.9 | 1.4531e-05 | 322.6 | 6.5767e-05 | 322.6 | 6.5767e-05 | 583.9 | 0.00050382 | 583.9 | 0.00050382 | 583.9 | 0.0024507 | 583.9 | 0.0024507 | 584.6 | 0.0092399 | 584.6 | 0.0092399
217 | 1.5926e-05 | 217 | 1.4478e-05 | 322.8 | 6.5899e-05 | 322.8 | 6.5899e-05 | 584.6 | 0.00050477 | 584.6 | 0.00050477 | 584.6 | 0.0024533 | 584.6 | 0.0024533 | 585.3 | 0.0092503 | 585.3 | 0.0092503
217.1 | 1.598e-05 | 217.1 | 1.4527e-05 | 323.1 | 6.5974e-05 | 323.1 | 6.5974e-05 | 585.3 | 0.00050534 | 585.3 | 0.00050534 | 585.3 | 0.0024566 | 585.3 | 0.0024566 | 586 | 0.0092612 | 586 | 0.0092612
217.2 | 1.5939e-05 | 217.2 | 1.449e-05 | 323.4 | 6.6088e-05 | 323.4 | 6.6088e-05 | 586 | 0.00050542 | 586 | 0.00050542 | 586 | 0.0024595 | 586 | 0.0024595 | 586.7 | 0.0092722 | 586.7 | 0.0092722
217.4 | 1.5942e-05 | 217.4 | 1.4493e-05 | 323.6 | 6.6131e-05 | 323.6 | 6.6131e-05 | 586.7 | 0.00050573 | 586.7 | 0.00050573 | 586.7 | 0.0024624 | 586.7 | 0.0024624 | 587.4 | 0.0092827 | 587.4 | 0.0092827
217.5 | 1.5945e-05 | 217.5 | 1.4495e-05 | 323.9 | 6.6274e-05 | 323.9 | 6.6274e-05 | 587.4 | 0.00050618 | 587.4 | 0.00050618 | 587.4 | 0.0024647 | 587.4 | 0.0024647 | 588.1 | 0.0092933 | 588.1 | 0.0092933
217.6 | 1.594e-05 | 217.6 | 1.4491e-05 | 324.1 | 6.6256e-05 | 324.1 | 6.6256e-05 | 588.1 | 0.00050651 | 588.1 | 0.00050651 | 588.1 | 0.0024675 | 588.1 | 0.0024675 | 588.8 | 0.0093037 | 588.8 | 0.0093037
217.7 | 1.5949e-05 | 217.7 | 1.4499e-05 | 324.4 | 6.6309e-05 | 324.4 | 6.6309e-05 | 588.8 | 0.00050693 | 588.8 | 0.00050693 | 588.8 | 0.0024705 | 588.8 | 0.0024705 | 589.5 | 0.0093138 | 589.5 | 0.0093138
217.9 | 1.5965e-05 | 217.9 | 1.4513e-05 | 324.7 | 6.6326e-05 | 324.7 | 6.6326e-05 | 589.5 | 0.00050772 | 589.5 | 0.00050772 | 589.5 | 0.002473 | 589.5 | 0.002473 | 590.1 | 0.0093239 | 590.1 | 0.0093239
218 | 1.5988e-05 | 218 | 1.4535e-05 | 324.9 | 6.6426e-05 | 324.9 | 6.6426e-05 | 590.1 | 0.00050837 | 590.1 | 0.00050837 | 590.1 | 0.0024755 | 590.1 | 0.0024755 | 590.8 | 0.0093342 | 590.8 | 0.0093342
218.1 | 1.596e-05 | 218.1 | 1.4509e-05 | 325.2 | 6.6488e-05 | 325.2 | 6.6488e-05 | 590.8 | 0.00050916 | 590.8 | 0.00050916 | 590.8 | 0.0024783 | 590.8 | 0.0024783 | 591.5 | 0.0093446 | 591.5 | 0.0093446
218.3 | 1.5997e-05 | 218.3 | 1.4543e-05 | 325.5 | 6.6406e-05 | 325.5 | 6.6406e-05 | 591.5 | 0.00050959 | 591.5 | 0.00050959 | 591.5 | 0.0024806 | 591.5 | 0.0024806 | 592.2 | 0.0093556 | 592.2 | 0.0093556
218.4 | 1.5985e-05 | 218.4 | 1.4532e-05 | 325.7 | 6.6519e-05 | 325.7 | 6.6519e-05 | 592.2 | 0.00051005 | 592.2 | 0.00051005 | 592.2 | 0.0024833 | 592.2 | 0.0024833 | 592.9 | 0.0093663 | 592.9 | 0.0093663
218.5 | 1.6036e-05 | 218.5 | 1.4578e-05 | 326 | 6.6386e-05 | 326 | 6.6386e-05 | 592.9 | 0.00051069 | 592.9 | 0.00051069 | 592.9 | 0.0024854 | 592.9 | 0.0024854 | 593.6 | 0.0093768 | 593.6 | 0.0093768
218.6 | 1.6008e-05 | 218.6 | 1.4553e-05 | 326.3 | 6.6331e-05 | 326.3 | 6.6331e-05 | 593.6 | 0.0005109 | 593.6 | 0.0005109 | 593.6 | 0.0024882 | 593.6 | 0.0024882 | 594.3 | 0.009387 | 594.3 | 0.009387
218.8 | 1.6084e-05 | 218.8 | 1.4622e-05 | 326.5 | 6.634e-05 | 326.5 | 6.634e-05 | 594.3 | 0.00051167 | 594.3 | 0.00051167 | 594.3 | 0.0024909 | 594.3 | 0.0024909 | 595 | 0.0093973 | 595 | 0.0093973
218.9 | 1.6052e-05 | 218.9 | 1.4593e-05 | 326.8 | 6.6373e-05 | 326.8 | 6.6373e-05 | 595 | 0.00051234 | 595 | 0.00051234 | 595 | 0.0024937 | 595 | 0.0024937 | 595.7 | 0.0094075 | 595.7 | 0.0094075
219 | 1.6115e-05 | 219 | 1.465e-05 | 327 | 6.6382e-05 | 327 | 6.6382e-05 | 595.7 | 0.00051293 | 595.7 | 0.00051293 | 595.7 | 0.0024962 | 595.7 | 0.0024962 | 596.4 | 0.0094179 | 596.4 | 0.0094179
219.1 | 1.6112e-05 | 219.1 | 1.4647e-05 | 327.3 | 6.6405e-05 | 327.3 | 6.6405e-05 | 596.4 | 0.00051356 | 596.4 | 0.00051356 | 596.4 | 0.0024994 | 596.4 | 0.0024994 | 597.1 | 0.0094285 | 597.1 | 0.0094285
219.3 | 1.6113e-05 | 219.3 | 1.4648e-05 | 327.6 | 6.6412e-05 | 327.6 | 6.6412e-05 | 597.1 | 0.0005143 | 597.1 | 0.0005143 | 597.1 | 0.0025016 | 597.1 | 0.0025016 | 597.8 | 0.0094391 | 597.8 | 0.0094391
219.4 | 1.6095e-05 | 219.4 | 1.4632e-05 | 327.8 | 6.6458e-05 | 327.8 | 6.6458e-05 | 597.8 | 0.00051473 | 597.8 | 0.00051473 | 597.8 | 0.0025048 | 597.8 | 0.0025048 | 598.5 | 0.0094501 | 598.5 | 0.0094501
219.5 | 1.6096e-05 | 219.5 | 1.4633e-05 | 328.1 | 6.6437e-05 | 328.1 | 6.6437e-05 | 598.5 | 0.00051486 | 598.5 | 0.00051486 | 598.5 | 0.0025079 | 598.5 | 0.0025079 | 599.2 | 0.0094616 | 599.2 | 0.0094616
219.7 | 1.609e-05 | 219.7 | 1.4628e-05 | 328.4 | 6.644e-05 | 328.4 | 6.644e-05 | 599.2 | 0.00051497 | 599.2 | 0.00051497 | 599.2 | 0.002511 | 599.2 | 0.002511 | 599.9 | 0.0094731 | 599.9 | 0.0094731
219.8 | 1.6068e-05 | 219.8 | 1.4608e-05 | 328.6 | 6.6504e-05 | 328.6 | 6.6504e-05 | 599.9 | 0.00051532 | 599.9 | 0.00051532 | 599.9 | 0.0025136 | 599.9 | 0.0025136 | 600.6 | 0.0094846 | 600.6 | 0.0094846
219.9 | 1.609e-05 | 219.9 | 1.4627e-05 | 328.9 | 6.6488e-05 | 328.9 | 6.6488e-05 | 600.6 | 0.00051616 | 600.6 | 0.00051616 | 600.6 | 0.0025166 | 600.6 | 0.0025166 | 601.3 | 0.0094961 | 601.3 | 0.0094961
220 | 1.6073e-05 | 220 | 1.4612e-05 | 329.2 | 6.6434e-05 | 329.2 | 6.6434e-05 | 601.3 | 0.00051652 | 601.3 | 0.00051652 | 601.3 | 0.002519 | 601.3 | 0.002519 | 602 | 0.0095072 | 602 | 0.0095072
220.2 | 1.609e-05 | 220.2 | 1.4627e-05 | 329.4 | 6.6485e-05 | 329.4 | 6.6485e-05 | 602 | 0.00051722 | 602 | 0.00051722 | 602 | 0.0025216 | 602 | 0.0025216 | 602.7 | 0.0095181 | 602.7 | 0.0095181
220.3 | 1.6061e-05 | 220.3 | 1.4601e-05 | 329.7 | 6.6555e-05 | 329.7 | 6.6555e-05 | 602.7 | 0.00051784 | 602.7 | 0.00051784 | 602.7 | 0.0025245 | 602.7 | 0.0025245 | 603.4 | 0.0095288 | 603.4 | 0.0095288
220.4 | 1.6046e-05 | 220.4 | 1.4588e-05 | 330 | 6.6533e-05 | 330 | 6.6533e-05 | 603.4 | 0.00051828 | 603.4 | 0.00051828 | 603.4 | 0.0025271 | 603.4 | 0.0025271 | 604.1 | 0.0095392 | 604.1 | 0.0095392
220.6 | 1.5999e-05 | 220.6 | 1.4545e-05 | 330.2 | 6.6572e-05 | 330.2 | 6.6572e-05 | 604.1 | 0.0005185 | 604.1 | 0.0005185 | 604.1 | 0.0025301 | 604.1 | 0.0025301 | 604.9 | 0.0095497 | 604.9 | 0.0095497
220.7 | 1.5998e-05 | 220.7 | 1.4543e-05 | 330.5 | 6.6737e-05 | 330.5 | 6.6737e-05 | 604.9 | 0.00051855 | 604.9 | 0.00051855 | 604.9 | 0.0025332 | 604.9 | 0.0025332 | 605.6 | 0.00956 | 605.6 | 0.00956
220.8 | 1.5995e-05 | 220.8 | 1.4541e-05 | 330.8 | 6.6753e-05 | 330.8 | 6.6753e-05 | 605.6 | 0.00051863 | 605.6 | 0.00051863 | 605.6 | 0.0025359 | 605.6 | 0.0025359 | 606.3 | 0.0095702 | 606.3 | 0.0095702
220.9 | 1.5973e-05 | 220.9 | 1.4521e-05 | 331 | 6.6753e-05 | 331 | 6.6753e-05 | 606.3 | 0.0005193 | 606.3 | 0.0005193 | 606.3 | 0.0025387 | 606.3 | 0.0025387 | 607 | 0.0095804 | 607 | 0.0095804
221.1 | 1.5975e-05 | 221.1 | 1.4522e-05 | 331.3 | 6.6836e-05 | 331.3 | 6.6836e-05 | 607 | 0.00051995 | 607 | 0.00051995 | 607 | 0.0025414 | 607 | 0.0025414 | 607.7 | 0.0095906 | 607.7 | 0.0095906
221.2 | 1.5926e-05 | 221.2 | 1.4478e-05 | 331.6 | 6.6907e-05 | 331.6 | 6.6907e-05 | 607.7 | 0.00052001 | 607.7 | 0.00052001 | 607.7 | 0.0025445 | 607.7 | 0.0025445 | 608.4 | 0.0096009 | 608.4 | 0.0096009
221.3 | 1.5929e-05 | 221.3 | 1.4481e-05 | 331.8 | 6.6949e-05 | 331.8 | 6.6949e-05 | 608.4 | 0.00052045 | 608.4 | 0.00052045 | 608.4 | 0.0025473 | 608.4 | 0.0025473 | 609.1 | 0.0096114 | 609.1 | 0.0096114
221.4 | 1.5911e-05 | 221.4 | 1.4464e-05 | 332.1 | 6.6899e-05 | 332.1 | 6.6899e-05 | 609.1 | 0.00052163 | 609.1 | 0.00052163 | 609.1 | 0.0025501 | 609.1 | 0.0025501 | 609.8 | 0.0096224 | 609.8 | 0.0096224
221.6 | 1.596e-05 | 221.6 | 1.4509e-05 | 332.4 | 6.6919e-05 | 332.4 | 6.6919e-05 | 609.8 | 0.00052254 | 609.8 | 0.00052254 | 609.8 | 0.002553 | 609.8 | 0.002553 | 610.5 | 0.0096331 | 610.5 | 0.0096331
221.7 | 1.5948e-05 | 221.7 | 1.4498e-05 | 332.6 | 6.6975e-05 | 332.6 | 6.6975e-05 | 610.5 | 0.00052284 | 610.5 | 0.00052284 | 610.5 | 0.0025555 | 610.5 | 0.0025555 | 611.3 | 0.0096436 | 611.3 | 0.0096436
221.8 | 1.5982e-05 | 221.8 | 1.4529e-05 | 332.9 | 6.6971e-05 | 332.9 | 6.6971e-05 | 611.3 | 0.00052329 | 611.3 | 0.00052329 | 611.3 | 0.0025576 | 611.3 | 0.0025576 | 612 | 0.009654 | 612 | 0.009654
222 | 1.603e-05 | 222 | 1.4573e-05 | 333.2 | 6.7002e-05 | 333.2 | 6.7002e-05 | 612 | 0.00052388 | 612 | 0.00052388 | 612 | 0.0025613 | 612 | 0.0025613 | 612.7 | 0.0096647 | 612.7 | 0.0096647
222.1 | 1.6063e-05 | 222.1 | 1.4602e-05 | 333.4 | 6.6948e-05 | 333.4 | 6.6948e-05 | 612.7 | 0.00052456 | 612.7 | 0.00052456 | 612.7 | 0.0025639 | 612.7 | 0.0025639 | 613.4 | 0.0096756 | 613.4 | 0.0096756
222.2 | 1.6076e-05 | 222.2 | 1.4614e-05 | 333.7 | 6.6925e-05 | 333.7 | 6.6925e-05 | 613.4 | 0.00052495 | 613.4 | 0.00052495 | 613.4 | 0.0025668 | 613.4 | 0.0025668 | 614.1 | 0.0096867 | 614.1 | 0.0096867
222.3 | 1.6071e-05 | 222.3 | 1.461e-05 | 334 | 6.6893e-05 | 334 | 6.6893e-05 | 614.1 | 0.00052587 | 614.1 | 0.00052587 | 614.1 | 0.0025698 | 614.1 | 0.0025698 | 614.8 | 0.0096974 | 614.8 | 0.0096974
222.5 | 1.6103e-05 | 222.5 | 1.4639e-05 | 334.2 | 6.6849e-05 | 334.2 | 6.6849e-05 | 614.8 | 0.00052654 | 614.8 | 0.00052654 | 614.8 | 0.0025719 | 614.8 | 0.0025719 | 615.5 | 0.0097085 | 615.5 | 0.0097085
222.6 | 1.6048e-05 | 222.6 | 1.4589e-05 | 334.5 | 6.6957e-05 | 334.5 | 6.6957e-05 | 615.5 | 0.00052721 | 615.5 | 0.00052721 | 615.5 | 0.002575 | 615.5 | 0.002575 | 616.3 | 0.0097198 | 616.3 | 0.0097198
222.7 | 1.609e-05 | 222.7 | 1.4627e-05 | 334.8 | 6.6972e-05 | 334.8 | 6.6972e-05 | 616.3 | 0.0005277 | 616.3 | 0.0005277 | 616.3 | 0.0025774 | 616.3 | 0.0025774 | 617 | 0.009731 | 617 | 0.009731
222.9 | 1.6091e-05 | 222.9 | 1.4629e-05 | 335 | 6.7099e-05 | 335 | 6.7099e-05 | 617 | 0.00052836 | 617 | 0.00052836 | 617 | 0.0025805 | 617 | 0.0025805 | 617.7 | 0.0097424 | 617.7 | 0.0097424
223 | 1.6086e-05 | 223 | 1.4624e-05 | 335.3 | 6.7049e-05 | 335.3 | 6.7049e-05 | 617.7 | 0.00052875 | 617.7 | 0.00052875 | 617.7 | 0.0025829 | 617.7 | 0.0025829 | 618.4 | 0.0097539 | 618.4 | 0.0097539
223.1 | 1.6101e-05 | 223.1 | 1.4637e-05 | 335.6 | 6.7084e-05 | 335.6 | 6.7084e-05 | 618.4 | 0.00052912 | 618.4 | 0.00052912 | 618.4 | 0.0025858 | 618.4 | 0.0025858 | 619.2 | 0.0097647 | 619.2 | 0.0097647
223.2 | 1.6072e-05 | 223.2 | 1.4611e-05 | 335.8 | 6.7104e-05 | 335.8 | 6.7104e-05 | 619.2 | 0.00052958 | 619.2 | 0.00052958 | 619.2 | 0.0025887 | 619.2 | 0.0025887 | 619.9 | 0.0097755 | 619.9 | 0.0097755
223.4 | 1.6088e-05 | 223.4 | 1.4626e-05 | 336.1 | 6.7162e-05 | 336.1 | 6.7162e-05 | 619.9 | 0.00053005 | 619.9 | 0.00053005 | 619.9 | 0.0025923 | 619.9 | 0.0025923 | 620.6 | 0.0097861 | 620.6 | 0.0097861
223.5 | 1.6013e-05 | 223.5 | 1.4557e-05 | 336.4 | 6.7232e-05 | 336.4 | 6.7232e-05 | 620.6 | 0.00053054 | 620.6 | 0.00053054 | 620.6 | 0.0025947 | 620.6 | 0.0025947 | 621.3 | 0.0097967 | 621.3 | 0.0097967
223.6 | 1.6028e-05 | 223.6 | 1.4571e-05 | 336.6 | 6.7286e-05 | 336.6 | 6.7286e-05 | 621.3 | 0.00053085 | 621.3 | 0.00053085 | 621.3 | 0.0025967 | 621.3 | 0.0025967 | 622 | 0.009808 | 622 | 0.009808
223.7 | 1.6035e-05 | 223.7 | 1.4577e-05 | 336.9 | 6.7424e-05 | 336.9 | 6.7424e-05 | 622 | 0.00053128 | 622 | 0.00053128 | 622 | 0.0025997 | 622 | 0.0025997 | 622.8 | 0.0098198 | 622.8 | 0.0098198
223.9 | 1.6031e-05 | 223.9 | 1.4574e-05 | 337.2 | 6.7375e-05 | 337.2 | 6.7375e-05 | 622.8 | 0.00053194 | 622.8 | 0.00053194 | 622.8 | 0.0026029 | 622.8 | 0.0026029 | 623.5 | 0.0098313 | 623.5 | 0.0098313
224 | 1.6047e-05 | 224 | 1.4588e-05 | 337.5 | 6.7377e-05 | 337.5 | 6.7377e-05 | 623.5 | 0.00053268 | 623.5 | 0.00053268 | 623.5 | 0.0026056 | 623.5 | 0.0026056 | 624.2 | 0.0098426 | 624.2 | 0.0098426
224.1 | 1.5985e-05 | 224.1 | 1.4532e-05 | 337.7 | 6.7246e-05 | 337.7 | 6.7246e-05 | 624.2 | 0.00053316 | 624.2 | 0.00053316 | 624.2 | 0.0026089 | 624.2 | 0.0026089 | 624.9 | 0.0098538 | 624.9 | 0.0098538
224.3 | 1.5987e-05 | 224.3 | 1.4533e-05 | 338 | 6.7285e-05 | 338 | 6.7285e-05 | 625 | 0.00053381 | 625 | 0.00053381 | 625 | 0.002611 | 625 | 0.002611 | 625.7 | 0.009865 | 625.7 | 0.009865
224.4 | 1.599e-05 | 224.4 | 1.4536e-05 | 338.3 | 6.73e-05 | 338.3 | 6.73e-05 | 625.7 | 0.00053447 | 625.7 | 0.00053447 | 625.7 | 0.0026138 | 625.7 | 0.0026138 | 626.4 | 0.0098763 | 626.4 | 0.0098763
224.5 | 1.5993e-05 | 224.5 | 1.4539e-05 | 338.5 | 6.7268e-05 | 338.5 | 6.7268e-05 | 626.4 | 0.00053482 | 626.4 | 0.00053482 | 626.4 | 0.0026171 | 626.4 | 0.0026171 | 627.1 | 0.0098874 | 627.1 | 0.0098874
224.6 | 1.6024e-05 | 224.6 | 1.4568e-05 | 338.8 | 6.7308e-05 | 338.8 | 6.7308e-05 | 627.1 | 0.00053487 | 627.1 | 0.00053487 | 627.1 | 0.0026199 | 627.1 | 0.0026199 | 627.9 | 0.009899 | 627.9 | 0.009899
224.8 | 1.5998e-05 | 224.8 | 1.4544e-05 | 339.1 | 6.7353e-05 | 339.1 | 6.7353e-05 | 627.9 | 0.00053517 | 627.9 | 0.00053517 | 627.9 | 0.0026226 | 627.9 | 0.0026226 | 628.6 | 0.0099104 | 628.6 | 0.0099104
224.9 | 1.6042e-05 | 224.9 | 1.4583e-05 | 339.3 | 6.7401e-05 | 339.3 | 6.7401e-05 | 628.6 | 0.0005359 | 628.6 | 0.0005359 | 628.6 | 0.0026261 | 628.6 | 0.0026261 | 629.3 | 0.009922 | 629.3 | 0.009922
225 | 1.6028e-05 | 225 | 1.4571e-05 | 339.6 | 6.7415e-05 | 339.6 | 6.7415e-05 | 629.3 | 0.00053634 | 629.3 | 0.00053634 | 629.3 | 0.0026296 | 629.3 | 0.0026296 | 630.1 | 0.0099338 | 630.1 | 0.0099338
225.2 | 1.6025e-05 | 225.2 | 1.4568e-05 | 339.9 | 6.746e-05 | 339.9 | 6.746e-05 | 630.1 | 0.00053673 | 630.1 | 0.00053673 | 630.1 | 0.0026319 | 630.1 | 0.0026319 | 630.8 | 0.0099452 | 630.8 | 0.0099452
225.3 | 1.6069e-05 | 225.3 | 1.4608e-05 | 340.2 | 6.7478e-05 | 340.2 | 6.7478e-05 | 630.8 | 0.0005375 | 630.8 | 0.0005375 | 630.8 | 0.0026348 | 630.8 | 0.0026348 | 631.5 | 0.0099565 | 631.5 | 0.0099565
225.4 | 1.6091e-05 | 225.4 | 1.4628e-05 | 340.4 | 6.7668e-05 | 340.4 | 6.7668e-05 | 631.5 | 0.00053778 | 631.5 | 0.00053778 | 631.5 | 0.002637 | 631.5 | 0.002637 | 632.3 | 0.0099676 | 632.3 | 0.0099676
225.5 | 1.61e-05 | 225.5 | 1.4637e-05 | 340.7 | 6.7661e-05 | 340.7 | 6.7661e-05 | 632.3 | 0.00053814 | 632.3 | 0.00053814 | 632.3 | 0.0026401 | 632.3 | 0.0026401 | 633 | 0.0099781 | 633 | 0.0099781
225.7 | 1.6082e-05 | 225.7 | 1.462e-05 | 341 | 6.771e-05 | 341 | 6.771e-05 | 633 | 0.00053813 | 633 | 0.00053813 | 633 | 0.0026427 | 633 | 0.0026427 | 633.7 | 0.0099884 | 633.7 | 0.0099884
225.8 | 1.6119e-05 | 225.8 | 1.4653e-05 | 341.2 | 6.7703e-05 | 341.2 | 6.7703e-05 | 633.7 | 0.00053839 | 633.7 | 0.00053839 | 633.7 | 0.0026452 | 633.7 | 0.0026452 | 634.5 | 0.009999 | 634.5 | 0.009999
225.9 | 1.6073e-05 | 225.9 | 1.4611e-05 | 341.5 | 6.7814e-05 | 341.5 | 6.7814e-05 | 634.5 | 0.00053862 | 634.5 | 0.00053862 | 634.5 | 0.0026476 | 634.5 | 0.0026476 | 635.2 | 0.01001 | 635.2 | 0.01001
226.1 | 1.6047e-05 | 226.1 | 1.4589e-05 | 341.8 | 6.7782e-05 | 341.8 | 6.7782e-05 | 635.2 | 0.00053918 | 635.2 | 0.00053918 | 635.2 | 0.0026504 | 635.2 | 0.0026504 | 636 | 0.010021 | 636 | 0.010021
226.2 | 1.6077e-05 | 226.2 | 1.4616e-05 | 342.1 | 6.783e-05 | 342.1 | 6.783e-05 | 636 | 0.00053993 | 636 | 0.00053993 | 636 | 0.0026532 | 636 | 0.0026532 | 636.7 | 0.010031 | 636.7 | 0.010031
226.3 | 1.6064e-05 | 226.3 | 1.4604e-05 | 342.3 | 6.7854e-05 | 342.3 | 6.7854e-05 | 636.7 | 0.00054061 | 636.7 | 0.00054061 | 636.7 | 0.0026554 | 636.7 | 0.0026554 | 637.4 | 0.010042 | 637.4 | 0.010042
226.4 | 1.6113e-05 | 226.4 | 1.4649e-05 | 342.6 | 6.7973e-05 | 342.6 | 6.7973e-05 | 637.4 | 0.0005413 | 637.4 | 0.0005413 | 637.4 | 0.0026574 | 637.4 | 0.0026574 | 638.2 | 0.010053 | 638.2 | 0.010053
226.6 | 1.6121e-05 | 226.6 | 1.4656e-05 | 342.9 | 6.8066e-05 | 342.9 | 6.8066e-05 | 638.2 | 0.00054178 | 638.2 | 0.00054178 | 638.2 | 0.0026597 | 638.2 | 0.0026597 | 638.9 | 0.010064 | 638.9 | 0.010064
226.7 | 1.6142e-05 | 226.7 | 1.4675e-05 | 343.1 | 6.8183e-05 | 343.1 | 6.8183e-05 | 638.9 | 0.00054207 | 638.9 | 0.00054207 | 638.9 | 0.0026625 | 638.9 | 0.0026625 | 639.7 | 0.010075 | 639.7 | 0.010075
226.8 | 1.615e-05 | 226.8 | 1.4682e-05 | 343.4 | 6.8231e-05 | 343.4 | 6.8231e-05 | 639.7 | 0.00054265 | 639.7 | 0.00054265 | 639.7 | 0.0026652 | 639.7 | 0.0026652 | 640.4 | 0.010086 | 640.4 | 0.010086
227 | 1.6148e-05 | 227 | 1.468e-05 | 343.7 | 6.831e-05 | 343.7 | 6.831e-05 | 640.4 | 0.00054315 | 640.4 | 0.00054315 | 640.4 | 0.0026682 | 640.4 | 0.0026682 | 641.1 | 0.010097 | 641.1 | 0.010097
227.1 | 1.6193e-05 | 227.1 | 1.4721e-05 | 344 | 6.8149e-05 | 344 | 6.8149e-05 | 641.1 | 0.00054365 | 641.1 | 0.00054365 | 641.1 | 0.002671 | 641.1 | 0.002671 | 641.9 | 0.010108 | 641.9 | 0.010108
227.2 | 1.6179e-05 | 227.2 | 1.4708e-05 | 344.2 | 6.7937e-05 | 344.2 | 6.7937e-05 | 641.9 | 0.00054462 | 641.9 | 0.00054462 | 641.9 | 0.0026747 | 641.9 | 0.0026747 | 642.6 | 0.01012 | 642.6 | 0.01012
227.3 | 1.6229e-05 | 227.3 | 1.4754e-05 | 344.5 | 6.7795e-05 | 344.5 | 6.7795e-05 | 642.6 | 0.00054559 | 642.6 | 0.00054559 | 642.6 | 0.0026781 | 642.6 | 0.0026781 | 643.4 | 0.010131 | 643.4 | 0.010131
227.5 | 1.624e-05 | 227.5 | 1.4763e-05 | 344.8 | 6.7605e-05 | 344.8 | 6.7605e-05 | 643.4 | 0.00054607 | 643.4 | 0.00054607 | 643.4 | 0.0026804 | 643.4 | 0.0026804 | 644.1 | 0.010143 | 644.1 | 0.010143
227.6 | 1.6247e-05 | 227.6 | 1.477e-05 | 345.1 | 6.7601e-05 | 345.1 | 6.7601e-05 | 644.1 | 0.00054597 | 644.1 | 0.00054597 | 644.1 | 0.0026833 | 644.1 | 0.0026833 | 644.9 | 0.010154 | 644.9 | 0.010154
227.7 | 1.6296e-05 | 227.7 | 1.4814e-05 | 345.3 | 6.7601e-05 | 345.3 | 6.7601e-05 | 644.9 | 0.00054631 | 644.9 | 0.00054631 | 644.9 | 0.0026865 | 644.9 | 0.0026865 | 645.6 | 0.010165 | 645.6 | 0.010165
227.9 | 1.6258e-05 | 227.9 | 1.478e-05 | 345.6 | 6.7676e-05 | 345.6 | 6.7676e-05 | 645.6 | 0.00054654 | 645.6 | 0.00054654 | 645.6 | 0.0026891 | 645.6 | 0.0026891 | 646.4 | 0.010175 | 646.4 | 0.010175
228 | 1.6319e-05 | 228 | 1.4835e-05 | 345.9 | 6.763e-05 | 345.9 | 6.763e-05 | 646.4 | 0.00054711 | 646.4 | 0.00054711 | 646.4 | 0.0026925 | 646.4 | 0.0026925 | 647.1 | 0.010186 | 647.1 | 0.010186
228.1 | 1.6369e-05 | 228.1 | 1.4881e-05 | 346.1 | 6.7687e-05 | 346.1 | 6.7687e-05 | 647.1 | 0.00054796 | 647.1 | 0.00054796 | 647.1 | 0.0026958 | 647.1 | 0.0026958 | 647.9 | 0.010197 | 647.9 | 0.010197
228.2 | 1.6372e-05 | 228.2 | 1.4883e-05 | 346.4 | 6.7742e-05 | 346.4 | 6.7742e-05 | 647.9 | 0.00054901 | 647.9 | 0.00054901 | 647.9 | 0.0026991 | 647.9 | 0.0026991 | 648.6 | 0.010209 | 648.6 | 0.010209
228.4 | 1.6396e-05 | 228.4 | 1.4906e-05 | 346.7 | 6.7783e-05 | 346.7 | 6.7783e-05 | 648.6 | 0.00054977 | 648.6 | 0.00054977 | 648.6 | 0.002703 | 648.6 | 0.002703 | 649.4 | 0.01022 | 649.4 | 0.01022
228.5 | 1.6403e-05 | 228.5 | 1.4912e-05 | 347 | 6.7809e-05 | 347 | 6.7809e-05 | 649.4 | 0.00055067 | 649.4 | 0.00055067 | 649.4 | 0.0027058 | 649.4 | 0.0027058 | 650.1 | 0.010232 | 650.1 | 0.010232
228.6 | 1.6413e-05 | 228.6 | 1.4921e-05 | 347.2 | 6.7736e-05 | 347.2 | 6.7736e-05 | 650.1 | 0.00055107 | 650.1 | 0.00055107 | 650.1 | 0.0027087 | 650.1 | 0.0027087 | 650.9 | 0.010243 | 650.9 | 0.010243
228.8 | 1.6435e-05 | 228.8 | 1.4941e-05 | 347.5 | 6.7757e-05 | 347.5 | 6.7757e-05 | 650.9 | 0.00055167 | 650.9 | 0.00055167 | 650.9 | 0.0027116 | 650.9 | 0.0027116 | 651.6 | 0.010254 | 651.6 | 0.010254
228.9 | 1.6406e-05 | 228.9 | 1.4915e-05 | 347.8 | 6.79e-05 | 347.8 | 6.79e-05 | 651.6 | 0.00055196 | 651.6 | 0.00055196 | 651.6 | 0.002714 | 651.6 | 0.002714 | 652.4 | 0.010267 | 652.4 | 0.010267
229 | 1.6462e-05 | 229 | 1.4965e-05 | 348.1 | 6.8014e-05 | 348.1 | 6.8014e-05 | 652.4 | 0.00055244 | 652.4 | 0.00055244 | 652.4 | 0.0027167 | 652.4 | 0.0027167 | 653.1 | 0.010279 | 653.1 | 0.010279
229.1 | 1.6447e-05 | 229.1 | 1.4952e-05 | 348.3 | 6.8097e-05 | 348.3 | 6.8097e-05 | 653.1 | 0.00055337 | 653.1 | 0.00055337 | 653.1 | 0.00272 | 653.1 | 0.00272 | 653.9 | 0.010292 | 653.9 | 0.010292
229.3 | 1.6382e-05 | 229.3 | 1.4893e-05 | 348.6 | 6.8133e-05 | 348.6 | 6.8133e-05 | 653.9 | 0.00055379 | 653.9 | 0.00055379 | 653.9 | 0.002722 | 653.9 | 0.002722 | 654.7 | 0.010304 | 654.7 | 0.010304
229.4 | 1.6394e-05 | 229.4 | 1.4904e-05 | 348.9 | 6.8268e-05 | 348.9 | 6.8268e-05 | 654.7 | 0.00055427 | 654.7 | 0.00055427 | 654.7 | 0.0027252 | 654.7 | 0.0027252 | 655.4 | 0.010315 | 655.4 | 0.010315
229.5 | 1.641e-05 | 229.5 | 1.4919e-05 | 349.2 | 6.8264e-05 | 349.2 | 6.8264e-05 | 655.4 | 0.00055492 | 655.4 | 0.00055492 | 655.4 | 0.0027279 | 655.4 | 0.0027279 | 656.2 | 0.010327 | 656.2 | 0.010327
229.7 | 1.6458e-05 | 229.7 | 1.4962e-05 | 349.4 | 6.8323e-05 | 349.4 | 6.8323e-05 | 656.2 | 0.00055545 | 656.2 | 0.00055545 | 656.2 | 0.0027304 | 656.2 | 0.0027304 | 656.9 | 0.010339 | 656.9 | 0.010339
229.8 | 1.6494e-05 | 229.8 | 1.4995e-05 | 349.7 | 6.8521e-05 | 349.7 | 6.8521e-05 | 656.9 | 0.00055602 | 656.9 | 0.00055602 | 656.9 | 0.0027332 | 656.9 | 0.0027332 | 657.7 | 0.010351 | 657.7 | 0.010351
229.9 | 1.6506e-05 | 229.9 | 1.5006e-05 | 350 | 6.8568e-05 | 350 | 6.8568e-05 | 657.7 | 0.00055663 | 657.7 | 0.00055663 | 657.7 | 0.0027352 | 657.7 | 0.0027352 | 658.5 | 0.010363 | 658.5 | 0.010363
230 | 1.6539e-05 | 230 | 1.5035e-05 | 350.3 | 6.8594e-05 | 350.3 | 6.8594e-05 | 658.5 | 0.00055712 | 658.5 | 0.00055712 | 658.5 | 0.002738 | 658.5 | 0.002738 | 659.2 | 0.010375 | 659.2 | 0.010375
230.2 | 1.6552e-05 | 230.2 | 1.5047e-05 | 350.5 | 6.8755e-05 | 350.5 | 6.8755e-05 | 659.2 | 0.00055773 | 659.2 | 0.00055773 | 659.2 | 0.0027403 | 659.2 | 0.0027403 | 660 | 0.010386 | 660 | 0.010386
230.3 | 1.6569e-05 | 230.3 | 1.5063e-05 | 350.8 | 6.8833e-05 | 350.8 | 6.8833e-05 | 660 | 0.00055824 | 660 | 0.00055824 | 660 | 0.0027441 | 660 | 0.0027441 | 660.7 | 0.010397 | 660.7 | 0.010397
230.4 | 1.6593e-05 | 230.4 | 1.5085e-05 | 351.1 | 6.8896e-05 | 351.1 | 6.8896e-05 | 660.7 | 0.00055857 | 660.7 | 0.00055857 | 660.7 | 0.0027471 | 660.7 | 0.0027471 | 661.5 | 0.010408 | 661.5 | 0.010408
230.6 | 1.6621e-05 | 230.6 | 1.511e-05 | 351.4 | 6.9025e-05 | 351.4 | 6.9025e-05 | 661.5 | 0.00055875 | 661.5 | 0.00055875 | 661.5 | 0.0027502 | 661.5 | 0.0027502 | 662.3 | 0.010419 | 662.3 | 0.010419
230.7 | 1.6627e-05 | 230.7 | 1.5115e-05 | 351.7 | 6.9065e-05 | 351.7 | 6.9065e-05 | 662.3 | 0.00055937 | 662.3 | 0.00055937 | 662.3 | 0.0027534 | 662.3 | 0.0027534 | 663 | 0.010429 | 663 | 0.010429
230.8 | 1.6643e-05 | 230.8 | 1.513e-05 | 351.9 | 6.9129e-05 | 351.9 | 6.9129e-05 | 663 | 0.00056028 | 663 | 0.00056028 | 663 | 0.0027563 | 663 | 0.0027563 | 663.8 | 0.01044 | 663.8 | 0.01044
230.9 | 1.6639e-05 | 230.9 | 1.5127e-05 | 352.2 | 6.9222e-05 | 352.2 | 6.9222e-05 | 663.8 | 0.00056024 | 663.8 | 0.00056024 | 663.8 | 0.0027604 | 663.8 | 0.0027604 | 664.6 | 0.010452 | 664.6 | 0.010452
231.1 | 1.6674e-05 | 231.1 | 1.5158e-05 | 352.5 | 6.9205e-05 | 352.5 | 6.9205e-05 | 664.6 | 0.00056092 | 664.6 | 0.00056092 | 664.6 | 0.0027635 | 664.6 | 0.0027635 | 665.3 | 0.010463 | 665.3 | 0.010463
231.2 | 1.6672e-05 | 231.2 | 1.5156e-05 | 352.8 | 6.927e-05 | 352.8 | 6.927e-05 | 665.3 | 0.00056172 | 665.3 | 0.00056172 | 665.3 | 0.0027677 | 665.3 | 0.0027677 | 666.1 | 0.010474 | 666.1 | 0.010474
231.3 | 1.6667e-05 | 231.3 | 1.5151e-05 | 353 | 6.924e-05 | 353 | 6.924e-05 | 666.1 | 0.00056243 | 666.1 | 0.00056243 | 666.1 | 0.0027711 | 666.1 | 0.0027711 | 666.9 | 0.010485 | 666.9 | 0.010485
231.5 | 1.6709e-05 | 231.5 | 1.519e-05 | 353.3 | 6.9213e-05 | 353.3 | 6.9213e-05 | 666.9 | 0.00056299 | 666.9 | 0.00056299 | 666.9 | 0.0027746 | 666.9 | 0.0027746 | 667.7 | 0.010496 | 667.7 | 0.010496
231.6 | 1.6683e-05 | 231.6 | 1.5166e-05 | 353.6 | 6.9224e-05 | 353.6 | 6.9224e-05 | 667.7 | 0.00056354 | 667.7 | 0.00056354 | 667.7 | 0.0027774 | 667.7 | 0.0027774 | 668.4 | 0.010508 | 668.4 | 0.010508
231.7 | 1.6702e-05 | 231.7 | 1.5184e-05 | 353.9 | 6.9059e-05 | 353.9 | 6.9059e-05 | 668.4 | 0.00056374 | 668.4 | 0.00056374 | 668.4 | 0.0027805 | 668.4 | 0.0027805 | 669.2 | 0.010519 | 669.2 | 0.010519
231.9 | 1.6712e-05 | 231.9 | 1.5193e-05 | 354.1 | 6.9163e-05 | 354.1 | 6.9163e-05 | 669.2 | 0.00056434 | 669.2 | 0.00056434 | 669.2 | 0.0027833 | 669.2 | 0.0027833 | 670 | 0.010531 | 670 | 0.010531
232 | 1.6675e-05 | 232 | 1.5159e-05 | 354.4 | 6.9157e-05 | 354.4 | 6.9157e-05 | 670 | 0.00056484 | 670 | 0.00056484 | 670 | 0.0027861 | 670 | 0.0027861 | 670.7 | 0.010543 | 670.7 | 0.010543
232.1 | 1.6683e-05 | 232.1 | 1.5167e-05 | 354.7 | 6.9194e-05 | 354.7 | 6.9194e-05 | 670.7 | 0.00056538 | 670.7 | 0.00056538 | 670.7 | 0.0027887 | 670.7 | 0.0027887 | 671.5 | 0.010556 | 671.5 | 0.010556
232.2 | 1.6661e-05 | 232.2 | 1.5147e-05 | 355 | 6.9326e-05 | 355 | 6.9326e-05 | 671.5 | 0.00056595 | 671.5 | 0.00056595 | 671.5 | 0.0027915 | 671.5 | 0.0027915 | 672.3 | 0.010569 | 672.3 | 0.010569
232.4 | 1.6647e-05 | 232.4 | 1.5133e-05 | 355.3 | 6.9325e-05 | 355.3 | 6.9325e-05 | 672.3 | 0.00056692 | 672.3 | 0.00056692 | 672.3 | 0.0027949 | 672.3 | 0.0027949 | 673.1 | 0.010582 | 673.1 | 0.010582
232.5 | 1.6661e-05 | 232.5 | 1.5146e-05 | 355.5 | 6.9311e-05 | 355.5 | 6.9311e-05 | 673.1 | 0.00056795 | 673.1 | 0.00056795 | 673.1 | 0.0027975 | 673.1 | 0.0027975 | 673.8 | 0.010595 | 673.8 | 0.010595
232.6 | 1.663e-05 | 232.6 | 1.5118e-05 | 355.8 | 6.9274e-05 | 355.8 | 6.9274e-05 | 673.8 | 0.0005683 | 673.8 | 0.0005683 | 673.8 | 0.0028 | 673.8 | 0.0028 | 674.6 | 0.010606 | 674.6 | 0.010606
232.8 | 1.655e-05 | 232.8 | 1.5045e-05 | 356.1 | 6.9325e-05 | 356.1 | 6.9325e-05 | 674.6 | 0.00056843 | 674.6 | 0.00056843 | 674.6 | 0.0028029 | 674.6 | 0.0028029 | 675.4 | 0.010617 | 675.4 | 0.010617
232.9 | 1.6613e-05 | 232.9 | 1.5103e-05 | 356.4 | 6.9265e-05 | 356.4 | 6.9265e-05 | 675.4 | 0.00056862 | 675.4 | 0.00056862 | 675.4 | 0.0028058 | 675.4 | 0.0028058 | 676.2 | 0.010628 | 676.2 | 0.010628
233 | 1.659e-05 | 233 | 1.5082e-05 | 356.7 | 6.9317e-05 | 356.7 | 6.9317e-05 | 676.2 | 0.00056895 | 676.2 | 0.00056895 | 676.2 | 0.0028088 | 676.2 | 0.0028088 | 677 | 0.010639 | 677 | 0.010639
233.1 | 1.6577e-05 | 233.1 | 1.507e-05 | 356.9 | 6.942e-05 | 356.9 | 6.942e-05 | 677 | 0.00056964 | 677 | 0.00056964 | 677 | 0.0028119 | 677 | 0.0028119 | 677.7 | 0.01065 | 677.7 | 0.01065
233.3 | 1.6611e-05 | 233.3 | 1.5101e-05 | 357.2 | 6.9429e-05 | 357.2 | 6.9429e-05 | 677.7 | 0.00057056 | 677.7 | 0.00057056 | 677.7 | 0.0028148 | 677.7 | 0.0028148 | 678.5 | 0.010661 | 678.5 | 0.010661
233.4 | 1.6574e-05 | 233.4 | 1.5067e-05 | 357.5 | 6.9434e-05 | 357.5 | 6.9434e-05 | 678.5 | 0.00057078 | 678.5 | 0.00057078 | 678.5 | 0.0028175 | 678.5 | 0.0028175 | 679.3 | 0.010672 | 679.3 | 0.010672
233.5 | 1.66e-05 | 233.5 | 1.5091e-05 | 357.8 | 6.9546e-05 | 357.8 | 6.9546e-05 | 679.3 | 0.00057124 | 679.3 | 0.00057124 | 679.3 | 0.0028208 | 679.3 | 0.0028208 | 680.1 | 0.010683 | 680.1 | 0.010683
233.7 | 1.6627e-05 | 233.7 | 1.5116e-05 | 358.1 | 6.9718e-05 | 358.1 | 6.9718e-05 | 680.1 | 0.00057193 | 680.1 | 0.00057193 | 680.1 | 0.0028238 | 680.1 | 0.0028238 | 680.9 | 0.010695 | 680.9 | 0.010695
233.8 | 1.6615e-05 | 233.8 | 1.5104e-05 | 358.3 | 6.9744e-05 | 358.3 | 6.9744e-05 | 680.9 | 0.0005727 | 680.9 | 0.0005727 | 680.9 | 0.0028265 | 680.9 | 0.0028265 | 681.7 | 0.010706 | 681.7 | 0.010706
233.9 | 1.6634e-05 | 233.9 | 1.5122e-05 | 358.6 | 6.9984e-05 | 358.6 | 6.9984e-05 | 681.7 | 0.00057288 | 681.7 | 0.00057288 | 681.7 | 0.0028293 | 681.7 | 0.0028293 | 682.4 | 0.010717 | 682.4 | 0.010717
234 | 1.6646e-05 | 234 | 1.5133e-05 | 358.9 | 7.0031e-05 | 358.9 | 7.0031e-05 | 682.4 | 0.00057337 | 682.4 | 0.00057337 | 682.4 | 0.0028324 | 682.4 | 0.0028324 | 683.2 | 0.010729 | 683.2 | 0.010729
234.2 | 1.6606e-05 | 234.2 | 1.5096e-05 | 359.2 | 7.0046e-05 | 359.2 | 7.0046e-05 | 683.2 | 0.00057322 | 683.2 | 0.00057322 | 683.2 | 0.0028361 | 683.2 | 0.0028361 | 684 | 0.010742 | 684 | 0.010742
234.3 | 1.6648e-05 | 234.3 | 1.5134e-05 | 359.5 | 7.0092e-05 | 359.5 | 7.0092e-05 | 684 | 0.00057374 | 684 | 0.00057374 | 684 | 0.0028396 | 684 | 0.0028396 | 684.8 | 0.010754 | 684.8 | 0.010754
234.4 | 1.6695e-05 | 234.4 | 1.5178e-05 | 359.7 | 7.0154e-05 | 359.7 | 7.0154e-05 | 684.8 | 0.00057441 | 684.8 | 0.00057441 | 684.8 | 0.0028428 | 684.8 | 0.0028428 | 685.6 | 0.010766 | 685.6 | 0.010766
234.6 | 1.6696e-05 | 234.6 | 1.5178e-05 | 360 | 7.0342e-05 | 360 | 7.0342e-05 | 685.6 | 0.00057519 | 685.6 | 0.00057519 | 685.6 | 0.0028462 | 685.6 | 0.0028462 | 686.4 | 0.010778 | 686.4 | 0.010778
234.7 | 1.673e-05 | 234.7 | 1.5209e-05 | 360.3 | 7.0337e-05 | 360.3 | 7.0337e-05 | 686.4 | 0.0005763 | 686.4 | 0.0005763 | 686.4 | 0.002849 | 686.4 | 0.002849 | 687.2 | 0.01079 | 687.2 | 0.01079
234.8 | 1.671e-05 | 234.8 | 1.5191e-05 | 360.6 | 7.0469e-05 | 360.6 | 7.0469e-05 | 687.2 | 0.00057683 | 687.2 | 0.00057683 | 687.2 | 0.0028514 | 687.2 | 0.0028514 | 688 | 0.010802 | 688 | 0.010802
235 | 1.6718e-05 | 235 | 1.5198e-05 | 360.9 | 7.061e-05 | 360.9 | 7.061e-05 | 688 | 0.0005776 | 688 | 0.0005776 | 688 | 0.0028544 | 688 | 0.0028544 | 688.7 | 0.010814 | 688.7 | 0.010814
235.1 | 1.6751e-05 | 235.1 | 1.5228e-05 | 361.1 | 7.0639e-05 | 361.1 | 7.0639e-05 | 688.7 | 0.00057865 | 688.7 | 0.00057865 | 688.7 | 0.0028577 | 688.7 | 0.0028577 | 689.5 | 0.010826 | 689.5 | 0.010826
235.2 | 1.6741e-05 | 235.2 | 1.5219e-05 | 361.4 | 7.0695e-05 | 361.4 | 7.0695e-05 | 689.5 | 0.00057941 | 689.5 | 0.00057941 | 689.5 | 0.0028607 | 689.5 | 0.0028607 | 690.3 | 0.010838 | 690.3 | 0.010838
235.3 | 1.6715e-05 | 235.3 | 1.5195e-05 | 361.7 | 7.0766e-05 | 361.7 | 7.0766e-05 | 690.3 | 0.00058006 | 690.3 | 0.00058006 | 690.3 | 0.0028635 | 690.3 | 0.0028635 | 691.1 | 0.01085 | 691.1 | 0.01085
235.5 | 1.675e-05 | 235.5 | 1.5228e-05 | 362 | 7.0767e-05 | 362 | 7.0767e-05 | 691.1 | 0.00058066 | 691.1 | 0.00058066 | 691.1 | 0.0028661 | 691.1 | 0.0028661 | 691.9 | 0.010863 | 691.9 | 0.010863
235.6 | 1.6768e-05 | 235.6 | 1.5243e-05 | 362.3 | 7.0785e-05 | 362.3 | 7.0785e-05 | 691.9 | 0.00058091 | 691.9 | 0.00058091 | 691.9 | 0.0028696 | 691.9 | 0.0028696 | 692.7 | 0.010876 | 692.7 | 0.010876
235.7 | 1.677e-05 | 235.7 | 1.5245e-05 | 362.5 | 7.0776e-05 | 362.5 | 7.0776e-05 | 692.7 | 0.00058132 | 692.7 | 0.00058132 | 692.7 | 0.0028727 | 692.7 | 0.0028727 | 693.5 | 0.010888 | 693.5 | 0.010888
235.9 | 1.678e-05 | 235.9 | 1.5254e-05 | 362.8 | 7.0774e-05 | 362.8 | 7.0774e-05 | 693.5 | 0.00058193 | 693.5 | 0.00058193 | 693.5 | 0.0028758 | 693.5 | 0.0028758 | 694.3 | 0.0109 | 694.3 | 0.0109
236 | 1.6833e-05 | 236 | 1.5303e-05 | 363.1 | 7.0722e-05 | 363.1 | 7.0722e-05 | 694.3 | 0.00058252 | 694.3 | 0.00058252 | 694.3 | 0.0028792 | 694.3 | 0.0028792 | 695.1 | 0.010912 | 695.1 | 0.010912
236.1 | 1.6838e-05 | 236.1 | 1.5307e-05 | 363.4 | 7.0703e-05 | 363.4 | 7.0703e-05 | 695.1 | 0.00058293 | 695.1 | 0.00058293 | 695.1 | 0.0028815 | 695.1 | 0.0028815 | 695.9 | 0.010923 | 695.9 | 0.010923
236.3 | 1.6847e-05 | 236.3 | 1.5316e-05 | 363.7 | 7.0549e-05 | 363.7 | 7.0549e-05 | 695.9 | 0.00058307 | 695.9 | 0.00058307 | 695.9 | 0.0028844 | 695.9 | 0.0028844 | 696.7 | 0.010935 | 696.7 | 0.010935
236.4 | 1.6836e-05 | 236.4 | 1.5306e-05 | 364 | 7.0414e-05 | 364 | 7.0414e-05 | 696.7 | 0.00058356 | 696.7 | 0.00058356 | 696.7 | 0.002888 | 696.7 | 0.002888 | 697.5 | 0.010946 | 697.5 | 0.010946
236.5 | 1.6837e-05 | 236.5 | 1.5307e-05 | 364.2 | 7.045e-05 | 364.2 | 7.045e-05 | 697.5 | 0.00058395 | 697.5 | 0.00058395 | 697.5 | 0.0028907 | 697.5 | 0.0028907 | 698.3 | 0.010958 | 698.3 | 0.010958
236.6 | 1.6842e-05 | 236.6 | 1.5311e-05 | 364.5 | 7.0511e-05 | 364.5 | 7.0511e-05 | 698.3 | 0.00058454 | 698.3 | 0.00058454 | 698.3 | 0.0028945 | 698.3 | 0.0028945 | 699.1 | 0.01097 | 699.1 | 0.01097
236.8 | 1.683e-05 | 236.8 | 1.53e-05 | 364.8 | 7.0547e-05 | 364.8 | 7.0547e-05 | 699.1 | 0.00058546 | 699.1 | 0.00058546 | 699.1 | 0.0028972 | 699.1 | 0.0028972 | 699.9 | 0.010983 | 699.9 | 0.010983
236.9 | 1.6792e-05 | 236.9 | 1.5266e-05 | 365.1 | 7.0552e-05 | 365.1 | 7.0552e-05 | 699.9 | 0.00058637 | 699.9 | 0.00058637 | 699.9 | 0.0029014 | 699.9 | 0.0029014 | 700.7 | 0.010995 | 700.7 | 0.010995
237 | 1.6807e-05 | 237 | 1.5279e-05 | 365.4 | 7.0631e-05 | 365.4 | 7.0631e-05 | 700.7 | 0.00058695 | 700.7 | 0.00058695 | 700.7 | 0.0029037 | 700.7 | 0.0029037 | 701.5 | 0.011007 | 701.5 | 0.011007
237.2 | 1.6816e-05 | 237.2 | 1.5287e-05 | 365.7 | 7.0709e-05 | 365.7 | 7.0709e-05 | 701.5 | 0.00058758 | 701.5 | 0.00058758 | 701.5 | 0.0029078 | 701.5 | 0.0029078 | 702.3 | 0.011019 | 702.3 | 0.011019
237.3 | 1.6809e-05 | 237.3 | 1.5281e-05 | 365.9 | 7.0807e-05 | 365.9 | 7.0807e-05 | 702.3 | 0.00058816 | 702.3 | 0.00058816 | 702.3 | 0.0029106 | 702.3 | 0.0029106 | 703.1 | 0.011032 | 703.1 | 0.011032
237.4 | 1.6843e-05 | 237.4 | 1.5312e-05 | 366.2 | 7.082e-05 | 366.2 | 7.082e-05 | 703.1 | 0.00058885 | 703.1 | 0.00058885 | 703.1 | 0.0029139 | 703.1 | 0.0029139 | 703.9 | 0.011044 | 703.9 | 0.011044
237.5 | 1.685e-05 | 237.5 | 1.5319e-05 | 366.5 | 7.0826e-05 | 366.5 | 7.0826e-05 | 703.9 | 0.00058945 | 703.9 | 0.00058945 | 703.9 | 0.0029173 | 703.9 | 0.0029173 | 704.7 | 0.011057 | 704.7 | 0.011057
237.7 | 1.6804e-05 | 237.7 | 1.5277e-05 | 366.8 | 7.0934e-05 | 366.8 | 7.0934e-05 | 704.7 | 0.00059006 | 704.7 | 0.00059006 | 704.7 | 0.0029205 | 704.7 | 0.0029205 | 705.6 | 0.01107 | 705.6 | 0.01107
237.8 | 1.683e-05 | 237.8 | 1.53e-05 | 367.1 | 7.1018e-05 | 367.1 | 7.1018e-05 | 705.6 | 0.00059036 | 705.6 | 0.00059036 | 705.6 | 0.0029234 | 705.6 | 0.0029234 | 706.4 | 0.011083 | 706.4 | 0.011083
237.9 | 1.6829e-05 | 237.9 | 1.5299e-05 | 367.4 | 7.1106e-05 | 367.4 | 7.1106e-05 | 706.4 | 0.00059089 | 706.4 | 0.00059089 | 706.4 | 0.0029258 | 706.4 | 0.0029258 | 707.2 | 0.011094 | 707.2 | 0.011094
238.1 | 1.6811e-05 | 238.1 | 1.5283e-05 | 367.6 | 7.1082e-05 | 367.6 | 7.1082e-05 | 707.2 | 0.00059118 | 707.2 | 0.00059118 | 707.2 | 0.0029282 | 707.2 | 0.0029282 | 708 | 0.011106 | 708 | 0.011106
238.2 | 1.68e-05 | 238.2 | 1.5273e-05 | 367.9 | 7.1025e-05 | 367.9 | 7.1025e-05 | 708 | 0.00059175 | 708 | 0.00059175 | 708 | 0.0029312 | 708 | 0.0029312 | 708.8 | 0.011119 | 708.8 | 0.011119
238.3 | 1.6826e-05 | 238.3 | 1.5296e-05 | 368.2 | 7.1071e-05 | 368.2 | 7.1071e-05 | 708.8 | 0.00059222 | 708.8 | 0.00059222 | 708.8 | 0.0029344 | 708.8 | 0.0029344 | 709.6 | 0.011131 | 709.6 | 0.011131
238.5 | 1.6792e-05 | 238.5 | 1.5266e-05 | 368.5 | 7.1148e-05 | 368.5 | 7.1148e-05 | 709.6 | 0.00059238 | 709.6 | 0.00059238 | 709.6 | 0.0029382 | 709.6 | 0.0029382 | 710.4 | 0.011143 | 710.4 | 0.011143
238.6 | 1.6769e-05 | 238.6 | 1.5244e-05 | 368.8 | 7.1263e-05 | 368.8 | 7.1263e-05 | 710.4 | 0.00059296 | 710.4 | 0.00059296 | 710.4 | 0.0029416 | 710.4 | 0.0029416 | 711.2 | 0.011156 | 711.2 | 0.011156
238.7 | 1.6851e-05 | 238.7 | 1.5319e-05 | 369.1 | 7.1309e-05 | 369.1 | 7.1309e-05 | 711.2 | 0.00059355 | 711.2 | 0.00059355 | 711.2 | 0.0029453 | 711.2 | 0.0029453 | 712.1 | 0.011167 | 712.1 | 0.011167
238.8 | 1.6866e-05 | 238.8 | 1.5333e-05 | 369.4 | 7.1354e-05 | 369.4 | 7.1354e-05 | 712.1 | 0.00059403 | 712.1 | 0.00059403 | 712.1 | 0.0029486 | 712.1 | 0.0029486 | 712.9 | 0.011179 | 712.9 | 0.011179
239 | 1.6857e-05 | 239 | 1.5325e-05 | 369.6 | 7.1308e-05 | 369.6 | 7.1308e-05 | 712.9 | 0.00059463 | 712.9 | 0.00059463 | 712.9 | 0.0029519 | 712.9 | 0.0029519 | 713.7 | 0.011192 | 713.7 | 0.011192
239.1 | 1.6879e-05 | 239.1 | 1.5345e-05 | 369.9 | 7.1316e-05 | 369.9 | 7.1316e-05 | 713.7 | 0.00059473 | 713.7 | 0.00059473 | 713.7 | 0.0029555 | 713.7 | 0.0029555 | 714.5 | 0.011205 | 714.5 | 0.011205
239.2 | 1.6914e-05 | 239.2 | 1.5376e-05 | 370.2 | 7.1252e-05 | 370.2 | 7.1252e-05 | 714.5 | 0.00059518 | 714.5 | 0.00059518 | 714.5 | 0.0029587 | 714.5 | 0.0029587 | 715.3 | 0.011217 | 715.3 | 0.011217
239.4 | 1.691e-05 | 239.4 | 1.5373e-05 | 370.5 | 7.1163e-05 | 370.5 | 7.1163e-05 | 715.3 | 0.00059641 | 715.3 | 0.00059641 | 715.3 | 0.0029618 | 715.3 | 0.0029618 | 716.1 | 0.011228 | 716.1 | 0.011228
239.5 | 1.6931e-05 | 239.5 | 1.5392e-05 | 370.8 | 7.1156e-05 | 370.8 | 7.1156e-05 | 716.1 | 0.00059697 | 716.1 | 0.00059697 | 716.1 | 0.0029653 | 716.1 | 0.0029653 | 717 | 0.01124 | 717 | 0.01124
239.6 | 1.6962e-05 | 239.6 | 1.542e-05 | 371.1 | 7.1182e-05 | 371.1 | 7.1182e-05 | 717 | 0.00059818 | 717 | 0.00059818 | 717 | 0.0029682 | 717 | 0.0029682 | 717.8 | 0.011252 | 717.8 | 0.011252
239.8 | 1.6967e-05 | 239.8 | 1.5424e-05 | 371.4 | 7.1237e-05 | 371.4 | 7.1237e-05 | 717.8 | 0.00059864 | 717.8 | 0.00059864 | 717.8 | 0.0029718 | 717.8 | 0.0029718 | 718.6 | 0.011264 | 718.6 | 0.011264
239.9 | 1.6954e-05 | 239.9 | 1.5413e-05 | 371.6 | 7.1274e-05 | 371.6 | 7.1274e-05 | 718.6 | 0.00059935 | 718.6 | 0.00059935 | 718.6 | 0.0029752 | 718.6 | 0.0029752 | 719.4 | 0.011276 | 719.4 | 0.011276
240 | 1.6959e-05 | 240 | 1.5417e-05 | 371.9 | 7.1274e-05 | 371.9 | 7.1274e-05 | 719.4 | 0.00059984 | 719.4 | 0.00059984 | 719.4 | 0.0029779 | 719.4 | 0.0029779 | 720.2 | 0.011289 | 720.2 | 0.011289
240.1 | 1.6939e-05 | 240.1 | 1.5399e-05 | 372.2 | 7.1305e-05 | 372.2 | 7.1305e-05 | 720.3 | 0.0006003 | 720.3 | 0.0006003 | 720.3 | 0.0029806 | 720.3 | 0.0029806 | 721.1 | 0.011302 | 721.1 | 0.011302
240.3 | 1.691e-05 | 240.3 | 1.5372e-05 | 372.5 | 7.1326e-05 | 372.5 | 7.1326e-05 | 721.1 | 0.00060085 | 721.1 | 0.00060085 | 721.1 | 0.0029835 | 721.1 | 0.0029835 | 721.9 | 0.011316 | 721.9 | 0.011316
240.4 | 1.6934e-05 | 240.4 | 1.5395e-05 | 372.8 | 7.1354e-05 | 372.8 | 7.1354e-05 | 721.9 | 0.0006015 | 721.9 | 0.0006015 | 721.9 | 0.0029864 | 721.9 | 0.0029864 | 722.7 | 0.011329 | 722.7 | 0.011329
240.5 | 1.6902e-05 | 240.5 | 1.5366e-05 | 373.1 | 7.1386e-05 | 373.1 | 7.1386e-05 | 722.7 | 0.00060219 | 722.7 | 0.00060219 | 722.7 | 0.0029896 | 722.7 | 0.0029896 | 723.6 | 0.011341 | 723.6 | 0.011341
240.7 | 1.6881e-05 | 240.7 | 1.5347e-05 | 373.4 | 7.1461e-05 | 373.4 | 7.1461e-05 | 723.6 | 0.00060295 | 723.6 | 0.00060295 | 723.6 | 0.0029932 | 723.6 | 0.0029932 | 724.4 | 0.011354 | 724.4 | 0.011354
240.8 | 1.6878e-05 | 240.8 | 1.5344e-05 | 373.7 | 7.1513e-05 | 373.7 | 7.1513e-05 | 724.4 | 0.0006033 | 724.4 | 0.0006033 | 724.4 | 0.0029969 | 724.4 | 0.0029969 | 725.2 | 0.011366 | 725.2 | 0.011366
240.9 | 1.6858e-05 | 240.9 | 1.5325e-05 | 373.9 | 7.163e-05 | 373.9 | 7.163e-05 | 725.2 | 0.00060409 | 725.2 | 0.00060409 | 725.2 | 0.0029998 | 725.2 | 0.0029998 | 726 | 0.011378 | 726 | 0.011378
241.1 | 1.681e-05 | 241.1 | 1.5282e-05 | 374.2 | 7.1688e-05 | 374.2 | 7.1688e-05 | 726 | 0.00060503 | 726 | 0.00060503 | 726 | 0.0030026 | 726 | 0.0030026 | 726.9 | 0.01139 | 726.9 | 0.01139
241.2 | 1.6772e-05 | 241.2 | 1.5247e-05 | 374.5 | 7.1645e-05 | 374.5 | 7.1645e-05 | 726.9 | 0.0006053 | 726.9 | 0.0006053 | 726.9 | 0.0030059 | 726.9 | 0.0030059 | 727.7 | 0.011403 | 727.7 | 0.011403
241.3 | 1.6753e-05 | 241.3 | 1.523e-05 | 374.8 | 7.1557e-05 | 374.8 | 7.1557e-05 | 727.7 | 0.00060554 | 727.7 | 0.00060554 | 727.7 | 0.0030091 | 727.7 | 0.0030091 | 728.5 | 0.011417 | 728.5 | 0.011417
241.4 | 1.6737e-05 | 241.4 | 1.5215e-05 | 375.1 | 7.151e-05 | 375.1 | 7.151e-05 | 728.5 | 0.00060538 | 728.5 | 0.00060538 | 728.5 | 0.003012 | 728.5 | 0.003012 | 729.4 | 0.01143 | 729.4 | 0.01143
241.6 | 1.6738e-05 | 241.6 | 1.5217e-05 | 375.4 | 7.1598e-05 | 375.4 | 7.1598e-05 | 729.4 | 0.00060585 | 729.4 | 0.00060585 | 729.4 | 0.003015 | 729.4 | 0.003015 | 730.2 | 0.011443 | 730.2 | 0.011443
241.7 | 1.6749e-05 | 241.7 | 1.5226e-05 | 375.7 | 7.1669e-05 | 375.7 | 7.1669e-05 | 730.2 | 0.00060627 | 730.2 | 0.00060627 | 730.2 | 0.0030183 | 730.2 | 0.0030183 | 731 | 0.011456 | 731 | 0.011456
241.8 | 1.6726e-05 | 241.8 | 1.5205e-05 | 376 | 7.1679e-05 | 376 | 7.1679e-05 | 731 | 0.00060698 | 731 | 0.00060698 | 731 | 0.0030218 | 731 | 0.0030218 | 731.9 | 0.011468 | 731.9 | 0.011468
242 | 1.6679e-05 | 242 | 1.5162e-05 | 376.3 | 7.1631e-05 | 376.3 | 7.1631e-05 | 731.9 | 0.00060786 | 731.9 | 0.00060786 | 731.9 | 0.0030248 | 731.9 | 0.0030248 | 732.7 | 0.011479 | 732.7 | 0.011479
242.1 | 1.6721e-05 | 242.1 | 1.5201e-05 | 376.5 | 7.1575e-05 | 376.5 | 7.1575e-05 | 732.7 | 0.0006082 | 732.7 | 0.0006082 | 732.7 | 0.0030281 | 732.7 | 0.0030281 | 733.5 | 0.011491 | 733.5 | 0.011491
242.2 | 1.6757e-05 | 242.2 | 1.5234e-05 | 376.8 | 7.1424e-05 | 376.8 | 7.1424e-05 | 733.5 | 0.00060894 | 733.5 | 0.00060894 | 733.5 | 0.0030317 | 733.5 | 0.0030317 | 734.4 | 0.011503 | 734.4 | 0.011503
242.4 | 1.673e-05 | 242.4 | 1.5209e-05 | 377.1 | 7.1446e-05 | 377.1 | 7.1446e-05 | 734.4 | 0.00060944 | 734.4 | 0.00060944 | 734.4 | 0.0030351 | 734.4 | 0.0030351 | 735.2 | 0.011515 | 735.2 | 0.011515
242.5 | 1.6706e-05 | 242.5 | 1.5187e-05 | 377.4 | 7.1437e-05 | 377.4 | 7.1437e-05 | 735.2 | 0.00061018 | 735.2 | 0.00061018 | 735.2 | 0.0030383 | 735.2 | 0.0030383 | 736.1 | 0.011527 | 736.1 | 0.011527
242.6 | 1.6724e-05 | 242.6 | 1.5203e-05 | 377.7 | 7.145e-05 | 377.7 | 7.145e-05 | 736.1 | 0.00061058 | 736.1 | 0.00061058 | 736.1 | 0.0030414 | 736.1 | 0.0030414 | 736.9 | 0.011539 | 736.9 | 0.011539
242.8 | 1.6715e-05 | 242.8 | 1.5195e-05 | 378 | 7.1483e-05 | 378 | 7.1483e-05 | 736.9 | 0.00061108 | 736.9 | 0.00061108 | 736.9 | 0.0030445 | 736.9 | 0.0030445 | 737.7 | 0.011552 | 737.7 | 0.011552
242.9 | 1.6733e-05 | 242.9 | 1.5212e-05 | 378.3 | 7.1525e-05 | 378.3 | 7.1525e-05 | 737.7 | 0.00061178 | 737.7 | 0.00061178 | 737.7 | 0.0030482 | 737.7 | 0.0030482 | 738.6 | 0.011565 | 738.6 | 0.011565
243 | 1.6728e-05 | 243 | 1.5208e-05 | 378.6 | 7.1533e-05 | 378.6 | 7.1533e-05 | 738.6 | 0.00061265 | 738.6 | 0.00061265 | 738.6 | 0.0030514 | 738.6 | 0.0030514 | 739.4 | 0.011578 | 739.4 | 0.011578
243.1 | 1.6749e-05 | 243.1 | 1.5226e-05 | 378.9 | 7.15e-05 | 378.9 | 7.15e-05 | 739.4 | 0.00061345 | 739.4 | 0.00061345 | 739.4 | 0.0030551 | 739.4 | 0.0030551 | 740.3 | 0.011591 | 740.3 | 0.011591
243.3 | 1.6752e-05 | 243.3 | 1.5229e-05 | 379.1 | 7.1493e-05 | 379.1 | 7.1493e-05 | 740.3 | 0.00061382 | 740.3 | 0.00061382 | 740.3 | 0.003059 | 740.3 | 0.003059 | 741.1 | 0.011605 | 741.1 | 0.011605
243.4 | 1.6731e-05 | 243.4 | 1.521e-05 | 379.4 | 7.154e-05 | 379.4 | 7.154e-05 | 741.1 | 0.00061445 | 741.1 | 0.00061445 | 741.1 | 0.0030622 | 741.1 | 0.0030622 | 741.9 | 0.011618 | 741.9 | 0.011618
243.5 | 1.6759e-05 | 243.5 | 1.5235e-05 | 379.7 | 7.1593e-05 | 379.7 | 7.1593e-05 | 741.9 | 0.00061507 | 741.9 | 0.00061507 | 741.9 | 0.0030646 | 741.9 | 0.0030646 | 742.8 | 0.011631 | 742.8 | 0.011631
243.7 | 1.6814e-05 | 243.7 | 1.5285e-05 | 380 | 7.1595e-05 | 380 | 7.1595e-05 | 742.8 | 0.00061585 | 742.8 | 0.00061585 | 742.8 | 0.0030685 | 742.8 | 0.0030685 | 743.6 | 0.011643 | 743.6 | 0.011643
243.8 | 1.6782e-05 | 243.8 | 1.5256e-05 | 380.3 | 7.1583e-05 | 380.3 | 7.1583e-05 | 743.6 | 0.00061666 | 743.6 | 0.00061666 | 743.6 | 0.0030719 | 743.6 | 0.0030719 | 744.5 | 0.011656 | 744.5 | 0.011656
243.9 | 1.6757e-05 | 243.9 | 1.5234e-05 | 380.6 | 7.1576e-05 | 380.6 | 7.1576e-05 | 744.5 | 0.00061754 | 744.5 | 0.00061754 | 744.5 | 0.0030759 | 744.5 | 0.0030759 | 745.3 | 0.011668 | 745.3 | 0.011668
244.1 | 1.6796e-05 | 244.1 | 1.5269e-05 | 380.9 | 7.1753e-05 | 380.9 | 7.1753e-05 | 745.3 | 0.00061873 | 745.3 | 0.00061873 | 745.3 | 0.0030786 | 745.3 | 0.0030786 | 746.2 | 0.011681 | 746.2 | 0.011681
244.2 | 1.6831e-05 | 244.2 | 1.5301e-05 | 381.2 | 7.1945e-05 | 381.2 | 7.1945e-05 | 746.2 | 0.00061969 | 746.2 | 0.00061969 | 746.2 | 0.0030821 | 746.2 | 0.0030821 | 747 | 0.011694 | 747 | 0.011694
244.3 | 1.6808e-05 | 244.3 | 1.528e-05 | 381.5 | 7.1949e-05 | 381.5 | 7.1949e-05 | 747 | 0.00062031 | 747 | 0.00062031 | 747 | 0.0030857 | 747 | 0.0030857 | 747.9 | 0.011707 | 747.9 | 0.011707
244.5 | 1.6777e-05 | 244.5 | 1.5252e-05 | 381.8 | 7.2006e-05 | 381.8 | 7.2006e-05 | 747.9 | 0.00062063 | 747.9 | 0.00062063 | 747.9 | 0.0030887 | 747.9 | 0.0030887 | 748.7 | 0.011719 | 748.7 | 0.011719
244.6 | 1.6798e-05 | 244.6 | 1.5271e-05 | 382.1 | 7.2121e-05 | 382.1 | 7.2121e-05 | 748.7 | 0.0006213 | 748.7 | 0.0006213 | 748.7 | 0.0030914 | 748.7 | 0.0030914 | 749.6 | 0.011732 | 749.6 | 0.011732
244.7 | 1.6799e-05 | 244.7 | 1.5271e-05 | 382.4 | 7.2262e-05 | 382.4 | 7.2262e-05 | 749.6 | 0.00062162 | 749.6 | 0.00062162 | 749.6 | 0.0030953 | 749.6 | 0.0030953 | 750.4 | 0.011744 | 750.4 | 0.011744
244.8 | 1.6775e-05 | 244.8 | 1.525e-05 | 382.6 | 7.2322e-05 | 382.6 | 7.2322e-05 | 750.4 | 0.00062247 | 750.4 | 0.00062247 | 750.4 | 0.0030979 | 750.4 | 0.0030979 | 751.3 | 0.011758 | 751.3 | 0.011758
245 | 1.6774e-05 | 245 | 1.5249e-05 | 382.9 | 7.2357e-05 | 382.9 | 7.2357e-05 | 751.3 | 0.00062315 | 751.3 | 0.00062315 | 751.3 | 0.0031007 | 751.3 | 0.0031007 | 752.2 | 0.011772 | 752.2 | 0.011772
245.1 | 1.6777e-05 | 245.1 | 1.5252e-05 | 383.2 | 7.2415e-05 | 383.2 | 7.2415e-05 | 752.2 | 0.00062372 | 752.2 | 0.00062372 | 752.2 | 0.0031034 | 752.2 | 0.0031034 | 753 | 0.011785 | 753 | 0.011785
245.2 | 1.6757e-05 | 245.2 | 1.5234e-05 | 383.5 | 7.2379e-05 | 383.5 | 7.2379e-05 | 753 | 0.0006242 | 753 | 0.0006242 | 753 | 0.0031069 | 753 | 0.0031069 | 753.9 | 0.011799 | 753.9 | 0.011799
245.4 | 1.6763e-05 | 245.4 | 1.5239e-05 | 383.8 | 7.2358e-05 | 383.8 | 7.2358e-05 | 753.9 | 0.00062444 | 753.9 | 0.00062444 | 753.9 | 0.0031104 | 753.9 | 0.0031104 | 754.7 | 0.011812 | 754.7 | 0.011812
245.5 | 1.6774e-05 | 245.5 | 1.5249e-05 | 384.1 | 7.2426e-05 | 384.1 | 7.2426e-05 | 754.7 | 0.00062467 | 754.7 | 0.00062467 | 754.7 | 0.0031136 | 754.7 | 0.0031136 | 755.6 | 0.011826 | 755.6 | 0.011826
245.6 | 1.6778e-05 | 245.6 | 1.5253e-05 | 384.4 | 7.2438e-05 | 384.4 | 7.2438e-05 | 755.6 | 0.00062583 | 755.6 | 0.00062583 | 755.6 | 0.0031171 | 755.6 | 0.0031171 | 756.4 | 0.011839 | 756.4 | 0.011839
245.8 | 1.6724e-05 | 245.8 | 1.5203e-05 | 384.7 | 7.2407e-05 | 384.7 | 7.2407e-05 | 756.4 | 0.0006265 | 756.4 | 0.0006265 | 756.4 | 0.0031204 | 756.4 | 0.0031204 | 757.3 | 0.011853 | 757.3 | 0.011853
245.9 | 1.6735e-05 | 245.9 | 1.5213e-05 | 385 | 7.2498e-05 | 385 | 7.2498e-05 | 757.3 | 0.00062711 | 757.3 | 0.00062711 | 757.3 | 0.0031239 | 757.3 | 0.0031239 | 758.2 | 0.011866 | 758.2 | 0.011866
246 | 1.6784e-05 | 246 | 1.5259e-05 | 385.3 | 7.2451e-05 | 385.3 | 7.2451e-05 | 758.2 | 0.00062736 | 758.2 | 0.00062736 | 758.2 | 0.0031275 | 758.2 | 0.0031275 | 759 | 0.011879 | 759 | 0.011879
246.2 | 1.6789e-05 | 246.2 | 1.5263e-05 | 385.6 | 7.2513e-05 | 385.6 | 7.2513e-05 | 759 | 0.00062796 | 759 | 0.00062796 | 759 | 0.0031317 | 759 | 0.0031317 | 759.9 | 0.011891 | 759.9 | 0.011891
246.3 | 1.6797e-05 | 246.3 | 1.527e-05 | 385.9 | 7.2664e-05 | 385.9 | 7.2664e-05 | 759.9 | 0.00062841 | 759.9 | 0.00062841 | 759.9 | 0.0031355 | 759.9 | 0.0031355 | 760.8 | 0.011904 | 760.8 | 0.011904
246.4 | 1.6751e-05 | 246.4 | 1.5228e-05 | 386.2 | 7.2651e-05 | 386.2 | 7.2651e-05 | 760.8 | 0.00062904 | 760.8 | 0.00062904 | 760.8 | 0.003139 | 760.8 | 0.003139 | 761.6 | 0.011917 | 761.6 | 0.011917
246.5 | 1.6758e-05 | 246.5 | 1.5235e-05 | 386.5 | 7.2731e-05 | 386.5 | 7.2731e-05 | 761.6 | 0.00062957 | 761.6 | 0.00062957 | 761.6 | 0.0031426 | 761.6 | 0.0031426 | 762.5 | 0.01193 | 762.5 | 0.01193
246.7 | 1.6752e-05 | 246.7 | 1.5229e-05 | 386.7 | 7.2718e-05 | 386.7 | 7.2718e-05 | 762.5 | 0.00063003 | 762.5 | 0.00063003 | 762.5 | 0.0031449 | 762.5 | 0.0031449 | 763.4 | 0.011943 | 763.4 | 0.011943
246.8 | 1.6741e-05 | 246.8 | 1.5219e-05 | 387 | 7.2718e-05 | 387 | 7.2718e-05 | 763.4 | 0.00063057 | 763.4 | 0.00063057 | 763.4 | 0.003148 | 763.4 | 0.003148 | 764.2 | 0.011956 | 764.2 | 0.011956
246.9 | 1.6757e-05 | 246.9 | 1.5234e-05 | 387.3 | 7.2755e-05 | 387.3 | 7.2755e-05 | 764.2 | 0.0006308 | 764.2 | 0.0006308 | 764.2 | 0.0031516 | 764.2 | 0.0031516 | 765.1 | 0.011969 | 765.1 | 0.011969
247.1 | 1.676e-05 | 247.1 | 1.5236e-05 | 387.6 | 7.2729e-05 | 387.6 | 7.2729e-05 | 765.1 | 0.00063149 | 765.1 | 0.00063149 | 765.1 | 0.0031552 | 765.1 | 0.0031552 | 766 | 0.011983 | 766 | 0.011983
247.2 | 1.6761e-05 | 247.2 | 1.5237e-05 | 387.9 | 7.287e-05 | 387.9 | 7.287e-05 | 766 | 0.000632 | 766 | 0.000632 | 766 | 0.0031588 | 766 | 0.0031588 | 766.8 | 0.011995 | 766.8 | 0.011995
247.3 | 1.6751e-05 | 247.3 | 1.5228e-05 | 388.2 | 7.2839e-05 | 388.2 | 7.2839e-05 | 766.8 | 0.00063275 | 766.8 | 0.00063275 | 766.8 | 0.0031617 | 766.8 | 0.0031617 | 767.7 | 0.012008 | 767.7 | 0.012008
247.5 | 1.6732e-05 | 247.5 | 1.5211e-05 | 388.5 | 7.2954e-05 | 388.5 | 7.2954e-05 | 767.7 | 0.00063336 | 767.7 | 0.00063336 | 767.7 | 0.0031653 | 767.7 | 0.0031653 | 768.6 | 0.01202 | 768.6 | 0.01202
247.6 | 1.6776e-05 | 247.6 | 1.5251e-05 | 388.8 | 7.2981e-05 | 388.8 | 7.2981e-05 | 768.6 | 0.00063435 | 768.6 | 0.00063435 | 768.6 | 0.0031679 | 768.6 | 0.0031679 | 769.4 | 0.012033 | 769.4 | 0.012033
247.7 | 1.6778e-05 | 247.7 | 1.5253e-05 | 389.1 | 7.3004e-05 | 389.1 | 7.3004e-05 | 769.4 | 0.00063502 | 769.4 | 0.00063502 | 769.4 | 0.0031712 | 769.4 | 0.0031712 | 770.3 | 0.012045 | 770.3 | 0.012045
247.9 | 1.6751e-05 | 247.9 | 1.5229e-05 | 389.4 | 7.3004e-05 | 389.4 | 7.3004e-05 | 770.3 | 0.00063583 | 770.3 | 0.00063583 | 770.3 | 0.0031747 | 770.3 | 0.0031747 | 771.2 | 0.012058 | 771.2 | 0.012058
248 | 1.675e-05 | 248 | 1.5228e-05 | 389.7 | 7.3026e-05 | 389.7 | 7.3026e-05 | 771.2 | 0.00063675 | 771.2 | 0.00063675 | 771.2 | 0.0031785 | 771.2 | 0.0031785 | 772.1 | 0.012071 | 772.1 | 0.012071
248.1 | 1.6801e-05 | 248.1 | 1.5273e-05 | 390 | 7.2977e-05 | 390 | 7.2977e-05 | 772.1 | 0.00063738 | 772.1 | 0.00063738 | 772.1 | 0.0031818 | 772.1 | 0.0031818 | 772.9 | 0.012084 | 772.9 | 0.012084
248.2 | 1.6806e-05 | 248.2 | 1.5278e-05 | 390.3 | 7.2964e-05 | 390.3 | 7.2964e-05 | 772.9 | 0.00063748 | 772.9 | 0.00063748 | 772.9 | 0.0031852 | 772.9 | 0.0031852 | 773.8 | 0.012098 | 773.8 | 0.012098
248.4 | 1.6778e-05 | 248.4 | 1.5252e-05 | 390.6 | 7.2972e-05 | 390.6 | 7.2972e-05 | 773.8 | 0.00063794 | 773.8 | 0.00063794 | 773.8 | 0.0031891 | 773.8 | 0.0031891 | 774.7 | 0.012111 | 774.7 | 0.012111
248.5 | 1.6778e-05 | 248.5 | 1.5252e-05 | 390.9 | 7.2982e-05 | 390.9 | 7.2982e-05 | 774.7 | 0.00063857 | 774.7 | 0.00063857 | 774.7 | 0.0031928 | 774.7 | 0.0031928 | 775.6 | 0.012124 | 775.6 | 0.012124
248.6 | 1.6813e-05 | 248.6 | 1.5284e-05 | 391.2 | 7.2917e-05 | 391.2 | 7.2917e-05 | 775.6 | 0.00063943 | 775.6 | 0.00063943 | 775.6 | 0.0031957 | 775.6 | 0.0031957 | 776.5 | 0.012138 | 776.5 | 0.012138
248.8 | 1.684e-05 | 248.8 | 1.5309e-05 | 391.5 | 7.3004e-05 | 391.5 | 7.3004e-05 | 776.5 | 0.00064004 | 776.5 | 0.00064004 | 776.5 | 0.0031989 | 776.5 | 0.0031989 | 777.3 | 0.012152 | 777.3 | 0.012152
248.9 | 1.6807e-05 | 248.9 | 1.5279e-05 | 391.8 | 7.2931e-05 | 391.8 | 7.2931e-05 | 777.3 | 0.00064056 | 777.3 | 0.00064056 | 777.3 | 0.0032014 | 777.3 | 0.0032014 | 778.2 | 0.012166 | 778.2 | 0.012166
249 | 1.6792e-05 | 249 | 1.5266e-05 | 392.1 | 7.2998e-05 | 392.1 | 7.2998e-05 | 778.2 | 0.00064044 | 778.2 | 0.00064044 | 778.2 | 0.0032043 | 778.2 | 0.0032043 | 779.1 | 0.01218 | 779.1 | 0.01218
249.2 | 1.6796e-05 | 249.2 | 1.527e-05 | 392.4 | 7.3056e-05 | 392.4 | 7.3056e-05 | 779.1 | 0.00064035 | 779.1 | 0.00064035 | 779.1 | 0.003209 | 779.1 | 0.003209 | 780 | 0.012193 | 780 | 0.012193
249.3 | 1.6832e-05 | 249.3 | 1.5302e-05 | 392.7 | 7.3155e-05 | 392.7 | 7.3155e-05 | 780 | 0.00064124 | 780 | 0.00064124 | 780 | 0.0032127 | 780 | 0.0032127 | 780.9 | 0.012205 | 780.9 | 0.012205
249.4 | 1.6829e-05 | 249.4 | 1.5299e-05 | 393 | 7.3225e-05 | 393 | 7.3225e-05 | 780.9 | 0.00064227 | 780.9 | 0.00064227 | 780.9 | 0.0032162 | 780.9 | 0.0032162 | 781.8 | 0.012217 | 781.8 | 0.012217
249.6 | 1.68e-05 | 249.6 | 1.5272e-05 | 393.3 | 7.3304e-05 | 393.3 | 7.3304e-05 | 781.8 | 0.00064307 | 781.8 | 0.00064307 | 781.8 | 0.00322 | 781.8 | 0.00322 | 782.6 | 0.012229 | 782.6 | 0.012229
249.7 | 1.6805e-05 | 249.7 | 1.5277e-05 | 393.6 | 7.3458e-05 | 393.6 | 7.3458e-05 | 782.6 | 0.00064374 | 782.6 | 0.00064374 | 782.6 | 0.0032227 | 782.6 | 0.0032227 | 783.5 | 0.012242 | 783.5 | 0.012242
249.8 | 1.683e-05 | 249.8 | 1.53e-05 | 393.9 | 7.3453e-05 | 393.9 | 7.3453e-05 | 783.5 | 0.00064444 | 783.5 | 0.00064444 | 783.5 | 0.0032254 | 783.5 | 0.0032254 | 784.4 | 0.012254 | 784.4 | 0.012254
250 | 1.6845e-05 | 250 | 1.5313e-05 | 394.2 | 7.351e-05 | 394.2 | 7.351e-05 | 784.4 | 0.0006452 | 784.4 | 0.0006452 | 784.4 | 0.0032285 | 784.4 | 0.0032285 | 785.3 | 0.012267 | 785.3 | 0.012267
250.1 | 1.6817e-05 | 250.1 | 1.5289e-05 | 394.5 | 7.3562e-05 | 394.5 | 7.3562e-05 | 785.3 | 0.00064575 | 785.3 | 0.00064575 | 785.3 | 0.0032314 | 785.3 | 0.0032314 | 786.2 | 0.01228 | 786.2 | 0.01228
250.2 | 1.6805e-05 | 250.2 | 1.5278e-05 | 394.7 | 7.3537e-05 | 394.7 | 7.3537e-05 | 786.2 | 0.00064674 | 786.2 | 0.00064674 | 786.2 | 0.0032342 | 786.2 | 0.0032342 | 787.1 | 0.012293 | 787.1 | 0.012293
250.3 | 1.6825e-05 | 250.3 | 1.5296e-05 | 395 | 7.3686e-05 | 395 | 7.3686e-05 | 787.1 | 0.00064765 | 787.1 | 0.00064765 | 787.1 | 0.0032374 | 787.1 | 0.0032374 | 788 | 0.012307 | 788 | 0.012307
250.5 | 1.6849e-05 | 250.5 | 1.5317e-05 | 395.3 | 7.3797e-05 | 395.3 | 7.3797e-05 | 788 | 0.00064778 | 788 | 0.00064778 | 788 | 0.0032411 | 788 | 0.0032411 | 788.9 | 0.012321 | 788.9 | 0.012321
250.6 | 1.6824e-05 | 250.6 | 1.5294e-05 | 395.6 | 7.3855e-05 | 395.6 | 7.3855e-05 | 788.9 | 0.00064815 | 788.9 | 0.00064815 | 788.9 | 0.003245 | 788.9 | 0.003245 | 789.8 | 0.012335 | 789.8 | 0.012335
250.7 | 1.677e-05 | 250.7 | 1.5245e-05 | 395.9 | 7.3936e-05 | 395.9 | 7.3936e-05 | 789.8 | 0.00064891 | 789.8 | 0.00064891 | 789.8 | 0.003249 | 789.8 | 0.003249 | 790.7 | 0.012349 | 790.7 | 0.012349
250.9 | 1.678e-05 | 250.9 | 1.5254e-05 | 396.2 | 7.4031e-05 | 396.2 | 7.4031e-05 | 790.7 | 0.00064944 | 790.7 | 0.00064944 | 790.7 | 0.0032529 | 790.7 | 0.0032529 | 791.5 | 0.012362 | 791.5 | 0.012362
251 | 1.6775e-05 | 251 | 1.525e-05 | 396.5 | 7.4e-05 | 396.5 | 7.4e-05 | 791.5 | 0.00064976 | 791.5 | 0.00064976 | 791.5 | 0.0032566 | 791.5 | 0.0032566 | 792.4 | 0.012375 | 792.4 | 0.012375
251.1 | 1.6804e-05 | 251.1 | 1.5276e-05 | 396.8 | 7.403e-05 | 396.8 | 7.403e-05 | 792.4 | 0.00065009 | 792.4 | 0.00065009 | 792.4 | 0.0032602 | 792.4 | 0.0032602 | 793.3 | 0.012388 | 793.3 | 0.012388
251.3 | 1.6768e-05 | 251.3 | 1.5244e-05 | 397.1 | 7.4112e-05 | 397.1 | 7.4112e-05 | 793.3 | 0.00065079 | 793.3 | 0.00065079 | 793.3 | 0.003264 | 793.3 | 0.003264 | 794.2 | 0.0124 | 794.2 | 0.0124
251.4 | 1.6765e-05 | 251.4 | 1.5241e-05 | 397.4 | 7.4112e-05 | 397.4 | 7.4112e-05 | 794.2 | 0.00065121 | 794.2 | 0.00065121 | 794.2 | 0.0032682 | 794.2 | 0.0032682 | 795.1 | 0.012413 | 795.1 | 0.012413
251.5 | 1.6765e-05 | 251.5 | 1.5241e-05 | 397.7 | 7.408e-05 | 397.7 | 7.408e-05 | 795.1 | 0.00065198 | 795.1 | 0.00065198 | 795.1 | 0.0032719 | 795.1 | 0.0032719 | 796 | 0.012426 | 796 | 0.012426
251.7 | 1.6789e-05 | 251.7 | 1.5263e-05 | 398 | 7.4222e-05 | 398 | 7.4222e-05 | 796 | 0.00065285 | 796 | 0.00065285 | 796 | 0.0032751 | 796 | 0.0032751 | 796.9 | 0.012439 | 796.9 | 0.012439
251.8 | 1.6757e-05 | 251.8 | 1.5233e-05 | 398.3 | 7.4313e-05 | 398.3 | 7.4313e-05 | 796.9 | 0.00065379 | 796.9 | 0.00065379 | 796.9 | 0.0032783 | 796.9 | 0.0032783 | 797.8 | 0.012453 | 797.8 | 0.012453
251.9 | 1.6747e-05 | 251.9 | 1.5225e-05 | 398.6 | 7.4314e-05 | 398.6 | 7.4314e-05 | 797.8 | 0.00065414 | 797.8 | 0.00065414 | 797.8 | 0.0032819 | 797.8 | 0.0032819 | 798.7 | 0.012467 | 798.7 | 0.012467
252.1 | 1.6763e-05 | 252.1 | 1.5239e-05 | 398.9 | 7.4301e-05 | 398.9 | 7.4301e-05 | 798.7 | 0.0006546 | 798.7 | 0.0006546 | 798.7 | 0.0032845 | 798.7 | 0.0032845 | 799.6 | 0.01248 | 799.6 | 0.01248
252.2 | 1.6808e-05 | 252.2 | 1.528e-05 | 399.2 | 7.4308e-05 | 399.2 | 7.4308e-05 | 799.6 | 0.00065483 | 799.6 | 0.00065483 | 799.6 | 0.0032877 | 799.6 | 0.0032877 | 800.5 | 0.012493 | 800.5 | 0.012493
252.3 | 1.684e-05 | 252.3 | 1.5309e-05 | 399.5 | 7.442e-05 | 399.5 | 7.442e-05 | 800.5 | 0.00065571 | 800.5 | 0.00065571 | 800.5 | 0.0032906 | 800.5 | 0.0032906 | 801.4 | 0.012507 | 801.4 | 0.012507
252.5 | 1.6823e-05 | 252.5 | 1.5293e-05 | 399.8 | 7.4509e-05 | 399.8 | 7.4509e-05 | 801.4 | 0.00065617 | 801.4 | 0.00065617 | 801.4 | 0.0032938 | 801.4 | 0.0032938 | 802.4 | 0.012522 | 802.4 | 0.012522
252.6 | 1.683e-05 | 252.6 | 1.53e-05 | 400.1 | 7.4577e-05 | 400.1 | 7.4577e-05 | 802.4 | 0.00065734 | 802.4 | 0.00065734 | 802.4 | 0.003297 | 802.4 | 0.003297 | 803.3 | 0.012536 | 803.3 | 0.012536
252.7 | 1.6861e-05 | 252.7 | 1.5329e-05 | 400.4 | 7.4521e-05 | 400.4 | 7.4521e-05 | 803.3 | 0.00065814 | 803.3 | 0.00065814 | 803.3 | 0.003302 | 803.3 | 0.003302 | 804.2 | 0.012549 | 804.2 | 0.012549
252.8 | 1.6903e-05 | 252.8 | 1.5367e-05 | 400.7 | 7.4551e-05 | 400.7 | 7.4551e-05 | 804.2 | 0.00065888 | 804.2 | 0.00065888 | 804.2 | 0.0033054 | 804.2 | 0.0033054 | 805.1 | 0.012562 | 805.1 | 0.012562
253 | 1.694e-05 | 253 | 1.54e-05 | 401 | 7.4613e-05 | 401 | 7.4613e-05 | 805.1 | 0.00065974 | 805.1 | 0.00065974 | 805.1 | 0.0033083 | 805.1 | 0.0033083 | 806 | 0.012575 | 806 | 0.012575
253.1 | 1.6924e-05 | 253.1 | 1.5385e-05 | 401.3 | 7.4712e-05 | 401.3 | 7.4712e-05 | 806 | 0.00066033 | 806 | 0.00066033 | 806 | 0.0033119 | 806 | 0.0033119 | 806.9 | 0.012589 | 806.9 | 0.012589
253.2 | 1.6905e-05 | 253.2 | 1.5368e-05 | 401.6 | 7.4709e-05 | 401.6 | 7.4709e-05 | 806.9 | 0.00066099 | 806.9 | 0.00066099 | 806.9 | 0.0033159 | 806.9 | 0.0033159 | 807.8 | 0.012603 | 807.8 | 0.012603
253.4 | 1.6923e-05 | 253.4 | 1.5385e-05 | 402 | 7.4697e-05 | 402 | 7.4697e-05 | 807.8 | 0.00066164 | 807.8 | 0.00066164 | 807.8 | 0.0033197 | 807.8 | 0.0033197 | 808.7 | 0.012617 | 808.7 | 0.012617
253.5 | 1.6967e-05 | 253.5 | 1.5425e-05 | 402.3 | 7.4746e-05 | 402.3 | 7.4746e-05 | 808.7 | 0.00066226 | 808.7 | 0.00066226 | 808.7 | 0.0033235 | 808.7 | 0.0033235 | 809.6 | 0.012631 | 809.6 | 0.012631
253.6 | 1.6957e-05 | 253.6 | 1.5416e-05 | 402.6 | 7.4865e-05 | 402.6 | 7.4865e-05 | 809.6 | 0.00066312 | 809.6 | 0.00066312 | 809.6 | 0.0033275 | 809.6 | 0.0033275 | 810.5 | 0.012645 | 810.5 | 0.012645
253.8 | 1.6958e-05 | 253.8 | 1.5416e-05 | 402.9 | 7.4852e-05 | 402.9 | 7.4852e-05 | 810.5 | 0.00066423 | 810.5 | 0.00066423 | 810.5 | 0.0033313 | 810.5 | 0.0033313 | 811.5 | 0.012659 | 811.5 | 0.012659
253.9 | 1.6923e-05 | 253.9 | 1.5384e-05 | 403.2 | 7.483e-05 | 403.2 | 7.483e-05 | 811.5 | 0.00066503 | 811.5 | 0.00066503 | 811.5 | 0.0033348 | 811.5 | 0.0033348 | 812.4 | 0.012673 | 812.4 | 0.012673
254 | 1.6919e-05 | 254 | 1.5381e-05 | 403.5 | 7.4801e-05 | 403.5 | 7.4801e-05 | 812.4 | 0.00066573 | 812.4 | 0.00066573 | 812.4 | 0.0033381 | 812.4 | 0.0033381 | 813.3 | 0.012687 | 813.3 | 0.012687
254.2 | 1.6917e-05 | 254.2 | 1.5379e-05 | 403.8 | 7.4764e-05 | 403.8 | 7.4764e-05 | 813.3 | 0.00066635 | 813.3 | 0.00066635 | 813.3 | 0.0033417 | 813.3 | 0.0033417 | 814.2 | 0.012701 | 814.2 | 0.012701
254.3 | 1.6936e-05 | 254.3 | 1.5396e-05 | 404.1 | 7.4757e-05 | 404.1 | 7.4757e-05 | 814.2 | 0.00066708 | 814.2 | 0.00066708 | 814.2 | 0.0033441 | 814.2 | 0.0033441 | 815.1 | 0.012714 | 815.1 | 0.012714
254.4 | 1.6918e-05 | 254.4 | 1.538e-05 | 404.4 | 7.4782e-05 | 404.4 | 7.4782e-05 | 815.1 | 0.00066751 | 815.1 | 0.00066751 | 815.1 | 0.003347 | 815.1 | 0.003347 | 816.1 | 0.012726 | 816.1 | 0.012726
254.6 | 1.6946e-05 | 254.6 | 1.5405e-05 | 404.7 | 7.482e-05 | 404.7 | 7.482e-05 | 816.1 | 0.00066767 | 816.1 | 0.00066767 | 816.1 | 0.0033514 | 816.1 | 0.0033514 | 817 | 0.01274 | 817 | 0.01274
254.7 | 1.697e-05 | 254.7 | 1.5427e-05 | 405 | 7.493e-05 | 405 | 7.493e-05 | 817 | 0.00066763 | 817 | 0.00066763 | 817 | 0.0033548 | 817 | 0.0033548 | 817.9 | 0.012753 | 817.9 | 0.012753
254.8 | 1.7005e-05 | 254.8 | 1.5459e-05 | 405.3 | 7.4966e-05 | 405.3 | 7.4966e-05 | 817.9 | 0.00066776 | 817.9 | 0.00066776 | 817.9 | 0.0033588 | 817.9 | 0.0033588 | 818.8 | 0.012768 | 818.8 | 0.012768
255 | 1.7034e-05 | 255 | 1.5486e-05 | 405.6 | 7.5017e-05 | 405.6 | 7.5017e-05 | 818.8 | 0.00066801 | 818.8 | 0.00066801 | 818.8 | 0.003363 | 818.8 | 0.003363 | 819.7 | 0.012782 | 819.7 | 0.012782
255.1 | 1.7048e-05 | 255.1 | 1.5498e-05 | 405.9 | 7.5083e-05 | 405.9 | 7.5083e-05 | 819.7 | 0.00066928 | 819.7 | 0.00066928 | 819.7 | 0.0033675 | 819.7 | 0.0033675 | 820.7 | 0.012796 | 820.7 | 0.012796
255.2 | 1.7036e-05 | 255.2 | 1.5488e-05 | 406.2 | 7.5166e-05 | 406.2 | 7.5166e-05 | 820.7 | 0.00067007 | 820.7 | 0.00067007 | 820.7 | 0.0033714 | 820.7 | 0.0033714 | 821.6 | 0.01281 | 821.6 | 0.01281
255.4 | 1.7021e-05 | 255.4 | 1.5473e-05 | 406.5 | 7.5135e-05 | 406.5 | 7.5135e-05 | 821.6 | 0.00067097 | 821.6 | 0.00067097 | 821.6 | 0.0033744 | 821.6 | 0.0033744 | 822.5 | 0.012825 | 822.5 | 0.012825
255.5 | 1.7048e-05 | 255.5 | 1.5498e-05 | 406.8 | 7.5113e-05 | 406.8 | 7.5113e-05 | 822.5 | 0.00067169 | 822.5 | 0.00067169 | 822.5 | 0.003378 | 822.5 | 0.003378 | 823.4 | 0.012839 | 823.4 | 0.012839
255.6 | 1.7074e-05 | 255.6 | 1.5522e-05 | 407.1 | 7.5055e-05 | 407.1 | 7.5055e-05 | 823.4 | 0.00067249 | 823.4 | 0.00067249 | 823.4 | 0.0033806 | 823.4 | 0.0033806 | 824.4 | 0.012853 | 824.4 | 0.012853
255.8 | 1.7065e-05 | 255.8 | 1.5514e-05 | 407.4 | 7.5073e-05 | 407.4 | 7.5073e-05 | 824.4 | 0.0006733 | 824.4 | 0.0006733 | 824.4 | 0.0033836 | 824.4 | 0.0033836 | 825.3 | 0.012866 | 825.3 | 0.012866
255.9 | 1.7059e-05 | 255.9 | 1.5508e-05 | 407.7 | 7.5022e-05 | 407.7 | 7.5022e-05 | 825.3 | 0.00067381 | 825.3 | 0.00067381 | 825.3 | 0.0033864 | 825.3 | 0.0033864 | 826.2 | 0.01288 | 826.2 | 0.01288
256 | 1.7031e-05 | 256 | 1.5483e-05 | 408 | 7.4976e-05 | 408 | 7.4976e-05 | 826.2 | 0.00067419 | 826.2 | 0.00067419 | 826.2 | 0.0033906 | 826.2 | 0.0033906 | 827.2 | 0.012893 | 827.2 | 0.012893
256.1 | 1.7082e-05 | 256.1 | 1.5529e-05 | 408.3 | 7.4925e-05 | 408.3 | 7.4925e-05 | 827.2 | 0.00067522 | 827.2 | 0.00067522 | 827.2 | 0.0033935 | 827.2 | 0.0033935 | 828.1 | 0.012907 | 828.1 | 0.012907
256.3 | 1.7115e-05 | 256.3 | 1.5559e-05 | 408.6 | 7.4912e-05 | 408.6 | 7.4912e-05 | 828.1 | 0.00067581 | 828.1 | 0.00067581 | 828.1 | 0.0033971 | 828.1 | 0.0033971 | 829 | 0.012922 | 829 | 0.012922
256.4 | 1.7107e-05 | 256.4 | 1.5551e-05 | 408.9 | 7.5021e-05 | 408.9 | 7.5021e-05 | 829 | 0.00067653 | 829 | 0.00067653 | 829 | 0.0034022 | 829 | 0.0034022 | 830 | 0.012937 | 830 | 0.012937
256.5 | 1.7121e-05 | 256.5 | 1.5564e-05 | 409.2 | 7.5238e-05 | 409.2 | 7.5238e-05 | 830 | 0.00067761 | 830 | 0.00067761 | 830 | 0.0034067 | 830 | 0.0034067 | 830.9 | 0.012952 | 830.9 | 0.012952
256.7 | 1.7101e-05 | 256.7 | 1.5547e-05 | 409.5 | 7.5355e-05 | 409.5 | 7.5355e-05 | 830.9 | 0.00067793 | 830.9 | 0.00067793 | 830.9 | 0.0034106 | 830.9 | 0.0034106 | 831.8 | 0.012967 | 831.8 | 0.012967
256.8 | 1.7101e-05 | 256.8 | 1.5547e-05 | 409.9 | 7.5453e-05 | 409.9 | 7.5453e-05 | 831.8 | 0.00067823 | 831.8 | 0.00067823 | 831.8 | 0.0034138 | 831.8 | 0.0034138 | 832.8 | 0.012981 | 832.8 | 0.012981
256.9 | 1.7111e-05 | 256.9 | 1.5556e-05 | 410.2 | 7.5446e-05 | 410.2 | 7.5446e-05 | 832.8 | 0.00067878 | 832.8 | 0.00067878 | 832.8 | 0.0034171 | 832.8 | 0.0034171 | 833.7 | 0.012996 | 833.7 | 0.012996
257.1 | 1.7111e-05 | 257.1 | 1.5556e-05 | 410.5 | 7.5462e-05 | 410.5 | 7.5462e-05 | 833.7 | 0.00067965 | 833.7 | 0.00067965 | 833.7 | 0.0034201 | 833.7 | 0.0034201 | 834.6 | 0.01301 | 834.6 | 0.01301
257.2 | 1.7131e-05 | 257.2 | 1.5574e-05 | 410.8 | 7.5591e-05 | 410.8 | 7.5591e-05 | 834.6 | 0.00068043 | 834.6 | 0.00068043 | 834.6 | 0.0034247 | 834.6 | 0.0034247 | 835.6 | 0.013024 | 835.6 | 0.013024
257.3 | 1.7117e-05 | 257.3 | 1.5561e-05 | 411.1 | 7.5593e-05 | 411.1 | 7.5593e-05 | 835.6 | 0.00068054 | 835.6 | 0.00068054 | 835.6 | 0.0034281 | 835.6 | 0.0034281 | 836.5 | 0.013038 | 836.5 | 0.013038
257.5 | 1.7096e-05 | 257.5 | 1.5542e-05 | 411.4 | 7.5646e-05 | 411.4 | 7.5646e-05 | 836.5 | 0.00068123 | 836.5 | 0.00068123 | 836.5 | 0.0034315 | 836.5 | 0.0034315 | 837.5 | 0.013053 | 837.5 | 0.013053
257.6 | 1.7096e-05 | 257.6 | 1.5542e-05 | 411.7 | 7.5788e-05 | 411.7 | 7.5788e-05 | 837.5 | 0.00068189 | 837.5 | 0.00068189 | 837.5 | 0.0034344 | 837.5 | 0.0034344 | 838.4 | 0.013067 | 838.4 | 0.013067
257.7 | 1.7098e-05 | 257.7 | 1.5544e-05 | 412 | 7.5817e-05 | 412 | 7.5817e-05 | 838.4 | 0.00068225 | 838.4 | 0.00068225 | 838.4 | 0.0034375 | 838.4 | 0.0034375 | 839.3 | 0.013081 | 839.3 | 0.013081
257.9 | 1.7144e-05 | 257.9 | 1.5586e-05 | 412.3 | 7.5843e-05 | 412.3 | 7.5843e-05 | 839.3 | 0.0006827 | 839.3 | 0.0006827 | 839.3 | 0.0034408 | 839.3 | 0.0034408 | 840.3 | 0.013096 | 840.3 | 0.013096
258 | 1.7191e-05 | 258 | 1.5628e-05 | 412.6 | 7.588e-05 | 412.6 | 7.588e-05 | 840.3 | 0.00068335 | 840.3 | 0.00068335 | 840.3 | 0.0034434 | 840.3 | 0.0034434 | 841.2 | 0.01311 | 841.2 | 0.01311
258.1 | 1.7106e-05 | 258.1 | 1.5551e-05 | 412.9 | 7.5926e-05 | 412.9 | 7.5926e-05 | 841.2 | 0.00068408 | 841.2 | 0.00068408 | 841.2 | 0.0034471 | 841.2 | 0.0034471 | 842.2 | 0.013125 | 842.2 | 0.013125
258.3 | 1.713e-05 | 258.3 | 1.5573e-05 | 413.2 | 7.5983e-05 | 413.2 | 7.5983e-05 | 842.2 | 0.00068463 | 842.2 | 0.00068463 | 842.2 | 0.0034511 | 842.2 | 0.0034511 | 843.1 | 0.013139 | 843.1 | 0.013139
258.4 | 1.7111e-05 | 258.4 | 1.5555e-05 | 413.5 | 7.6043e-05 | 413.5 | 7.6043e-05 | 843.1 | 0.00068533 | 843.1 | 0.00068533 | 843.1 | 0.0034547 | 843.1 | 0.0034547 | 844.1 | 0.013152 | 844.1 | 0.013152
258.5 | 1.7096e-05 | 258.5 | 1.5542e-05 | 413.8 | 7.5967e-05 | 413.8 | 7.5967e-05 | 844.1 | 0.00068608 | 844.1 | 0.00068608 | 844.1 | 0.0034588 | 844.1 | 0.0034588 | 845 | 0.013166 | 845 | 0.013166
258.7 | 1.7118e-05 | 258.7 | 1.5561e-05 | 414.1 | 7.5954e-05 | 414.1 | 7.5954e-05 | 845 | 0.00068715 | 845 | 0.00068715 | 845 | 0.0034625 | 845 | 0.0034625 | 846 | 0.01318 | 846 | 0.01318
258.8 | 1.7114e-05 | 258.8 | 1.5558e-05 | 414.5 | 7.5919e-05 | 414.5 | 7.5919e-05 | 846 | 0.00068818 | 846 | 0.00068818 | 846 | 0.0034662 | 846 | 0.0034662 | 846.9 | 0.013193 | 846.9 | 0.013193
258.9 | 1.7099e-05 | 258.9 | 1.5545e-05 | 414.8 | 7.5919e-05 | 414.8 | 7.5919e-05 | 846.9 | 0.00068906 | 846.9 | 0.00068906 | 846.9 | 0.0034699 | 846.9 | 0.0034699 | 847.9 | 0.013207 | 847.9 | 0.013207
259.1 | 1.7092e-05 | 259.1 | 1.5539e-05 | 415.1 | 7.5921e-05 | 415.1 | 7.5921e-05 | 847.9 | 0.00068921 | 847.9 | 0.00068921 | 847.9 | 0.0034744 | 847.9 | 0.0034744 | 848.8 | 0.01322 | 848.8 | 0.01322
259.2 | 1.7092e-05 | 259.2 | 1.5538e-05 | 415.4 | 7.5859e-05 | 415.4 | 7.5859e-05 | 848.8 | 0.00068938 | 848.8 | 0.00068938 | 848.8 | 0.0034784 | 848.8 | 0.0034784 | 849.8 | 0.013234 | 849.8 | 0.013234
259.3 | 1.7114e-05 | 259.3 | 1.5558e-05 | 415.7 | 7.5904e-05 | 415.7 | 7.5904e-05 | 849.8 | 0.00068967 | 849.8 | 0.00068967 | 849.8 | 0.0034829 | 849.8 | 0.0034829 | 850.7 | 0.013248 | 850.7 | 0.013248
259.5 | 1.713e-05 | 259.5 | 1.5572e-05 | 416 | 7.6111e-05 | 416 | 7.6111e-05 | 850.7 | 0.00068986 | 850.7 | 0.00068986 | 850.7 | 0.003487 | 850.7 | 0.003487 | 851.7 | 0.013262 | 851.7 | 0.013262
259.6 | 1.7101e-05 | 259.6 | 1.5546e-05 | 416.3 | 7.623e-05 | 416.3 | 7.623e-05 | 851.7 | 0.00069014 | 851.7 | 0.00069014 | 851.7 | 0.0034913 | 851.7 | 0.0034913 | 852.6 | 0.013277 | 852.6 | 0.013277
259.7 | 1.7098e-05 | 259.7 | 1.5544e-05 | 416.6 | 7.6315e-05 | 416.6 | 7.6315e-05 | 852.6 | 0.0006909 | 852.6 | 0.0006909 | 852.6 | 0.0034949 | 852.6 | 0.0034949 | 853.6 | 0.013292 | 853.6 | 0.013292
259.9 | 1.7074e-05 | 259.9 | 1.5522e-05 | 416.9 | 7.6422e-05 | 416.9 | 7.6422e-05 | 853.6 | 0.00069163 | 853.6 | 0.00069163 | 853.6 | 0.0034984 | 853.6 | 0.0034984 | 854.6 | 0.013307 | 854.6 | 0.013307
260 | 1.7088e-05 | 260 | 1.5534e-05 | 417.2 | 7.6554e-05 | 417.2 | 7.6554e-05 | 854.6 | 0.00069256 | 854.6 | 0.00069256 | 854.6 | 0.0035017 | 854.6 | 0.0035017 | 855.5 | 0.013321 | 855.5 | 0.013321
260.1 | 1.709e-05 | 260.1 | 1.5536e-05 | 417.5 | 7.6541e-05 | 417.5 | 7.6541e-05 | 855.5 | 0.00069353 | 855.5 | 0.00069353 | 855.5 | 0.0035046 | 855.5 | 0.0035046 | 856.5 | 0.013334 | 856.5 | 0.013334
260.3 | 1.7079e-05 | 260.3 | 1.5527e-05 | 417.9 | 7.6656e-05 | 417.9 | 7.6656e-05 | 856.5 | 0.00069451 | 856.5 | 0.00069451 | 856.5 | 0.0035077 | 856.5 | 0.0035077 | 857.4 | 0.013348 | 857.4 | 0.013348
260.4 | 1.7064e-05 | 260.4 | 1.5513e-05 | 418.2 | 7.6824e-05 | 418.2 | 7.6824e-05 | 857.4 | 0.0006953 | 857.4 | 0.0006953 | 857.4 | 0.0035114 | 857.4 | 0.0035114 | 858.4 | 0.013364 | 858.4 | 0.013364
260.5 | 1.7073e-05 | 260.5 | 1.5521e-05 | 418.5 | 7.6673e-05 | 418.5 | 7.6673e-05 | 858.4 | 0.00069642 | 858.4 | 0.00069642 | 858.4 | 0.0035152 | 858.4 | 0.0035152 | 859.4 | 0.013378 | 859.4 | 0.013378
260.7 | 1.7051e-05 | 260.7 | 1.5501e-05 | 418.8 | 7.6765e-05 | 418.8 | 7.6765e-05 | 859.4 | 0.00069757 | 859.4 | 0.00069757 | 859.4 | 0.0035188 | 859.4 | 0.0035188 | 860.3 | 0.013393 | 860.3 | 0.013393
260.8 | 1.7062e-05 | 260.8 | 1.5511e-05 | 419.1 | 7.677e-05 | 419.1 | 7.677e-05 | 860.3 | 0.00069835 | 860.3 | 0.00069835 | 860.3 | 0.0035228 | 860.3 | 0.0035228 | 861.3 | 0.013408 | 861.3 | 0.013408
260.9 | 1.7062e-05 | 260.9 | 1.5511e-05 | 419.4 | 7.6755e-05 | 419.4 | 7.6755e-05 | 861.3 | 0.0006986 | 861.3 | 0.0006986 | 861.3 | 0.0035269 | 861.3 | 0.0035269 | 862.3 | 0.013423 | 862.3 | 0.013423
261 | 1.7075e-05 | 261 | 1.5523e-05 | 419.7 | 7.6845e-05 | 419.7 | 7.6845e-05 | 862.3 | 0.00069888 | 862.3 | 0.00069888 | 862.3 | 0.0035305 | 862.3 | 0.0035305 | 863.2 | 0.013437 | 863.2 | 0.013437
261.2 | 1.7088e-05 | 261.2 | 1.5535e-05 | 420 | 7.6832e-05 | 420 | 7.6832e-05 | 863.2 | 0.00069931 | 863.2 | 0.00069931 | 863.2 | 0.003534 | 863.2 | 0.003534 | 864.2 | 0.013451 | 864.2 | 0.013451
261.3 | 1.7088e-05 | 261.3 | 1.5535e-05 | 420.3 | 7.6851e-05 | 420.3 | 7.6851e-05 | 864.2 | 0.00070014 | 864.2 | 0.00070014 | 864.2 | 0.0035376 | 864.2 | 0.0035376 | 865.2 | 0.013465 | 865.2 | 0.013465
261.4 | 1.7068e-05 | 261.4 | 1.5517e-05 | 420.7 | 7.6901e-05 | 420.7 | 7.6901e-05 | 865.2 | 0.00070132 | 865.2 | 0.00070132 | 865.2 | 0.0035409 | 865.2 | 0.0035409 | 866.1 | 0.013478 | 866.1 | 0.013478
261.6 | 1.7053e-05 | 261.6 | 1.5503e-05 | 421 | 7.689e-05 | 421 | 7.689e-05 | 866.1 | 0.00070153 | 866.1 | 0.00070153 | 866.1 | 0.0035447 | 866.1 | 0.0035447 | 867.1 | 0.013493 | 867.1 | 0.013493
261.7 | 1.7063e-05 | 261.7 | 1.5512e-05 | 421.3 | 7.6995e-05 | 421.3 | 7.6995e-05 | 867.1 | 0.00070216 | 867.1 | 0.00070216 | 867.1 | 0.0035467 | 867.1 | 0.0035467 | 868.1 | 0.013508 | 868.1 | 0.013508
261.8 | 1.7049e-05 | 261.8 | 1.5499e-05 | 421.6 | 7.693e-05 | 421.6 | 7.693e-05 | 868.1 | 0.00070306 | 868.1 | 0.00070306 | 868.1 | 0.0035515 | 868.1 | 0.0035515 | 869 | 0.013523 | 869 | 0.013523
262 | 1.7049e-05 | 262 | 1.5499e-05 | 421.9 | 7.6998e-05 | 421.9 | 7.6998e-05 | 869 | 0.00070395 | 869 | 0.00070395 | 869 | 0.0035555 | 869 | 0.0035555 | 870 | 0.013538 | 870 | 0.013538
262.1 | 1.7061e-05 | 262.1 | 1.551e-05 | 422.2 | 7.7012e-05 | 422.2 | 7.7012e-05 | 870 | 0.0007044 | 870 | 0.0007044 | 870 | 0.0035607 | 870 | 0.0035607 | 871 | 0.013553 | 871 | 0.013553
262.2 | 1.7127e-05 | 262.2 | 1.557e-05 | 422.5 | 7.7026e-05 | 422.5 | 7.7026e-05 | 871 | 0.00070489 | 871 | 0.00070489 | 871 | 0.0035643 | 871 | 0.0035643 | 872 | 0.013567 | 872 | 0.013567
262.4 | 1.7116e-05 | 262.4 | 1.556e-05 | 422.8 | 7.717e-05 | 422.8 | 7.717e-05 | 872 | 0.00070567 | 872 | 0.00070567 | 872 | 0.0035674 | 872 | 0.0035674 | 872.9 | 0.013581 | 872.9 | 0.013581
262.5 | 1.7107e-05 | 262.5 | 1.5552e-05 | 423.1 | 7.7187e-05 | 423.1 | 7.7187e-05 | 872.9 | 0.0007062 | 872.9 | 0.0007062 | 872.9 | 0.0035716 | 872.9 | 0.0035716 | 873.9 | 0.013596 | 873.9 | 0.013596
262.6 | 1.708e-05 | 262.6 | 1.5527e-05 | 423.5 | 7.7335e-05 | 423.5 | 7.7335e-05 | 873.9 | 0.00070608 | 873.9 | 0.00070608 | 873.9 | 0.0035757 | 873.9 | 0.0035757 | 874.9 | 0.013611 | 874.9 | 0.013611
262.8 | 1.7103e-05 | 262.8 | 1.5548e-05 | 423.8 | 7.7285e-05 | 423.8 | 7.7285e-05 | 874.9 | 0.00070607 | 874.9 | 0.00070607 | 874.9 | 0.0035793 | 874.9 | 0.0035793 | 875.9 | 0.013626 | 875.9 | 0.013626
262.9 | 1.7082e-05 | 262.9 | 1.5529e-05 | 424.1 | 7.736e-05 | 424.1 | 7.736e-05 | 875.9 | 0.00070745 | 875.9 | 0.00070745 | 875.9 | 0.0035831 | 875.9 | 0.0035831 | 876.9 | 0.013641 | 876.9 | 0.013641
263 | 1.7113e-05 | 263 | 1.5557e-05 | 424.4 | 7.7297e-05 | 424.4 | 7.7297e-05 | 876.9 | 0.00070861 | 876.9 | 0.00070861 | 876.9 | 0.0035869 | 876.9 | 0.0035869 | 877.8 | 0.013656 | 877.8 | 0.013656
263.2 | 1.7126e-05 | 263.2 | 1.5569e-05 | 424.7 | 7.7338e-05 | 424.7 | 7.7338e-05 | 877.8 | 0.00070879 | 877.8 | 0.00070879 | 877.8 | 0.0035917 | 877.8 | 0.0035917 | 878.8 | 0.013671 | 878.8 | 0.013671
263.3 | 1.7152e-05 | 263.3 | 1.5592e-05 | 425 | 7.738e-05 | 425 | 7.738e-05 | 878.8 | 0.00070962 | 878.8 | 0.00070962 | 878.8 | 0.0035949 | 878.8 | 0.0035949 | 879.8 | 0.013685 | 879.8 | 0.013685
263.4 | 1.7098e-05 | 263.4 | 1.5544e-05 | 425.3 | 7.7372e-05 | 425.3 | 7.7372e-05 | 879.8 | 0.00071067 | 879.8 | 0.00071067 | 879.8 | 0.0035987 | 879.8 | 0.0035987 | 880.8 | 0.0137 | 880.8 | 0.0137
263.6 | 1.7107e-05 | 263.6 | 1.5552e-05 | 425.7 | 7.7397e-05 | 425.7 | 7.7397e-05 | 880.8 | 0.00071158 | 880.8 | 0.00071158 | 880.8 | 0.0036022 | 880.8 | 0.0036022 | 881.8 | 0.013715 | 881.8 | 0.013715
263.7 | 1.7083e-05 | 263.7 | 1.553e-05 | 426 | 7.7347e-05 | 426 | 7.7347e-05 | 881.8 | 0.00071248 | 881.8 | 0.00071248 | 881.8 | 0.0036058 | 881.8 | 0.0036058 | 882.8 | 0.01373 | 882.8 | 0.01373
263.8 | 1.7097e-05 | 263.8 | 1.5543e-05 | 426.3 | 7.7408e-05 | 426.3 | 7.7408e-05 | 882.8 | 0.00071331 | 882.8 | 0.00071331 | 882.8 | 0.0036102 | 882.8 | 0.0036102 | 883.8 | 0.013745 | 883.8 | 0.013745
264 | 1.7099e-05 | 264 | 1.5545e-05 | 426.6 | 7.7436e-05 | 426.6 | 7.7436e-05 | 883.8 | 0.00071368 | 883.8 | 0.00071368 | 883.8 | 0.0036139 | 883.8 | 0.0036139 | 884.7 | 0.01376 | 884.7 | 0.01376
264.1 | 1.7103e-05 | 264.1 | 1.5548e-05 | 426.9 | 7.7431e-05 | 426.9 | 7.7431e-05 | 884.7 | 0.0007143 | 884.7 | 0.0007143 | 884.7 | 0.0036176 | 884.7 | 0.0036176 | 885.7 | 0.013775 | 885.7 | 0.013775
264.2 | 1.7129e-05 | 264.2 | 1.5572e-05 | 427.2 | 7.7558e-05 | 427.2 | 7.7558e-05 | 885.7 | 0.00071462 | 885.7 | 0.00071462 | 885.7 | 0.0036219 | 885.7 | 0.0036219 | 886.7 | 0.013789 | 886.7 | 0.013789
264.4 | 1.7128e-05 | 264.4 | 1.5571e-05 | 427.5 | 7.7481e-05 | 427.5 | 7.7481e-05 | 886.7 | 0.00071533 | 886.7 | 0.00071533 | 886.7 | 0.0036258 | 886.7 | 0.0036258 | 887.7 | 0.013802 | 887.7 | 0.013802
264.5 | 1.7132e-05 | 264.5 | 1.5575e-05 | 427.9 | 7.7663e-05 | 427.9 | 7.7663e-05 | 887.7 | 0.00071605 | 887.7 | 0.00071605 | 887.7 | 0.0036303 | 887.7 | 0.0036303 | 888.7 | 0.013816 | 888.7 | 0.013816
264.6 | 1.7132e-05 | 264.6 | 1.5575e-05 | 428.2 | 7.7724e-05 | 428.2 | 7.7724e-05 | 888.7 | 0.00071678 | 888.7 | 0.00071678 | 888.7 | 0.0036351 | 888.7 | 0.0036351 | 889.7 | 0.013831 | 889.7 | 0.013831
264.8 | 1.7128e-05 | 264.8 | 1.5571e-05 | 428.5 | 7.7751e-05 | 428.5 | 7.7751e-05 | 889.7 | 0.00071774 | 889.7 | 0.00071774 | 889.7 | 0.0036388 | 889.7 | 0.0036388 | 890.7 | 0.013847 | 890.7 | 0.013847
264.9 | 1.709e-05 | 264.9 | 1.5536e-05 | 428.8 | 7.7802e-05 | 428.8 | 7.7802e-05 | 890.7 | 0.0007189 | 890.7 | 0.0007189 | 890.7 | 0.0036427 | 890.7 | 0.0036427 | 891.7 | 0.013862 | 891.7 | 0.013862
265 | 1.7035e-05 | 265 | 1.5486e-05 | 429.1 | 7.7789e-05 | 429.1 | 7.7789e-05 | 891.7 | 0.00071969 | 891.7 | 0.00071969 | 891.7 | 0.0036464 | 891.7 | 0.0036464 | 892.7 | 0.013877 | 892.7 | 0.013877
265.2 | 1.7039e-05 | 265.2 | 1.549e-05 | 429.4 | 7.78e-05 | 429.4 | 7.78e-05 | 892.7 | 0.00072025 | 892.7 | 0.00072025 | 892.7 | 0.0036501 | 892.7 | 0.0036501 | 893.7 | 0.013891 | 893.7 | 0.013891
265.3 | 1.7036e-05 | 265.3 | 1.5487e-05 | 429.7 | 7.7866e-05 | 429.7 | 7.7866e-05 | 893.7 | 0.00072083 | 893.7 | 0.00072083 | 893.7 | 0.0036535 | 893.7 | 0.0036535 | 894.7 | 0.013907 | 894.7 | 0.013907
265.4 | 1.7071e-05 | 265.4 | 1.5519e-05 | 430.1 | 7.7864e-05 | 430.1 | 7.7864e-05 | 894.7 | 0.00072158 | 894.7 | 0.00072158 | 894.7 | 0.0036572 | 894.7 | 0.0036572 | 895.7 | 0.013921 | 895.7 | 0.013921
265.6 | 1.7069e-05 | 265.6 | 1.5517e-05 | 430.4 | 7.7797e-05 | 430.4 | 7.7797e-05 | 895.7 | 0.00072232 | 895.7 | 0.00072232 | 895.7 | 0.0036603 | 895.7 | 0.0036603 | 896.7 | 0.013935 | 896.7 | 0.013935
265.7 | 1.7083e-05 | 265.7 | 1.553e-05 | 430.7 | 7.7905e-05 | 430.7 | 7.7905e-05 | 896.7 | 0.00072273 | 896.7 | 0.00072273 | 896.7 | 0.0036635 | 896.7 | 0.0036635 | 897.7 | 0.01395 | 897.7 | 0.01395
265.8 | 1.7055e-05 | 265.8 | 1.5504e-05 | 431 | 7.7929e-05 | 431 | 7.7929e-05 | 897.7 | 0.00072364 | 897.7 | 0.00072364 | 897.7 | 0.0036672 | 897.7 | 0.0036672 | 898.7 | 0.013965 | 898.7 | 0.013965
266 | 1.7061e-05 | 266 | 1.551e-05 | 431.3 | 7.7829e-05 | 431.3 | 7.7829e-05 | 898.7 | 0.00072426 | 898.7 | 0.00072426 | 898.7 | 0.0036713 | 898.7 | 0.0036713 | 899.7 | 0.013981 | 899.7 | 0.013981
266.1 | 1.7088e-05 | 266.1 | 1.5535e-05 | 431.6 | 7.7869e-05 | 431.6 | 7.7869e-05 | 899.7 | 0.00072457 | 899.7 | 0.00072457 | 899.7 | 0.0036751 | 899.7 | 0.0036751 | 900.7 | 0.013996 | 900.7 | 0.013996
266.2 | 1.7093e-05 | 266.2 | 1.5539e-05 | 432 | 7.7907e-05 | 432 | 7.7907e-05 | 900.7 | 0.00072558 | 900.7 | 0.00072558 | 900.7 | 0.0036797 | 900.7 | 0.0036797 | 901.7 | 0.014012 | 901.7 | 0.014012
266.4 | 1.7099e-05 | 266.4 | 1.5545e-05 | 432.3 | 7.7932e-05 | 432.3 | 7.7932e-05 | 901.7 | 0.00072646 | 901.7 | 0.00072646 | 901.7 | 0.0036832 | 901.7 | 0.0036832 | 902.7 | 0.014028 | 902.7 | 0.014028
266.5 | 1.7121e-05 | 266.5 | 1.5564e-05 | 432.6 | 7.7813e-05 | 432.6 | 7.7813e-05 | 902.7 | 0.00072725 | 902.7 | 0.00072725 | 902.7 | 0.0036866 | 902.7 | 0.0036866 | 903.7 | 0.014043 | 903.7 | 0.014043
266.6 | 1.714e-05 | 266.6 | 1.5582e-05 | 432.9 | 7.7816e-05 | 432.9 | 7.7816e-05 | 903.7 | 0.00072765 | 903.7 | 0.00072765 | 903.7 | 0.00369 | 903.7 | 0.00369 | 904.7 | 0.014058 | 904.7 | 0.014058
266.8 | 1.7195e-05 | 266.8 | 1.5632e-05 | 433.2 | 7.7888e-05 | 433.2 | 7.7888e-05 | 904.7 | 0.00072824 | 904.7 | 0.00072824 | 904.7 | 0.0036941 | 904.7 | 0.0036941 | 905.7 | 0.014073 | 905.7 | 0.014073
266.9 | 1.7171e-05 | 266.9 | 1.561e-05 | 433.5 | 7.7872e-05 | 433.5 | 7.7872e-05 | 905.7 | 0.00072886 | 905.7 | 0.00072886 | 905.7 | 0.0036985 | 905.7 | 0.0036985 | 906.7 | 0.014087 | 906.7 | 0.014087
267 | 1.7177e-05 | 267 | 1.5615e-05 | 433.9 | 7.7836e-05 | 433.9 | 7.7836e-05 | 906.7 | 0.00072887 | 906.7 | 0.00072887 | 906.7 | 0.0037029 | 906.7 | 0.0037029 | 907.7 | 0.014101 | 907.7 | 0.014101
267.2 | 1.7187e-05 | 267.2 | 1.5625e-05 | 434.2 | 7.7716e-05 | 434.2 | 7.7716e-05 | 907.8 | 0.00072897 | 907.8 | 0.00072897 | 907.8 | 0.003707 | 907.8 | 0.003707 | 908.8 | 0.014116 | 908.8 | 0.014116
267.3 | 1.7183e-05 | 267.3 | 1.5621e-05 | 434.5 | 7.7665e-05 | 434.5 | 7.7665e-05 | 908.8 | 0.00072982 | 908.8 | 0.00072982 | 908.8 | 0.003711 | 908.8 | 0.003711 | 909.8 | 0.014131 | 909.8 | 0.014131
267.4 | 1.7167e-05 | 267.4 | 1.5607e-05 | 434.8 | 7.7713e-05 | 434.8 | 7.7713e-05 | 909.8 | 0.00073087 | 909.8 | 0.00073087 | 909.8 | 0.0037147 | 909.8 | 0.0037147 | 910.8 | 0.014147 | 910.8 | 0.014147
267.6 | 1.7164e-05 | 267.6 | 1.5604e-05 | 435.1 | 7.7798e-05 | 435.1 | 7.7798e-05 | 910.8 | 0.00073199 | 910.8 | 0.00073199 | 910.8 | 0.0037189 | 910.8 | 0.0037189 | 911.8 | 0.014163 | 911.8 | 0.014163
267.7 | 1.7164e-05 | 267.7 | 1.5604e-05 | 435.5 | 7.7916e-05 | 435.5 | 7.7916e-05 | 911.8 | 0.00073258 | 911.8 | 0.00073258 | 911.8 | 0.0037228 | 911.8 | 0.0037228 | 912.8 | 0.014179 | 912.8 | 0.014179
267.8 | 1.7144e-05 | 267.8 | 1.5585e-05 | 435.8 | 7.7968e-05 | 435.8 | 7.7968e-05 | 912.8 | 0.0007332 | 912.8 | 0.0007332 | 912.8 | 0.0037275 | 912.8 | 0.0037275 | 913.8 | 0.014193 | 913.8 | 0.014193
268 | 1.7156e-05 | 268 | 1.5597e-05 | 436.1 | 7.7908e-05 | 436.1 | 7.7908e-05 | 913.8 | 0.00073397 | 913.8 | 0.00073397 | 913.8 | 0.0037311 | 913.8 | 0.0037311 | 914.9 | 0.014208 | 914.9 | 0.014208
268.1 | 1.7163e-05 | 268.1 | 1.5603e-05 | 436.4 | 7.8012e-05 | 436.4 | 7.8012e-05 | 914.9 | 0.00073469 | 914.9 | 0.00073469 | 914.9 | 0.0037345 | 914.9 | 0.0037345 | 915.9 | 0.014223 | 915.9 | 0.014223
268.2 | 1.7187e-05 | 268.2 | 1.5624e-05 | 436.7 | 7.8059e-05 | 436.7 | 7.8059e-05 | 915.9 | 0.00073548 | 915.9 | 0.00073548 | 915.9 | 0.0037378 | 915.9 | 0.0037378 | 916.9 | 0.014238 | 916.9 | 0.014238
268.4 | 1.7176e-05 | 268.4 | 1.5615e-05 | 437.1 | 7.8066e-05 | 437.1 | 7.8066e-05 | 916.9 | 0.00073617 | 916.9 | 0.00073617 | 916.9 | 0.0037411 | 916.9 | 0.0037411 | 917.9 | 0.014253 | 917.9 | 0.014253
268.5 | 1.7143e-05 | 268.5 | 1.5584e-05 | 437.4 | 7.8154e-05 | 437.4 | 7.8154e-05 | 917.9 | 0.00073669 | 917.9 | 0.00073669 | 917.9 | 0.0037452 | 917.9 | 0.0037452 | 918.9 | 0.014268 | 918.9 | 0.014268
268.6 | 1.7159e-05 | 268.6 | 1.5599e-05 | 437.7 | 7.8124e-05 | 437.7 | 7.8124e-05 | 918.9 | 0.00073702 | 918.9 | 0.00073702 | 918.9 | 0.0037496 | 918.9 | 0.0037496 | 920 | 0.014283 | 920 | 0.014283
268.8 | 1.715e-05 | 268.8 | 1.5591e-05 | 438 | 7.8009e-05 | 438 | 7.8009e-05 | 920 | 0.00073791 | 920 | 0.00073791 | 920 | 0.0037531 | 920 | 0.0037531 | 921 | 0.014298 | 921 | 0.014298
268.9 | 1.7145e-05 | 268.9 | 1.5586e-05 | 438.3 | 7.809e-05 | 438.3 | 7.809e-05 | 921 | 0.00073863 | 921 | 0.00073863 | 921 | 0.0037568 | 921 | 0.0037568 | 922 | 0.014313 | 922 | 0.014313
269 | 1.7149e-05 | 269 | 1.559e-05 | 438.7 | 7.8143e-05 | 438.7 | 7.8143e-05 | 922 | 0.00074008 | 922 | 0.00074008 | 922 | 0.0037616 | 922 | 0.0037616 | 923 | 0.014328 | 923 | 0.014328
269.2 | 1.7163e-05 | 269.2 | 1.5603e-05 | 439 | 7.8142e-05 | 439 | 7.8142e-05 | 923 | 0.00074063 | 923 | 0.00074063 | 923 | 0.003766 | 923 | 0.003766 | 924.1 | 0.014342 | 924.1 | 0.014342
269.3 | 1.7156e-05 | 269.3 | 1.5596e-05 | 439.3 | 7.8065e-05 | 439.3 | 7.8065e-05 | 924.1 | 0.0007414 | 924.1 | 0.0007414 | 924.1 | 0.0037702 | 924.1 | 0.0037702 | 925.1 | 0.014357 | 925.1 | 0.014357
269.4 | 1.7123e-05 | 269.4 | 1.5566e-05 | 439.6 | 7.8157e-05 | 439.6 | 7.8157e-05 | 925.1 | 0.00074214 | 925.1 | 0.00074214 | 925.1 | 0.0037741 | 925.1 | 0.0037741 | 926.1 | 0.014372 | 926.1 | 0.014372
269.6 | 1.714e-05 | 269.6 | 1.5582e-05 | 439.9 | 7.8223e-05 | 439.9 | 7.8223e-05 | 926.1 | 0.00074267 | 926.1 | 0.00074267 | 926.1 | 0.0037787 | 926.1 | 0.0037787 | 927.2 | 0.014388 | 927.2 | 0.014388
269.7 | 1.7178e-05 | 269.7 | 1.5616e-05 | 440.3 | 7.8274e-05 | 440.3 | 7.8274e-05 | 927.2 | 0.00074332 | 927.2 | 0.00074332 | 927.2 | 0.0037832 | 927.2 | 0.0037832 | 928.2 | 0.014404 | 928.2 | 0.014404
269.8 | 1.7149e-05 | 269.8 | 1.559e-05 | 440.6 | 7.8436e-05 | 440.6 | 7.8436e-05 | 928.2 | 0.00074398 | 928.2 | 0.00074398 | 928.2 | 0.003787 | 928.2 | 0.003787 | 929.2 | 0.01442 | 929.2 | 0.01442
270 | 1.7124e-05 | 270 | 1.5567e-05 | 440.9 | 7.8478e-05 | 440.9 | 7.8478e-05 | 929.2 | 0.00074462 | 929.2 | 0.00074462 | 929.2 | 0.0037908 | 929.2 | 0.0037908 | 930.3 | 0.014435 | 930.3 | 0.014435
270.1 | 1.7144e-05 | 270.1 | 1.5585e-05 | 441.2 | 7.8552e-05 | 441.2 | 7.8552e-05 | 930.3 | 0.00074477 | 930.3 | 0.00074477 | 930.3 | 0.0037947 | 930.3 | 0.0037947 | 931.3 | 0.014451 | 931.3 | 0.014451
270.3 | 1.7133e-05 | 270.3 | 1.5575e-05 | 441.5 | 7.8509e-05 | 441.5 | 7.8509e-05 | 931.3 | 0.0007455 | 931.3 | 0.0007455 | 931.3 | 0.0037982 | 931.3 | 0.0037982 | 932.3 | 0.014466 | 932.3 | 0.014466
270.4 | 1.709e-05 | 270.4 | 1.5536e-05 | 441.9 | 7.8478e-05 | 441.9 | 7.8478e-05 | 932.3 | 0.00074645 | 932.3 | 0.00074645 | 932.3 | 0.003802 | 932.3 | 0.003802 | 933.4 | 0.014481 | 933.4 | 0.014481
270.5 | 1.7081e-05 | 270.5 | 1.5528e-05 | 442.2 | 7.8438e-05 | 442.2 | 7.8438e-05 | 933.4 | 0.00074716 | 933.4 | 0.00074716 | 933.4 | 0.0038058 | 933.4 | 0.0038058 | 934.4 | 0.014496 | 934.4 | 0.014496
270.7 | 1.7098e-05 | 270.7 | 1.5543e-05 | 442.5 | 7.8515e-05 | 442.5 | 7.8515e-05 | 934.4 | 0.00074837 | 934.4 | 0.00074837 | 934.4 | 0.00381 | 934.4 | 0.00381 | 935.4 | 0.014511 | 935.4 | 0.014511
270.8 | 1.7072e-05 | 270.8 | 1.552e-05 | 442.8 | 7.848e-05 | 442.8 | 7.848e-05 | 935.5 | 0.0007493 | 935.5 | 0.0007493 | 935.5 | 0.0038134 | 935.5 | 0.0038134 | 936.5 | 0.014527 | 936.5 | 0.014527
270.9 | 1.7039e-05 | 270.9 | 1.549e-05 | 443.2 | 7.8396e-05 | 443.2 | 7.8396e-05 | 936.5 | 0.00075033 | 936.5 | 0.00075033 | 936.5 | 0.0038169 | 936.5 | 0.0038169 | 937.5 | 0.014543 | 937.5 | 0.014543
271.1 | 1.7044e-05 | 271.1 | 1.5494e-05 | 443.5 | 7.8446e-05 | 443.5 | 7.8446e-05 | 937.5 | 0.0007508 | 937.5 | 0.0007508 | 937.5 | 0.0038211 | 937.5 | 0.0038211 | 938.6 | 0.014559 | 938.6 | 0.014559
271.2 | 1.7081e-05 | 271.2 | 1.5528e-05 | 443.8 | 7.8485e-05 | 443.8 | 7.8485e-05 | 938.6 | 0.00075152 | 938.6 | 0.00075152 | 938.6 | 0.0038255 | 938.6 | 0.0038255 | 939.6 | 0.014575 | 939.6 | 0.014575
271.3 | 1.7061e-05 | 271.3 | 1.551e-05 | 444.1 | 7.851e-05 | 444.1 | 7.851e-05 | 939.6 | 0.000752 | 939.6 | 0.000752 | 939.6 | 0.0038291 | 939.6 | 0.0038291 | 940.7 | 0.014591 | 940.7 | 0.014591
271.5 | 1.7074e-05 | 271.5 | 1.5522e-05 | 444.4 | 7.8542e-05 | 444.4 | 7.8542e-05 | 940.7 | 0.00075215 | 940.7 | 0.00075215 | 940.7 | 0.0038331 | 940.7 | 0.0038331 | 941.7 | 0.014607 | 941.7 | 0.014607
271.6 | 1.7103e-05 | 271.6 | 1.5548e-05 | 444.8 | 7.8612e-05 | 444.8 | 7.8612e-05 | 941.7 | 0.00075277 | 941.7 | 0.00075277 | 941.7 | 0.0038369 | 941.7 | 0.0038369 | 942.8 | 0.014623 | 942.8 | 0.014623
271.7 | 1.7101e-05 | 271.7 | 1.5546e-05 | 445.1 | 7.8619e-05 | 445.1 | 7.8619e-05 | 942.8 | 0.00075348 | 942.8 | 0.00075348 | 942.8 | 0.0038412 | 942.8 | 0.0038412 | 943.8 | 0.014638 | 943.8 | 0.014638
271.9 | 1.7099e-05 | 271.9 | 1.5545e-05 | 445.4 | 7.8647e-05 | 445.4 | 7.8647e-05 | 943.8 | 0.00075445 | 943.8 | 0.00075445 | 943.8 | 0.0038462 | 943.8 | 0.0038462 | 944.9 | 0.014655 | 944.9 | 0.014655
272 | 1.7129e-05 | 272 | 1.5572e-05 | 445.7 | 7.8644e-05 | 445.7 | 7.8644e-05 | 944.9 | 0.00075545 | 944.9 | 0.00075545 | 944.9 | 0.0038499 | 944.9 | 0.0038499 | 945.9 | 0.014671 | 945.9 | 0.014671
272.1 | 1.7138e-05 | 272.1 | 1.558e-05 | 446.1 | 7.8658e-05 | 446.1 | 7.8658e-05 | 945.9 | 0.00075659 | 945.9 | 0.00075659 | 945.9 | 0.0038534 | 945.9 | 0.0038534 | 947 | 0.014687 | 947 | 0.014687
272.3 | 1.7115e-05 | 272.3 | 1.556e-05 | 446.4 | 7.8675e-05 | 446.4 | 7.8675e-05 | 947 | 0.0007569 | 947 | 0.0007569 | 947 | 0.0038573 | 947 | 0.0038573 | 948 | 0.014702 | 948 | 0.014702
272.4 | 1.7127e-05 | 272.4 | 1.557e-05 | 446.7 | 7.8772e-05 | 446.7 | 7.8772e-05 | 948 | 0.00075753 | 948 | 0.00075753 | 948 | 0.0038612 | 948 | 0.0038612 | 949.1 | 0.014717 | 949.1 | 0.014717
272.5 | 1.7131e-05 | 272.5 | 1.5574e-05 | 447 | 7.8824e-05 | 447 | 7.8824e-05 | 949.1 | 0.00075795 | 949.1 | 0.00075795 | 949.1 | 0.0038654 | 949.1 | 0.0038654 | 950.1 | 0.014731 | 950.1 | 0.014731
272.7 | 1.7151e-05 | 272.7 | 1.5592e-05 | 447.4 | 7.8939e-05 | 447.4 | 7.8939e-05 | 950.1 | 0.00075835 | 950.1 | 0.00075835 | 950.1 | 0.0038702 | 950.1 | 0.0038702 | 951.2 | 0.014745 | 951.2 | 0.014745
272.8 | 1.7129e-05 | 272.8 | 1.5572e-05 | 447.7 | 7.9072e-05 | 447.7 | 7.9072e-05 | 951.2 | 0.00075912 | 951.2 | 0.00075912 | 951.2 | 0.0038755 | 951.2 | 0.0038755 | 952.2 | 0.01476 | 952.2 | 0.01476
272.9 | 1.7141e-05 | 272.9 | 1.5583e-05 | 448 | 7.9127e-05 | 448 | 7.9127e-05 | 952.2 | 0.00075963 | 952.2 | 0.00075963 | 952.2 | 0.0038792 | 952.2 | 0.0038792 | 953.3 | 0.014775 | 953.3 | 0.014775
273.1 | 1.7132e-05 | 273.1 | 1.5574e-05 | 448.3 | 7.9208e-05 | 448.3 | 7.9208e-05 | 953.3 | 0.00076127 | 953.3 | 0.00076127 | 953.3 | 0.0038828 | 953.3 | 0.0038828 | 954.3 | 0.014792 | 954.3 | 0.014792
273.2 | 1.7157e-05 | 273.2 | 1.5598e-05 | 448.7 | 7.9191e-05 | 448.7 | 7.9191e-05 | 954.3 | 0.0007624 | 954.3 | 0.0007624 | 954.3 | 0.0038874 | 954.3 | 0.0038874 | 955.4 | 0.014808 | 955.4 | 0.014808
273.3 | 1.7183e-05 | 273.3 | 1.5621e-05 | 449 | 7.9148e-05 | 449 | 7.9148e-05 | 955.4 | 0.00076324 | 955.4 | 0.00076324 | 955.4 | 0.0038915 | 955.4 | 0.0038915 | 956.5 | 0.014824 | 956.5 | 0.014824
273.5 | 1.7202e-05 | 273.5 | 1.5638e-05 | 449.3 | 7.911e-05 | 449.3 | 7.911e-05 | 956.5 | 0.00076328 | 956.5 | 0.00076328 | 956.5 | 0.0038952 | 956.5 | 0.0038952 | 957.5 | 0.01484 | 957.5 | 0.01484
273.6 | 1.7197e-05 | 273.6 | 1.5634e-05 | 449.6 | 7.9172e-05 | 449.6 | 7.9172e-05 | 957.5 | 0.00076337 | 957.5 | 0.00076337 | 957.5 | 0.003899 | 957.5 | 0.003899 | 958.6 | 0.014855 | 958.6 | 0.014855
273.7 | 1.7175e-05 | 273.7 | 1.5613e-05 | 450 | 7.9243e-05 | 450 | 7.9243e-05 | 958.6 | 0.00076431 | 958.6 | 0.00076431 | 958.6 | 0.0039037 | 958.6 | 0.0039037 | 959.6 | 0.01487 | 959.6 | 0.01487
273.9 | 1.7222e-05 | 273.9 | 1.5656e-05 | 450.3 | 7.9217e-05 | 450.3 | 7.9217e-05 | 959.6 | 0.00076559 | 959.6 | 0.00076559 | 959.6 | 0.0039076 | 959.6 | 0.0039076 | 960.7 | 0.014885 | 960.7 | 0.014885
274 | 1.7223e-05 | 274 | 1.5657e-05 | 450.6 | 7.9179e-05 | 450.6 | 7.9179e-05 | 960.7 | 0.00076672 | 960.7 | 0.00076672 | 960.7 | 0.0039114 | 960.7 | 0.0039114 | 961.8 | 0.014901 | 961.8 | 0.014901
274.1 | 1.7195e-05 | 274.1 | 1.5632e-05 | 450.9 | 7.9228e-05 | 450.9 | 7.9228e-05 | 961.8 | 0.00076774 | 961.8 | 0.00076774 | 961.8 | 0.0039151 | 961.8 | 0.0039151 | 962.8 | 0.014917 | 962.8 | 0.014917
274.3 | 1.7189e-05 | 274.3 | 1.5627e-05 | 451.3 | 7.9193e-05 | 451.3 | 7.9193e-05 | 962.8 | 0.00076848 | 962.8 | 0.00076848 | 962.8 | 0.0039189 | 962.8 | 0.0039189 | 963.9 | 0.014933 | 963.9 | 0.014933
274.4 | 1.719e-05 | 274.4 | 1.5627e-05 | 451.6 | 7.9214e-05 | 451.6 | 7.9214e-05 | 963.9 | 0.00076853 | 963.9 | 0.00076853 | 963.9 | 0.0039236 | 963.9 | 0.0039236 | 965 | 0.014951 | 965 | 0.014951
274.5 | 1.7169e-05 | 274.5 | 1.5608e-05 | 451.9 | 7.9243e-05 | 451.9 | 7.9243e-05 | 965 | 0.0007689 | 965 | 0.0007689 | 965 | 0.0039274 | 965 | 0.0039274 | 966.1 | 0.014968 | 966.1 | 0.014968
274.7 | 1.7157e-05 | 274.7 | 1.5598e-05 | 452.2 | 7.9129e-05 | 452.2 | 7.9129e-05 | 966.1 | 0.00076983 | 966.1 | 0.00076983 | 966.1 | 0.0039313 | 966.1 | 0.0039313 | 967.1 | 0.014984 | 967.1 | 0.014984
274.8 | 1.7177e-05 | 274.8 | 1.5615e-05 | 452.6 | 7.9138e-05 | 452.6 | 7.9138e-05 | 967.1 | 0.00077105 | 967.1 | 0.00077105 | 967.1 | 0.0039352 | 967.1 | 0.0039352 | 968.2 | 0.015 | 968.2 | 0.015
274.9 | 1.7177e-05 | 274.9 | 1.5616e-05 | 452.9 | 7.9209e-05 | 452.9 | 7.9209e-05 | 968.2 | 0.00077179 | 968.2 | 0.00077179 | 968.2 | 0.003939 | 968.2 | 0.003939 | 969.3 | 0.015016 | 969.3 | 0.015016
275.1 | 1.7157e-05 | 275.1 | 1.5597e-05 | 453.2 | 7.9216e-05 | 453.2 | 7.9216e-05 | 969.3 | 0.0007726 | 969.3 | 0.0007726 | 969.3 | 0.0039438 | 969.3 | 0.0039438 | 970.3 | 0.015032 | 970.3 | 0.015032
275.2 | 1.7159e-05 | 275.2 | 1.5599e-05 | 453.6 | 7.9398e-05 | 453.6 | 7.9398e-05 | 970.3 | 0.00077285 | 970.3 | 0.00077285 | 970.3 | 0.0039478 | 970.3 | 0.0039478 | 971.4 | 0.015049 | 971.4 | 0.015049
275.4 | 1.7184e-05 | 275.4 | 1.5622e-05 | 453.9 | 7.9527e-05 | 453.9 | 7.9527e-05 | 971.4 | 0.00077387 | 971.4 | 0.00077387 | 971.4 | 0.0039523 | 971.4 | 0.0039523 | 972.5 | 0.015065 | 972.5 | 0.015065
275.5 | 1.7165e-05 | 275.5 | 1.5604e-05 | 454.2 | 7.9636e-05 | 454.2 | 7.9636e-05 | 972.5 | 0.00077469 | 972.5 | 0.00077469 | 972.5 | 0.0039564 | 972.5 | 0.0039564 | 973.6 | 0.015081 | 973.6 | 0.015081
275.6 | 1.7193e-05 | 275.6 | 1.563e-05 | 454.5 | 7.9764e-05 | 454.5 | 7.9764e-05 | 973.6 | 0.0007751 | 973.6 | 0.0007751 | 973.6 | 0.0039612 | 973.6 | 0.0039612 | 974.7 | 0.015096 | 974.7 | 0.015096
275.8 | 1.7178e-05 | 275.8 | 1.5616e-05 | 454.9 | 7.9778e-05 | 454.9 | 7.9778e-05 | 974.7 | 0.00077512 | 974.7 | 0.00077512 | 974.7 | 0.003965 | 974.7 | 0.003965 | 975.7 | 0.015112 | 975.7 | 0.015112
275.9 | 1.7185e-05 | 275.9 | 1.5623e-05 | 455.2 | 7.9924e-05 | 455.2 | 7.9924e-05 | 975.7 | 0.00077585 | 975.7 | 0.00077585 | 975.7 | 0.0039691 | 975.7 | 0.0039691 | 976.8 | 0.015128 | 976.8 | 0.015128
276 | 1.7183e-05 | 276 | 1.562e-05 | 455.5 | 8.0003e-05 | 455.5 | 8.0003e-05 | 976.8 | 0.00077692 | 976.8 | 0.00077692 | 976.8 | 0.0039736 | 976.8 | 0.0039736 | 977.9 | 0.015144 | 977.9 | 0.015144
276.2 | 1.7181e-05 | 276.2 | 1.5619e-05 | 455.9 | 8.0168e-05 | 455.9 | 8.0168e-05 | 977.9 | 0.00077735 | 977.9 | 0.00077735 | 977.9 | 0.0039787 | 977.9 | 0.0039787 | 979 | 0.015161 | 979 | 0.015161
276.3 | 1.7185e-05 | 276.3 | 1.5623e-05 | 456.2 | 8.025e-05 | 456.2 | 8.025e-05 | 979 | 0.00077786 | 979 | 0.00077786 | 979 | 0.0039832 | 979 | 0.0039832 | 980.1 | 0.015178 | 980.1 | 0.015178
276.4 | 1.72e-05 | 276.4 | 1.5636e-05 | 456.5 | 8.0387e-05 | 456.5 | 8.0387e-05 | 980.1 | 0.00077836 | 980.1 | 0.00077836 | 980.1 | 0.0039878 | 980.1 | 0.0039878 | 981.1 | 0.015195 | 981.1 | 0.015195
276.6 | 1.7211e-05 | 276.6 | 1.5646e-05 | 456.8 | 8.0469e-05 | 456.8 | 8.0469e-05 | 981.1 | 0.00077908 | 981.1 | 0.00077908 | 981.1 | 0.0039924 | 981.1 | 0.0039924 | 982.2 | 0.01521 | 982.2 | 0.01521
276.7 | 1.7243e-05 | 276.7 | 1.5676e-05 | 457.2 | 8.0496e-05 | 457.2 | 8.0496e-05 | 982.2 | 0.0007797 | 982.2 | 0.0007797 | 982.2 | 0.0039964 | 982.2 | 0.0039964 | 983.3 | 0.015226 | 983.3 | 0.015226
276.8 | 1.7265e-05 | 276.8 | 1.5695e-05 | 457.5 | 8.0526e-05 | 457.5 | 8.0526e-05 | 983.3 | 0.00078058 | 983.3 | 0.00078058 | 983.3 | 0.0040001 | 983.3 | 0.0040001 | 984.4 | 0.015242 | 984.4 | 0.015242
277 | 1.724e-05 | 277 | 1.5672e-05 | 457.8 | 8.0482e-05 | 457.8 | 8.0482e-05 | 984.4 | 0.00078133 | 984.4 | 0.00078133 | 984.4 | 0.004004 | 984.4 | 0.004004 | 985.5 | 0.015259 | 985.5 | 0.015259
277.1 | 1.7238e-05 | 277.1 | 1.5671e-05 | 458.2 | 8.0619e-05 | 458.2 | 8.0619e-05 | 985.5 | 0.00078202 | 985.5 | 0.00078202 | 985.5 | 0.0040082 | 985.5 | 0.0040082 | 986.6 | 0.015275 | 986.6 | 0.015275
277.2 | 1.7227e-05 | 277.2 | 1.5661e-05 | 458.5 | 8.0742e-05 | 458.5 | 8.0742e-05 | 986.6 | 0.00078284 | 986.6 | 0.00078284 | 986.6 | 0.0040123 | 986.6 | 0.0040123 | 987.7 | 0.01529 | 987.7 | 0.01529
277.4 | 1.7216e-05 | 277.4 | 1.5651e-05 | 458.8 | 8.0726e-05 | 458.8 | 8.0726e-05 | 987.7 | 0.00078401 | 987.7 | 0.00078401 | 987.7 | 0.0040163 | 987.7 | 0.0040163 | 988.8 | 0.015306 | 988.8 | 0.015306
277.5 | 1.7237e-05 | 277.5 | 1.567e-05 | 459.2 | 8.0844e-05 | 459.2 | 8.0844e-05 | 988.8 | 0.00078468 | 988.8 | 0.00078468 | 988.8 | 0.0040196 | 988.8 | 0.0040196 | 989.9 | 0.015323 | 989.9 | 0.015323
277.6 | 1.727e-05 | 277.6 | 1.57e-05 | 459.5 | 8.083e-05 | 459.5 | 8.083e-05 | 989.9 | 0.00078557 | 989.9 | 0.00078557 | 989.9 | 0.0040235 | 989.9 | 0.0040235 | 991 | 0.01534 | 991 | 0.01534
277.8 | 1.7281e-05 | 277.8 | 1.571e-05 | 459.8 | 8.0981e-05 | 459.8 | 8.0981e-05 | 991 | 0.0007867 | 991 | 0.0007867 | 991 | 0.0040288 | 991 | 0.0040288 | 992.1 | 0.015357 | 992.1 | 0.015357
277.9 | 1.7311e-05 | 277.9 | 1.5737e-05 | 460.1 | 8.1018e-05 | 460.1 | 8.1018e-05 | 992.1 | 0.00078726 | 992.1 | 0.00078726 | 992.1 | 0.0040329 | 992.1 | 0.0040329 | 993.2 | 0.015374 | 993.2 | 0.015374
278 | 1.7314e-05 | 278 | 1.574e-05 | 460.5 | 8.0994e-05 | 460.5 | 8.0994e-05 | 993.2 | 0.00078781 | 993.2 | 0.00078781 | 993.2 | 0.0040372 | 993.2 | 0.0040372 | 994.3 | 0.015391 | 994.3 | 0.015391
278.2 | 1.7333e-05 | 278.2 | 1.5758e-05 | 460.8 | 8.1023e-05 | 460.8 | 8.1023e-05 | 994.3 | 0.00078864 | 994.3 | 0.00078864 | 994.3 | 0.0040426 | 994.3 | 0.0040426 | 995.4 | 0.015407 | 995.4 | 0.015407
278.3 | 1.7348e-05 | 278.3 | 1.5771e-05 | 461.1 | 8.0941e-05 | 461.1 | 8.0941e-05 | 995.4 | 0.0007893 | 995.4 | 0.0007893 | 995.4 | 0.0040464 | 995.4 | 0.0040464 | 996.5 | 0.015423 | 996.5 | 0.015423
278.5 | 1.7376e-05 | 278.5 | 1.5797e-05 | 461.5 | 8.0989e-05 | 461.5 | 8.0989e-05 | 996.5 | 0.00079033 | 996.5 | 0.00079033 | 996.5 | 0.0040501 | 996.5 | 0.0040501 | 997.6 | 0.015439 | 997.6 | 0.015439
278.6 | 1.7407e-05 | 278.6 | 1.5825e-05 | 461.8 | 8.0974e-05 | 461.8 | 8.0974e-05 | 997.6 | 0.00079136 | 997.6 | 0.00079136 | 997.6 | 0.0040548 | 997.6 | 0.0040548 | 998.7 | 0.015457 | 998.7 | 0.015457
278.7 | 1.7437e-05 | 278.7 | 1.5852e-05 | 462.1 | 8.0984e-05 | 462.1 | 8.0984e-05 | 998.7 | 0.00079169 | 998.7 | 0.00079169 | 998.7 | 0.0040589 | 998.7 | 0.0040589 | 999.8 | 0.015474 | 999.8 | 0.015474
278.9 | 1.7434e-05 | 278.9 | 1.5849e-05 | 462.5 | 8.1027e-05 | 462.5 | 8.1027e-05 | 999.8 | 0.0007928 | 999.8 | 0.0007928 | 999.8 | 0.0040631 | 999.8 | 0.0040631 | 1001 | 0.015491 | 1001 | 0.015491
279 | 1.7472e-05 | 279 | 1.5883e-05 | 462.8 | 8.1005e-05 | 462.8 | 8.1005e-05 | 1001 | 0.00079378 | 1001 | 0.00079378 | 1001 | 0.004067 | 1001 | 0.004067 | 1002 | 0.015507 | 1002 | 0.015507
279.1 | 1.7458e-05 | 279.1 | 1.5871e-05 | 463.1 | 8.1069e-05 | 463.1 | 8.1069e-05 | 1002 | 0.0007948 | 1002 | 0.0007948 | 1002 | 0.004072 | 1002 | 0.004072 | 1003 | 0.015523 | 1003 | 0.015523
279.3 | 1.7459e-05 | 279.3 | 1.5872e-05 | 463.5 | 8.1198e-05 | 463.5 | 8.1198e-05 | 1003 | 0.00079497 | 1003 | 0.00079497 | 1003 | 0.0040761 | 1003 | 0.0040761 | 1004 | 0.015539 | 1004 | 0.015539
279.4 | 1.7497e-05 | 279.4 | 1.5907e-05 | 463.8 | 8.1237e-05 | 463.8 | 8.1237e-05 | 1004 | 0.00079528 | 1004 | 0.00079528 | 1004 | 0.004081 | 1004 | 0.004081 | 1005 | 0.015555 | 1005 | 0.015555
279.5 | 1.7525e-05 | 279.5 | 1.5931e-05 | 464.1 | 8.1298e-05 | 464.1 | 8.1298e-05 | 1005 | 0.00079581 | 1005 | 0.00079581 | 1005 | 0.0040848 | 1005 | 0.0040848 | 1006 | 0.01557 | 1006 | 0.01557
279.7 | 1.7495e-05 | 279.7 | 1.5905e-05 | 464.5 | 8.1429e-05 | 464.5 | 8.1429e-05 | 1006 | 0.0007964 | 1006 | 0.0007964 | 1006 | 0.0040887 | 1006 | 0.0040887 | 1008 | 0.015586 | 1008 | 0.015586
279.8 | 1.7503e-05 | 279.8 | 1.5912e-05 | 464.8 | 8.1434e-05 | 464.8 | 8.1434e-05 | 1008 | 0.0007972 | 1008 | 0.0007972 | 1008 | 0.0040933 | 1008 | 0.0040933 | 1009 | 0.015602 | 1009 | 0.015602
279.9 | 1.7537e-05 | 279.9 | 1.5943e-05 | 465.1 | 8.1504e-05 | 465.1 | 8.1504e-05 | 1009 | 0.00079793 | 1009 | 0.00079793 | 1009 | 0.0040971 | 1009 | 0.0040971 | 1010 | 0.015619 | 1010 | 0.015619
280.1 | 1.751e-05 | 280.1 | 1.5919e-05 | 465.5 | 8.159e-05 | 465.5 | 8.159e-05 | 1010 | 0.00079892 | 1010 | 0.00079892 | 1010 | 0.0041013 | 1010 | 0.0041013 | 1011 | 0.015636 | 1011 | 0.015636
280.2 | 1.7558e-05 | 280.2 | 1.5961e-05 | 465.8 | 8.1687e-05 | 465.8 | 8.1687e-05 | 1011 | 0.00080011 | 1011 | 0.00080011 | 1011 | 0.0041064 | 1011 | 0.0041064 | 1012 | 0.015652 | 1012 | 0.015652
280.3 | 1.7561e-05 | 280.3 | 1.5964e-05 | 466.1 | 8.1753e-05 | 466.1 | 8.1753e-05 | 1012 | 0.00080153 | 1012 | 0.00080153 | 1012 | 0.0041103 | 1012 | 0.0041103 | 1013 | 0.015669 | 1013 | 0.015669
280.5 | 1.7572e-05 | 280.5 | 1.5975e-05 | 466.5 | 8.1613e-05 | 466.5 | 8.1613e-05 | 1013 | 0.00080235 | 1013 | 0.00080235 | 1013 | 0.0041144 | 1013 | 0.0041144 | 1014 | 0.015685 | 1014 | 0.015685
280.6 | 1.7559e-05 | 280.6 | 1.5963e-05 | 466.8 | 8.1614e-05 | 466.8 | 8.1614e-05 | 1014 | 0.00080301 | 1014 | 0.00080301 | 1014 | 0.0041185 | 1014 | 0.0041185 | 1015 | 0.015702 | 1015 | 0.015702
280.7 | 1.755e-05 | 280.7 | 1.5954e-05 | 467.1 | 8.1684e-05 | 467.1 | 8.1684e-05 | 1015 | 0.00080391 | 1015 | 0.00080391 | 1015 | 0.0041226 | 1015 | 0.0041226 | 1016 | 0.015719 | 1016 | 0.015719
280.9 | 1.7531e-05 | 280.9 | 1.5938e-05 | 467.5 | 8.1759e-05 | 467.5 | 8.1759e-05 | 1016 | 0.00080449 | 1016 | 0.00080449 | 1016 | 0.0041266 | 1016 | 0.0041266 | 1018 | 0.015737 | 1018 | 0.015737
281 | 1.7547e-05 | 281 | 1.5952e-05 | 467.8 | 8.1801e-05 | 467.8 | 8.1801e-05 | 1018 | 0.0008055 | 1018 | 0.0008055 | 1018 | 0.0041307 | 1018 | 0.0041307 | 1019 | 0.015756 | 1019 | 0.015756
281.2 | 1.7547e-05 | 281.2 | 1.5952e-05 | 468.1 | 8.176e-05 | 468.1 | 8.176e-05 | 1019 | 0.00080602 | 1019 | 0.00080602 | 1019 | 0.0041351 | 1019 | 0.0041351 | 1020 | 0.015773 | 1020 | 0.015773
281.3 | 1.7554e-05 | 281.3 | 1.5958e-05 | 468.5 | 8.1742e-05 | 468.5 | 8.1742e-05 | 1020 | 0.00080698 | 1020 | 0.00080698 | 1020 | 0.0041385 | 1020 | 0.0041385 | 1021 | 0.01579 | 1021 | 0.01579
281.4 | 1.7544e-05 | 281.4 | 1.5949e-05 | 468.8 | 8.1782e-05 | 468.8 | 8.1782e-05 | 1021 | 0.00080781 | 1021 | 0.00080781 | 1021 | 0.0041432 | 1021 | 0.0041432 | 1022 | 0.015807 | 1022 | 0.015807
281.6 | 1.7548e-05 | 281.6 | 1.5952e-05 | 469.1 | 8.1775e-05 | 469.1 | 8.1775e-05 | 1022 | 0.0008087 | 1022 | 0.0008087 | 1022 | 0.0041474 | 1022 | 0.0041474 | 1023 | 0.015823 | 1023 | 0.015823
281.7 | 1.7553e-05 | 281.7 | 1.5957e-05 | 469.5 | 8.1785e-05 | 469.5 | 8.1785e-05 | 1023 | 0.00080903 | 1023 | 0.00080903 | 1023 | 0.004152 | 1023 | 0.004152 | 1024 | 0.015839 | 1024 | 0.015839
281.8 | 1.7546e-05 | 281.8 | 1.5951e-05 | 469.8 | 8.1759e-05 | 469.8 | 8.1759e-05 | 1024 | 0.00080958 | 1024 | 0.00080958 | 1024 | 0.0041568 | 1024 | 0.0041568 | 1025 | 0.015855 | 1025 | 0.015855
282 | 1.7566e-05 | 282 | 1.5969e-05 | 470.2 | 8.1643e-05 | 470.2 | 8.1643e-05 | 1025 | 0.00081004 | 1025 | 0.00081004 | 1025 | 0.0041607 | 1025 | 0.0041607 | 1027 | 0.015872 | 1027 | 0.015872
282.1 | 1.7586e-05 | 282.1 | 1.5987e-05 | 470.5 | 8.1578e-05 | 470.5 | 8.1578e-05 | 1027 | 0.00081089 | 1027 | 0.00081089 | 1027 | 0.0041649 | 1027 | 0.0041649 | 1028 | 0.015889 | 1028 | 0.015889
282.2 | 1.759e-05 | 282.2 | 1.5991e-05 | 470.8 | 8.1626e-05 | 470.8 | 8.1626e-05 | 1028 | 0.00081195 | 1028 | 0.00081195 | 1028 | 0.0041685 | 1028 | 0.0041685 | 1029 | 0.015905 | 1029 | 0.015905
282.4 | 1.7577e-05 | 282.4 | 1.5979e-05 | 471.2 | 8.1622e-05 | 471.2 | 8.1622e-05 | 1029 | 0.00081292 | 1029 | 0.00081292 | 1029 | 0.0041735 | 1029 | 0.0041735 | 1030 | 0.015922 | 1030 | 0.015922
282.5 | 1.7563e-05 | 282.5 | 1.5966e-05 | 471.5 | 8.1604e-05 | 471.5 | 8.1604e-05 | 1030 | 0.00081333 | 1030 | 0.00081333 | 1030 | 0.0041782 | 1030 | 0.0041782 | 1031 | 0.015939 | 1031 | 0.015939
282.6 | 1.7529e-05 | 282.6 | 1.5936e-05 | 471.8 | 8.1656e-05 | 471.8 | 8.1656e-05 | 1031 | 0.00081381 | 1031 | 0.00081381 | 1031 | 0.0041827 | 1031 | 0.0041827 | 1032 | 0.015958 | 1032 | 0.015958
282.8 | 1.7505e-05 | 282.8 | 1.5914e-05 | 472.2 | 8.1736e-05 | 472.2 | 8.1736e-05 | 1032 | 0.00081477 | 1032 | 0.00081477 | 1032 | 0.004187 | 1032 | 0.004187 | 1033 | 0.015975 | 1033 | 0.015975
282.9 | 1.7489e-05 | 282.9 | 1.5899e-05 | 472.5 | 8.1863e-05 | 472.5 | 8.1863e-05 | 1033 | 0.00081543 | 1033 | 0.00081543 | 1033 | 0.0041908 | 1033 | 0.0041908 | 1035 | 0.015992 | 1035 | 0.015992
283 | 1.7478e-05 | 283 | 1.5889e-05 | 472.8 | 8.2009e-05 | 472.8 | 8.2009e-05 | 1035 | 0.00081594 | 1035 | 0.00081594 | 1035 | 0.0041959 | 1035 | 0.0041959 | 1036 | 0.016009 | 1036 | 0.016009
283.2 | 1.7462e-05 | 283.2 | 1.5874e-05 | 473.2 | 8.2086e-05 | 473.2 | 8.2086e-05 | 1036 | 0.00081654 | 1036 | 0.00081654 | 1036 | 0.0042016 | 1036 | 0.0042016 | 1037 | 0.016025 | 1037 | 0.016025
283.3 | 1.7467e-05 | 283.3 | 1.5879e-05 | 473.5 | 8.2256e-05 | 473.5 | 8.2256e-05 | 1037 | 0.00081749 | 1037 | 0.00081749 | 1037 | 0.0042061 | 1037 | 0.0042061 | 1038 | 0.016043 | 1038 | 0.016043
283.5 | 1.7485e-05 | 283.5 | 1.5896e-05 | 473.9 | 8.2301e-05 | 473.9 | 8.2301e-05 | 1038 | 0.00081814 | 1038 | 0.00081814 | 1038 | 0.0042102 | 1038 | 0.0042102 | 1039 | 0.01606 | 1039 | 0.01606
283.6 | 1.75e-05 | 283.6 | 1.5909e-05 | 474.2 | 8.2245e-05 | 474.2 | 8.2245e-05 | 1039 | 0.00081867 | 1039 | 0.00081867 | 1039 | 0.0042146 | 1039 | 0.0042146 | 1040 | 0.016078 | 1040 | 0.016078
283.7 | 1.7505e-05 | 283.7 | 1.5913e-05 | 474.5 | 8.2216e-05 | 474.5 | 8.2216e-05 | 1040 | 0.00081984 | 1040 | 0.00081984 | 1040 | 0.0042188 | 1040 | 0.0042188 | 1041 | 0.016095 | 1041 | 0.016095
283.9 | 1.7505e-05 | 283.9 | 1.5913e-05 | 474.9 | 8.2182e-05 | 474.9 | 8.2182e-05 | 1041 | 0.00082082 | 1041 | 0.00082082 | 1041 | 0.0042227 | 1041 | 0.0042227 | 1043 | 0.016113 | 1043 | 0.016113
284 | 1.7498e-05 | 284 | 1.5907e-05 | 475.2 | 8.2156e-05 | 475.2 | 8.2156e-05 | 1043 | 0.00082165 | 1043 | 0.00082165 | 1043 | 0.0042269 | 1043 | 0.0042269 | 1044 | 0.016131 | 1044 | 0.016131
284.1 | 1.7494e-05 | 284.1 | 1.5903e-05 | 475.6 | 8.213e-05 | 475.6 | 8.213e-05 | 1044 | 0.00082251 | 1044 | 0.00082251 | 1044 | 0.0042306 | 1044 | 0.0042306 | 1045 | 0.016149 | 1045 | 0.016149
284.3 | 1.7513e-05 | 284.3 | 1.5921e-05 | 475.9 | 8.2112e-05 | 475.9 | 8.2112e-05 | 1045 | 0.0008231 | 1045 | 0.0008231 | 1045 | 0.004235 | 1045 | 0.004235 | 1046 | 0.016167 | 1046 | 0.016167
284.4 | 1.7492e-05 | 284.4 | 1.5902e-05 | 476.2 | 8.2077e-05 | 476.2 | 8.2077e-05 | 1046 | 0.00082377 | 1046 | 0.00082377 | 1046 | 0.0042395 | 1046 | 0.0042395 | 1047 | 0.016185 | 1047 | 0.016185
284.5 | 1.7529e-05 | 284.5 | 1.5936e-05 | 476.6 | 8.2058e-05 | 476.6 | 8.2058e-05 | 1047 | 0.00082421 | 1047 | 0.00082421 | 1047 | 0.0042436 | 1047 | 0.0042436 | 1048 | 0.016202 | 1048 | 0.016202
284.7 | 1.7549e-05 | 284.7 | 1.5954e-05 | 476.9 | 8.2063e-05 | 476.9 | 8.2063e-05 | 1048 | 0.00082468 | 1048 | 0.00082468 | 1048 | 0.0042476 | 1048 | 0.0042476 | 1049 | 0.01622 | 1049 | 0.01622
284.8 | 1.7528e-05 | 284.8 | 1.5934e-05 | 477.3 | 8.2019e-05 | 477.3 | 8.2019e-05 | 1049 | 0.00082511 | 1049 | 0.00082511 | 1049 | 0.0042511 | 1049 | 0.0042511 | 1051 | 0.016237 | 1051 | 0.016237
284.9 | 1.7533e-05 | 284.9 | 1.5939e-05 | 477.6 | 8.2029e-05 | 477.6 | 8.2029e-05 | 1051 | 0.00082583 | 1051 | 0.00082583 | 1051 | 0.0042556 | 1051 | 0.0042556 | 1052 | 0.016254 | 1052 | 0.016254
285.1 | 1.7571e-05 | 285.1 | 1.5974e-05 | 477.9 | 8.2028e-05 | 477.9 | 8.2028e-05 | 1052 | 0.00082642 | 1052 | 0.00082642 | 1052 | 0.0042608 | 1052 | 0.0042608 | 1053 | 0.01627 | 1053 | 0.01627
285.2 | 1.762e-05 | 285.2 | 1.6019e-05 | 478.3 | 8.2009e-05 | 478.3 | 8.2009e-05 | 1053 | 0.00082743 | 1053 | 0.00082743 | 1053 | 0.0042661 | 1053 | 0.0042661 | 1054 | 0.016286 | 1054 | 0.016286
285.4 | 1.7599e-05 | 285.4 | 1.5999e-05 | 478.6 | 8.2018e-05 | 478.6 | 8.2018e-05 | 1054 | 0.00082866 | 1054 | 0.00082866 | 1054 | 0.0042703 | 1054 | 0.0042703 | 1055 | 0.016303 | 1055 | 0.016303
285.5 | 1.7626e-05 | 285.5 | 1.6024e-05 | 479 | 8.1954e-05 | 479 | 8.1954e-05 | 1055 | 0.00083019 | 1055 | 0.00083019 | 1055 | 0.0042744 | 1055 | 0.0042744 | 1056 | 0.016321 | 1056 | 0.016321
285.6 | 1.7623e-05 | 285.6 | 1.6021e-05 | 479.3 | 8.1966e-05 | 479.3 | 8.1966e-05 | 1056 | 0.00083181 | 1056 | 0.00083181 | 1056 | 0.0042786 | 1056 | 0.0042786 | 1058 | 0.016339 | 1058 | 0.016339
285.8 | 1.7638e-05 | 285.8 | 1.6035e-05 | 479.6 | 8.1938e-05 | 479.6 | 8.1938e-05 | 1058 | 0.0008325 | 1058 | 0.0008325 | 1058 | 0.0042832 | 1058 | 0.0042832 | 1059 | 0.016356 | 1059 | 0.016356
285.9 | 1.7675e-05 | 285.9 | 1.6069e-05 | 480 | 8.2074e-05 | 480 | 8.2074e-05 | 1059 | 0.00083314 | 1059 | 0.00083314 | 1059 | 0.0042872 | 1059 | 0.0042872 | 1060 | 0.016374 | 1060 | 0.016374
286 | 1.7689e-05 | 286 | 1.6081e-05 | 480.3 | 8.2219e-05 | 480.3 | 8.2219e-05 | 1060 | 0.00083385 | 1060 | 0.00083385 | 1060 | 0.0042915 | 1060 | 0.0042915 | 1061 | 0.016392 | 1061 | 0.016392
286.2 | 1.763e-05 | 286.2 | 1.6027e-05 | 480.7 | 8.2398e-05 | 480.7 | 8.2398e-05 | 1061 | 0.00083405 | 1061 | 0.00083405 | 1061 | 0.0042964 | 1061 | 0.0042964 | 1062 | 0.01641 | 1062 | 0.01641
286.3 | 1.7674e-05 | 286.3 | 1.6067e-05 | 481 | 8.2571e-05 | 481 | 8.2571e-05 | 1062 | 0.00083479 | 1062 | 0.00083479 | 1062 | 0.0043013 | 1062 | 0.0043013 | 1063 | 0.016427 | 1063 | 0.016427
286.4 | 1.7668e-05 | 286.4 | 1.6062e-05 | 481.3 | 8.2723e-05 | 481.3 | 8.2723e-05 | 1063 | 0.00083568 | 1063 | 0.00083568 | 1063 | 0.0043055 | 1063 | 0.0043055 | 1065 | 0.016444 | 1065 | 0.016444
286.6 | 1.7648e-05 | 286.6 | 1.6044e-05 | 481.7 | 8.2894e-05 | 481.7 | 8.2894e-05 | 1065 | 0.0008367 | 1065 | 0.0008367 | 1065 | 0.0043106 | 1065 | 0.0043106 | 1066 | 0.01646 | 1066 | 0.01646
286.7 | 1.7671e-05 | 286.7 | 1.6065e-05 | 482 | 8.3079e-05 | 482 | 8.3079e-05 | 1066 | 0.00083758 | 1066 | 0.00083758 | 1066 | 0.0043153 | 1066 | 0.0043153 | 1067 | 0.016477 | 1067 | 0.016477
286.9 | 1.7646e-05 | 286.9 | 1.6042e-05 | 482.4 | 8.3175e-05 | 482.4 | 8.3175e-05 | 1067 | 0.00083829 | 1067 | 0.00083829 | 1067 | 0.0043202 | 1067 | 0.0043202 | 1068 | 0.016495 | 1068 | 0.016495
287 | 1.7622e-05 | 287 | 1.602e-05 | 482.7 | 8.3255e-05 | 482.7 | 8.3255e-05 | 1068 | 0.00083881 | 1068 | 0.00083881 | 1068 | 0.0043239 | 1068 | 0.0043239 | 1069 | 0.016513 | 1069 | 0.016513
287.1 | 1.7638e-05 | 287.1 | 1.6035e-05 | 483.1 | 8.3332e-05 | 483.1 | 8.3332e-05 | 1069 | 0.00083904 | 1069 | 0.00083904 | 1069 | 0.0043284 | 1069 | 0.0043284 | 1070 | 0.016531 | 1070 | 0.016531
287.3 | 1.7633e-05 | 287.3 | 1.603e-05 | 483.4 | 8.3388e-05 | 483.4 | 8.3388e-05 | 1070 | 0.00084013 | 1070 | 0.00084013 | 1070 | 0.0043319 | 1070 | 0.0043319 | 1072 | 0.016549 | 1072 | 0.016549
287.4 | 1.7595e-05 | 287.4 | 1.5996e-05 | 483.7 | 8.3297e-05 | 483.7 | 8.3297e-05 | 1072 | 0.00084031 | 1072 | 0.00084031 | 1072 | 0.0043364 | 1072 | 0.0043364 | 1073 | 0.016567 | 1073 | 0.016567
287.5 | 1.7595e-05 | 287.5 | 1.5996e-05 | 484.1 | 8.324e-05 | 484.1 | 8.324e-05 | 1073 | 0.00084114 | 1073 | 0.00084114 | 1073 | 0.0043413 | 1073 | 0.0043413 | 1074 | 0.016584 | 1074 | 0.016584
287.7 | 1.7588e-05 | 287.7 | 1.5989e-05 | 484.4 | 8.323e-05 | 484.4 | 8.323e-05 | 1074 | 0.00084198 | 1074 | 0.00084198 | 1074 | 0.0043459 | 1074 | 0.0043459 | 1075 | 0.016601 | 1075 | 0.016601
287.8 | 1.755e-05 | 287.8 | 1.5955e-05 | 484.8 | 8.3136e-05 | 484.8 | 8.3136e-05 | 1075 | 0.00084256 | 1075 | 0.00084256 | 1075 | 0.00435 | 1075 | 0.00435 | 1076 | 0.016618 | 1076 | 0.016618
287.9 | 1.7583e-05 | 287.9 | 1.5984e-05 | 485.1 | 8.2983e-05 | 485.1 | 8.2983e-05 | 1076 | 0.00084329 | 1076 | 0.00084329 | 1076 | 0.0043547 | 1076 | 0.0043547 | 1077 | 0.016636 | 1077 | 0.016636
288.1 | 1.7629e-05 | 288.1 | 1.6026e-05 | 485.5 | 8.2973e-05 | 485.5 | 8.2973e-05 | 1077 | 0.00084449 | 1077 | 0.00084449 | 1077 | 0.0043601 | 1077 | 0.0043601 | 1079 | 0.016654 | 1079 | 0.016654
288.2 | 1.7637e-05 | 288.2 | 1.6034e-05 | 485.8 | 8.2964e-05 | 485.8 | 8.2964e-05 | 1079 | 0.00084563 | 1079 | 0.00084563 | 1079 | 0.0043652 | 1079 | 0.0043652 | 1080 | 0.016671 | 1080 | 0.016671
288.3 | 1.7653e-05 | 288.3 | 1.6048e-05 | 486.1 | 8.2914e-05 | 486.1 | 8.2914e-05 | 1080 | 0.00084656 | 1080 | 0.00084656 | 1080 | 0.00437 | 1080 | 0.00437 | 1081 | 0.016688 | 1081 | 0.016688
288.5 | 1.7659e-05 | 288.5 | 1.6054e-05 | 486.5 | 8.291e-05 | 486.5 | 8.291e-05 | 1081 | 0.00084777 | 1081 | 0.00084777 | 1081 | 0.0043748 | 1081 | 0.0043748 | 1082 | 0.016705 | 1082 | 0.016705
288.6 | 1.7669e-05 | 288.6 | 1.6063e-05 | 486.8 | 8.2897e-05 | 486.8 | 8.2897e-05 | 1082 | 0.00084892 | 1082 | 0.00084892 | 1082 | 0.0043794 | 1082 | 0.0043794 | 1083 | 0.016723 | 1083 | 0.016723
288.8 | 1.7667e-05 | 288.8 | 1.6061e-05 | 487.2 | 8.2867e-05 | 487.2 | 8.2867e-05 | 1083 | 0.00084978 | 1083 | 0.00084978 | 1083 | 0.0043837 | 1083 | 0.0043837 | 1085 | 0.016742 | 1085 | 0.016742
288.9 | 1.7693e-05 | 288.9 | 1.6085e-05 | 487.5 | 8.2905e-05 | 487.5 | 8.2905e-05 | 1085 | 0.00085063 | 1085 | 0.00085063 | 1085 | 0.0043882 | 1085 | 0.0043882 | 1086 | 0.016759 | 1086 | 0.016759
289 | 1.7661e-05 | 289 | 1.6056e-05 | 487.9 | 8.2814e-05 | 487.9 | 8.2814e-05 | 1086 | 0.00085131 | 1086 | 0.00085131 | 1086 | 0.0043917 | 1086 | 0.0043917 | 1087 | 0.016777 | 1087 | 0.016777
289.2 | 1.7676e-05 | 289.2 | 1.6069e-05 | 488.2 | 8.2767e-05 | 488.2 | 8.2767e-05 | 1087 | 0.00085117 | 1087 | 0.00085117 | 1087 | 0.0043965 | 1087 | 0.0043965 | 1088 | 0.016795 | 1088 | 0.016795
289.3 | 1.7668e-05 | 289.3 | 1.6062e-05 | 488.6 | 8.2763e-05 | 488.6 | 8.2763e-05 | 1088 | 0.00085197 | 1088 | 0.00085197 | 1088 | 0.0044009 | 1088 | 0.0044009 | 1089 | 0.016813 | 1089 | 0.016813
289.4 | 1.7669e-05 | 289.4 | 1.6062e-05 | 488.9 | 8.2743e-05 | 488.9 | 8.2743e-05 | 1089 | 0.00085313 | 1089 | 0.00085313 | 1089 | 0.0044045 | 1089 | 0.0044045 | 1091 | 0.01683 | 1091 | 0.01683
289.6 | 1.766e-05 | 289.6 | 1.6055e-05 | 489.2 | 8.2661e-05 | 489.2 | 8.2661e-05 | 1091 | 0.00085398 | 1091 | 0.00085398 | 1091 | 0.0044093 | 1091 | 0.0044093 | 1092 | 0.016848 | 1092 | 0.016848
289.7 | 1.7658e-05 | 289.7 | 1.6053e-05 | 489.6 | 8.2638e-05 | 489.6 | 8.2638e-05 | 1092 | 0.0008552 | 1092 | 0.0008552 | 1092 | 0.0044146 | 1092 | 0.0044146 | 1093 | 0.016866 | 1093 | 0.016866
289.8 | 1.7663e-05 | 289.8 | 1.6058e-05 | 489.9 | 8.2658e-05 | 489.9 | 8.2658e-05 | 1093 | 0.00085632 | 1093 | 0.00085632 | 1093 | 0.0044196 | 1093 | 0.0044196 | 1094 | 0.016886 | 1094 | 0.016886
290 | 1.7672e-05 | 290 | 1.6066e-05 | 490.3 | 8.2563e-05 | 490.3 | 8.2563e-05 | 1094 | 0.00085734 | 1094 | 0.00085734 | 1094 | 0.0044236 | 1094 | 0.0044236 | 1095 | 0.016905 | 1095 | 0.016905
290.1 | 1.7705e-05 | 290.1 | 1.6096e-05 | 490.6 | 8.2623e-05 | 490.6 | 8.2623e-05 | 1095 | 0.00085742 | 1095 | 0.00085742 | 1095 | 0.0044285 | 1095 | 0.0044285 | 1097 | 0.016924 | 1097 | 0.016924
290.3 | 1.7698e-05 | 290.3 | 1.6089e-05 | 491 | 8.2561e-05 | 491 | 8.2561e-05 | 1097 | 0.000858 | 1097 | 0.000858 | 1097 | 0.0044334 | 1097 | 0.0044334 | 1098 | 0.016941 | 1098 | 0.016941
290.4 | 1.772e-05 | 290.4 | 1.6109e-05 | 491.3 | 8.264e-05 | 491.3 | 8.264e-05 | 1098 | 0.00085819 | 1098 | 0.00085819 | 1098 | 0.0044375 | 1098 | 0.0044375 | 1099 | 0.016959 | 1099 | 0.016959
290.5 | 1.7746e-05 | 290.5 | 1.6132e-05 | 491.7 | 8.2603e-05 | 491.7 | 8.2603e-05 | 1099 | 0.00085888 | 1099 | 0.00085888 | 1099 | 0.0044412 | 1099 | 0.0044412 | 1100 | 0.016977 | 1100 | 0.016977
290.7 | 1.7745e-05 | 290.7 | 1.6132e-05 | 492 | 8.2712e-05 | 492 | 8.2712e-05 | 1100 | 0.00086034 | 1100 | 0.00086034 | 1100 | 0.0044462 | 1100 | 0.0044462 | 1101 | 0.016996 | 1101 | 0.016996
290.8 | 1.7757e-05 | 290.8 | 1.6143e-05 | 492.4 | 8.2724e-05 | 492.4 | 8.2724e-05 | 1101 | 0.00086159 | 1101 | 0.00086159 | 1101 | 0.0044504 | 1101 | 0.0044504 | 1103 | 0.017013 | 1103 | 0.017013
290.9 | 1.7789e-05 | 290.9 | 1.6172e-05 | 492.7 | 8.277e-05 | 492.7 | 8.277e-05 | 1103 | 0.00086234 | 1103 | 0.00086234 | 1103 | 0.0044554 | 1103 | 0.0044554 | 1104 | 0.017031 | 1104 | 0.017031
291.1 | 1.7776e-05 | 291.1 | 1.616e-05 | 493.1 | 8.2951e-05 | 493.1 | 8.2951e-05 | 1104 | 0.00086292 | 1104 | 0.00086292 | 1104 | 0.0044606 | 1104 | 0.0044606 | 1105 | 0.017048 | 1105 | 0.017048
291.2 | 1.7789e-05 | 291.2 | 1.6171e-05 | 493.4 | 8.3007e-05 | 493.4 | 8.3007e-05 | 1105 | 0.00086342 | 1105 | 0.00086342 | 1105 | 0.004465 | 1105 | 0.004465 | 1106 | 0.017066 | 1106 | 0.017066
291.3 | 1.7803e-05 | 291.3 | 1.6185e-05 | 493.8 | 8.3157e-05 | 493.8 | 8.3157e-05 | 1106 | 0.00086415 | 1106 | 0.00086415 | 1106 | 0.0044701 | 1106 | 0.0044701 | 1107 | 0.017084 | 1107 | 0.017084
291.5 | 1.782e-05 | 291.5 | 1.62e-05 | 494.1 | 8.3191e-05 | 494.1 | 8.3191e-05 | 1107 | 0.00086559 | 1107 | 0.00086559 | 1107 | 0.0044755 | 1107 | 0.0044755 | 1109 | 0.017102 | 1109 | 0.017102
291.6 | 1.7764e-05 | 291.6 | 1.6149e-05 | 494.5 | 8.3369e-05 | 494.5 | 8.3369e-05 | 1109 | 0.00086691 | 1109 | 0.00086691 | 1109 | 0.0044811 | 1109 | 0.0044811 | 1110 | 0.017121 | 1110 | 0.017121
291.8 | 1.7798e-05 | 291.8 | 1.618e-05 | 494.8 | 8.3579e-05 | 494.8 | 8.3579e-05 | 1110 | 0.00086764 | 1110 | 0.00086764 | 1110 | 0.0044848 | 1110 | 0.0044848 | 1111 | 0.017139 | 1111 | 0.017139
291.9 | 1.7784e-05 | 291.9 | 1.6167e-05 | 495.1 | 8.3736e-05 | 495.1 | 8.3736e-05 | 1111 | 0.00086837 | 1111 | 0.00086837 | 1111 | 0.0044889 | 1111 | 0.0044889 | 1112 | 0.017158 | 1112 | 0.017158
292 | 1.7799e-05 | 292 | 1.6181e-05 | 495.5 | 8.4001e-05 | 495.5 | 8.4001e-05 | 1112 | 0.00086925 | 1112 | 0.00086925 | 1112 | 0.0044918 | 1112 | 0.0044918 | 1114 | 0.017176 | 1114 | 0.017176
292.2 | 1.7824e-05 | 292.2 | 1.6204e-05 | 495.8 | 8.412e-05 | 495.8 | 8.412e-05 | 1114 | 0.0008703 | 1114 | 0.0008703 | 1114 | 0.0044964 | 1114 | 0.0044964 | 1115 | 0.017194 | 1115 | 0.017194
292.3 | 1.784e-05 | 292.3 | 1.6218e-05 | 496.2 | 8.4312e-05 | 496.2 | 8.4312e-05 | 1115 | 0.00087086 | 1115 | 0.00087086 | 1115 | 0.0045018 | 1115 | 0.0045018 | 1116 | 0.017213 | 1116 | 0.017213
292.4 | 1.7852e-05 | 292.4 | 1.6229e-05 | 496.5 | 8.4481e-05 | 496.5 | 8.4481e-05 | 1116 | 0.00087053 | 1116 | 0.00087053 | 1116 | 0.0045063 | 1116 | 0.0045063 | 1117 | 0.017232 | 1117 | 0.017232
292.6 | 1.7899e-05 | 292.6 | 1.6272e-05 | 496.9 | 8.4549e-05 | 496.9 | 8.4549e-05 | 1117 | 0.00087105 | 1117 | 0.00087105 | 1117 | 0.0045122 | 1117 | 0.0045122 | 1118 | 0.017251 | 1118 | 0.017251
292.7 | 1.7895e-05 | 292.7 | 1.6268e-05 | 497.2 | 8.4629e-05 | 497.2 | 8.4629e-05 | 1118 | 0.00087209 | 1118 | 0.00087209 | 1118 | 0.0045177 | 1118 | 0.0045177 | 1120 | 0.017269 | 1120 | 0.017269
292.9 | 1.7898e-05 | 292.9 | 1.6271e-05 | 497.6 | 8.4744e-05 | 497.6 | 8.4744e-05 | 1120 | 0.00087289 | 1120 | 0.00087289 | 1120 | 0.0045221 | 1120 | 0.0045221 | 1121 | 0.017288 | 1121 | 0.017288
293 | 1.7895e-05 | 293 | 1.6268e-05 | 497.9 | 8.4766e-05 | 497.9 | 8.4766e-05 | 1121 | 0.0008745 | 1121 | 0.0008745 | 1121 | 0.0045265 | 1121 | 0.0045265 | 1122 | 0.017306 | 1122 | 0.017306
293.1 | 1.7857e-05 | 293.1 | 1.6234e-05 | 498.3 | 8.4724e-05 | 498.3 | 8.4724e-05 | 1122 | 0.00087603 | 1122 | 0.00087603 | 1122 | 0.0045311 | 1122 | 0.0045311 | 1123 | 0.017324 | 1123 | 0.017324
293.3 | 1.7855e-05 | 293.3 | 1.6232e-05 | 498.6 | 8.4714e-05 | 498.6 | 8.4714e-05 | 1123 | 0.00087723 | 1123 | 0.00087723 | 1123 | 0.0045355 | 1123 | 0.0045355 | 1125 | 0.017341 | 1125 | 0.017341
293.4 | 1.7843e-05 | 293.4 | 1.6221e-05 | 499 | 8.4656e-05 | 499 | 8.4656e-05 | 1125 | 0.00087831 | 1125 | 0.00087831 | 1125 | 0.0045407 | 1125 | 0.0045407 | 1126 | 0.017359 | 1126 | 0.017359
293.5 | 1.7822e-05 | 293.5 | 1.6202e-05 | 499.3 | 8.4529e-05 | 499.3 | 8.4529e-05 | 1126 | 0.00087912 | 1126 | 0.00087912 | 1126 | 0.0045457 | 1126 | 0.0045457 | 1127 | 0.017376 | 1127 | 0.017376
293.7 | 1.7811e-05 | 293.7 | 1.6191e-05 | 499.7 | 8.4507e-05 | 499.7 | 8.4507e-05 | 1127 | 0.00087934 | 1127 | 0.00087934 | 1127 | 0.0045493 | 1127 | 0.0045493 | 1128 | 0.017395 | 1128 | 0.017395
293.8 | 1.7795e-05 | 293.8 | 1.6177e-05 | 500 | 8.4489e-05 | 500 | 8.4489e-05 | 1128 | 0.00088006 | 1128 | 0.00088006 | 1128 | 0.0045531 | 1128 | 0.0045531 | 1129 | 0.017413 | 1129 | 0.017413
293.9 | 1.7795e-05 | 293.9 | 1.6177e-05 | 500.4 | 8.4463e-05 | 500.4 | 8.4463e-05 | 1129 | 0.0008807 | 1129 | 0.0008807 | 1129 | 0.0045576 | 1129 | 0.0045576 | 1131 | 0.017433 | 1131 | 0.017433
294.1 | 1.7848e-05 | 294.1 | 1.6226e-05 | 500.8 | 8.4388e-05 | 500.8 | 8.4388e-05 | 1131 | 0.00088124 | 1131 | 0.00088124 | 1131 | 0.0045626 | 1131 | 0.0045626 | 1132 | 0.017452 | 1132 | 0.017452
294.2 | 1.7839e-05 | 294.2 | 1.6218e-05 | 501.1 | 8.4271e-05 | 501.1 | 8.4271e-05 | 1132 | 0.00088162 | 1132 | 0.00088162 | 1132 | 0.0045674 | 1132 | 0.0045674 | 1133 | 0.01747 | 1133 | 0.01747
294.4 | 1.7841e-05 | 294.4 | 1.6219e-05 | 501.5 | 8.4329e-05 | 501.5 | 8.4329e-05 | 1133 | 0.00088169 | 1133 | 0.00088169 | 1133 | 0.0045726 | 1133 | 0.0045726 | 1134 | 0.01749 | 1134 | 0.01749
294.5 | 1.7834e-05 | 294.5 | 1.6213e-05 | 501.8 | 8.4472e-05 | 501.8 | 8.4472e-05 | 1134 | 0.00088259 | 1134 | 0.00088259 | 1134 | 0.0045779 | 1134 | 0.0045779 | 1136 | 0.017509 | 1136 | 0.017509
294.6 | 1.7809e-05 | 294.6 | 1.619e-05 | 502.2 | 8.4623e-05 | 502.2 | 8.4623e-05 | 1136 | 0.00088357 | 1136 | 0.00088357 | 1136 | 0.0045831 | 1136 | 0.0045831 | 1137 | 0.017528 | 1137 | 0.017528
294.8 | 1.7857e-05 | 294.8 | 1.6233e-05 | 502.5 | 8.4634e-05 | 502.5 | 8.4634e-05 | 1137 | 0.00088442 | 1137 | 0.00088442 | 1137 | 0.0045877 | 1137 | 0.0045877 | 1138 | 0.017547 | 1138 | 0.017547
294.9 | 1.7879e-05 | 294.9 | 1.6254e-05 | 502.9 | 8.4595e-05 | 502.9 | 8.4595e-05 | 1138 | 0.00088566 | 1138 | 0.00088566 | 1138 | 0.0045926 | 1138 | 0.0045926 | 1139 | 0.017565 | 1139 | 0.017565
295 | 1.7895e-05 | 295 | 1.6268e-05 | 503.2 | 8.4612e-05 | 503.2 | 8.4612e-05 | 1139 | 0.00088693 | 1139 | 0.00088693 | 1139 | 0.0045983 | 1139 | 0.0045983 | 1141 | 0.017584 | 1141 | 0.017584
295.2 | 1.7884e-05 | 295.2 | 1.6259e-05 | 503.6 | 8.4609e-05 | 503.6 | 8.4609e-05 | 1141 | 0.00088776 | 1141 | 0.00088776 | 1141 | 0.0046031 | 1141 | 0.0046031 | 1142 | 0.017602 | 1142 | 0.017602
295.3 | 1.7895e-05 | 295.3 | 1.6268e-05 | 503.9 | 8.4707e-05 | 503.9 | 8.4707e-05 | 1142 | 0.00088805 | 1142 | 0.00088805 | 1142 | 0.0046083 | 1142 | 0.0046083 | 1143 | 0.017619 | 1143 | 0.017619
295.5 | 1.7883e-05 | 295.5 | 1.6257e-05 | 504.3 | 8.4775e-05 | 504.3 | 8.4775e-05 | 1143 | 0.00088895 | 1143 | 0.00088895 | 1143 | 0.0046125 | 1143 | 0.0046125 | 1144 | 0.017638 | 1144 | 0.017638
295.6 | 1.7903e-05 | 295.6 | 1.6276e-05 | 504.6 | 8.4951e-05 | 504.6 | 8.4951e-05 | 1144 | 0.00088999 | 1144 | 0.00088999 | 1144 | 0.0046169 | 1144 | 0.0046169 | 1146 | 0.017656 | 1146 | 0.017656
295.7 | 1.7887e-05 | 295.7 | 1.6261e-05 | 505 | 8.5032e-05 | 505 | 8.5032e-05 | 1146 | 0.00089124 | 1146 | 0.00089124 | 1146 | 0.0046208 | 1146 | 0.0046208 | 1147 | 0.017675 | 1147 | 0.017675
295.9 | 1.7884e-05 | 295.9 | 1.6259e-05 | 505.3 | 8.5246e-05 | 505.3 | 8.5246e-05 | 1147 | 0.0008917 | 1147 | 0.0008917 | 1147 | 0.0046245 | 1147 | 0.0046245 | 1148 | 0.017694 | 1148 | 0.017694
296 | 1.7888e-05 | 296 | 1.6262e-05 | 505.7 | 8.5325e-05 | 505.7 | 8.5325e-05 | 1148 | 0.0008923 | 1148 | 0.0008923 | 1148 | 0.0046302 | 1148 | 0.0046302 | 1149 | 0.017713 | 1149 | 0.017713
296.1 | 1.7882e-05 | 296.1 | 1.6256e-05 | 506 | 8.5507e-05 | 506 | 8.5507e-05 | 1149 | 0.00089321 | 1149 | 0.00089321 | 1149 | 0.0046353 | 1149 | 0.0046353 | 1151 | 0.017732 | 1151 | 0.017732
296.3 | 1.7861e-05 | 296.3 | 1.6238e-05 | 506.4 | 8.556e-05 | 506.4 | 8.556e-05 | 1151 | 0.00089395 | 1151 | 0.00089395 | 1151 | 0.0046408 | 1151 | 0.0046408 | 1152 | 0.017752 | 1152 | 0.017752
296.4 | 1.7868e-05 | 296.4 | 1.6244e-05 | 506.8 | 8.5786e-05 | 506.8 | 8.5786e-05 | 1152 | 0.00089491 | 1152 | 0.00089491 | 1152 | 0.0046456 | 1152 | 0.0046456 | 1153 | 0.017771 | 1153 | 0.017771
296.6 | 1.7859e-05 | 296.6 | 1.6236e-05 | 507.1 | 8.5916e-05 | 507.1 | 8.5916e-05 | 1153 | 0.00089592 | 1153 | 0.00089592 | 1153 | 0.0046505 | 1153 | 0.0046505 | 1154 | 0.017791 | 1154 | 0.017791
296.7 | 1.787e-05 | 296.7 | 1.6245e-05 | 507.5 | 8.6065e-05 | 507.5 | 8.6065e-05 | 1154 | 0.00089712 | 1154 | 0.00089712 | 1154 | 0.0046553 | 1154 | 0.0046553 | 1156 | 0.01781 | 1156 | 0.01781
296.8 | 1.7867e-05 | 296.8 | 1.6243e-05 | 507.8 | 8.613e-05 | 507.8 | 8.613e-05 | 1156 | 0.00089844 | 1156 | 0.00089844 | 1156 | 0.0046595 | 1156 | 0.0046595 | 1157 | 0.01783 | 1157 | 0.01783
297 | 1.7852e-05 | 297 | 1.6229e-05 | 508.2 | 8.6243e-05 | 508.2 | 8.6243e-05 | 1157 | 0.00089908 | 1157 | 0.00089908 | 1157 | 0.0046655 | 1157 | 0.0046655 | 1158 | 0.017849 | 1158 | 0.017849
297.1 | 1.7828e-05 | 297.1 | 1.6207e-05 | 508.5 | 8.6244e-05 | 508.5 | 8.6244e-05 | 1158 | 0.00089979 | 1158 | 0.00089979 | 1158 | 0.0046705 | 1158 | 0.0046705 | 1159 | 0.017867 | 1159 | 0.017867
297.2 | 1.7848e-05 | 297.2 | 1.6226e-05 | 508.9 | 8.6313e-05 | 508.9 | 8.6313e-05 | 1159 | 0.0009006 | 1159 | 0.0009006 | 1159 | 0.0046745 | 1159 | 0.0046745 | 1161 | 0.017887 | 1161 | 0.017887
297.4 | 1.7845e-05 | 297.4 | 1.6223e-05 | 509.2 | 8.6318e-05 | 509.2 | 8.6318e-05 | 1161 | 0.00090127 | 1161 | 0.00090127 | 1161 | 0.0046787 | 1161 | 0.0046787 | 1162 | 0.017907 | 1162 | 0.017907
297.5 | 1.7851e-05 | 297.5 | 1.6228e-05 | 509.6 | 8.6341e-05 | 509.6 | 8.6341e-05 | 1162 | 0.00090272 | 1162 | 0.00090272 | 1162 | 0.004684 | 1162 | 0.004684 | 1163 | 0.017925 | 1163 | 0.017925
297.6 | 1.7863e-05 | 297.6 | 1.6239e-05 | 510 | 8.6316e-05 | 510 | 8.6316e-05 | 1163 | 0.00090384 | 1163 | 0.00090384 | 1163 | 0.004689 | 1163 | 0.004689 | 1165 | 0.017943 | 1165 | 0.017943
297.8 | 1.7855e-05 | 297.8 | 1.6232e-05 | 510.3 | 8.6387e-05 | 510.3 | 8.6387e-05 | 1165 | 0.00090481 | 1165 | 0.00090481 | 1165 | 0.0046941 | 1165 | 0.0046941 | 1166 | 0.017962 | 1166 | 0.017962
297.9 | 1.7833e-05 | 297.9 | 1.6212e-05 | 510.7 | 8.6409e-05 | 510.7 | 8.6409e-05 | 1166 | 0.00090567 | 1166 | 0.00090567 | 1166 | 0.0046993 | 1166 | 0.0046993 | 1167 | 0.01798 | 1167 | 0.01798
298.1 | 1.7852e-05 | 298.1 | 1.6229e-05 | 511 | 8.6359e-05 | 511 | 8.6359e-05 | 1167 | 0.00090686 | 1167 | 0.00090686 | 1167 | 0.0047041 | 1167 | 0.0047041 | 1168 | 0.017998 | 1168 | 0.017998
298.2 | 1.7849e-05 | 298.2 | 1.6226e-05 | 511.4 | 8.6228e-05 | 511.4 | 8.6228e-05 | 1168 | 0.00090773 | 1168 | 0.00090773 | 1168 | 0.0047095 | 1168 | 0.0047095 | 1170 | 0.018017 | 1170 | 0.018017
298.3 | 1.7877e-05 | 298.3 | 1.6252e-05 | 511.7 | 8.6167e-05 | 511.7 | 8.6167e-05 | 1170 | 0.00090839 | 1170 | 0.00090839 | 1170 | 0.0047146 | 1170 | 0.0047146 | 1171 | 0.018037 | 1171 | 0.018037
298.5 | 1.7906e-05 | 298.5 | 1.6278e-05 | 512.1 | 8.6042e-05 | 512.1 | 8.6042e-05 | 1171 | 0.00090969 | 1171 | 0.00090969 | 1171 | 0.0047193 | 1171 | 0.0047193 | 1172 | 0.018057 | 1172 | 0.018057
298.6 | 1.7886e-05 | 298.6 | 1.626e-05 | 512.4 | 8.5987e-05 | 512.4 | 8.5987e-05 | 1172 | 0.00091005 | 1172 | 0.00091005 | 1172 | 0.0047239 | 1172 | 0.0047239 | 1173 | 0.018077 | 1173 | 0.018077
298.7 | 1.7867e-05 | 298.7 | 1.6243e-05 | 512.8 | 8.6053e-05 | 512.8 | 8.6053e-05 | 1173 | 0.00091061 | 1173 | 0.00091061 | 1173 | 0.0047284 | 1173 | 0.0047284 | 1175 | 0.018096 | 1175 | 0.018096
298.9 | 1.79e-05 | 298.9 | 1.6273e-05 | 513.2 | 8.6099e-05 | 513.2 | 8.6099e-05 | 1175 | 0.00091097 | 1175 | 0.00091097 | 1175 | 0.0047329 | 1175 | 0.0047329 | 1176 | 0.018116 | 1176 | 0.018116
299 | 1.7852e-05 | 299 | 1.6229e-05 | 513.5 | 8.6253e-05 | 513.5 | 8.6253e-05 | 1176 | 0.00091116 | 1176 | 0.00091116 | 1176 | 0.0047384 | 1176 | 0.0047384 | 1177 | 0.018134 | 1177 | 0.018134
299.2 | 1.7883e-05 | 299.2 | 1.6257e-05 | 513.9 | 8.6334e-05 | 513.9 | 8.6334e-05 | 1177 | 0.0009122 | 1177 | 0.0009122 | 1177 | 0.0047431 | 1177 | 0.0047431 | 1179 | 0.018153 | 1179 | 0.018153
299.3 | 1.7884e-05 | 299.3 | 1.6259e-05 | 514.2 | 8.6498e-05 | 514.2 | 8.6498e-05 | 1179 | 0.00091335 | 1179 | 0.00091335 | 1179 | 0.0047476 | 1179 | 0.0047476 | 1180 | 0.018172 | 1180 | 0.018172
299.4 | 1.7897e-05 | 299.4 | 1.627e-05 | 514.6 | 8.6589e-05 | 514.6 | 8.6589e-05 | 1180 | 0.00091392 | 1180 | 0.00091392 | 1180 | 0.0047524 | 1180 | 0.0047524 | 1181 | 0.01819 | 1181 | 0.01819
299.6 | 1.7899e-05 | 299.6 | 1.6272e-05 | 515 | 8.6681e-05 | 515 | 8.6681e-05 | 1181 | 0.00091509 | 1181 | 0.00091509 | 1181 | 0.0047566 | 1181 | 0.0047566 | 1182 | 0.018209 | 1182 | 0.018209
299.7 | 1.7905e-05 | 299.7 | 1.6277e-05 | 515.3 | 8.6777e-05 | 515.3 | 8.6777e-05 | 1182 | 0.00091571 | 1182 | 0.00091571 | 1182 | 0.0047609 | 1182 | 0.0047609 | 1184 | 0.018228 | 1184 | 0.018228
299.9 | 1.7912e-05 | 299.9 | 1.6283e-05 | 515.7 | 8.6767e-05 | 515.7 | 8.6767e-05 | 1184 | 0.00091675 | 1184 | 0.00091675 | 1184 | 0.004766 | 1184 | 0.004766 | 1185 | 0.018246 | 1185 | 0.018246
300 | 1.7884e-05 | 300 | 1.6258e-05 | 516 | 8.6786e-05 | 516 | 8.6786e-05 | 1185 | 0.00091797 | 1185 | 0.00091797 | 1185 | 0.0047709 | 1185 | 0.0047709 | 1186 | 0.018265 | 1186 | 0.018265
300.1 | 1.787e-05 | 300.1 | 1.6245e-05 | 516.4 | 8.6822e-05 | 516.4 | 8.6822e-05 | 1186 | 0.00091857 | 1186 | 0.00091857 | 1186 | 0.0047756 | 1186 | 0.0047756 | 1188 | 0.018284 | 1188 | 0.018284
300.3 | 1.7894e-05 | 300.3 | 1.6267e-05 | 516.8 | 8.6826e-05 | 516.8 | 8.6826e-05 | 1188 | 0.00091948 | 1188 | 0.00091948 | 1188 | 0.0047812 | 1188 | 0.0047812 | 1189 | 0.018304 | 1189 | 0.018304
300.4 | 1.7888e-05 | 300.4 | 1.6261e-05 | 517.1 | 8.6834e-05 | 517.1 | 8.6834e-05 | 1189 | 0.00092023 | 1189 | 0.00092023 | 1189 | 0.0047851 | 1189 | 0.0047851 | 1190 | 0.018324 | 1190 | 0.018324
300.5 | 1.7895e-05 | 300.5 | 1.6268e-05 | 517.5 | 8.6964e-05 | 517.5 | 8.6964e-05 | 1190 | 0.00092157 | 1190 | 0.00092157 | 1190 | 0.0047904 | 1190 | 0.0047904 | 1191 | 0.018345 | 1191 | 0.018345
300.7 | 1.7896e-05 | 300.7 | 1.6269e-05 | 517.8 | 8.7183e-05 | 517.8 | 8.7183e-05 | 1191 | 0.00092263 | 1191 | 0.00092263 | 1191 | 0.0047947 | 1191 | 0.0047947 | 1193 | 0.018365 | 1193 | 0.018365
300.8 | 1.7865e-05 | 300.8 | 1.6241e-05 | 518.2 | 8.7257e-05 | 518.2 | 8.7257e-05 | 1193 | 0.00092312 | 1193 | 0.00092312 | 1193 | 0.0047994 | 1193 | 0.0047994 | 1194 | 0.018384 | 1194 | 0.018384
301 | 1.785e-05 | 301 | 1.6228e-05 | 518.5 | 8.7085e-05 | 518.5 | 8.7085e-05 | 1194 | 0.00092456 | 1194 | 0.00092456 | 1194 | 0.0048042 | 1194 | 0.0048042 | 1195 | 0.018403 | 1195 | 0.018403
301.1 | 1.7847e-05 | 301.1 | 1.6224e-05 | 518.9 | 8.7175e-05 | 518.9 | 8.7175e-05 | 1195 | 0.00092561 | 1195 | 0.00092561 | 1195 | 0.0048102 | 1195 | 0.0048102 | 1197 | 0.018422 | 1197 | 0.018422
301.2 | 1.7877e-05 | 301.2 | 1.6252e-05 | 519.3 | 8.7174e-05 | 519.3 | 8.7174e-05 | 1197 | 0.000926 | 1197 | 0.000926 | 1197 | 0.0048162 | 1197 | 0.0048162 | 1198 | 0.018442 | 1198 | 0.018442
301.4 | 1.7871e-05 | 301.4 | 1.6246e-05 | 519.6 | 8.7059e-05 | 519.6 | 8.7059e-05 | 1198 | 0.00092651 | 1198 | 0.00092651 | 1198 | 0.0048211 | 1198 | 0.0048211 | 1199 | 0.018462 | 1199 | 0.018462
301.5 | 1.7862e-05 | 301.5 | 1.6239e-05 | 520 | 8.7132e-05 | 520 | 8.7132e-05 | 1199 | 0.00092728 | 1199 | 0.00092728 | 1199 | 0.0048262 | 1199 | 0.0048262 | 1201 | 0.018482 | 1201 | 0.018482
301.6 | 1.7829e-05 | 301.6 | 1.6208e-05 | 520.4 | 8.7062e-05 | 520.4 | 8.7062e-05 | 1201 | 0.00092875 | 1201 | 0.00092875 | 1201 | 0.0048309 | 1201 | 0.0048309 | 1202 | 0.018503 | 1202 | 0.018503
301.8 | 1.7823e-05 | 301.8 | 1.6203e-05 | 520.7 | 8.6987e-05 | 520.7 | 8.6987e-05 | 1202 | 0.0009299 | 1202 | 0.0009299 | 1202 | 0.004835 | 1202 | 0.004835 | 1203 | 0.018523 | 1203 | 0.018523
301.9 | 1.779e-05 | 301.9 | 1.6172e-05 | 521.1 | 8.7083e-05 | 521.1 | 8.7083e-05 | 1203 | 0.00093133 | 1203 | 0.00093133 | 1203 | 0.0048403 | 1203 | 0.0048403 | 1205 | 0.018543 | 1205 | 0.018543
302.1 | 1.7761e-05 | 302.1 | 1.6147e-05 | 521.4 | 8.6994e-05 | 521.4 | 8.6994e-05 | 1205 | 0.00093219 | 1205 | 0.00093219 | 1205 | 0.0048453 | 1205 | 0.0048453 | 1206 | 0.018562 | 1206 | 0.018562
302.2 | 1.7797e-05 | 302.2 | 1.6179e-05 | 521.8 | 8.7023e-05 | 521.8 | 8.7023e-05 | 1206 | 0.00093339 | 1206 | 0.00093339 | 1206 | 0.0048506 | 1206 | 0.0048506 | 1207 | 0.018581 | 1207 | 0.018581
302.3 | 1.78e-05 | 302.3 | 1.6182e-05 | 522.2 | 8.7118e-05 | 522.2 | 8.7118e-05 | 1207 | 0.00093376 | 1207 | 0.00093376 | 1207 | 0.0048552 | 1207 | 0.0048552 | 1208 | 0.0186 | 1208 | 0.0186
302.5 | 1.78e-05 | 302.5 | 1.6182e-05 | 522.5 | 8.7274e-05 | 522.5 | 8.7274e-05 | 1208 | 0.00093482 | 1208 | 0.00093482 | 1208 | 0.0048606 | 1208 | 0.0048606 | 1210 | 0.018618 | 1210 | 0.018618
302.6 | 1.7756e-05 | 302.6 | 1.6142e-05 | 522.9 | 8.75e-05 | 522.9 | 8.75e-05 | 1210 | 0.00093575 | 1210 | 0.00093575 | 1210 | 0.0048659 | 1210 | 0.0048659 | 1211 | 0.018637 | 1211 | 0.018637
302.7 | 1.7746e-05 | 302.7 | 1.6132e-05 | 523.3 | 8.7594e-05 | 523.3 | 8.7594e-05 | 1211 | 0.00093627 | 1211 | 0.00093627 | 1211 | 0.0048721 | 1211 | 0.0048721 | 1212 | 0.018657 | 1212 | 0.018657
302.9 | 1.7743e-05 | 302.9 | 1.613e-05 | 523.6 | 8.7753e-05 | 523.6 | 8.7753e-05 | 1212 | 0.0009368 | 1212 | 0.0009368 | 1212 | 0.004877 | 1212 | 0.004877 | 1214 | 0.018676 | 1214 | 0.018676
303 | 1.775e-05 | 303 | 1.6136e-05 | 524 | 8.7726e-05 | 524 | 8.7726e-05 | 1214 | 0.00093741 | 1214 | 0.00093741 | 1214 | 0.0048811 | 1214 | 0.0048811 | 1215 | 0.018695 | 1215 | 0.018695
303.2 | 1.7757e-05 | 303.2 | 1.6143e-05 | 524.3 | 8.7838e-05 | 524.3 | 8.7838e-05 | 1215 | 0.00093809 | 1215 | 0.00093809 | 1215 | 0.0048859 | 1215 | 0.0048859 | 1216 | 0.018715 | 1216 | 0.018715
303.3 | 1.7766e-05 | 303.3 | 1.6151e-05 | 524.7 | 8.7815e-05 | 524.7 | 8.7815e-05 | 1216 | 0.00093877 | 1216 | 0.00093877 | 1216 | 0.0048903 | 1216 | 0.0048903 | 1218 | 0.018735 | 1218 | 0.018735
303.4 | 1.7749e-05 | 303.4 | 1.6135e-05 | 525.1 | 8.7923e-05 | 525.1 | 8.7923e-05 | 1218 | 0.00093999 | 1218 | 0.00093999 | 1218 | 0.0048956 | 1218 | 0.0048956 | 1219 | 0.018755 | 1219 | 0.018755
303.6 | 1.776e-05 | 303.6 | 1.6145e-05 | 525.4 | 8.7902e-05 | 525.4 | 8.7902e-05 | 1219 | 0.00094154 | 1219 | 0.00094154 | 1219 | 0.0049015 | 1219 | 0.0049015 | 1220 | 0.018776 | 1220 | 0.018776
303.7 | 1.7787e-05 | 303.7 | 1.617e-05 | 525.8 | 8.8103e-05 | 525.8 | 8.8103e-05 | 1220 | 0.00094243 | 1220 | 0.00094243 | 1220 | 0.0049063 | 1220 | 0.0049063 | 1222 | 0.018796 | 1222 | 0.018796
303.8 | 1.7791e-05 | 303.8 | 1.6174e-05 | 526.2 | 8.8102e-05 | 526.2 | 8.8102e-05 | 1222 | 0.00094325 | 1222 | 0.00094325 | 1222 | 0.0049115 | 1222 | 0.0049115 | 1223 | 0.018816 | 1223 | 0.018816
304 | 1.7824e-05 | 304 | 1.6204e-05 | 526.5 | 8.8179e-05 | 526.5 | 8.8179e-05 | 1223 | 0.00094337 | 1223 | 0.00094337 | 1223 | 0.0049164 | 1223 | 0.0049164 | 1224 | 0.018836 | 1224 | 0.018836
304.1 | 1.7829e-05 | 304.1 | 1.6208e-05 | 526.9 | 8.8154e-05 | 526.9 | 8.8154e-05 | 1224 | 0.00094421 | 1224 | 0.00094421 | 1224 | 0.0049204 | 1224 | 0.0049204 | 1226 | 0.018856 | 1226 | 0.018856
304.3 | 1.7813e-05 | 304.3 | 1.6193e-05 | 527.3 | 8.8253e-05 | 527.3 | 8.8253e-05 | 1226 | 0.00094542 | 1226 | 0.00094542 | 1226 | 0.0049261 | 1226 | 0.0049261 | 1227 | 0.018877 | 1227 | 0.018877
304.4 | 1.7828e-05 | 304.4 | 1.6207e-05 | 527.6 | 8.8332e-05 | 527.6 | 8.8332e-05 | 1227 | 0.00094641 | 1227 | 0.00094641 | 1227 | 0.0049308 | 1227 | 0.0049308 | 1228 | 0.018897 | 1228 | 0.018897
304.5 | 1.7874e-05 | 304.5 | 1.6249e-05 | 528 | 8.8272e-05 | 528 | 8.8272e-05 | 1228 | 0.00094701 | 1228 | 0.00094701 | 1228 | 0.0049368 | 1228 | 0.0049368 | 1230 | 0.018915 | 1230 | 0.018915
304.7 | 1.7909e-05 | 304.7 | 1.6281e-05 | 528.3 | 8.8464e-05 | 528.3 | 8.8464e-05 | 1230 | 0.00094846 | 1230 | 0.00094846 | 1230 | 0.0049418 | 1230 | 0.0049418 | 1231 | 0.018934 | 1231 | 0.018934
304.8 | 1.7952e-05 | 304.8 | 1.632e-05 | 528.7 | 8.8395e-05 | 528.7 | 8.8395e-05 | 1231 | 0.00094924 | 1231 | 0.00094924 | 1231 | 0.0049472 | 1231 | 0.0049472 | 1232 | 0.018953 | 1232 | 0.018953
305 | 1.7933e-05 | 305 | 1.6303e-05 | 529.1 | 8.8365e-05 | 529.1 | 8.8365e-05 | 1232 | 0.00095073 | 1232 | 0.00095073 | 1232 | 0.004952 | 1232 | 0.004952 | 1234 | 0.018972 | 1234 | 0.018972
305.1 | 1.7962e-05 | 305.1 | 1.6329e-05 | 529.4 | 8.8469e-05 | 529.4 | 8.8469e-05 | 1234 | 0.00095169 | 1234 | 0.00095169 | 1234 | 0.0049575 | 1234 | 0.0049575 | 1235 | 0.018992 | 1235 | 0.018992
305.2 | 1.8003e-05 | 305.2 | 1.6366e-05 | 529.8 | 8.8523e-05 | 529.8 | 8.8523e-05 | 1235 | 0.00095227 | 1235 | 0.00095227 | 1235 | 0.0049619 | 1235 | 0.0049619 | 1236 | 0.019013 | 1236 | 0.019013
305.4 | 1.8031e-05 | 305.4 | 1.6391e-05 | 530.2 | 8.8627e-05 | 530.2 | 8.8627e-05 | 1236 | 0.00095366 | 1236 | 0.00095366 | 1236 | 0.0049668 | 1236 | 0.0049668 | 1238 | 0.019033 | 1238 | 0.019033
305.5 | 1.8056e-05 | 305.5 | 1.6415e-05 | 530.5 | 8.8673e-05 | 530.5 | 8.8673e-05 | 1238 | 0.00095381 | 1238 | 0.00095381 | 1238 | 0.0049728 | 1238 | 0.0049728 | 1239 | 0.019054 | 1239 | 0.019054
305.6 | 1.8065e-05 | 305.6 | 1.6423e-05 | 530.9 | 8.8591e-05 | 530.9 | 8.8591e-05 | 1239 | 0.00095508 | 1239 | 0.00095508 | 1239 | 0.004979 | 1239 | 0.004979 | 1240 | 0.019074 | 1240 | 0.019074
305.8 | 1.8063e-05 | 305.8 | 1.6421e-05 | 531.3 | 8.8639e-05 | 531.3 | 8.8639e-05 | 1240 | 0.0009555 | 1240 | 0.0009555 | 1240 | 0.0049829 | 1240 | 0.0049829 | 1242 | 0.019095 | 1242 | 0.019095
305.9 | 1.8088e-05 | 305.9 | 1.6443e-05 | 531.6 | 8.8699e-05 | 531.6 | 8.8699e-05 | 1242 | 0.00095671 | 1242 | 0.00095671 | 1242 | 0.0049874 | 1242 | 0.0049874 | 1243 | 0.019115 | 1243 | 0.019115
306.1 | 1.8116e-05 | 306.1 | 1.647e-05 | 532 | 8.8733e-05 | 532 | 8.8733e-05 | 1243 | 0.00095782 | 1243 | 0.00095782 | 1243 | 0.0049923 | 1243 | 0.0049923 | 1244 | 0.019135 | 1244 | 0.019135
306.2 | 1.8158e-05 | 306.2 | 1.6507e-05 | 532.4 | 8.8657e-05 | 532.4 | 8.8657e-05 | 1244 | 0.0009587 | 1244 | 0.0009587 | 1244 | 0.0049981 | 1244 | 0.0049981 | 1246 | 0.019156 | 1246 | 0.019156
306.3 | 1.8156e-05 | 306.3 | 1.6505e-05 | 532.7 | 8.8763e-05 | 532.7 | 8.8763e-05 | 1246 | 0.00095883 | 1246 | 0.00095883 | 1246 | 0.0050049 | 1246 | 0.0050049 | 1247 | 0.019176 | 1247 | 0.019176
306.5 | 1.8135e-05 | 306.5 | 1.6486e-05 | 533.1 | 8.879e-05 | 533.1 | 8.879e-05 | 1247 | 0.00095992 | 1247 | 0.00095992 | 1247 | 0.0050095 | 1247 | 0.0050095 | 1248 | 0.019196 | 1248 | 0.019196
306.6 | 1.8134e-05 | 306.6 | 1.6485e-05 | 533.5 | 8.8779e-05 | 533.5 | 8.8779e-05 | 1248 | 0.00096117 | 1248 | 0.00096117 | 1248 | 0.0050141 | 1248 | 0.0050141 | 1250 | 0.019215 | 1250 | 0.019215
306.8 | 1.812e-05 | 306.8 | 1.6472e-05 | 533.9 | 8.8721e-05 | 533.9 | 8.8721e-05 | 1250 | 0.00096255 | 1250 | 0.00096255 | 1250 | 0.0050193 | 1250 | 0.0050193 | 1251 | 0.019235 | 1251 | 0.019235
306.9 | 1.8137e-05 | 306.9 | 1.6488e-05 | 534.2 | 8.8675e-05 | 534.2 | 8.8675e-05 | 1251 | 0.00096389 | 1251 | 0.00096389 | 1251 | 0.0050259 | 1251 | 0.0050259 | 1253 | 0.019257 | 1253 | 0.019257
307 | 1.8143e-05 | 307 | 1.6494e-05 | 534.6 | 8.8645e-05 | 534.6 | 8.8645e-05 | 1253 | 0.00096465 | 1253 | 0.00096465 | 1253 | 0.0050311 | 1253 | 0.0050311 | 1254 | 0.019278 | 1254 | 0.019278
307.2 | 1.8105e-05 | 307.2 | 1.6459e-05 | 535 | 8.8634e-05 | 535 | 8.8634e-05 | 1254 | 0.00096547 | 1254 | 0.00096547 | 1254 | 0.005036 | 1254 | 0.005036 | 1255 | 0.019297 | 1255 | 0.019297
307.3 | 1.8081e-05 | 307.3 | 1.6437e-05 | 535.3 | 8.8656e-05 | 535.3 | 8.8656e-05 | 1255 | 0.00096623 | 1255 | 0.00096623 | 1255 | 0.0050411 | 1255 | 0.0050411 | 1257 | 0.019318 | 1257 | 0.019318
307.4 | 1.8062e-05 | 307.4 | 1.642e-05 | 535.7 | 8.8712e-05 | 535.7 | 8.8712e-05 | 1257 | 0.00096743 | 1257 | 0.00096743 | 1257 | 0.005046 | 1257 | 0.005046 | 1258 | 0.019338 | 1258 | 0.019338
307.6 | 1.8063e-05 | 307.6 | 1.6421e-05 | 536.1 | 8.8843e-05 | 536.1 | 8.8843e-05 | 1258 | 0.00096825 | 1258 | 0.00096825 | 1258 | 0.0050511 | 1258 | 0.0050511 | 1259 | 0.019358 | 1259 | 0.019358
307.7 | 1.805e-05 | 307.7 | 1.6409e-05 | 536.4 | 8.8902e-05 | 536.4 | 8.8902e-05 | 1259 | 0.00096904 | 1259 | 0.00096904 | 1259 | 0.0050563 | 1259 | 0.0050563 | 1261 | 0.019379 | 1261 | 0.019379
307.9 | 1.7997e-05 | 307.9 | 1.6361e-05 | 536.8 | 8.8884e-05 | 536.8 | 8.8884e-05 | 1261 | 0.00096982 | 1261 | 0.00096982 | 1261 | 0.0050609 | 1261 | 0.0050609 | 1262 | 0.019399 | 1262 | 0.019399
308 | 1.801e-05 | 308 | 1.6373e-05 | 537.2 | 8.8892e-05 | 537.2 | 8.8892e-05 | 1262 | 0.00097085 | 1262 | 0.00097085 | 1262 | 0.0050662 | 1262 | 0.0050662 | 1263 | 0.019419 | 1263 | 0.019419
308.1 | 1.8005e-05 | 308.1 | 1.6368e-05 | 537.5 | 8.8884e-05 | 537.5 | 8.8884e-05 | 1263 | 0.00097198 | 1263 | 0.00097198 | 1263 | 0.0050715 | 1263 | 0.0050715 | 1265 | 0.019438 | 1265 | 0.019438
308.3 | 1.8069e-05 | 308.3 | 1.6426e-05 | 537.9 | 8.8925e-05 | 537.9 | 8.8925e-05 | 1265 | 0.00097296 | 1265 | 0.00097296 | 1265 | 0.0050761 | 1265 | 0.0050761 | 1266 | 0.019459 | 1266 | 0.019459
308.4 | 1.806e-05 | 308.4 | 1.6418e-05 | 538.3 | 8.8921e-05 | 538.3 | 8.8921e-05 | 1266 | 0.00097375 | 1266 | 0.00097375 | 1266 | 0.0050812 | 1266 | 0.0050812 | 1268 | 0.01948 | 1268 | 0.01948
308.6 | 1.804e-05 | 308.6 | 1.64e-05 | 538.7 | 8.9052e-05 | 538.7 | 8.9052e-05 | 1268 | 0.00097427 | 1268 | 0.00097427 | 1268 | 0.0050866 | 1268 | 0.0050866 | 1269 | 0.019502 | 1269 | 0.019502
308.7 | 1.806e-05 | 308.7 | 1.6418e-05 | 539 | 8.9205e-05 | 539 | 8.9205e-05 | 1269 | 0.00097475 | 1269 | 0.00097475 | 1269 | 0.0050926 | 1269 | 0.0050926 | 1270 | 0.019523 | 1270 | 0.019523
308.8 | 1.8082e-05 | 308.8 | 1.6438e-05 | 539.4 | 8.9309e-05 | 539.4 | 8.9309e-05 | 1270 | 0.00097581 | 1270 | 0.00097581 | 1270 | 0.0050996 | 1270 | 0.0050996 | 1272 | 0.019543 | 1272 | 0.019543
309 | 1.8091e-05 | 309 | 1.6447e-05 | 539.8 | 8.939e-05 | 539.8 | 8.939e-05 | 1272 | 0.00097773 | 1272 | 0.00097773 | 1272 | 0.0051042 | 1272 | 0.0051042 | 1273 | 0.019563 | 1273 | 0.019563
309.1 | 1.8084e-05 | 309.1 | 1.644e-05 | 540.1 | 8.9428e-05 | 540.1 | 8.9428e-05 | 1273 | 0.00097856 | 1273 | 0.00097856 | 1273 | 0.0051096 | 1273 | 0.0051096 | 1274 | 0.019583 | 1274 | 0.019583
309.3 | 1.8061e-05 | 309.3 | 1.6419e-05 | 540.5 | 8.9504e-05 | 540.5 | 8.9504e-05 | 1274 | 0.00097911 | 1274 | 0.00097911 | 1274 | 0.0051138 | 1274 | 0.0051138 | 1276 | 0.019604 | 1276 | 0.019604
309.4 | 1.8086e-05 | 309.4 | 1.6442e-05 | 540.9 | 8.9505e-05 | 540.9 | 8.9505e-05 | 1276 | 0.00098012 | 1276 | 0.00098012 | 1276 | 0.0051183 | 1276 | 0.0051183 | 1277 | 0.019624 | 1277 | 0.019624
309.5 | 1.8096e-05 | 309.5 | 1.6451e-05 | 541.3 | 8.9523e-05 | 541.3 | 8.9523e-05 | 1277 | 0.00098047 | 1277 | 0.00098047 | 1277 | 0.0051232 | 1277 | 0.0051232 | 1279 | 0.019645 | 1279 | 0.019645
309.7 | 1.8108e-05 | 309.7 | 1.6462e-05 | 541.6 | 8.9487e-05 | 541.6 | 8.9487e-05 | 1279 | 0.00098152 | 1279 | 0.00098152 | 1279 | 0.0051288 | 1279 | 0.0051288 | 1280 | 0.019665 | 1280 | 0.019665
309.8 | 1.8066e-05 | 309.8 | 1.6424e-05 | 542 | 8.9448e-05 | 542 | 8.9448e-05 | 1280 | 0.00098291 | 1280 | 0.00098291 | 1280 | 0.0051348 | 1280 | 0.0051348 | 1281 | 0.019685 | 1281 | 0.019685
309.9 | 1.8056e-05 | 309.9 | 1.6415e-05 | 542.4 | 8.9381e-05 | 542.4 | 8.9381e-05 | 1281 | 0.00098439 | 1281 | 0.00098439 | 1281 | 0.0051404 | 1281 | 0.0051404 | 1283 | 0.019706 | 1283 | 0.019706
310.1 | 1.8044e-05 | 310.1 | 1.6404e-05 | 542.7 | 8.9363e-05 | 542.7 | 8.9363e-05 | 1283 | 0.00098526 | 1283 | 0.00098526 | 1283 | 0.0051465 | 1283 | 0.0051465 | 1284 | 0.019728 | 1284 | 0.019728
310.2 | 1.8014e-05 | 310.2 | 1.6376e-05 | 543.1 | 8.9389e-05 | 543.1 | 8.9389e-05 | 1284 | 0.00098668 | 1284 | 0.00098668 | 1284 | 0.0051511 | 1284 | 0.0051511 | 1286 | 0.019749 | 1286 | 0.019749
310.4 | 1.7993e-05 | 310.4 | 1.6357e-05 | 543.5 | 8.9394e-05 | 543.5 | 8.9394e-05 | 1286 | 0.00098771 | 1286 | 0.00098771 | 1286 | 0.0051551 | 1286 | 0.0051551 | 1287 | 0.019771 | 1287 | 0.019771
310.5 | 1.7993e-05 | 310.5 | 1.6357e-05 | 543.9 | 8.9315e-05 | 543.9 | 8.9315e-05 | 1287 | 0.00098848 | 1287 | 0.00098848 | 1287 | 0.0051603 | 1287 | 0.0051603 | 1288 | 0.019792 | 1288 | 0.019792
310.6 | 1.8029e-05 | 310.6 | 1.639e-05 | 544.2 | 8.9389e-05 | 544.2 | 8.9389e-05 | 1288 | 0.00098942 | 1288 | 0.00098942 | 1288 | 0.0051675 | 1288 | 0.0051675 | 1290 | 0.019813 | 1290 | 0.019813
310.8 | 1.8065e-05 | 310.8 | 1.6422e-05 | 544.6 | 8.9488e-05 | 544.6 | 8.9488e-05 | 1290 | 0.00099004 | 1290 | 0.00099004 | 1290 | 0.0051731 | 1290 | 0.0051731 | 1291 | 0.019833 | 1291 | 0.019833
310.9 | 1.8052e-05 | 310.9 | 1.6411e-05 | 545 | 8.9546e-05 | 545 | 8.9546e-05 | 1291 | 0.00099117 | 1291 | 0.00099117 | 1291 | 0.0051783 | 1291 | 0.0051783 | 1293 | 0.019853 | 1293 | 0.019853
311.1 | 1.8076e-05 | 311.1 | 1.6433e-05 | 545.4 | 8.947e-05 | 545.4 | 8.947e-05 | 1293 | 0.00099191 | 1293 | 0.00099191 | 1293 | 0.0051839 | 1293 | 0.0051839 | 1294 | 0.019872 | 1294 | 0.019872
311.2 | 1.8072e-05 | 311.2 | 1.6429e-05 | 545.7 | 8.947e-05 | 545.7 | 8.947e-05 | 1294 | 0.00099194 | 1294 | 0.00099194 | 1294 | 0.005189 | 1294 | 0.005189 | 1295 | 0.019893 | 1295 | 0.019893
311.3 | 1.8072e-05 | 311.3 | 1.6429e-05 | 546.1 | 8.9471e-05 | 546.1 | 8.9471e-05 | 1295 | 0.00099261 | 1295 | 0.00099261 | 1295 | 0.0051942 | 1295 | 0.0051942 | 1297 | 0.019915 | 1297 | 0.019915
311.5 | 1.8099e-05 | 311.5 | 1.6454e-05 | 546.5 | 8.9525e-05 | 546.5 | 8.9525e-05 | 1297 | 0.00099367 | 1297 | 0.00099367 | 1297 | 0.0051995 | 1297 | 0.0051995 | 1298 | 0.019937 | 1298 | 0.019937
311.6 | 1.8066e-05 | 311.6 | 1.6424e-05 | 546.8 | 8.9566e-05 | 546.8 | 8.9566e-05 | 1298 | 0.00099491 | 1298 | 0.00099491 | 1298 | 0.0052054 | 1298 | 0.0052054 | 1300 | 0.019959 | 1300 | 0.019959
311.8 | 1.805e-05 | 311.8 | 1.6409e-05 | 547.2 | 8.968e-05 | 547.2 | 8.968e-05 | 1300 | 0.00099702 | 1300 | 0.00099702 | 1300 | 0.0052107 | 1300 | 0.0052107 | 1301 | 0.019981 | 1301 | 0.019981
311.9 | 1.8066e-05 | 311.9 | 1.6423e-05 | 547.6 | 8.9778e-05 | 547.6 | 8.9778e-05 | 1301 | 0.00099782 | 1301 | 0.00099782 | 1301 | 0.0052154 | 1301 | 0.0052154 | 1302 | 0.020002 | 1302 | 0.020002
312 | 1.8078e-05 | 312 | 1.6435e-05 | 548 | 8.9872e-05 | 548 | 8.9872e-05 | 1302 | 0.00099803 | 1302 | 0.00099803 | 1302 | 0.00522 | 1302 | 0.00522 | 1304 | 0.020022 | 1304 | 0.020022
312.2 | 1.8114e-05 | 312.2 | 1.6467e-05 | 548.3 | 8.9901e-05 | 548.3 | 8.9901e-05 | 1304 | 0.00099884 | 1304 | 0.00099884 | 1304 | 0.0052252 | 1304 | 0.0052252 | 1305 | 0.020042 | 1305 | 0.020042
312.3 | 1.808e-05 | 312.3 | 1.6436e-05 | 548.7 | 8.9866e-05 | 548.7 | 8.9866e-05 | 1305 | 0.00099987 | 1305 | 0.00099987 | 1305 | 0.0052307 | 1305 | 0.0052307 | 1307 | 0.020062 | 1307 | 0.020062
312.4 | 1.8077e-05 | 312.4 | 1.6433e-05 | 549.1 | 8.9838e-05 | 549.1 | 8.9838e-05 | 1307 | 0.001001 | 1307 | 0.001001 | 1307 | 0.0052366 | 1307 | 0.0052366 | 1308 | 0.020083 | 1308 | 0.020083
312.6 | 1.8081e-05 | 312.6 | 1.6437e-05 | 549.5 | 8.9845e-05 | 549.5 | 8.9845e-05 | 1308 | 0.0010025 | 1308 | 0.0010025 | 1308 | 0.0052414 | 1308 | 0.0052414 | 1309 | 0.020104 | 1309 | 0.020104
312.7 | 1.8045e-05 | 312.7 | 1.6405e-05 | 549.9 | 8.9945e-05 | 549.9 | 8.9945e-05 | 1309 | 0.0010037 | 1309 | 0.0010037 | 1309 | 0.0052469 | 1309 | 0.0052469 | 1311 | 0.020126 | 1311 | 0.020126
312.9 | 1.8019e-05 | 312.9 | 1.6381e-05 | 550.2 | 8.9942e-05 | 550.2 | 8.9942e-05 | 1311 | 0.0010046 | 1311 | 0.0010046 | 1311 | 0.0052515 | 1311 | 0.0052515 | 1312 | 0.020148 | 1312 | 0.020148
313 | 1.8012e-05 | 313 | 1.6374e-05 | 550.6 | 9.0016e-05 | 550.6 | 9.0016e-05 | 1312 | 0.0010058 | 1312 | 0.0010058 | 1312 | 0.0052568 | 1312 | 0.0052568 | 1314 | 0.020169 | 1314 | 0.020169
313.1 | 1.8048e-05 | 313.1 | 1.6407e-05 | 551 | 9.0085e-05 | 551 | 9.0085e-05 | 1314 | 0.0010067 | 1314 | 0.0010067 | 1314 | 0.0052612 | 1314 | 0.0052612 | 1315 | 0.020189 | 1315 | 0.020189
313.3 | 1.8063e-05 | 313.3 | 1.6421e-05 | 551.4 | 9.0116e-05 | 551.4 | 9.0116e-05 | 1315 | 0.0010072 | 1315 | 0.0010072 | 1315 | 0.0052672 | 1315 | 0.0052672 | 1317 | 0.02021 | 1317 | 0.02021
313.4 | 1.8027e-05 | 313.4 | 1.6388e-05 | 551.7 | 9.0074e-05 | 551.7 | 9.0074e-05 | 1317 | 0.0010074 | 1317 | 0.0010074 | 1317 | 0.0052731 | 1317 | 0.0052731 | 1318 | 0.020232 | 1318 | 0.020232
313.6 | 1.8045e-05 | 313.6 | 1.6405e-05 | 552.1 | 9.0207e-05 | 552.1 | 9.0207e-05 | 1318 | 0.0010083 | 1318 | 0.0010083 | 1318 | 0.0052795 | 1318 | 0.0052795 | 1319 | 0.020254 | 1319 | 0.020254
313.7 | 1.8032e-05 | 313.7 | 1.6393e-05 | 552.5 | 9.0294e-05 | 552.5 | 9.0294e-05 | 1319 | 0.0010098 | 1319 | 0.0010098 | 1319 | 0.0052844 | 1319 | 0.0052844 | 1321 | 0.020275 | 1321 | 0.020275
313.8 | 1.8048e-05 | 313.8 | 1.6408e-05 | 552.9 | 9.0258e-05 | 552.9 | 9.0258e-05 | 1321 | 0.0010107 | 1321 | 0.0010107 | 1321 | 0.0052889 | 1321 | 0.0052889 | 1322 | 0.020296 | 1322 | 0.020296
314 | 1.8031e-05 | 314 | 1.6391e-05 | 553.2 | 9.0366e-05 | 553.2 | 9.0366e-05 | 1322 | 0.0010117 | 1322 | 0.0010117 | 1322 | 0.0052939 | 1322 | 0.0052939 | 1324 | 0.020318 | 1324 | 0.020318
314.1 | 1.8026e-05 | 314.1 | 1.6387e-05 | 553.6 | 9.0432e-05 | 553.6 | 9.0432e-05 | 1324 | 0.0010132 | 1324 | 0.0010132 | 1324 | 0.0052995 | 1324 | 0.0052995 | 1325 | 0.020339 | 1325 | 0.020339
314.3 | 1.806e-05 | 314.3 | 1.6418e-05 | 554 | 9.0297e-05 | 554 | 9.0297e-05 | 1325 | 0.0010146 | 1325 | 0.0010146 | 1325 | 0.0053059 | 1325 | 0.0053059 | 1327 | 0.02036 | 1327 | 0.02036
314.4 | 1.8047e-05 | 314.4 | 1.6406e-05 | 554.4 | 9.0397e-05 | 554.4 | 9.0397e-05 | 1327 | 0.0010153 | 1327 | 0.0010153 | 1327 | 0.0053115 | 1327 | 0.0053115 | 1328 | 0.020381 | 1328 | 0.020381
314.5 | 1.8062e-05 | 314.5 | 1.642e-05 | 554.8 | 9.0446e-05 | 554.8 | 9.0446e-05 | 1328 | 0.0010159 | 1328 | 0.0010159 | 1328 | 0.0053178 | 1328 | 0.0053178 | 1329 | 0.020403 | 1329 | 0.020403
314.7 | 1.8035e-05 | 314.7 | 1.6395e-05 | 555.1 | 9.0483e-05 | 555.1 | 9.0483e-05 | 1329 | 0.0010171 | 1329 | 0.0010171 | 1329 | 0.0053228 | 1329 | 0.0053228 | 1331 | 0.020423 | 1331 | 0.020423
314.8 | 1.8073e-05 | 314.8 | 1.643e-05 | 555.5 | 9.0566e-05 | 555.5 | 9.0566e-05 | 1331 | 0.0010181 | 1331 | 0.0010181 | 1331 | 0.0053285 | 1331 | 0.0053285 | 1332 | 0.020443 | 1332 | 0.020443
315 | 1.8071e-05 | 315 | 1.6429e-05 | 555.9 | 9.0468e-05 | 555.9 | 9.0468e-05 | 1332 | 0.0010193 | 1332 | 0.0010193 | 1332 | 0.0053333 | 1332 | 0.0053333 | 1334 | 0.020465 | 1334 | 0.020465
315.1 | 1.8042e-05 | 315.1 | 1.6402e-05 | 556.3 | 9.0482e-05 | 556.3 | 9.0482e-05 | 1334 | 0.0010209 | 1334 | 0.0010209 | 1334 | 0.00534 | 1334 | 0.00534 | 1335 | 0.020487 | 1335 | 0.020487
315.2 | 1.8029e-05 | 315.2 | 1.639e-05 | 556.7 | 9.0408e-05 | 556.7 | 9.0408e-05 | 1335 | 0.0010223 | 1335 | 0.0010223 | 1335 | 0.0053454 | 1335 | 0.0053454 | 1337 | 0.020508 | 1337 | 0.020508
315.4 | 1.8032e-05 | 315.4 | 1.6393e-05 | 557 | 9.0516e-05 | 557 | 9.0516e-05 | 1337 | 0.0010228 | 1337 | 0.0010228 | 1337 | 0.0053508 | 1337 | 0.0053508 | 1338 | 0.020529 | 1338 | 0.020529
315.5 | 1.8064e-05 | 315.5 | 1.6422e-05 | 557.4 | 9.0541e-05 | 557.4 | 9.0541e-05 | 1338 | 0.0010232 | 1338 | 0.0010232 | 1338 | 0.0053561 | 1338 | 0.0053561 | 1339 | 0.020549 | 1339 | 0.020549
315.7 | 1.8043e-05 | 315.7 | 1.6403e-05 | 557.8 | 9.0653e-05 | 557.8 | 9.0653e-05 | 1339 | 0.0010237 | 1339 | 0.0010237 | 1339 | 0.0053611 | 1339 | 0.0053611 | 1341 | 0.020571 | 1341 | 0.020571
315.8 | 1.8043e-05 | 315.8 | 1.6403e-05 | 558.2 | 9.0609e-05 | 558.2 | 9.0609e-05 | 1341 | 0.0010238 | 1341 | 0.0010238 | 1341 | 0.0053669 | 1341 | 0.0053669 | 1342 | 0.020593 | 1342 | 0.020593
315.9 | 1.8047e-05 | 315.9 | 1.6406e-05 | 558.6 | 9.0639e-05 | 558.6 | 9.0639e-05 | 1342 | 0.0010242 | 1342 | 0.0010242 | 1342 | 0.0053731 | 1342 | 0.0053731 | 1344 | 0.020616 | 1344 | 0.020616
316.1 | 1.8035e-05 | 316.1 | 1.6396e-05 | 558.9 | 9.054e-05 | 558.9 | 9.054e-05 | 1344 | 0.0010257 | 1344 | 0.0010257 | 1344 | 0.0053784 | 1344 | 0.0053784 | 1345 | 0.020637 | 1345 | 0.020637
316.2 | 1.8062e-05 | 316.2 | 1.642e-05 | 559.3 | 9.0617e-05 | 559.3 | 9.0617e-05 | 1345 | 0.0010269 | 1345 | 0.0010269 | 1345 | 0.0053836 | 1345 | 0.0053836 | 1347 | 0.020658 | 1347 | 0.020658
316.4 | 1.8088e-05 | 316.4 | 1.6443e-05 | 559.7 | 9.0573e-05 | 559.7 | 9.0573e-05 | 1347 | 0.0010283 | 1347 | 0.0010283 | 1347 | 0.0053892 | 1347 | 0.0053892 | 1348 | 0.02068 | 1348 | 0.02068
316.5 | 1.8099e-05 | 316.5 | 1.6454e-05 | 560.1 | 9.0748e-05 | 560.1 | 9.0748e-05 | 1348 | 0.0010299 | 1348 | 0.0010299 | 1348 | 0.0053955 | 1348 | 0.0053955 | 1350 | 0.020702 | 1350 | 0.020702
316.6 | 1.8138e-05 | 316.6 | 1.6489e-05 | 560.5 | 9.0845e-05 | 560.5 | 9.0845e-05 | 1350 | 0.001031 | 1350 | 0.001031 | 1350 | 0.0054013 | 1350 | 0.0054013 | 1351 | 0.020723 | 1351 | 0.020723
316.8 | 1.8144e-05 | 316.8 | 1.6495e-05 | 560.8 | 9.0937e-05 | 560.8 | 9.0937e-05 | 1351 | 0.0010316 | 1351 | 0.0010316 | 1351 | 0.005408 | 1351 | 0.005408 | 1353 | 0.020746 | 1353 | 0.020746
316.9 | 1.8173e-05 | 316.9 | 1.6521e-05 | 561.2 | 9.1002e-05 | 561.2 | 9.1002e-05 | 1353 | 0.0010328 | 1353 | 0.0010328 | 1353 | 0.005414 | 1353 | 0.005414 | 1354 | 0.020768 | 1354 | 0.020768
317.1 | 1.8202e-05 | 317.1 | 1.6548e-05 | 561.6 | 9.1078e-05 | 561.6 | 9.1078e-05 | 1354 | 0.0010343 | 1354 | 0.0010343 | 1354 | 0.0054196 | 1354 | 0.0054196 | 1355 | 0.020791 | 1355 | 0.020791
317.2 | 1.8172e-05 | 317.2 | 1.652e-05 | 562 | 9.1207e-05 | 562 | 9.1207e-05 | 1355 | 0.0010356 | 1355 | 0.0010356 | 1355 | 0.0054236 | 1355 | 0.0054236 | 1357 | 0.020813 | 1357 | 0.020813
317.3 | 1.8158e-05 | 317.3 | 1.6508e-05 | 562.4 | 9.1219e-05 | 562.4 | 9.1219e-05 | 1357 | 0.0010363 | 1357 | 0.0010363 | 1357 | 0.0054296 | 1357 | 0.0054296 | 1358 | 0.020835 | 1358 | 0.020835
317.5 | 1.8242e-05 | 317.5 | 1.6584e-05 | 562.8 | 9.139e-05 | 562.8 | 9.139e-05 | 1358 | 0.0010371 | 1358 | 0.0010371 | 1358 | 0.0054359 | 1358 | 0.0054359 | 1360 | 0.020857 | 1360 | 0.020857
317.6 | 1.8281e-05 | 317.6 | 1.662e-05 | 563.1 | 9.143e-05 | 563.1 | 9.143e-05 | 1360 | 0.001037 | 1360 | 0.001037 | 1360 | 0.0054421 | 1360 | 0.0054421 | 1361 | 0.02088 | 1361 | 0.02088
317.8 | 1.8309e-05 | 317.8 | 1.6644e-05 | 563.5 | 9.1425e-05 | 563.5 | 9.1425e-05 | 1361 | 0.0010382 | 1361 | 0.0010382 | 1361 | 0.0054473 | 1361 | 0.0054473 | 1363 | 0.020901 | 1363 | 0.020901
317.9 | 1.8344e-05 | 317.9 | 1.6677e-05 | 563.9 | 9.1503e-05 | 563.9 | 9.1503e-05 | 1363 | 0.0010395 | 1363 | 0.0010395 | 1363 | 0.0054521 | 1363 | 0.0054521 | 1364 | 0.020922 | 1364 | 0.020922
318 | 1.8437e-05 | 318 | 1.6761e-05 | 564.3 | 9.1597e-05 | 564.3 | 9.1597e-05 | 1364 | 0.001041 | 1364 | 0.001041 | 1364 | 0.0054574 | 1364 | 0.0054574 | 1366 | 0.020942 | 1366 | 0.020942
318.2 | 1.8453e-05 | 318.2 | 1.6775e-05 | 564.7 | 9.1645e-05 | 564.7 | 9.1645e-05 | 1366 | 0.0010422 | 1366 | 0.0010422 | 1366 | 0.0054635 | 1366 | 0.0054635 | 1367 | 0.020963 | 1367 | 0.020963
318.3 | 1.8505e-05 | 318.3 | 1.6822e-05 | 565.1 | 9.1745e-05 | 565.1 | 9.1745e-05 | 1367 | 0.0010431 | 1367 | 0.0010431 | 1367 | 0.0054689 | 1367 | 0.0054689 | 1369 | 0.020984 | 1369 | 0.020984
318.5 | 1.8556e-05 | 318.5 | 1.6869e-05 | 565.4 | 9.1893e-05 | 565.4 | 9.1893e-05 | 1369 | 0.0010439 | 1369 | 0.0010439 | 1369 | 0.0054746 | 1369 | 0.0054746 | 1370 | 0.021006 | 1370 | 0.021006
318.6 | 1.8574e-05 | 318.6 | 1.6885e-05 | 565.8 | 9.1896e-05 | 565.8 | 9.1896e-05 | 1370 | 0.0010447 | 1370 | 0.0010447 | 1370 | 0.0054805 | 1370 | 0.0054805 | 1372 | 0.021028 | 1372 | 0.021028
318.7 | 1.8588e-05 | 318.7 | 1.6898e-05 | 566.2 | 9.1904e-05 | 566.2 | 9.1904e-05 | 1372 | 0.0010461 | 1372 | 0.0010461 | 1372 | 0.0054862 | 1372 | 0.0054862 | 1373 | 0.021051 | 1373 | 0.021051
318.9 | 1.8652e-05 | 318.9 | 1.6956e-05 | 566.6 | 9.1944e-05 | 566.6 | 9.1944e-05 | 1373 | 0.0010468 | 1373 | 0.0010468 | 1373 | 0.0054921 | 1373 | 0.0054921 | 1375 | 0.021072 | 1375 | 0.021072
319 | 1.8698e-05 | 319 | 1.6998e-05 | 567 | 9.1851e-05 | 567 | 9.1851e-05 | 1375 | 0.0010473 | 1375 | 0.0010473 | 1375 | 0.0054969 | 1375 | 0.0054969 | 1376 | 0.021093 | 1376 | 0.021093
319.2 | 1.8666e-05 | 319.2 | 1.6969e-05 | 567.4 | 9.1803e-05 | 567.4 | 9.1803e-05 | 1376 | 0.0010482 | 1376 | 0.0010482 | 1376 | 0.0055029 | 1376 | 0.0055029 | 1378 | 0.021115 | 1378 | 0.021115
319.3 | 1.8719e-05 | 319.3 | 1.7017e-05 | 567.7 | 9.1772e-05 | 567.7 | 9.1772e-05 | 1378 | 0.0010493 | 1378 | 0.0010493 | 1378 | 0.0055087 | 1378 | 0.0055087 | 1379 | 0.021136 | 1379 | 0.021136
319.4 | 1.8773e-05 | 319.4 | 1.7066e-05 | 568.1 | 9.1705e-05 | 568.1 | 9.1705e-05 | 1379 | 0.0010508 | 1379 | 0.0010508 | 1379 | 0.0055146 | 1379 | 0.0055146 | 1381 | 0.021158 | 1381 | 0.021158
319.6 | 1.8825e-05 | 319.6 | 1.7114e-05 | 568.5 | 9.1601e-05 | 568.5 | 9.1601e-05 | 1381 | 0.0010528 | 1381 | 0.0010528 | 1381 | 0.005521 | 1381 | 0.005521 | 1382 | 0.02118 | 1382 | 0.02118
319.7 | 1.8834e-05 | 319.7 | 1.7122e-05 | 568.9 | 9.1494e-05 | 568.9 | 9.1494e-05 | 1382 | 0.0010543 | 1382 | 0.0010543 | 1382 | 0.0055263 | 1382 | 0.0055263 | 1384 | 0.021203 | 1384 | 0.021203
319.9 | 1.891e-05 | 319.9 | 1.7191e-05 | 569.3 | 9.1377e-05 | 569.3 | 9.1377e-05 | 1384 | 0.0010549 | 1384 | 0.0010549 | 1384 | 0.0055315 | 1384 | 0.0055315 | 1385 | 0.021226 | 1385 | 0.021226
320 | 1.8911e-05 | 320 | 1.7192e-05 | 569.7 | 9.1284e-05 | 569.7 | 9.1284e-05 | 1385 | 0.0010559 | 1385 | 0.0010559 | 1385 | 0.0055364 | 1385 | 0.0055364 | 1386 | 0.021249 | 1386 | 0.021249
320.1 | 1.8823e-05 | 320.1 | 1.7112e-05 | 570.1 | 9.1214e-05 | 570.1 | 9.1214e-05 | 1386 | 0.0010569 | 1386 | 0.0010569 | 1386 | 0.0055427 | 1386 | 0.0055427 | 1388 | 0.021271 | 1388 | 0.021271
320.3 | 1.8794e-05 | 320.3 | 1.7085e-05 | 570.4 | 9.1321e-05 | 570.4 | 9.1321e-05 | 1388 | 0.0010573 | 1388 | 0.0010573 | 1388 | 0.0055485 | 1388 | 0.0055485 | 1389 | 0.021292 | 1389 | 0.021292
320.4 | 1.8776e-05 | 320.4 | 1.7069e-05 | 570.8 | 9.1576e-05 | 570.8 | 9.1576e-05 | 1389 | 0.0010582 | 1389 | 0.0010582 | 1389 | 0.0055536 | 1389 | 0.0055536 | 1391 | 0.021314 | 1391 | 0.021314
320.6 | 1.8763e-05 | 320.6 | 1.7057e-05 | 571.2 | 9.1739e-05 | 571.2 | 9.1739e-05 | 1391 | 0.0010582 | 1391 | 0.0010582 | 1391 | 0.0055603 | 1391 | 0.0055603 | 1392 | 0.021337 | 1392 | 0.021337
320.7 | 1.8715e-05 | 320.7 | 1.7013e-05 | 571.6 | 9.1872e-05 | 571.6 | 9.1872e-05 | 1392 | 0.0010588 | 1392 | 0.0010588 | 1392 | 0.0055658 | 1392 | 0.0055658 | 1394 | 0.02136 | 1394 | 0.02136
320.8 | 1.8694e-05 | 320.8 | 1.6994e-05 | 572 | 9.2046e-05 | 572 | 9.2046e-05 | 1394 | 0.0010604 | 1394 | 0.0010604 | 1394 | 0.0055713 | 1394 | 0.0055713 | 1395 | 0.021383 | 1395 | 0.021383
321 | 1.8651e-05 | 321 | 1.6955e-05 | 572.4 | 9.2112e-05 | 572.4 | 9.2112e-05 | 1395 | 0.0010622 | 1395 | 0.0010622 | 1395 | 0.0055768 | 1395 | 0.0055768 | 1397 | 0.021406 | 1397 | 0.021406
321.1 | 1.8583e-05 | 321.1 | 1.6894e-05 | 572.8 | 9.2134e-05 | 572.8 | 9.2134e-05 | 1397 | 0.0010637 | 1397 | 0.0010637 | 1397 | 0.0055831 | 1397 | 0.0055831 | 1398 | 0.021429 | 1398 | 0.021429
321.3 | 1.8572e-05 | 321.3 | 1.6884e-05 | 573.2 | 9.2148e-05 | 573.2 | 9.2148e-05 | 1398 | 0.0010646 | 1398 | 0.0010646 | 1398 | 0.0055886 | 1398 | 0.0055886 | 1400 | 0.021451 | 1400 | 0.021451
321.4 | 1.8571e-05 | 321.4 | 1.6883e-05 | 573.5 | 9.2157e-05 | 573.5 | 9.2157e-05 | 1400 | 0.0010655 | 1400 | 0.0010655 | 1400 | 0.0055943 | 1400 | 0.0055943 | 1401 | 0.021472 | 1401 | 0.021472
321.5 | 1.8542e-05 | 321.5 | 1.6856e-05 | 573.9 | 9.2218e-05 | 573.9 | 9.2218e-05 | 1401 | 0.001066 | 1401 | 0.001066 | 1401 | 0.0055998 | 1401 | 0.0055998 | 1403 | 0.021493 | 1403 | 0.021493
321.7 | 1.8494e-05 | 321.7 | 1.6813e-05 | 574.3 | 9.2327e-05 | 574.3 | 9.2327e-05 | 1403 | 0.001067 | 1403 | 0.001067 | 1403 | 0.0056059 | 1403 | 0.0056059 | 1405 | 0.021514 | 1405 | 0.021514
321.8 | 1.8494e-05 | 321.8 | 1.6813e-05 | 574.7 | 9.2399e-05 | 574.7 | 9.2399e-05 | 1405 | 0.001068 | 1405 | 0.001068 | 1405 | 0.0056115 | 1405 | 0.0056115 | 1406 | 0.021537 | 1406 | 0.021537
322 | 1.8446e-05 | 322 | 1.6769e-05 | 575.1 | 9.2418e-05 | 575.1 | 9.2418e-05 | 1406 | 0.0010687 | 1406 | 0.0010687 | 1406 | 0.0056167 | 1406 | 0.0056167 | 1408 | 0.02156 | 1408 | 0.02156
322.1 | 1.8405e-05 | 322.1 | 1.6732e-05 | 575.5 | 9.2542e-05 | 575.5 | 9.2542e-05 | 1408 | 0.0010703 | 1408 | 0.0010703 | 1408 | 0.0056227 | 1408 | 0.0056227 | 1409 | 0.021582 | 1409 | 0.021582
322.2 | 1.8425e-05 | 322.2 | 1.675e-05 | 575.9 | 9.2618e-05 | 575.9 | 9.2618e-05 | 1409 | 0.0010711 | 1409 | 0.0010711 | 1409 | 0.0056282 | 1409 | 0.0056282 | 1411 | 0.021605 | 1411 | 0.021605
322.4 | 1.8443e-05 | 322.4 | 1.6767e-05 | 576.3 | 9.2573e-05 | 576.3 | 9.2573e-05 | 1411 | 0.0010725 | 1411 | 0.0010725 | 1411 | 0.005634 | 1411 | 0.005634 | 1412 | 0.021627 | 1412 | 0.021627
322.5 | 1.8429e-05 | 322.5 | 1.6754e-05 | 576.7 | 9.2576e-05 | 576.7 | 9.2576e-05 | 1412 | 0.001074 | 1412 | 0.001074 | 1412 | 0.0056398 | 1412 | 0.0056398 | 1414 | 0.021651 | 1414 | 0.021651
322.7 | 1.845e-05 | 322.7 | 1.6773e-05 | 577 | 9.263e-05 | 577 | 9.263e-05 | 1414 | 0.0010751 | 1414 | 0.0010751 | 1414 | 0.0056455 | 1414 | 0.0056455 | 1415 | 0.021673 | 1415 | 0.021673
322.8 | 1.8456e-05 | 322.8 | 1.6778e-05 | 577.4 | 9.2577e-05 | 577.4 | 9.2577e-05 | 1415 | 0.0010756 | 1415 | 0.0010756 | 1415 | 0.0056512 | 1415 | 0.0056512 | 1417 | 0.021696 | 1417 | 0.021696
322.9 | 1.8426e-05 | 322.9 | 1.6751e-05 | 577.8 | 9.2535e-05 | 577.8 | 9.2535e-05 | 1417 | 0.001077 | 1417 | 0.001077 | 1417 | 0.0056574 | 1417 | 0.0056574 | 1418 | 0.021718 | 1418 | 0.021718
323.1 | 1.8444e-05 | 323.1 | 1.6767e-05 | 578.2 | 9.2546e-05 | 578.2 | 9.2546e-05 | 1418 | 0.0010783 | 1418 | 0.0010783 | 1418 | 0.0056636 | 1418 | 0.0056636 | 1420 | 0.02174 | 1420 | 0.02174
323.2 | 1.8442e-05 | 323.2 | 1.6765e-05 | 578.6 | 9.2452e-05 | 578.6 | 9.2452e-05 | 1420 | 0.0010793 | 1420 | 0.0010793 | 1420 | 0.0056694 | 1420 | 0.0056694 | 1421 | 0.021763 | 1421 | 0.021763
323.4 | 1.844e-05 | 323.4 | 1.6764e-05 | 579 | 9.242e-05 | 579 | 9.242e-05 | 1421 | 0.0010802 | 1421 | 0.0010802 | 1421 | 0.0056749 | 1421 | 0.0056749 | 1423 | 0.021785 | 1423 | 0.021785
323.5 | 1.8454e-05 | 323.5 | 1.6776e-05 | 579.4 | 9.2263e-05 | 579.4 | 9.2263e-05 | 1423 | 0.0010809 | 1423 | 0.0010809 | 1423 | 0.005681 | 1423 | 0.005681 | 1424 | 0.021807 | 1424 | 0.021807
323.6 | 1.8444e-05 | 323.6 | 1.6767e-05 | 579.8 | 9.2133e-05 | 579.8 | 9.2133e-05 | 1424 | 0.0010814 | 1424 | 0.0010814 | 1424 | 0.0056866 | 1424 | 0.0056866 | 1426 | 0.021831 | 1426 | 0.021831
323.8 | 1.8429e-05 | 323.8 | 1.6753e-05 | 580.2 | 9.2277e-05 | 580.2 | 9.2277e-05 | 1426 | 0.0010824 | 1426 | 0.0010824 | 1426 | 0.0056922 | 1426 | 0.0056922 | 1427 | 0.021855 | 1427 | 0.021855
323.9 | 1.8452e-05 | 323.9 | 1.6775e-05 | 580.6 | 9.238e-05 | 580.6 | 9.238e-05 | 1427 | 0.0010829 | 1427 | 0.0010829 | 1427 | 0.0056977 | 1427 | 0.0056977 | 1429 | 0.021879 | 1429 | 0.021879
324.1 | 1.8453e-05 | 324.1 | 1.6776e-05 | 581 | 9.2668e-05 | 581 | 9.2668e-05 | 1429 | 0.0010837 | 1429 | 0.0010837 | 1429 | 0.0057035 | 1429 | 0.0057035 | 1430 | 0.021901 | 1430 | 0.021901
324.2 | 1.8428e-05 | 324.2 | 1.6753e-05 | 581.3 | 9.2862e-05 | 581.3 | 9.2862e-05 | 1430 | 0.0010844 | 1430 | 0.0010844 | 1430 | 0.0057103 | 1430 | 0.0057103 | 1432 | 0.021923 | 1432 | 0.021923
324.3 | 1.8429e-05 | 324.3 | 1.6753e-05 | 581.7 | 9.2913e-05 | 581.7 | 9.2913e-05 | 1432 | 0.0010859 | 1432 | 0.0010859 | 1432 | 0.005717 | 1432 | 0.005717 | 1433 | 0.021946 | 1433 | 0.021946
324.5 | 1.8457e-05 | 324.5 | 1.6779e-05 | 582.1 | 9.2942e-05 | 582.1 | 9.2942e-05 | 1433 | 0.0010878 | 1433 | 0.0010878 | 1433 | 0.0057233 | 1433 | 0.0057233 | 1435 | 0.021968 | 1435 | 0.021968
324.6 | 1.8427e-05 | 324.6 | 1.6752e-05 | 582.5 | 9.2924e-05 | 582.5 | 9.2924e-05 | 1435 | 0.0010892 | 1435 | 0.0010892 | 1435 | 0.0057283 | 1435 | 0.0057283 | 1437 | 0.021991 | 1437 | 0.021991
324.8 | 1.8427e-05 | 324.8 | 1.6752e-05 | 582.9 | 9.3002e-05 | 582.9 | 9.3002e-05 | 1437 | 0.0010906 | 1437 | 0.0010906 | 1437 | 0.005735 | 1437 | 0.005735 | 1438 | 0.022014 | 1438 | 0.022014
324.9 | 1.8441e-05 | 324.9 | 1.6765e-05 | 583.3 | 9.2919e-05 | 583.3 | 9.2919e-05 | 1438 | 0.0010909 | 1438 | 0.0010909 | 1438 | 0.0057405 | 1438 | 0.0057405 | 1440 | 0.022036 | 1440 | 0.022036
325 | 1.8436e-05 | 325 | 1.676e-05 | 583.7 | 9.2832e-05 | 583.7 | 9.2832e-05 | 1440 | 0.0010921 | 1440 | 0.0010921 | 1440 | 0.0057466 | 1440 | 0.0057466 | 1441 | 0.022058 | 1441 | 0.022058
325.2 | 1.8433e-05 | 325.2 | 1.6757e-05 | 584.1 | 9.2866e-05 | 584.1 | 9.2866e-05 | 1441 | 0.0010933 | 1441 | 0.0010933 | 1441 | 0.0057524 | 1441 | 0.0057524 | 1443 | 0.022083 | 1443 | 0.022083
325.3 | 1.8435e-05 | 325.3 | 1.6759e-05 | 584.5 | 9.2864e-05 | 584.5 | 9.2864e-05 | 1443 | 0.0010942 | 1443 | 0.0010942 | 1443 | 0.005758 | 1443 | 0.005758 | 1444 | 0.022108 | 1444 | 0.022108
325.5 | 1.8398e-05 | 325.5 | 1.6725e-05 | 584.9 | 9.2847e-05 | 584.9 | 9.2847e-05 | 1444 | 0.0010948 | 1444 | 0.0010948 | 1444 | 0.0057636 | 1444 | 0.0057636 | 1446 | 0.022132 | 1446 | 0.022132
325.6 | 1.8355e-05 | 325.6 | 1.6686e-05 | 585.3 | 9.2795e-05 | 585.3 | 9.2795e-05 | 1446 | 0.001096 | 1446 | 0.001096 | 1446 | 0.0057686 | 1446 | 0.0057686 | 1447 | 0.022157 | 1447 | 0.022157
325.8 | 1.8413e-05 | 325.8 | 1.6739e-05 | 585.7 | 9.3065e-05 | 585.7 | 9.3065e-05 | 1447 | 0.0010971 | 1447 | 0.0010971 | 1447 | 0.0057746 | 1447 | 0.0057746 | 1449 | 0.02218 | 1449 | 0.02218
325.9 | 1.837e-05 | 325.9 | 1.67e-05 | 586.1 | 9.3062e-05 | 586.1 | 9.3062e-05 | 1449 | 0.0010976 | 1449 | 0.0010976 | 1449 | 0.0057812 | 1449 | 0.0057812 | 1451 | 0.022203 | 1451 | 0.022203
326 | 1.8387e-05 | 326 | 1.6715e-05 | 586.5 | 9.313e-05 | 586.5 | 9.313e-05 | 1451 | 0.0010982 | 1451 | 0.0010982 | 1451 | 0.0057871 | 1451 | 0.0057871 | 1452 | 0.022225 | 1452 | 0.022225
326.2 | 1.837e-05 | 326.2 | 1.67e-05 | 586.9 | 9.3274e-05 | 586.9 | 9.3274e-05 | 1452 | 0.0010991 | 1452 | 0.0010991 | 1452 | 0.005793 | 1452 | 0.005793 | 1454 | 0.022247 | 1454 | 0.022247
326.3 | 1.8364e-05 | 326.3 | 1.6694e-05 | 587.2 | 9.3352e-05 | 587.2 | 9.3352e-05 | 1454 | 0.0011004 | 1454 | 0.0011004 | 1454 | 0.0057991 | 1454 | 0.0057991 | 1455 | 0.022269 | 1455 | 0.022269
326.5 | 1.8347e-05 | 326.5 | 1.6679e-05 | 587.6 | 9.3345e-05 | 587.6 | 9.3345e-05 | 1455 | 0.0011023 | 1455 | 0.0011023 | 1455 | 0.0058048 | 1455 | 0.0058048 | 1457 | 0.022291 | 1457 | 0.022291
326.6 | 1.8367e-05 | 326.6 | 1.6697e-05 | 588 | 9.3477e-05 | 588 | 9.3477e-05 | 1457 | 0.001104 | 1457 | 0.001104 | 1457 | 0.0058102 | 1457 | 0.0058102 | 1458 | 0.022314 | 1458 | 0.022314
326.7 | 1.8362e-05 | 326.7 | 1.6693e-05 | 588.4 | 9.3406e-05 | 588.4 | 9.3406e-05 | 1458 | 0.0011052 | 1458 | 0.0011052 | 1458 | 0.0058152 | 1458 | 0.0058152 | 1460 | 0.022339 | 1460 | 0.022339
326.9 | 1.8355e-05 | 326.9 | 1.6687e-05 | 588.8 | 9.3506e-05 | 588.8 | 9.3506e-05 | 1460 | 0.0011057 | 1460 | 0.0011057 | 1460 | 0.0058223 | 1460 | 0.0058223 | 1461 | 0.022362 | 1461 | 0.022362
327 | 1.8372e-05 | 327 | 1.6701e-05 | 589.2 | 9.3576e-05 | 589.2 | 9.3576e-05 | 1461 | 0.0011063 | 1461 | 0.0011063 | 1461 | 0.0058285 | 1461 | 0.0058285 | 1463 | 0.022384 | 1463 | 0.022384
327.2 | 1.8317e-05 | 327.2 | 1.6652e-05 | 589.6 | 9.36e-05 | 589.6 | 9.36e-05 | 1463 | 0.0011072 | 1463 | 0.0011072 | 1463 | 0.0058345 | 1463 | 0.0058345 | 1465 | 0.022408 | 1465 | 0.022408
327.3 | 1.8354e-05 | 327.3 | 1.6685e-05 | 590 | 9.3682e-05 | 590 | 9.3682e-05 | 1465 | 0.0011078 | 1465 | 0.0011078 | 1465 | 0.0058405 | 1465 | 0.0058405 | 1466 | 0.022432 | 1466 | 0.022432
327.4 | 1.8355e-05 | 327.4 | 1.6686e-05 | 590.4 | 9.3628e-05 | 590.4 | 9.3628e-05 | 1466 | 0.0011088 | 1466 | 0.0011088 | 1466 | 0.0058466 | 1466 | 0.0058466 | 1468 | 0.022455 | 1468 | 0.022455
327.6 | 1.8369e-05 | 327.6 | 1.6699e-05 | 590.8 | 9.3723e-05 | 590.8 | 9.3723e-05 | 1468 | 0.0011094 | 1468 | 0.0011094 | 1468 | 0.0058528 | 1468 | 0.0058528 | 1469 | 0.022478 | 1469 | 0.022478
327.7 | 1.8397e-05 | 327.7 | 1.6725e-05 | 591.2 | 9.3715e-05 | 591.2 | 9.3715e-05 | 1469 | 0.0011103 | 1469 | 0.0011103 | 1469 | 0.0058574 | 1469 | 0.0058574 | 1471 | 0.022502 | 1471 | 0.022502
327.9 | 1.8403e-05 | 327.9 | 1.673e-05 | 591.6 | 9.3854e-05 | 591.6 | 9.3854e-05 | 1471 | 0.0011117 | 1471 | 0.0011117 | 1471 | 0.0058628 | 1471 | 0.0058628 | 1472 | 0.022526 | 1472 | 0.022526
328 | 1.8344e-05 | 328 | 1.6677e-05 | 592 | 9.3939e-05 | 592 | 9.3939e-05 | 1472 | 0.0011136 | 1472 | 0.0011136 | 1472 | 0.0058685 | 1472 | 0.0058685 | 1474 | 0.022551 | 1474 | 0.022551
328.2 | 1.8384e-05 | 328.2 | 1.6713e-05 | 592.4 | 9.3955e-05 | 592.4 | 9.3955e-05 | 1474 | 0.0011152 | 1474 | 0.0011152 | 1474 | 0.0058743 | 1474 | 0.0058743 | 1476 | 0.022575 | 1476 | 0.022575
328.3 | 1.8406e-05 | 328.3 | 1.6732e-05 | 592.8 | 9.3856e-05 | 592.8 | 9.3856e-05 | 1476 | 0.0011163 | 1476 | 0.0011163 | 1476 | 0.0058803 | 1476 | 0.0058803 | 1477 | 0.022598 | 1477 | 0.022598
328.4 | 1.8415e-05 | 328.4 | 1.6741e-05 | 593.2 | 9.3882e-05 | 593.2 | 9.3882e-05 | 1477 | 0.0011174 | 1477 | 0.0011174 | 1477 | 0.0058869 | 1477 | 0.0058869 | 1479 | 0.022622 | 1479 | 0.022622
328.6 | 1.8463e-05 | 328.6 | 1.6784e-05 | 593.6 | 9.387e-05 | 593.6 | 9.387e-05 | 1479 | 0.0011188 | 1479 | 0.0011188 | 1479 | 0.0058932 | 1479 | 0.0058932 | 1480 | 0.022646 | 1480 | 0.022646
328.7 | 1.8445e-05 | 328.7 | 1.6768e-05 | 594 | 9.3915e-05 | 594 | 9.3915e-05 | 1480 | 0.0011194 | 1480 | 0.0011194 | 1480 | 0.0058996 | 1480 | 0.0058996 | 1482 | 0.02267 | 1482 | 0.02267
328.9 | 1.8488e-05 | 328.9 | 1.6807e-05 | 594.4 | 9.3794e-05 | 594.4 | 9.3794e-05 | 1482 | 0.0011205 | 1482 | 0.0011205 | 1482 | 0.005906 | 1482 | 0.005906 | 1484 | 0.022694 | 1484 | 0.022694
329 | 1.8522e-05 | 329 | 1.6838e-05 | 594.8 | 9.3842e-05 | 594.8 | 9.3842e-05 | 1484 | 0.0011218 | 1484 | 0.0011218 | 1484 | 0.0059114 | 1484 | 0.0059114 | 1485 | 0.022718 | 1485 | 0.022718
329.1 | 1.8509e-05 | 329.1 | 1.6826e-05 | 595.2 | 9.3797e-05 | 595.2 | 9.3797e-05 | 1485 | 0.0011228 | 1485 | 0.0011228 | 1485 | 0.005918 | 1485 | 0.005918 | 1487 | 0.022742 | 1487 | 0.022742
329.3 | 1.8535e-05 | 329.3 | 1.685e-05 | 595.6 | 9.3794e-05 | 595.6 | 9.3794e-05 | 1487 | 0.0011237 | 1487 | 0.0011237 | 1487 | 0.0059242 | 1487 | 0.0059242 | 1488 | 0.022765 | 1488 | 0.022765
329.4 | 1.8551e-05 | 329.4 | 1.6864e-05 | 596 | 9.3828e-05 | 596 | 9.3828e-05 | 1488 | 0.0011244 | 1488 | 0.0011244 | 1488 | 0.0059301 | 1488 | 0.0059301 | 1490 | 0.022786 | 1490 | 0.022786
329.6 | 1.8504e-05 | 329.6 | 1.6822e-05 | 596.4 | 9.3949e-05 | 596.4 | 9.3949e-05 | 1490 | 0.001125 | 1490 | 0.001125 | 1490 | 0.005936 | 1490 | 0.005936 | 1492 | 0.022809 | 1492 | 0.022809
329.7 | 1.8539e-05 | 329.7 | 1.6853e-05 | 596.8 | 9.4098e-05 | 596.8 | 9.4098e-05 | 1492 | 0.0011262 | 1492 | 0.0011262 | 1492 | 0.0059411 | 1492 | 0.0059411 | 1493 | 0.022831 | 1493 | 0.022831
329.8 | 1.8541e-05 | 329.8 | 1.6856e-05 | 597.2 | 9.4242e-05 | 597.2 | 9.4242e-05 | 1493 | 0.0011281 | 1493 | 0.0011281 | 1493 | 0.0059473 | 1493 | 0.0059473 | 1495 | 0.022856 | 1495 | 0.022856
330 | 1.8548e-05 | 330 | 1.6861e-05 | 597.6 | 9.4323e-05 | 597.6 | 9.4323e-05 | 1495 | 0.0011297 | 1495 | 0.0011297 | 1495 | 0.0059545 | 1495 | 0.0059545 | 1496 | 0.022881 | 1496 | 0.022881
330.1 | 1.8586e-05 | 330.1 | 1.6896e-05 | 598 | 9.4458e-05 | 598 | 9.4458e-05 | 1496 | 0.0011309 | 1496 | 0.0011309 | 1496 | 0.0059608 | 1496 | 0.0059608 | 1498 | 0.022905 | 1498 | 0.022905
330.3 | 1.8569e-05 | 330.3 | 1.688e-05 | 598.4 | 9.4642e-05 | 598.4 | 9.4642e-05 | 1498 | 0.0011315 | 1498 | 0.0011315 | 1498 | 0.0059669 | 1498 | 0.0059669 | 1500 | 0.02293 | 1500 | 0.02293
330.4 | 1.8611e-05 | 330.4 | 1.6919e-05 | 598.8 | 9.4847e-05 | 598.8 | 9.4847e-05 | 1500 | 0.0011327 | 1500 | 0.0011327 | 1500 | 0.0059735 | 1500 | 0.0059735 | 1501 | 0.022953 | 1501 | 0.022953
330.6 | 1.8641e-05 | 330.6 | 1.6946e-05 | 599.2 | 9.4963e-05 | 599.2 | 9.4963e-05 | 1501 | 0.0011333 | 1501 | 0.0011333 | 1501 | 0.0059799 | 1501 | 0.0059799 | 1503 | 0.022977 | 1503 | 0.022977
330.7 | 1.8644e-05 | 330.7 | 1.6949e-05 | 599.6 | 9.5075e-05 | 599.6 | 9.5075e-05 | 1503 | 0.0011335 | 1503 | 0.0011335 | 1503 | 0.0059855 | 1503 | 0.0059855 | 1504 | 0.023 | 1504 | 0.023
330.8 | 1.8669e-05 | 330.8 | 1.6972e-05 | 600 | 9.5306e-05 | 600 | 9.5306e-05 | 1504 | 0.001134 | 1504 | 0.001134 | 1504 | 0.0059912 | 1504 | 0.0059912 | 1506 | 0.023023 | 1506 | 0.023023
331 | 1.8702e-05 | 331 | 1.7002e-05 | 600.4 | 9.534e-05 | 600.4 | 9.534e-05 | 1506 | 0.001135 | 1506 | 0.001135 | 1506 | 0.0059971 | 1506 | 0.0059971 | 1508 | 0.023047 | 1508 | 0.023047
331.1 | 1.8695e-05 | 331.1 | 1.6995e-05 | 600.8 | 9.5362e-05 | 600.8 | 9.5362e-05 | 1508 | 0.0011365 | 1508 | 0.0011365 | 1508 | 0.0060027 | 1508 | 0.0060027 | 1509 | 0.02307 | 1509 | 0.02307
331.3 | 1.8773e-05 | 331.3 | 1.7066e-05 | 601.2 | 9.5499e-05 | 601.2 | 9.5499e-05 | 1509 | 0.0011379 | 1509 | 0.0011379 | 1509 | 0.0060088 | 1509 | 0.0060088 | 1511 | 0.023093 | 1511 | 0.023093
331.4 | 1.8755e-05 | 331.4 | 1.705e-05 | 601.6 | 9.5674e-05 | 601.6 | 9.5674e-05 | 1511 | 0.001139 | 1511 | 0.001139 | 1511 | 0.0060155 | 1511 | 0.0060155 | 1512 | 0.023118 | 1512 | 0.023118
331.5 | 1.8746e-05 | 331.5 | 1.7042e-05 | 602 | 9.5775e-05 | 602 | 9.5775e-05 | 1512 | 0.0011406 | 1512 | 0.0011406 | 1512 | 0.0060221 | 1512 | 0.0060221 | 1514 | 0.023143 | 1514 | 0.023143
331.7 | 1.8745e-05 | 331.7 | 1.7041e-05 | 602.4 | 9.5663e-05 | 602.4 | 9.5663e-05 | 1514 | 0.0011419 | 1514 | 0.0011419 | 1514 | 0.0060289 | 1514 | 0.0060289 | 1516 | 0.023168 | 1516 | 0.023168
331.8 | 1.8713e-05 | 331.8 | 1.7012e-05 | 602.8 | 9.5568e-05 | 602.8 | 9.5568e-05 | 1516 | 0.0011428 | 1516 | 0.0011428 | 1516 | 0.0060343 | 1516 | 0.0060343 | 1517 | 0.023192 | 1517 | 0.023192
332 | 1.874e-05 | 332 | 1.7037e-05 | 603.2 | 9.553e-05 | 603.2 | 9.553e-05 | 1517 | 0.0011439 | 1517 | 0.0011439 | 1517 | 0.0060402 | 1517 | 0.0060402 | 1519 | 0.023215 | 1519 | 0.023215
332.1 | 1.8746e-05 | 332.1 | 1.7042e-05 | 603.6 | 9.5485e-05 | 603.6 | 9.5485e-05 | 1519 | 0.0011451 | 1519 | 0.0011451 | 1519 | 0.0060464 | 1519 | 0.0060464 | 1521 | 0.02324 | 1521 | 0.02324
332.3 | 1.8766e-05 | 332.3 | 1.706e-05 | 604 | 9.5409e-05 | 604 | 9.5409e-05 | 1521 | 0.0011462 | 1521 | 0.0011462 | 1521 | 0.0060526 | 1521 | 0.0060526 | 1522 | 0.023266 | 1522 | 0.023266
332.4 | 1.8794e-05 | 332.4 | 1.7086e-05 | 604.4 | 9.5443e-05 | 604.4 | 9.5443e-05 | 1522 | 0.0011469 | 1522 | 0.0011469 | 1522 | 0.006058 | 1522 | 0.006058 | 1524 | 0.023291 | 1524 | 0.023291
332.5 | 1.8797e-05 | 332.5 | 1.7088e-05 | 604.8 | 9.5506e-05 | 604.8 | 9.5506e-05 | 1524 | 0.0011479 | 1524 | 0.0011479 | 1524 | 0.0060637 | 1524 | 0.0060637 | 1525 | 0.023315 | 1525 | 0.023315
332.7 | 1.8811e-05 | 332.7 | 1.7101e-05 | 605.2 | 9.5561e-05 | 605.2 | 9.5561e-05 | 1525 | 0.001149 | 1525 | 0.001149 | 1525 | 0.0060704 | 1525 | 0.0060704 | 1527 | 0.023339 | 1527 | 0.023339
332.8 | 1.8862e-05 | 332.8 | 1.7147e-05 | 605.6 | 9.5516e-05 | 605.6 | 9.5516e-05 | 1527 | 0.0011498 | 1527 | 0.0011498 | 1527 | 0.0060772 | 1527 | 0.0060772 | 1529 | 0.023361 | 1529 | 0.023361
333 | 1.8826e-05 | 333 | 1.7115e-05 | 606 | 9.5417e-05 | 606 | 9.5417e-05 | 1529 | 0.001151 | 1529 | 0.001151 | 1529 | 0.0060829 | 1529 | 0.0060829 | 1530 | 0.023384 | 1530 | 0.023384
333.1 | 1.8857e-05 | 333.1 | 1.7142e-05 | 606.4 | 9.541e-05 | 606.4 | 9.541e-05 | 1530 | 0.0011523 | 1530 | 0.0011523 | 1530 | 0.0060889 | 1530 | 0.0060889 | 1532 | 0.023409 | 1532 | 0.023409
333.2 | 1.8867e-05 | 333.2 | 1.7152e-05 | 606.8 | 9.5446e-05 | 606.8 | 9.5446e-05 | 1532 | 0.0011537 | 1532 | 0.0011537 | 1532 | 0.0060951 | 1532 | 0.0060951 | 1534 | 0.023434 | 1534 | 0.023434
333.4 | 1.8913e-05 | 333.4 | 1.7194e-05 | 607.2 | 9.5544e-05 | 607.2 | 9.5544e-05 | 1534 | 0.0011557 | 1534 | 0.0011557 | 1534 | 0.0061025 | 1534 | 0.0061025 | 1535 | 0.023458 | 1535 | 0.023458
333.5 | 1.8948e-05 | 333.5 | 1.7226e-05 | 607.6 | 9.5596e-05 | 607.6 | 9.5596e-05 | 1535 | 0.0011564 | 1535 | 0.0011564 | 1535 | 0.0061093 | 1535 | 0.0061093 | 1537 | 0.023482 | 1537 | 0.023482
333.7 | 1.8933e-05 | 333.7 | 1.7212e-05 | 608.1 | 9.5539e-05 | 608.1 | 9.5539e-05 | 1537 | 0.001157 | 1537 | 0.001157 | 1537 | 0.006115 | 1537 | 0.006115 | 1539 | 0.023507 | 1539 | 0.023507
333.8 | 1.8942e-05 | 333.8 | 1.722e-05 | 608.5 | 9.5408e-05 | 608.5 | 9.5408e-05 | 1539 | 0.0011581 | 1539 | 0.0011581 | 1539 | 0.0061212 | 1539 | 0.0061212 | 1540 | 0.023531 | 1540 | 0.023531
334 | 1.8976e-05 | 334 | 1.7251e-05 | 608.9 | 9.5511e-05 | 608.9 | 9.5511e-05 | 1540 | 0.0011595 | 1540 | 0.0011595 | 1540 | 0.0061279 | 1540 | 0.0061279 | 1542 | 0.023555 | 1542 | 0.023555
334.1 | 1.8998e-05 | 334.1 | 1.7271e-05 | 609.3 | 9.5696e-05 | 609.3 | 9.5696e-05 | 1542 | 0.0011611 | 1542 | 0.0011611 | 1542 | 0.0061336 | 1542 | 0.0061336 | 1544 | 0.02358 | 1544 | 0.02358
334.2 | 1.9007e-05 | 334.2 | 1.7279e-05 | 609.7 | 9.5816e-05 | 609.7 | 9.5816e-05 | 1544 | 0.001162 | 1544 | 0.001162 | 1544 | 0.0061402 | 1544 | 0.0061402 | 1545 | 0.023605 | 1545 | 0.023605
334.4 | 1.8947e-05 | 334.4 | 1.7225e-05 | 610.1 | 9.59e-05 | 610.1 | 9.59e-05 | 1545 | 0.0011629 | 1545 | 0.0011629 | 1545 | 0.0061461 | 1545 | 0.0061461 | 1547 | 0.023631 | 1547 | 0.023631
334.5 | 1.9005e-05 | 334.5 | 1.7277e-05 | 610.5 | 9.6073e-05 | 610.5 | 9.6073e-05 | 1547 | 0.0011636 | 1547 | 0.0011636 | 1547 | 0.0061526 | 1547 | 0.0061526 | 1549 | 0.023656 | 1549 | 0.023656
334.7 | 1.8989e-05 | 334.7 | 1.7263e-05 | 610.9 | 9.6199e-05 | 610.9 | 9.6199e-05 | 1549 | 0.0011649 | 1549 | 0.0011649 | 1549 | 0.0061586 | 1549 | 0.0061586 | 1550 | 0.023681 | 1550 | 0.023681
334.8 | 1.8993e-05 | 334.8 | 1.7266e-05 | 611.3 | 9.629e-05 | 611.3 | 9.629e-05 | 1550 | 0.0011667 | 1550 | 0.0011667 | 1550 | 0.0061644 | 1550 | 0.0061644 | 1552 | 0.023705 | 1552 | 0.023705
334.9 | 1.9014e-05 | 334.9 | 1.7286e-05 | 611.7 | 9.6282e-05 | 611.7 | 9.6282e-05 | 1552 | 0.0011682 | 1552 | 0.0011682 | 1552 | 0.0061712 | 1552 | 0.0061712 | 1553 | 0.023729 | 1553 | 0.023729
335.1 | 1.8993e-05 | 335.1 | 1.7266e-05 | 612.1 | 9.6215e-05 | 612.1 | 9.6215e-05 | 1553 | 0.0011692 | 1553 | 0.0011692 | 1553 | 0.0061768 | 1553 | 0.0061768 | 1555 | 0.023753 | 1555 | 0.023753
335.2 | 1.9023e-05 | 335.2 | 1.7294e-05 | 612.5 | 9.6211e-05 | 612.5 | 9.6211e-05 | 1555 | 0.00117 | 1555 | 0.00117 | 1555 | 0.0061825 | 1555 | 0.0061825 | 1557 | 0.023777 | 1557 | 0.023777
335.4 | 1.902e-05 | 335.4 | 1.7291e-05 | 612.9 | 9.6191e-05 | 612.9 | 9.6191e-05 | 1557 | 0.0011706 | 1557 | 0.0011706 | 1557 | 0.0061885 | 1557 | 0.0061885 | 1558 | 0.023801 | 1558 | 0.023801
335.5 | 1.9003e-05 | 335.5 | 1.7276e-05 | 613.3 | 9.6168e-05 | 613.3 | 9.6168e-05 | 1558 | 0.0011713 | 1558 | 0.0011713 | 1558 | 0.0061937 | 1558 | 0.0061937 | 1560 | 0.023825 | 1560 | 0.023825
335.7 | 1.8993e-05 | 335.7 | 1.7266e-05 | 613.8 | 9.6199e-05 | 613.8 | 9.6199e-05 | 1560 | 0.0011727 | 1560 | 0.0011727 | 1560 | 0.0062006 | 1560 | 0.0062006 | 1562 | 0.02385 | 1562 | 0.02385
335.8 | 1.898e-05 | 335.8 | 1.7255e-05 | 614.2 | 9.6255e-05 | 614.2 | 9.6255e-05 | 1562 | 0.001174 | 1562 | 0.001174 | 1562 | 0.0062075 | 1562 | 0.0062075 | 1563 | 0.023875 | 1563 | 0.023875
335.9 | 1.8979e-05 | 335.9 | 1.7254e-05 | 614.6 | 9.6311e-05 | 614.6 | 9.6311e-05 | 1563 | 0.0011754 | 1563 | 0.0011754 | 1563 | 0.0062146 | 1563 | 0.0062146 | 1565 | 0.023899 | 1565 | 0.023899
336.1 | 1.8968e-05 | 336.1 | 1.7244e-05 | 615 | 9.6245e-05 | 615 | 9.6245e-05 | 1565 | 0.0011774 | 1565 | 0.0011774 | 1565 | 0.0062214 | 1565 | 0.0062214 | 1567 | 0.023925 | 1567 | 0.023925
336.2 | 1.8928e-05 | 336.2 | 1.7208e-05 | 615.4 | 9.6256e-05 | 615.4 | 9.6256e-05 | 1567 | 0.0011784 | 1567 | 0.0011784 | 1567 | 0.0062275 | 1567 | 0.0062275 | 1569 | 0.02395 | 1569 | 0.02395
336.4 | 1.8925e-05 | 336.4 | 1.7205e-05 | 615.8 | 9.6447e-05 | 615.8 | 9.6447e-05 | 1569 | 0.0011792 | 1569 | 0.0011792 | 1569 | 0.006234 | 1569 | 0.006234 | 1570 | 0.023975 | 1570 | 0.023975
336.5 | 1.8897e-05 | 336.5 | 1.7179e-05 | 616.2 | 9.6622e-05 | 616.2 | 9.6622e-05 | 1570 | 0.0011799 | 1570 | 0.0011799 | 1570 | 0.0062402 | 1570 | 0.0062402 | 1572 | 0.024 | 1572 | 0.024
336.7 | 1.8911e-05 | 336.7 | 1.7192e-05 | 616.6 | 9.6601e-05 | 616.6 | 9.6601e-05 | 1572 | 0.001181 | 1572 | 0.001181 | 1572 | 0.0062459 | 1572 | 0.0062459 | 1574 | 0.024025 | 1574 | 0.024025
336.8 | 1.8877e-05 | 336.8 | 1.7161e-05 | 617 | 9.6511e-05 | 617 | 9.6511e-05 | 1574 | 0.0011821 | 1574 | 0.0011821 | 1574 | 0.0062525 | 1574 | 0.0062525 | 1575 | 0.024051 | 1575 | 0.024051
336.9 | 1.8838e-05 | 336.9 | 1.7126e-05 | 617.4 | 9.6511e-05 | 617.4 | 9.6511e-05 | 1575 | 0.0011834 | 1575 | 0.0011834 | 1575 | 0.0062586 | 1575 | 0.0062586 | 1577 | 0.024076 | 1577 | 0.024076
337.1 | 1.8786e-05 | 337.1 | 1.7079e-05 | 617.8 | 9.6517e-05 | 617.8 | 9.6517e-05 | 1577 | 0.0011843 | 1577 | 0.0011843 | 1577 | 0.0062655 | 1577 | 0.0062655 | 1579 | 0.024101 | 1579 | 0.024101
337.2 | 1.8809e-05 | 337.2 | 1.7099e-05 | 618.3 | 9.6508e-05 | 618.3 | 9.6508e-05 | 1579 | 0.0011859 | 1579 | 0.0011859 | 1579 | 0.0062719 | 1579 | 0.0062719 | 1580 | 0.024125 | 1580 | 0.024125
337.4 | 1.8804e-05 | 337.4 | 1.7094e-05 | 618.7 | 9.6468e-05 | 618.7 | 9.6468e-05 | 1580 | 0.0011865 | 1580 | 0.0011865 | 1580 | 0.0062779 | 1580 | 0.0062779 | 1582 | 0.024149 | 1582 | 0.024149
337.5 | 1.8757e-05 | 337.5 | 1.7052e-05 | 619.1 | 9.6576e-05 | 619.1 | 9.6576e-05 | 1582 | 0.0011866 | 1582 | 0.0011866 | 1582 | 0.0062839 | 1582 | 0.0062839 | 1584 | 0.024175 | 1584 | 0.024175
337.7 | 1.8778e-05 | 337.7 | 1.7071e-05 | 619.5 | 9.6599e-05 | 619.5 | 9.6599e-05 | 1584 | 0.0011884 | 1584 | 0.0011884 | 1584 | 0.0062893 | 1584 | 0.0062893 | 1585 | 0.024201 | 1585 | 0.024201
337.8 | 1.8743e-05 | 337.8 | 1.7039e-05 | 619.9 | 9.6597e-05 | 619.9 | 9.6597e-05 | 1585 | 0.0011898 | 1585 | 0.0011898 | 1585 | 0.0062951 | 1585 | 0.0062951 | 1587 | 0.024227 | 1587 | 0.024227
337.9 | 1.8764e-05 | 337.9 | 1.7058e-05 | 620.3 | 9.6711e-05 | 620.3 | 9.6711e-05 | 1587 | 0.0011909 | 1587 | 0.0011909 | 1587 | 0.0063018 | 1587 | 0.0063018 | 1589 | 0.024252 | 1589 | 0.024252
338.1 | 1.874e-05 | 338.1 | 1.7036e-05 | 620.7 | 9.6712e-05 | 620.7 | 9.6712e-05 | 1589 | 0.0011923 | 1589 | 0.0011923 | 1589 | 0.0063084 | 1589 | 0.0063084 | 1590 | 0.024278 | 1590 | 0.024278
338.2 | 1.87e-05 | 338.2 | 1.7e-05 | 621.1 | 9.679e-05 | 621.1 | 9.679e-05 | 1590 | 0.0011933 | 1590 | 0.0011933 | 1590 | 0.0063157 | 1590 | 0.0063157 | 1592 | 0.024304 | 1592 | 0.024304
338.4 | 1.8712e-05 | 338.4 | 1.7011e-05 | 621.5 | 9.6913e-05 | 621.5 | 9.6913e-05 | 1592 | 0.0011946 | 1592 | 0.0011946 | 1592 | 0.006323 | 1592 | 0.006323 | 1594 | 0.024329 | 1594 | 0.024329
338.5 | 1.8714e-05 | 338.5 | 1.7013e-05 | 622 | 9.6895e-05 | 622 | 9.6895e-05 | 1594 | 0.0011953 | 1594 | 0.0011953 | 1594 | 0.0063302 | 1594 | 0.0063302 | 1596 | 0.024356 | 1596 | 0.024356
338.6 | 1.873e-05 | 338.6 | 1.7027e-05 | 622.4 | 9.6986e-05 | 622.4 | 9.6986e-05 | 1596 | 0.0011966 | 1596 | 0.0011966 | 1596 | 0.0063379 | 1596 | 0.0063379 | 1597 | 0.024381 | 1597 | 0.024381
338.8 | 1.8688e-05 | 338.8 | 1.6989e-05 | 622.8 | 9.6923e-05 | 622.8 | 9.6923e-05 | 1597 | 0.0011971 | 1597 | 0.0011971 | 1597 | 0.0063431 | 1597 | 0.0063431 | 1599 | 0.024407 | 1599 | 0.024407
338.9 | 1.8704e-05 | 338.9 | 1.7003e-05 | 623.2 | 9.694e-05 | 623.2 | 9.694e-05 | 1599 | 0.001198 | 1599 | 0.001198 | 1599 | 0.0063486 | 1599 | 0.0063486 | 1601 | 0.024433 | 1601 | 0.024433
339.1 | 1.8683e-05 | 339.1 | 1.6984e-05 | 623.6 | 9.7011e-05 | 623.6 | 9.7011e-05 | 1601 | 0.0011991 | 1601 | 0.0011991 | 1601 | 0.0063553 | 1601 | 0.0063553 | 1602 | 0.024457 | 1602 | 0.024457
339.2 | 1.8679e-05 | 339.2 | 1.6981e-05 | 624 | 9.7062e-05 | 624 | 9.7062e-05 | 1602 | 0.0012005 | 1602 | 0.0012005 | 1602 | 0.0063614 | 1602 | 0.0063614 | 1604 | 0.024482 | 1604 | 0.024482
339.4 | 1.8685e-05 | 339.4 | 1.6986e-05 | 624.4 | 9.7158e-05 | 624.4 | 9.7158e-05 | 1604 | 0.0012015 | 1604 | 0.0012015 | 1604 | 0.0063673 | 1604 | 0.0063673 | 1606 | 0.024508 | 1606 | 0.024508
339.5 | 1.8682e-05 | 339.5 | 1.6984e-05 | 624.8 | 9.7209e-05 | 624.8 | 9.7209e-05 | 1606 | 0.0012025 | 1606 | 0.0012025 | 1606 | 0.0063742 | 1606 | 0.0063742 | 1607 | 0.024534 | 1607 | 0.024534
339.6 | 1.8692e-05 | 339.6 | 1.6992e-05 | 625.3 | 9.7293e-05 | 625.3 | 9.7293e-05 | 1607 | 0.0012043 | 1607 | 0.0012043 | 1607 | 0.0063798 | 1607 | 0.0063798 | 1609 | 0.02456 | 1609 | 0.02456
339.8 | 1.8698e-05 | 339.8 | 1.6998e-05 | 625.7 | 9.7332e-05 | 625.7 | 9.7332e-05 | 1609 | 0.0012061 | 1609 | 0.0012061 | 1609 | 0.0063869 | 1609 | 0.0063869 | 1611 | 0.024586 | 1611 | 0.024586
339.9 | 1.8724e-05 | 339.9 | 1.7021e-05 | 626.1 | 9.7394e-05 | 626.1 | 9.7394e-05 | 1611 | 0.0012077 | 1611 | 0.0012077 | 1611 | 0.0063928 | 1611 | 0.0063928 | 1613 | 0.024612 | 1613 | 0.024612
340.1 | 1.8684e-05 | 340.1 | 1.6985e-05 | 626.5 | 9.7442e-05 | 626.5 | 9.7442e-05 | 1613 | 0.0012087 | 1613 | 0.0012087 | 1613 | 0.0063994 | 1613 | 0.0063994 | 1614 | 0.024636 | 1614 | 0.024636
340.2 | 1.8713e-05 | 340.2 | 1.7012e-05 | 626.9 | 9.7444e-05 | 626.9 | 9.7444e-05 | 1614 | 0.0012091 | 1614 | 0.0012091 | 1614 | 0.0064056 | 1614 | 0.0064056 | 1616 | 0.02466 | 1616 | 0.02466
340.4 | 1.8703e-05 | 340.4 | 1.7003e-05 | 627.3 | 9.7569e-05 | 627.3 | 9.7569e-05 | 1616 | 0.0012097 | 1616 | 0.0012097 | 1616 | 0.0064118 | 1616 | 0.0064118 | 1618 | 0.024684 | 1618 | 0.024684
340.5 | 1.8714e-05 | 340.5 | 1.7012e-05 | 627.8 | 9.7474e-05 | 627.8 | 9.7474e-05 | 1618 | 0.0012106 | 1618 | 0.0012106 | 1618 | 0.0064181 | 1618 | 0.0064181 | 1620 | 0.024708 | 1620 | 0.024708
340.6 | 1.8702e-05 | 340.6 | 1.7002e-05 | 628.2 | 9.7522e-05 | 628.2 | 9.7522e-05 | 1620 | 0.0012121 | 1620 | 0.0012121 | 1620 | 0.0064244 | 1620 | 0.0064244 | 1621 | 0.024733 | 1621 | 0.024733
340.8 | 1.867e-05 | 340.8 | 1.6972e-05 | 628.6 | 9.7499e-05 | 628.6 | 9.7499e-05 | 1621 | 0.0012135 | 1621 | 0.0012135 | 1621 | 0.0064308 | 1621 | 0.0064308 | 1623 | 0.02476 | 1623 | 0.02476
340.9 | 1.8689e-05 | 340.9 | 1.699e-05 | 629 | 9.7553e-05 | 629 | 9.7553e-05 | 1623 | 0.001216 | 1623 | 0.001216 | 1623 | 0.0064379 | 1623 | 0.0064379 | 1625 | 0.024787 | 1625 | 0.024787
341.1 | 1.8703e-05 | 341.1 | 1.7003e-05 | 629.4 | 9.7736e-05 | 629.4 | 9.7736e-05 | 1625 | 0.0012174 | 1625 | 0.0012174 | 1625 | 0.0064443 | 1625 | 0.0064443 | 1626 | 0.024814 | 1626 | 0.024814
341.2 | 1.8705e-05 | 341.2 | 1.7004e-05 | 629.8 | 9.7667e-05 | 629.8 | 9.7667e-05 | 1626 | 0.0012193 | 1626 | 0.0012193 | 1626 | 0.0064507 | 1626 | 0.0064507 | 1628 | 0.02484 | 1628 | 0.02484
341.4 | 1.8704e-05 | 341.4 | 1.7004e-05 | 630.2 | 9.7722e-05 | 630.2 | 9.7722e-05 | 1628 | 0.0012199 | 1628 | 0.0012199 | 1628 | 0.0064572 | 1628 | 0.0064572 | 1630 | 0.024866 | 1630 | 0.024866
341.5 | 1.874e-05 | 341.5 | 1.7036e-05 | 630.7 | 9.7721e-05 | 630.7 | 9.7721e-05 | 1630 | 0.0012208 | 1630 | 0.0012208 | 1630 | 0.0064643 | 1630 | 0.0064643 | 1632 | 0.02489 | 1632 | 0.02489
341.6 | 1.8765e-05 | 341.6 | 1.7059e-05 | 631.1 | 9.7728e-05 | 631.1 | 9.7728e-05 | 1632 | 0.0012217 | 1632 | 0.0012217 | 1632 | 0.006471 | 1632 | 0.006471 | 1633 | 0.024915 | 1633 | 0.024915
341.8 | 1.8762e-05 | 341.8 | 1.7056e-05 | 631.5 | 9.7654e-05 | 631.5 | 9.7654e-05 | 1633 | 0.0012226 | 1633 | 0.0012226 | 1633 | 0.0064783 | 1633 | 0.0064783 | 1635 | 0.024941 | 1635 | 0.024941
341.9 | 1.8794e-05 | 341.9 | 1.7086e-05 | 631.9 | 9.769e-05 | 631.9 | 9.769e-05 | 1635 | 0.0012236 | 1635 | 0.0012236 | 1635 | 0.0064849 | 1635 | 0.0064849 | 1637 | 0.024966 | 1637 | 0.024966
342.1 | 1.8779e-05 | 342.1 | 1.7072e-05 | 632.3 | 9.788e-05 | 632.3 | 9.788e-05 | 1637 | 0.0012253 | 1637 | 0.0012253 | 1637 | 0.0064909 | 1637 | 0.0064909 | 1639 | 0.024992 | 1639 | 0.024992
342.2 | 1.8799e-05 | 342.2 | 1.709e-05 | 632.8 | 9.8078e-05 | 632.8 | 9.8078e-05 | 1639 | 0.0012265 | 1639 | 0.0012265 | 1639 | 0.0064976 | 1639 | 0.0064976 | 1640 | 0.025017 | 1640 | 0.025017
342.4 | 1.8774e-05 | 342.4 | 1.7067e-05 | 633.2 | 9.8259e-05 | 633.2 | 9.8259e-05 | 1640 | 0.0012272 | 1640 | 0.0012272 | 1640 | 0.0065042 | 1640 | 0.0065042 | 1642 | 0.025043 | 1642 | 0.025043
342.5 | 1.8828e-05 | 342.5 | 1.7116e-05 | 633.6 | 9.8427e-05 | 633.6 | 9.8427e-05 | 1642 | 0.0012281 | 1642 | 0.0012281 | 1642 | 0.0065109 | 1642 | 0.0065109 | 1644 | 0.02507 | 1644 | 0.02507
342.6 | 1.8796e-05 | 342.6 | 1.7087e-05 | 634 | 9.8536e-05 | 634 | 9.8536e-05 | 1644 | 0.0012294 | 1644 | 0.0012294 | 1644 | 0.0065172 | 1644 | 0.0065172 | 1646 | 0.025098 | 1646 | 0.025098
342.8 | 1.8858e-05 | 342.8 | 1.7144e-05 | 634.4 | 9.8609e-05 | 634.4 | 9.8609e-05 | 1646 | 0.0012305 | 1646 | 0.0012305 | 1646 | 0.0065242 | 1646 | 0.0065242 | 1647 | 0.025125 | 1647 | 0.025125
342.9 | 1.8797e-05 | 342.9 | 1.7088e-05 | 634.8 | 9.8723e-05 | 634.8 | 9.8723e-05 | 1647 | 0.0012314 | 1647 | 0.0012314 | 1647 | 0.0065303 | 1647 | 0.0065303 | 1649 | 0.025151 | 1649 | 0.025151
343.1 | 1.8825e-05 | 343.1 | 1.7114e-05 | 635.3 | 9.8867e-05 | 635.3 | 9.8867e-05 | 1649 | 0.0012321 | 1649 | 0.0012321 | 1649 | 0.0065372 | 1649 | 0.0065372 | 1651 | 0.025178 | 1651 | 0.025178
343.2 | 1.8786e-05 | 343.2 | 1.7078e-05 | 635.7 | 9.8834e-05 | 635.7 | 9.8834e-05 | 1651 | 0.0012329 | 1651 | 0.0012329 | 1651 | 0.0065442 | 1651 | 0.0065442 | 1653 | 0.025205 | 1653 | 0.025205
343.4 | 1.8836e-05 | 343.4 | 1.7123e-05 | 636.1 | 9.876e-05 | 636.1 | 9.876e-05 | 1653 | 0.0012344 | 1653 | 0.0012344 | 1653 | 0.0065515 | 1653 | 0.0065515 | 1654 | 0.02523 | 1654 | 0.02523
343.5 | 1.8781e-05 | 343.5 | 1.7074e-05 | 636.5 | 9.8793e-05 | 636.5 | 9.8793e-05 | 1654 | 0.0012359 | 1654 | 0.0012359 | 1654 | 0.0065596 | 1654 | 0.0065596 | 1656 | 0.025255 | 1656 | 0.025255
343.6 | 1.8814e-05 | 343.6 | 1.7104e-05 | 636.9 | 9.8752e-05 | 636.9 | 9.8752e-05 | 1656 | 0.001238 | 1656 | 0.001238 | 1656 | 0.0065658 | 1656 | 0.0065658 | 1658 | 0.02528 | 1658 | 0.02528
343.8 | 1.8856e-05 | 343.8 | 1.7142e-05 | 637.4 | 9.8771e-05 | 637.4 | 9.8771e-05 | 1658 | 0.0012392 | 1658 | 0.0012392 | 1658 | 0.0065728 | 1658 | 0.0065728 | 1660 | 0.025306 | 1660 | 0.025306
343.9 | 1.8865e-05 | 343.9 | 1.715e-05 | 637.8 | 9.869e-05 | 637.8 | 9.869e-05 | 1660 | 0.0012402 | 1660 | 0.0012402 | 1660 | 0.0065788 | 1660 | 0.0065788 | 1662 | 0.025331 | 1662 | 0.025331
344.1 | 1.8851e-05 | 344.1 | 1.7137e-05 | 638.2 | 9.8619e-05 | 638.2 | 9.8619e-05 | 1662 | 0.0012409 | 1662 | 0.0012409 | 1662 | 0.006586 | 1662 | 0.006586 | 1663 | 0.025356 | 1663 | 0.025356
344.2 | 1.8878e-05 | 344.2 | 1.7162e-05 | 638.6 | 9.8598e-05 | 638.6 | 9.8598e-05 | 1663 | 0.0012427 | 1663 | 0.0012427 | 1663 | 0.0065928 | 1663 | 0.0065928 | 1665 | 0.025383 | 1665 | 0.025383
344.4 | 1.8875e-05 | 344.4 | 1.7159e-05 | 639 | 9.8501e-05 | 639 | 9.8501e-05 | 1665 | 0.001244 | 1665 | 0.001244 | 1665 | 0.006599 | 1665 | 0.006599 | 1667 | 0.025408 | 1667 | 0.025408
344.5 | 1.8878e-05 | 344.5 | 1.7162e-05 | 639.5 | 9.8565e-05 | 639.5 | 9.8565e-05 | 1667 | 0.0012447 | 1667 | 0.0012447 | 1667 | 0.0066054 | 1667 | 0.0066054 | 1669 | 0.025435 | 1669 | 0.025435
344.7 | 1.8878e-05 | 344.7 | 1.7162e-05 | 639.9 | 9.852e-05 | 639.9 | 9.852e-05 | 1669 | 0.0012453 | 1669 | 0.0012453 | 1669 | 0.0066123 | 1669 | 0.0066123 | 1670 | 0.025461 | 1670 | 0.025461
344.8 | 1.886e-05 | 344.8 | 1.7145e-05 | 640.3 | 9.8545e-05 | 640.3 | 9.8545e-05 | 1670 | 0.0012459 | 1670 | 0.0012459 | 1670 | 0.0066177 | 1670 | 0.0066177 | 1672 | 0.025487 | 1672 | 0.025487
344.9 | 1.8903e-05 | 344.9 | 1.7184e-05 | 640.7 | 9.8524e-05 | 640.7 | 9.8524e-05 | 1672 | 0.0012468 | 1672 | 0.0012468 | 1672 | 0.0066231 | 1672 | 0.0066231 | 1674 | 0.025514 | 1674 | 0.025514
345.1 | 1.89e-05 | 345.1 | 1.7182e-05 | 641.1 | 9.8529e-05 | 641.1 | 9.8529e-05 | 1674 | 0.0012477 | 1674 | 0.0012477 | 1674 | 0.0066296 | 1674 | 0.0066296 | 1676 | 0.02554 | 1676 | 0.02554
345.2 | 1.8913e-05 | 345.2 | 1.7193e-05 | 641.6 | 9.8635e-05 | 641.6 | 9.8635e-05 | 1676 | 0.0012498 | 1676 | 0.0012498 | 1676 | 0.0066373 | 1676 | 0.0066373 | 1678 | 0.025566 | 1678 | 0.025566
345.4 | 1.8849e-05 | 345.4 | 1.7135e-05 | 642 | 9.8746e-05 | 642 | 9.8746e-05 | 1678 | 0.001251 | 1678 | 0.001251 | 1678 | 0.0066449 | 1678 | 0.0066449 | 1679 | 0.025592 | 1679 | 0.025592
345.5 | 1.8872e-05 | 345.5 | 1.7156e-05 | 642.4 | 9.8835e-05 | 642.4 | 9.8835e-05 | 1679 | 0.0012533 | 1679 | 0.0012533 | 1679 | 0.0066531 | 1679 | 0.0066531 | 1681 | 0.025619 | 1681 | 0.025619
345.7 | 1.8848e-05 | 345.7 | 1.7134e-05 | 642.8 | 9.8843e-05 | 642.8 | 9.8843e-05 | 1681 | 0.0012551 | 1681 | 0.0012551 | 1681 | 0.0066589 | 1681 | 0.0066589 | 1683 | 0.025646 | 1683 | 0.025646
345.8 | 1.8853e-05 | 345.8 | 1.7139e-05 | 643.3 | 9.8943e-05 | 643.3 | 9.8943e-05 | 1683 | 0.001256 | 1683 | 0.001256 | 1683 | 0.0066657 | 1683 | 0.0066657 | 1685 | 0.025672 | 1685 | 0.025672
345.9 | 1.8851e-05 | 345.9 | 1.7137e-05 | 643.7 | 9.8946e-05 | 643.7 | 9.8946e-05 | 1685 | 0.0012567 | 1685 | 0.0012567 | 1685 | 0.006673 | 1685 | 0.006673 | 1686 | 0.025698 | 1686 | 0.025698
346.1 | 1.8887e-05 | 346.1 | 1.717e-05 | 644.1 | 9.9204e-05 | 644.1 | 9.9204e-05 | 1686 | 0.0012571 | 1686 | 0.0012571 | 1686 | 0.0066786 | 1686 | 0.0066786 | 1688 | 0.025724 | 1688 | 0.025724
346.2 | 1.8846e-05 | 346.2 | 1.7133e-05 | 644.5 | 9.9374e-05 | 644.5 | 9.9374e-05 | 1688 | 0.0012573 | 1688 | 0.0012573 | 1688 | 0.0066859 | 1688 | 0.0066859 | 1690 | 0.02575 | 1690 | 0.02575
346.4 | 1.8827e-05 | 346.4 | 1.7115e-05 | 645 | 9.9498e-05 | 645 | 9.9498e-05 | 1690 | 0.0012582 | 1690 | 0.0012582 | 1690 | 0.0066918 | 1690 | 0.0066918 | 1692 | 0.025776 | 1692 | 0.025776
346.5 | 1.8806e-05 | 346.5 | 1.7096e-05 | 645.4 | 9.9499e-05 | 645.4 | 9.9499e-05 | 1692 | 0.0012599 | 1692 | 0.0012599 | 1692 | 0.0066984 | 1692 | 0.0066984 | 1694 | 0.025802 | 1694 | 0.025802
346.7 | 1.8811e-05 | 346.7 | 1.7101e-05 | 645.8 | 9.9466e-05 | 645.8 | 9.9466e-05 | 1694 | 0.0012613 | 1694 | 0.0012613 | 1694 | 0.0067053 | 1694 | 0.0067053 | 1695 | 0.025828 | 1695 | 0.025828
346.8 | 1.8765e-05 | 346.8 | 1.706e-05 | 646.2 | 9.9425e-05 | 646.2 | 9.9425e-05 | 1695 | 0.0012632 | 1695 | 0.0012632 | 1695 | 0.0067115 | 1695 | 0.0067115 | 1697 | 0.025856 | 1697 | 0.025856
346.9 | 1.8782e-05 | 346.9 | 1.7074e-05 | 646.7 | 9.9583e-05 | 646.7 | 9.9583e-05 | 1697 | 0.001265 | 1697 | 0.001265 | 1697 | 0.0067186 | 1697 | 0.0067186 | 1699 | 0.025884 | 1699 | 0.025884
347.1 | 1.8747e-05 | 347.1 | 1.7043e-05 | 647.1 | 9.959e-05 | 647.1 | 9.959e-05 | 1699 | 0.0012658 | 1699 | 0.0012658 | 1699 | 0.0067256 | 1699 | 0.0067256 | 1701 | 0.025911 | 1701 | 0.025911
347.2 | 1.8775e-05 | 347.2 | 1.7069e-05 | 647.5 | 9.9662e-05 | 647.5 | 9.9662e-05 | 1701 | 0.0012671 | 1701 | 0.0012671 | 1701 | 0.0067331 | 1701 | 0.0067331 | 1703 | 0.025937 | 1703 | 0.025937
347.4 | 1.8747e-05 | 347.4 | 1.7043e-05 | 647.9 | 9.9645e-05 | 647.9 | 9.9645e-05 | 1703 | 0.001269 | 1703 | 0.001269 | 1703 | 0.006739 | 1703 | 0.006739 | 1704 | 0.025964 | 1704 | 0.025964
347.5 | 1.8762e-05 | 347.5 | 1.7056e-05 | 648.4 | 9.9553e-05 | 648.4 | 9.9553e-05 | 1704 | 0.0012701 | 1704 | 0.0012701 | 1704 | 0.0067467 | 1704 | 0.0067467 | 1706 | 0.02599 | 1706 | 0.02599
347.7 | 1.8762e-05 | 347.7 | 1.7057e-05 | 648.8 | 9.9485e-05 | 648.8 | 9.9485e-05 | 1706 | 0.0012704 | 1706 | 0.0012704 | 1706 | 0.0067527 | 1706 | 0.0067527 | 1708 | 0.026018 | 1708 | 0.026018
347.8 | 1.8813e-05 | 347.8 | 1.7103e-05 | 649.2 | 9.9542e-05 | 649.2 | 9.9542e-05 | 1708 | 0.0012718 | 1708 | 0.0012718 | 1708 | 0.0067595 | 1708 | 0.0067595 | 1710 | 0.026046 | 1710 | 0.026046
348 | 1.8768e-05 | 348 | 1.7062e-05 | 649.6 | 9.9621e-05 | 649.6 | 9.9621e-05 | 1710 | 0.0012738 | 1710 | 0.0012738 | 1710 | 0.0067656 | 1710 | 0.0067656 | 1712 | 0.026074 | 1712 | 0.026074
348.1 | 1.8808e-05 | 348.1 | 1.7098e-05 | 650.1 | 9.9773e-05 | 650.1 | 9.9773e-05 | 1712 | 0.0012752 | 1712 | 0.0012752 | 1712 | 0.0067737 | 1712 | 0.0067737 | 1714 | 0.026101 | 1714 | 0.026101
348.2 | 1.8777e-05 | 348.2 | 1.707e-05 | 650.5 | 9.9847e-05 | 650.5 | 9.9847e-05 | 1714 | 0.0012762 | 1714 | 0.0012762 | 1714 | 0.0067814 | 1714 | 0.0067814 | 1715 | 0.026128 | 1715 | 0.026128
348.4 | 1.8828e-05 | 348.4 | 1.7117e-05 | 650.9 | 9.9834e-05 | 650.9 | 9.9834e-05 | 1715 | 0.0012771 | 1715 | 0.0012771 | 1715 | 0.0067888 | 1715 | 0.0067888 | 1717 | 0.026155 | 1717 | 0.026155
348.5 | 1.8798e-05 | 348.5 | 1.7089e-05 | 651.3 | 9.9869e-05 | 651.3 | 9.9869e-05 | 1717 | 0.0012783 | 1717 | 0.0012783 | 1717 | 0.0067961 | 1717 | 0.0067961 | 1719 | 0.026182 | 1719 | 0.026182
348.7 | 1.8868e-05 | 348.7 | 1.7153e-05 | 651.8 | 9.9869e-05 | 651.8 | 9.9869e-05 | 1719 | 0.0012794 | 1719 | 0.0012794 | 1719 | 0.0068022 | 1719 | 0.0068022 | 1721 | 0.026209 | 1721 | 0.026209
348.8 | 1.8855e-05 | 348.8 | 1.7141e-05 | 652.2 | 9.9863e-05 | 652.2 | 9.9863e-05 | 1721 | 0.0012805 | 1721 | 0.0012805 | 1721 | 0.0068099 | 1721 | 0.0068099 | 1723 | 0.026235 | 1723 | 0.026235
349 | 1.8869e-05 | 349 | 1.7153e-05 | 652.6 | 9.9757e-05 | 652.6 | 9.9757e-05 | 1723 | 0.0012815 | 1723 | 0.0012815 | 1723 | 0.0068166 | 1723 | 0.0068166 | 1725 | 0.026262 | 1725 | 0.026262
349.1 | 1.8779e-05 | 349.1 | 1.7072e-05 | 653 | 9.9706e-05 | 653 | 9.9706e-05 | 1725 | 0.0012836 | 1725 | 0.0012836 | 1725 | 0.0068236 | 1725 | 0.0068236 | 1726 | 0.02629 | 1726 | 0.02629
349.2 | 1.8799e-05 | 349.2 | 1.709e-05 | 653.5 | 9.9631e-05 | 653.5 | 9.9631e-05 | 1726 | 0.0012859 | 1726 | 0.0012859 | 1726 | 0.0068295 | 1726 | 0.0068295 | 1728 | 0.026319 | 1728 | 0.026319
349.4 | 1.874e-05 | 349.4 | 1.7036e-05 | 653.9 | 9.9573e-05 | 653.9 | 9.9573e-05 | 1728 | 0.0012874 | 1728 | 0.0012874 | 1728 | 0.0068366 | 1728 | 0.0068366 | 1730 | 0.026345 | 1730 | 0.026345
349.5 | 1.8751e-05 | 349.5 | 1.7046e-05 | 654.3 | 9.9477e-05 | 654.3 | 9.9477e-05 | 1730 | 0.0012875 | 1730 | 0.0012875 | 1730 | 0.0068431 | 1730 | 0.0068431 | 1732 | 0.026371 | 1732 | 0.026371
349.7 | 1.8731e-05 | 349.7 | 1.7029e-05 | 654.8 | 9.9418e-05 | 654.8 | 9.9418e-05 | 1732 | 0.001288 | 1732 | 0.001288 | 1732 | 0.0068497 | 1732 | 0.0068497 | 1734 | 0.026399 | 1734 | 0.026399
349.8 | 1.8746e-05 | 349.8 | 1.7042e-05 | 655.2 | 9.9468e-05 | 655.2 | 9.9468e-05 | 1734 | 0.001289 | 1734 | 0.001289 | 1734 | 0.0068567 | 1734 | 0.0068567 | 1736 | 0.026426 | 1736 | 0.026426
350 | 1.8737e-05 | 350 | 1.7033e-05 | 655.6 | 9.951e-05 | 655.6 | 9.951e-05 | 1736 | 0.0012904 | 1736 | 0.0012904 | 1736 | 0.0068636 | 1736 | 0.0068636 | 1737 | 0.026454 | 1737 | 0.026454
350.1 | 1.877e-05 | 350.1 | 1.7064e-05 | 656.1 | 9.9591e-05 | 656.1 | 9.9591e-05 | 1737 | 0.0012915 | 1737 | 0.0012915 | 1737 | 0.0068702 | 1737 | 0.0068702 | 1739 | 0.02648 | 1739 | 0.02648
350.3 | 1.874e-05 | 350.3 | 1.7036e-05 | 656.5 | 9.9729e-05 | 656.5 | 9.9729e-05 | 1739 | 0.0012933 | 1739 | 0.0012933 | 1739 | 0.0068767 | 1739 | 0.0068767 | 1741 | 0.026507 | 1741 | 0.026507
350.4 | 1.8756e-05 | 350.4 | 1.7051e-05 | 656.9 | 9.9761e-05 | 656.9 | 9.9761e-05 | 1741 | 0.0012945 | 1741 | 0.0012945 | 1741 | 0.0068838 | 1741 | 0.0068838 | 1743 | 0.026535 | 1743 | 0.026535
350.5 | 1.873e-05 | 350.5 | 1.7028e-05 | 657.3 | 9.9863e-05 | 657.3 | 9.9863e-05 | 1743 | 0.0012956 | 1743 | 0.0012956 | 1743 | 0.0068923 | 1743 | 0.0068923 | 1745 | 0.026562 | 1745 | 0.026562
350.7 | 1.8741e-05 | 350.7 | 1.7037e-05 | 657.8 | 0.00010005 | 657.8 | 0.00010005 | 1745 | 0.0012972 | 1745 | 0.0012972 | 1745 | 0.0069001 | 1745 | 0.0069001 | 1747 | 0.026589 | 1747 | 0.026589
350.8 | 1.8732e-05 | 350.8 | 1.7029e-05 | 658.2 | 0.00010021 | 658.2 | 0.00010021 | 1747 | 0.0012985 | 1747 | 0.0012985 | 1747 | 0.006906 | 1747 | 0.006906 | 1749 | 0.026616 | 1749 | 0.026616
351 | 1.8736e-05 | 351 | 1.7032e-05 | 658.6 | 0.00010012 | 658.6 | 0.00010012 | 1749 | 0.0012993 | 1749 | 0.0012993 | 1749 | 0.006912 | 1749 | 0.006912 | 1750 | 0.026644 | 1750 | 0.026644
351.1 | 1.8734e-05 | 351.1 | 1.7031e-05 | 659.1 | 0.00010022 | 659.1 | 0.00010022 | 1750 | 0.001301 | 1750 | 0.001301 | 1750 | 0.0069197 | 1750 | 0.0069197 | 1752 | 0.026672 | 1752 | 0.026672
351.3 | 1.8754e-05 | 351.3 | 1.7049e-05 | 659.5 | 0.00010031 | 659.5 | 0.00010031 | 1752 | 0.001302 | 1752 | 0.001302 | 1752 | 0.0069274 | 1752 | 0.0069274 | 1754 | 0.0267 | 1754 | 0.0267
351.4 | 1.8745e-05 | 351.4 | 1.7041e-05 | 659.9 | 0.00010042 | 659.9 | 0.00010042 | 1754 | 0.0013026 | 1754 | 0.0013026 | 1754 | 0.0069347 | 1754 | 0.0069347 | 1756 | 0.026728 | 1756 | 0.026728
351.5 | 1.8757e-05 | 351.5 | 1.7052e-05 | 660.4 | 0.00010058 | 660.4 | 0.00010058 | 1756 | 0.0013036 | 1756 | 0.0013036 | 1756 | 0.0069423 | 1756 | 0.0069423 | 1758 | 0.026755 | 1758 | 0.026755
351.7 | 1.8798e-05 | 351.7 | 1.7089e-05 | 660.8 | 0.00010063 | 660.8 | 0.00010063 | 1758 | 0.0013048 | 1758 | 0.0013048 | 1758 | 0.0069494 | 1758 | 0.0069494 | 1760 | 0.026785 | 1760 | 0.026785
351.8 | 1.8765e-05 | 351.8 | 1.7059e-05 | 661.2 | 0.00010082 | 661.2 | 0.00010082 | 1760 | 0.0013075 | 1760 | 0.0013075 | 1760 | 0.0069552 | 1760 | 0.0069552 | 1762 | 0.026813 | 1762 | 0.026813
352 | 1.8768e-05 | 352 | 1.7061e-05 | 661.7 | 0.00010084 | 661.7 | 0.00010084 | 1762 | 0.0013081 | 1762 | 0.0013081 | 1762 | 0.0069611 | 1762 | 0.0069611 | 1763 | 0.026839 | 1763 | 0.026839
352.1 | 1.8782e-05 | 352.1 | 1.7074e-05 | 662.1 | 0.00010102 | 662.1 | 0.00010102 | 1763 | 0.0013092 | 1763 | 0.0013092 | 1763 | 0.0069695 | 1763 | 0.0069695 | 1765 | 0.026866 | 1765 | 0.026866
352.3 | 1.8778e-05 | 352.3 | 1.7071e-05 | 662.5 | 0.00010104 | 662.5 | 0.00010104 | 1765 | 0.0013104 | 1765 | 0.0013104 | 1765 | 0.0069766 | 1765 | 0.0069766 | 1767 | 0.026894 | 1767 | 0.026894
352.4 | 1.8759e-05 | 352.4 | 1.7053e-05 | 663 | 0.00010093 | 663 | 0.00010093 | 1767 | 0.001312 | 1767 | 0.001312 | 1767 | 0.0069835 | 1767 | 0.0069835 | 1769 | 0.026921 | 1769 | 0.026921
352.6 | 1.8803e-05 | 352.6 | 1.7094e-05 | 663.4 | 0.00010092 | 663.4 | 0.00010092 | 1769 | 0.0013129 | 1769 | 0.0013129 | 1769 | 0.0069899 | 1769 | 0.0069899 | 1771 | 0.026948 | 1771 | 0.026948
352.7 | 1.8792e-05 | 352.7 | 1.7084e-05 | 663.8 | 0.00010081 | 663.8 | 0.00010081 | 1771 | 0.001314 | 1771 | 0.001314 | 1771 | 0.006998 | 1771 | 0.006998 | 1773 | 0.026976 | 1773 | 0.026976
352.8 | 1.8824e-05 | 352.8 | 1.7112e-05 | 664.3 | 0.00010078 | 664.3 | 0.00010078 | 1773 | 0.0013159 | 1773 | 0.0013159 | 1773 | 0.0070055 | 1773 | 0.0070055 | 1775 | 0.027006 | 1775 | 0.027006
353 | 1.8775e-05 | 353 | 1.7068e-05 | 664.7 | 0.00010077 | 664.7 | 0.00010077 | 1775 | 0.0013175 | 1775 | 0.0013175 | 1775 | 0.0070136 | 1775 | 0.0070136 | 1777 | 0.027035 | 1777 | 0.027035
353.1 | 1.8824e-05 | 353.1 | 1.7113e-05 | 665.1 | 0.00010065 | 665.1 | 0.00010065 | 1777 | 0.0013181 | 1777 | 0.0013181 | 1777 | 0.007021 | 1777 | 0.007021 | 1778 | 0.027063 | 1778 | 0.027063
353.3 | 1.8797e-05 | 353.3 | 1.7088e-05 | 665.6 | 0.00010067 | 665.6 | 0.00010067 | 1778 | 0.0013185 | 1778 | 0.0013185 | 1778 | 0.0070283 | 1778 | 0.0070283 | 1780 | 0.02709 | 1780 | 0.02709
353.4 | 1.8805e-05 | 353.4 | 1.7095e-05 | 666 | 0.00010084 | 666 | 0.00010084 | 1780 | 0.0013196 | 1780 | 0.0013196 | 1780 | 0.007035 | 1780 | 0.007035 | 1782 | 0.027117 | 1782 | 0.027117
353.6 | 1.8806e-05 | 353.6 | 1.7097e-05 | 666.4 | 0.00010087 | 666.4 | 0.00010087 | 1782 | 0.0013209 | 1782 | 0.0013209 | 1782 | 0.0070416 | 1782 | 0.0070416 | 1784 | 0.027146 | 1784 | 0.027146
353.7 | 1.88e-05 | 353.7 | 1.7091e-05 | 666.9 | 0.0001009 | 666.9 | 0.0001009 | 1784 | 0.0013229 | 1784 | 0.0013229 | 1784 | 0.0070476 | 1784 | 0.0070476 | 1786 | 0.027173 | 1786 | 0.027173
353.9 | 1.8813e-05 | 353.9 | 1.7103e-05 | 667.3 | 0.00010099 | 667.3 | 0.00010099 | 1786 | 0.0013238 | 1786 | 0.0013238 | 1786 | 0.0070541 | 1786 | 0.0070541 | 1788 | 0.027202 | 1788 | 0.027202
354 | 1.8803e-05 | 354 | 1.7094e-05 | 667.7 | 0.00010113 | 667.7 | 0.00010113 | 1788 | 0.0013251 | 1788 | 0.0013251 | 1788 | 0.0070625 | 1788 | 0.0070625 | 1790 | 0.02723 | 1790 | 0.02723
354.1 | 1.8872e-05 | 354.1 | 1.7156e-05 | 668.2 | 0.00010121 | 668.2 | 0.00010121 | 1790 | 0.0013261 | 1790 | 0.0013261 | 1790 | 0.0070691 | 1790 | 0.0070691 | 1792 | 0.027259 | 1792 | 0.027259
354.3 | 1.8846e-05 | 354.3 | 1.7133e-05 | 668.6 | 0.0001013 | 668.6 | 0.0001013 | 1792 | 0.0013275 | 1792 | 0.0013275 | 1792 | 0.0070769 | 1792 | 0.0070769 | 1794 | 0.027287 | 1794 | 0.027287
354.4 | 1.8877e-05 | 354.4 | 1.7161e-05 | 669 | 0.00010138 | 669 | 0.00010138 | 1794 | 0.0013283 | 1794 | 0.0013283 | 1794 | 0.0070846 | 1794 | 0.0070846 | 1796 | 0.027315 | 1796 | 0.027315
354.6 | 1.8873e-05 | 354.6 | 1.7158e-05 | 669.5 | 0.00010157 | 669.5 | 0.00010157 | 1796 | 0.0013307 | 1796 | 0.0013307 | 1796 | 0.0070913 | 1796 | 0.0070913 | 1797 | 0.027342 | 1797 | 0.027342
354.7 | 1.8911e-05 | 354.7 | 1.7192e-05 | 669.9 | 0.00010161 | 669.9 | 0.00010161 | 1797 | 0.0013322 | 1797 | 0.0013322 | 1797 | 0.0070986 | 1797 | 0.0070986 | 1799 | 0.02737 | 1799 | 0.02737
354.9 | 1.8828e-05 | 354.9 | 1.7117e-05 | 670.3 | 0.00010161 | 670.3 | 0.00010161 | 1799 | 0.0013326 | 1799 | 0.0013326 | 1799 | 0.0071064 | 1799 | 0.0071064 | 1801 | 0.027397 | 1801 | 0.027397
355 | 1.8857e-05 | 355 | 1.7143e-05 | 670.8 | 0.00010152 | 670.8 | 0.00010152 | 1801 | 0.0013332 | 1801 | 0.0013332 | 1801 | 0.0071146 | 1801 | 0.0071146 | 1803 | 0.027424 | 1803 | 0.027424
355.2 | 1.8842e-05 | 355.2 | 1.7129e-05 | 671.2 | 0.00010153 | 671.2 | 0.00010153 | 1803 | 0.0013343 | 1803 | 0.0013343 | 1803 | 0.0071233 | 1803 | 0.0071233 | 1805 | 0.027453 | 1805 | 0.027453
355.3 | 1.8836e-05 | 355.3 | 1.7124e-05 | 671.7 | 0.00010155 | 671.7 | 0.00010155 | 1805 | 0.0013356 | 1805 | 0.0013356 | 1805 | 0.0071302 | 1805 | 0.0071302 | 1807 | 0.02748 | 1807 | 0.02748
355.4 | 1.8848e-05 | 355.4 | 1.7134e-05 | 672.1 | 0.00010169 | 672.1 | 0.00010169 | 1807 | 0.0013371 | 1807 | 0.0013371 | 1807 | 0.0071363 | 1807 | 0.0071363 | 1809 | 0.027507 | 1809 | 0.027507
355.6 | 1.8838e-05 | 355.6 | 1.7125e-05 | 672.5 | 0.00010168 | 672.5 | 0.00010168 | 1809 | 0.0013382 | 1809 | 0.0013382 | 1809 | 0.0071435 | 1809 | 0.0071435 | 1811 | 0.027535 | 1811 | 0.027535
355.7 | 1.8858e-05 | 355.7 | 1.7144e-05 | 673 | 0.00010166 | 673 | 0.00010166 | 1811 | 0.00134 | 1811 | 0.00134 | 1811 | 0.0071507 | 1811 | 0.0071507 | 1813 | 0.027563 | 1813 | 0.027563
355.9 | 1.8824e-05 | 355.9 | 1.7113e-05 | 673.4 | 0.00010157 | 673.4 | 0.00010157 | 1813 | 0.0013413 | 1813 | 0.0013413 | 1813 | 0.0071577 | 1813 | 0.0071577 | 1815 | 0.027592 | 1815 | 0.027592
356 | 1.8903e-05 | 356 | 1.7185e-05 | 673.8 | 0.00010157 | 673.8 | 0.00010157 | 1815 | 0.0013431 | 1815 | 0.0013431 | 1815 | 0.0071636 | 1815 | 0.0071636 | 1817 | 0.027621 | 1817 | 0.027621
356.2 | 1.8839e-05 | 356.2 | 1.7127e-05 | 674.3 | 0.00010154 | 674.3 | 0.00010154 | 1817 | 0.001344 | 1817 | 0.001344 | 1817 | 0.0071704 | 1817 | 0.0071704 | 1819 | 0.027649 | 1819 | 0.027649
356.3 | 1.8881e-05 | 356.3 | 1.7165e-05 | 674.7 | 0.00010162 | 674.7 | 0.00010162 | 1819 | 0.0013455 | 1819 | 0.0013455 | 1819 | 0.0071774 | 1819 | 0.0071774 | 1820 | 0.027678 | 1820 | 0.027678
356.5 | 1.8865e-05 | 356.5 | 1.715e-05 | 675.2 | 0.00010163 | 675.2 | 0.00010163 | 1820 | 0.0013461 | 1820 | 0.0013461 | 1820 | 0.0071864 | 1820 | 0.0071864 | 1822 | 0.027707 | 1822 | 0.027707
356.6 | 1.8869e-05 | 356.6 | 1.7154e-05 | 675.6 | 0.00010175 | 675.6 | 0.00010175 | 1822 | 0.0013477 | 1822 | 0.0013477 | 1822 | 0.0071941 | 1822 | 0.0071941 | 1824 | 0.027736 | 1824 | 0.027736
356.7 | 1.8861e-05 | 356.7 | 1.7146e-05 | 676 | 0.00010185 | 676 | 0.00010185 | 1824 | 0.0013487 | 1824 | 0.0013487 | 1824 | 0.0072013 | 1824 | 0.0072013 | 1826 | 0.027763 | 1826 | 0.027763
356.9 | 1.8822e-05 | 356.9 | 1.7111e-05 | 676.5 | 0.00010197 | 676.5 | 0.00010197 | 1826 | 0.0013498 | 1826 | 0.0013498 | 1826 | 0.0072076 | 1826 | 0.0072076 | 1828 | 0.027791 | 1828 | 0.027791
357 | 1.8856e-05 | 357 | 1.7142e-05 | 676.9 | 0.0001021 | 676.9 | 0.0001021 | 1828 | 0.0013514 | 1828 | 0.0013514 | 1828 | 0.0072147 | 1828 | 0.0072147 | 1830 | 0.02782 | 1830 | 0.02782
357.2 | 1.881e-05 | 357.2 | 1.71e-05 | 677.4 | 0.0001021 | 677.4 | 0.0001021 | 1830 | 0.0013525 | 1830 | 0.0013525 | 1830 | 0.0072237 | 1830 | 0.0072237 | 1832 | 0.027849 | 1832 | 0.027849
357.3 | 1.8852e-05 | 357.3 | 1.7139e-05 | 677.8 | 0.00010203 | 677.8 | 0.00010203 | 1832 | 0.0013537 | 1832 | 0.0013537 | 1832 | 0.0072299 | 1832 | 0.0072299 | 1834 | 0.027878 | 1834 | 0.027878
357.5 | 1.8815e-05 | 357.5 | 1.7105e-05 | 678.2 | 0.00010187 | 678.2 | 0.00010187 | 1834 | 0.0013553 | 1834 | 0.0013553 | 1834 | 0.0072363 | 1834 | 0.0072363 | 1836 | 0.027907 | 1836 | 0.027907
357.6 | 1.8832e-05 | 357.6 | 1.712e-05 | 678.7 | 0.00010183 | 678.7 | 0.00010183 | 1836 | 0.0013564 | 1836 | 0.0013564 | 1836 | 0.007244 | 1836 | 0.007244 | 1838 | 0.027934 | 1838 | 0.027934
357.8 | 1.8831e-05 | 357.8 | 1.7119e-05 | 679.1 | 0.00010184 | 679.1 | 0.00010184 | 1838 | 0.0013578 | 1838 | 0.0013578 | 1838 | 0.0072529 | 1838 | 0.0072529 | 1840 | 0.027962 | 1840 | 0.027962
357.9 | 1.882e-05 | 357.9 | 1.7109e-05 | 679.6 | 0.00010182 | 679.6 | 0.00010182 | 1840 | 0.0013592 | 1840 | 0.0013592 | 1840 | 0.0072607 | 1840 | 0.0072607 | 1842 | 0.027992 | 1842 | 0.027992
358.1 | 1.8823e-05 | 358.1 | 1.7112e-05 | 680 | 0.00010196 | 680 | 0.00010196 | 1842 | 0.0013612 | 1842 | 0.0013612 | 1842 | 0.0072678 | 1842 | 0.0072678 | 1844 | 0.028022 | 1844 | 0.028022
358.2 | 1.8788e-05 | 358.2 | 1.708e-05 | 680.4 | 0.000102 | 680.4 | 0.000102 | 1844 | 0.0013634 | 1844 | 0.0013634 | 1844 | 0.007276 | 1844 | 0.007276 | 1846 | 0.028051 | 1846 | 0.028051
358.3 | 1.8822e-05 | 358.3 | 1.7111e-05 | 680.9 | 0.0001021 | 680.9 | 0.0001021 | 1846 | 0.0013651 | 1846 | 0.0013651 | 1846 | 0.007283 | 1846 | 0.007283 | 1848 | 0.02808 | 1848 | 0.02808
358.5 | 1.8783e-05 | 358.5 | 1.7075e-05 | 681.3 | 0.00010227 | 681.3 | 0.00010227 | 1848 | 0.0013665 | 1848 | 0.0013665 | 1848 | 0.00729 | 1848 | 0.00729 | 1850 | 0.028109 | 1850 | 0.028109
358.6 | 1.8807e-05 | 358.6 | 1.7098e-05 | 681.8 | 0.00010244 | 681.8 | 0.00010244 | 1850 | 0.0013677 | 1850 | 0.0013677 | 1850 | 0.0072967 | 1850 | 0.0072967 | 1852 | 0.028137 | 1852 | 0.028137
358.8 | 1.8833e-05 | 358.8 | 1.712e-05 | 682.2 | 0.00010259 | 682.2 | 0.00010259 | 1852 | 0.0013683 | 1852 | 0.0013683 | 1852 | 0.0073045 | 1852 | 0.0073045 | 1854 | 0.028165 | 1854 | 0.028165
358.9 | 1.8807e-05 | 358.9 | 1.7097e-05 | 682.7 | 0.00010264 | 682.7 | 0.00010264 | 1854 | 0.001369 | 1854 | 0.001369 | 1854 | 0.0073118 | 1854 | 0.0073118 | 1855 | 0.028193 | 1855 | 0.028193
359.1 | 1.8835e-05 | 359.1 | 1.7123e-05 | 683.1 | 0.00010264 | 683.1 | 0.00010264 | 1855 | 0.0013702 | 1855 | 0.0013702 | 1855 | 0.007319 | 1855 | 0.007319 | 1857 | 0.028223 | 1857 | 0.028223
359.2 | 1.8862e-05 | 359.2 | 1.7147e-05 | 683.5 | 0.00010279 | 683.5 | 0.00010279 | 1857 | 0.0013717 | 1857 | 0.0013717 | 1857 | 0.0073279 | 1857 | 0.0073279 | 1859 | 0.028251 | 1859 | 0.028251
359.4 | 1.8871e-05 | 359.4 | 1.7155e-05 | 684 | 0.00010292 | 684 | 0.00010292 | 1859 | 0.0013728 | 1859 | 0.0013728 | 1859 | 0.0073351 | 1859 | 0.0073351 | 1861 | 0.028281 | 1861 | 0.028281
359.5 | 1.8907e-05 | 359.5 | 1.7188e-05 | 684.4 | 0.00010301 | 684.4 | 0.00010301 | 1861 | 0.0013744 | 1861 | 0.0013744 | 1861 | 0.0073425 | 1861 | 0.0073425 | 1863 | 0.028311 | 1863 | 0.028311
359.6 | 1.8918e-05 | 359.6 | 1.7198e-05 | 684.9 | 0.00010292 | 684.9 | 0.00010292 | 1863 | 0.0013752 | 1863 | 0.0013752 | 1863 | 0.0073492 | 1863 | 0.0073492 | 1865 | 0.02834 | 1865 | 0.02834
359.8 | 1.894e-05 | 359.8 | 1.7219e-05 | 685.3 | 0.00010276 | 685.3 | 0.00010276 | 1865 | 0.001376 | 1865 | 0.001376 | 1865 | 0.0073562 | 1865 | 0.0073562 | 1867 | 0.028369 | 1867 | 0.028369
359.9 | 1.8938e-05 | 359.9 | 1.7216e-05 | 685.8 | 0.00010272 | 685.8 | 0.00010272 | 1867 | 0.0013771 | 1867 | 0.0013771 | 1867 | 0.007363 | 1867 | 0.007363 | 1869 | 0.028398 | 1869 | 0.028398
360.1 | 1.8978e-05 | 360.1 | 1.7253e-05 | 686.2 | 0.00010274 | 686.2 | 0.00010274 | 1869 | 0.001378 | 1869 | 0.001378 | 1869 | 0.0073704 | 1869 | 0.0073704 | 1871 | 0.028427 | 1871 | 0.028427
360.2 | 1.8949e-05 | 360.2 | 1.7227e-05 | 686.7 | 0.00010282 | 686.7 | 0.00010282 | 1871 | 0.0013804 | 1871 | 0.0013804 | 1871 | 0.0073784 | 1871 | 0.0073784 | 1873 | 0.028456 | 1873 | 0.028456
360.4 | 1.8966e-05 | 360.4 | 1.7242e-05 | 687.1 | 0.00010302 | 687.1 | 0.00010302 | 1873 | 0.0013817 | 1873 | 0.0013817 | 1873 | 0.0073858 | 1873 | 0.0073858 | 1875 | 0.028485 | 1875 | 0.028485
360.5 | 1.9014e-05 | 360.5 | 1.7286e-05 | 687.5 | 0.00010307 | 687.5 | 0.00010307 | 1875 | 0.0013833 | 1875 | 0.0013833 | 1875 | 0.0073942 | 1875 | 0.0073942 | 1877 | 0.028514 | 1877 | 0.028514
360.7 | 1.8988e-05 | 360.7 | 1.7262e-05 | 688 | 0.00010303 | 688 | 0.00010303 | 1877 | 0.0013843 | 1877 | 0.0013843 | 1877 | 0.007402 | 1877 | 0.007402 | 1879 | 0.028542 | 1879 | 0.028542
360.8 | 1.9046e-05 | 360.8 | 1.7314e-05 | 688.4 | 0.00010318 | 688.4 | 0.00010318 | 1879 | 0.0013845 | 1879 | 0.0013845 | 1879 | 0.0074102 | 1879 | 0.0074102 | 1881 | 0.028571 | 1881 | 0.028571
361 | 1.8995e-05 | 361 | 1.7268e-05 | 688.9 | 0.00010336 | 688.9 | 0.00010336 | 1881 | 0.0013864 | 1881 | 0.0013864 | 1881 | 0.007418 | 1881 | 0.007418 | 1883 | 0.0286 | 1883 | 0.0286
361.1 | 1.9017e-05 | 361.1 | 1.7288e-05 | 689.3 | 0.00010364 | 689.3 | 0.00010364 | 1883 | 0.0013885 | 1883 | 0.0013885 | 1883 | 0.0074255 | 1883 | 0.0074255 | 1885 | 0.028629 | 1885 | 0.028629
361.2 | 1.902e-05 | 361.2 | 1.7291e-05 | 689.8 | 0.0001037 | 689.8 | 0.0001037 | 1885 | 0.0013905 | 1885 | 0.0013905 | 1885 | 0.0074326 | 1885 | 0.0074326 | 1887 | 0.02866 | 1887 | 0.02866
361.4 | 1.8988e-05 | 361.4 | 1.7262e-05 | 690.2 | 0.00010379 | 690.2 | 0.00010379 | 1887 | 0.0013922 | 1887 | 0.0013922 | 1887 | 0.0074403 | 1887 | 0.0074403 | 1889 | 0.02869 | 1889 | 0.02869
361.5 | 1.9029e-05 | 361.5 | 1.7299e-05 | 690.7 | 0.00010393 | 690.7 | 0.00010393 | 1889 | 0.0013936 | 1889 | 0.0013936 | 1889 | 0.0074477 | 1889 | 0.0074477 | 1891 | 0.028721 | 1891 | 0.028721
361.7 | 1.8996e-05 | 361.7 | 1.7269e-05 | 691.1 | 0.0001039 | 691.1 | 0.0001039 | 1891 | 0.0013946 | 1891 | 0.0013946 | 1891 | 0.0074555 | 1891 | 0.0074555 | 1893 | 0.02875 | 1893 | 0.02875
361.8 | 1.904e-05 | 361.8 | 1.7309e-05 | 691.6 | 0.00010395 | 691.6 | 0.00010395 | 1893 | 0.0013948 | 1893 | 0.0013948 | 1893 | 0.0074621 | 1893 | 0.0074621 | 1895 | 0.02878 | 1895 | 0.02878
362 | 1.9029e-05 | 362 | 1.7299e-05 | 692 | 0.00010403 | 692 | 0.00010403 | 1895 | 0.0013957 | 1895 | 0.0013957 | 1895 | 0.0074708 | 1895 | 0.0074708 | 1897 | 0.028809 | 1897 | 0.028809
362.1 | 1.9027e-05 | 362.1 | 1.7297e-05 | 692.5 | 0.00010406 | 692.5 | 0.00010406 | 1897 | 0.0013978 | 1897 | 0.0013978 | 1897 | 0.0074784 | 1897 | 0.0074784 | 1899 | 0.028838 | 1899 | 0.028838
362.3 | 1.907e-05 | 362.3 | 1.7337e-05 | 692.9 | 0.00010374 | 692.9 | 0.00010374 | 1899 | 0.0013999 | 1899 | 0.0013999 | 1899 | 0.0074858 | 1899 | 0.0074858 | 1901 | 0.028867 | 1901 | 0.028867
362.4 | 1.9065e-05 | 362.4 | 1.7332e-05 | 693.4 | 0.00010369 | 693.4 | 0.00010369 | 1901 | 0.0014011 | 1901 | 0.0014011 | 1901 | 0.0074934 | 1901 | 0.0074934 | 1903 | 0.028895 | 1903 | 0.028895
362.6 | 1.9082e-05 | 362.6 | 1.7347e-05 | 693.8 | 0.00010365 | 693.8 | 0.00010365 | 1903 | 0.0014025 | 1903 | 0.0014025 | 1903 | 0.0075019 | 1903 | 0.0075019 | 1905 | 0.028925 | 1905 | 0.028925
362.7 | 1.9111e-05 | 362.7 | 1.7373e-05 | 694.2 | 0.00010364 | 694.2 | 0.00010364 | 1905 | 0.0014039 | 1905 | 0.0014039 | 1905 | 0.0075093 | 1905 | 0.0075093 | 1907 | 0.028956 | 1907 | 0.028956
362.8 | 1.9113e-05 | 362.8 | 1.7376e-05 | 694.7 | 0.00010358 | 694.7 | 0.00010358 | 1907 | 0.0014058 | 1907 | 0.0014058 | 1907 | 0.0075162 | 1907 | 0.0075162 | 1909 | 0.028987 | 1909 | 0.028987
363 | 1.9102e-05 | 363 | 1.7365e-05 | 695.1 | 0.00010357 | 695.1 | 0.00010357 | 1909 | 0.0014063 | 1909 | 0.0014063 | 1909 | 0.0075239 | 1909 | 0.0075239 | 1911 | 0.029017 | 1911 | 0.029017
363.1 | 1.9125e-05 | 363.1 | 1.7387e-05 | 695.6 | 0.00010368 | 695.6 | 0.00010368 | 1911 | 0.0014069 | 1911 | 0.0014069 | 1911 | 0.0075314 | 1911 | 0.0075314 | 1913 | 0.029048 | 1913 | 0.029048
363.3 | 1.9078e-05 | 363.3 | 1.7343e-05 | 696 | 0.00010357 | 696 | 0.00010357 | 1913 | 0.0014092 | 1913 | 0.0014092 | 1913 | 0.007539 | 1913 | 0.007539 | 1915 | 0.029076 | 1915 | 0.029076
363.4 | 1.9082e-05 | 363.4 | 1.7347e-05 | 696.5 | 0.00010362 | 696.5 | 0.00010362 | 1915 | 0.0014115 | 1915 | 0.0014115 | 1915 | 0.007548 | 1915 | 0.007548 | 1917 | 0.029105 | 1917 | 0.029105
363.6 | 1.9051e-05 | 363.6 | 1.7319e-05 | 696.9 | 0.00010351 | 696.9 | 0.00010351 | 1917 | 0.001413 | 1917 | 0.001413 | 1917 | 0.0075559 | 1917 | 0.0075559 | 1919 | 0.029134 | 1919 | 0.029134
363.7 | 1.9037e-05 | 363.7 | 1.7307e-05 | 697.4 | 0.00010355 | 697.4 | 0.00010355 | 1919 | 0.0014138 | 1919 | 0.0014138 | 1919 | 0.0075634 | 1919 | 0.0075634 | 1921 | 0.029162 | 1921 | 0.029162
363.9 | 1.904e-05 | 363.9 | 1.7309e-05 | 697.8 | 0.00010375 | 697.8 | 0.00010375 | 1921 | 0.0014148 | 1921 | 0.0014148 | 1921 | 0.0075699 | 1921 | 0.0075699 | 1923 | 0.029191 | 1923 | 0.029191
364 | 1.9024e-05 | 364 | 1.7295e-05 | 698.3 | 0.00010378 | 698.3 | 0.00010378 | 1923 | 0.0014167 | 1923 | 0.0014167 | 1923 | 0.0075766 | 1923 | 0.0075766 | 1925 | 0.029222 | 1925 | 0.029222
364.2 | 1.9049e-05 | 364.2 | 1.7317e-05 | 698.7 | 0.00010394 | 698.7 | 0.00010394 | 1925 | 0.0014178 | 1925 | 0.0014178 | 1925 | 0.007585 | 1925 | 0.007585 | 1928 | 0.029253 | 1928 | 0.029253
364.3 | 1.9029e-05 | 364.3 | 1.7299e-05 | 699.2 | 0.00010422 | 699.2 | 0.00010422 | 1928 | 0.001419 | 1928 | 0.001419 | 1928 | 0.0075922 | 1928 | 0.0075922 | 1930 | 0.029283 | 1930 | 0.029283
364.4 | 1.9032e-05 | 364.4 | 1.7302e-05 | 699.6 | 0.00010429 | 699.6 | 0.00010429 | 1930 | 0.0014194 | 1930 | 0.0014194 | 1930 | 0.0076013 | 1930 | 0.0076013 | 1932 | 0.029313 | 1932 | 0.029313
364.6 | 1.9013e-05 | 364.6 | 1.7285e-05 | 700.1 | 0.00010442 | 700.1 | 0.00010442 | 1932 | 0.001421 | 1932 | 0.001421 | 1932 | 0.0076081 | 1932 | 0.0076081 | 1934 | 0.029342 | 1934 | 0.029342
364.7 | 1.9034e-05 | 364.7 | 1.7303e-05 | 700.6 | 0.00010466 | 700.6 | 0.00010466 | 1934 | 0.0014221 | 1934 | 0.0014221 | 1934 | 0.0076159 | 1934 | 0.0076159 | 1936 | 0.029371 | 1936 | 0.029371
364.9 | 1.9059e-05 | 364.9 | 1.7327e-05 | 701 | 0.00010486 | 701 | 0.00010486 | 1936 | 0.0014229 | 1936 | 0.0014229 | 1936 | 0.007625 | 1936 | 0.007625 | 1938 | 0.029402 | 1938 | 0.029402
365 | 1.903e-05 | 365 | 1.73e-05 | 701.5 | 0.00010485 | 701.5 | 0.00010485 | 1938 | 0.0014252 | 1938 | 0.0014252 | 1938 | 0.0076331 | 1938 | 0.0076331 | 1940 | 0.029433 | 1940 | 0.029433
365.2 | 1.9043e-05 | 365.2 | 1.7312e-05 | 701.9 | 0.00010483 | 701.9 | 0.00010483 | 1940 | 0.0014272 | 1940 | 0.0014272 | 1940 | 0.0076406 | 1940 | 0.0076406 | 1942 | 0.029463 | 1942 | 0.029463
365.3 | 1.9037e-05 | 365.3 | 1.7306e-05 | 702.4 | 0.00010484 | 702.4 | 0.00010484 | 1942 | 0.0014285 | 1942 | 0.0014285 | 1942 | 0.0076475 | 1942 | 0.0076475 | 1944 | 0.029493 | 1944 | 0.029493
365.5 | 1.9023e-05 | 365.5 | 1.7294e-05 | 702.8 | 0.00010485 | 702.8 | 0.00010485 | 1944 | 0.0014299 | 1944 | 0.0014299 | 1944 | 0.0076554 | 1944 | 0.0076554 | 1946 | 0.029522 | 1946 | 0.029522
365.6 | 1.9002e-05 | 365.6 | 1.7275e-05 | 703.3 | 0.00010494 | 703.3 | 0.00010494 | 1946 | 0.0014305 | 1946 | 0.0014305 | 1946 | 0.0076625 | 1946 | 0.0076625 | 1948 | 0.029552 | 1948 | 0.029552
365.8 | 1.9051e-05 | 365.8 | 1.7319e-05 | 703.7 | 0.00010493 | 703.7 | 0.00010493 | 1948 | 0.0014325 | 1948 | 0.0014325 | 1948 | 0.0076706 | 1948 | 0.0076706 | 1950 | 0.029582 | 1950 | 0.029582
365.9 | 1.8994e-05 | 365.9 | 1.7268e-05 | 704.2 | 0.00010489 | 704.2 | 0.00010489 | 1950 | 0.0014338 | 1950 | 0.0014338 | 1950 | 0.0076777 | 1950 | 0.0076777 | 1952 | 0.029611 | 1952 | 0.029611
366.1 | 1.8986e-05 | 366.1 | 1.726e-05 | 704.6 | 0.00010495 | 704.6 | 0.00010495 | 1952 | 0.001435 | 1952 | 0.001435 | 1952 | 0.0076855 | 1952 | 0.0076855 | 1954 | 0.029643 | 1954 | 0.029643
366.2 | 1.8976e-05 | 366.2 | 1.725e-05 | 705.1 | 0.00010507 | 705.1 | 0.00010507 | 1954 | 0.0014357 | 1954 | 0.0014357 | 1954 | 0.0076942 | 1954 | 0.0076942 | 1956 | 0.029676 | 1956 | 0.029676
366.3 | 1.8927e-05 | 366.3 | 1.7207e-05 | 705.5 | 0.00010527 | 705.5 | 0.00010527 | 1956 | 0.0014367 | 1956 | 0.0014367 | 1956 | 0.007702 | 1956 | 0.007702 | 1958 | 0.029707 | 1958 | 0.029707
366.5 | 1.8961e-05 | 366.5 | 1.7237e-05 | 706 | 0.0001054 | 706 | 0.0001054 | 1958 | 0.0014382 | 1958 | 0.0014382 | 1958 | 0.0077106 | 1958 | 0.0077106 | 1960 | 0.029737 | 1960 | 0.029737
366.6 | 1.8961e-05 | 366.6 | 1.7237e-05 | 706.4 | 0.00010543 | 706.4 | 0.00010543 | 1960 | 0.0014397 | 1960 | 0.0014397 | 1960 | 0.0077182 | 1960 | 0.0077182 | 1962 | 0.029767 | 1962 | 0.029767
366.8 | 1.8942e-05 | 366.8 | 1.722e-05 | 706.9 | 0.00010551 | 706.9 | 0.00010551 | 1962 | 0.0014423 | 1962 | 0.0014423 | 1962 | 0.0077247 | 1962 | 0.0077247 | 1964 | 0.029796 | 1964 | 0.029796
366.9 | 1.8957e-05 | 366.9 | 1.7234e-05 | 707.4 | 0.00010558 | 707.4 | 0.00010558 | 1964 | 0.0014445 | 1964 | 0.0014445 | 1964 | 0.007733 | 1964 | 0.007733 | 1967 | 0.029826 | 1967 | 0.029826
367.1 | 1.893e-05 | 367.1 | 1.7209e-05 | 707.8 | 0.00010563 | 707.8 | 0.00010563 | 1967 | 0.0014449 | 1967 | 0.0014449 | 1967 | 0.0077412 | 1967 | 0.0077412 | 1969 | 0.029856 | 1969 | 0.029856
367.2 | 1.896e-05 | 367.2 | 1.7237e-05 | 708.3 | 0.00010567 | 708.3 | 0.00010567 | 1969 | 0.0014461 | 1969 | 0.0014461 | 1969 | 0.0077474 | 1969 | 0.0077474 | 1971 | 0.029887 | 1971 | 0.029887
367.4 | 1.8962e-05 | 367.4 | 1.7238e-05 | 708.7 | 0.00010556 | 708.7 | 0.00010556 | 1971 | 0.0014473 | 1971 | 0.0014473 | 1971 | 0.007756 | 1971 | 0.007756 | 1973 | 0.029917 | 1973 | 0.029917
367.5 | 1.8985e-05 | 367.5 | 1.7259e-05 | 709.2 | 0.00010558 | 709.2 | 0.00010558 | 1973 | 0.0014486 | 1973 | 0.0014486 | 1973 | 0.0077646 | 1973 | 0.0077646 | 1975 | 0.029948 | 1975 | 0.029948
367.7 | 1.899e-05 | 367.7 | 1.7264e-05 | 709.6 | 0.00010555 | 709.6 | 0.00010555 | 1975 | 0.001451 | 1975 | 0.001451 | 1975 | 0.0077723 | 1975 | 0.0077723 | 1977 | 0.029979 | 1977 | 0.029979
367.8 | 1.8966e-05 | 367.8 | 1.7241e-05 | 710.1 | 0.00010568 | 710.1 | 0.00010568 | 1977 | 0.0014524 | 1977 | 0.0014524 | 1977 | 0.0077796 | 1977 | 0.0077796 | 1979 | 0.030009 | 1979 | 0.030009
368 | 1.9001e-05 | 368 | 1.7274e-05 | 710.5 | 0.00010573 | 710.5 | 0.00010573 | 1979 | 0.001453 | 1979 | 0.001453 | 1979 | 0.0077888 | 1979 | 0.0077888 | 1981 | 0.030038 | 1981 | 0.030038
368.1 | 1.901e-05 | 368.1 | 1.7282e-05 | 711 | 0.00010576 | 711 | 0.00010576 | 1981 | 0.0014545 | 1981 | 0.0014545 | 1981 | 0.0077955 | 1981 | 0.0077955 | 1983 | 0.030069 | 1983 | 0.030069
368.2 | 1.8983e-05 | 368.2 | 1.7258e-05 | 711.5 | 0.00010588 | 711.5 | 0.00010588 | 1983 | 0.0014563 | 1983 | 0.0014563 | 1983 | 0.0078039 | 1983 | 0.0078039 | 1985 | 0.030099 | 1985 | 0.030099
368.4 | 1.9e-05 | 368.4 | 1.7273e-05 | 711.9 | 0.00010599 | 711.9 | 0.00010599 | 1985 | 0.0014575 | 1985 | 0.0014575 | 1985 | 0.0078124 | 1985 | 0.0078124 | 1987 | 0.03013 | 1987 | 0.03013
368.5 | 1.9037e-05 | 368.5 | 1.7307e-05 | 712.4 | 0.00010598 | 712.4 | 0.00010598 | 1987 | 0.0014593 | 1987 | 0.0014593 | 1987 | 0.0078214 | 1987 | 0.0078214 | 1990 | 0.03016 | 1990 | 0.03016
368.7 | 1.9034e-05 | 368.7 | 1.7303e-05 | 712.8 | 0.00010606 | 712.8 | 0.00010606 | 1990 | 0.0014615 | 1990 | 0.0014615 | 1990 | 0.0078288 | 1990 | 0.0078288 | 1992 | 0.030192 | 1992 | 0.030192
368.8 | 1.9036e-05 | 368.8 | 1.7306e-05 | 713.3 | 0.00010624 | 713.3 | 0.00010624 | 1992 | 0.0014628 | 1992 | 0.0014628 | 1992 | 0.0078374 | 1992 | 0.0078374 | 1994 | 0.030223 | 1994 | 0.030223
369 | 1.9056e-05 | 369 | 1.7324e-05 | 713.8 | 0.0001063 | 713.8 | 0.0001063 | 1994 | 0.0014633 | 1994 | 0.0014633 | 1994 | 0.0078459 | 1994 | 0.0078459 | 1996 | 0.030254 | 1996 | 0.030254
369.1 | 1.9006e-05 | 369.1 | 1.7278e-05 | 714.2 | 0.00010633 | 714.2 | 0.00010633 | 1996 | 0.0014641 | 1996 | 0.0014641 | 1996 | 0.0078529 | 1996 | 0.0078529 | 1998 | 0.030285 | 1998 | 0.030285
369.3 | 1.9052e-05 | 369.3 | 1.732e-05 | 714.7 | 0.00010618 | 714.7 | 0.00010618 | 1998 | 0.0014658 | 1998 | 0.0014658 | 1998 | 0.0078603 | 1998 | 0.0078603 | 2000 | 0.030316 | 2000 | 0.030316
369.4 | 1.9047e-05 | 369.4 | 1.7316e-05 | 715.1 | 0.00010608 | 715.1 | 0.00010608 | 2000 | 0.001468 | 2000 | 0.001468 | 2000 | 0.0078685 | 2000 | 0.0078685 | 2002 | 0.030346 | 2002 | 0.030346
369.6 | 1.9056e-05 | 369.6 | 1.7324e-05 | 715.6 | 0.00010615 | 715.6 | 0.00010615 | 2002 | 0.0014708 | 2002 | 0.0014708 | 2002 | 0.0078768 | 2002 | 0.0078768 | 2004 | 0.030377 | 2004 | 0.030377
369.7 | 1.9075e-05 | 369.7 | 1.7341e-05 | 716 | 0.00010608 | 716 | 0.00010608 | 2004 | 0.0014718 | 2004 | 0.0014718 | 2004 | 0.0078856 | 2004 | 0.0078856 | 2006 | 0.030409 | 2006 | 0.030409
369.9 | 1.9089e-05 | 369.9 | 1.7353e-05 | 716.5 | 0.00010609 | 716.5 | 0.00010609 | 2006 | 0.0014717 | 2006 | 0.0014717 | 2006 | 0.007894 | 2006 | 0.007894 | 2009 | 0.030441 | 2009 | 0.030441
370 | 1.9158e-05 | 370 | 1.7417e-05 | 717 | 0.00010602 | 717 | 0.00010602 | 2009 | 0.0014736 | 2009 | 0.0014736 | 2009 | 0.0079019 | 2009 | 0.0079019 | 2011 | 0.030472 | 2011 | 0.030472
370.1 | 1.9139e-05 | 370.1 | 1.7399e-05 | 717.4 | 0.00010592 | 717.4 | 0.00010592 | 2011 | 0.0014757 | 2011 | 0.0014757 | 2011 | 0.0079086 | 2011 | 0.0079086 | 2013 | 0.030504 | 2013 | 0.030504
370.3 | 1.9229e-05 | 370.3 | 1.7481e-05 | 717.9 | 0.00010614 | 717.9 | 0.00010614 | 2013 | 0.0014776 | 2013 | 0.0014776 | 2013 | 0.0079158 | 2013 | 0.0079158 | 2015 | 0.030535 | 2015 | 0.030535
370.4 | 1.9232e-05 | 370.4 | 1.7483e-05 | 718.4 | 0.00010639 | 718.4 | 0.00010639 | 2015 | 0.0014785 | 2015 | 0.0014785 | 2015 | 0.0079231 | 2015 | 0.0079231 | 2017 | 0.030565 | 2017 | 0.030565
370.6 | 1.9243e-05 | 370.6 | 1.7494e-05 | 718.8 | 0.00010649 | 718.8 | 0.00010649 | 2017 | 0.0014783 | 2017 | 0.0014783 | 2017 | 0.0079321 | 2017 | 0.0079321 | 2019 | 0.030597 | 2019 | 0.030597
370.7 | 1.9331e-05 | 370.7 | 1.7573e-05 | 719.3 | 0.00010656 | 719.3 | 0.00010656 | 2019 | 0.0014802 | 2019 | 0.0014802 | 2019 | 0.0079398 | 2019 | 0.0079398 | 2021 | 0.030628 | 2021 | 0.030628
370.9 | 1.9299e-05 | 370.9 | 1.7545e-05 | 719.7 | 0.00010667 | 719.7 | 0.00010667 | 2021 | 0.0014822 | 2021 | 0.0014822 | 2021 | 0.0079469 | 2021 | 0.0079469 | 2023 | 0.03066 | 2023 | 0.03066
371 | 1.9289e-05 | 371 | 1.7535e-05 | 720.2 | 0.00010666 | 720.2 | 0.00010666 | 2023 | 0.0014835 | 2023 | 0.0014835 | 2023 | 0.0079546 | 2023 | 0.0079546 | 2026 | 0.030692 | 2026 | 0.030692
371.2 | 1.9304e-05 | 371.2 | 1.7549e-05 | 720.7 | 0.0001066 | 720.7 | 0.0001066 | 2026 | 0.0014843 | 2026 | 0.0014843 | 2026 | 0.0079643 | 2026 | 0.0079643 | 2028 | 0.030723 | 2028 | 0.030723
371.3 | 1.9282e-05 | 371.3 | 1.7529e-05 | 721.1 | 0.00010664 | 721.1 | 0.00010664 | 2028 | 0.0014861 | 2028 | 0.0014861 | 2028 | 0.0079728 | 2028 | 0.0079728 | 2030 | 0.030755 | 2030 | 0.030755
371.5 | 1.9254e-05 | 371.5 | 1.7504e-05 | 721.6 | 0.00010673 | 721.6 | 0.00010673 | 2030 | 0.0014875 | 2030 | 0.0014875 | 2030 | 0.0079804 | 2030 | 0.0079804 | 2032 | 0.030786 | 2032 | 0.030786
371.6 | 1.9294e-05 | 371.6 | 1.754e-05 | 722 | 0.0001067 | 722 | 0.0001067 | 2032 | 0.0014896 | 2032 | 0.0014896 | 2032 | 0.0079897 | 2032 | 0.0079897 | 2034 | 0.030817 | 2034 | 0.030817
371.8 | 1.9302e-05 | 371.8 | 1.7547e-05 | 722.5 | 0.00010687 | 722.5 | 0.00010687 | 2034 | 0.001491 | 2034 | 0.001491 | 2034 | 0.0079977 | 2034 | 0.0079977 | 2036 | 0.030849 | 2036 | 0.030849
371.9 | 1.9276e-05 | 371.9 | 1.7524e-05 | 723 | 0.00010694 | 723 | 0.00010694 | 2036 | 0.0014924 | 2036 | 0.0014924 | 2036 | 0.0080046 | 2036 | 0.0080046 | 2038 | 0.030882 | 2038 | 0.030882
372.1 | 1.9276e-05 | 372.1 | 1.7524e-05 | 723.4 | 0.00010703 | 723.4 | 0.00010703 | 2038 | 0.0014942 | 2038 | 0.0014942 | 2038 | 0.0080121 | 2038 | 0.0080121 | 2041 | 0.030913 | 2041 | 0.030913
372.2 | 1.926e-05 | 372.2 | 1.7509e-05 | 723.9 | 0.00010711 | 723.9 | 0.00010711 | 2041 | 0.0014943 | 2041 | 0.0014943 | 2041 | 0.0080196 | 2041 | 0.0080196 | 2043 | 0.030943 | 2043 | 0.030943
372.3 | 1.9246e-05 | 372.3 | 1.7496e-05 | 724.4 | 0.00010706 | 724.4 | 0.00010706 | 2043 | 0.0014966 | 2043 | 0.0014966 | 2043 | 0.0080282 | 2043 | 0.0080282 | 2045 | 0.030974 | 2045 | 0.030974
372.5 | 1.9275e-05 | 372.5 | 1.7523e-05 | 724.8 | 0.00010704 | 724.8 | 0.00010704 | 2045 | 0.0014972 | 2045 | 0.0014972 | 2045 | 0.0080366 | 2045 | 0.0080366 | 2047 | 0.031005 | 2047 | 0.031005
372.6 | 1.9288e-05 | 372.6 | 1.7535e-05 | 725.3 | 0.00010692 | 725.3 | 0.00010692 | 2047 | 0.0014982 | 2047 | 0.0014982 | 2047 | 0.0080454 | 2047 | 0.0080454 | 2049 | 0.031037 | 2049 | 0.031037
372.8 | 1.9321e-05 | 372.8 | 1.7565e-05 | 725.8 | 0.00010686 | 725.8 | 0.00010686 | 2049 | 0.0014998 | 2049 | 0.0014998 | 2049 | 0.0080541 | 2049 | 0.0080541 | 2051 | 0.031071 | 2051 | 0.031071
372.9 | 1.9322e-05 | 372.9 | 1.7566e-05 | 726.2 | 0.0001068 | 726.2 | 0.0001068 | 2051 | 0.001502 | 2051 | 0.001502 | 2051 | 0.0080618 | 2051 | 0.0080618 | 2053 | 0.031103 | 2053 | 0.031103
373.1 | 1.9356e-05 | 373.1 | 1.7596e-05 | 726.7 | 0.00010689 | 726.7 | 0.00010689 | 2053 | 0.0015041 | 2053 | 0.0015041 | 2053 | 0.0080702 | 2053 | 0.0080702 | 2056 | 0.031135 | 2056 | 0.031135
373.2 | 1.9297e-05 | 373.2 | 1.7542e-05 | 727.1 | 0.00010693 | 727.1 | 0.00010693 | 2056 | 0.0015059 | 2056 | 0.0015059 | 2056 | 0.0080781 | 2056 | 0.0080781 | 2058 | 0.031165 | 2058 | 0.031165
373.4 | 1.9321e-05 | 373.4 | 1.7565e-05 | 727.6 | 0.00010702 | 727.6 | 0.00010702 | 2058 | 0.0015073 | 2058 | 0.0015073 | 2058 | 0.0080869 | 2058 | 0.0080869 | 2060 | 0.031197 | 2060 | 0.031197
373.5 | 1.931e-05 | 373.5 | 1.7554e-05 | 728.1 | 0.00010703 | 728.1 | 0.00010703 | 2060 | 0.0015081 | 2060 | 0.0015081 | 2060 | 0.0080951 | 2060 | 0.0080951 | 2062 | 0.031228 | 2062 | 0.031228
373.7 | 1.9264e-05 | 373.7 | 1.7513e-05 | 728.5 | 0.00010727 | 728.5 | 0.00010727 | 2062 | 0.0015084 | 2062 | 0.0015084 | 2062 | 0.008104 | 2062 | 0.008104 | 2064 | 0.03126 | 2064 | 0.03126
373.8 | 1.9281e-05 | 373.8 | 1.7528e-05 | 729 | 0.00010744 | 729 | 0.00010744 | 2064 | 0.0015092 | 2064 | 0.0015092 | 2064 | 0.0081116 | 2064 | 0.0081116 | 2066 | 0.031294 | 2066 | 0.031294
374 | 1.9267e-05 | 374 | 1.7516e-05 | 729.5 | 0.00010776 | 729.5 | 0.00010776 | 2066 | 0.0015112 | 2066 | 0.0015112 | 2066 | 0.0081196 | 2066 | 0.0081196 | 2069 | 0.031328 | 2069 | 0.031328
374.1 | 1.9213e-05 | 374.1 | 1.7466e-05 | 729.9 | 0.00010777 | 729.9 | 0.00010777 | 2069 | 0.0015135 | 2069 | 0.0015135 | 2069 | 0.0081283 | 2069 | 0.0081283 | 2071 | 0.031359 | 2071 | 0.031359
374.3 | 1.9224e-05 | 374.3 | 1.7477e-05 | 730.4 | 0.00010774 | 730.4 | 0.00010774 | 2071 | 0.0015158 | 2071 | 0.0015158 | 2071 | 0.0081362 | 2071 | 0.0081362 | 2073 | 0.031389 | 2073 | 0.031389
374.4 | 1.9208e-05 | 374.4 | 1.7462e-05 | 730.9 | 0.0001078 | 730.9 | 0.0001078 | 2073 | 0.0015173 | 2073 | 0.0015173 | 2073 | 0.0081452 | 2073 | 0.0081452 | 2075 | 0.03142 | 2075 | 0.03142
374.5 | 1.9221e-05 | 374.5 | 1.7474e-05 | 731.3 | 0.00010771 | 731.3 | 0.00010771 | 2075 | 0.0015187 | 2075 | 0.0015187 | 2075 | 0.0081533 | 2075 | 0.0081533 | 2077 | 0.031453 | 2077 | 0.031453
374.7 | 1.9168e-05 | 374.7 | 1.7425e-05 | 731.8 | 0.00010778 | 731.8 | 0.00010778 | 2077 | 0.0015193 | 2077 | 0.0015193 | 2077 | 0.0081614 | 2077 | 0.0081614 | 2080 | 0.031487 | 2080 | 0.031487
374.8 | 1.917e-05 | 374.8 | 1.7427e-05 | 732.3 | 0.00010778 | 732.3 | 0.00010778 | 2080 | 0.0015214 | 2080 | 0.0015214 | 2080 | 0.0081694 | 2080 | 0.0081694 | 2082 | 0.03152 | 2082 | 0.03152
375 | 1.9211e-05 | 375 | 1.7464e-05 | 732.7 | 0.00010776 | 732.7 | 0.00010776 | 2082 | 0.0015224 | 2082 | 0.0015224 | 2082 | 0.0081768 | 2082 | 0.0081768 | 2084 | 0.031551 | 2084 | 0.031551
375.1 | 1.9173e-05 | 375.1 | 1.743e-05 | 733.2 | 0.00010778 | 733.2 | 0.00010778 | 2084 | 0.0015243 | 2084 | 0.0015243 | 2084 | 0.0081858 | 2084 | 0.0081858 | 2086 | 0.031582 | 2086 | 0.031582
375.3 | 1.9195e-05 | 375.3 | 1.745e-05 | 733.7 | 0.00010782 | 733.7 | 0.00010782 | 2086 | 0.001526 | 2086 | 0.001526 | 2086 | 0.0081931 | 2086 | 0.0081931 | 2088 | 0.031613 | 2088 | 0.031613
375.4 | 1.9232e-05 | 375.4 | 1.7484e-05 | 734.2 | 0.00010781 | 734.2 | 0.00010781 | 2088 | 0.0015277 | 2088 | 0.0015277 | 2088 | 0.0082019 | 2088 | 0.0082019 | 2091 | 0.031646 | 2091 | 0.031646
375.6 | 1.9188e-05 | 375.6 | 1.7443e-05 | 734.6 | 0.00010783 | 734.6 | 0.00010783 | 2091 | 0.0015293 | 2091 | 0.0015293 | 2091 | 0.0082105 | 2091 | 0.0082105 | 2093 | 0.031679 | 2093 | 0.031679
375.7 | 1.9198e-05 | 375.7 | 1.7453e-05 | 735.1 | 0.00010788 | 735.1 | 0.00010788 | 2093 | 0.0015304 | 2093 | 0.0015304 | 2093 | 0.0082196 | 2093 | 0.0082196 | 2095 | 0.031713 | 2095 | 0.031713
375.9 | 1.9217e-05 | 375.9 | 1.747e-05 | 735.6 | 0.00010795 | 735.6 | 0.00010795 | 2095 | 0.0015315 | 2095 | 0.0015315 | 2095 | 0.0082277 | 2095 | 0.0082277 | 2097 | 0.031746 | 2097 | 0.031746
376 | 1.9227e-05 | 376 | 1.7479e-05 | 736 | 0.00010791 | 736 | 0.00010791 | 2097 | 0.0015326 | 2097 | 0.0015326 | 2097 | 0.0082362 | 2097 | 0.0082362 | 2099 | 0.031779 | 2099 | 0.031779
376.2 | 1.9184e-05 | 376.2 | 1.744e-05 | 736.5 | 0.00010792 | 736.5 | 0.00010792 | 2099 | 0.0015339 | 2099 | 0.0015339 | 2099 | 0.0082443 | 2099 | 0.0082443 | 2102 | 0.031812 | 2102 | 0.031812
376.3 | 1.9192e-05 | 376.3 | 1.7447e-05 | 737 | 0.000108 | 737 | 0.000108 | 2102 | 0.0015349 | 2102 | 0.0015349 | 2102 | 0.0082527 | 2102 | 0.0082527 | 2104 | 0.031844 | 2104 | 0.031844
376.5 | 1.9233e-05 | 376.5 | 1.7485e-05 | 737.4 | 0.00010813 | 737.4 | 0.00010813 | 2104 | 0.0015372 | 2104 | 0.0015372 | 2104 | 0.0082614 | 2104 | 0.0082614 | 2106 | 0.031878 | 2106 | 0.031878
376.6 | 1.9184e-05 | 376.6 | 1.744e-05 | 737.9 | 0.00010817 | 737.9 | 0.00010817 | 2106 | 0.0015385 | 2106 | 0.0015385 | 2106 | 0.0082698 | 2106 | 0.0082698 | 2108 | 0.031911 | 2108 | 0.031911
376.8 | 1.92e-05 | 376.8 | 1.7455e-05 | 738.4 | 0.00010815 | 738.4 | 0.00010815 | 2108 | 0.0015406 | 2108 | 0.0015406 | 2108 | 0.0082784 | 2108 | 0.0082784 | 2110 | 0.031943 | 2110 | 0.031943
376.9 | 1.9238e-05 | 376.9 | 1.7489e-05 | 738.9 | 0.00010807 | 738.9 | 0.00010807 | 2110 | 0.0015411 | 2110 | 0.0015411 | 2110 | 0.0082865 | 2110 | 0.0082865 | 2113 | 0.031974 | 2113 | 0.031974
377.1 | 1.9243e-05 | 377.1 | 1.7493e-05 | 739.3 | 0.00010817 | 739.3 | 0.00010817 | 2113 | 0.001543 | 2113 | 0.001543 | 2113 | 0.0082951 | 2113 | 0.0082951 | 2115 | 0.032007 | 2115 | 0.032007
377.2 | 1.9267e-05 | 377.2 | 1.7516e-05 | 739.8 | 0.0001082 | 739.8 | 0.0001082 | 2115 | 0.0015455 | 2115 | 0.0015455 | 2115 | 0.0083035 | 2115 | 0.0083035 | 2117 | 0.032039 | 2117 | 0.032039
377.3 | 1.9275e-05 | 377.3 | 1.7523e-05 | 740.3 | 0.00010833 | 740.3 | 0.00010833 | 2117 | 0.0015479 | 2117 | 0.0015479 | 2117 | 0.008313 | 2117 | 0.008313 | 2119 | 0.032071 | 2119 | 0.032071
377.5 | 1.9294e-05 | 377.5 | 1.754e-05 | 740.7 | 0.00010841 | 740.7 | 0.00010841 | 2119 | 0.0015497 | 2119 | 0.0015497 | 2119 | 0.0083217 | 2119 | 0.0083217 | 2122 | 0.032102 | 2122 | 0.032102
377.6 | 1.9277e-05 | 377.6 | 1.7525e-05 | 741.2 | 0.00010839 | 741.2 | 0.00010839 | 2122 | 0.0015506 | 2122 | 0.0015506 | 2122 | 0.0083299 | 2122 | 0.0083299 | 2124 | 0.032134 | 2124 | 0.032134
377.8 | 1.9286e-05 | 377.8 | 1.7533e-05 | 741.7 | 0.00010839 | 741.7 | 0.00010839 | 2124 | 0.0015522 | 2124 | 0.0015522 | 2124 | 0.0083383 | 2124 | 0.0083383 | 2126 | 0.032166 | 2126 | 0.032166
377.9 | 1.9315e-05 | 377.9 | 1.7559e-05 | 742.2 | 0.00010839 | 742.2 | 0.00010839 | 2126 | 0.0015533 | 2126 | 0.0015533 | 2126 | 0.0083472 | 2126 | 0.0083472 | 2128 | 0.0322 | 2128 | 0.0322
378.1 | 1.934e-05 | 378.1 | 1.7582e-05 | 742.6 | 0.00010835 | 742.6 | 0.00010835 | 2128 | 0.0015543 | 2128 | 0.0015543 | 2128 | 0.0083572 | 2128 | 0.0083572 | 2131 | 0.032233 | 2131 | 0.032233
378.2 | 1.9348e-05 | 378.2 | 1.7589e-05 | 743.1 | 0.00010842 | 743.1 | 0.00010842 | 2131 | 0.0015557 | 2131 | 0.0015557 | 2131 | 0.008365 | 2131 | 0.008365 | 2133 | 0.032266 | 2133 | 0.032266
378.4 | 1.932e-05 | 378.4 | 1.7564e-05 | 743.6 | 0.00010848 | 743.6 | 0.00010848 | 2133 | 0.001557 | 2133 | 0.001557 | 2133 | 0.0083731 | 2133 | 0.0083731 | 2135 | 0.032298 | 2135 | 0.032298
378.5 | 1.9371e-05 | 378.5 | 1.761e-05 | 744 | 0.00010863 | 744 | 0.00010863 | 2135 | 0.001558 | 2135 | 0.001558 | 2135 | 0.0083813 | 2135 | 0.0083813 | 2137 | 0.032332 | 2137 | 0.032332
378.7 | 1.9352e-05 | 378.7 | 1.7592e-05 | 744.5 | 0.00010873 | 744.5 | 0.00010873 | 2137 | 0.001559 | 2137 | 0.001559 | 2137 | 0.0083912 | 2137 | 0.0083912 | 2140 | 0.032365 | 2140 | 0.032365
378.8 | 1.9319e-05 | 378.8 | 1.7563e-05 | 745 | 0.00010859 | 745 | 0.00010859 | 2140 | 0.0015611 | 2140 | 0.0015611 | 2140 | 0.0083993 | 2140 | 0.0083993 | 2142 | 0.032398 | 2142 | 0.032398
379 | 1.9364e-05 | 379 | 1.7604e-05 | 745.5 | 0.00010859 | 745.5 | 0.00010859 | 2142 | 0.0015635 | 2142 | 0.0015635 | 2142 | 0.0084065 | 2142 | 0.0084065 | 2144 | 0.03243 | 2144 | 0.03243
379.1 | 1.9363e-05 | 379.1 | 1.7603e-05 | 745.9 | 0.00010857 | 745.9 | 0.00010857 | 2144 | 0.0015652 | 2144 | 0.0015652 | 2144 | 0.008415 | 2144 | 0.008415 | 2146 | 0.032463 | 2146 | 0.032463
379.3 | 1.9366e-05 | 379.3 | 1.7606e-05 | 746.4 | 0.00010851 | 746.4 | 0.00010851 | 2146 | 0.0015667 | 2146 | 0.0015667 | 2146 | 0.0084243 | 2146 | 0.0084243 | 2149 | 0.032496 | 2149 | 0.032496
379.4 | 1.9335e-05 | 379.4 | 1.7578e-05 | 746.9 | 0.00010843 | 746.9 | 0.00010843 | 2149 | 0.0015677 | 2149 | 0.0015677 | 2149 | 0.0084332 | 2149 | 0.0084332 | 2151 | 0.032529 | 2151 | 0.032529
379.6 | 1.9359e-05 | 379.6 | 1.7599e-05 | 747.4 | 0.00010861 | 747.4 | 0.00010861 | 2151 | 0.0015687 | 2151 | 0.0015687 | 2151 | 0.0084414 | 2151 | 0.0084414 | 2153 | 0.032562 | 2153 | 0.032562
379.7 | 1.9368e-05 | 379.7 | 1.7607e-05 | 747.8 | 0.0001088 | 747.8 | 0.0001088 | 2153 | 0.0015699 | 2153 | 0.0015699 | 2153 | 0.0084491 | 2153 | 0.0084491 | 2155 | 0.032595 | 2155 | 0.032595
379.9 | 1.9352e-05 | 379.9 | 1.7593e-05 | 748.3 | 0.00010901 | 748.3 | 0.00010901 | 2155 | 0.0015719 | 2155 | 0.0015719 | 2155 | 0.0084578 | 2155 | 0.0084578 | 2158 | 0.03263 | 2158 | 0.03263
380 | 1.9341e-05 | 380 | 1.7583e-05 | 748.8 | 0.00010922 | 748.8 | 0.00010922 | 2158 | 0.0015743 | 2158 | 0.0015743 | 2158 | 0.0084663 | 2158 | 0.0084663 | 2160 | 0.032663 | 2160 | 0.032663
380.1 | 1.9348e-05 | 380.1 | 1.7589e-05 | 749.3 | 0.00010944 | 749.3 | 0.00010944 | 2160 | 0.0015756 | 2160 | 0.0015756 | 2160 | 0.0084756 | 2160 | 0.0084756 | 2162 | 0.032696 | 2162 | 0.032696
380.3 | 1.9372e-05 | 380.3 | 1.7611e-05 | 749.8 | 0.00010944 | 749.8 | 0.00010944 | 2162 | 0.0015766 | 2162 | 0.0015766 | 2162 | 0.0084844 | 2162 | 0.0084844 | 2164 | 0.032729 | 2164 | 0.032729
380.4 | 1.9347e-05 | 380.4 | 1.7588e-05 | 750.2 | 0.00010946 | 750.2 | 0.00010946 | 2164 | 0.0015789 | 2164 | 0.0015789 | 2164 | 0.0084924 | 2164 | 0.0084924 | 2167 | 0.032763 | 2167 | 0.032763
380.6 | 1.9344e-05 | 380.6 | 1.7585e-05 | 750.7 | 0.00010926 | 750.7 | 0.00010926 | 2167 | 0.0015809 | 2167 | 0.0015809 | 2167 | 0.0085012 | 2167 | 0.0085012 | 2169 | 0.032797 | 2169 | 0.032797
380.7 | 1.9395e-05 | 380.7 | 1.7632e-05 | 751.2 | 0.00010935 | 751.2 | 0.00010935 | 2169 | 0.0015821 | 2169 | 0.0015821 | 2169 | 0.008509 | 2169 | 0.008509 | 2171 | 0.03283 | 2171 | 0.03283
380.9 | 1.9401e-05 | 380.9 | 1.7637e-05 | 751.7 | 0.00010936 | 751.7 | 0.00010936 | 2171 | 0.0015828 | 2171 | 0.0015828 | 2171 | 0.0085173 | 2171 | 0.0085173 | 2174 | 0.032863 | 2174 | 0.032863
381 | 1.9404e-05 | 381 | 1.764e-05 | 752.1 | 0.00010938 | 752.1 | 0.00010938 | 2174 | 0.0015846 | 2174 | 0.0015846 | 2174 | 0.0085257 | 2174 | 0.0085257 | 2176 | 0.032896 | 2176 | 0.032896
381.2 | 1.9364e-05 | 381.2 | 1.7604e-05 | 752.6 | 0.00010938 | 752.6 | 0.00010938 | 2176 | 0.0015864 | 2176 | 0.0015864 | 2176 | 0.0085354 | 2176 | 0.0085354 | 2178 | 0.032929 | 2178 | 0.032929
381.3 | 1.9412e-05 | 381.3 | 1.7647e-05 | 753.1 | 0.00010942 | 753.1 | 0.00010942 | 2178 | 0.0015878 | 2178 | 0.0015878 | 2178 | 0.0085438 | 2178 | 0.0085438 | 2180 | 0.032962 | 2180 | 0.032962
381.5 | 1.9391e-05 | 381.5 | 1.7628e-05 | 753.6 | 0.00010934 | 753.6 | 0.00010934 | 2180 | 0.0015905 | 2180 | 0.0015905 | 2180 | 0.0085526 | 2180 | 0.0085526 | 2183 | 0.032997 | 2183 | 0.032997
381.6 | 1.9354e-05 | 381.6 | 1.7594e-05 | 754.1 | 0.00010938 | 754.1 | 0.00010938 | 2183 | 0.0015915 | 2183 | 0.0015915 | 2183 | 0.0085612 | 2183 | 0.0085612 | 2185 | 0.033031 | 2185 | 0.033031
381.8 | 1.9382e-05 | 381.8 | 1.762e-05 | 754.5 | 0.00010953 | 754.5 | 0.00010953 | 2185 | 0.0015928 | 2185 | 0.0015928 | 2185 | 0.0085702 | 2185 | 0.0085702 | 2187 | 0.033065 | 2187 | 0.033065
381.9 | 1.9367e-05 | 381.9 | 1.7607e-05 | 755 | 0.00010955 | 755 | 0.00010955 | 2187 | 0.0015938 | 2187 | 0.0015938 | 2187 | 0.0085779 | 2187 | 0.0085779 | 2190 | 0.033098 | 2190 | 0.033098
382.1 | 1.938e-05 | 382.1 | 1.7618e-05 | 755.5 | 0.00010952 | 755.5 | 0.00010952 | 2190 | 0.0015946 | 2190 | 0.0015946 | 2190 | 0.008588 | 2190 | 0.008588 | 2192 | 0.033131 | 2192 | 0.033131
382.2 | 1.9329e-05 | 382.2 | 1.7572e-05 | 756 | 0.00010961 | 756 | 0.00010961 | 2192 | 0.0015959 | 2192 | 0.0015959 | 2192 | 0.008597 | 2192 | 0.008597 | 2194 | 0.033164 | 2194 | 0.033164
382.4 | 1.9317e-05 | 382.4 | 1.7561e-05 | 756.4 | 0.00010949 | 756.4 | 0.00010949 | 2194 | 0.0015975 | 2194 | 0.0015975 | 2194 | 0.0086039 | 2194 | 0.0086039 | 2196 | 0.033197 | 2196 | 0.033197
382.5 | 1.928e-05 | 382.5 | 1.7528e-05 | 756.9 | 0.00010966 | 756.9 | 0.00010966 | 2196 | 0.0015992 | 2196 | 0.0015992 | 2196 | 0.0086131 | 2196 | 0.0086131 | 2199 | 0.03323 | 2199 | 0.03323
382.7 | 1.9248e-05 | 382.7 | 1.7498e-05 | 757.4 | 0.00010971 | 757.4 | 0.00010971 | 2199 | 0.0016011 | 2199 | 0.0016011 | 2199 | 0.0086236 | 2199 | 0.0086236 | 2201 | 0.033264 | 2201 | 0.033264
382.8 | 1.9244e-05 | 382.8 | 1.7494e-05 | 757.9 | 0.00010985 | 757.9 | 0.00010985 | 2201 | 0.0016034 | 2201 | 0.0016034 | 2201 | 0.0086319 | 2201 | 0.0086319 | 2203 | 0.033298 | 2203 | 0.033298
383 | 1.9185e-05 | 383 | 1.7441e-05 | 758.4 | 0.00011003 | 758.4 | 0.00011003 | 2203 | 0.0016053 | 2203 | 0.0016053 | 2203 | 0.0086403 | 2203 | 0.0086403 | 2206 | 0.03333 | 2206 | 0.03333
383.1 | 1.9203e-05 | 383.1 | 1.7457e-05 | 758.9 | 0.0001101 | 758.9 | 0.0001101 | 2206 | 0.0016068 | 2206 | 0.0016068 | 2206 | 0.0086476 | 2206 | 0.0086476 | 2208 | 0.033363 | 2208 | 0.033363
383.3 | 1.9199e-05 | 383.3 | 1.7454e-05 | 759.3 | 0.00011016 | 759.3 | 0.00011016 | 2208 | 0.0016085 | 2208 | 0.0016085 | 2208 | 0.0086568 | 2208 | 0.0086568 | 2210 | 0.033398 | 2210 | 0.033398
383.4 | 1.9202e-05 | 383.4 | 1.7456e-05 | 759.8 | 0.00011013 | 759.8 | 0.00011013 | 2210 | 0.0016096 | 2210 | 0.0016096 | 2210 | 0.0086669 | 2210 | 0.0086669 | 2213 | 0.033434 | 2213 | 0.033434
383.6 | 1.9192e-05 | 383.6 | 1.7447e-05 | 760.3 | 0.00011022 | 760.3 | 0.00011022 | 2213 | 0.0016102 | 2213 | 0.0016102 | 2213 | 0.0086756 | 2213 | 0.0086756 | 2215 | 0.03347 | 2215 | 0.03347
383.7 | 1.9184e-05 | 383.7 | 1.744e-05 | 760.8 | 0.00011024 | 760.8 | 0.00011024 | 2215 | 0.0016115 | 2215 | 0.0016115 | 2215 | 0.0086855 | 2215 | 0.0086855 | 2217 | 0.033504 | 2217 | 0.033504
383.8 | 1.9223e-05 | 383.8 | 1.7475e-05 | 761.3 | 0.0001103 | 761.3 | 0.0001103 | 2217 | 0.0016131 | 2217 | 0.0016131 | 2217 | 0.008694 | 2217 | 0.008694 | 2220 | 0.033537 | 2220 | 0.033537
384 | 1.9221e-05 | 384 | 1.7474e-05 | 761.7 | 0.00011029 | 761.7 | 0.00011029 | 2220 | 0.0016143 | 2220 | 0.0016143 | 2220 | 0.0087034 | 2220 | 0.0087034 | 2222 | 0.03357 | 2222 | 0.03357
384.1 | 1.9196e-05 | 384.1 | 1.7451e-05 | 762.2 | 0.00011037 | 762.2 | 0.00011037 | 2222 | 0.0016166 | 2222 | 0.0016166 | 2222 | 0.0087127 | 2222 | 0.0087127 | 2224 | 0.033603 | 2224 | 0.033603
384.3 | 1.9181e-05 | 384.3 | 1.7437e-05 | 762.7 | 0.00011024 | 762.7 | 0.00011024 | 2224 | 0.0016185 | 2224 | 0.0016185 | 2224 | 0.0087214 | 2224 | 0.0087214 | 2227 | 0.033637 | 2227 | 0.033637
384.4 | 1.9233e-05 | 384.4 | 1.7485e-05 | 763.2 | 0.00011033 | 763.2 | 0.00011033 | 2227 | 0.0016203 | 2227 | 0.0016203 | 2227 | 0.0087298 | 2227 | 0.0087298 | 2229 | 0.033671 | 2229 | 0.033671
384.6 | 1.9222e-05 | 384.6 | 1.7474e-05 | 763.7 | 0.0001105 | 763.7 | 0.0001105 | 2229 | 0.0016212 | 2229 | 0.0016212 | 2229 | 0.0087371 | 2229 | 0.0087371 | 2231 | 0.033705 | 2231 | 0.033705
384.7 | 1.9209e-05 | 384.7 | 1.7462e-05 | 764.2 | 0.00011046 | 764.2 | 0.00011046 | 2231 | 0.0016238 | 2231 | 0.0016238 | 2231 | 0.0087462 | 2231 | 0.0087462 | 2234 | 0.033738 | 2234 | 0.033738
384.9 | 1.9221e-05 | 384.9 | 1.7473e-05 | 764.6 | 0.0001106 | 764.6 | 0.0001106 | 2234 | 0.0016254 | 2234 | 0.0016254 | 2234 | 0.0087555 | 2234 | 0.0087555 | 2236 | 0.033771 | 2236 | 0.033771
385 | 1.923e-05 | 385 | 1.7482e-05 | 765.1 | 0.0001106 | 765.1 | 0.0001106 | 2236 | 0.0016267 | 2236 | 0.0016267 | 2236 | 0.0087652 | 2236 | 0.0087652 | 2238 | 0.033806 | 2238 | 0.033806
385.2 | 1.9254e-05 | 385.2 | 1.7503e-05 | 765.6 | 0.00011069 | 765.6 | 0.00011069 | 2238 | 0.0016278 | 2238 | 0.0016278 | 2238 | 0.0087745 | 2238 | 0.0087745 | 2241 | 0.033841 | 2241 | 0.033841
385.3 | 1.9256e-05 | 385.3 | 1.7505e-05 | 766.1 | 0.0001107 | 766.1 | 0.0001107 | 2241 | 0.0016292 | 2241 | 0.0016292 | 2241 | 0.0087816 | 2241 | 0.0087816 | 2243 | 0.033875 | 2243 | 0.033875
385.5 | 1.9259e-05 | 385.5 | 1.7508e-05 | 766.6 | 0.00011064 | 766.6 | 0.00011064 | 2243 | 0.0016314 | 2243 | 0.0016314 | 2243 | 0.0087905 | 2243 | 0.0087905 | 2245 | 0.03391 | 2245 | 0.03391
385.6 | 1.9258e-05 | 385.6 | 1.7507e-05 | 767.1 | 0.00011073 | 767.1 | 0.00011073 | 2245 | 0.0016334 | 2245 | 0.0016334 | 2245 | 0.0088012 | 2245 | 0.0088012 | 2248 | 0.033945 | 2248 | 0.033945
385.8 | 1.9283e-05 | 385.8 | 1.753e-05 | 767.6 | 0.0001109 | 767.6 | 0.0001109 | 2248 | 0.0016348 | 2248 | 0.0016348 | 2248 | 0.0088109 | 2248 | 0.0088109 | 2250 | 0.03398 | 2250 | 0.03398
385.9 | 1.9266e-05 | 385.9 | 1.7515e-05 | 768 | 0.00011104 | 768 | 0.00011104 | 2250 | 0.0016364 | 2250 | 0.0016364 | 2250 | 0.008819 | 2250 | 0.008819 | 2253 | 0.034014 | 2253 | 0.034014
386.1 | 1.9283e-05 | 386.1 | 1.753e-05 | 768.5 | 0.00011118 | 768.5 | 0.00011118 | 2253 | 0.0016376 | 2253 | 0.0016376 | 2253 | 0.0088278 | 2253 | 0.0088278 | 2255 | 0.034048 | 2255 | 0.034048
386.2 | 1.9294e-05 | 386.2 | 1.754e-05 | 769 | 0.00011127 | 769 | 0.00011127 | 2255 | 0.0016389 | 2255 | 0.0016389 | 2255 | 0.0088349 | 2255 | 0.0088349 | 2257 | 0.034081 | 2257 | 0.034081
386.4 | 1.9288e-05 | 386.4 | 1.7534e-05 | 769.5 | 0.0001112 | 769.5 | 0.0001112 | 2257 | 0.0016394 | 2257 | 0.0016394 | 2257 | 0.0088446 | 2257 | 0.0088446 | 2260 | 0.034115 | 2260 | 0.034115
386.5 | 1.9321e-05 | 386.5 | 1.7565e-05 | 770 | 0.0001112 | 770 | 0.0001112 | 2260 | 0.0016405 | 2260 | 0.0016405 | 2260 | 0.008854 | 2260 | 0.008854 | 2262 | 0.03415 | 2262 | 0.03415
386.7 | 1.9277e-05 | 386.7 | 1.7525e-05 | 770.5 | 0.00011117 | 770.5 | 0.00011117 | 2262 | 0.0016418 | 2262 | 0.0016418 | 2262 | 0.0088637 | 2262 | 0.0088637 | 2264 | 0.034187 | 2264 | 0.034187
386.8 | 1.9285e-05 | 386.8 | 1.7532e-05 | 771 | 0.00011108 | 771 | 0.00011108 | 2264 | 0.0016438 | 2264 | 0.0016438 | 2264 | 0.0088738 | 2264 | 0.0088738 | 2267 | 0.034222 | 2267 | 0.034222
387 | 1.9262e-05 | 387 | 1.7511e-05 | 771.4 | 0.0001111 | 771.4 | 0.0001111 | 2267 | 0.0016456 | 2267 | 0.0016456 | 2267 | 0.0088818 | 2267 | 0.0088818 | 2269 | 0.034257 | 2269 | 0.034257
387.1 | 1.9265e-05 | 387.1 | 1.7514e-05 | 771.9 | 0.00011119 | 771.9 | 0.00011119 | 2269 | 0.001647 | 2269 | 0.001647 | 2269 | 0.0088916 | 2269 | 0.0088916 | 2271 | 0.03429 | 2271 | 0.03429
387.3 | 1.9262e-05 | 387.3 | 1.7511e-05 | 772.4 | 0.00011136 | 772.4 | 0.00011136 | 2271 | 0.0016491 | 2271 | 0.0016491 | 2271 | 0.0089007 | 2271 | 0.0089007 | 2274 | 0.034325 | 2274 | 0.034325
387.4 | 1.9293e-05 | 387.4 | 1.7539e-05 | 772.9 | 0.00011143 | 772.9 | 0.00011143 | 2274 | 0.0016514 | 2274 | 0.0016514 | 2274 | 0.0089098 | 2274 | 0.0089098 | 2276 | 0.03436 | 2276 | 0.03436
387.6 | 1.9287e-05 | 387.6 | 1.7533e-05 | 773.4 | 0.00011151 | 773.4 | 0.00011151 | 2276 | 0.0016537 | 2276 | 0.0016537 | 2276 | 0.0089181 | 2276 | 0.0089181 | 2279 | 0.034395 | 2279 | 0.034395
387.7 | 1.9315e-05 | 387.7 | 1.7559e-05 | 773.9 | 0.00011157 | 773.9 | 0.00011157 | 2279 | 0.0016539 | 2279 | 0.0016539 | 2279 | 0.0089277 | 2279 | 0.0089277 | 2281 | 0.03443 | 2281 | 0.03443
387.9 | 1.9384e-05 | 387.9 | 1.7622e-05 | 774.4 | 0.00011159 | 774.4 | 0.00011159 | 2281 | 0.0016563 | 2281 | 0.0016563 | 2281 | 0.0089368 | 2281 | 0.0089368 | 2283 | 0.034467 | 2283 | 0.034467
388 | 1.9399e-05 | 388 | 1.7635e-05 | 774.9 | 0.00011159 | 774.9 | 0.00011159 | 2283 | 0.0016575 | 2283 | 0.0016575 | 2283 | 0.0089476 | 2283 | 0.0089476 | 2286 | 0.034502 | 2286 | 0.034502
388.2 | 1.9441e-05 | 388.2 | 1.7674e-05 | 775.4 | 0.0001117 | 775.4 | 0.0001117 | 2286 | 0.0016591 | 2286 | 0.0016591 | 2286 | 0.0089559 | 2286 | 0.0089559 | 2288 | 0.034535 | 2288 | 0.034535
388.3 | 1.9441e-05 | 388.3 | 1.7674e-05 | 775.8 | 0.00011177 | 775.8 | 0.00011177 | 2288 | 0.0016609 | 2288 | 0.0016609 | 2288 | 0.0089656 | 2288 | 0.0089656 | 2291 | 0.034571 | 2291 | 0.034571
388.5 | 1.9464e-05 | 388.5 | 1.7695e-05 | 776.3 | 0.00011178 | 776.3 | 0.00011178 | 2291 | 0.0016624 | 2291 | 0.0016624 | 2291 | 0.0089736 | 2291 | 0.0089736 | 2293 | 0.034607 | 2293 | 0.034607
388.6 | 1.9492e-05 | 388.6 | 1.772e-05 | 776.8 | 0.00011178 | 776.8 | 0.00011178 | 2293 | 0.0016638 | 2293 | 0.0016638 | 2293 | 0.008983 | 2293 | 0.008983 | 2295 | 0.034643 | 2295 | 0.034643
388.7 | 1.9515e-05 | 388.7 | 1.7741e-05 | 777.3 | 0.00011174 | 777.3 | 0.00011174 | 2295 | 0.0016656 | 2295 | 0.0016656 | 2295 | 0.0089911 | 2295 | 0.0089911 | 2298 | 0.034677 | 2298 | 0.034677
388.9 | 1.9484e-05 | 388.9 | 1.7713e-05 | 777.8 | 0.0001118 | 777.8 | 0.0001118 | 2298 | 0.0016677 | 2298 | 0.0016677 | 2298 | 0.0089996 | 2298 | 0.0089996 | 2300 | 0.034712 | 2300 | 0.034712
389 | 1.9475e-05 | 389 | 1.7705e-05 | 778.3 | 0.00011187 | 778.3 | 0.00011187 | 2300 | 0.0016691 | 2300 | 0.0016691 | 2300 | 0.0090103 | 2300 | 0.0090103 | 2303 | 0.034747 | 2303 | 0.034747
389.2 | 1.9457e-05 | 389.2 | 1.7688e-05 | 778.8 | 0.00011198 | 778.8 | 0.00011198 | 2303 | 0.0016703 | 2303 | 0.0016703 | 2303 | 0.0090188 | 2303 | 0.0090188 | 2305 | 0.034783 | 2305 | 0.034783
389.3 | 1.9488e-05 | 389.3 | 1.7717e-05 | 779.3 | 0.00011199 | 779.3 | 0.00011199 | 2305 | 0.0016711 | 2305 | 0.0016711 | 2305 | 0.0090276 | 2305 | 0.0090276 | 2307 | 0.034819 | 2307 | 0.034819
389.5 | 1.947e-05 | 389.5 | 1.77e-05 | 779.8 | 0.00011198 | 779.8 | 0.00011198 | 2307 | 0.0016726 | 2307 | 0.0016726 | 2307 | 0.0090363 | 2307 | 0.0090363 | 2310 | 0.034853 | 2310 | 0.034853
389.6 | 1.947e-05 | 389.6 | 1.77e-05 | 780.3 | 0.00011194 | 780.3 | 0.00011194 | 2310 | 0.0016743 | 2310 | 0.0016743 | 2310 | 0.0090457 | 2310 | 0.0090457 | 2312 | 0.034887 | 2312 | 0.034887
389.8 | 1.9468e-05 | 389.8 | 1.7698e-05 | 780.7 | 0.00011184 | 780.7 | 0.00011184 | 2312 | 0.0016759 | 2312 | 0.0016759 | 2312 | 0.0090559 | 2312 | 0.0090559 | 2315 | 0.034922 | 2315 | 0.034922
389.9 | 1.948e-05 | 389.9 | 1.771e-05 | 781.2 | 0.00011178 | 781.2 | 0.00011178 | 2315 | 0.0016783 | 2315 | 0.0016783 | 2315 | 0.0090643 | 2315 | 0.0090643 | 2317 | 0.034956 | 2317 | 0.034956
390.1 | 1.948e-05 | 390.1 | 1.771e-05 | 781.7 | 0.00011184 | 781.7 | 0.00011184 | 2317 | 0.0016798 | 2317 | 0.0016798 | 2317 | 0.0090736 | 2317 | 0.0090736 | 2320 | 0.034992 | 2320 | 0.034992
390.2 | 1.9484e-05 | 390.2 | 1.7713e-05 | 782.2 | 0.00011189 | 782.2 | 0.00011189 | 2320 | 0.0016813 | 2320 | 0.0016813 | 2320 | 0.009082 | 2320 | 0.009082 | 2322 | 0.035029 | 2322 | 0.035029
390.4 | 1.9519e-05 | 390.4 | 1.7744e-05 | 782.7 | 0.00011193 | 782.7 | 0.00011193 | 2322 | 0.0016826 | 2322 | 0.0016826 | 2322 | 0.0090919 | 2322 | 0.0090919 | 2324 | 0.035066 | 2324 | 0.035066
390.5 | 1.9522e-05 | 390.5 | 1.7747e-05 | 783.2 | 0.00011195 | 783.2 | 0.00011195 | 2324 | 0.0016845 | 2324 | 0.0016845 | 2324 | 0.0091014 | 2324 | 0.0091014 | 2327 | 0.035101 | 2327 | 0.035101
390.7 | 1.9551e-05 | 390.7 | 1.7774e-05 | 783.7 | 0.00011171 | 783.7 | 0.00011171 | 2327 | 0.0016866 | 2327 | 0.0016866 | 2327 | 0.0091142 | 2327 | 0.0091142 | 2329 | 0.035136 | 2329 | 0.035136
390.8 | 1.9524e-05 | 390.8 | 1.7749e-05 | 784.2 | 0.00011156 | 784.2 | 0.00011156 | 2329 | 0.0016883 | 2329 | 0.0016883 | 2329 | 0.0091235 | 2329 | 0.0091235 | 2332 | 0.035172 | 2332 | 0.035172
391 | 1.9563e-05 | 391 | 1.7784e-05 | 784.7 | 0.00011171 | 784.7 | 0.00011171 | 2332 | 0.0016902 | 2332 | 0.0016902 | 2332 | 0.0091326 | 2332 | 0.0091326 | 2334 | 0.035207 | 2334 | 0.035207
391.1 | 1.9555e-05 | 391.1 | 1.7778e-05 | 785.2 | 0.00011183 | 785.2 | 0.00011183 | 2334 | 0.001692 | 2334 | 0.001692 | 2334 | 0.0091413 | 2334 | 0.0091413 | 2337 | 0.035244 | 2337 | 0.035244
391.3 | 1.9548e-05 | 391.3 | 1.7771e-05 | 785.7 | 0.00011207 | 785.7 | 0.00011207 | 2337 | 0.0016928 | 2337 | 0.0016928 | 2337 | 0.0091512 | 2337 | 0.0091512 | 2339 | 0.03528 | 2339 | 0.03528
391.4 | 1.9549e-05 | 391.4 | 1.7772e-05 | 786.2 | 0.00011232 | 786.2 | 0.00011232 | 2339 | 0.0016936 | 2339 | 0.0016936 | 2339 | 0.0091615 | 2339 | 0.0091615 | 2342 | 0.035317 | 2342 | 0.035317
391.6 | 1.9566e-05 | 391.6 | 1.7787e-05 | 786.7 | 0.00011256 | 786.7 | 0.00011256 | 2342 | 0.0016953 | 2342 | 0.0016953 | 2342 | 0.0091709 | 2342 | 0.0091709 | 2344 | 0.035352 | 2344 | 0.035352
391.7 | 1.9561e-05 | 391.7 | 1.7782e-05 | 787.2 | 0.00011262 | 787.2 | 0.00011262 | 2344 | 0.0016968 | 2344 | 0.0016968 | 2344 | 0.0091819 | 2344 | 0.0091819 | 2346 | 0.035389 | 2346 | 0.035389
391.9 | 1.9587e-05 | 391.9 | 1.7806e-05 | 787.7 | 0.00011259 | 787.7 | 0.00011259 | 2346 | 0.0016987 | 2346 | 0.0016987 | 2346 | 0.0091913 | 2346 | 0.0091913 | 2349 | 0.035424 | 2349 | 0.035424
392 | 1.9566e-05 | 392 | 1.7787e-05 | 788.2 | 0.00011271 | 788.2 | 0.00011271 | 2349 | 0.0017017 | 2349 | 0.0017017 | 2349 | 0.0092017 | 2349 | 0.0092017 | 2351 | 0.03546 | 2351 | 0.03546
392.2 | 1.9538e-05 | 392.2 | 1.7762e-05 | 788.7 | 0.00011285 | 788.7 | 0.00011285 | 2351 | 0.0017038 | 2351 | 0.0017038 | 2351 | 0.0092106 | 2351 | 0.0092106 | 2354 | 0.035494 | 2354 | 0.035494
392.3 | 1.9557e-05 | 392.3 | 1.7779e-05 | 789.2 | 0.00011287 | 789.2 | 0.00011287 | 2354 | 0.0017053 | 2354 | 0.0017053 | 2354 | 0.0092199 | 2354 | 0.0092199 | 2356 | 0.035529 | 2356 | 0.035529
392.5 | 1.9592e-05 | 392.5 | 1.7811e-05 | 789.6 | 0.00011306 | 789.6 | 0.00011306 | 2356 | 0.0017058 | 2356 | 0.0017058 | 2356 | 0.0092291 | 2356 | 0.0092291 | 2359 | 0.035566 | 2359 | 0.035566
392.6 | 1.9603e-05 | 392.6 | 1.7821e-05 | 790.1 | 0.00011309 | 790.1 | 0.00011309 | 2359 | 0.001707 | 2359 | 0.001707 | 2359 | 0.0092398 | 2359 | 0.0092398 | 2361 | 0.035602 | 2361 | 0.035602
392.8 | 1.962e-05 | 392.8 | 1.7837e-05 | 790.6 | 0.00011326 | 790.6 | 0.00011326 | 2361 | 0.0017087 | 2361 | 0.0017087 | 2361 | 0.0092488 | 2361 | 0.0092488 | 2364 | 0.03564 | 2364 | 0.03564
392.9 | 1.9612e-05 | 392.9 | 1.7829e-05 | 791.1 | 0.0001134 | 791.1 | 0.0001134 | 2364 | 0.0017105 | 2364 | 0.0017105 | 2364 | 0.0092583 | 2364 | 0.0092583 | 2366 | 0.035678 | 2366 | 0.035678
393.1 | 1.9615e-05 | 393.1 | 1.7832e-05 | 791.6 | 0.00011337 | 791.6 | 0.00011337 | 2366 | 0.001713 | 2366 | 0.001713 | 2366 | 0.0092669 | 2366 | 0.0092669 | 2369 | 0.035712 | 2369 | 0.035712
393.2 | 1.9609e-05 | 393.2 | 1.7827e-05 | 792.1 | 0.00011344 | 792.1 | 0.00011344 | 2369 | 0.0017151 | 2369 | 0.0017151 | 2369 | 0.009277 | 2369 | 0.009277 | 2371 | 0.035748 | 2371 | 0.035748
393.4 | 1.957e-05 | 393.4 | 1.7791e-05 | 792.6 | 0.00011335 | 792.6 | 0.00011335 | 2371 | 0.0017168 | 2371 | 0.0017168 | 2371 | 0.009288 | 2371 | 0.009288 | 2374 | 0.035786 | 2374 | 0.035786
393.5 | 1.9611e-05 | 393.5 | 1.7828e-05 | 793.1 | 0.00011343 | 793.1 | 0.00011343 | 2374 | 0.0017182 | 2374 | 0.0017182 | 2374 | 0.0092981 | 2374 | 0.0092981 | 2376 | 0.035823 | 2376 | 0.035823
393.7 | 1.9637e-05 | 393.7 | 1.7852e-05 | 793.6 | 0.0001135 | 793.6 | 0.0001135 | 2376 | 0.0017185 | 2376 | 0.0017185 | 2376 | 0.009307 | 2376 | 0.009307 | 2379 | 0.03586 | 2379 | 0.03586
393.8 | 1.9644e-05 | 393.8 | 1.7858e-05 | 794.1 | 0.00011375 | 794.1 | 0.00011375 | 2379 | 0.0017199 | 2379 | 0.0017199 | 2379 | 0.0093164 | 2379 | 0.0093164 | 2381 | 0.035894 | 2381 | 0.035894
394 | 1.9628e-05 | 394 | 1.7844e-05 | 794.6 | 0.00011378 | 794.6 | 0.00011378 | 2381 | 0.001722 | 2381 | 0.001722 | 2381 | 0.0093251 | 2381 | 0.0093251 | 2384 | 0.035929 | 2384 | 0.035929
394.1 | 1.964e-05 | 394.1 | 1.7855e-05 | 795.1 | 0.00011398 | 795.1 | 0.00011398 | 2384 | 0.0017238 | 2384 | 0.0017238 | 2384 | 0.0093349 | 2384 | 0.0093349 | 2386 | 0.035965 | 2386 | 0.035965
394.3 | 1.9628e-05 | 394.3 | 1.7844e-05 | 795.6 | 0.00011408 | 795.6 | 0.00011408 | 2386 | 0.0017261 | 2386 | 0.0017261 | 2386 | 0.0093452 | 2386 | 0.0093452 | 2389 | 0.036001 | 2389 | 0.036001
394.4 | 1.9665e-05 | 394.4 | 1.7877e-05 | 796.1 | 0.00011402 | 796.1 | 0.00011402 | 2389 | 0.001728 | 2389 | 0.001728 | 2389 | 0.0093545 | 2389 | 0.0093545 | 2391 | 0.03604 | 2391 | 0.03604
394.6 | 1.9666e-05 | 394.6 | 1.7878e-05 | 796.6 | 0.00011397 | 796.6 | 0.00011397 | 2391 | 0.0017296 | 2391 | 0.0017296 | 2391 | 0.0093639 | 2391 | 0.0093639 | 2394 | 0.036076 | 2394 | 0.036076
394.7 | 1.9699e-05 | 394.7 | 1.7908e-05 | 797.1 | 0.00011389 | 797.1 | 0.00011389 | 2394 | 0.0017315 | 2394 | 0.0017315 | 2394 | 0.0093733 | 2394 | 0.0093733 | 2396 | 0.036112 | 2396 | 0.036112
394.9 | 1.9679e-05 | 394.9 | 1.789e-05 | 797.6 | 0.00011385 | 797.6 | 0.00011385 | 2396 | 0.0017322 | 2396 | 0.0017322 | 2396 | 0.0093835 | 2396 | 0.0093835 | 2399 | 0.03615 | 2399 | 0.03615
395 | 1.9665e-05 | 395 | 1.7877e-05 | 798.1 | 0.0001138 | 798.1 | 0.0001138 | 2399 | 0.0017342 | 2399 | 0.0017342 | 2399 | 0.0093938 | 2399 | 0.0093938 | 2401 | 0.036186 | 2401 | 0.036186
395.2 | 1.9611e-05 | 395.2 | 1.7829e-05 | 798.6 | 0.00011393 | 798.6 | 0.00011393 | 2401 | 0.0017363 | 2401 | 0.0017363 | 2401 | 0.0094043 | 2401 | 0.0094043 | 2404 | 0.036222 | 2404 | 0.036222
395.3 | 1.9586e-05 | 395.3 | 1.7805e-05 | 799.1 | 0.00011395 | 799.1 | 0.00011395 | 2404 | 0.0017379 | 2404 | 0.0017379 | 2404 | 0.0094132 | 2404 | 0.0094132 | 2406 | 0.036259 | 2406 | 0.036259
395.5 | 1.9586e-05 | 395.5 | 1.7805e-05 | 799.6 | 0.00011398 | 799.6 | 0.00011398 | 2406 | 0.0017396 | 2406 | 0.0017396 | 2406 | 0.0094224 | 2406 | 0.0094224 | 2409 | 0.036297 | 2409 | 0.036297
395.6 | 1.9587e-05 | 395.6 | 1.7806e-05 | 800.1 | 0.00011381 | 800.1 | 0.00011381 | 2409 | 0.0017412 | 2409 | 0.0017412 | 2409 | 0.0094319 | 2409 | 0.0094319 | 2411 | 0.036334 | 2411 | 0.036334
395.8 | 1.9548e-05 | 395.8 | 1.7771e-05 | 800.6 | 0.0001137 | 800.6 | 0.0001137 | 2411 | 0.0017424 | 2411 | 0.0017424 | 2411 | 0.0094405 | 2411 | 0.0094405 | 2414 | 0.03637 | 2414 | 0.03637
395.9 | 1.9551e-05 | 395.9 | 1.7773e-05 | 801.1 | 0.00011355 | 801.1 | 0.00011355 | 2414 | 0.0017437 | 2414 | 0.0017437 | 2414 | 0.0094506 | 2414 | 0.0094506 | 2416 | 0.036408 | 2416 | 0.036408
396.1 | 1.9526e-05 | 396.1 | 1.7751e-05 | 801.6 | 0.00011348 | 801.6 | 0.00011348 | 2416 | 0.0017453 | 2416 | 0.0017453 | 2416 | 0.0094609 | 2416 | 0.0094609 | 2419 | 0.036447 | 2419 | 0.036447
396.2 | 1.9521e-05 | 396.2 | 1.7746e-05 | 802.1 | 0.00011351 | 802.1 | 0.00011351 | 2419 | 0.0017477 | 2419 | 0.0017477 | 2419 | 0.0094704 | 2419 | 0.0094704 | 2421 | 0.036484 | 2421 | 0.036484
396.4 | 1.9521e-05 | 396.4 | 1.7746e-05 | 802.6 | 0.00011358 | 802.6 | 0.00011358 | 2421 | 0.0017496 | 2421 | 0.0017496 | 2421 | 0.0094812 | 2421 | 0.0094812 | 2424 | 0.036521 | 2424 | 0.036521
396.5 | 1.9562e-05 | 396.5 | 1.7784e-05 | 803.1 | 0.00011364 | 803.1 | 0.00011364 | 2424 | 0.0017507 | 2424 | 0.0017507 | 2424 | 0.0094907 | 2424 | 0.0094907 | 2426 | 0.036558 | 2426 | 0.036558
396.7 | 1.9553e-05 | 396.7 | 1.7775e-05 | 803.7 | 0.00011373 | 803.7 | 0.00011373 | 2426 | 0.0017518 | 2426 | 0.0017518 | 2426 | 0.009499 | 2426 | 0.009499 | 2429 | 0.036595 | 2429 | 0.036595
396.8 | 1.9571e-05 | 396.8 | 1.7792e-05 | 804.2 | 0.00011386 | 804.2 | 0.00011386 | 2429 | 0.0017532 | 2429 | 0.0017532 | 2429 | 0.009509 | 2429 | 0.009509 | 2432 | 0.036633 | 2432 | 0.036633
397 | 1.9548e-05 | 397 | 1.7771e-05 | 804.7 | 0.000114 | 804.7 | 0.000114 | 2432 | 0.001755 | 2432 | 0.001755 | 2432 | 0.0095185 | 2432 | 0.0095185 | 2434 | 0.036671 | 2434 | 0.036671
397.1 | 1.9527e-05 | 397.1 | 1.7752e-05 | 805.2 | 0.00011415 | 805.2 | 0.00011415 | 2434 | 0.0017569 | 2434 | 0.0017569 | 2434 | 0.0095285 | 2434 | 0.0095285 | 2437 | 0.036707 | 2437 | 0.036707
397.3 | 1.9512e-05 | 397.3 | 1.7738e-05 | 805.7 | 0.00011417 | 805.7 | 0.00011417 | 2437 | 0.0017589 | 2437 | 0.0017589 | 2437 | 0.0095366 | 2437 | 0.0095366 | 2439 | 0.036743 | 2439 | 0.036743
397.4 | 1.951e-05 | 397.4 | 1.7736e-05 | 806.2 | 0.00011421 | 806.2 | 0.00011421 | 2439 | 0.0017615 | 2439 | 0.0017615 | 2439 | 0.0095461 | 2439 | 0.0095461 | 2442 | 0.036781 | 2442 | 0.036781
397.6 | 1.9507e-05 | 397.6 | 1.7734e-05 | 806.7 | 0.00011426 | 806.7 | 0.00011426 | 2442 | 0.0017623 | 2442 | 0.0017623 | 2442 | 0.0095566 | 2442 | 0.0095566 | 2444 | 0.036819 | 2444 | 0.036819
397.7 | 1.9509e-05 | 397.7 | 1.7735e-05 | 807.2 | 0.00011432 | 807.2 | 0.00011432 | 2444 | 0.0017635 | 2444 | 0.0017635 | 2444 | 0.0095674 | 2444 | 0.0095674 | 2447 | 0.036857 | 2447 | 0.036857
397.9 | 1.9506e-05 | 397.9 | 1.7733e-05 | 807.7 | 0.00011439 | 807.7 | 0.00011439 | 2447 | 0.0017668 | 2447 | 0.0017668 | 2447 | 0.0095778 | 2447 | 0.0095778 | 2449 | 0.036895 | 2449 | 0.036895
398 | 1.9544e-05 | 398 | 1.7767e-05 | 808.2 | 0.00011453 | 808.2 | 0.00011453 | 2449 | 0.0017684 | 2449 | 0.0017684 | 2449 | 0.0095868 | 2449 | 0.0095868 | 2452 | 0.036933 | 2452 | 0.036933
398.2 | 1.9536e-05 | 398.2 | 1.776e-05 | 808.7 | 0.00011461 | 808.7 | 0.00011461 | 2452 | 0.0017698 | 2452 | 0.0017698 | 2452 | 0.0095966 | 2452 | 0.0095966 | 2454 | 0.036971 | 2454 | 0.036971
398.3 | 1.9541e-05 | 398.3 | 1.7765e-05 | 809.2 | 0.00011459 | 809.2 | 0.00011459 | 2454 | 0.001772 | 2454 | 0.001772 | 2454 | 0.0096054 | 2454 | 0.0096054 | 2457 | 0.037009 | 2457 | 0.037009
398.5 | 1.9548e-05 | 398.5 | 1.7771e-05 | 809.7 | 0.00011476 | 809.7 | 0.00011476 | 2457 | 0.0017734 | 2457 | 0.0017734 | 2457 | 0.0096157 | 2457 | 0.0096157 | 2460 | 0.037046 | 2460 | 0.037046
398.6 | 1.9552e-05 | 398.6 | 1.7774e-05 | 810.2 | 0.00011478 | 810.2 | 0.00011478 | 2460 | 0.0017742 | 2460 | 0.0017742 | 2460 | 0.0096263 | 2460 | 0.0096263 | 2462 | 0.037084 | 2462 | 0.037084
398.8 | 1.9552e-05 | 398.8 | 1.7774e-05 | 810.7 | 0.00011482 | 810.7 | 0.00011482 | 2462 | 0.0017761 | 2462 | 0.0017761 | 2462 | 0.0096352 | 2462 | 0.0096352 | 2465 | 0.037121 | 2465 | 0.037121
398.9 | 1.96e-05 | 398.9 | 1.7818e-05 | 811.2 | 0.00011472 | 811.2 | 0.00011472 | 2465 | 0.0017784 | 2465 | 0.0017784 | 2465 | 0.0096451 | 2465 | 0.0096451 | 2467 | 0.037158 | 2467 | 0.037158
399.1 | 1.9598e-05 | 399.1 | 1.7816e-05 | 811.7 | 0.00011468 | 811.7 | 0.00011468 | 2467 | 0.0017802 | 2467 | 0.0017802 | 2467 | 0.0096543 | 2467 | 0.0096543 | 2470 | 0.037195 | 2470 | 0.037195
399.2 | 1.9612e-05 | 399.2 | 1.7829e-05 | 812.3 | 0.00011476 | 812.3 | 0.00011476 | 2470 | 0.0017822 | 2470 | 0.0017822 | 2470 | 0.0096642 | 2470 | 0.0096642 | 2473 | 0.037233 | 2473 | 0.037233
399.4 | 1.96e-05 | 399.4 | 1.7818e-05 | 812.8 | 0.00011475 | 812.8 | 0.00011475 | 2473 | 0.0017841 | 2473 | 0.0017841 | 2473 | 0.009674 | 2473 | 0.009674 | 2475 | 0.037271 | 2475 | 0.037271
399.5 | 1.9628e-05 | 399.5 | 1.7844e-05 | 813.3 | 0.00011478 | 813.3 | 0.00011478 | 2475 | 0.0017856 | 2475 | 0.0017856 | 2475 | 0.0096859 | 2475 | 0.0096859 | 2478 | 0.03731 | 2478 | 0.03731
399.7 | 1.9576e-05 | 399.7 | 1.7796e-05 | 813.8 | 0.00011496 | 813.8 | 0.00011496 | 2478 | 0.0017877 | 2478 | 0.0017877 | 2478 | 0.0096944 | 2478 | 0.0096944 | 2480 | 0.037348 | 2480 | 0.037348
399.8 | 1.9585e-05 | 399.8 | 1.7805e-05 | 814.3 | 0.00011512 | 814.3 | 0.00011512 | 2480 | 0.0017887 | 2480 | 0.0017887 | 2480 | 0.0097034 | 2480 | 0.0097034 | 2483 | 0.037384 | 2483 | 0.037384
400 | 1.9579e-05 | 400 | 1.7799e-05 | 814.8 | 0.00011526 | 814.8 | 0.00011526 | 2483 | 0.0017899 | 2483 | 0.0017899 | 2483 | 0.0097142 | 2483 | 0.0097142 | 2485 | 0.037421 | 2485 | 0.037421
400.1 | 1.9588e-05 | 400.1 | 1.7807e-05 | 815.3 | 0.0001153 | 815.3 | 0.0001153 | 2485 | 0.0017909 | 2485 | 0.0017909 | 2485 | 0.0097234 | 2485 | 0.0097234 | 2488 | 0.037459 | 2488 | 0.037459
400.3 | 1.9585e-05 | 400.3 | 1.7804e-05 | 815.8 | 0.00011531 | 815.8 | 0.00011531 | 2488 | 0.0017925 | 2488 | 0.0017925 | 2488 | 0.0097335 | 2488 | 0.0097335 | 2491 | 0.037497 | 2491 | 0.037497
400.4 | 1.9658e-05 | 400.4 | 1.7871e-05 | 816.3 | 0.00011537 | 816.3 | 0.00011537 | 2491 | 0.0017951 | 2491 | 0.0017951 | 2491 | 0.0097441 | 2491 | 0.0097441 | 2493 | 0.037536 | 2493 | 0.037536
400.6 | 1.9613e-05 | 400.6 | 1.783e-05 | 816.8 | 0.00011543 | 816.8 | 0.00011543 | 2493 | 0.0017969 | 2493 | 0.0017969 | 2493 | 0.0097529 | 2493 | 0.0097529 | 2496 | 0.037576 | 2496 | 0.037576
400.7 | 1.965e-05 | 400.7 | 1.7864e-05 | 817.3 | 0.00011555 | 817.3 | 0.00011555 | 2496 | 0.0017983 | 2496 | 0.0017983 | 2496 | 0.0097634 | 2496 | 0.0097634 | 2498 | 0.037614 | 2498 | 0.037614
400.9 | 1.9635e-05 | 400.9 | 1.785e-05 | 817.9 | 0.00011571 | 817.9 | 0.00011571 | 2498 | 0.0017998 | 2498 | 0.0017998 | 2498 | 0.0097735 | 2498 | 0.0097735 | 2501 | 0.037653 | 2501 | 0.037653
401 | 1.9618e-05 | 401 | 1.7835e-05 | 818.4 | 0.00011586 | 818.4 | 0.00011586 | 2501 | 0.0018027 | 2501 | 0.0018027 | 2501 | 0.0097832 | 2501 | 0.0097832 | 2504 | 0.03769 | 2504 | 0.03769
401.2 | 1.9606e-05 | 401.2 | 1.7824e-05 | 818.9 | 0.00011596 | 818.9 | 0.00011596 | 2504 | 0.0018056 | 2504 | 0.0018056 | 2504 | 0.0097932 | 2504 | 0.0097932 | 2506 | 0.037729 | 2506 | 0.037729
401.3 | 1.962e-05 | 401.3 | 1.7837e-05 | 819.4 | 0.00011605 | 819.4 | 0.00011605 | 2506 | 0.0018073 | 2506 | 0.0018073 | 2506 | 0.0098033 | 2506 | 0.0098033 | 2509 | 0.037768 | 2509 | 0.037768
401.5 | 1.9614e-05 | 401.5 | 1.7831e-05 | 819.9 | 0.00011614 | 819.9 | 0.00011614 | 2509 | 0.0018086 | 2509 | 0.0018086 | 2509 | 0.0098131 | 2509 | 0.0098131 | 2512 | 0.037805 | 2512 | 0.037805
401.6 | 1.9608e-05 | 401.6 | 1.7826e-05 | 820.4 | 0.00011626 | 820.4 | 0.00011626 | 2512 | 0.0018092 | 2512 | 0.0018092 | 2512 | 0.0098241 | 2512 | 0.0098241 | 2514 | 0.037844 | 2514 | 0.037844
401.8 | 1.9604e-05 | 401.8 | 1.7822e-05 | 820.9 | 0.00011631 | 820.9 | 0.00011631 | 2514 | 0.0018113 | 2514 | 0.0018113 | 2514 | 0.0098338 | 2514 | 0.0098338 | 2517 | 0.037882 | 2517 | 0.037882
401.9 | 1.9609e-05 | 401.9 | 1.7826e-05 | 821.4 | 0.00011619 | 821.4 | 0.00011619 | 2517 | 0.0018139 | 2517 | 0.0018139 | 2517 | 0.0098434 | 2517 | 0.0098434 | 2519 | 0.03792 | 2519 | 0.03792
402.1 | 1.9594e-05 | 402.1 | 1.7813e-05 | 821.9 | 0.00011619 | 821.9 | 0.00011619 | 2519 | 0.0018158 | 2519 | 0.0018158 | 2519 | 0.0098525 | 2519 | 0.0098525 | 2522 | 0.037959 | 2522 | 0.037959
402.2 | 1.958e-05 | 402.2 | 1.78e-05 | 822.5 | 0.0001162 | 822.5 | 0.0001162 | 2522 | 0.001817 | 2522 | 0.001817 | 2522 | 0.0098638 | 2522 | 0.0098638 | 2525 | 0.037997 | 2525 | 0.037997
402.4 | 1.9564e-05 | 402.4 | 1.7786e-05 | 823 | 0.00011618 | 823 | 0.00011618 | 2525 | 0.0018193 | 2525 | 0.0018193 | 2525 | 0.0098735 | 2525 | 0.0098735 | 2527 | 0.038035 | 2527 | 0.038035
402.5 | 1.9534e-05 | 402.5 | 1.7758e-05 | 823.5 | 0.00011623 | 823.5 | 0.00011623 | 2527 | 0.0018212 | 2527 | 0.0018212 | 2527 | 0.0098827 | 2527 | 0.0098827 | 2530 | 0.038073 | 2530 | 0.038073
402.7 | 1.9544e-05 | 402.7 | 1.7767e-05 | 824 | 0.00011626 | 824 | 0.00011626 | 2530 | 0.0018225 | 2530 | 0.0018225 | 2530 | 0.0098912 | 2530 | 0.0098912 | 2533 | 0.038112 | 2533 | 0.038112
402.8 | 1.9592e-05 | 402.8 | 1.7811e-05 | 824.5 | 0.00011632 | 824.5 | 0.00011632 | 2533 | 0.0018243 | 2533 | 0.0018243 | 2533 | 0.0099018 | 2533 | 0.0099018 | 2535 | 0.038152 | 2535 | 0.038152
403 | 1.9588e-05 | 403 | 1.7808e-05 | 825 | 0.0001162 | 825 | 0.0001162 | 2535 | 0.0018262 | 2535 | 0.0018262 | 2535 | 0.0099132 | 2535 | 0.0099132 | 2538 | 0.038192 | 2538 | 0.038192
403.1 | 1.958e-05 | 403.1 | 1.78e-05 | 825.5 | 0.00011633 | 825.5 | 0.00011633 | 2538 | 0.0018285 | 2538 | 0.0018285 | 2538 | 0.009925 | 2538 | 0.009925 | 2541 | 0.038231 | 2541 | 0.038231
403.3 | 1.9586e-05 | 403.3 | 1.7806e-05 | 826.1 | 0.00011635 | 826.1 | 0.00011635 | 2541 | 0.0018302 | 2541 | 0.0018302 | 2541 | 0.0099353 | 2541 | 0.0099353 | 2543 | 0.038269 | 2543 | 0.038269
403.4 | 1.9598e-05 | 403.4 | 1.7816e-05 | 826.6 | 0.00011638 | 826.6 | 0.00011638 | 2543 | 0.0018316 | 2543 | 0.0018316 | 2543 | 0.0099446 | 2543 | 0.0099446 | 2546 | 0.038308 | 2546 | 0.038308
403.6 | 1.9606e-05 | 403.6 | 1.7823e-05 | 827.1 | 0.00011643 | 827.1 | 0.00011643 | 2546 | 0.0018331 | 2546 | 0.0018331 | 2546 | 0.0099556 | 2546 | 0.0099556 | 2549 | 0.038347 | 2549 | 0.038347
403.7 | 1.9599e-05 | 403.7 | 1.7818e-05 | 827.6 | 0.00011647 | 827.6 | 0.00011647 | 2549 | 0.0018339 | 2549 | 0.0018339 | 2549 | 0.0099639 | 2549 | 0.0099639 | 2551 | 0.038387 | 2551 | 0.038387
403.9 | 1.9602e-05 | 403.9 | 1.782e-05 | 828.1 | 0.00011664 | 828.1 | 0.00011664 | 2551 | 0.0018358 | 2551 | 0.0018358 | 2551 | 0.0099751 | 2551 | 0.0099751 | 2554 | 0.038427 | 2554 | 0.038427
404 | 1.9595e-05 | 404 | 1.7814e-05 | 828.6 | 0.00011681 | 828.6 | 0.00011681 | 2554 | 0.0018378 | 2554 | 0.0018378 | 2554 | 0.0099853 | 2554 | 0.0099853 | 2557 | 0.038466 | 2557 | 0.038466
404.2 | 1.9583e-05 | 404.2 | 1.7803e-05 | 829.2 | 0.00011681 | 829.2 | 0.00011681 | 2557 | 0.00184 | 2557 | 0.00184 | 2557 | 0.0099955 | 2557 | 0.0099955 | 2559 | 0.038506 | 2559 | 0.038506
404.3 | 1.958e-05 | 404.3 | 1.78e-05 | 829.7 | 0.00011696 | 829.7 | 0.00011696 | 2559 | 0.0018421 | 2559 | 0.0018421 | 2559 | 0.010005 | 2559 | 0.010005 | 2562 | 0.038545 | 2562 | 0.038545
404.5 | 1.96e-05 | 404.5 | 1.7818e-05 | 830.2 | 0.00011696 | 830.2 | 0.00011696 | 2562 | 0.0018447 | 2562 | 0.0018447 | 2562 | 0.010015 | 2562 | 0.010015 | 2565 | 0.038583 | 2565 | 0.038583
404.6 | 1.9604e-05 | 404.6 | 1.7822e-05 | 830.7 | 0.00011711 | 830.7 | 0.00011711 | 2565 | 0.0018452 | 2565 | 0.0018452 | 2565 | 0.010025 | 2565 | 0.010025 | 2567 | 0.038623 | 2567 | 0.038623
404.8 | 1.9597e-05 | 404.8 | 1.7816e-05 | 831.2 | 0.00011723 | 831.2 | 0.00011723 | 2567 | 0.0018471 | 2567 | 0.0018471 | 2567 | 0.010037 | 2567 | 0.010037 | 2570 | 0.038663 | 2570 | 0.038663
404.9 | 1.9606e-05 | 404.9 | 1.7824e-05 | 831.7 | 0.00011714 | 831.7 | 0.00011714 | 2570 | 0.0018497 | 2570 | 0.0018497 | 2570 | 0.010047 | 2570 | 0.010047 | 2573 | 0.038703 | 2573 | 0.038703
405.1 | 1.9623e-05 | 405.1 | 1.7839e-05 | 832.3 | 0.00011727 | 832.3 | 0.00011727 | 2573 | 0.0018508 | 2573 | 0.0018508 | 2573 | 0.010056 | 2573 | 0.010056 | 2575 | 0.038743 | 2575 | 0.038743
405.2 | 1.9626e-05 | 405.2 | 1.7842e-05 | 832.8 | 0.00011729 | 832.8 | 0.00011729 | 2575 | 0.0018533 | 2575 | 0.0018533 | 2575 | 0.010067 | 2575 | 0.010067 | 2578 | 0.038781 | 2578 | 0.038781
405.4 | 1.9622e-05 | 405.4 | 1.7838e-05 | 833.3 | 0.00011744 | 833.3 | 0.00011744 | 2578 | 0.0018555 | 2578 | 0.0018555 | 2578 | 0.010076 | 2578 | 0.010076 | 2581 | 0.038819 | 2581 | 0.038819
405.5 | 1.9646e-05 | 405.5 | 1.786e-05 | 833.8 | 0.00011745 | 833.8 | 0.00011745 | 2581 | 0.0018574 | 2581 | 0.0018574 | 2581 | 0.010087 | 2581 | 0.010087 | 2583 | 0.038859 | 2583 | 0.038859
405.7 | 1.9648e-05 | 405.7 | 1.7862e-05 | 834.3 | 0.00011727 | 834.3 | 0.00011727 | 2583 | 0.0018591 | 2583 | 0.0018591 | 2583 | 0.010096 | 2583 | 0.010096 | 2586 | 0.038897 | 2586 | 0.038897
405.8 | 1.9657e-05 | 405.8 | 1.787e-05 | 834.9 | 0.00011711 | 834.9 | 0.00011711 | 2586 | 0.0018608 | 2586 | 0.0018608 | 2586 | 0.010107 | 2586 | 0.010107 | 2589 | 0.038937 | 2589 | 0.038937
406 | 1.9671e-05 | 406 | 1.7882e-05 | 835.4 | 0.00011703 | 835.4 | 0.00011703 | 2589 | 0.0018622 | 2589 | 0.0018622 | 2589 | 0.010118 | 2589 | 0.010118 | 2591 | 0.038976 | 2591 | 0.038976
406.1 | 1.9692e-05 | 406.1 | 1.7902e-05 | 835.9 | 0.00011705 | 835.9 | 0.00011705 | 2591 | 0.001864 | 2591 | 0.001864 | 2591 | 0.010128 | 2591 | 0.010128 | 2594 | 0.039015 | 2594 | 0.039015
406.3 | 1.9717e-05 | 406.3 | 1.7925e-05 | 836.4 | 0.00011706 | 836.4 | 0.00011706 | 2594 | 0.0018653 | 2594 | 0.0018653 | 2594 | 0.010137 | 2594 | 0.010137 | 2597 | 0.039054 | 2597 | 0.039054
406.4 | 1.9738e-05 | 406.4 | 1.7944e-05 | 836.9 | 0.00011712 | 836.9 | 0.00011712 | 2597 | 0.0018675 | 2597 | 0.0018675 | 2597 | 0.010147 | 2597 | 0.010147 | 2600 | 0.039094 | 2600 | 0.039094
406.6 | 1.9791e-05 | 406.6 | 1.7992e-05 | 837.5 | 0.00011708 | 837.5 | 0.00011708 | 2600 | 0.0018695 | 2600 | 0.0018695 | 2600 | 0.010161 | 2600 | 0.010161 | 2602 | 0.039133 | 2602 | 0.039133
406.7 | 1.979e-05 | 406.7 | 1.7991e-05 | 838 | 0.0001172 | 838 | 0.0001172 | 2602 | 0.0018704 | 2602 | 0.0018704 | 2602 | 0.010172 | 2602 | 0.010172 | 2605 | 0.039173 | 2605 | 0.039173
406.9 | 1.9848e-05 | 406.9 | 1.8044e-05 | 838.5 | 0.00011721 | 838.5 | 0.00011721 | 2605 | 0.0018722 | 2605 | 0.0018722 | 2605 | 0.010181 | 2605 | 0.010181 | 2608 | 0.039213 | 2608 | 0.039213
407 | 1.9903e-05 | 407 | 1.8093e-05 | 839 | 0.0001173 | 839 | 0.0001173 | 2608 | 0.001874 | 2608 | 0.001874 | 2608 | 0.010192 | 2608 | 0.010192 | 2610 | 0.039254 | 2610 | 0.039254
407.2 | 1.992e-05 | 407.2 | 1.8109e-05 | 839.5 | 0.00011724 | 839.5 | 0.00011724 | 2610 | 0.0018761 | 2610 | 0.0018761 | 2610 | 0.010203 | 2610 | 0.010203 | 2613 | 0.039294 | 2613 | 0.039294
407.3 | 1.9932e-05 | 407.3 | 1.812e-05 | 840.1 | 0.00011725 | 840.1 | 0.00011725 | 2613 | 0.0018787 | 2613 | 0.0018787 | 2613 | 0.010212 | 2613 | 0.010212 | 2616 | 0.039333 | 2616 | 0.039333
407.5 | 1.9958e-05 | 407.5 | 1.8143e-05 | 840.6 | 0.00011733 | 840.6 | 0.00011733 | 2616 | 0.0018798 | 2616 | 0.0018798 | 2616 | 0.010224 | 2616 | 0.010224 | 2619 | 0.039372 | 2619 | 0.039372
407.6 | 1.9949e-05 | 407.6 | 1.8136e-05 | 841.1 | 0.00011753 | 841.1 | 0.00011753 | 2619 | 0.0018821 | 2619 | 0.0018821 | 2619 | 0.010238 | 2619 | 0.010238 | 2621 | 0.039412 | 2621 | 0.039412
407.8 | 1.9962e-05 | 407.8 | 1.8147e-05 | 841.6 | 0.00011759 | 841.6 | 0.00011759 | 2621 | 0.0018844 | 2621 | 0.0018844 | 2621 | 0.010249 | 2621 | 0.010249 | 2624 | 0.039452 | 2624 | 0.039452
408 | 1.9926e-05 | 408 | 1.8115e-05 | 842.1 | 0.00011758 | 842.1 | 0.00011758 | 2624 | 0.0018863 | 2624 | 0.0018863 | 2624 | 0.010258 | 2624 | 0.010258 | 2627 | 0.039491 | 2627 | 0.039491
408.1 | 1.9953e-05 | 408.1 | 1.8139e-05 | 842.7 | 0.00011749 | 842.7 | 0.00011749 | 2627 | 0.0018882 | 2627 | 0.0018882 | 2627 | 0.010267 | 2627 | 0.010267 | 2630 | 0.03953 | 2630 | 0.03953
408.3 | 1.9962e-05 | 408.3 | 1.8147e-05 | 843.2 | 0.00011758 | 843.2 | 0.00011758 | 2630 | 0.0018897 | 2630 | 0.0018897 | 2630 | 0.010279 | 2630 | 0.010279 | 2632 | 0.039571 | 2632 | 0.039571
408.4 | 1.9921e-05 | 408.4 | 1.811e-05 | 843.7 | 0.00011762 | 843.7 | 0.00011762 | 2632 | 0.0018913 | 2632 | 0.0018913 | 2632 | 0.01029 | 2632 | 0.01029 | 2635 | 0.039611 | 2635 | 0.039611
408.6 | 1.9955e-05 | 408.6 | 1.8141e-05 | 844.2 | 0.00011767 | 844.2 | 0.00011767 | 2635 | 0.0018926 | 2635 | 0.0018926 | 2635 | 0.010299 | 2635 | 0.010299 | 2638 | 0.039653 | 2638 | 0.039653
408.7 | 1.9958e-05 | 408.7 | 1.8144e-05 | 844.8 | 0.00011767 | 844.8 | 0.00011767 | 2638 | 0.0018946 | 2638 | 0.0018946 | 2638 | 0.01031 | 2638 | 0.01031 | 2641 | 0.039694 | 2641 | 0.039694
408.9 | 1.9935e-05 | 408.9 | 1.8123e-05 | 845.3 | 0.00011769 | 845.3 | 0.00011769 | 2641 | 0.001897 | 2641 | 0.001897 | 2641 | 0.010321 | 2641 | 0.010321 | 2643 | 0.039735 | 2643 | 0.039735
409 | 1.9963e-05 | 409 | 1.8148e-05 | 845.8 | 0.00011774 | 845.8 | 0.00011774 | 2643 | 0.0018982 | 2643 | 0.0018982 | 2643 | 0.010333 | 2643 | 0.010333 | 2646 | 0.039775 | 2646 | 0.039775
409.2 | 1.9947e-05 | 409.2 | 1.8134e-05 | 846.3 | 0.00011794 | 846.3 | 0.00011794 | 2646 | 0.0019003 | 2646 | 0.0019003 | 2646 | 0.010343 | 2646 | 0.010343 | 2649 | 0.039815 | 2649 | 0.039815
409.3 | 1.9983e-05 | 409.3 | 1.8166e-05 | 846.9 | 0.00011798 | 846.9 | 0.00011798 | 2649 | 0.0019009 | 2649 | 0.0019009 | 2649 | 0.010354 | 2649 | 0.010354 | 2652 | 0.039856 | 2652 | 0.039856
409.5 | 1.996e-05 | 409.5 | 1.8146e-05 | 847.4 | 0.00011819 | 847.4 | 0.00011819 | 2652 | 0.0019034 | 2652 | 0.0019034 | 2652 | 0.010364 | 2652 | 0.010364 | 2654 | 0.039896 | 2654 | 0.039896
409.6 | 2.0023e-05 | 409.6 | 1.8203e-05 | 847.9 | 0.00011829 | 847.9 | 0.00011829 | 2654 | 0.0019052 | 2654 | 0.0019052 | 2654 | 0.010375 | 2654 | 0.010375 | 2657 | 0.039936 | 2657 | 0.039936
409.8 | 1.9996e-05 | 409.8 | 1.8178e-05 | 848.4 | 0.00011839 | 848.4 | 0.00011839 | 2657 | 0.0019063 | 2657 | 0.0019063 | 2657 | 0.010385 | 2657 | 0.010385 | 2660 | 0.039977 | 2660 | 0.039977
409.9 | 2.0008e-05 | 409.9 | 1.8189e-05 | 849 | 0.00011857 | 849 | 0.00011857 | 2660 | 0.001909 | 2660 | 0.001909 | 2660 | 0.010396 | 2660 | 0.010396 | 2663 | 0.040015 | 2663 | 0.040015
410.1 | 2.0011e-05 | 410.1 | 1.8192e-05 | 849.5 | 0.00011859 | 849.5 | 0.00011859 | 2663 | 0.0019103 | 2663 | 0.0019103 | 2663 | 0.010407 | 2663 | 0.010407 | 2665 | 0.040054 | 2665 | 0.040054
410.2 | 2.0012e-05 | 410.2 | 1.8193e-05 | 850 | 0.00011859 | 850 | 0.00011859 | 2665 | 0.0019122 | 2665 | 0.0019122 | 2665 | 0.010416 | 2665 | 0.010416 | 2668 | 0.040095 | 2668 | 0.040095
410.4 | 2.0013e-05 | 410.4 | 1.8193e-05 | 850.6 | 0.00011851 | 850.6 | 0.00011851 | 2668 | 0.0019142 | 2668 | 0.0019142 | 2668 | 0.010428 | 2668 | 0.010428 | 2671 | 0.040135 | 2671 | 0.040135
410.5 | 2.0053e-05 | 410.5 | 1.823e-05 | 851.1 | 0.00011854 | 851.1 | 0.00011854 | 2671 | 0.0019163 | 2671 | 0.0019163 | 2671 | 0.010439 | 2671 | 0.010439 | 2674 | 0.040176 | 2674 | 0.040176
410.7 | 2.0065e-05 | 410.7 | 1.8241e-05 | 851.6 | 0.00011868 | 851.6 | 0.00011868 | 2674 | 0.0019185 | 2674 | 0.0019185 | 2674 | 0.010448 | 2674 | 0.010448 | 2677 | 0.040216 | 2677 | 0.040216
410.8 | 2.0126e-05 | 410.8 | 1.8296e-05 | 852.1 | 0.00011879 | 852.1 | 0.00011879 | 2677 | 0.0019206 | 2677 | 0.0019206 | 2677 | 0.010458 | 2677 | 0.010458 | 2679 | 0.040257 | 2679 | 0.040257
411 | 2.013e-05 | 411 | 1.83e-05 | 852.7 | 0.00011876 | 852.7 | 0.00011876 | 2679 | 0.0019227 | 2679 | 0.0019227 | 2679 | 0.010468 | 2679 | 0.010468 | 2682 | 0.040299 | 2682 | 0.040299
411.1 | 2.0115e-05 | 411.1 | 1.8286e-05 | 853.2 | 0.0001188 | 853.2 | 0.0001188 | 2682 | 0.0019243 | 2682 | 0.0019243 | 2682 | 0.010478 | 2682 | 0.010478 | 2685 | 0.040338 | 2685 | 0.040338
411.3 | 2.0118e-05 | 411.3 | 1.8289e-05 | 853.7 | 0.00011902 | 853.7 | 0.00011902 | 2685 | 0.001926 | 2685 | 0.001926 | 2685 | 0.010489 | 2685 | 0.010489 | 2688 | 0.040379 | 2688 | 0.040379
411.4 | 2.0121e-05 | 411.4 | 1.8292e-05 | 854.2 | 0.0001192 | 854.2 | 0.0001192 | 2688 | 0.0019283 | 2688 | 0.0019283 | 2688 | 0.0105 | 2688 | 0.0105 | 2691 | 0.04042 | 2691 | 0.04042
411.6 | 2.0144e-05 | 411.6 | 1.8313e-05 | 854.8 | 0.00011927 | 854.8 | 0.00011927 | 2691 | 0.0019306 | 2691 | 0.0019306 | 2691 | 0.010512 | 2691 | 0.010512 | 2693 | 0.040462 | 2693 | 0.040462
411.7 | 2.016e-05 | 411.7 | 1.8327e-05 | 855.3 | 0.00011949 | 855.3 | 0.00011949 | 2693 | 0.0019322 | 2693 | 0.0019322 | 2693 | 0.010523 | 2693 | 0.010523 | 2696 | 0.040503 | 2696 | 0.040503
411.9 | 2.0149e-05 | 411.9 | 1.8318e-05 | 855.8 | 0.00011969 | 855.8 | 0.00011969 | 2696 | 0.0019349 | 2696 | 0.0019349 | 2696 | 0.010533 | 2696 | 0.010533 | 2699 | 0.040545 | 2699 | 0.040545
412 | 2.0197e-05 | 412 | 1.8361e-05 | 856.4 | 0.00011965 | 856.4 | 0.00011965 | 2699 | 0.0019362 | 2699 | 0.0019362 | 2699 | 0.010543 | 2699 | 0.010543 | 2702 | 0.040585 | 2702 | 0.040585
412.2 | 2.0163e-05 | 412.2 | 1.833e-05 | 856.9 | 0.00011968 | 856.9 | 0.00011968 | 2702 | 0.0019378 | 2702 | 0.0019378 | 2702 | 0.010555 | 2702 | 0.010555 | 2705 | 0.040626 | 2705 | 0.040626
412.3 | 2.0196e-05 | 412.3 | 1.836e-05 | 857.4 | 0.00011972 | 857.4 | 0.00011972 | 2705 | 0.0019392 | 2705 | 0.0019392 | 2705 | 0.010565 | 2705 | 0.010565 | 2707 | 0.040666 | 2707 | 0.040666
412.5 | 2.0164e-05 | 412.5 | 1.8331e-05 | 858 | 0.00011971 | 858 | 0.00011971 | 2707 | 0.0019412 | 2707 | 0.0019412 | 2707 | 0.010574 | 2707 | 0.010574 | 2710 | 0.040708 | 2710 | 0.040708
412.6 | 2.0177e-05 | 412.6 | 1.8343e-05 | 858.5 | 0.00011975 | 858.5 | 0.00011975 | 2710 | 0.0019438 | 2710 | 0.0019438 | 2710 | 0.010586 | 2710 | 0.010586 | 2713 | 0.040748 | 2713 | 0.040748
412.8 | 2.0197e-05 | 412.8 | 1.8361e-05 | 859 | 0.00011971 | 859 | 0.00011971 | 2713 | 0.0019455 | 2713 | 0.0019455 | 2713 | 0.010597 | 2713 | 0.010597 | 2716 | 0.040789 | 2716 | 0.040789
413 | 2.0164e-05 | 413 | 1.8331e-05 | 859.6 | 0.00011987 | 859.6 | 0.00011987 | 2716 | 0.001947 | 2716 | 0.001947 | 2716 | 0.010607 | 2716 | 0.010607 | 2719 | 0.040831 | 2719 | 0.040831
413.1 | 2.0182e-05 | 413.1 | 1.8347e-05 | 860.1 | 0.00011989 | 860.1 | 0.00011989 | 2719 | 0.0019482 | 2719 | 0.0019482 | 2719 | 0.010618 | 2719 | 0.010618 | 2722 | 0.040875 | 2722 | 0.040875
413.3 | 2.0174e-05 | 413.3 | 1.834e-05 | 860.6 | 0.00012008 | 860.6 | 0.00012008 | 2722 | 0.001951 | 2722 | 0.001951 | 2722 | 0.010629 | 2722 | 0.010629 | 2724 | 0.040915 | 2724 | 0.040915
413.4 | 2.0209e-05 | 413.4 | 1.8372e-05 | 861.1 | 0.00012008 | 861.1 | 0.00012008 | 2724 | 0.0019532 | 2724 | 0.0019532 | 2724 | 0.010639 | 2724 | 0.010639 | 2727 | 0.040958 | 2727 | 0.040958
413.6 | 2.0164e-05 | 413.6 | 1.833e-05 | 861.7 | 0.00012011 | 861.7 | 0.00012011 | 2727 | 0.0019544 | 2727 | 0.0019544 | 2727 | 0.01065 | 2727 | 0.01065 | 2730 | 0.041 | 2730 | 0.041
413.7 | 2.0178e-05 | 413.7 | 1.8343e-05 | 862.2 | 0.00012016 | 862.2 | 0.00012016 | 2730 | 0.0019556 | 2730 | 0.0019556 | 2730 | 0.01066 | 2730 | 0.01066 | 2733 | 0.041041 | 2733 | 0.041041
413.9 | 2.0176e-05 | 413.9 | 1.8342e-05 | 862.7 | 0.00012027 | 862.7 | 0.00012027 | 2733 | 0.0019569 | 2733 | 0.0019569 | 2733 | 0.01067 | 2733 | 0.01067 | 2736 | 0.041083 | 2736 | 0.041083
414 | 2.0135e-05 | 414 | 1.8304e-05 | 863.3 | 0.00012016 | 863.3 | 0.00012016 | 2736 | 0.00196 | 2736 | 0.00196 | 2736 | 0.01068 | 2736 | 0.01068 | 2739 | 0.041123 | 2739 | 0.041123
414.2 | 2.0128e-05 | 414.2 | 1.8298e-05 | 863.8 | 0.00012024 | 863.8 | 0.00012024 | 2739 | 0.0019616 | 2739 | 0.0019616 | 2739 | 0.010692 | 2739 | 0.010692 | 2742 | 0.041162 | 2742 | 0.041162
414.3 | 2.0131e-05 | 414.3 | 1.8301e-05 | 864.3 | 0.00012025 | 864.3 | 0.00012025 | 2742 | 0.0019641 | 2742 | 0.0019641 | 2742 | 0.010704 | 2742 | 0.010704 | 2744 | 0.041203 | 2744 | 0.041203
414.5 | 2.0118e-05 | 414.5 | 1.8289e-05 | 864.9 | 0.00012032 | 864.9 | 0.00012032 | 2744 | 0.0019651 | 2744 | 0.0019651 | 2744 | 0.010714 | 2744 | 0.010714 | 2747 | 0.041245 | 2747 | 0.041245
414.6 | 2.0074e-05 | 414.6 | 1.8249e-05 | 865.4 | 0.00012047 | 865.4 | 0.00012047 | 2747 | 0.0019667 | 2747 | 0.0019667 | 2747 | 0.010726 | 2747 | 0.010726 | 2750 | 0.041288 | 2750 | 0.041288
414.8 | 2.0017e-05 | 414.8 | 1.8198e-05 | 866 | 0.00012031 | 866 | 0.00012031 | 2750 | 0.0019703 | 2750 | 0.0019703 | 2750 | 0.010735 | 2750 | 0.010735 | 2753 | 0.041332 | 2753 | 0.041332
414.9 | 2.0022e-05 | 414.9 | 1.8202e-05 | 866.5 | 0.0001202 | 866.5 | 0.0001202 | 2753 | 0.0019719 | 2753 | 0.0019719 | 2753 | 0.010746 | 2753 | 0.010746 | 2756 | 0.041376 | 2756 | 0.041376
415.1 | 2.001e-05 | 415.1 | 1.8191e-05 | 867 | 0.00012003 | 867 | 0.00012003 | 2756 | 0.0019741 | 2756 | 0.0019741 | 2756 | 0.010757 | 2756 | 0.010757 | 2759 | 0.041416 | 2759 | 0.041416
415.2 | 2.002e-05 | 415.2 | 1.82e-05 | 867.6 | 0.00011975 | 867.6 | 0.00011975 | 2759 | 0.0019762 | 2759 | 0.0019762 | 2759 | 0.010766 | 2759 | 0.010766 | 2762 | 0.041456 | 2762 | 0.041456
415.4 | 1.9999e-05 | 415.4 | 1.8181e-05 | 868.1 | 0.00011945 | 868.1 | 0.00011945 | 2762 | 0.0019781 | 2762 | 0.0019781 | 2762 | 0.01078 | 2762 | 0.01078 | 2764 | 0.041499 | 2764 | 0.041499
415.5 | 2.0001e-05 | 415.5 | 1.8183e-05 | 868.6 | 0.00011936 | 868.6 | 0.00011936 | 2764 | 0.0019801 | 2764 | 0.0019801 | 2764 | 0.01079 | 2764 | 0.01079 | 2767 | 0.041543 | 2767 | 0.041543
415.7 | 1.997e-05 | 415.7 | 1.8154e-05 | 869.2 | 0.00011929 | 869.2 | 0.00011929 | 2767 | 0.0019811 | 2767 | 0.0019811 | 2767 | 0.0108 | 2767 | 0.0108 | 2770 | 0.041584 | 2770 | 0.041584
415.8 | 1.9944e-05 | 415.8 | 1.8131e-05 | 869.7 | 0.00011914 | 869.7 | 0.00011914 | 2770 | 0.0019829 | 2770 | 0.0019829 | 2770 | 0.010811 | 2770 | 0.010811 | 2773 | 0.041626 | 2773 | 0.041626
416 | 1.9946e-05 | 416 | 1.8132e-05 | 870.2 | 0.00011903 | 870.2 | 0.00011903 | 2773 | 0.0019854 | 2773 | 0.0019854 | 2773 | 0.010823 | 2773 | 0.010823 | 2776 | 0.041666 | 2776 | 0.041666
416.1 | 1.9954e-05 | 416.1 | 1.814e-05 | 870.8 | 0.00011904 | 870.8 | 0.00011904 | 2776 | 0.0019878 | 2776 | 0.0019878 | 2776 | 0.010832 | 2776 | 0.010832 | 2779 | 0.041708 | 2779 | 0.041708
416.3 | 1.9955e-05 | 416.3 | 1.8141e-05 | 871.3 | 0.00011904 | 871.3 | 0.00011904 | 2779 | 0.0019893 | 2779 | 0.0019893 | 2779 | 0.010842 | 2779 | 0.010842 | 2782 | 0.041752 | 2782 | 0.041752
416.4 | 1.9967e-05 | 416.4 | 1.8152e-05 | 871.9 | 0.00011905 | 871.9 | 0.00011905 | 2782 | 0.0019917 | 2782 | 0.0019917 | 2782 | 0.010854 | 2782 | 0.010854 | 2785 | 0.041795 | 2785 | 0.041795
416.6 | 1.999e-05 | 416.6 | 1.8173e-05 | 872.4 | 0.00011912 | 872.4 | 0.00011912 | 2785 | 0.0019933 | 2785 | 0.0019933 | 2785 | 0.010866 | 2785 | 0.010866 | 2788 | 0.041837 | 2788 | 0.041837
416.8 | 1.9995e-05 | 416.8 | 1.8177e-05 | 872.9 | 0.00011927 | 872.9 | 0.00011927 | 2788 | 0.001996 | 2788 | 0.001996 | 2788 | 0.010877 | 2788 | 0.010877 | 2790 | 0.041879 | 2790 | 0.041879
416.9 | 2.0006e-05 | 416.9 | 1.8187e-05 | 873.5 | 0.00011947 | 873.5 | 0.00011947 | 2790 | 0.0019979 | 2790 | 0.0019979 | 2790 | 0.010889 | 2790 | 0.010889 | 2793 | 0.041921 | 2793 | 0.041921
417.1 | 2.0019e-05 | 417.1 | 1.8199e-05 | 874 | 0.00011975 | 874 | 0.00011975 | 2793 | 0.0019995 | 2793 | 0.0019995 | 2793 | 0.010899 | 2793 | 0.010899 | 2796 | 0.041963 | 2796 | 0.041963
417.2 | 2.0022e-05 | 417.2 | 1.8202e-05 | 874.5 | 0.00012012 | 874.5 | 0.00012012 | 2796 | 0.0020016 | 2796 | 0.0020016 | 2796 | 0.01091 | 2796 | 0.01091 | 2799 | 0.042004 | 2799 | 0.042004
417.4 | 2.0026e-05 | 417.4 | 1.8206e-05 | 875.1 | 0.00012026 | 875.1 | 0.00012026 | 2799 | 0.0020039 | 2799 | 0.0020039 | 2799 | 0.010919 | 2799 | 0.010919 | 2802 | 0.042047 | 2802 | 0.042047
417.5 | 2.0036e-05 | 417.5 | 1.8215e-05 | 875.6 | 0.00012044 | 875.6 | 0.00012044 | 2802 | 0.0020046 | 2802 | 0.0020046 | 2802 | 0.01093 | 2802 | 0.01093 | 2805 | 0.04209 | 2805 | 0.04209
417.7 | 2.0039e-05 | 417.7 | 1.8217e-05 | 876.2 | 0.00012062 | 876.2 | 0.00012062 | 2805 | 0.0020067 | 2805 | 0.0020067 | 2805 | 0.010942 | 2805 | 0.010942 | 2808 | 0.042133 | 2808 | 0.042133
417.8 | 2.0032e-05 | 417.8 | 1.8211e-05 | 876.7 | 0.00012078 | 876.7 | 0.00012078 | 2808 | 0.0020091 | 2808 | 0.0020091 | 2808 | 0.010955 | 2808 | 0.010955 | 2811 | 0.042175 | 2811 | 0.042175
418 | 2.0041e-05 | 418 | 1.8219e-05 | 877.2 | 0.00012095 | 877.2 | 0.00012095 | 2811 | 0.0020117 | 2811 | 0.0020117 | 2811 | 0.010965 | 2811 | 0.010965 | 2814 | 0.042218 | 2814 | 0.042218
418.1 | 2.0025e-05 | 418.1 | 1.8205e-05 | 877.8 | 0.000121 | 877.8 | 0.000121 | 2814 | 0.0020131 | 2814 | 0.0020131 | 2814 | 0.010975 | 2814 | 0.010975 | 2817 | 0.042261 | 2817 | 0.042261
418.3 | 2.0069e-05 | 418.3 | 1.8244e-05 | 878.3 | 0.00012096 | 878.3 | 0.00012096 | 2817 | 0.0020136 | 2817 | 0.0020136 | 2817 | 0.010987 | 2817 | 0.010987 | 2820 | 0.042304 | 2820 | 0.042304
418.4 | 2.0049e-05 | 418.4 | 1.8226e-05 | 878.9 | 0.00012104 | 878.9 | 0.00012104 | 2820 | 0.0020156 | 2820 | 0.0020156 | 2820 | 0.010999 | 2820 | 0.010999 | 2823 | 0.042347 | 2823 | 0.042347
418.6 | 2.0072e-05 | 418.6 | 1.8248e-05 | 879.4 | 0.00012096 | 879.4 | 0.00012096 | 2823 | 0.0020168 | 2823 | 0.0020168 | 2823 | 0.01101 | 2823 | 0.01101 | 2826 | 0.042391 | 2826 | 0.042391
418.7 | 2.0107e-05 | 418.7 | 1.828e-05 | 880 | 0.00012089 | 880 | 0.00012089 | 2826 | 0.0020196 | 2826 | 0.0020196 | 2826 | 0.01102 | 2826 | 0.01102 | 2828 | 0.042434 | 2828 | 0.042434
418.9 | 2.0086e-05 | 418.9 | 1.826e-05 | 880.5 | 0.00012077 | 880.5 | 0.00012077 | 2828 | 0.0020225 | 2828 | 0.0020225 | 2828 | 0.011032 | 2828 | 0.011032 | 2831 | 0.042475 | 2831 | 0.042475
419 | 2.011e-05 | 419 | 1.8281e-05 | 881 | 0.00012065 | 881 | 0.00012065 | 2831 | 0.002024 | 2831 | 0.002024 | 2831 | 0.011042 | 2831 | 0.011042 | 2834 | 0.042514 | 2834 | 0.042514
419.2 | 2.0103e-05 | 419.2 | 1.8276e-05 | 881.6 | 0.0001206 | 881.6 | 0.0001206 | 2834 | 0.0020274 | 2834 | 0.0020274 | 2834 | 0.011053 | 2834 | 0.011053 | 2837 | 0.042556 | 2837 | 0.042556
419.3 | 2.0131e-05 | 419.3 | 1.8301e-05 | 882.1 | 0.00012051 | 882.1 | 0.00012051 | 2837 | 0.0020298 | 2837 | 0.0020298 | 2837 | 0.011063 | 2837 | 0.011063 | 2840 | 0.042598 | 2840 | 0.042598
419.5 | 2.0142e-05 | 419.5 | 1.8311e-05 | 882.7 | 0.00012048 | 882.7 | 0.00012048 | 2840 | 0.0020313 | 2840 | 0.0020313 | 2840 | 0.011075 | 2840 | 0.011075 | 2843 | 0.04264 | 2843 | 0.04264
419.7 | 2.0107e-05 | 419.7 | 1.8279e-05 | 883.2 | 0.00012044 | 883.2 | 0.00012044 | 2843 | 0.002032 | 2843 | 0.002032 | 2843 | 0.011087 | 2843 | 0.011087 | 2846 | 0.042684 | 2846 | 0.042684
419.8 | 2.0146e-05 | 419.8 | 1.8314e-05 | 883.8 | 0.0001205 | 883.8 | 0.0001205 | 2846 | 0.0020338 | 2846 | 0.0020338 | 2846 | 0.011097 | 2846 | 0.011097 | 2849 | 0.042726 | 2849 | 0.042726
420 | 2.0132e-05 | 420 | 1.8302e-05 | 884.3 | 0.00012052 | 884.3 | 0.00012052 | 2849 | 0.0020355 | 2849 | 0.0020355 | 2849 | 0.011108 | 2849 | 0.011108 | 2852 | 0.04277 | 2852 | 0.04277
420.1 | 2.0159e-05 | 420.1 | 1.8326e-05 | 884.8 | 0.0001206 | 884.8 | 0.0001206 | 2852 | 0.0020378 | 2852 | 0.0020378 | 2852 | 0.01112 | 2852 | 0.01112 | 2855 | 0.042815 | 2855 | 0.042815
420.3 | 2.0152e-05 | 420.3 | 1.832e-05 | 885.4 | 0.00012079 | 885.4 | 0.00012079 | 2855 | 0.0020405 | 2855 | 0.0020405 | 2855 | 0.011132 | 2855 | 0.011132 | 2858 | 0.042857 | 2858 | 0.042857
420.4 | 2.0168e-05 | 420.4 | 1.8334e-05 | 885.9 | 0.00012105 | 885.9 | 0.00012105 | 2858 | 0.0020424 | 2858 | 0.0020424 | 2858 | 0.011144 | 2858 | 0.011144 | 2861 | 0.042901 | 2861 | 0.042901
420.6 | 2.0166e-05 | 420.6 | 1.8333e-05 | 886.5 | 0.00012125 | 886.5 | 0.00012125 | 2861 | 0.002044 | 2861 | 0.002044 | 2861 | 0.011154 | 2861 | 0.011154 | 2864 | 0.042944 | 2864 | 0.042944
420.7 | 2.0128e-05 | 420.7 | 1.8298e-05 | 887 | 0.00012146 | 887 | 0.00012146 | 2864 | 0.0020456 | 2864 | 0.0020456 | 2864 | 0.011164 | 2864 | 0.011164 | 2867 | 0.042987 | 2867 | 0.042987
420.9 | 2.0117e-05 | 420.9 | 1.8288e-05 | 887.6 | 0.00012169 | 887.6 | 0.00012169 | 2867 | 0.0020476 | 2867 | 0.0020476 | 2867 | 0.011175 | 2867 | 0.011175 | 2870 | 0.043031 | 2870 | 0.043031
421 | 2.0141e-05 | 421 | 1.831e-05 | 888.1 | 0.000122 | 888.1 | 0.000122 | 2870 | 0.002051 | 2870 | 0.002051 | 2870 | 0.011187 | 2870 | 0.011187 | 2873 | 0.043075 | 2873 | 0.043075
421.2 | 2.0124e-05 | 421.2 | 1.8294e-05 | 888.7 | 0.00012219 | 888.7 | 0.00012219 | 2873 | 0.0020522 | 2873 | 0.0020522 | 2873 | 0.011199 | 2873 | 0.011199 | 2876 | 0.043119 | 2876 | 0.043119
421.3 | 2.0097e-05 | 421.3 | 1.827e-05 | 889.2 | 0.00012225 | 889.2 | 0.00012225 | 2876 | 0.0020537 | 2876 | 0.0020537 | 2876 | 0.01121 | 2876 | 0.01121 | 2879 | 0.043163 | 2879 | 0.043163
421.5 | 2.0044e-05 | 421.5 | 1.8222e-05 | 889.8 | 0.00012237 | 889.8 | 0.00012237 | 2879 | 0.0020565 | 2879 | 0.0020565 | 2879 | 0.01122 | 2879 | 0.01122 | 2882 | 0.043204 | 2882 | 0.043204
421.6 | 2.004e-05 | 421.6 | 1.8218e-05 | 890.3 | 0.00012263 | 890.3 | 0.00012263 | 2882 | 0.0020585 | 2882 | 0.0020585 | 2882 | 0.011232 | 2882 | 0.011232 | 2885 | 0.043246 | 2885 | 0.043246
421.8 | 2.0054e-05 | 421.8 | 1.8231e-05 | 890.8 | 0.00012273 | 890.8 | 0.00012273 | 2885 | 0.0020612 | 2885 | 0.0020612 | 2885 | 0.011243 | 2885 | 0.011243 | 2888 | 0.043289 | 2888 | 0.043289
421.9 | 2.0022e-05 | 421.9 | 1.8202e-05 | 891.4 | 0.00012273 | 891.4 | 0.00012273 | 2888 | 0.0020628 | 2888 | 0.0020628 | 2888 | 0.011255 | 2888 | 0.011255 | 2891 | 0.043333 | 2891 | 0.043333
422.1 | 1.999e-05 | 422.1 | 1.8173e-05 | 891.9 | 0.00012259 | 891.9 | 0.00012259 | 2891 | 0.0020643 | 2891 | 0.0020643 | 2891 | 0.011266 | 2891 | 0.011266 | 2894 | 0.043377 | 2894 | 0.043377
422.2 | 2.0003e-05 | 422.2 | 1.8184e-05 | 892.5 | 0.00012249 | 892.5 | 0.00012249 | 2894 | 0.0020663 | 2894 | 0.0020663 | 2894 | 0.011278 | 2894 | 0.011278 | 2897 | 0.043419 | 2897 | 0.043419
422.4 | 2.0011e-05 | 422.4 | 1.8192e-05 | 893 | 0.00012243 | 893 | 0.00012243 | 2897 | 0.0020688 | 2897 | 0.0020688 | 2897 | 0.01129 | 2897 | 0.01129 | 2900 | 0.043464 | 2900 | 0.043464
422.6 | 1.9994e-05 | 422.6 | 1.8176e-05 | 893.6 | 0.00012226 | 893.6 | 0.00012226 | 2900 | 0.00207 | 2900 | 0.00207 | 2900 | 0.011302 | 2900 | 0.011302 | 2903 | 0.043509 | 2903 | 0.043509
422.7 | 2.0002e-05 | 422.7 | 1.8183e-05 | 894.1 | 0.00012218 | 894.1 | 0.00012218 | 2903 | 0.0020717 | 2903 | 0.0020717 | 2903 | 0.011313 | 2903 | 0.011313 | 2906 | 0.043551 | 2906 | 0.043551
422.9 | 2.0012e-05 | 422.9 | 1.8192e-05 | 894.7 | 0.00012201 | 894.7 | 0.00012201 | 2906 | 0.0020746 | 2906 | 0.0020746 | 2906 | 0.011324 | 2906 | 0.011324 | 2909 | 0.043592 | 2909 | 0.043592
423 | 2.0031e-05 | 423 | 1.821e-05 | 895.2 | 0.00012195 | 895.2 | 0.00012195 | 2909 | 0.0020776 | 2909 | 0.0020776 | 2909 | 0.011334 | 2909 | 0.011334 | 2912 | 0.043636 | 2912 | 0.043636
423.2 | 1.9993e-05 | 423.2 | 1.8176e-05 | 895.8 | 0.00012186 | 895.8 | 0.00012186 | 2912 | 0.0020798 | 2912 | 0.0020798 | 2912 | 0.011346 | 2912 | 0.011346 | 2915 | 0.043681 | 2915 | 0.043681
423.3 | 2.0014e-05 | 423.3 | 1.8194e-05 | 896.3 | 0.00012174 | 896.3 | 0.00012174 | 2915 | 0.0020812 | 2915 | 0.0020812 | 2915 | 0.011358 | 2915 | 0.011358 | 2918 | 0.043724 | 2918 | 0.043724
423.5 | 2.0017e-05 | 423.5 | 1.8197e-05 | 896.9 | 0.00012179 | 896.9 | 0.00012179 | 2918 | 0.0020832 | 2918 | 0.0020832 | 2918 | 0.01137 | 2918 | 0.01137 | 2921 | 0.043768 | 2921 | 0.043768
423.6 | 2.0025e-05 | 423.6 | 1.8204e-05 | 897.4 | 0.00012174 | 897.4 | 0.00012174 | 2921 | 0.0020852 | 2921 | 0.0020852 | 2921 | 0.011382 | 2921 | 0.011382 | 2924 | 0.043813 | 2924 | 0.043813
423.8 | 2.005e-05 | 423.8 | 1.8228e-05 | 898 | 0.00012195 | 898 | 0.00012195 | 2924 | 0.0020856 | 2924 | 0.0020856 | 2924 | 0.011392 | 2924 | 0.011392 | 2927 | 0.043858 | 2927 | 0.043858
423.9 | 2.0044e-05 | 423.9 | 1.8222e-05 | 898.5 | 0.00012182 | 898.5 | 0.00012182 | 2927 | 0.0020883 | 2927 | 0.0020883 | 2927 | 0.011403 | 2927 | 0.011403 | 2930 | 0.043903 | 2930 | 0.043903
424.1 | 2.0071e-05 | 424.1 | 1.8246e-05 | 899.1 | 0.00012182 | 899.1 | 0.00012182 | 2930 | 0.0020909 | 2930 | 0.0020909 | 2930 | 0.011414 | 2930 | 0.011414 | 2933 | 0.043946 | 2933 | 0.043946
424.2 | 2.0146e-05 | 424.2 | 1.8314e-05 | 899.6 | 0.00012196 | 899.6 | 0.00012196 | 2933 | 0.0020928 | 2933 | 0.0020928 | 2933 | 0.011426 | 2933 | 0.011426 | 2936 | 0.043988 | 2936 | 0.043988
424.4 | 2.0167e-05 | 424.4 | 1.8333e-05 | 900.2 | 0.00012198 | 900.2 | 0.00012198 | 2936 | 0.002095 | 2936 | 0.002095 | 2936 | 0.011438 | 2936 | 0.011438 | 2939 | 0.044032 | 2939 | 0.044032
424.5 | 2.0216e-05 | 424.5 | 1.8378e-05 | 900.7 | 0.00012206 | 900.7 | 0.00012206 | 2939 | 0.0020969 | 2939 | 0.0020969 | 2939 | 0.011449 | 2939 | 0.011449 | 2942 | 0.044076 | 2942 | 0.044076
424.7 | 2.0263e-05 | 424.7 | 1.8421e-05 | 901.3 | 0.00012209 | 901.3 | 0.00012209 | 2942 | 0.0020986 | 2942 | 0.0020986 | 2942 | 0.011462 | 2942 | 0.011462 | 2945 | 0.044122 | 2945 | 0.044122
424.9 | 2.0268e-05 | 424.9 | 1.8426e-05 | 901.9 | 0.00012214 | 901.9 | 0.00012214 | 2945 | 0.0020996 | 2945 | 0.0020996 | 2945 | 0.011472 | 2945 | 0.011472 | 2949 | 0.044166 | 2949 | 0.044166
425 | 2.0291e-05 | 425 | 1.8447e-05 | 902.4 | 0.00012234 | 902.4 | 0.00012234 | 2949 | 0.0021023 | 2949 | 0.0021023 | 2949 | 0.011484 | 2949 | 0.011484 | 2952 | 0.04421 | 2952 | 0.04421
425.2 | 2.0291e-05 | 425.2 | 1.8446e-05 | 903 | 0.00012236 | 903 | 0.00012236 | 2952 | 0.0021051 | 2952 | 0.0021051 | 2952 | 0.011496 | 2952 | 0.011496 | 2955 | 0.044254 | 2955 | 0.044254
425.3 | 2.0335e-05 | 425.3 | 1.8486e-05 | 903.5 | 0.00012237 | 903.5 | 0.00012237 | 2955 | 0.0021067 | 2955 | 0.0021067 | 2955 | 0.011507 | 2955 | 0.011507 | 2958 | 0.044298 | 2958 | 0.044298
425.5 | 2.0346e-05 | 425.5 | 1.8497e-05 | 904.1 | 0.00012256 | 904.1 | 0.00012256 | 2958 | 0.0021084 | 2958 | 0.0021084 | 2958 | 0.01152 | 2958 | 0.01152 | 2961 | 0.044341 | 2961 | 0.044341
425.6 | 2.0327e-05 | 425.6 | 1.8479e-05 | 904.6 | 0.00012268 | 904.6 | 0.00012268 | 2961 | 0.0021114 | 2961 | 0.0021114 | 2961 | 0.01153 | 2961 | 0.01153 | 2964 | 0.044388 | 2964 | 0.044388
425.8 | 2.0317e-05 | 425.8 | 1.847e-05 | 905.2 | 0.00012286 | 905.2 | 0.00012286 | 2964 | 0.0021141 | 2964 | 0.0021141 | 2964 | 0.011543 | 2964 | 0.011543 | 2967 | 0.044432 | 2967 | 0.044432
425.9 | 2.0328e-05 | 425.9 | 1.848e-05 | 905.7 | 0.00012308 | 905.7 | 0.00012308 | 2967 | 0.0021163 | 2967 | 0.0021163 | 2967 | 0.011554 | 2967 | 0.011554 | 2970 | 0.044478 | 2970 | 0.044478
426.1 | 2.0337e-05 | 426.1 | 1.8488e-05 | 906.3 | 0.00012314 | 906.3 | 0.00012314 | 2970 | 0.0021174 | 2970 | 0.0021174 | 2970 | 0.011566 | 2970 | 0.011566 | 2973 | 0.044524 | 2973 | 0.044524
426.2 | 2.0309e-05 | 426.2 | 1.8462e-05 | 906.8 | 0.00012319 | 906.8 | 0.00012319 | 2973 | 0.0021187 | 2973 | 0.0021187 | 2973 | 0.011578 | 2973 | 0.011578 | 2976 | 0.044567 | 2976 | 0.044567
426.4 | 2.0271e-05 | 426.4 | 1.8428e-05 | 907.4 | 0.00012337 | 907.4 | 0.00012337 | 2976 | 0.0021208 | 2976 | 0.0021208 | 2976 | 0.01159 | 2976 | 0.01159 | 2979 | 0.044612 | 2979 | 0.044612
426.5 | 2.0282e-05 | 426.5 | 1.8438e-05 | 908 | 0.00012348 | 908 | 0.00012348 | 2979 | 0.0021234 | 2979 | 0.0021234 | 2979 | 0.011602 | 2979 | 0.011602 | 2982 | 0.044658 | 2982 | 0.044658
426.7 | 2.0298e-05 | 426.7 | 1.8453e-05 | 908.5 | 0.00012361 | 908.5 | 0.00012361 | 2982 | 0.0021253 | 2982 | 0.0021253 | 2982 | 0.011613 | 2982 | 0.011613 | 2986 | 0.044702 | 2986 | 0.044702
426.8 | 2.0305e-05 | 426.8 | 1.8459e-05 | 909.1 | 0.00012368 | 909.1 | 0.00012368 | 2986 | 0.0021271 | 2986 | 0.0021271 | 2986 | 0.011625 | 2986 | 0.011625 | 2989 | 0.044746 | 2989 | 0.044746
427 | 2.0283e-05 | 427 | 1.8439e-05 | 909.6 | 0.00012371 | 909.6 | 0.00012371 | 2989 | 0.0021299 | 2989 | 0.0021299 | 2989 | 0.011636 | 2989 | 0.011636 | 2992 | 0.044791 | 2992 | 0.044791
427.2 | 2.0284e-05 | 427.2 | 1.844e-05 | 910.2 | 0.00012379 | 910.2 | 0.00012379 | 2992 | 0.0021332 | 2992 | 0.0021332 | 2992 | 0.011648 | 2992 | 0.011648 | 2995 | 0.044837 | 2995 | 0.044837
427.3 | 2.0259e-05 | 427.3 | 1.8417e-05 | 910.7 | 0.00012398 | 910.7 | 0.00012398 | 2995 | 0.0021352 | 2995 | 0.0021352 | 2995 | 0.011661 | 2995 | 0.011661 | 2998 | 0.044881 | 2998 | 0.044881
427.5 | 2.0229e-05 | 427.5 | 1.839e-05 | 911.3 | 0.00012403 | 911.3 | 0.00012403 | 2998 | 0.0021362 | 2998 | 0.0021362 | 2998 | 0.011671 | 2998 | 0.011671 | 3001 | 0.044926 | 3001 | 0.044926
427.6 | 2.0228e-05 | 427.6 | 1.8389e-05 | 911.9 | 0.00012419 | 911.9 | 0.00012419 | 3001 | 0.0021382 | 3001 | 0.0021382 | 3001 | 0.011682 | 3001 | 0.011682 | 3004 | 0.044971 | 3004 | 0.044971
427.8 | 2.0183e-05 | 427.8 | 1.8348e-05 | 912.4 | 0.00012434 | 912.4 | 0.00012434 | 3004 | 0.0021408 | 3004 | 0.0021408 | 3004 | 0.011694 | 3004 | 0.011694 | 3007 | 0.045016 | 3007 | 0.045016
427.9 | 2.0168e-05 | 427.9 | 1.8335e-05 | 913 | 0.00012435 | 913 | 0.00012435 | 3007 | 0.0021426 | 3007 | 0.0021426 | 3007 | 0.011706 | 3007 | 0.011706 | 3010 | 0.04506 | 3010 | 0.04506
428.1 | 2.014e-05 | 428.1 | 1.8309e-05 | 913.5 | 0.00012436 | 913.5 | 0.00012436 | 3010 | 0.0021453 | 3010 | 0.0021453 | 3010 | 0.011719 | 3010 | 0.011719 | 3014 | 0.045106 | 3014 | 0.045106
428.2 | 2.0131e-05 | 428.2 | 1.8301e-05 | 914.1 | 0.00012418 | 914.1 | 0.00012418 | 3014 | 0.0021464 | 3014 | 0.0021464 | 3014 | 0.011732 | 3014 | 0.011732 | 3017 | 0.045153 | 3017 | 0.045153
428.4 | 2.0145e-05 | 428.4 | 1.8314e-05 | 914.6 | 0.00012417 | 914.6 | 0.00012417 | 3017 | 0.002148 | 3017 | 0.002148 | 3017 | 0.011743 | 3017 | 0.011743 | 3020 | 0.045199 | 3020 | 0.045199
428.5 | 2.0144e-05 | 428.5 | 1.8313e-05 | 915.2 | 0.00012411 | 915.2 | 0.00012411 | 3020 | 0.0021502 | 3020 | 0.0021502 | 3020 | 0.011754 | 3020 | 0.011754 | 3023 | 0.045245 | 3023 | 0.045245
428.7 | 2.0146e-05 | 428.7 | 1.8314e-05 | 915.8 | 0.00012412 | 915.8 | 0.00012412 | 3023 | 0.0021526 | 3023 | 0.0021526 | 3023 | 0.011766 | 3023 | 0.011766 | 3026 | 0.04529 | 3026 | 0.04529
428.8 | 2.0124e-05 | 428.8 | 1.8295e-05 | 916.3 | 0.00012423 | 916.3 | 0.00012423 | 3026 | 0.0021557 | 3026 | 0.0021557 | 3026 | 0.011776 | 3026 | 0.011776 | 3029 | 0.045335 | 3029 | 0.045335
429 | 2.0096e-05 | 429 | 1.8269e-05 | 916.9 | 0.00012429 | 916.9 | 0.00012429 | 3029 | 0.0021562 | 3029 | 0.0021562 | 3029 | 0.011788 | 3029 | 0.011788 | 3032 | 0.045382 | 3032 | 0.045382
429.2 | 2.01e-05 | 429.2 | 1.8273e-05 | 917.4 | 0.00012446 | 917.4 | 0.00012446 | 3032 | 0.0021583 | 3032 | 0.0021583 | 3032 | 0.011802 | 3032 | 0.011802 | 3036 | 0.045428 | 3036 | 0.045428
429.3 | 2.0103e-05 | 429.3 | 1.8275e-05 | 918 | 0.0001245 | 918 | 0.0001245 | 3036 | 0.0021609 | 3036 | 0.0021609 | 3036 | 0.011813 | 3036 | 0.011813 | 3039 | 0.045474 | 3039 | 0.045474
429.5 | 2.0082e-05 | 429.5 | 1.8256e-05 | 918.6 | 0.00012448 | 918.6 | 0.00012448 | 3039 | 0.0021626 | 3039 | 0.0021626 | 3039 | 0.011825 | 3039 | 0.011825 | 3042 | 0.045519 | 3042 | 0.045519
429.6 | 2.0031e-05 | 429.6 | 1.821e-05 | 919.1 | 0.00012433 | 919.1 | 0.00012433 | 3042 | 0.0021645 | 3042 | 0.0021645 | 3042 | 0.011838 | 3042 | 0.011838 | 3045 | 0.045566 | 3045 | 0.045566
429.8 | 2.0049e-05 | 429.8 | 1.8226e-05 | 919.7 | 0.0001244 | 919.7 | 0.0001244 | 3045 | 0.0021666 | 3045 | 0.0021666 | 3045 | 0.01185 | 3045 | 0.01185 | 3048 | 0.045612 | 3048 | 0.045612
429.9 | 2.003e-05 | 429.9 | 1.8209e-05 | 920.3 | 0.00012432 | 920.3 | 0.00012432 | 3048 | 0.0021688 | 3048 | 0.0021688 | 3048 | 0.011861 | 3048 | 0.011861 | 3051 | 0.045657 | 3051 | 0.045657
430.1 | 2.0052e-05 | 430.1 | 1.8229e-05 | 920.8 | 0.00012438 | 920.8 | 0.00012438 | 3051 | 0.0021716 | 3051 | 0.0021716 | 3051 | 0.011874 | 3051 | 0.011874 | 3054 | 0.045702 | 3054 | 0.045702
430.2 | 2.0034e-05 | 430.2 | 1.8213e-05 | 921.4 | 0.00012456 | 921.4 | 0.00012456 | 3054 | 0.0021735 | 3054 | 0.0021735 | 3054 | 0.01189 | 3054 | 0.01189 | 3058 | 0.045747 | 3058 | 0.045747
430.4 | 2.0037e-05 | 430.4 | 1.8215e-05 | 921.9 | 0.00012452 | 921.9 | 0.00012452 | 3058 | 0.0021754 | 3058 | 0.0021754 | 3058 | 0.0119 | 3058 | 0.0119 | 3061 | 0.045794 | 3061 | 0.045794
430.5 | 2.005e-05 | 430.5 | 1.8228e-05 | 922.5 | 0.0001243 | 922.5 | 0.0001243 | 3061 | 0.0021775 | 3061 | 0.0021775 | 3061 | 0.011912 | 3061 | 0.011912 | 3064 | 0.045838 | 3064 | 0.045838
430.7 | 2.0042e-05 | 430.7 | 1.822e-05 | 923.1 | 0.00012432 | 923.1 | 0.00012432 | 3064 | 0.0021804 | 3064 | 0.0021804 | 3064 | 0.011926 | 3064 | 0.011926 | 3067 | 0.045883 | 3067 | 0.045883
430.8 | 2.0011e-05 | 430.8 | 1.8192e-05 | 923.6 | 0.00012441 | 923.6 | 0.00012441 | 3067 | 0.0021824 | 3067 | 0.0021824 | 3067 | 0.011939 | 3067 | 0.011939 | 3070 | 0.045932 | 3070 | 0.045932
431 | 1.9998e-05 | 431 | 1.818e-05 | 924.2 | 0.00012457 | 924.2 | 0.00012457 | 3070 | 0.0021859 | 3070 | 0.0021859 | 3070 | 0.01195 | 3070 | 0.01195 | 3074 | 0.045978 | 3074 | 0.045978
431.2 | 2.0032e-05 | 431.2 | 1.8211e-05 | 924.8 | 0.00012471 | 924.8 | 0.00012471 | 3074 | 0.0021883 | 3074 | 0.0021883 | 3074 | 0.011961 | 3074 | 0.011961 | 3077 | 0.046027 | 3077 | 0.046027
431.3 | 2.0035e-05 | 431.3 | 1.8213e-05 | 925.3 | 0.00012469 | 925.3 | 0.00012469 | 3077 | 0.0021898 | 3077 | 0.0021898 | 3077 | 0.011976 | 3077 | 0.011976 | 3080 | 0.046073 | 3080 | 0.046073
431.5 | 2.006e-05 | 431.5 | 1.8236e-05 | 925.9 | 0.00012471 | 925.9 | 0.00012471 | 3080 | 0.0021904 | 3080 | 0.0021904 | 3080 | 0.011987 | 3080 | 0.011987 | 3083 | 0.046117 | 3083 | 0.046117
431.6 | 2.005e-05 | 431.6 | 1.8227e-05 | 926.5 | 0.00012479 | 926.5 | 0.00012479 | 3083 | 0.0021928 | 3083 | 0.0021928 | 3083 | 0.011998 | 3083 | 0.011998 | 3086 | 0.046163 | 3086 | 0.046163
431.8 | 2.0058e-05 | 431.8 | 1.8234e-05 | 927 | 0.00012483 | 927 | 0.00012483 | 3086 | 0.0021942 | 3086 | 0.0021942 | 3086 | 0.012009 | 3086 | 0.012009 | 3090 | 0.046211 | 3090 | 0.046211
431.9 | 2.01e-05 | 431.9 | 1.8272e-05 | 927.6 | 0.00012493 | 927.6 | 0.00012493 | 3090 | 0.0021962 | 3090 | 0.0021962 | 3090 | 0.012022 | 3090 | 0.012022 | 3093 | 0.04626 | 3093 | 0.04626
432.1 | 2.0124e-05 | 432.1 | 1.8295e-05 | 928.2 | 0.00012489 | 928.2 | 0.00012489 | 3093 | 0.0021988 | 3093 | 0.0021988 | 3093 | 0.012034 | 3093 | 0.012034 | 3096 | 0.046304 | 3096 | 0.046304
432.2 | 2.0128e-05 | 432.2 | 1.8298e-05 | 928.7 | 0.00012503 | 928.7 | 0.00012503 | 3096 | 0.0022012 | 3096 | 0.0022012 | 3096 | 0.012047 | 3096 | 0.012047 | 3099 | 0.046349 | 3099 | 0.046349
432.4 | 2.0151e-05 | 432.4 | 1.8319e-05 | 929.3 | 0.00012487 | 929.3 | 0.00012487 | 3099 | 0.0022046 | 3099 | 0.0022046 | 3099 | 0.012061 | 3099 | 0.012061 | 3102 | 0.046395 | 3102 | 0.046395
432.5 | 2.0169e-05 | 432.5 | 1.8336e-05 | 929.9 | 0.00012507 | 929.9 | 0.00012507 | 3102 | 0.0022064 | 3102 | 0.0022064 | 3102 | 0.012074 | 3102 | 0.012074 | 3106 | 0.046442 | 3106 | 0.046442
432.7 | 2.0209e-05 | 432.7 | 1.8371e-05 | 930.4 | 0.00012492 | 930.4 | 0.00012492 | 3106 | 0.0022082 | 3106 | 0.0022082 | 3106 | 0.012086 | 3106 | 0.012086 | 3109 | 0.04649 | 3109 | 0.04649
432.9 | 2.0182e-05 | 432.9 | 1.8347e-05 | 931 | 0.00012505 | 931 | 0.00012505 | 3109 | 0.0022092 | 3109 | 0.0022092 | 3109 | 0.012097 | 3109 | 0.012097 | 3112 | 0.046538 | 3112 | 0.046538
433 | 2.0161e-05 | 433 | 1.8328e-05 | 931.6 | 0.00012508 | 931.6 | 0.00012508 | 3112 | 0.0022106 | 3112 | 0.0022106 | 3112 | 0.012109 | 3112 | 0.012109 | 3115 | 0.046585 | 3115 | 0.046585
433.2 | 2.0154e-05 | 433.2 | 1.8321e-05 | 932.1 | 0.00012511 | 932.1 | 0.00012511 | 3115 | 0.0022131 | 3115 | 0.0022131 | 3115 | 0.012121 | 3115 | 0.012121 | 3119 | 0.046631 | 3119 | 0.046631
433.3 | 2.0195e-05 | 433.3 | 1.836e-05 | 932.7 | 0.00012521 | 932.7 | 0.00012521 | 3119 | 0.0022158 | 3119 | 0.0022158 | 3119 | 0.012132 | 3119 | 0.012132 | 3122 | 0.046676 | 3122 | 0.046676
433.5 | 2.0204e-05 | 433.5 | 1.8368e-05 | 933.3 | 0.00012526 | 933.3 | 0.00012526 | 3122 | 0.0022193 | 3122 | 0.0022193 | 3122 | 0.012144 | 3122 | 0.012144 | 3125 | 0.046723 | 3125 | 0.046723
433.6 | 2.0218e-05 | 433.6 | 1.838e-05 | 933.8 | 0.00012528 | 933.8 | 0.00012528 | 3125 | 0.0022198 | 3125 | 0.0022198 | 3125 | 0.012157 | 3125 | 0.012157 | 3128 | 0.046772 | 3128 | 0.046772
433.8 | 2.0241e-05 | 433.8 | 1.8401e-05 | 934.4 | 0.00012545 | 934.4 | 0.00012545 | 3128 | 0.0022216 | 3128 | 0.0022216 | 3128 | 0.012171 | 3128 | 0.012171 | 3131 | 0.046821 | 3131 | 0.046821
433.9 | 2.0258e-05 | 433.9 | 1.8417e-05 | 935 | 0.00012545 | 935 | 0.00012545 | 3131 | 0.0022238 | 3131 | 0.0022238 | 3131 | 0.012181 | 3131 | 0.012181 | 3135 | 0.046867 | 3135 | 0.046867
434.1 | 2.0279e-05 | 434.1 | 1.8436e-05 | 935.5 | 0.0001256 | 935.5 | 0.0001256 | 3135 | 0.0022261 | 3135 | 0.0022261 | 3135 | 0.012193 | 3135 | 0.012193 | 3138 | 0.046912 | 3138 | 0.046912
434.2 | 2.0278e-05 | 434.2 | 1.8435e-05 | 936.1 | 0.00012578 | 936.1 | 0.00012578 | 3138 | 0.0022292 | 3138 | 0.0022292 | 3138 | 0.012207 | 3138 | 0.012207 | 3141 | 0.04696 | 3141 | 0.04696
434.4 | 2.027e-05 | 434.4 | 1.8428e-05 | 936.7 | 0.00012594 | 936.7 | 0.00012594 | 3141 | 0.0022314 | 3141 | 0.0022314 | 3141 | 0.012219 | 3141 | 0.012219 | 3144 | 0.047008 | 3144 | 0.047008
434.6 | 2.0288e-05 | 434.6 | 1.8444e-05 | 937.2 | 0.0001259 | 937.2 | 0.0001259 | 3144 | 0.0022342 | 3144 | 0.0022342 | 3144 | 0.012231 | 3144 | 0.012231 | 3148 | 0.047056 | 3148 | 0.047056
434.7 | 2.0318e-05 | 434.7 | 1.8471e-05 | 937.8 | 0.00012609 | 937.8 | 0.00012609 | 3148 | 0.0022354 | 3148 | 0.0022354 | 3148 | 0.012242 | 3148 | 0.012242 | 3151 | 0.047104 | 3151 | 0.047104
434.9 | 2.0296e-05 | 434.9 | 1.8451e-05 | 938.4 | 0.0001263 | 938.4 | 0.0001263 | 3151 | 0.0022368 | 3151 | 0.0022368 | 3151 | 0.012254 | 3151 | 0.012254 | 3154 | 0.047151 | 3154 | 0.047151
435 | 2.0327e-05 | 435 | 1.8479e-05 | 939 | 0.00012652 | 939 | 0.00012652 | 3154 | 0.0022401 | 3154 | 0.0022401 | 3154 | 0.012267 | 3154 | 0.012267 | 3158 | 0.047199 | 3158 | 0.047199
435.2 | 2.0319e-05 | 435.2 | 1.8472e-05 | 939.5 | 0.00012663 | 939.5 | 0.00012663 | 3158 | 0.0022424 | 3158 | 0.0022424 | 3158 | 0.01228 | 3158 | 0.01228 | 3161 | 0.047249 | 3161 | 0.047249
435.3 | 2.0341e-05 | 435.3 | 1.8491e-05 | 940.1 | 0.00012679 | 940.1 | 0.00012679 | 3161 | 0.0022446 | 3161 | 0.0022446 | 3161 | 0.012292 | 3161 | 0.012292 | 3164 | 0.047297 | 3164 | 0.047297
435.5 | 2.0344e-05 | 435.5 | 1.8495e-05 | 940.7 | 0.00012697 | 940.7 | 0.00012697 | 3164 | 0.0022454 | 3164 | 0.0022454 | 3164 | 0.012305 | 3164 | 0.012305 | 3167 | 0.047345 | 3167 | 0.047345
435.6 | 2.032e-05 | 435.6 | 1.8472e-05 | 941.3 | 0.00012694 | 941.3 | 0.00012694 | 3167 | 0.0022476 | 3167 | 0.0022476 | 3167 | 0.012318 | 3167 | 0.012318 | 3171 | 0.047392 | 3171 | 0.047392
435.8 | 2.0352e-05 | 435.8 | 1.8502e-05 | 941.8 | 0.00012687 | 941.8 | 0.00012687 | 3171 | 0.0022501 | 3171 | 0.0022501 | 3171 | 0.012331 | 3171 | 0.012331 | 3174 | 0.047439 | 3174 | 0.047439
435.9 | 2.0351e-05 | 435.9 | 1.85e-05 | 942.4 | 0.00012691 | 942.4 | 0.00012691 | 3174 | 0.0022522 | 3174 | 0.0022522 | 3174 | 0.012344 | 3174 | 0.012344 | 3177 | 0.047486 | 3177 | 0.047486
436.1 | 2.0355e-05 | 436.1 | 1.8504e-05 | 943 | 0.00012686 | 943 | 0.00012686 | 3177 | 0.0022558 | 3177 | 0.0022558 | 3177 | 0.012357 | 3177 | 0.012357 | 3181 | 0.047535 | 3181 | 0.047535
436.3 | 2.0316e-05 | 436.3 | 1.8469e-05 | 943.5 | 0.00012673 | 943.5 | 0.00012673 | 3181 | 0.0022579 | 3181 | 0.0022579 | 3181 | 0.012368 | 3181 | 0.012368 | 3184 | 0.047583 | 3184 | 0.047583
436.4 | 2.0266e-05 | 436.4 | 1.8424e-05 | 944.1 | 0.00012658 | 944.1 | 0.00012658 | 3184 | 0.0022598 | 3184 | 0.0022598 | 3184 | 0.012381 | 3184 | 0.012381 | 3187 | 0.047631 | 3187 | 0.047631
436.6 | 2.0298e-05 | 436.6 | 1.8452e-05 | 944.7 | 0.0001265 | 944.7 | 0.0001265 | 3187 | 0.0022615 | 3187 | 0.0022615 | 3187 | 0.012391 | 3187 | 0.012391 | 3190 | 0.04768 | 3190 | 0.04768
436.7 | 2.031e-05 | 436.7 | 1.8463e-05 | 945.3 | 0.00012638 | 945.3 | 0.00012638 | 3190 | 0.0022631 | 3190 | 0.0022631 | 3190 | 0.012404 | 3190 | 0.012404 | 3194 | 0.047729 | 3194 | 0.047729
436.9 | 2.0334e-05 | 436.9 | 1.8486e-05 | 945.8 | 0.00012628 | 945.8 | 0.00012628 | 3194 | 0.0022655 | 3194 | 0.0022655 | 3194 | 0.012417 | 3194 | 0.012417 | 3197 | 0.047777 | 3197 | 0.047777
437 | 2.0347e-05 | 437 | 1.8498e-05 | 946.4 | 0.00012622 | 946.4 | 0.00012622 | 3197 | 0.0022671 | 3197 | 0.0022671 | 3197 | 0.01243 | 3197 | 0.01243 | 3200 | 0.047824 | 3200 | 0.047824
437.2 | 2.0315e-05 | 437.2 | 1.8468e-05 | 947 | 0.0001262 | 947 | 0.0001262 | 3200 | 0.0022698 | 3200 | 0.0022698 | 3200 | 0.012443 | 3200 | 0.012443 | 3204 | 0.047874 | 3204 | 0.047874
437.3 | 2.0278e-05 | 437.3 | 1.8434e-05 | 947.6 | 0.00012628 | 947.6 | 0.00012628 | 3204 | 0.0022721 | 3204 | 0.0022721 | 3204 | 0.012457 | 3204 | 0.012457 | 3207 | 0.047922 | 3207 | 0.047922
437.5 | 2.0264e-05 | 437.5 | 1.8422e-05 | 948.1 | 0.00012621 | 948.1 | 0.00012621 | 3207 | 0.0022757 | 3207 | 0.0022757 | 3207 | 0.012468 | 3207 | 0.012468 | 3210 | 0.047968 | 3210 | 0.047968
437.6 | 2.0306e-05 | 437.6 | 1.846e-05 | 948.7 | 0.00012626 | 948.7 | 0.00012626 | 3210 | 0.0022767 | 3210 | 0.0022767 | 3210 | 0.012481 | 3210 | 0.012481 | 3214 | 0.048014 | 3214 | 0.048014
437.8 | 2.0267e-05 | 437.8 | 1.8424e-05 | 949.3 | 0.00012629 | 949.3 | 0.00012629 | 3214 | 0.002279 | 3214 | 0.002279 | 3214 | 0.012493 | 3214 | 0.012493 | 3217 | 0.048063 | 3217 | 0.048063
438 | 2.0264e-05 | 438 | 1.8422e-05 | 949.9 | 0.00012631 | 949.9 | 0.00012631 | 3217 | 0.0022807 | 3217 | 0.0022807 | 3217 | 0.012505 | 3217 | 0.012505 | 3220 | 0.048112 | 3220 | 0.048112
438.1 | 2.027e-05 | 438.1 | 1.8427e-05 | 950.5 | 0.00012637 | 950.5 | 0.00012637 | 3220 | 0.0022835 | 3220 | 0.0022835 | 3220 | 0.012516 | 3220 | 0.012516 | 3224 | 0.048163 | 3224 | 0.048163
438.3 | 2.0269e-05 | 438.3 | 1.8426e-05 | 951 | 0.00012652 | 951 | 0.00012652 | 3224 | 0.0022854 | 3224 | 0.0022854 | 3224 | 0.012529 | 3224 | 0.012529 | 3227 | 0.04821 | 3227 | 0.04821
438.4 | 2.0247e-05 | 438.4 | 1.8406e-05 | 951.6 | 0.00012677 | 951.6 | 0.00012677 | 3227 | 0.0022868 | 3227 | 0.0022868 | 3227 | 0.012542 | 3227 | 0.012542 | 3230 | 0.048258 | 3230 | 0.048258
438.6 | 2.0239e-05 | 438.6 | 1.8399e-05 | 952.2 | 0.00012687 | 952.2 | 0.00012687 | 3230 | 0.0022895 | 3230 | 0.0022895 | 3230 | 0.012555 | 3230 | 0.012555 | 3234 | 0.048308 | 3234 | 0.048308
438.7 | 2.0236e-05 | 438.7 | 1.8396e-05 | 952.8 | 0.00012697 | 952.8 | 0.00012697 | 3234 | 0.0022919 | 3234 | 0.0022919 | 3234 | 0.012569 | 3234 | 0.012569 | 3237 | 0.048356 | 3237 | 0.048356
438.9 | 2.0241e-05 | 438.9 | 1.8401e-05 | 953.3 | 0.0001272 | 953.3 | 0.0001272 | 3237 | 0.0022943 | 3237 | 0.0022943 | 3237 | 0.01258 | 3237 | 0.01258 | 3240 | 0.048406 | 3240 | 0.048406
439 | 2.0215e-05 | 439 | 1.8378e-05 | 953.9 | 0.00012745 | 953.9 | 0.00012745 | 3240 | 0.0022965 | 3240 | 0.0022965 | 3240 | 0.012593 | 3240 | 0.012593 | 3244 | 0.048455 | 3244 | 0.048455
439.2 | 2.0206e-05 | 439.2 | 1.8369e-05 | 954.5 | 0.00012766 | 954.5 | 0.00012766 | 3244 | 0.0022972 | 3244 | 0.0022972 | 3244 | 0.012607 | 3244 | 0.012607 | 3247 | 0.048503 | 3247 | 0.048503
439.4 | 2.0186e-05 | 439.4 | 1.8351e-05 | 955.1 | 0.00012787 | 955.1 | 0.00012787 | 3247 | 0.0023002 | 3247 | 0.0023002 | 3247 | 0.012619 | 3247 | 0.012619 | 3250 | 0.048552 | 3250 | 0.048552
439.5 | 2.0208e-05 | 439.5 | 1.8371e-05 | 955.7 | 0.00012823 | 955.7 | 0.00012823 | 3250 | 0.0023026 | 3250 | 0.0023026 | 3250 | 0.012631 | 3250 | 0.012631 | 3254 | 0.0486 | 3254 | 0.0486
439.7 | 2.0186e-05 | 439.7 | 1.8351e-05 | 956.2 | 0.00012851 | 956.2 | 0.00012851 | 3254 | 0.0023048 | 3254 | 0.0023048 | 3254 | 0.012644 | 3254 | 0.012644 | 3257 | 0.048648 | 3257 | 0.048648
439.8 | 2.0184e-05 | 439.8 | 1.8349e-05 | 956.8 | 0.0001286 | 956.8 | 0.0001286 | 3257 | 0.0023065 | 3257 | 0.0023065 | 3257 | 0.012658 | 3257 | 0.012658 | 3261 | 0.048697 | 3261 | 0.048697
440 | 2.0171e-05 | 440 | 1.8338e-05 | 957.4 | 0.00012866 | 957.4 | 0.00012866 | 3261 | 0.0023087 | 3261 | 0.0023087 | 3261 | 0.012669 | 3261 | 0.012669 | 3264 | 0.048745 | 3264 | 0.048745
440.1 | 2.0167e-05 | 440.1 | 1.8333e-05 | 958 | 0.00012845 | 958 | 0.00012845 | 3264 | 0.0023105 | 3264 | 0.0023105 | 3264 | 0.012681 | 3264 | 0.012681 | 3267 | 0.048795 | 3267 | 0.048795
440.3 | 2.0172e-05 | 440.3 | 1.8338e-05 | 958.6 | 0.00012828 | 958.6 | 0.00012828 | 3267 | 0.0023128 | 3267 | 0.0023128 | 3267 | 0.012695 | 3267 | 0.012695 | 3271 | 0.048845 | 3271 | 0.048845
440.4 | 2.0179e-05 | 440.4 | 1.8345e-05 | 959.1 | 0.00012839 | 959.1 | 0.00012839 | 3271 | 0.0023151 | 3271 | 0.0023151 | 3271 | 0.012708 | 3271 | 0.012708 | 3274 | 0.048893 | 3274 | 0.048893
440.6 | 2.0237e-05 | 440.6 | 1.8397e-05 | 959.7 | 0.00012856 | 959.7 | 0.00012856 | 3274 | 0.0023173 | 3274 | 0.0023173 | 3274 | 0.01272 | 3274 | 0.01272 | 3278 | 0.048941 | 3278 | 0.048941
440.8 | 2.0228e-05 | 440.8 | 1.8389e-05 | 960.3 | 0.00012875 | 960.3 | 0.00012875 | 3278 | 0.0023203 | 3278 | 0.0023203 | 3278 | 0.012733 | 3278 | 0.012733 | 3281 | 0.048991 | 3281 | 0.048991
440.9 | 2.0183e-05 | 440.9 | 1.8348e-05 | 960.9 | 0.00012888 | 960.9 | 0.00012888 | 3281 | 0.0023237 | 3281 | 0.0023237 | 3281 | 0.012745 | 3281 | 0.012745 | 3284 | 0.049037 | 3284 | 0.049037
441.1 | 2.0228e-05 | 441.1 | 1.8389e-05 | 961.5 | 0.00012894 | 961.5 | 0.00012894 | 3284 | 0.0023245 | 3284 | 0.0023245 | 3284 | 0.012757 | 3284 | 0.012757 | 3288 | 0.049088 | 3288 | 0.049088
441.2 | 2.023e-05 | 441.2 | 1.8391e-05 | 962.1 | 0.00012873 | 962.1 | 0.00012873 | 3288 | 0.0023267 | 3288 | 0.0023267 | 3288 | 0.012771 | 3288 | 0.012771 | 3291 | 0.049139 | 3291 | 0.049139
441.4 | 2.0258e-05 | 441.4 | 1.8416e-05 | 962.6 | 0.00012875 | 962.6 | 0.00012875 | 3291 | 0.0023286 | 3291 | 0.0023286 | 3291 | 0.012785 | 3291 | 0.012785 | 3295 | 0.049187 | 3295 | 0.049187
441.5 | 2.0205e-05 | 441.5 | 1.8368e-05 | 963.2 | 0.00012866 | 963.2 | 0.00012866 | 3295 | 0.0023319 | 3295 | 0.0023319 | 3295 | 0.012797 | 3295 | 0.012797 | 3298 | 0.049237 | 3298 | 0.049237
441.7 | 2.0203e-05 | 441.7 | 1.8366e-05 | 963.8 | 0.0001286 | 963.8 | 0.0001286 | 3298 | 0.0023346 | 3298 | 0.0023346 | 3298 | 0.012811 | 3298 | 0.012811 | 3301 | 0.049287 | 3301 | 0.049287
441.8 | 2.0193e-05 | 441.8 | 1.8358e-05 | 964.4 | 0.00012844 | 964.4 | 0.00012844 | 3301 | 0.0023353 | 3301 | 0.0023353 | 3301 | 0.012824 | 3301 | 0.012824 | 3305 | 0.049336 | 3305 | 0.049336
442 | 2.019e-05 | 442 | 1.8355e-05 | 965 | 0.00012843 | 965 | 0.00012843 | 3305 | 0.0023377 | 3305 | 0.0023377 | 3305 | 0.012835 | 3305 | 0.012835 | 3308 | 0.049387 | 3308 | 0.049387
442.1 | 2.0247e-05 | 442.1 | 1.8407e-05 | 965.6 | 0.00012839 | 965.6 | 0.00012839 | 3308 | 0.0023413 | 3308 | 0.0023413 | 3308 | 0.012849 | 3308 | 0.012849 | 3312 | 0.049436 | 3312 | 0.049436
442.3 | 2.0206e-05 | 442.3 | 1.8369e-05 | 966.2 | 0.00012834 | 966.2 | 0.00012834 | 3312 | 0.0023429 | 3312 | 0.0023429 | 3312 | 0.012861 | 3312 | 0.012861 | 3315 | 0.049485 | 3315 | 0.049485
442.5 | 2.0203e-05 | 442.5 | 1.8366e-05 | 966.7 | 0.00012849 | 966.7 | 0.00012849 | 3315 | 0.0023441 | 3315 | 0.0023441 | 3315 | 0.012873 | 3315 | 0.012873 | 3318 | 0.049533 | 3318 | 0.049533
442.6 | 2.0223e-05 | 442.6 | 1.8385e-05 | 967.3 | 0.00012851 | 967.3 | 0.00012851 | 3318 | 0.0023465 | 3318 | 0.0023465 | 3318 | 0.012887 | 3318 | 0.012887 | 3322 | 0.049582 | 3322 | 0.049582
442.8 | 2.0288e-05 | 442.8 | 1.8443e-05 | 967.9 | 0.00012858 | 967.9 | 0.00012858 | 3322 | 0.0023494 | 3322 | 0.0023494 | 3322 | 0.0129 | 3322 | 0.0129 | 3325 | 0.049632 | 3325 | 0.049632
442.9 | 2.0306e-05 | 442.9 | 1.846e-05 | 968.5 | 0.00012894 | 968.5 | 0.00012894 | 3325 | 0.0023518 | 3325 | 0.0023518 | 3325 | 0.012913 | 3325 | 0.012913 | 3329 | 0.049683 | 3329 | 0.049683
443.1 | 2.028e-05 | 443.1 | 1.8436e-05 | 969.1 | 0.00012907 | 969.1 | 0.00012907 | 3329 | 0.0023544 | 3329 | 0.0023544 | 3329 | 0.012926 | 3329 | 0.012926 | 3332 | 0.049731 | 3332 | 0.049731
443.2 | 2.0291e-05 | 443.2 | 1.8447e-05 | 969.7 | 0.00012916 | 969.7 | 0.00012916 | 3332 | 0.0023561 | 3332 | 0.0023561 | 3332 | 0.01294 | 3332 | 0.01294 | 3336 | 0.049782 | 3336 | 0.049782
443.4 | 2.0315e-05 | 443.4 | 1.8468e-05 | 970.3 | 0.00012924 | 970.3 | 0.00012924 | 3336 | 0.002358 | 3336 | 0.002358 | 3336 | 0.012954 | 3336 | 0.012954 | 3339 | 0.049832 | 3339 | 0.049832
443.5 | 2.0318e-05 | 443.5 | 1.8471e-05 | 970.8 | 0.00012952 | 970.8 | 0.00012952 | 3339 | 0.0023596 | 3339 | 0.0023596 | 3339 | 0.012966 | 3339 | 0.012966 | 3343 | 0.04988 | 3343 | 0.04988
443.7 | 2.0343e-05 | 443.7 | 1.8494e-05 | 971.4 | 0.0001296 | 971.4 | 0.0001296 | 3343 | 0.0023621 | 3343 | 0.0023621 | 3343 | 0.01298 | 3343 | 0.01298 | 3346 | 0.04993 | 3346 | 0.04993
443.9 | 2.0371e-05 | 443.9 | 1.8519e-05 | 972 | 0.00012965 | 972 | 0.00012965 | 3346 | 0.0023653 | 3346 | 0.0023653 | 3346 | 0.012993 | 3346 | 0.012993 | 3350 | 0.049981 | 3350 | 0.049981
444 | 2.0357e-05 | 444 | 1.8507e-05 | 972.6 | 0.00012961 | 972.6 | 0.00012961 | 3350 | 0.0023664 | 3350 | 0.0023664 | 3350 | 0.013006 | 3350 | 0.013006 | 3353 | 0.050032 | 3353 | 0.050032
444.2 | 2.0364e-05 | 444.2 | 1.8512e-05 | 973.2 | 0.00012975 | 973.2 | 0.00012975 | 3353 | 0.002369 | 3353 | 0.002369 | 3353 | 0.013019 | 3353 | 0.013019 | 3356 | 0.05008 | 3356 | 0.05008
444.3 | 2.0392e-05 | 444.3 | 1.8538e-05 | 973.8 | 0.00012975 | 973.8 | 0.00012975 | 3356 | 0.0023709 | 3356 | 0.0023709 | 3356 | 0.013029 | 3356 | 0.013029 | 3360 | 0.050128 | 3360 | 0.050128
444.5 | 2.0399e-05 | 444.5 | 1.8545e-05 | 974.4 | 0.0001298 | 974.4 | 0.0001298 | 3360 | 0.0023732 | 3360 | 0.0023732 | 3360 | 0.013044 | 3360 | 0.013044 | 3363 | 0.05018 | 3363 | 0.05018
444.6 | 2.0397e-05 | 444.6 | 1.8543e-05 | 975 | 0.00012994 | 975 | 0.00012994 | 3363 | 0.0023752 | 3363 | 0.0023752 | 3363 | 0.013058 | 3363 | 0.013058 | 3367 | 0.050231 | 3367 | 0.050231
444.8 | 2.0363e-05 | 444.8 | 1.8512e-05 | 975.6 | 0.00013002 | 975.6 | 0.00013002 | 3367 | 0.002377 | 3367 | 0.002377 | 3367 | 0.01307 | 3367 | 0.01307 | 3370 | 0.050281 | 3370 | 0.050281
445 | 2.0393e-05 | 445 | 1.8539e-05 | 976.1 | 0.00013012 | 976.1 | 0.00013012 | 3370 | 0.0023803 | 3370 | 0.0023803 | 3370 | 0.013084 | 3370 | 0.013084 | 3374 | 0.050332 | 3374 | 0.050332
445.1 | 2.0362e-05 | 445.1 | 1.8511e-05 | 976.7 | 0.00013017 | 976.7 | 0.00013017 | 3374 | 0.0023827 | 3374 | 0.0023827 | 3374 | 0.013097 | 3374 | 0.013097 | 3377 | 0.050381 | 3377 | 0.050381
445.3 | 2.033e-05 | 445.3 | 1.8481e-05 | 977.3 | 0.00013037 | 977.3 | 0.00013037 | 3377 | 0.0023842 | 3377 | 0.0023842 | 3377 | 0.013109 | 3377 | 0.013109 | 3381 | 0.050431 | 3381 | 0.050431
445.4 | 2.0319e-05 | 445.4 | 1.8471e-05 | 977.9 | 0.00013056 | 977.9 | 0.00013056 | 3381 | 0.0023867 | 3381 | 0.0023867 | 3381 | 0.013124 | 3381 | 0.013124 | 3384 | 0.050483 | 3384 | 0.050483
445.6 | 2.0328e-05 | 445.6 | 1.848e-05 | 978.5 | 0.0001306 | 978.5 | 0.0001306 | 3384 | 0.0023893 | 3384 | 0.0023893 | 3384 | 0.013138 | 3384 | 0.013138 | 3388 | 0.050532 | 3388 | 0.050532
445.7 | 2.0364e-05 | 445.7 | 1.8512e-05 | 979.1 | 0.00013079 | 979.1 | 0.00013079 | 3388 | 0.0023924 | 3388 | 0.0023924 | 3388 | 0.013151 | 3388 | 0.013151 | 3391 | 0.050582 | 3391 | 0.050582
445.9 | 2.0335e-05 | 445.9 | 1.8486e-05 | 979.7 | 0.00013097 | 979.7 | 0.00013097 | 3391 | 0.0023941 | 3391 | 0.0023941 | 3391 | 0.013164 | 3391 | 0.013164 | 3395 | 0.050634 | 3395 | 0.050634
446 | 2.0344e-05 | 446 | 1.8494e-05 | 980.3 | 0.00013094 | 980.3 | 0.00013094 | 3395 | 0.0023964 | 3395 | 0.0023964 | 3395 | 0.013177 | 3395 | 0.013177 | 3398 | 0.050686 | 3398 | 0.050686
446.2 | 2.0352e-05 | 446.2 | 1.8502e-05 | 980.9 | 0.000131 | 980.9 | 0.000131 | 3398 | 0.0023975 | 3398 | 0.0023975 | 3398 | 0.01319 | 3398 | 0.01319 | 3402 | 0.050737 | 3402 | 0.050737
446.4 | 2.0361e-05 | 446.4 | 1.851e-05 | 981.5 | 0.00013099 | 981.5 | 0.00013099 | 3402 | 0.0023995 | 3402 | 0.0023995 | 3402 | 0.013204 | 3402 | 0.013204 | 3405 | 0.050789 | 3405 | 0.050789
446.5 | 2.0344e-05 | 446.5 | 1.8494e-05 | 982.1 | 0.00013107 | 982.1 | 0.00013107 | 3405 | 0.0024017 | 3405 | 0.0024017 | 3405 | 0.013214 | 3405 | 0.013214 | 3409 | 0.05084 | 3409 | 0.05084
446.7 | 2.0347e-05 | 446.7 | 1.8498e-05 | 982.7 | 0.00013115 | 982.7 | 0.00013115 | 3409 | 0.0024047 | 3409 | 0.0024047 | 3409 | 0.013229 | 3409 | 0.013229 | 3412 | 0.050892 | 3412 | 0.050892
446.8 | 2.0324e-05 | 446.8 | 1.8476e-05 | 983.2 | 0.00013106 | 983.2 | 0.00013106 | 3412 | 0.0024079 | 3412 | 0.0024079 | 3412 | 0.013242 | 3412 | 0.013242 | 3416 | 0.050943 | 3416 | 0.050943
447 | 2.0324e-05 | 447 | 1.8477e-05 | 983.8 | 0.00013093 | 983.8 | 0.00013093 | 3416 | 0.0024089 | 3416 | 0.0024089 | 3416 | 0.013256 | 3416 | 0.013256 | 3420 | 0.050993 | 3420 | 0.050993
447.1 | 2.032e-05 | 447.1 | 1.8472e-05 | 984.4 | 0.00013092 | 984.4 | 0.00013092 | 3420 | 0.002412 | 3420 | 0.002412 | 3420 | 0.01327 | 3420 | 0.01327 | 3423 | 0.051045 | 3423 | 0.051045
447.3 | 2.0335e-05 | 447.3 | 1.8486e-05 | 985 | 0.00013077 | 985 | 0.00013077 | 3423 | 0.002414 | 3423 | 0.002414 | 3423 | 0.013282 | 3423 | 0.013282 | 3427 | 0.051096 | 3427 | 0.051096
447.4 | 2.0294e-05 | 447.4 | 1.8449e-05 | 985.6 | 0.00013073 | 985.6 | 0.00013073 | 3427 | 0.0024157 | 3427 | 0.0024157 | 3427 | 0.013295 | 3427 | 0.013295 | 3430 | 0.051146 | 3430 | 0.051146
447.6 | 2.03e-05 | 447.6 | 1.8455e-05 | 986.2 | 0.00013079 | 986.2 | 0.00013079 | 3430 | 0.0024183 | 3430 | 0.0024183 | 3430 | 0.013308 | 3430 | 0.013308 | 3434 | 0.051199 | 3434 | 0.051199
447.8 | 2.0329e-05 | 447.8 | 1.8481e-05 | 986.8 | 0.00013082 | 986.8 | 0.00013082 | 3434 | 0.0024204 | 3434 | 0.0024204 | 3434 | 0.013321 | 3434 | 0.013321 | 3437 | 0.051252 | 3437 | 0.051252
447.9 | 2.0351e-05 | 447.9 | 1.8501e-05 | 987.4 | 0.00013078 | 987.4 | 0.00013078 | 3437 | 0.0024241 | 3437 | 0.0024241 | 3437 | 0.013334 | 3437 | 0.013334 | 3441 | 0.051304 | 3441 | 0.051304
448.1 | 2.0316e-05 | 448.1 | 1.8469e-05 | 988 | 0.00013082 | 988 | 0.00013082 | 3441 | 0.0024268 | 3441 | 0.0024268 | 3441 | 0.013349 | 3441 | 0.013349 | 3444 | 0.051355 | 3444 | 0.051355
448.2 | 2.0327e-05 | 448.2 | 1.8479e-05 | 988.6 | 0.00013094 | 988.6 | 0.00013094 | 3444 | 0.0024285 | 3444 | 0.0024285 | 3444 | 0.013364 | 3444 | 0.013364 | 3448 | 0.051406 | 3448 | 0.051406
448.4 | 2.0334e-05 | 448.4 | 1.8485e-05 | 989.2 | 0.00013115 | 989.2 | 0.00013115 | 3448 | 0.0024304 | 3448 | 0.0024304 | 3448 | 0.013378 | 3448 | 0.013378 | 3452 | 0.051456 | 3452 | 0.051456
448.5 | 2.0338e-05 | 448.5 | 1.8489e-05 | 989.8 | 0.00013132 | 989.8 | 0.00013132 | 3452 | 0.0024326 | 3452 | 0.0024326 | 3452 | 0.013391 | 3452 | 0.013391 | 3455 | 0.051508 | 3455 | 0.051508
448.7 | 2.0313e-05 | 448.7 | 1.8466e-05 | 990.4 | 0.0001315 | 990.4 | 0.0001315 | 3455 | 0.0024349 | 3455 | 0.0024349 | 3455 | 0.013404 | 3455 | 0.013404 | 3459 | 0.05156 | 3459 | 0.05156
448.9 | 2.0316e-05 | 448.9 | 1.8469e-05 | 991 | 0.00013145 | 991 | 0.00013145 | 3459 | 0.0024369 | 3459 | 0.0024369 | 3459 | 0.013417 | 3459 | 0.013417 | 3462 | 0.051612 | 3462 | 0.051612
449 | 2.034e-05 | 449 | 1.8491e-05 | 991.6 | 0.00013142 | 991.6 | 0.00013142 | 3462 | 0.002439 | 3462 | 0.002439 | 3462 | 0.013431 | 3462 | 0.013431 | 3466 | 0.051663 | 3466 | 0.051663
449.2 | 2.0299e-05 | 449.2 | 1.8454e-05 | 992.2 | 0.00013143 | 992.2 | 0.00013143 | 3466 | 0.0024425 | 3466 | 0.0024425 | 3466 | 0.013443 | 3466 | 0.013443 | 3469 | 0.051716 | 3469 | 0.051716
449.3 | 2.0283e-05 | 449.3 | 1.8439e-05 | 992.8 | 0.00013139 | 992.8 | 0.00013139 | 3469 | 0.0024441 | 3469 | 0.0024441 | 3469 | 0.013458 | 3469 | 0.013458 | 3473 | 0.05177 | 3473 | 0.05177
449.5 | 2.0302e-05 | 449.5 | 1.8457e-05 | 993.4 | 0.00013157 | 993.4 | 0.00013157 | 3473 | 0.0024462 | 3473 | 0.0024462 | 3473 | 0.013474 | 3473 | 0.013474 | 3477 | 0.051822 | 3477 | 0.051822
449.6 | 2.0303e-05 | 449.6 | 1.8457e-05 | 994 | 0.00013165 | 994 | 0.00013165 | 3477 | 0.0024488 | 3477 | 0.0024488 | 3477 | 0.013486 | 3477 | 0.013486 | 3480 | 0.051874 | 3480 | 0.051874
449.8 | 2.0307e-05 | 449.8 | 1.8461e-05 | 994.6 | 0.00013177 | 994.6 | 0.00013177 | 3480 | 0.0024519 | 3480 | 0.0024519 | 3480 | 0.0135 | 3480 | 0.0135 | 3484 | 0.051925 | 3484 | 0.051925
449.9 | 2.0279e-05 | 449.9 | 1.8435e-05 | 995.2 | 0.00013188 | 995.2 | 0.00013188 | 3484 | 0.0024541 | 3484 | 0.0024541 | 3484 | 0.013513 | 3484 | 0.013513 | 3487 | 0.051978 | 3487 | 0.051978
450.1 | 2.0295e-05 | 450.1 | 1.845e-05 | 995.8 | 0.00013186 | 995.8 | 0.00013186 | 3487 | 0.0024562 | 3487 | 0.0024562 | 3487 | 0.013525 | 3487 | 0.013525 | 3491 | 0.052029 | 3491 | 0.052029
450.3 | 2.033e-05 | 450.3 | 1.8482e-05 | 996.4 | 0.00013181 | 996.4 | 0.00013181 | 3491 | 0.0024587 | 3491 | 0.0024587 | 3491 | 0.01354 | 3491 | 0.01354 | 3495 | 0.052081 | 3495 | 0.052081
450.4 | 2.0327e-05 | 450.4 | 1.8479e-05 | 997 | 0.00013184 | 997 | 0.00013184 | 3495 | 0.0024602 | 3495 | 0.0024602 | 3495 | 0.013556 | 3495 | 0.013556 | 3498 | 0.052132 | 3498 | 0.052132
450.6 | 2.0334e-05 | 450.6 | 1.8485e-05 | 997.6 | 0.00013178 | 997.6 | 0.00013178 | 3498 | 0.0024622 | 3498 | 0.0024622 | 3498 | 0.01357 | 3498 | 0.01357 | 3502 | 0.052184 | 3502 | 0.052184
450.7 | 2.0373e-05 | 450.7 | 1.8521e-05 | 998.2 | 0.00013176 | 998.2 | 0.00013176 | 3502 | 0.0024648 | 3502 | 0.0024648 | 3502 | 0.013586 | 3502 | 0.013586 | 3505 | 0.052236 | 3505 | 0.052236
450.9 | 2.0374e-05 | 450.9 | 1.8522e-05 | 998.8 | 0.00013149 | 998.8 | 0.00013149 | 3505 | 0.0024677 | 3505 | 0.0024677 | 3505 | 0.013597 | 3505 | 0.013597 | 3509 | 0.052288 | 3509 | 0.052288
451 | 2.0383e-05 | 451 | 1.853e-05 | 999.4 | 0.00013149 | 999.4 | 0.00013149 | 3509 | 0.0024694 | 3509 | 0.0024694 | 3509 | 0.01361 | 3509 | 0.01361 | 3513 | 0.05234 | 3513 | 0.05234
451.2 | 2.034e-05 | 451.2 | 1.8491e-05 | 1000 | 0.00013132 | 1000 | 0.00013132 | 3513 | 0.0024717 | 3513 | 0.0024717 | 3513 | 0.013625 | 3513 | 0.013625 | 3516 | 0.052393 | 3516 | 0.052393
451.4 | 2.0388e-05 | 451.4 | 1.8534e-05 | 1001 | 0.00013122 | 1001 | 0.00013122 | 3516 | 0.0024748 | 3516 | 0.0024748 | 3516 | 0.013639 | 3516 | 0.013639 | 3520 | 0.052447 | 3520 | 0.052447
451.5 | 2.0418e-05 | 451.5 | 1.8562e-05 | 1001 | 0.00013132 | 1001 | 0.00013132 | 3520 | 0.0024787 | 3520 | 0.0024787 | 3520 | 0.013652 | 3520 | 0.013652 | 3524 | 0.052501 | 3524 | 0.052501
451.7 | 2.04e-05 | 451.7 | 1.8545e-05 | 1002 | 0.00013114 | 1002 | 0.00013114 | 3524 | 0.0024792 | 3524 | 0.0024792 | 3524 | 0.013666 | 3524 | 0.013666 | 3527 | 0.052555 | 3527 | 0.052555
451.8 | 2.0432e-05 | 451.8 | 1.8574e-05 | 1002 | 0.00013103 | 1002 | 0.00013103 | 3527 | 0.0024822 | 3527 | 0.0024822 | 3527 | 0.01368 | 3527 | 0.01368 | 3531 | 0.052606 | 3531 | 0.052606
452 | 2.0485e-05 | 452 | 1.8622e-05 | 1003 | 0.00013109 | 1003 | 0.00013109 | 3531 | 0.0024845 | 3531 | 0.0024845 | 3531 | 0.013693 | 3531 | 0.013693 | 3535 | 0.052658 | 3535 | 0.052658
452.1 | 2.0462e-05 | 452.1 | 1.8601e-05 | 1004 | 0.00013115 | 1004 | 0.00013115 | 3535 | 0.0024861 | 3535 | 0.0024861 | 3535 | 0.013707 | 3535 | 0.013707 | 3538 | 0.052711 | 3538 | 0.052711
452.3 | 2.0489e-05 | 452.3 | 1.8626e-05 | 1004 | 0.00013125 | 1004 | 0.00013125 | 3538 | 0.0024891 | 3538 | 0.0024891 | 3538 | 0.013722 | 3538 | 0.013722 | 3542 | 0.052764 | 3542 | 0.052764
452.5 | 2.0471e-05 | 452.5 | 1.861e-05 | 1005 | 0.00013141 | 1005 | 0.00013141 | 3542 | 0.0024924 | 3542 | 0.0024924 | 3542 | 0.013736 | 3542 | 0.013736 | 3546 | 0.052817 | 3546 | 0.052817
452.6 | 2.05e-05 | 452.6 | 1.8636e-05 | 1005 | 0.00013168 | 1005 | 0.00013168 | 3546 | 0.0024946 | 3546 | 0.0024946 | 3546 | 0.013749 | 3546 | 0.013749 | 3549 | 0.052872 | 3549 | 0.052872
452.8 | 2.0494e-05 | 452.8 | 1.8631e-05 | 1006 | 0.00013193 | 1006 | 0.00013193 | 3549 | 0.0024969 | 3549 | 0.0024969 | 3549 | 0.013763 | 3549 | 0.013763 | 3553 | 0.052926 | 3553 | 0.052926
452.9 | 2.047e-05 | 452.9 | 1.8609e-05 | 1007 | 0.00013215 | 1007 | 0.00013215 | 3553 | 0.0024979 | 3553 | 0.0024979 | 3553 | 0.013777 | 3553 | 0.013777 | 3557 | 0.052979 | 3557 | 0.052979
453.1 | 2.0491e-05 | 453.1 | 1.8628e-05 | 1007 | 0.00013202 | 1007 | 0.00013202 | 3557 | 0.0025004 | 3557 | 0.0025004 | 3557 | 0.01379 | 3557 | 0.01379 | 3560 | 0.053032 | 3560 | 0.053032
453.2 | 2.0468e-05 | 453.2 | 1.8608e-05 | 1008 | 0.00013198 | 1008 | 0.00013198 | 3560 | 0.0025028 | 3560 | 0.0025028 | 3560 | 0.013806 | 3560 | 0.013806 | 3564 | 0.053084 | 3564 | 0.053084
453.4 | 2.0489e-05 | 453.4 | 1.8626e-05 | 1008 | 0.00013185 | 1008 | 0.00013185 | 3564 | 0.0025063 | 3564 | 0.0025063 | 3564 | 0.013817 | 3564 | 0.013817 | 3568 | 0.053136 | 3568 | 0.053136
453.6 | 2.0523e-05 | 453.6 | 1.8657e-05 | 1009 | 0.00013188 | 1009 | 0.00013188 | 3568 | 0.0025085 | 3568 | 0.0025085 | 3568 | 0.013831 | 3568 | 0.013831 | 3571 | 0.053189 | 3571 | 0.053189
453.7 | 2.0524e-05 | 453.7 | 1.8658e-05 | 1010 | 0.0001322 | 1010 | 0.0001322 | 3571 | 0.0025115 | 3571 | 0.0025115 | 3571 | 0.013848 | 3571 | 0.013848 | 3575 | 0.053243 | 3575 | 0.053243
453.9 | 2.0503e-05 | 453.9 | 1.8639e-05 | 1010 | 0.00013239 | 1010 | 0.00013239 | 3575 | 0.0025146 | 3575 | 0.0025146 | 3575 | 0.013859 | 3575 | 0.013859 | 3579 | 0.053294 | 3579 | 0.053294
454 | 2.0493e-05 | 454 | 1.863e-05 | 1011 | 0.00013234 | 1011 | 0.00013234 | 3579 | 0.0025169 | 3579 | 0.0025169 | 3579 | 0.013874 | 3579 | 0.013874 | 3582 | 0.053349 | 3582 | 0.053349
454.2 | 2.0539e-05 | 454.2 | 1.8672e-05 | 1011 | 0.00013229 | 1011 | 0.00013229 | 3582 | 0.0025174 | 3582 | 0.0025174 | 3582 | 0.013887 | 3582 | 0.013887 | 3586 | 0.053404 | 3586 | 0.053404
454.3 | 2.0542e-05 | 454.3 | 1.8675e-05 | 1012 | 0.00013242 | 1012 | 0.00013242 | 3586 | 0.0025215 | 3586 | 0.0025215 | 3586 | 0.013902 | 3586 | 0.013902 | 3590 | 0.053456 | 3590 | 0.053456
454.5 | 2.0532e-05 | 454.5 | 1.8666e-05 | 1013 | 0.00013244 | 1013 | 0.00013244 | 3590 | 0.0025239 | 3590 | 0.0025239 | 3590 | 0.013916 | 3590 | 0.013916 | 3593 | 0.05351 | 3593 | 0.05351
454.7 | 2.0551e-05 | 454.7 | 1.8682e-05 | 1013 | 0.00013252 | 1013 | 0.00013252 | 3593 | 0.002525 | 3593 | 0.002525 | 3593 | 0.013929 | 3593 | 0.013929 | 3597 | 0.053565 | 3597 | 0.053565
454.8 | 2.0562e-05 | 454.8 | 1.8693e-05 | 1014 | 0.00013261 | 1014 | 0.00013261 | 3597 | 0.0025271 | 3597 | 0.0025271 | 3597 | 0.013943 | 3597 | 0.013943 | 3601 | 0.05362 | 3601 | 0.05362
455 | 2.0556e-05 | 455 | 1.8687e-05 | 1015 | 0.00013273 | 1015 | 0.00013273 | 3601 | 0.0025295 | 3601 | 0.0025295 | 3601 | 0.013959 | 3601 | 0.013959 | 3605 | 0.053673 | 3605 | 0.053673
455.1 | 2.0531e-05 | 455.1 | 1.8664e-05 | 1015 | 0.0001328 | 1015 | 0.0001328 | 3605 | 0.0025334 | 3605 | 0.0025334 | 3605 | 0.013972 | 3605 | 0.013972
455.3 | 2.0582e-05 | 455.3 | 1.8711e-05 | 1016 | 0.00013288 | 1016 | 0.00013288
455.4 | 2.0609e-05 | 455.4 | 1.8735e-05 | 1016 | 0.00013312 | 1016 | 0.00013312
455.6 | 2.0563e-05 | 455.6 | 1.8694e-05 | 1017 | 0.0001334 | 1017 | 0.0001334
455.8 | 2.0566e-05 | 455.8 | 1.8696e-05 | 1018 | 0.00013345 | 1018 | 0.00013345
455.9 | 2.0576e-05 | 455.9 | 1.8705e-05 | 1018 | 0.00013361 | 1018 | 0.00013361
456.1 | 2.0534e-05 | 456.1 | 1.8667e-05 | 1019 | 0.00013374 | 1019 | 0.00013374
456.2 | 2.058e-05 | 456.2 | 1.8709e-05 | 1019 | 0.00013376 | 1019 | 0.00013376
456.4 | 2.0579e-05 | 456.4 | 1.8708e-05 | 1020 | 0.00013375 | 1020 | 0.00013375
456.5 | 2.0556e-05 | 456.5 | 1.8688e-05 | 1021 | 0.00013382 | 1021 | 0.00013382
456.7 | 2.0529e-05 | 456.7 | 1.8663e-05 | 1021 | 0.00013382 | 1021 | 0.00013382
456.9 | 2.0612e-05 | 456.9 | 1.8738e-05 | 1022 | 0.00013382 | 1022 | 0.00013382
457 | 2.054e-05 | 457 | 1.8673e-05 | 1022 | 0.00013385 | 1022 | 0.00013385
457.2 | 2.0561e-05 | 457.2 | 1.8692e-05 | 1023 | 0.00013385 | 1023 | 0.00013385
457.3 | 2.0567e-05 | 457.3 | 1.8697e-05 | 1024 | 0.00013393 | 1024 | 0.00013393
457.5 | 2.0581e-05 | 457.5 | 1.871e-05 | 1024 | 0.00013407 | 1024 | 0.00013407
457.6 | 2.0561e-05 | 457.6 | 1.8692e-05 | 1025 | 0.00013425 | 1025 | 0.00013425
457.8 | 2.0594e-05 | 457.8 | 1.8722e-05 | 1026 | 0.00013438 | 1026 | 0.00013438
458 | 2.0556e-05 | 458 | 1.8687e-05 | 1026 | 0.00013428 | 1026 | 0.00013428
458.1 | 2.0563e-05 | 458.1 | 1.8694e-05 | 1027 | 0.00013433 | 1027 | 0.00013433
458.3 | 2.057e-05 | 458.3 | 1.87e-05 | 1027 | 0.00013425 | 1027 | 0.00013425
458.4 | 2.0597e-05 | 458.4 | 1.8724e-05 | 1028 | 0.00013425 | 1028 | 0.00013425
458.6 | 2.0578e-05 | 458.6 | 1.8707e-05 | 1029 | 0.00013421 | 1029 | 0.00013421
458.7 | 2.0582e-05 | 458.7 | 1.8711e-05 | 1029 | 0.0001341 | 1029 | 0.0001341
458.9 | 2.0589e-05 | 458.9 | 1.8717e-05 | 1030 | 0.00013406 | 1030 | 0.00013406
459.1 | 2.0578e-05 | 459.1 | 1.8707e-05 | 1030 | 0.00013403 | 1030 | 0.00013403
459.2 | 2.0638e-05 | 459.2 | 1.8761e-05 | 1031 | 0.00013414 | 1031 | 0.00013414
459.4 | 2.0638e-05 | 459.4 | 1.8762e-05 | 1032 | 0.00013436 | 1032 | 0.00013436
459.5 | 2.0627e-05 | 459.5 | 1.8752e-05 | 1032 | 0.00013442 | 1032 | 0.00013442
459.7 | 2.0651e-05 | 459.7 | 1.8774e-05 | 1033 | 0.00013461 | 1033 | 0.00013461
459.8 | 2.0658e-05 | 459.8 | 1.878e-05 | 1034 | 0.00013469 | 1034 | 0.00013469
460 | 2.0645e-05 | 460 | 1.8768e-05 | 1034 | 0.00013474 | 1034 | 0.00013474
460.2 | 2.0641e-05 | 460.2 | 1.8765e-05 | 1035 | 0.00013474 | 1035 | 0.00013474
460.3 | 2.0645e-05 | 460.3 | 1.8768e-05 | 1035 | 0.00013469 | 1035 | 0.00013469
460.5 | 2.0609e-05 | 460.5 | 1.8735e-05 | 1036 | 0.00013462 | 1036 | 0.00013462
460.6 | 2.0669e-05 | 460.6 | 1.879e-05 | 1037 | 0.0001346 | 1037 | 0.0001346
460.8 | 2.0673e-05 | 460.8 | 1.8794e-05 | 1037 | 0.00013447 | 1037 | 0.00013447
461 | 2.0598e-05 | 461 | 1.8725e-05 | 1038 | 0.00013432 | 1038 | 0.00013432
461.1 | 2.0643e-05 | 461.1 | 1.8767e-05 | 1039 | 0.00013421 | 1039 | 0.00013421
461.3 | 2.0607e-05 | 461.3 | 1.8733e-05 | 1039 | 0.00013417 | 1039 | 0.00013417
461.4 | 2.0578e-05 | 461.4 | 1.8707e-05 | 1040 | 0.00013427 | 1040 | 0.00013427
461.6 | 2.0632e-05 | 461.6 | 1.8756e-05 | 1040 | 0.00013442 | 1040 | 0.00013442
461.7 | 2.0613e-05 | 461.7 | 1.8739e-05 | 1041 | 0.00013457 | 1041 | 0.00013457
461.9 | 2.0638e-05 | 461.9 | 1.8762e-05 | 1042 | 0.00013478 | 1042 | 0.00013478
462.1 | 2.0641e-05 | 462.1 | 1.8765e-05 | 1042 | 0.00013507 | 1042 | 0.00013507
462.2 | 2.0609e-05 | 462.2 | 1.8735e-05 | 1043 | 0.00013527 | 1043 | 0.00013527
462.4 | 2.0637e-05 | 462.4 | 1.8761e-05 | 1044 | 0.00013545 | 1044 | 0.00013545
462.5 | 2.0654e-05 | 462.5 | 1.8776e-05 | 1044 | 0.00013554 | 1044 | 0.00013554
462.7 | 2.0663e-05 | 462.7 | 1.8785e-05 | 1045 | 0.00013551 | 1045 | 0.00013551
462.8 | 2.07e-05 | 462.8 | 1.8818e-05 | 1045 | 0.0001355 | 1045 | 0.0001355
463 | 2.0689e-05 | 463 | 1.8808e-05 | 1046 | 0.00013546 | 1046 | 0.00013546
463.2 | 2.0697e-05 | 463.2 | 1.8816e-05 | 1047 | 0.00013538 | 1047 | 0.00013538
463.3 | 2.0681e-05 | 463.3 | 1.8801e-05 | 1047 | 0.00013532 | 1047 | 0.00013532
463.5 | 2.0709e-05 | 463.5 | 1.8826e-05 | 1048 | 0.00013536 | 1048 | 0.00013536
463.6 | 2.0677e-05 | 463.6 | 1.8798e-05 | 1049 | 0.00013552 | 1049 | 0.00013552
463.8 | 2.0736e-05 | 463.8 | 1.8851e-05 | 1049 | 0.00013556 | 1049 | 0.00013556
464 | 2.0743e-05 | 464 | 1.8858e-05 | 1050 | 0.00013574 | 1050 | 0.00013574
464.1 | 2.0742e-05 | 464.1 | 1.8856e-05 | 1050 | 0.00013598 | 1050 | 0.00013598
464.3 | 2.0756e-05 | 464.3 | 1.8869e-05 | 1051 | 0.00013624 | 1051 | 0.00013624
464.4 | 2.0748e-05 | 464.4 | 1.8862e-05 | 1052 | 0.00013641 | 1052 | 0.00013641
464.6 | 2.0739e-05 | 464.6 | 1.8854e-05 | 1052 | 0.00013657 | 1052 | 0.00013657
464.7 | 2.077e-05 | 464.7 | 1.8882e-05 | 1053 | 0.00013673 | 1053 | 0.00013673
464.9 | 2.0767e-05 | 464.9 | 1.8879e-05 | 1054 | 0.00013684 | 1054 | 0.00013684
465.1 | 2.0776e-05 | 465.1 | 1.8887e-05 | 1054 | 0.00013687 | 1054 | 0.00013687
465.2 | 2.0801e-05 | 465.2 | 1.891e-05 | 1055 | 0.00013679 | 1055 | 0.00013679
465.4 | 2.0762e-05 | 465.4 | 1.8874e-05 | 1055 | 0.00013676 | 1055 | 0.00013676
465.5 | 2.0817e-05 | 465.5 | 1.8925e-05 | 1056 | 0.00013664 | 1056 | 0.00013664
465.7 | 2.08e-05 | 465.7 | 1.8909e-05 | 1057 | 0.00013664 | 1057 | 0.00013664
465.9 | 2.0771e-05 | 465.9 | 1.8883e-05 | 1057 | 0.00013676 | 1057 | 0.00013676
466 | 2.0809e-05 | 466 | 1.8918e-05 | 1058 | 0.00013672 | 1058 | 0.00013672
466.2 | 2.0812e-05 | 466.2 | 1.892e-05 | 1059 | 0.00013676 | 1059 | 0.00013676
466.3 | 2.0852e-05 | 466.3 | 1.8956e-05 | 1059 | 0.00013689 | 1059 | 0.00013689
466.5 | 2.0875e-05 | 466.5 | 1.8977e-05 | 1060 | 0.00013694 | 1060 | 0.00013694
466.6 | 2.0835e-05 | 466.6 | 1.8941e-05 | 1060 | 0.00013707 | 1060 | 0.00013707
466.8 | 2.0848e-05 | 466.8 | 1.8953e-05 | 1061 | 0.00013714 | 1061 | 0.00013714
467 | 2.083e-05 | 467 | 1.8937e-05 | 1062 | 0.00013737 | 1062 | 0.00013737
467.1 | 2.0864e-05 | 467.1 | 1.8967e-05 | 1062 | 0.0001375 | 1062 | 0.0001375
467.3 | 2.0873e-05 | 467.3 | 1.8975e-05 | 1063 | 0.00013758 | 1063 | 0.00013758
467.4 | 2.0843e-05 | 467.4 | 1.8949e-05 | 1064 | 0.0001375 | 1064 | 0.0001375
467.6 | 2.0876e-05 | 467.6 | 1.8978e-05 | 1064 | 0.00013759 | 1064 | 0.00013759
467.8 | 2.0838e-05 | 467.8 | 1.8944e-05 | 1065 | 0.0001375 | 1065 | 0.0001375
467.9 | 2.0853e-05 | 467.9 | 1.8957e-05 | 1066 | 0.00013746 | 1066 | 0.00013746
468.1 | 2.0867e-05 | 468.1 | 1.897e-05 | 1066 | 0.00013742 | 1066 | 0.00013742
468.2 | 2.0841e-05 | 468.2 | 1.8946e-05 | 1067 | 0.00013749 | 1067 | 0.00013749
468.4 | 2.0841e-05 | 468.4 | 1.8947e-05 | 1067 | 0.00013764 | 1067 | 0.00013764
468.6 | 2.0854e-05 | 468.6 | 1.8958e-05 | 1068 | 0.0001376 | 1068 | 0.0001376
468.7 | 2.0813e-05 | 468.7 | 1.8921e-05 | 1069 | 0.00013755 | 1069 | 0.00013755
468.9 | 2.0845e-05 | 468.9 | 1.895e-05 | 1069 | 0.00013776 | 1069 | 0.00013776
469 | 2.0834e-05 | 469 | 1.894e-05 | 1070 | 0.00013798 | 1070 | 0.00013798
469.2 | 2.0847e-05 | 469.2 | 1.8952e-05 | 1071 | 0.00013815 | 1071 | 0.00013815
469.3 | 2.0869e-05 | 469.3 | 1.8972e-05 | 1071 | 0.0001382 | 1071 | 0.0001382
469.5 | 2.084e-05 | 469.5 | 1.8946e-05 | 1072 | 0.00013832 | 1072 | 0.00013832
469.7 | 2.0855e-05 | 469.7 | 1.8959e-05 | 1073 | 0.00013842 | 1073 | 0.00013842
469.8 | 2.0854e-05 | 469.8 | 1.8958e-05 | 1073 | 0.00013845 | 1073 | 0.00013845
470 | 2.0854e-05 | 470 | 1.8958e-05 | 1074 | 0.00013851 | 1074 | 0.00013851
470.1 | 2.0885e-05 | 470.1 | 1.8986e-05 | 1074 | 0.00013859 | 1074 | 0.00013859
470.3 | 2.0851e-05 | 470.3 | 1.8956e-05 | 1075 | 0.0001386 | 1075 | 0.0001386
470.5 | 2.0873e-05 | 470.5 | 1.8976e-05 | 1076 | 0.00013858 | 1076 | 0.00013858
470.6 | 2.0808e-05 | 470.6 | 1.8917e-05 | 1076 | 0.00013868 | 1076 | 0.00013868
470.8 | 2.0794e-05 | 470.8 | 1.8904e-05 | 1077 | 0.00013857 | 1077 | 0.00013857
470.9 | 2.0798e-05 | 470.9 | 1.8908e-05 | 1078 | 0.00013831 | 1078 | 0.00013831
471.1 | 2.0803e-05 | 471.1 | 1.8912e-05 | 1078 | 0.00013812 | 1078 | 0.00013812
471.3 | 2.0836e-05 | 471.3 | 1.8942e-05 | 1079 | 0.00013782 | 1079 | 0.00013782
471.4 | 2.0808e-05 | 471.4 | 1.8916e-05 | 1080 | 0.00013783 | 1080 | 0.00013783
471.6 | 2.0826e-05 | 471.6 | 1.8933e-05 | 1080 | 0.00013805 | 1080 | 0.00013805
471.7 | 2.0777e-05 | 471.7 | 1.8888e-05 | 1081 | 0.00013811 | 1081 | 0.00013811
471.9 | 2.0807e-05 | 471.9 | 1.8916e-05 | 1082 | 0.00013796 | 1082 | 0.00013796
472.1 | 2.0816e-05 | 472.1 | 1.8923e-05 | 1082 | 0.00013789 | 1082 | 0.00013789
472.2 | 2.0803e-05 | 472.2 | 1.8912e-05 | 1083 | 0.00013809 | 1083 | 0.00013809
472.4 | 2.0833e-05 | 472.4 | 1.8939e-05 | 1083 | 0.00013828 | 1083 | 0.00013828
472.5 | 2.0812e-05 | 472.5 | 1.892e-05 | 1084 | 0.00013835 | 1084 | 0.00013835
472.7 | 2.0813e-05 | 472.7 | 1.8921e-05 | 1085 | 0.00013862 | 1085 | 0.00013862
472.8 | 2.0793e-05 | 472.8 | 1.8903e-05 | 1085 | 0.00013862 | 1085 | 0.00013862
473 | 2.0821e-05 | 473 | 1.8928e-05 | 1086 | 0.0001386 | 1086 | 0.0001386
473.2 | 2.0802e-05 | 473.2 | 1.8911e-05 | 1087 | 0.00013869 | 1087 | 0.00013869
473.3 | 2.0815e-05 | 473.3 | 1.8923e-05 | 1087 | 0.000139 | 1087 | 0.000139
473.5 | 2.0854e-05 | 473.5 | 1.8959e-05 | 1088 | 0.00013927 | 1088 | 0.00013927
473.6 | 2.0842e-05 | 473.6 | 1.8947e-05 | 1089 | 0.00013955 | 1089 | 0.00013955
473.8 | 2.0879e-05 | 473.8 | 1.8981e-05 | 1089 | 0.00013968 | 1089 | 0.00013968
474 | 2.0838e-05 | 474 | 1.8944e-05 | 1090 | 0.00013974 | 1090 | 0.00013974
474.1 | 2.0871e-05 | 474.1 | 1.8974e-05 | 1091 | 0.00013978 | 1091 | 0.00013978
474.3 | 2.0896e-05 | 474.3 | 1.8996e-05 | 1091 | 0.00013994 | 1091 | 0.00013994
474.4 | 2.0916e-05 | 474.4 | 1.9014e-05 | 1092 | 0.00013994 | 1092 | 0.00013994
474.6 | 2.0969e-05 | 474.6 | 1.9062e-05 | 1093 | 0.00013995 | 1093 | 0.00013995
474.8 | 2.0929e-05 | 474.8 | 1.9026e-05 | 1093 | 0.00013972 | 1093 | 0.00013972
474.9 | 2.0976e-05 | 474.9 | 1.9069e-05 | 1094 | 0.00013963 | 1094 | 0.00013963
475.1 | 2.0959e-05 | 475.1 | 1.9054e-05 | 1094 | 0.00013953 | 1094 | 0.00013953
475.2 | 2.099e-05 | 475.2 | 1.9081e-05 | 1095 | 0.00013945 | 1095 | 0.00013945
475.4 | 2.0978e-05 | 475.4 | 1.9071e-05 | 1096 | 0.00013955 | 1096 | 0.00013955
475.6 | 2.1e-05 | 475.6 | 1.9091e-05 | 1096 | 0.00013961 | 1096 | 0.00013961
475.7 | 2.0996e-05 | 475.7 | 1.9087e-05 | 1097 | 0.00013972 | 1097 | 0.00013972
475.9 | 2.0973e-05 | 475.9 | 1.9066e-05 | 1098 | 0.00013979 | 1098 | 0.00013979
476 | 2.0995e-05 | 476 | 1.9087e-05 | 1098 | 0.00013992 | 1098 | 0.00013992
476.2 | 2.0969e-05 | 476.2 | 1.9063e-05 | 1099 | 0.00013995 | 1099 | 0.00013995
476.4 | 2.1015e-05 | 476.4 | 1.9105e-05 | 1100 | 0.00013989 | 1100 | 0.00013989
476.5 | 2.1011e-05 | 476.5 | 1.9101e-05 | 1100 | 0.00014011 | 1100 | 0.00014011
476.7 | 2.1064e-05 | 476.7 | 1.9149e-05 | 1101 | 0.00014022 | 1101 | 0.00014022
476.8 | 2.1048e-05 | 476.8 | 1.9134e-05 | 1102 | 0.0001404 | 1102 | 0.0001404
477 | 2.1059e-05 | 477 | 1.9145e-05 | 1102 | 0.0001406 | 1102 | 0.0001406
477.2 | 2.1046e-05 | 477.2 | 1.9133e-05 | 1103 | 0.00014065 | 1103 | 0.00014065
477.3 | 2.1018e-05 | 477.3 | 1.9107e-05 | 1104 | 0.0001407 | 1104 | 0.0001407
477.5 | 2.1032e-05 | 477.5 | 1.912e-05 | 1104 | 0.00014093 | 1104 | 0.00014093
477.6 | 2.1038e-05 | 477.6 | 1.9125e-05 | 1105 | 0.00014121 | 1105 | 0.00014121
477.8 | 2.1063e-05 | 477.8 | 1.9148e-05 | 1106 | 0.00014136 | 1106 | 0.00014136
478 | 2.1042e-05 | 478 | 1.9129e-05 | 1106 | 0.00014139 | 1106 | 0.00014139
478.1 | 2.1043e-05 | 478.1 | 1.913e-05 | 1107 | 0.00014143 | 1107 | 0.00014143
478.3 | 2.1006e-05 | 478.3 | 1.9097e-05 | 1108 | 0.0001415 | 1108 | 0.0001415
478.4 | 2.1034e-05 | 478.4 | 1.9122e-05 | 1108 | 0.00014175 | 1108 | 0.00014175
478.6 | 2.1027e-05 | 478.6 | 1.9116e-05 | 1109 | 0.00014173 | 1109 | 0.00014173
478.8 | 2.1053e-05 | 478.8 | 1.9139e-05 | 1110 | 0.00014145 | 1110 | 0.00014145
478.9 | 2.1056e-05 | 478.9 | 1.9141e-05 | 1110 | 0.00014152 | 1110 | 0.00014152
479.1 | 2.106e-05 | 479.1 | 1.9145e-05 | 1111 | 0.00014136 | 1111 | 0.00014136
479.2 | 2.1038e-05 | 479.2 | 1.9125e-05 | 1111 | 0.00014127 | 1111 | 0.00014127
479.4 | 2.1079e-05 | 479.4 | 1.9163e-05 | 1112 | 0.00014131 | 1112 | 0.00014131
479.6 | 2.1094e-05 | 479.6 | 1.9176e-05 | 1113 | 0.00014138 | 1113 | 0.00014138
479.7 | 2.1102e-05 | 479.7 | 1.9183e-05 | 1113 | 0.00014153 | 1113 | 0.00014153
479.9 | 2.1112e-05 | 479.9 | 1.9193e-05 | 1114 | 0.00014171 | 1114 | 0.00014171
480 | 2.1095e-05 | 480 | 1.9177e-05 | 1115 | 0.00014189 | 1115 | 0.00014189
480.2 | 2.1117e-05 | 480.2 | 1.9197e-05 | 1115 | 0.00014212 | 1115 | 0.00014212
480.4 | 2.1146e-05 | 480.4 | 1.9224e-05 | 1116 | 0.00014216 | 1116 | 0.00014216
480.5 | 2.1149e-05 | 480.5 | 1.9226e-05 | 1117 | 0.00014223 | 1117 | 0.00014223
480.7 | 2.1113e-05 | 480.7 | 1.9194e-05 | 1117 | 0.00014223 | 1117 | 0.00014223
480.8 | 2.1112e-05 | 480.8 | 1.9193e-05 | 1118 | 0.00014236 | 1118 | 0.00014236
481 | 2.1114e-05 | 481 | 1.9194e-05 | 1119 | 0.00014243 | 1119 | 0.00014243
481.2 | 2.1081e-05 | 481.2 | 1.9165e-05 | 1119 | 0.00014253 | 1119 | 0.00014253
481.3 | 2.106e-05 | 481.3 | 1.9146e-05 | 1120 | 0.00014256 | 1120 | 0.00014256
481.5 | 2.1081e-05 | 481.5 | 1.9164e-05 | 1121 | 0.00014265 | 1121 | 0.00014265
481.6 | 2.1067e-05 | 481.6 | 1.9152e-05 | 1121 | 0.00014267 | 1121 | 0.00014267
481.8 | 2.1067e-05 | 481.8 | 1.9152e-05 | 1122 | 0.00014288 | 1122 | 0.00014288
482 | 2.1073e-05 | 482 | 1.9158e-05 | 1123 | 0.00014294 | 1123 | 0.00014294
482.1 | 2.1065e-05 | 482.1 | 1.915e-05 | 1123 | 0.00014299 | 1123 | 0.00014299
482.3 | 2.107e-05 | 482.3 | 1.9155e-05 | 1124 | 0.00014309 | 1124 | 0.00014309
482.4 | 2.1059e-05 | 482.4 | 1.9145e-05 | 1125 | 0.00014329 | 1125 | 0.00014329
482.6 | 2.1033e-05 | 482.6 | 1.9121e-05 | 1125 | 0.00014325 | 1125 | 0.00014325
482.8 | 2.103e-05 | 482.8 | 1.9118e-05 | 1126 | 0.00014344 | 1126 | 0.00014344
482.9 | 2.1032e-05 | 482.9 | 1.912e-05 | 1127 | 0.0001434 | 1127 | 0.0001434
483.1 | 2.105e-05 | 483.1 | 1.9136e-05 | 1127 | 0.0001434 | 1127 | 0.0001434
483.3 | 2.1017e-05 | 483.3 | 1.9106e-05 | 1128 | 0.00014354 | 1128 | 0.00014354
483.4 | 2.1037e-05 | 483.4 | 1.9125e-05 | 1129 | 0.00014367 | 1129 | 0.00014367
483.6 | 2.1037e-05 | 483.6 | 1.9125e-05 | 1129 | 0.00014384 | 1129 | 0.00014384
483.7 | 2.1044e-05 | 483.7 | 1.913e-05 | 1130 | 0.00014394 | 1130 | 0.00014394
483.9 | 2.1015e-05 | 483.9 | 1.9104e-05 | 1131 | 0.00014396 | 1131 | 0.00014396
484.1 | 2.1016e-05 | 484.1 | 1.9106e-05 | 1131 | 0.000144 | 1131 | 0.000144
484.2 | 2.0984e-05 | 484.2 | 1.9077e-05 | 1132 | 0.00014389 | 1132 | 0.00014389
484.4 | 2.1021e-05 | 484.4 | 1.911e-05 | 1133 | 0.00014393 | 1133 | 0.00014393
484.5 | 2.0999e-05 | 484.5 | 1.909e-05 | 1133 | 0.00014392 | 1133 | 0.00014392
484.7 | 2.099e-05 | 484.7 | 1.9082e-05 | 1134 | 0.00014371 | 1134 | 0.00014371
484.9 | 2.0953e-05 | 484.9 | 1.9049e-05 | 1135 | 0.00014361 | 1135 | 0.00014361
485 | 2.0963e-05 | 485 | 1.9058e-05 | 1135 | 0.00014337 | 1135 | 0.00014337
485.2 | 2.0955e-05 | 485.2 | 1.905e-05 | 1136 | 0.0001432 | 1136 | 0.0001432
485.3 | 2.0988e-05 | 485.3 | 1.908e-05 | 1137 | 0.00014312 | 1137 | 0.00014312
485.5 | 2.0973e-05 | 485.5 | 1.9066e-05 | 1137 | 0.00014314 | 1137 | 0.00014314
485.7 | 2.0963e-05 | 485.7 | 1.9057e-05 | 1138 | 0.00014331 | 1138 | 0.00014331
485.8 | 2.092e-05 | 485.8 | 1.9019e-05 | 1139 | 0.00014354 | 1139 | 0.00014354
486 | 2.0885e-05 | 486 | 1.8986e-05 | 1139 | 0.00014381 | 1139 | 0.00014381
486.1 | 2.0861e-05 | 486.1 | 1.8965e-05 | 1140 | 0.00014405 | 1140 | 0.00014405
486.3 | 2.0777e-05 | 486.3 | 1.8888e-05 | 1141 | 0.00014421 | 1141 | 0.00014421
486.5 | 2.0832e-05 | 486.5 | 1.8938e-05 | 1141 | 0.00014432 | 1141 | 0.00014432
486.6 | 2.0816e-05 | 486.6 | 1.8924e-05 | 1142 | 0.00014444 | 1142 | 0.00014444
486.8 | 2.0855e-05 | 486.8 | 1.8959e-05 | 1143 | 0.00014469 | 1143 | 0.00014469
487 | 2.082e-05 | 487 | 1.8927e-05 | 1143 | 0.00014474 | 1143 | 0.00014474
487.1 | 2.0866e-05 | 487.1 | 1.8969e-05 | 1144 | 0.00014491 | 1144 | 0.00014491
487.3 | 2.0846e-05 | 487.3 | 1.8951e-05 | 1145 | 0.00014505 | 1145 | 0.00014505
487.4 | 2.0854e-05 | 487.4 | 1.8959e-05 | 1145 | 0.00014521 | 1145 | 0.00014521
487.6 | 2.0834e-05 | 487.6 | 1.894e-05 | 1146 | 0.00014524 | 1146 | 0.00014524
487.8 | 2.0842e-05 | 487.8 | 1.8947e-05 | 1147 | 0.00014524 | 1147 | 0.00014524
487.9 | 2.0844e-05 | 487.9 | 1.8949e-05 | 1148 | 0.00014522 | 1148 | 0.00014522
488.1 | 2.0867e-05 | 488.1 | 1.897e-05 | 1148 | 0.00014522 | 1148 | 0.00014522
488.2 | 2.0881e-05 | 488.2 | 1.8982e-05 | 1149 | 0.00014512 | 1149 | 0.00014512
488.4 | 2.0878e-05 | 488.4 | 1.898e-05 | 1150 | 0.00014481 | 1150 | 0.00014481
488.6 | 2.0882e-05 | 488.6 | 1.8984e-05 | 1150 | 0.00014463 | 1150 | 0.00014463
488.7 | 2.0873e-05 | 488.7 | 1.8976e-05 | 1151 | 0.00014458 | 1151 | 0.00014458
488.9 | 2.0912e-05 | 488.9 | 1.9011e-05 | 1152 | 0.00014456 | 1152 | 0.00014456
489 | 2.0899e-05 | 489 | 1.8999e-05 | 1152 | 0.00014468 | 1152 | 0.00014468
489.2 | 2.0959e-05 | 489.2 | 1.9054e-05 | 1153 | 0.0001449 | 1153 | 0.0001449
489.4 | 2.0926e-05 | 489.4 | 1.9023e-05 | 1154 | 0.00014497 | 1154 | 0.00014497
489.5 | 2.0976e-05 | 489.5 | 1.9069e-05 | 1154 | 0.00014493 | 1154 | 0.00014493
489.7 | 2.0986e-05 | 489.7 | 1.9078e-05 | 1155 | 0.00014509 | 1155 | 0.00014509
489.9 | 2.1011e-05 | 489.9 | 1.9101e-05 | 1156 | 0.0001453 | 1156 | 0.0001453
490 | 2.1021e-05 | 490 | 1.911e-05 | 1156 | 0.00014532 | 1156 | 0.00014532
490.2 | 2.1027e-05 | 490.2 | 1.9115e-05 | 1157 | 0.00014548 | 1157 | 0.00014548
490.3 | 2.1041e-05 | 490.3 | 1.9129e-05 | 1158 | 0.00014551 | 1158 | 0.00014551
490.5 | 2.1032e-05 | 490.5 | 1.912e-05 | 1158 | 0.00014535 | 1158 | 0.00014535
490.7 | 2.1043e-05 | 490.7 | 1.913e-05 | 1159 | 0.00014535 | 1159 | 0.00014535
490.8 | 2.1023e-05 | 490.8 | 1.9112e-05 | 1160 | 0.00014544 | 1160 | 0.00014544
491 | 2.1057e-05 | 491 | 1.9143e-05 | 1160 | 0.00014548 | 1160 | 0.00014548
491.1 | 2.105e-05 | 491.1 | 1.9136e-05 | 1161 | 0.00014581 | 1161 | 0.00014581
491.3 | 2.1071e-05 | 491.3 | 1.9156e-05 | 1162 | 0.00014597 | 1162 | 0.00014597
491.5 | 2.1069e-05 | 491.5 | 1.9153e-05 | 1162 | 0.00014613 | 1162 | 0.00014613
491.6 | 2.1073e-05 | 491.6 | 1.9157e-05 | 1163 | 0.0001462 | 1163 | 0.0001462
491.8 | 2.1107e-05 | 491.8 | 1.9188e-05 | 1164 | 0.00014649 | 1164 | 0.00014649
492 | 2.1098e-05 | 492 | 1.918e-05 | 1165 | 0.00014666 | 1165 | 0.00014666
492.1 | 2.1118e-05 | 492.1 | 1.9198e-05 | 1165 | 0.00014678 | 1165 | 0.00014678
492.3 | 2.1079e-05 | 492.3 | 1.9163e-05 | 1166 | 0.00014663 | 1166 | 0.00014663
492.4 | 2.1096e-05 | 492.4 | 1.9179e-05 | 1167 | 0.00014663 | 1167 | 0.00014663
492.6 | 2.1089e-05 | 492.6 | 1.9172e-05 | 1167 | 0.00014654 | 1167 | 0.00014654
492.8 | 2.1064e-05 | 492.8 | 1.9149e-05 | 1168 | 0.00014646 | 1168 | 0.00014646
492.9 | 2.106e-05 | 492.9 | 1.9145e-05 | 1169 | 0.00014669 | 1169 | 0.00014669
493.1 | 2.1004e-05 | 493.1 | 1.9095e-05 | 1169 | 0.00014661 | 1169 | 0.00014661
493.3 | 2.1019e-05 | 493.3 | 1.9108e-05 | 1170 | 0.00014656 | 1170 | 0.00014656
493.4 | 2.0956e-05 | 493.4 | 1.9051e-05 | 1171 | 0.0001465 | 1171 | 0.0001465
493.6 | 2.0947e-05 | 493.6 | 1.9042e-05 | 1171 | 0.0001466 | 1171 | 0.0001466
493.7 | 2.092e-05 | 493.7 | 1.9018e-05 | 1172 | 0.00014654 | 1172 | 0.00014654
493.9 | 2.0872e-05 | 493.9 | 1.8975e-05 | 1173 | 0.00014659 | 1173 | 0.00014659
494.1 | 2.0894e-05 | 494.1 | 1.8995e-05 | 1173 | 0.00014678 | 1173 | 0.00014678
494.2 | 2.0825e-05 | 494.2 | 1.8932e-05 | 1174 | 0.00014693 | 1174 | 0.00014693
494.4 | 2.0873e-05 | 494.4 | 1.8976e-05 | 1175 | 0.0001471 | 1175 | 0.0001471
494.5 | 2.0849e-05 | 494.5 | 1.8953e-05 | 1176 | 0.00014724 | 1176 | 0.00014724
494.7 | 2.0798e-05 | 494.7 | 1.8908e-05 | 1176 | 0.00014742 | 1176 | 0.00014742
494.9 | 2.0845e-05 | 494.9 | 1.895e-05 | 1177 | 0.0001476 | 1177 | 0.0001476
495 | 2.0797e-05 | 495 | 1.8906e-05 | 1178 | 0.0001478 | 1178 | 0.0001478
495.2 | 2.0812e-05 | 495.2 | 1.892e-05 | 1178 | 0.00014802 | 1178 | 0.00014802
495.4 | 2.0805e-05 | 495.4 | 1.8913e-05 | 1179 | 0.00014805 | 1179 | 0.00014805
495.5 | 2.0766e-05 | 495.5 | 1.8878e-05 | 1180 | 0.00014809 | 1180 | 0.00014809
495.7 | 2.0809e-05 | 495.7 | 1.8917e-05 | 1180 | 0.00014803 | 1180 | 0.00014803
495.8 | 2.0776e-05 | 495.8 | 1.8887e-05 | 1181 | 0.00014783 | 1181 | 0.00014783
496 | 2.077e-05 | 496 | 1.8882e-05 | 1182 | 0.00014783 | 1182 | 0.00014783
496.2 | 2.073e-05 | 496.2 | 1.8846e-05 | 1182 | 0.0001478 | 1182 | 0.0001478
496.3 | 2.0711e-05 | 496.3 | 1.8828e-05 | 1183 | 0.00014776 | 1183 | 0.00014776
496.5 | 2.0692e-05 | 496.5 | 1.8811e-05 | 1184 | 0.00014773 | 1184 | 0.00014773
496.7 | 2.0642e-05 | 496.7 | 1.8765e-05 | 1185 | 0.00014768 | 1185 | 0.00014768
496.8 | 2.065e-05 | 496.8 | 1.8772e-05 | 1185 | 0.00014772 | 1185 | 0.00014772
497 | 2.065e-05 | 497 | 1.8772e-05 | 1186 | 0.00014765 | 1186 | 0.00014765
497.1 | 2.063e-05 | 497.1 | 1.8755e-05 | 1187 | 0.00014749 | 1187 | 0.00014749
497.3 | 2.0614e-05 | 497.3 | 1.874e-05 | 1187 | 0.0001475 | 1187 | 0.0001475
497.5 | 2.0601e-05 | 497.5 | 1.8728e-05 | 1188 | 0.00014763 | 1188 | 0.00014763
497.6 | 2.0593e-05 | 497.6 | 1.8721e-05 | 1189 | 0.00014783 | 1189 | 0.00014783
497.8 | 2.0617e-05 | 497.8 | 1.8743e-05 | 1189 | 0.00014793 | 1189 | 0.00014793
498 | 2.0609e-05 | 498 | 1.8735e-05 | 1190 | 0.00014824 | 1190 | 0.00014824
498.1 | 2.0644e-05 | 498.1 | 1.8767e-05 | 1191 | 0.00014865 | 1191 | 0.00014865
498.3 | 2.0606e-05 | 498.3 | 1.8733e-05 | 1192 | 0.00014895 | 1192 | 0.00014895
498.4 | 2.063e-05 | 498.4 | 1.8755e-05 | 1192 | 0.00014907 | 1192 | 0.00014907
498.6 | 2.0625e-05 | 498.6 | 1.875e-05 | 1193 | 0.00014916 | 1193 | 0.00014916
498.8 | 2.0632e-05 | 498.8 | 1.8757e-05 | 1194 | 0.00014907 | 1194 | 0.00014907
498.9 | 2.066e-05 | 498.9 | 1.8782e-05 | 1194 | 0.00014906 | 1194 | 0.00014906
499.1 | 2.0649e-05 | 499.1 | 1.8772e-05 | 1195 | 0.00014907 | 1195 | 0.00014907
499.3 | 2.0647e-05 | 499.3 | 1.877e-05 | 1196 | 0.00014905 | 1196 | 0.00014905
499.4 | 2.0695e-05 | 499.4 | 1.8814e-05 | 1196 | 0.00014911 | 1196 | 0.00014911
499.6 | 2.0687e-05 | 499.6 | 1.8806e-05 | 1197 | 0.00014906 | 1197 | 0.00014906
499.7 | 2.0698e-05 | 499.7 | 1.8816e-05 | 1198 | 0.00014898 | 1198 | 0.00014898
499.9 | 2.0717e-05 | 499.9 | 1.8834e-05 | 1199 | 0.00014896 | 1199 | 0.00014896
500.1 | 2.0689e-05 | 500.1 | 1.8808e-05 | 1199 | 0.00014892 | 1199 | 0.00014892
500.2 | 2.0736e-05 | 500.2 | 1.8851e-05 | 1200 | 0.00014904 | 1200 | 0.00014904
500.4 | 2.076e-05 | 500.4 | 1.8873e-05 | 1201 | 0.00014905 | 1201 | 0.00014905
500.6 | 2.0733e-05 | 500.6 | 1.8848e-05 | 1201 | 0.00014932 | 1201 | 0.00014932
500.7 | 2.0814e-05 | 500.7 | 1.8922e-05 | 1202 | 0.00014954 | 1202 | 0.00014954
500.9 | 2.0796e-05 | 500.9 | 1.8905e-05 | 1203 | 0.00014967 | 1203 | 0.00014967
501 | 2.0788e-05 | 501 | 1.8898e-05 | 1203 | 0.00014976 | 1203 | 0.00014976
501.2 | 2.0798e-05 | 501.2 | 1.8907e-05 | 1204 | 0.00014981 | 1204 | 0.00014981
501.4 | 2.0778e-05 | 501.4 | 1.8889e-05 | 1205 | 0.00014989 | 1205 | 0.00014989
501.5 | 2.0751e-05 | 501.5 | 1.8865e-05 | 1206 | 0.00014995 | 1206 | 0.00014995
501.7 | 2.075e-05 | 501.7 | 1.8864e-05 | 1206 | 0.00015012 | 1206 | 0.00015012
501.9 | 2.0694e-05 | 501.9 | 1.8812e-05 | 1207 | 0.0001501 | 1207 | 0.0001501
502 | 2.0711e-05 | 502 | 1.8828e-05 | 1208 | 0.00015006 | 1208 | 0.00015006
502.2 | 2.0716e-05 | 502.2 | 1.8833e-05 | 1208 | 0.00014993 | 1208 | 0.00014993
502.4 | 2.0743e-05 | 502.4 | 1.8857e-05 | 1209 | 0.00014988 | 1209 | 0.00014988
502.5 | 2.0764e-05 | 502.5 | 1.8877e-05 | 1210 | 0.00015006 | 1210 | 0.00015006
502.7 | 2.0742e-05 | 502.7 | 1.8857e-05 | 1211 | 0.00014998 | 1211 | 0.00014998
502.8 | 2.0747e-05 | 502.8 | 1.8861e-05 | 1211 | 0.00015006 | 1211 | 0.00015006
503 | 2.0771e-05 | 503 | 1.8883e-05 | 1212 | 0.00015004 | 1212 | 0.00015004
503.2 | 2.0755e-05 | 503.2 | 1.8868e-05 | 1213 | 0.00015001 | 1213 | 0.00015001
503.3 | 2.0776e-05 | 503.3 | 1.8887e-05 | 1213 | 0.00015012 | 1213 | 0.00015012
503.5 | 2.0792e-05 | 503.5 | 1.8902e-05 | 1214 | 0.00015009 | 1214 | 0.00015009
503.7 | 2.0813e-05 | 503.7 | 1.8921e-05 | 1215 | 0.00015022 | 1215 | 0.00015022
503.8 | 2.0843e-05 | 503.8 | 1.8948e-05 | 1215 | 0.00015023 | 1215 | 0.00015023
504 | 2.0912e-05 | 504 | 1.9011e-05 | 1216 | 0.00015024 | 1216 | 0.00015024
504.1 | 2.0892e-05 | 504.1 | 1.8992e-05 | 1217 | 0.00015021 | 1217 | 0.00015021
504.3 | 2.0908e-05 | 504.3 | 1.9008e-05 | 1218 | 0.00014995 | 1218 | 0.00014995
504.5 | 2.0966e-05 | 504.5 | 1.906e-05 | 1218 | 0.00014979 | 1218 | 0.00014979
504.6 | 2.093e-05 | 504.6 | 1.9027e-05 | 1219 | 0.00014981 | 1219 | 0.00014981
504.8 | 2.0944e-05 | 504.8 | 1.904e-05 | 1220 | 0.00015005 | 1220 | 0.00015005
505 | 2.099e-05 | 505 | 1.9081e-05 | 1220 | 0.00015027 | 1220 | 0.00015027
505.1 | 2.094e-05 | 505.1 | 1.9036e-05 | 1221 | 0.00015032 | 1221 | 0.00015032
505.3 | 2.093e-05 | 505.3 | 1.9027e-05 | 1222 | 0.00015031 | 1222 | 0.00015031
505.5 | 2.0966e-05 | 505.5 | 1.906e-05 | 1223 | 0.00015028 | 1223 | 0.00015028
505.6 | 2.091e-05 | 505.6 | 1.9009e-05 | 1223 | 0.00015029 | 1223 | 0.00015029
505.8 | 2.0917e-05 | 505.8 | 1.9015e-05 | 1224 | 0.00015031 | 1224 | 0.00015031
505.9 | 2.0983e-05 | 505.9 | 1.9076e-05 | 1225 | 0.00015012 | 1225 | 0.00015012
506.1 | 2.0934e-05 | 506.1 | 1.9031e-05 | 1225 | 0.00015006 | 1225 | 0.00015006
506.3 | 2.0953e-05 | 506.3 | 1.9049e-05 | 1226 | 0.0001501 | 1226 | 0.0001501
506.4 | 2.098e-05 | 506.4 | 1.9073e-05 | 1227 | 0.00015008 | 1227 | 0.00015008
506.6 | 2.0935e-05 | 506.6 | 1.9032e-05 | 1228 | 0.00015019 | 1228 | 0.00015019
506.8 | 2.0927e-05 | 506.8 | 1.9025e-05 | 1228 | 0.0001502 | 1228 | 0.0001502
506.9 | 2.0977e-05 | 506.9 | 1.907e-05 | 1229 | 0.00015023 | 1229 | 0.00015023
507.1 | 2.0968e-05 | 507.1 | 1.9062e-05 | 1230 | 0.0001504 | 1230 | 0.0001504
507.3 | 2.0959e-05 | 507.3 | 1.9054e-05 | 1230 | 0.0001504 | 1230 | 0.0001504
507.4 | 2.0999e-05 | 507.4 | 1.909e-05 | 1231 | 0.0001506 | 1231 | 0.0001506
507.6 | 2.1011e-05 | 507.6 | 1.9101e-05 | 1232 | 0.00015068 | 1232 | 0.00015068
507.7 | 2.1011e-05 | 507.7 | 1.9101e-05 | 1233 | 0.0001509 | 1233 | 0.0001509
507.9 | 2.1032e-05 | 507.9 | 1.912e-05 | 1233 | 0.00015095 | 1233 | 0.00015095
508.1 | 2.104e-05 | 508.1 | 1.9128e-05 | 1234 | 0.00015109 | 1234 | 0.00015109
508.2 | 2.1037e-05 | 508.2 | 1.9124e-05 | 1235 | 0.0001513 | 1235 | 0.0001513
508.4 | 2.1061e-05 | 508.4 | 1.9147e-05 | 1236 | 0.00015141 | 1236 | 0.00015141
508.6 | 2.1089e-05 | 508.6 | 1.9172e-05 | 1236 | 0.00015151 | 1236 | 0.00015151
508.7 | 2.1097e-05 | 508.7 | 1.9179e-05 | 1237 | 0.00015156 | 1237 | 0.00015156
508.9 | 2.1122e-05 | 508.9 | 1.9201e-05 | 1238 | 0.00015158 | 1238 | 0.00015158
509.1 | 2.12e-05 | 509.1 | 1.9272e-05 | 1238 | 0.00015171 | 1238 | 0.00015171
509.2 | 2.1187e-05 | 509.2 | 1.9261e-05 | 1239 | 0.00015179 | 1239 | 0.00015179
509.4 | 2.1225e-05 | 509.4 | 1.9295e-05 | 1240 | 0.00015172 | 1240 | 0.00015172
509.5 | 2.1293e-05 | 509.5 | 1.9357e-05 | 1241 | 0.00015166 | 1241 | 0.00015166
509.7 | 2.1299e-05 | 509.7 | 1.9363e-05 | 1241 | 0.00015172 | 1241 | 0.00015172
509.9 | 2.1321e-05 | 509.9 | 1.9383e-05 | 1242 | 0.00015179 | 1242 | 0.00015179
510 | 2.1333e-05 | 510 | 1.9394e-05 | 1243 | 0.00015178 | 1243 | 0.00015178
510.2 | 2.1378e-05 | 510.2 | 1.9435e-05 | 1243 | 0.00015179 | 1243 | 0.00015179
510.4 | 2.1385e-05 | 510.4 | 1.9441e-05 | 1244 | 0.00015183 | 1244 | 0.00015183
510.5 | 2.1427e-05 | 510.5 | 1.9479e-05 | 1245 | 0.00015195 | 1245 | 0.00015195
510.7 | 2.1463e-05 | 510.7 | 1.9512e-05 | 1246 | 0.00015203 | 1246 | 0.00015203
510.9 | 2.1467e-05 | 510.9 | 1.9515e-05 | 1246 | 0.00015225 | 1246 | 0.00015225
511 | 2.1487e-05 | 511 | 1.9533e-05 | 1247 | 0.00015235 | 1247 | 0.00015235
511.2 | 2.1489e-05 | 511.2 | 1.9535e-05 | 1248 | 0.00015273 | 1248 | 0.00015273
511.4 | 2.1496e-05 | 511.4 | 1.9542e-05 | 1249 | 0.00015307 | 1249 | 0.00015307
511.5 | 2.1493e-05 | 511.5 | 1.9539e-05 | 1249 | 0.0001532 | 1249 | 0.0001532
511.7 | 2.151e-05 | 511.7 | 1.9554e-05 | 1250 | 0.00015329 | 1250 | 0.00015329
511.8 | 2.1518e-05 | 511.8 | 1.9562e-05 | 1251 | 0.0001535 | 1251 | 0.0001535
512 | 2.1554e-05 | 512 | 1.9594e-05 | 1251 | 0.0001536 | 1251 | 0.0001536
512.2 | 2.1569e-05 | 512.2 | 1.9608e-05 | 1252 | 0.00015375 | 1252 | 0.00015375
512.3 | 2.1615e-05 | 512.3 | 1.965e-05 | 1253 | 0.00015399 | 1253 | 0.00015399
512.5 | 2.1655e-05 | 512.5 | 1.9687e-05 | 1254 | 0.00015412 | 1254 | 0.00015412
512.7 | 2.1691e-05 | 512.7 | 1.9719e-05 | 1254 | 0.00015425 | 1254 | 0.00015425
512.8 | 2.1697e-05 | 512.8 | 1.9725e-05 | 1255 | 0.00015422 | 1255 | 0.00015422
513 | 2.1714e-05 | 513 | 1.974e-05 | 1256 | 0.00015411 | 1256 | 0.00015411
513.2 | 2.1726e-05 | 513.2 | 1.9751e-05 | 1257 | 0.00015393 | 1257 | 0.00015393
513.3 | 2.1701e-05 | 513.3 | 1.9728e-05 | 1257 | 0.00015374 | 1257 | 0.00015374
513.5 | 2.1749e-05 | 513.5 | 1.9772e-05 | 1258 | 0.00015357 | 1258 | 0.00015357
513.7 | 2.1816e-05 | 513.7 | 1.9833e-05 | 1259 | 0.00015345 | 1259 | 0.00015345
513.8 | 2.1835e-05 | 513.8 | 1.985e-05 | 1259 | 0.00015354 | 1259 | 0.00015354
514 | 2.1815e-05 | 514 | 1.9832e-05 | 1260 | 0.00015358 | 1260 | 0.00015358
514.1 | 2.185e-05 | 514.1 | 1.9864e-05 | 1261 | 0.00015373 | 1261 | 0.00015373
514.3 | 2.1908e-05 | 514.3 | 1.9916e-05 | 1262 | 0.00015392 | 1262 | 0.00015392
514.5 | 2.1907e-05 | 514.5 | 1.9916e-05 | 1262 | 0.00015403 | 1262 | 0.00015403
514.6 | 2.1896e-05 | 514.6 | 1.9906e-05 | 1263 | 0.000154 | 1263 | 0.000154
514.8 | 2.1961e-05 | 514.8 | 1.9964e-05 | 1264 | 0.00015391 | 1264 | 0.00015391
515 | 2.1944e-05 | 515 | 1.9949e-05 | 1265 | 0.00015378 | 1265 | 0.00015378
515.1 | 2.1911e-05 | 515.1 | 1.9919e-05 | 1265 | 0.0001539 | 1265 | 0.0001539
515.3 | 2.1893e-05 | 515.3 | 1.9903e-05 | 1266 | 0.00015414 | 1266 | 0.00015414
515.5 | 2.1873e-05 | 515.5 | 1.9885e-05 | 1267 | 0.00015444 | 1267 | 0.00015444
515.6 | 2.1907e-05 | 515.6 | 1.9916e-05 | 1268 | 0.00015461 | 1268 | 0.00015461
515.8 | 2.1851e-05 | 515.8 | 1.9865e-05 | 1268 | 0.00015457 | 1268 | 0.00015457
516 | 2.1836e-05 | 516 | 1.9851e-05 | 1269 | 0.00015475 | 1269 | 0.00015475
516.1 | 2.1817e-05 | 516.1 | 1.9834e-05 | 1270 | 0.00015475 | 1270 | 0.00015475
516.3 | 2.1776e-05 | 516.3 | 1.9796e-05 | 1271 | 0.00015456 | 1271 | 0.00015456
516.5 | 2.1724e-05 | 516.5 | 1.9749e-05 | 1271 | 0.00015442 | 1271 | 0.00015442
516.6 | 2.1698e-05 | 516.6 | 1.9726e-05 | 1272 | 0.00015439 | 1272 | 0.00015439
516.8 | 2.1692e-05 | 516.8 | 1.972e-05 | 1273 | 0.00015443 | 1273 | 0.00015443
516.9 | 2.1712e-05 | 516.9 | 1.9739e-05 | 1273 | 0.00015447 | 1273 | 0.00015447
517.1 | 2.1676e-05 | 517.1 | 1.9706e-05 | 1274 | 0.00015484 | 1274 | 0.00015484
517.3 | 2.1697e-05 | 517.3 | 1.9724e-05 | 1275 | 0.00015523 | 1275 | 0.00015523
517.4 | 2.1696e-05 | 517.4 | 1.9724e-05 | 1276 | 0.00015548 | 1276 | 0.00015548
517.6 | 2.1641e-05 | 517.6 | 1.9674e-05 | 1276 | 0.00015559 | 1276 | 0.00015559
517.8 | 2.1634e-05 | 517.8 | 1.9667e-05 | 1277 | 0.00015574 | 1277 | 0.00015574
517.9 | 2.1643e-05 | 517.9 | 1.9675e-05 | 1278 | 0.00015576 | 1278 | 0.00015576
518.1 | 2.1681e-05 | 518.1 | 1.971e-05 | 1279 | 0.0001556 | 1279 | 0.0001556
518.3 | 2.1706e-05 | 518.3 | 1.9733e-05 | 1279 | 0.00015547 | 1279 | 0.00015547
518.4 | 2.167e-05 | 518.4 | 1.97e-05 | 1280 | 0.0001552 | 1280 | 0.0001552
518.6 | 2.1668e-05 | 518.6 | 1.9698e-05 | 1281 | 0.00015504 | 1281 | 0.00015504
518.8 | 2.1675e-05 | 518.8 | 1.9705e-05 | 1282 | 0.00015499 | 1282 | 0.00015499
518.9 | 2.1701e-05 | 518.9 | 1.9728e-05 | 1282 | 0.000155 | 1282 | 0.000155
519.1 | 2.1681e-05 | 519.1 | 1.971e-05 | 1283 | 0.00015507 | 1283 | 0.00015507
519.3 | 2.1666e-05 | 519.3 | 1.9696e-05 | 1284 | 0.00015508 | 1284 | 0.00015508
519.4 | 2.1649e-05 | 519.4 | 1.9681e-05 | 1285 | 0.00015519 | 1285 | 0.00015519
519.6 | 2.1669e-05 | 519.6 | 1.9699e-05 | 1285 | 0.00015515 | 1285 | 0.00015515
519.8 | 2.1666e-05 | 519.8 | 1.9696e-05 | 1286 | 0.00015516 | 1286 | 0.00015516
519.9 | 2.1658e-05 | 519.9 | 1.9689e-05 | 1287 | 0.00015508 | 1287 | 0.00015508
520.1 | 2.1635e-05 | 520.1 | 1.9668e-05 | 1288 | 0.00015518 | 1288 | 0.00015518
520.2 | 2.1646e-05 | 520.2 | 1.9678e-05 | 1288 | 0.00015526 | 1288 | 0.00015526
520.4 | 2.1659e-05 | 520.4 | 1.969e-05 | 1289 | 0.00015558 | 1289 | 0.00015558
520.6 | 2.166e-05 | 520.6 | 1.9691e-05 | 1290 | 0.00015572 | 1290 | 0.00015572
520.7 | 2.1638e-05 | 520.7 | 1.9671e-05 | 1291 | 0.00015585 | 1291 | 0.00015585
520.9 | 2.1654e-05 | 520.9 | 1.9686e-05 | 1291 | 0.00015611 | 1291 | 0.00015611
521.1 | 2.1681e-05 | 521.1 | 1.971e-05 | 1292 | 0.00015624 | 1292 | 0.00015624
521.2 | 2.1677e-05 | 521.2 | 1.9707e-05 | 1293 | 0.00015636 | 1293 | 0.00015636
521.4 | 2.1649e-05 | 521.4 | 1.9681e-05 | 1294 | 0.00015663 | 1294 | 0.00015663
521.6 | 2.1651e-05 | 521.6 | 1.9683e-05 | 1294 | 0.00015685 | 1294 | 0.00015685
521.7 | 2.1669e-05 | 521.7 | 1.9699e-05 | 1295 | 0.00015678 | 1295 | 0.00015678
521.9 | 2.1683e-05 | 521.9 | 1.9712e-05 | 1296 | 0.00015687 | 1296 | 0.00015687
522.1 | 2.1679e-05 | 522.1 | 1.9709e-05 | 1297 | 0.00015677 | 1297 | 0.00015677
522.2 | 2.1717e-05 | 522.2 | 1.9742e-05 | 1297 | 0.00015675 | 1297 | 0.00015675
522.4 | 2.1692e-05 | 522.4 | 1.972e-05 | 1298 | 0.00015657 | 1298 | 0.00015657
522.6 | 2.1711e-05 | 522.6 | 1.9737e-05 | 1299 | 0.00015659 | 1299 | 0.00015659
522.7 | 2.174e-05 | 522.7 | 1.9764e-05 | 1300 | 0.0001566 | 1300 | 0.0001566
522.9 | 2.1756e-05 | 522.9 | 1.9778e-05 | 1300 | 0.00015687 | 1300 | 0.00015687
523.1 | 2.1763e-05 | 523.1 | 1.9785e-05 | 1301 | 0.0001569 | 1301 | 0.0001569
523.2 | 2.1784e-05 | 523.2 | 1.9803e-05 | 1302 | 0.0001571 | 1302 | 0.0001571
523.4 | 2.179e-05 | 523.4 | 1.9809e-05 | 1303 | 0.00015719 | 1303 | 0.00015719
523.6 | 2.1847e-05 | 523.6 | 1.9861e-05 | 1303 | 0.00015736 | 1303 | 0.00015736
523.7 | 2.1818e-05 | 523.7 | 1.9834e-05 | 1304 | 0.00015756 | 1304 | 0.00015756
523.9 | 2.1813e-05 | 523.9 | 1.983e-05 | 1305 | 0.00015765 | 1305 | 0.00015765
524.1 | 2.1811e-05 | 524.1 | 1.9829e-05 | 1306 | 0.00015763 | 1306 | 0.00015763
524.2 | 2.179e-05 | 524.2 | 1.9809e-05 | 1306 | 0.00015773 | 1306 | 0.00015773
524.4 | 2.1815e-05 | 524.4 | 1.9832e-05 | 1307 | 0.00015766 | 1307 | 0.00015766
524.6 | 2.1866e-05 | 524.6 | 1.9879e-05 | 1308 | 0.0001577 | 1308 | 0.0001577
524.7 | 2.1843e-05 | 524.7 | 1.9857e-05 | 1309 | 0.0001578 | 1309 | 0.0001578
524.9 | 2.1849e-05 | 524.9 | 1.9863e-05 | 1309 | 0.00015795 | 1309 | 0.00015795
525.1 | 2.1829e-05 | 525.1 | 1.9845e-05 | 1310 | 0.00015807 | 1310 | 0.00015807
525.2 | 2.1876e-05 | 525.2 | 1.9888e-05 | 1311 | 0.00015814 | 1311 | 0.00015814
525.4 | 2.1879e-05 | 525.4 | 1.989e-05 | 1312 | 0.00015837 | 1312 | 0.00015837
525.6 | 2.1882e-05 | 525.6 | 1.9893e-05 | 1312 | 0.00015864 | 1312 | 0.00015864
525.7 | 2.1847e-05 | 525.7 | 1.9861e-05 | 1313 | 0.0001589 | 1313 | 0.0001589
525.9 | 2.1826e-05 | 525.9 | 1.9842e-05 | 1314 | 0.000159 | 1314 | 0.000159
526 | 2.1842e-05 | 526 | 1.9856e-05 | 1315 | 0.0001589 | 1315 | 0.0001589
526.2 | 2.1863e-05 | 526.2 | 1.9875e-05 | 1315 | 0.00015883 | 1315 | 0.00015883
526.4 | 2.1839e-05 | 526.4 | 1.9854e-05 | 1316 | 0.00015889 | 1316 | 0.00015889
526.5 | 2.1818e-05 | 526.5 | 1.9835e-05 | 1317 | 0.00015874 | 1317 | 0.00015874
526.7 | 2.1744e-05 | 526.7 | 1.9767e-05 | 1318 | 0.00015865 | 1318 | 0.00015865
526.9 | 2.1727e-05 | 526.9 | 1.9752e-05 | 1319 | 0.00015851 | 1319 | 0.00015851
527 | 2.175e-05 | 527 | 1.9773e-05 | 1319 | 0.00015855 | 1319 | 0.00015855
527.2 | 2.1753e-05 | 527.2 | 1.9775e-05 | 1320 | 0.00015846 | 1320 | 0.00015846
527.4 | 2.1779e-05 | 527.4 | 1.9799e-05 | 1321 | 0.00015845 | 1321 | 0.00015845
527.5 | 2.173e-05 | 527.5 | 1.9754e-05 | 1322 | 0.00015842 | 1322 | 0.00015842
527.7 | 2.1713e-05 | 527.7 | 1.9739e-05 | 1322 | 0.00015835 | 1322 | 0.00015835
527.9 | 2.1715e-05 | 527.9 | 1.9741e-05 | 1323 | 0.00015837 | 1323 | 0.00015837
528 | 2.1755e-05 | 528 | 1.9777e-05 | 1324 | 0.00015857 | 1324 | 0.00015857
528.2 | 2.1759e-05 | 528.2 | 1.9781e-05 | 1325 | 0.00015878 | 1325 | 0.00015878
528.4 | 2.1766e-05 | 528.4 | 1.9787e-05 | 1325 | 0.00015878 | 1325 | 0.00015878
528.5 | 2.1765e-05 | 528.5 | 1.9787e-05 | 1326 | 0.00015898 | 1326 | 0.00015898
528.7 | 2.1755e-05 | 528.7 | 1.9778e-05 | 1327 | 0.00015906 | 1327 | 0.00015906
528.9 | 2.1769e-05 | 528.9 | 1.979e-05 | 1328 | 0.00015895 | 1328 | 0.00015895
529 | 2.1793e-05 | 529 | 1.9812e-05 | 1328 | 0.00015918 | 1328 | 0.00015918
529.2 | 2.1783e-05 | 529.2 | 1.9802e-05 | 1329 | 0.00015945 | 1329 | 0.00015945
529.4 | 2.1786e-05 | 529.4 | 1.9806e-05 | 1330 | 0.00015957 | 1330 | 0.00015957
529.5 | 2.1816e-05 | 529.5 | 1.9832e-05 | 1331 | 0.00015969 | 1331 | 0.00015969
529.7 | 2.1802e-05 | 529.7 | 1.982e-05 | 1332 | 0.00015988 | 1332 | 0.00015988
529.9 | 2.1778e-05 | 529.9 | 1.9799e-05 | 1332 | 0.00016001 | 1332 | 0.00016001
530 | 2.1815e-05 | 530 | 1.9831e-05 | 1333 | 0.00016024 | 1333 | 0.00016024
530.2 | 2.18e-05 | 530.2 | 1.9818e-05 | 1334 | 0.00016047 | 1334 | 0.00016047
530.4 | 2.1839e-05 | 530.4 | 1.9854e-05 | 1335 | 0.0001606 | 1335 | 0.0001606
530.5 | 2.1817e-05 | 530.5 | 1.9834e-05 | 1335 | 0.00016079 | 1335 | 0.00016079
530.7 | 2.1837e-05 | 530.7 | 1.9852e-05 | 1336 | 0.00016071 | 1336 | 0.00016071
530.9 | 2.1824e-05 | 530.9 | 1.984e-05 | 1337 | 0.00016082 | 1337 | 0.00016082
531 | 2.1813e-05 | 531 | 1.983e-05 | 1338 | 0.00016081 | 1338 | 0.00016081
531.2 | 2.1797e-05 | 531.2 | 1.9815e-05 | 1338 | 0.00016071 | 1338 | 0.00016071
531.4 | 2.1828e-05 | 531.4 | 1.9844e-05 | 1339 | 0.00016065 | 1339 | 0.00016065
531.5 | 2.185e-05 | 531.5 | 1.9864e-05 | 1340 | 0.00016056 | 1340 | 0.00016056
531.7 | 2.1891e-05 | 531.7 | 1.9901e-05 | 1341 | 0.0001604 | 1341 | 0.0001604
531.9 | 2.1877e-05 | 531.9 | 1.9888e-05 | 1342 | 0.00016027 | 1342 | 0.00016027
532 | 2.1902e-05 | 532 | 1.9911e-05 | 1342 | 0.00016045 | 1342 | 0.00016045
532.2 | 2.1894e-05 | 532.2 | 1.9904e-05 | 1343 | 0.00016052 | 1343 | 0.00016052
532.4 | 2.1903e-05 | 532.4 | 1.9912e-05 | 1344 | 0.00016058 | 1344 | 0.00016058
532.5 | 2.1954e-05 | 532.5 | 1.9958e-05 | 1345 | 0.00016065 | 1345 | 0.00016065
532.7 | 2.201e-05 | 532.7 | 2.0009e-05 | 1345 | 0.00016079 | 1345 | 0.00016079
532.9 | 2.2017e-05 | 532.9 | 2.0015e-05 | 1346 | 0.00016097 | 1346 | 0.00016097
533 | 2.2032e-05 | 533 | 2.0029e-05 | 1347 | 0.00016123 | 1347 | 0.00016123
533.2 | 2.2069e-05 | 533.2 | 2.0063e-05 | 1348 | 0.00016158 | 1348 | 0.00016158
533.4 | 2.2029e-05 | 533.4 | 2.0027e-05 | 1349 | 0.00016187 | 1349 | 0.00016187
533.5 | 2.2053e-05 | 533.5 | 2.0048e-05 | 1349 | 0.00016209 | 1349 | 0.00016209
533.7 | 2.2048e-05 | 533.7 | 2.0043e-05 | 1350 | 0.00016231 | 1350 | 0.00016231
533.9 | 2.2047e-05 | 533.9 | 2.0042e-05 | 1351 | 0.00016224 | 1351 | 0.00016224
534 | 2.2039e-05 | 534 | 2.0035e-05 | 1352 | 0.00016223 | 1352 | 0.00016223
534.2 | 2.2043e-05 | 534.2 | 2.0039e-05 | 1352 | 0.00016223 | 1352 | 0.00016223
534.4 | 2.207e-05 | 534.4 | 2.0064e-05 | 1353 | 0.00016226 | 1353 | 0.00016226
534.5 | 2.2113e-05 | 534.5 | 2.0103e-05 | 1354 | 0.00016225 | 1354 | 0.00016225
534.7 | 2.2116e-05 | 534.7 | 2.0105e-05 | 1355 | 0.0001623 | 1355 | 0.0001623
534.9 | 2.2155e-05 | 534.9 | 2.014e-05 | 1356 | 0.00016239 | 1356 | 0.00016239
535 | 2.2205e-05 | 535 | 2.0186e-05 | 1356 | 0.00016257 | 1356 | 0.00016257
535.2 | 2.2206e-05 | 535.2 | 2.0188e-05 | 1357 | 0.00016264 | 1357 | 0.00016264
535.4 | 2.2223e-05 | 535.4 | 2.0203e-05 | 1358 | 0.00016249 | 1358 | 0.00016249
535.5 | 2.2203e-05 | 535.5 | 2.0185e-05 | 1359 | 0.00016229 | 1359 | 0.00016229
535.7 | 2.2143e-05 | 535.7 | 2.013e-05 | 1359 | 0.0001622 | 1359 | 0.0001622
535.9 | 2.213e-05 | 535.9 | 2.0118e-05 | 1360 | 0.00016217 | 1360 | 0.00016217
536 | 2.2121e-05 | 536 | 2.011e-05 | 1361 | 0.00016207 | 1361 | 0.00016207
536.2 | 2.2095e-05 | 536.2 | 2.0087e-05 | 1362 | 0.00016213 | 1362 | 0.00016213
536.4 | 2.2131e-05 | 536.4 | 2.0119e-05 | 1363 | 0.00016218 | 1363 | 0.00016218
536.6 | 2.209e-05 | 536.6 | 2.0081e-05 | 1363 | 0.00016236 | 1363 | 0.00016236
536.7 | 2.2104e-05 | 536.7 | 2.0095e-05 | 1364 | 0.0001623 | 1364 | 0.0001623
536.9 | 2.2071e-05 | 536.9 | 2.0065e-05 | 1365 | 0.00016247 | 1365 | 0.00016247
537.1 | 2.2065e-05 | 537.1 | 2.0059e-05 | 1366 | 0.00016262 | 1366 | 0.00016262
537.2 | 2.2081e-05 | 537.2 | 2.0073e-05 | 1367 | 0.00016288 | 1367 | 0.00016288
537.4 | 2.2075e-05 | 537.4 | 2.0068e-05 | 1367 | 0.00016296 | 1367 | 0.00016296
537.6 | 2.2072e-05 | 537.6 | 2.0065e-05 | 1368 | 0.00016321 | 1368 | 0.00016321
537.7 | 2.2065e-05 | 537.7 | 2.0059e-05 | 1369 | 0.00016342 | 1369 | 0.00016342
537.9 | 2.2012e-05 | 537.9 | 2.0011e-05 | 1370 | 0.00016373 | 1370 | 0.00016373
538.1 | 2.1998e-05 | 538.1 | 1.9998e-05 | 1370 | 0.00016401 | 1370 | 0.00016401
538.2 | 2.2034e-05 | 538.2 | 2.0031e-05 | 1371 | 0.00016414 | 1371 | 0.00016414
538.4 | 2.2014e-05 | 538.4 | 2.0013e-05 | 1372 | 0.00016437 | 1372 | 0.00016437
538.6 | 2.2035e-05 | 538.6 | 2.0032e-05 | 1373 | 0.00016451 | 1373 | 0.00016451
538.7 | 2.2033e-05 | 538.7 | 2.003e-05 | 1374 | 0.00016438 | 1374 | 0.00016438
538.9 | 2.2033e-05 | 538.9 | 2.003e-05 | 1374 | 0.00016423 | 1374 | 0.00016423
539.1 | 2.2051e-05 | 539.1 | 2.0046e-05 | 1375 | 0.00016415 | 1375 | 0.00016415
539.2 | 2.2015e-05 | 539.2 | 2.0013e-05 | 1376 | 0.00016394 | 1376 | 0.00016394
539.4 | 2.2017e-05 | 539.4 | 2.0016e-05 | 1377 | 0.00016374 | 1377 | 0.00016374
539.6 | 2.2007e-05 | 539.6 | 2.0006e-05 | 1378 | 0.00016368 | 1378 | 0.00016368
539.7 | 2.2025e-05 | 539.7 | 2.0023e-05 | 1378 | 0.00016376 | 1378 | 0.00016376
539.9 | 2.2015e-05 | 539.9 | 2.0014e-05 | 1379 | 0.00016382 | 1379 | 0.00016382
540.1 | 2.1985e-05 | 540.1 | 1.9986e-05 | 1380 | 0.00016401 | 1380 | 0.00016401
540.2 | 2.1994e-05 | 540.2 | 1.9995e-05 | 1381 | 0.00016426 | 1381 | 0.00016426
540.4 | 2.1968e-05 | 540.4 | 1.9971e-05 | 1382 | 0.00016452 | 1382 | 0.00016452
540.6 | 2.1999e-05 | 540.6 | 2e-05 | 1382 | 0.00016466 | 1382 | 0.00016466
540.7 | 2.2028e-05 | 540.7 | 2.0025e-05 | 1383 | 0.0001647 | 1383 | 0.0001647
540.9 | 2.2045e-05 | 540.9 | 2.0041e-05 | 1384 | 0.00016485 | 1384 | 0.00016485
541.1 | 2.2066e-05 | 541.1 | 2.006e-05 | 1385 | 0.00016483 | 1385 | 0.00016483
541.2 | 2.2108e-05 | 541.2 | 2.0098e-05 | 1386 | 0.00016478 | 1386 | 0.00016478
541.4 | 2.213e-05 | 541.4 | 2.0118e-05 | 1386 | 0.00016493 | 1386 | 0.00016493
541.6 | 2.2145e-05 | 541.6 | 2.0131e-05 | 1387 | 0.00016507 | 1387 | 0.00016507
541.7 | 2.2165e-05 | 541.7 | 2.015e-05 | 1388 | 0.00016507 | 1388 | 0.00016507
541.9 | 2.2183e-05 | 541.9 | 2.0166e-05 | 1389 | 0.00016496 | 1389 | 0.00016496
542.1 | 2.2169e-05 | 542.1 | 2.0154e-05 | 1390 | 0.00016495 | 1390 | 0.00016495
542.3 | 2.2112e-05 | 542.3 | 2.0102e-05 | 1390 | 0.00016503 | 1390 | 0.00016503
542.4 | 2.2055e-05 | 542.4 | 2.005e-05 | 1391 | 0.00016525 | 1391 | 0.00016525
542.6 | 2.2039e-05 | 542.6 | 2.0035e-05 | 1392 | 0.00016534 | 1392 | 0.00016534
542.8 | 2.1998e-05 | 542.8 | 1.9998e-05 | 1393 | 0.0001655 | 1393 | 0.0001655
542.9 | 2.1956e-05 | 542.9 | 1.996e-05 | 1394 | 0.00016566 | 1394 | 0.00016566
543.1 | 2.1979e-05 | 543.1 | 1.9981e-05 | 1394 | 0.0001657 | 1394 | 0.0001657
543.3 | 2.1975e-05 | 543.3 | 1.9977e-05 | 1395 | 0.00016578 | 1395 | 0.00016578
543.4 | 2.1972e-05 | 543.4 | 1.9974e-05 | 1396 | 0.0001657 | 1396 | 0.0001657
543.6 | 2.1953e-05 | 543.6 | 1.9957e-05 | 1397 | 0.00016561 | 1397 | 0.00016561
543.8 | 2.1974e-05 | 543.8 | 1.9976e-05 | 1398 | 0.00016594 | 1398 | 0.00016594
543.9 | 2.1978e-05 | 543.9 | 1.998e-05 | 1398 | 0.00016618 | 1398 | 0.00016618
544.1 | 2.197e-05 | 544.1 | 1.9973e-05 | 1399 | 0.00016637 | 1399 | 0.00016637
544.3 | 2.1965e-05 | 544.3 | 1.9968e-05 | 1400 | 0.00016625 | 1400 | 0.00016625
544.4 | 2.1978e-05 | 544.4 | 1.998e-05 | 1401 | 0.00016622 | 1401 | 0.00016622
544.6 | 2.1992e-05 | 544.6 | 1.9992e-05 | 1402 | 0.00016618 | 1402 | 0.00016618
544.8 | 2.2024e-05 | 544.8 | 2.0022e-05 | 1402 | 0.00016633 | 1402 | 0.00016633
544.9 | 2.2042e-05 | 544.9 | 2.0038e-05 | 1403 | 0.00016654 | 1403 | 0.00016654
545.1 | 2.2023e-05 | 545.1 | 2.0021e-05 | 1404 | 0.00016657 | 1404 | 0.00016657
545.3 | 2.2009e-05 | 545.3 | 2.0009e-05 | 1405 | 0.0001666 | 1405 | 0.0001666
545.5 | 2.2033e-05 | 545.5 | 2.003e-05 | 1406 | 0.00016667 | 1406 | 0.00016667
545.6 | 2.2019e-05 | 545.6 | 2.0018e-05 | 1406 | 0.00016669 | 1406 | 0.00016669
545.8 | 2.2009e-05 | 545.8 | 2.0009e-05 | 1407 | 0.00016668 | 1407 | 0.00016668
546 | 2.2012e-05 | 546 | 2.0011e-05 | 1408 | 0.00016673 | 1408 | 0.00016673
546.1 | 2.2009e-05 | 546.1 | 2.0008e-05 | 1409 | 0.00016661 | 1409 | 0.00016661
546.3 | 2.1998e-05 | 546.3 | 1.9998e-05 | 1410 | 0.00016658 | 1410 | 0.00016658
546.5 | 2.205e-05 | 546.5 | 2.0045e-05 | 1410 | 0.00016656 | 1410 | 0.00016656
546.6 | 2.2043e-05 | 546.6 | 2.0039e-05 | 1411 | 0.00016657 | 1411 | 0.00016657
546.8 | 2.2014e-05 | 546.8 | 2.0013e-05 | 1412 | 0.00016675 | 1412 | 0.00016675
547 | 2.1998e-05 | 547 | 1.9998e-05 | 1413 | 0.00016688 | 1413 | 0.00016688
547.1 | 2.1997e-05 | 547.1 | 1.9997e-05 | 1414 | 0.00016708 | 1414 | 0.00016708
547.3 | 2.2003e-05 | 547.3 | 2.0003e-05 | 1414 | 0.00016727 | 1414 | 0.00016727
547.5 | 2.2021e-05 | 547.5 | 2.0019e-05 | 1415 | 0.00016741 | 1415 | 0.00016741
547.6 | 2.2011e-05 | 547.6 | 2.001e-05 | 1416 | 0.00016742 | 1416 | 0.00016742
547.8 | 2.2011e-05 | 547.8 | 2.001e-05 | 1417 | 0.00016754 | 1417 | 0.00016754
548 | 2.1993e-05 | 548 | 1.9994e-05 | 1418 | 0.00016734 | 1418 | 0.00016734
548.1 | 2.1999e-05 | 548.1 | 1.9999e-05 | 1418 | 0.00016711 | 1418 | 0.00016711
548.3 | 2.1982e-05 | 548.3 | 1.9984e-05 | 1419 | 0.00016701 | 1419 | 0.00016701
548.5 | 2.1996e-05 | 548.5 | 1.9996e-05 | 1420 | 0.00016697 | 1420 | 0.00016697
548.7 | 2.1955e-05 | 548.7 | 1.9959e-05 | 1421 | 0.00016692 | 1421 | 0.00016692
548.8 | 2.1961e-05 | 548.8 | 1.9964e-05 | 1422 | 0.00016707 | 1422 | 0.00016707
549 | 2.201e-05 | 549 | 2.0009e-05 | 1423 | 0.00016732 | 1423 | 0.00016732
549.2 | 2.2029e-05 | 549.2 | 2.0027e-05 | 1423 | 0.00016762 | 1423 | 0.00016762
549.3 | 2.2034e-05 | 549.3 | 2.0031e-05 | 1424 | 0.00016787 | 1424 | 0.00016787
549.5 | 2.204e-05 | 549.5 | 2.0037e-05 | 1425 | 0.00016803 | 1425 | 0.00016803
549.7 | 2.2038e-05 | 549.7 | 2.0035e-05 | 1426 | 0.00016843 | 1426 | 0.00016843
549.8 | 2.2048e-05 | 549.8 | 2.0044e-05 | 1427 | 0.00016864 | 1427 | 0.00016864
550 | 2.2031e-05 | 550 | 2.0028e-05 | 1427 | 0.00016879 | 1427 | 0.00016879
550.2 | 2.2033e-05 | 550.2 | 2.003e-05 | 1428 | 0.00016871 | 1428 | 0.00016871
550.3 | 2.2032e-05 | 550.3 | 2.0029e-05 | 1429 | 0.00016887 | 1429 | 0.00016887
550.5 | 2.206e-05 | 550.5 | 2.0054e-05 | 1430 | 0.00016886 | 1430 | 0.00016886
550.7 | 2.2057e-05 | 550.7 | 2.0052e-05 | 1431 | 0.00016872 | 1431 | 0.00016872
550.9 | 2.2085e-05 | 550.9 | 2.0077e-05 | 1432 | 0.00016884 | 1432 | 0.00016884
551 | 2.2059e-05 | 551 | 2.0054e-05 | 1432 | 0.0001688 | 1432 | 0.0001688
551.2 | 2.2058e-05 | 551.2 | 2.0053e-05 | 1433 | 0.00016879 | 1433 | 0.00016879
551.4 | 2.2045e-05 | 551.4 | 2.0041e-05 | 1434 | 0.0001687 | 1434 | 0.0001687
551.5 | 2.2065e-05 | 551.5 | 2.0059e-05 | 1435 | 0.00016894 | 1435 | 0.00016894
551.7 | 2.2065e-05 | 551.7 | 2.0059e-05 | 1436 | 0.00016919 | 1436 | 0.00016919
551.9 | 2.2041e-05 | 551.9 | 2.0037e-05 | 1436 | 0.00016922 | 1436 | 0.00016922
552 | 2.2095e-05 | 552 | 2.0087e-05 | 1437 | 0.00016945 | 1437 | 0.00016945
552.2 | 2.2123e-05 | 552.2 | 2.0112e-05 | 1438 | 0.00016939 | 1438 | 0.00016939
552.4 | 2.21e-05 | 552.4 | 2.0091e-05 | 1439 | 0.00016954 | 1439 | 0.00016954
552.5 | 2.2115e-05 | 552.5 | 2.0104e-05 | 1440 | 0.0001696 | 1440 | 0.0001696
552.7 | 2.2083e-05 | 552.7 | 2.0076e-05 | 1441 | 0.0001695 | 1441 | 0.0001695
552.9 | 2.2086e-05 | 552.9 | 2.0078e-05 | 1441 | 0.00016938 | 1441 | 0.00016938
553.1 | 2.2128e-05 | 553.1 | 2.0116e-05 | 1442 | 0.00016936 | 1442 | 0.00016936
553.2 | 2.2138e-05 | 553.2 | 2.0126e-05 | 1443 | 0.00016921 | 1443 | 0.00016921
553.4 | 2.2135e-05 | 553.4 | 2.0122e-05 | 1444 | 0.00016902 | 1444 | 0.00016902
553.6 | 2.2144e-05 | 553.6 | 2.0131e-05 | 1445 | 0.00016884 | 1445 | 0.00016884
553.7 | 2.218e-05 | 553.7 | 2.0164e-05 | 1446 | 0.00016895 | 1446 | 0.00016895
553.9 | 2.219e-05 | 553.9 | 2.0172e-05 | 1446 | 0.00016924 | 1446 | 0.00016924
554.1 | 2.2198e-05 | 554.1 | 2.018e-05 | 1447 | 0.00016948 | 1447 | 0.00016948
554.2 | 2.2187e-05 | 554.2 | 2.017e-05 | 1448 | 0.00016986 | 1448 | 0.00016986
554.4 | 2.2218e-05 | 554.4 | 2.0198e-05 | 1449 | 0.00017006 | 1449 | 0.00017006
554.6 | 2.2214e-05 | 554.6 | 2.0194e-05 | 1450 | 0.00017008 | 1450 | 0.00017008
554.7 | 2.2209e-05 | 554.7 | 2.019e-05 | 1450 | 0.00017012 | 1450 | 0.00017012
554.9 | 2.2207e-05 | 554.9 | 2.0188e-05 | 1451 | 0.00017006 | 1451 | 0.00017006
555.1 | 2.2228e-05 | 555.1 | 2.0207e-05 | 1452 | 0.00016993 | 1452 | 0.00016993
555.3 | 2.2232e-05 | 555.3 | 2.0211e-05 | 1453 | 0.0001699 | 1453 | 0.0001699
555.4 | 2.2227e-05 | 555.4 | 2.0206e-05 | 1454 | 0.00016984 | 1454 | 0.00016984
555.6 | 2.2236e-05 | 555.6 | 2.0215e-05 | 1455 | 0.00016978 | 1455 | 0.00016978
555.8 | 2.2251e-05 | 555.8 | 2.0228e-05 | 1455 | 0.00016968 | 1455 | 0.00016968
555.9 | 2.2284e-05 | 555.9 | 2.0258e-05 | 1456 | 0.00016964 | 1456 | 0.00016964
556.1 | 2.2285e-05 | 556.1 | 2.0259e-05 | 1457 | 0.00016994 | 1457 | 0.00016994
556.3 | 2.2296e-05 | 556.3 | 2.0269e-05 | 1458 | 0.00017004 | 1458 | 0.00017004
556.4 | 2.227e-05 | 556.4 | 2.0246e-05 | 1459 | 0.00017024 | 1459 | 0.00017024
556.6 | 2.23e-05 | 556.6 | 2.0272e-05 | 1460 | 0.00017036 | 1460 | 0.00017036
556.8 | 2.2319e-05 | 556.8 | 2.029e-05 | 1460 | 0.00017058 | 1460 | 0.00017058
557 | 2.231e-05 | 557 | 2.0282e-05 | 1461 | 0.00017058 | 1461 | 0.00017058
557.1 | 2.228e-05 | 557.1 | 2.0254e-05 | 1462 | 0.00017083 | 1462 | 0.00017083
557.3 | 2.2281e-05 | 557.3 | 2.0256e-05 | 1463 | 0.00017106 | 1463 | 0.00017106
557.5 | 2.2276e-05 | 557.5 | 2.0251e-05 | 1464 | 0.0001711 | 1464 | 0.0001711
557.6 | 2.2268e-05 | 557.6 | 2.0244e-05 | 1465 | 0.00017123 | 1465 | 0.00017123
557.8 | 2.2252e-05 | 557.8 | 2.0229e-05 | 1465 | 0.00017127 | 1465 | 0.00017127
558 | 2.2241e-05 | 558 | 2.0219e-05 | 1466 | 0.00017141 | 1466 | 0.00017141
558.1 | 2.2219e-05 | 558.1 | 2.0199e-05 | 1467 | 0.00017125 | 1467 | 0.00017125
558.3 | 2.2213e-05 | 558.3 | 2.0194e-05 | 1468 | 0.00017159 | 1468 | 0.00017159
558.5 | 2.2201e-05 | 558.5 | 2.0182e-05 | 1469 | 0.00017178 | 1469 | 0.00017178
558.7 | 2.2166e-05 | 558.7 | 2.0151e-05 | 1470 | 0.00017182 | 1470 | 0.00017182
558.8 | 2.2166e-05 | 558.8 | 2.0151e-05 | 1471 | 0.00017167 | 1471 | 0.00017167
559 | 2.2131e-05 | 559 | 2.0119e-05 | 1471 | 0.00017173 | 1471 | 0.00017173
559.2 | 2.2084e-05 | 559.2 | 2.0077e-05 | 1472 | 0.00017195 | 1472 | 0.00017195
559.3 | 2.2067e-05 | 559.3 | 2.006e-05 | 1473 | 0.00017187 | 1473 | 0.00017187
559.5 | 2.2089e-05 | 559.5 | 2.0081e-05 | 1474 | 0.00017174 | 1474 | 0.00017174
559.7 | 2.2095e-05 | 559.7 | 2.0087e-05 | 1475 | 0.00017163 | 1475 | 0.00017163
559.8 | 2.2096e-05 | 559.8 | 2.0087e-05 | 1476 | 0.0001718 | 1476 | 0.0001718
560 | 2.2107e-05 | 560 | 2.0097e-05 | 1476 | 0.00017173 | 1476 | 0.00017173
560.2 | 2.2123e-05 | 560.2 | 2.0111e-05 | 1477 | 0.0001717 | 1477 | 0.0001717
560.4 | 2.2123e-05 | 560.4 | 2.0112e-05 | 1478 | 0.0001716 | 1478 | 0.0001716
560.5 | 2.2124e-05 | 560.5 | 2.0113e-05 | 1479 | 0.00017166 | 1479 | 0.00017166
560.7 | 2.2127e-05 | 560.7 | 2.0115e-05 | 1480 | 0.00017194 | 1480 | 0.00017194
560.9 | 2.2105e-05 | 560.9 | 2.0095e-05 | 1481 | 0.0001721 | 1481 | 0.0001721
561 | 2.2085e-05 | 561 | 2.0077e-05 | 1481 | 0.00017212 | 1481 | 0.00017212
561.2 | 2.2074e-05 | 561.2 | 2.0068e-05 | 1482 | 0.00017207 | 1482 | 0.00017207
561.4 | 2.2089e-05 | 561.4 | 2.0081e-05 | 1483 | 0.00017206 | 1483 | 0.00017206
561.6 | 2.211e-05 | 561.6 | 2.01e-05 | 1484 | 0.00017208 | 1484 | 0.00017208
561.7 | 2.2091e-05 | 561.7 | 2.0083e-05 | 1485 | 0.00017208 | 1485 | 0.00017208
561.9 | 2.2089e-05 | 561.9 | 2.0081e-05 | 1486 | 0.00017214 | 1486 | 0.00017214
562.1 | 2.2096e-05 | 562.1 | 2.0087e-05 | 1487 | 0.00017226 | 1487 | 0.00017226
562.2 | 2.212e-05 | 562.2 | 2.0109e-05 | 1487 | 0.00017249 | 1487 | 0.00017249
562.4 | 2.2118e-05 | 562.4 | 2.0107e-05 | 1488 | 0.0001726 | 1488 | 0.0001726
562.6 | 2.2104e-05 | 562.6 | 2.0094e-05 | 1489 | 0.00017278 | 1489 | 0.00017278
562.7 | 2.2169e-05 | 562.7 | 2.0153e-05 | 1490 | 0.00017266 | 1490 | 0.00017266
562.9 | 2.2199e-05 | 562.9 | 2.0181e-05 | 1491 | 0.00017254 | 1491 | 0.00017254
563.1 | 2.2202e-05 | 563.1 | 2.0184e-05 | 1492 | 0.00017263 | 1492 | 0.00017263
563.3 | 2.2173e-05 | 563.3 | 2.0157e-05 | 1492 | 0.00017258 | 1492 | 0.00017258
563.4 | 2.2208e-05 | 563.4 | 2.0189e-05 | 1493 | 0.00017266 | 1493 | 0.00017266
563.6 | 2.2181e-05 | 563.6 | 2.0164e-05 | 1494 | 0.00017281 | 1494 | 0.00017281
563.8 | 2.2182e-05 | 563.8 | 2.0166e-05 | 1495 | 0.00017292 | 1495 | 0.00017292
563.9 | 2.2184e-05 | 563.9 | 2.0167e-05 | 1496 | 0.00017304 | 1496 | 0.00017304
564.1 | 2.2224e-05 | 564.1 | 2.0203e-05 | 1497 | 0.00017323 | 1497 | 0.00017323
564.3 | 2.2235e-05 | 564.3 | 2.0214e-05 | 1498 | 0.00017366 | 1498 | 0.00017366
564.5 | 2.2253e-05 | 564.5 | 2.023e-05 | 1498 | 0.00017375 | 1498 | 0.00017375
564.6 | 2.2249e-05 | 564.6 | 2.0226e-05 | 1499 | 0.0001739 | 1499 | 0.0001739
564.8 | 2.2267e-05 | 564.8 | 2.0243e-05 | 1500 | 0.00017391 | 1500 | 0.00017391
565 | 2.2243e-05 | 565 | 2.0221e-05 | 1501 | 0.00017396 | 1501 | 0.00017396
565.1 | 2.2256e-05 | 565.1 | 2.0233e-05 | 1502 | 0.00017381 | 1502 | 0.00017381
565.3 | 2.2246e-05 | 565.3 | 2.0224e-05 | 1503 | 0.00017391 | 1503 | 0.00017391
565.5 | 2.2274e-05 | 565.5 | 2.0249e-05 | 1504 | 0.00017389 | 1504 | 0.00017389
565.7 | 2.2282e-05 | 565.7 | 2.0256e-05 | 1504 | 0.00017433 | 1504 | 0.00017433
565.8 | 2.2234e-05 | 565.8 | 2.0213e-05 | 1505 | 0.00017454 | 1505 | 0.00017454
566 | 2.2269e-05 | 566 | 2.0244e-05 | 1506 | 0.00017459 | 1506 | 0.00017459
566.2 | 2.2277e-05 | 566.2 | 2.0251e-05 | 1507 | 0.00017472 | 1507 | 0.00017472
566.3 | 2.2251e-05 | 566.3 | 2.0228e-05 | 1508 | 0.00017471 | 1508 | 0.00017471
566.5 | 2.2252e-05 | 566.5 | 2.0229e-05 | 1509 | 0.00017458 | 1509 | 0.00017458
566.7 | 2.2218e-05 | 566.7 | 2.0199e-05 | 1510 | 0.00017464 | 1510 | 0.00017464
566.8 | 2.2221e-05 | 566.8 | 2.0201e-05 | 1510 | 0.0001746 | 1510 | 0.0001746
567 | 2.2223e-05 | 567 | 2.0203e-05 | 1511 | 0.00017437 | 1511 | 0.00017437
567.2 | 2.2264e-05 | 567.2 | 2.024e-05 | 1512 | 0.00017423 | 1512 | 0.00017423
567.4 | 2.2243e-05 | 567.4 | 2.0221e-05 | 1513 | 0.00017412 | 1513 | 0.00017412
567.5 | 2.2244e-05 | 567.5 | 2.0222e-05 | 1514 | 0.00017417 | 1514 | 0.00017417
567.7 | 2.226e-05 | 567.7 | 2.0236e-05 | 1515 | 0.00017434 | 1515 | 0.00017434
567.9 | 2.2255e-05 | 567.9 | 2.0232e-05 | 1516 | 0.00017469 | 1516 | 0.00017469
568 | 2.2183e-05 | 568 | 2.0167e-05 | 1516 | 0.00017504 | 1516 | 0.00017504
568.2 | 2.2186e-05 | 568.2 | 2.0169e-05 | 1517 | 0.00017527 | 1517 | 0.00017527
568.4 | 2.2209e-05 | 568.4 | 2.019e-05 | 1518 | 0.00017553 | 1518 | 0.00017553
568.6 | 2.2185e-05 | 568.6 | 2.0168e-05 | 1519 | 0.00017572 | 1519 | 0.00017572
568.7 | 2.2201e-05 | 568.7 | 2.0183e-05 | 1520 | 0.00017588 | 1520 | 0.00017588
568.9 | 2.223e-05 | 568.9 | 2.0209e-05 | 1521 | 0.000176 | 1521 | 0.000176
569.1 | 2.2213e-05 | 569.1 | 2.0194e-05 | 1522 | 0.00017602 | 1522 | 0.00017602
569.2 | 2.2213e-05 | 569.2 | 2.0194e-05 | 1522 | 0.00017612 | 1522 | 0.00017612
569.4 | 2.2186e-05 | 569.4 | 2.0169e-05 | 1523 | 0.00017616 | 1523 | 0.00017616
569.6 | 2.222e-05 | 569.6 | 2.02e-05 | 1524 | 0.00017628 | 1524 | 0.00017628
569.8 | 2.2251e-05 | 569.8 | 2.0228e-05 | 1525 | 0.00017651 | 1525 | 0.00017651
569.9 | 2.2265e-05 | 569.9 | 2.0241e-05 | 1526 | 0.00017645 | 1526 | 0.00017645
570.1 | 2.2294e-05 | 570.1 | 2.0267e-05 | 1527 | 0.00017669 | 1527 | 0.00017669
570.3 | 2.2269e-05 | 570.3 | 2.0245e-05 | 1528 | 0.00017686 | 1528 | 0.00017686
570.4 | 2.2265e-05 | 570.4 | 2.0241e-05 | 1529 | 0.00017701 | 1529 | 0.00017701
570.6 | 2.2261e-05 | 570.6 | 2.0237e-05 | 1529 | 0.00017697 | 1529 | 0.00017697
570.8 | 2.2286e-05 | 570.8 | 2.026e-05 | 1530 | 0.00017679 | 1530 | 0.00017679
571 | 2.2316e-05 | 571 | 2.0287e-05 | 1531 | 0.00017661 | 1531 | 0.00017661
571.1 | 2.2317e-05 | 571.1 | 2.0288e-05 | 1532 | 0.00017662 | 1532 | 0.00017662
571.3 | 2.2312e-05 | 571.3 | 2.0284e-05 | 1533 | 0.00017655 | 1533 | 0.00017655
571.5 | 2.23e-05 | 571.5 | 2.0273e-05 | 1534 | 0.0001768 | 1534 | 0.0001768
571.7 | 2.232e-05 | 571.7 | 2.0291e-05 | 1535 | 0.00017681 | 1535 | 0.00017681
571.8 | 2.2326e-05 | 571.8 | 2.0296e-05 | 1535 | 0.00017705 | 1535 | 0.00017705
572 | 2.2327e-05 | 572 | 2.0297e-05 | 1536 | 0.00017709 | 1536 | 0.00017709
572.2 | 2.2336e-05 | 572.2 | 2.0306e-05 | 1537 | 0.0001772 | 1537 | 0.0001772
572.3 | 2.2366e-05 | 572.3 | 2.0332e-05 | 1538 | 0.00017691 | 1538 | 0.00017691
572.5 | 2.2363e-05 | 572.5 | 2.033e-05 | 1539 | 0.00017684 | 1539 | 0.00017684
572.7 | 2.2325e-05 | 572.7 | 2.0295e-05 | 1540 | 0.00017713 | 1540 | 0.00017713
572.9 | 2.2303e-05 | 572.9 | 2.0276e-05 | 1541 | 0.00017732 | 1541 | 0.00017732
573 | 2.2343e-05 | 573 | 2.0311e-05 | 1542 | 0.00017753 | 1542 | 0.00017753
573.2 | 2.2381e-05 | 573.2 | 2.0346e-05 | 1542 | 0.00017784 | 1542 | 0.00017784
573.4 | 2.2414e-05 | 573.4 | 2.0376e-05 | 1543 | 0.0001779 | 1543 | 0.0001779
573.5 | 2.2417e-05 | 573.5 | 2.0379e-05 | 1544 | 0.00017764 | 1544 | 0.00017764
573.7 | 2.2355e-05 | 573.7 | 2.0323e-05 | 1545 | 0.00017761 | 1545 | 0.00017761
573.9 | 2.2398e-05 | 573.9 | 2.0362e-05 | 1546 | 0.00017779 | 1546 | 0.00017779
574.1 | 2.2462e-05 | 574.1 | 2.042e-05 | 1547 | 0.0001779 | 1547 | 0.0001779
574.2 | 2.2468e-05 | 574.2 | 2.0425e-05 | 1548 | 0.00017786 | 1548 | 0.00017786
574.4 | 2.2428e-05 | 574.4 | 2.0389e-05 | 1549 | 0.00017773 | 1549 | 0.00017773
574.6 | 2.2425e-05 | 574.6 | 2.0387e-05 | 1549 | 0.00017783 | 1549 | 0.00017783
574.7 | 2.2413e-05 | 574.7 | 2.0375e-05 | 1550 | 0.00017801 | 1550 | 0.00017801
574.9 | 2.2437e-05 | 574.9 | 2.0397e-05 | 1551 | 0.00017798 | 1551 | 0.00017798
575.1 | 2.2511e-05 | 575.1 | 2.0464e-05 | 1552 | 0.0001783 | 1552 | 0.0001783
575.3 | 2.2504e-05 | 575.3 | 2.0458e-05 | 1553 | 0.00017875 | 1553 | 0.00017875
575.4 | 2.2471e-05 | 575.4 | 2.0429e-05 | 1554 | 0.00017917 | 1554 | 0.00017917
575.6 | 2.2503e-05 | 575.6 | 2.0457e-05 | 1555 | 0.00017911 | 1555 | 0.00017911
575.8 | 2.249e-05 | 575.8 | 2.0446e-05 | 1556 | 0.00017903 | 1556 | 0.00017903
576 | 2.2492e-05 | 576 | 2.0447e-05 | 1557 | 0.00017925 | 1557 | 0.00017925
576.1 | 2.2498e-05 | 576.1 | 2.0453e-05 | 1557 | 0.00017948 | 1557 | 0.00017948
576.3 | 2.247e-05 | 576.3 | 2.0427e-05 | 1558 | 0.0001797 | 1558 | 0.0001797
576.5 | 2.2451e-05 | 576.5 | 2.041e-05 | 1559 | 0.00017961 | 1559 | 0.00017961
576.6 | 2.2464e-05 | 576.6 | 2.0422e-05 | 1560 | 0.00017974 | 1560 | 0.00017974
576.8 | 2.2465e-05 | 576.8 | 2.0422e-05 | 1561 | 0.00017976 | 1561 | 0.00017976
577 | 2.2445e-05 | 577 | 2.0405e-05 | 1562 | 0.0001795 | 1562 | 0.0001795
577.2 | 2.2466e-05 | 577.2 | 2.0423e-05 | 1563 | 0.00017923 | 1563 | 0.00017923
577.3 | 2.2444e-05 | 577.3 | 2.0403e-05 | 1564 | 0.00017914 | 1564 | 0.00017914
577.5 | 2.2455e-05 | 577.5 | 2.0413e-05 | 1564 | 0.00017903 | 1564 | 0.00017903
577.7 | 2.2484e-05 | 577.7 | 2.044e-05 | 1565 | 0.00017901 | 1565 | 0.00017901
577.8 | 2.2489e-05 | 577.8 | 2.0445e-05 | 1566 | 0.00017909 | 1566 | 0.00017909
578 | 2.2484e-05 | 578 | 2.044e-05 | 1567 | 0.00017924 | 1567 | 0.00017924
578.2 | 2.2462e-05 | 578.2 | 2.042e-05 | 1568 | 0.00017935 | 1568 | 0.00017935
578.4 | 2.2464e-05 | 578.4 | 2.0422e-05 | 1569 | 0.00017952 | 1569 | 0.00017952
578.5 | 2.2473e-05 | 578.5 | 2.043e-05 | 1570 | 0.00017963 | 1570 | 0.00017963
578.7 | 2.2466e-05 | 578.7 | 2.0423e-05 | 1571 | 0.00017985 | 1571 | 0.00017985
578.9 | 2.2435e-05 | 578.9 | 2.0396e-05 | 1572 | 0.00018001 | 1572 | 0.00018001
579.1 | 2.2407e-05 | 579.1 | 2.037e-05 | 1572 | 0.00018034 | 1572 | 0.00018034
579.2 | 2.2455e-05 | 579.2 | 2.0414e-05 | 1573 | 0.00018059 | 1573 | 0.00018059
579.4 | 2.2471e-05 | 579.4 | 2.0428e-05 | 1574 | 0.00018069 | 1574 | 0.00018069
579.6 | 2.2471e-05 | 579.6 | 2.0428e-05 | 1575 | 0.00018091 | 1575 | 0.00018091
579.7 | 2.2459e-05 | 579.7 | 2.0417e-05 | 1576 | 0.00018114 | 1576 | 0.00018114
579.9 | 2.2436e-05 | 579.9 | 2.0396e-05 | 1577 | 0.00018107 | 1577 | 0.00018107
580.1 | 2.2466e-05 | 580.1 | 2.0423e-05 | 1578 | 0.0001809 | 1578 | 0.0001809
580.3 | 2.2463e-05 | 580.3 | 2.0421e-05 | 1579 | 0.00018087 | 1579 | 0.00018087
580.4 | 2.2424e-05 | 580.4 | 2.0386e-05 | 1580 | 0.00018086 | 1580 | 0.00018086
580.6 | 2.2411e-05 | 580.6 | 2.0374e-05 | 1580 | 0.000181 | 1580 | 0.000181
580.8 | 2.24e-05 | 580.8 | 2.0364e-05 | 1581 | 0.00018102 | 1581 | 0.00018102
581 | 2.2394e-05 | 581 | 2.0359e-05 | 1582 | 0.0001809 | 1582 | 0.0001809
581.1 | 2.2409e-05 | 581.1 | 2.0371e-05 | 1583 | 0.00018082 | 1583 | 0.00018082
581.3 | 2.2404e-05 | 581.3 | 2.0367e-05 | 1584 | 0.0001809 | 1584 | 0.0001809
581.5 | 2.2399e-05 | 581.5 | 2.0363e-05 | 1585 | 0.00018084 | 1585 | 0.00018084
581.6 | 2.2451e-05 | 581.6 | 2.041e-05 | 1586 | 0.00018081 | 1586 | 0.00018081
581.8 | 2.2461e-05 | 581.8 | 2.0419e-05 | 1587 | 0.00018058 | 1587 | 0.00018058
582 | 2.2455e-05 | 582 | 2.0414e-05 | 1588 | 0.00018055 | 1588 | 0.00018055
582.2 | 2.2442e-05 | 582.2 | 2.0402e-05 | 1589 | 0.00018074 | 1589 | 0.00018074
582.3 | 2.2447e-05 | 582.3 | 2.0407e-05 | 1589 | 0.00018103 | 1589 | 0.00018103
582.5 | 2.2434e-05 | 582.5 | 2.0395e-05 | 1590 | 0.00018131 | 1590 | 0.00018131
582.7 | 2.2429e-05 | 582.7 | 2.039e-05 | 1591 | 0.00018152 | 1591 | 0.00018152
582.9 | 2.2402e-05 | 582.9 | 2.0366e-05 | 1592 | 0.00018162 | 1592 | 0.00018162
583 | 2.2386e-05 | 583 | 2.0351e-05 | 1593 | 0.00018177 | 1593 | 0.00018177
583.2 | 2.2413e-05 | 583.2 | 2.0375e-05 | 1594 | 0.00018208 | 1594 | 0.00018208
583.4 | 2.2422e-05 | 583.4 | 2.0384e-05 | 1595 | 0.00018232 | 1595 | 0.00018232
583.6 | 2.2377e-05 | 583.6 | 2.0343e-05 | 1596 | 0.00018222 | 1596 | 0.00018222
583.7 | 2.2419e-05 | 583.7 | 2.0381e-05 | 1597 | 0.00018217 | 1597 | 0.00018217
583.9 | 2.2442e-05 | 583.9 | 2.0402e-05 | 1598 | 0.00018194 | 1598 | 0.00018194
584.1 | 2.2442e-05 | 584.1 | 2.0402e-05 | 1598 | 0.00018209 | 1598 | 0.00018209
584.2 | 2.2444e-05 | 584.2 | 2.0404e-05 | 1599 | 0.00018241 | 1599 | 0.00018241
584.4 | 2.2429e-05 | 584.4 | 2.039e-05 | 1600 | 0.00018259 | 1600 | 0.00018259
584.6 | 2.2455e-05 | 584.6 | 2.0414e-05 | 1601 | 0.00018241 | 1601 | 0.00018241
584.8 | 2.2461e-05 | 584.8 | 2.0419e-05 | 1602 | 0.00018231 | 1602 | 0.00018231
584.9 | 2.237e-05 | 584.9 | 2.0337e-05 | 1603 | 0.00018229 | 1603 | 0.00018229
585.1 | 2.2395e-05 | 585.1 | 2.0359e-05 | 1604 | 0.00018223 | 1604 | 0.00018223
585.3 | 2.2393e-05 | 585.3 | 2.0357e-05 | 1605 | 0.0001823 | 1605 | 0.0001823
585.5 | 2.2374e-05 | 585.5 | 2.034e-05 | 1606 | 0.00018216 | 1606 | 0.00018216
585.6 | 2.2386e-05 | 585.6 | 2.0351e-05 | 1607 | 0.0001821 | 1607 | 0.0001821
585.8 | 2.2367e-05 | 585.8 | 2.0333e-05 | 1608 | 0.0001822 | 1608 | 0.0001822
586 | 2.2353e-05 | 586 | 2.0321e-05 | 1608 | 0.00018228 | 1608 | 0.00018228
586.2 | 2.2361e-05 | 586.2 | 2.0328e-05 | 1609 | 0.0001826 | 1609 | 0.0001826
586.3 | 2.2332e-05 | 586.3 | 2.0302e-05 | 1610 | 0.00018286 | 1610 | 0.00018286
586.5 | 2.2354e-05 | 586.5 | 2.0322e-05 | 1611 | 0.00018312 | 1611 | 0.00018312
586.7 | 2.235e-05 | 586.7 | 2.0318e-05 | 1612 | 0.00018331 | 1612 | 0.00018331
586.9 | 2.2353e-05 | 586.9 | 2.0321e-05 | 1613 | 0.00018334 | 1613 | 0.00018334
587 | 2.235e-05 | 587 | 2.0319e-05 | 1614 | 0.00018322 | 1614 | 0.00018322
587.2 | 2.2371e-05 | 587.2 | 2.0337e-05 | 1615 | 0.00018316 | 1615 | 0.00018316
587.4 | 2.2377e-05 | 587.4 | 2.0342e-05 | 1616 | 0.00018314 | 1616 | 0.00018314
587.5 | 2.2347e-05 | 587.5 | 2.0316e-05 | 1617 | 0.00018321 | 1617 | 0.00018321
587.7 | 2.2352e-05 | 587.7 | 2.032e-05 | 1618 | 0.00018331 | 1618 | 0.00018331
587.9 | 2.2379e-05 | 587.9 | 2.0345e-05 | 1618 | 0.00018338 | 1618 | 0.00018338
588.1 | 2.2375e-05 | 588.1 | 2.0341e-05 | 1619 | 0.0001835 | 1619 | 0.0001835
588.2 | 2.2363e-05 | 588.2 | 2.033e-05 | 1620 | 0.00018377 | 1620 | 0.00018377
588.4 | 2.2426e-05 | 588.4 | 2.0388e-05 | 1621 | 0.00018401 | 1621 | 0.00018401
588.6 | 2.2432e-05 | 588.6 | 2.0393e-05 | 1622 | 0.00018412 | 1622 | 0.00018412
588.8 | 2.2423e-05 | 588.8 | 2.0384e-05 | 1623 | 0.00018419 | 1623 | 0.00018419
588.9 | 2.2448e-05 | 588.9 | 2.0407e-05 | 1624 | 0.0001842 | 1624 | 0.0001842
589.1 | 2.2477e-05 | 589.1 | 2.0434e-05 | 1625 | 0.00018404 | 1625 | 0.00018404
589.3 | 2.2442e-05 | 589.3 | 2.0401e-05 | 1626 | 0.00018386 | 1626 | 0.00018386
589.5 | 2.2386e-05 | 589.5 | 2.0351e-05 | 1627 | 0.00018385 | 1627 | 0.00018385
589.6 | 2.2436e-05 | 589.6 | 2.0396e-05 | 1628 | 0.00018416 | 1628 | 0.00018416
589.8 | 2.2427e-05 | 589.8 | 2.0388e-05 | 1628 | 0.00018462 | 1628 | 0.00018462
590 | 2.2409e-05 | 590 | 2.0372e-05 | 1629 | 0.00018487 | 1629 | 0.00018487
590.2 | 2.2444e-05 | 590.2 | 2.0404e-05 | 1630 | 0.0001849 | 1630 | 0.0001849
590.3 | 2.2481e-05 | 590.3 | 2.0437e-05 | 1631 | 0.0001848 | 1631 | 0.0001848
590.5 | 2.2506e-05 | 590.5 | 2.046e-05 | 1632 | 0.00018493 | 1632 | 0.00018493
590.7 | 2.2513e-05 | 590.7 | 2.0466e-05 | 1633 | 0.00018489 | 1633 | 0.00018489
590.9 | 2.2565e-05 | 590.9 | 2.0513e-05 | 1634 | 0.00018527 | 1634 | 0.00018527
591 | 2.2618e-05 | 591 | 2.0562e-05 | 1635 | 0.0001854 | 1635 | 0.0001854
591.2 | 2.263e-05 | 591.2 | 2.0573e-05 | 1636 | 0.00018558 | 1636 | 0.00018558
591.4 | 2.2644e-05 | 591.4 | 2.0585e-05 | 1637 | 0.00018547 | 1637 | 0.00018547
591.5 | 2.2656e-05 | 591.5 | 2.0597e-05 | 1638 | 0.00018562 | 1638 | 0.00018562
591.7 | 2.2641e-05 | 591.7 | 2.0583e-05 | 1639 | 0.00018556 | 1639 | 0.00018556
591.9 | 2.2653e-05 | 591.9 | 2.0594e-05 | 1640 | 0.00018571 | 1640 | 0.00018571
592.1 | 2.2676e-05 | 592.1 | 2.0614e-05 | 1640 | 0.00018589 | 1640 | 0.00018589
592.2 | 2.262e-05 | 592.2 | 2.0564e-05 | 1641 | 0.00018565 | 1641 | 0.00018565
592.4 | 2.2664e-05 | 592.4 | 2.0604e-05 | 1642 | 0.00018557 | 1642 | 0.00018557
592.6 | 2.2668e-05 | 592.6 | 2.0608e-05 | 1643 | 0.00018553 | 1643 | 0.00018553
592.8 | 2.267e-05 | 592.8 | 2.0609e-05 | 1644 | 0.00018552 | 1644 | 0.00018552
592.9 | 2.2673e-05 | 592.9 | 2.0612e-05 | 1645 | 0.00018562 | 1645 | 0.00018562
593.1 | 2.2736e-05 | 593.1 | 2.067e-05 | 1646 | 0.00018568 | 1646 | 0.00018568
593.3 | 2.2736e-05 | 593.3 | 2.0669e-05 | 1647 | 0.00018573 | 1647 | 0.00018573
593.5 | 2.2706e-05 | 593.5 | 2.0642e-05 | 1648 | 0.00018591 | 1648 | 0.00018591
593.6 | 2.2733e-05 | 593.6 | 2.0667e-05 | 1649 | 0.00018594 | 1649 | 0.00018594
593.8 | 2.274e-05 | 593.8 | 2.0673e-05 | 1650 | 0.00018581 | 1650 | 0.00018581
594 | 2.2729e-05 | 594 | 2.0663e-05 | 1651 | 0.00018602 | 1651 | 0.00018602
594.2 | 2.2786e-05 | 594.2 | 2.0714e-05 | 1652 | 0.00018605 | 1652 | 0.00018605
594.3 | 2.2793e-05 | 594.3 | 2.0721e-05 | 1653 | 0.000186 | 1653 | 0.000186
594.5 | 2.2776e-05 | 594.5 | 2.0706e-05 | 1653 | 0.00018598 | 1653 | 0.00018598
594.7 | 2.2753e-05 | 594.7 | 2.0684e-05 | 1654 | 0.00018629 | 1654 | 0.00018629
594.9 | 2.2726e-05 | 594.9 | 2.066e-05 | 1655 | 0.00018666 | 1655 | 0.00018666
595 | 2.2726e-05 | 595 | 2.066e-05 | 1656 | 0.00018704 | 1656 | 0.00018704
595.2 | 2.2709e-05 | 595.2 | 2.0644e-05 | 1657 | 0.00018723 | 1657 | 0.00018723
595.4 | 2.2686e-05 | 595.4 | 2.0624e-05 | 1658 | 0.00018728 | 1658 | 0.00018728
595.6 | 2.267e-05 | 595.6 | 2.0609e-05 | 1659 | 0.00018726 | 1659 | 0.00018726
595.7 | 2.2705e-05 | 595.7 | 2.0641e-05 | 1660 | 0.00018731 | 1660 | 0.00018731
595.9 | 2.2696e-05 | 595.9 | 2.0633e-05 | 1661 | 0.00018734 | 1661 | 0.00018734
596.1 | 2.2655e-05 | 596.1 | 2.0595e-05 | 1662 | 0.00018725 | 1662 | 0.00018725
596.3 | 2.2676e-05 | 596.3 | 2.0614e-05 | 1663 | 0.00018708 | 1663 | 0.00018708
596.4 | 2.2669e-05 | 596.4 | 2.0608e-05 | 1664 | 0.00018712 | 1664 | 0.00018712
596.6 | 2.2655e-05 | 596.6 | 2.0595e-05 | 1665 | 0.00018736 | 1665 | 0.00018736
596.8 | 2.268e-05 | 596.8 | 2.0618e-05 | 1666 | 0.00018753 | 1666 | 0.00018753
597 | 2.27e-05 | 597 | 2.0636e-05 | 1667 | 0.00018745 | 1667 | 0.00018745
597.1 | 2.269e-05 | 597.1 | 2.0627e-05 | 1667 | 0.00018727 | 1667 | 0.00018727
597.3 | 2.271e-05 | 597.3 | 2.0645e-05 | 1668 | 0.0001876 | 1668 | 0.0001876
597.5 | 2.2712e-05 | 597.5 | 2.0647e-05 | 1669 | 0.00018779 | 1669 | 0.00018779
597.7 | 2.2739e-05 | 597.7 | 2.0672e-05 | 1670 | 0.00018801 | 1670 | 0.00018801
597.8 | 2.2747e-05 | 597.8 | 2.0679e-05 | 1671 | 0.00018817 | 1671 | 0.00018817
598 | 2.2681e-05 | 598 | 2.0619e-05 | 1672 | 0.00018835 | 1672 | 0.00018835
598.2 | 2.2703e-05 | 598.2 | 2.0639e-05 | 1673 | 0.00018837 | 1673 | 0.00018837
598.4 | 2.2727e-05 | 598.4 | 2.0661e-05 | 1674 | 0.00018845 | 1674 | 0.00018845
598.5 | 2.2701e-05 | 598.5 | 2.0637e-05 | 1675 | 0.00018847 | 1675 | 0.00018847
598.7 | 2.2753e-05 | 598.7 | 2.0685e-05 | 1676 | 0.00018851 | 1676 | 0.00018851
598.9 | 2.2735e-05 | 598.9 | 2.0668e-05 | 1677 | 0.00018848 | 1677 | 0.00018848
599.1 | 2.2733e-05 | 599.1 | 2.0666e-05 | 1678 | 0.00018849 | 1678 | 0.00018849
599.2 | 2.2759e-05 | 599.2 | 2.069e-05 | 1679 | 0.00018885 | 1679 | 0.00018885
599.4 | 2.2747e-05 | 599.4 | 2.0679e-05 | 1680 | 0.00018909 | 1680 | 0.00018909
599.6 | 2.2773e-05 | 599.6 | 2.0703e-05 | 1681 | 0.0001891 | 1681 | 0.0001891
599.8 | 2.2791e-05 | 599.8 | 2.0719e-05 | 1682 | 0.00018927 | 1682 | 0.00018927
599.9 | 2.2806e-05 | 599.9 | 2.0733e-05 | 1683 | 0.00018936 | 1683 | 0.00018936
600.1 | 2.2785e-05 | 600.1 | 2.0714e-05 | 1683 | 0.00018939 | 1683 | 0.00018939
600.3 | 2.2814e-05 | 600.3 | 2.074e-05 | 1684 | 0.00018941 | 1684 | 0.00018941
600.5 | 2.2793e-05 | 600.5 | 2.0721e-05 | 1685 | 0.00018947 | 1685 | 0.00018947
600.6 | 2.2779e-05 | 600.6 | 2.0709e-05 | 1686 | 0.00018963 | 1686 | 0.00018963
600.8 | 2.2769e-05 | 600.8 | 2.0699e-05 | 1687 | 0.00019 | 1687 | 0.00019
601 | 2.2795e-05 | 601 | 2.0723e-05 | 1688 | 0.0001903 | 1688 | 0.0001903
601.2 | 2.2826e-05 | 601.2 | 2.0751e-05 | 1689 | 0.00019046 | 1689 | 0.00019046
601.3 | 2.2738e-05 | 601.3 | 2.0671e-05 | 1690 | 0.00019051 | 1690 | 0.00019051
601.5 | 2.2811e-05 | 601.5 | 2.0738e-05 | 1691 | 0.00019027 | 1691 | 0.00019027
601.7 | 2.2815e-05 | 601.7 | 2.0741e-05 | 1692 | 0.00019023 | 1692 | 0.00019023
601.9 | 2.2811e-05 | 601.9 | 2.0737e-05 | 1693 | 0.00019044 | 1693 | 0.00019044
602 | 2.2833e-05 | 602 | 2.0757e-05 | 1694 | 0.00019075 | 1694 | 0.00019075
602.2 | 2.2821e-05 | 602.2 | 2.0747e-05 | 1695 | 0.00019101 | 1695 | 0.00019101
602.4 | 2.2849e-05 | 602.4 | 2.0771e-05 | 1696 | 0.000191 | 1696 | 0.000191
602.6 | 2.2852e-05 | 602.6 | 2.0774e-05 | 1697 | 0.00019091 | 1697 | 0.00019091
602.7 | 2.2827e-05 | 602.7 | 2.0752e-05 | 1698 | 0.00019066 | 1698 | 0.00019066
602.9 | 2.2864e-05 | 602.9 | 2.0786e-05 | 1699 | 0.00019084 | 1699 | 0.00019084
603.1 | 2.2872e-05 | 603.1 | 2.0793e-05 | 1700 | 0.00019082 | 1700 | 0.00019082
603.3 | 2.2853e-05 | 603.3 | 2.0775e-05 | 1701 | 0.00019091 | 1701 | 0.00019091
603.4 | 2.2879e-05 | 603.4 | 2.0799e-05 | 1702 | 0.00019083 | 1702 | 0.00019083
603.6 | 2.2842e-05 | 603.6 | 2.0765e-05 | 1702 | 0.00019082 | 1702 | 0.00019082
603.8 | 2.2858e-05 | 603.8 | 2.078e-05 | 1703 | 0.00019083 | 1703 | 0.00019083
604 | 2.2852e-05 | 604 | 2.0774e-05 | 1704 | 0.00019099 | 1704 | 0.00019099
604.2 | 2.2841e-05 | 604.2 | 2.0765e-05 | 1705 | 0.00019122 | 1705 | 0.00019122
604.3 | 2.2847e-05 | 604.3 | 2.077e-05 | 1706 | 0.00019123 | 1706 | 0.00019123
604.5 | 2.2862e-05 | 604.5 | 2.0783e-05 | 1707 | 0.00019106 | 1707 | 0.00019106
604.7 | 2.287e-05 | 604.7 | 2.0791e-05 | 1708 | 0.00019092 | 1708 | 0.00019092
604.9 | 2.2833e-05 | 604.9 | 2.0758e-05 | 1709 | 0.00019078 | 1709 | 0.00019078
605 | 2.2851e-05 | 605 | 2.0773e-05 | 1710 | 0.00019071 | 1710 | 0.00019071
605.2 | 2.2853e-05 | 605.2 | 2.0775e-05 | 1711 | 0.00019086 | 1711 | 0.00019086
605.4 | 2.2853e-05 | 605.4 | 2.0776e-05 | 1712 | 0.00019095 | 1712 | 0.00019095
605.6 | 2.2854e-05 | 605.6 | 2.0776e-05 | 1713 | 0.00019099 | 1713 | 0.00019099
605.7 | 2.2826e-05 | 605.7 | 2.0751e-05 | 1714 | 0.00019095 | 1714 | 0.00019095
605.9 | 2.2837e-05 | 605.9 | 2.0761e-05 | 1715 | 0.00019095 | 1715 | 0.00019095
606.1 | 2.2848e-05 | 606.1 | 2.0771e-05 | 1716 | 0.00019092 | 1716 | 0.00019092
606.3 | 2.282e-05 | 606.3 | 2.0745e-05 | 1717 | 0.00019095 | 1717 | 0.00019095
606.4 | 2.2841e-05 | 606.4 | 2.0765e-05 | 1718 | 0.00019101 | 1718 | 0.00019101
606.6 | 2.2811e-05 | 606.6 | 2.0737e-05 | 1719 | 0.00019107 | 1719 | 0.00019107
606.8 | 2.2817e-05 | 606.8 | 2.0743e-05 | 1720 | 0.00019119 | 1720 | 0.00019119
607 | 2.2821e-05 | 607 | 2.0746e-05 | 1721 | 0.00019129 | 1721 | 0.00019129
607.1 | 2.2814e-05 | 607.1 | 2.074e-05 | 1722 | 0.00019138 | 1722 | 0.00019138
607.3 | 2.2824e-05 | 607.3 | 2.0749e-05 | 1723 | 0.00019149 | 1723 | 0.00019149
607.5 | 2.279e-05 | 607.5 | 2.0718e-05 | 1724 | 0.00019178 | 1724 | 0.00019178
607.7 | 2.2872e-05 | 607.7 | 2.0793e-05 | 1725 | 0.00019186 | 1725 | 0.00019186
607.9 | 2.2824e-05 | 607.9 | 2.0749e-05 | 1726 | 0.00019201 | 1726 | 0.00019201
608 | 2.2853e-05 | 608 | 2.0776e-05 | 1727 | 0.00019201 | 1727 | 0.00019201
608.2 | 2.2848e-05 | 608.2 | 2.0771e-05 | 1727 | 0.00019205 | 1727 | 0.00019205
608.4 | 2.2879e-05 | 608.4 | 2.0799e-05 | 1728 | 0.00019221 | 1728 | 0.00019221
608.6 | 2.2874e-05 | 608.6 | 2.0795e-05 | 1729 | 0.00019227 | 1729 | 0.00019227
608.7 | 2.2888e-05 | 608.7 | 2.0807e-05 | 1730 | 0.00019246 | 1730 | 0.00019246
608.9 | 2.2937e-05 | 608.9 | 2.0852e-05 | 1731 | 0.00019256 | 1731 | 0.00019256
609.1 | 2.2944e-05 | 609.1 | 2.0858e-05 | 1732 | 0.0001926 | 1732 | 0.0001926
609.3 | 2.2987e-05 | 609.3 | 2.0898e-05 | 1733 | 0.00019256 | 1733 | 0.00019256
609.4 | 2.2951e-05 | 609.4 | 2.0865e-05 | 1734 | 0.00019268 | 1734 | 0.00019268
609.6 | 2.2933e-05 | 609.6 | 2.0848e-05 | 1735 | 0.00019291 | 1735 | 0.00019291
609.8 | 2.2926e-05 | 609.8 | 2.0842e-05 | 1736 | 0.00019322 | 1736 | 0.00019322
610 | 2.2945e-05 | 610 | 2.0859e-05 | 1737 | 0.00019342 | 1737 | 0.00019342
610.1 | 2.2925e-05 | 610.1 | 2.0841e-05 | 1738 | 0.00019361 | 1738 | 0.00019361
610.3 | 2.293e-05 | 610.3 | 2.0845e-05 | 1739 | 0.00019359 | 1739 | 0.00019359
610.5 | 2.2956e-05 | 610.5 | 2.0869e-05 | 1740 | 0.00019389 | 1740 | 0.00019389
610.7 | 2.2922e-05 | 610.7 | 2.0838e-05 | 1741 | 0.000194 | 1741 | 0.000194
610.9 | 2.2918e-05 | 610.9 | 2.0834e-05 | 1742 | 0.00019375 | 1742 | 0.00019375
611 | 2.2927e-05 | 611 | 2.0842e-05 | 1743 | 0.00019363 | 1743 | 0.00019363
611.2 | 2.2895e-05 | 611.2 | 2.0814e-05 | 1744 | 0.00019354 | 1744 | 0.00019354
611.4 | 2.2895e-05 | 611.4 | 2.0814e-05 | 1745 | 0.00019366 | 1745 | 0.00019366
611.6 | 2.2875e-05 | 611.6 | 2.0796e-05 | 1746 | 0.00019364 | 1746 | 0.00019364
611.7 | 2.2912e-05 | 611.7 | 2.0829e-05 | 1747 | 0.00019366 | 1747 | 0.00019366
611.9 | 2.284e-05 | 611.9 | 2.0764e-05 | 1748 | 0.00019362 | 1748 | 0.00019362
612.1 | 2.2882e-05 | 612.1 | 2.0802e-05 | 1749 | 0.00019352 | 1749 | 0.00019352
612.3 | 2.2851e-05 | 612.3 | 2.0774e-05 | 1750 | 0.00019348 | 1750 | 0.00019348
612.4 | 2.2884e-05 | 612.4 | 2.0803e-05 | 1751 | 0.00019356 | 1751 | 0.00019356
612.6 | 2.2882e-05 | 612.6 | 2.0802e-05 | 1752 | 0.00019371 | 1752 | 0.00019371
612.8 | 2.2913e-05 | 612.8 | 2.083e-05 | 1753 | 0.00019383 | 1753 | 0.00019383
613 | 2.2853e-05 | 613 | 2.0775e-05 | 1754 | 0.00019398 | 1754 | 0.00019398
613.1 | 2.2851e-05 | 613.1 | 2.0773e-05 | 1755 | 0.00019424 | 1755 | 0.00019424
613.3 | 2.284e-05 | 613.3 | 2.0763e-05 | 1756 | 0.00019458 | 1756 | 0.00019458
613.5 | 2.2839e-05 | 613.5 | 2.0763e-05 | 1757 | 0.00019482 | 1757 | 0.00019482
613.7 | 2.2843e-05 | 613.7 | 2.0766e-05 | 1758 | 0.00019528 | 1758 | 0.00019528
613.9 | 2.289e-05 | 613.9 | 2.0809e-05 | 1759 | 0.00019506 | 1759 | 0.00019506
614 | 2.2878e-05 | 614 | 2.0798e-05 | 1760 | 0.00019481 | 1760 | 0.00019481
614.2 | 2.2883e-05 | 614.2 | 2.0803e-05 | 1761 | 0.00019463 | 1761 | 0.00019463
614.4 | 2.2907e-05 | 614.4 | 2.0824e-05 | 1762 | 0.00019492 | 1762 | 0.00019492
614.6 | 2.2873e-05 | 614.6 | 2.0794e-05 | 1763 | 0.00019513 | 1763 | 0.00019513
614.7 | 2.2882e-05 | 614.7 | 2.0802e-05 | 1764 | 0.00019509 | 1764 | 0.00019509
614.9 | 2.2918e-05 | 614.9 | 2.0834e-05 | 1765 | 0.0001952 | 1765 | 0.0001952
615.1 | 2.2904e-05 | 615.1 | 2.0822e-05 | 1766 | 0.00019521 | 1766 | 0.00019521
615.3 | 2.2928e-05 | 615.3 | 2.0843e-05 | 1767 | 0.0001952 | 1767 | 0.0001952
615.5 | 2.2957e-05 | 615.5 | 2.087e-05 | 1768 | 0.00019545 | 1768 | 0.00019545
615.6 | 2.2949e-05 | 615.6 | 2.0863e-05 | 1769 | 0.00019551 | 1769 | 0.00019551
615.8 | 2.2954e-05 | 615.8 | 2.0868e-05 | 1770 | 0.00019558 | 1770 | 0.00019558
616 | 2.2964e-05 | 616 | 2.0877e-05 | 1771 | 0.00019569 | 1771 | 0.00019569
616.2 | 2.2983e-05 | 616.2 | 2.0894e-05 | 1772 | 0.00019596 | 1772 | 0.00019596
616.3 | 2.2988e-05 | 616.3 | 2.0899e-05 | 1773 | 0.00019625 | 1773 | 0.00019625
616.5 | 2.2988e-05 | 616.5 | 2.0898e-05 | 1774 | 0.00019674 | 1774 | 0.00019674
616.7 | 2.2971e-05 | 616.7 | 2.0883e-05 | 1774 | 0.00019682 | 1774 | 0.00019682
616.9 | 2.2986e-05 | 616.9 | 2.0896e-05 | 1775 | 0.00019701 | 1775 | 0.00019701
617 | 2.2971e-05 | 617 | 2.0883e-05 | 1776 | 0.00019726 | 1776 | 0.00019726
617.2 | 2.2962e-05 | 617.2 | 2.0875e-05 | 1777 | 0.00019739 | 1777 | 0.00019739
617.4 | 2.2895e-05 | 617.4 | 2.0813e-05 | 1778 | 0.00019718 | 1778 | 0.00019718
617.6 | 2.2909e-05 | 617.6 | 2.0826e-05 | 1779 | 0.00019722 | 1779 | 0.00019722
617.8 | 2.2871e-05 | 617.8 | 2.0792e-05 | 1780 | 0.00019735 | 1780 | 0.00019735
617.9 | 2.2898e-05 | 617.9 | 2.0816e-05 | 1781 | 0.00019748 | 1781 | 0.00019748
618.1 | 2.2867e-05 | 618.1 | 2.0788e-05 | 1782 | 0.00019724 | 1782 | 0.00019724
618.3 | 2.2902e-05 | 618.3 | 2.082e-05 | 1783 | 0.00019694 | 1783 | 0.00019694
618.5 | 2.2824e-05 | 618.5 | 2.075e-05 | 1784 | 0.00019672 | 1784 | 0.00019672
618.6 | 2.2891e-05 | 618.6 | 2.081e-05 | 1785 | 0.00019674 | 1785 | 0.00019674
618.8 | 2.2861e-05 | 618.8 | 2.0783e-05 | 1786 | 0.00019673 | 1786 | 0.00019673
619 | 2.2893e-05 | 619 | 2.0812e-05 | 1787 | 0.00019673 | 1787 | 0.00019673
619.2 | 2.2913e-05 | 619.2 | 2.083e-05 | 1788 | 0.00019674 | 1788 | 0.00019674
619.4 | 2.2914e-05 | 619.4 | 2.0831e-05 | 1789 | 0.00019681 | 1789 | 0.00019681
619.5 | 2.2877e-05 | 619.5 | 2.0797e-05 | 1790 | 0.00019691 | 1790 | 0.00019691
619.7 | 2.292e-05 | 619.7 | 2.0836e-05 | 1791 | 0.00019725 | 1791 | 0.00019725
619.9 | 2.2887e-05 | 619.9 | 2.0806e-05 | 1792 | 0.00019758 | 1792 | 0.00019758
620.1 | 2.2938e-05 | 620.1 | 2.0853e-05 | 1793 | 0.00019777 | 1793 | 0.00019777
620.2 | 2.2892e-05 | 620.2 | 2.0811e-05 | 1794 | 0.00019783 | 1794 | 0.00019783
620.4 | 2.29e-05 | 620.4 | 2.0819e-05 | 1795 | 0.00019796 | 1795 | 0.00019796
620.6 | 2.2871e-05 | 620.6 | 2.0792e-05 | 1796 | 0.00019817 | 1796 | 0.00019817
620.8 | 2.2953e-05 | 620.8 | 2.0867e-05 | 1797 | 0.0001983 | 1797 | 0.0001983
621 | 2.293e-05 | 621 | 2.0845e-05 | 1798 | 0.00019835 | 1798 | 0.00019835
621.1 | 2.2996e-05 | 621.1 | 2.0906e-05 | 1799 | 0.00019847 | 1799 | 0.00019847
621.3 | 2.2949e-05 | 621.3 | 2.0862e-05 | 1800 | 0.00019885 | 1800 | 0.00019885
621.5 | 2.2998e-05 | 621.5 | 2.0908e-05 | 1801 | 0.0001992 | 1801 | 0.0001992
621.7 | 2.2976e-05 | 621.7 | 2.0888e-05 | 1802 | 0.00019943 | 1802 | 0.00019943
621.8 | 2.2982e-05 | 621.8 | 2.0893e-05 | 1803 | 0.00019921 | 1803 | 0.00019921
622 | 2.3003e-05 | 622 | 2.0912e-05 | 1804 | 0.00019886 | 1804 | 0.00019886
622.2 | 2.2965e-05 | 622.2 | 2.0877e-05 | 1805 | 0.00019884 | 1805 | 0.00019884
622.4 | 2.3007e-05 | 622.4 | 2.0916e-05 | 1806 | 0.00019864 | 1806 | 0.00019864
622.6 | 2.3003e-05 | 622.6 | 2.0912e-05 | 1807 | 0.00019879 | 1807 | 0.00019879
622.7 | 2.3022e-05 | 622.7 | 2.0929e-05 | 1808 | 0.00019919 | 1808 | 0.00019919
622.9 | 2.3015e-05 | 622.9 | 2.0923e-05 | 1809 | 0.0001997 | 1809 | 0.0001997
623.1 | 2.3014e-05 | 623.1 | 2.0922e-05 | 1811 | 0.0001999 | 1811 | 0.0001999
623.3 | 2.3009e-05 | 623.3 | 2.0917e-05 | 1812 | 0.00019976 | 1812 | 0.00019976
623.5 | 2.3042e-05 | 623.5 | 2.0948e-05 | 1813 | 0.00019988 | 1813 | 0.00019988
623.6 | 2.3004e-05 | 623.6 | 2.0913e-05 | 1814 | 0.00019967 | 1814 | 0.00019967
623.8 | 2.3039e-05 | 623.8 | 2.0944e-05 | 1815 | 0.00019956 | 1815 | 0.00019956
624 | 2.2999e-05 | 624 | 2.0909e-05 | 1816 | 0.00019948 | 1816 | 0.00019948
624.2 | 2.2972e-05 | 624.2 | 2.0883e-05 | 1817 | 0.00019967 | 1817 | 0.00019967
624.3 | 2.3035e-05 | 624.3 | 2.0941e-05 | 1818 | 0.00019989 | 1818 | 0.00019989
624.5 | 2.3e-05 | 624.5 | 2.0909e-05 | 1819 | 0.00019994 | 1819 | 0.00019994
624.7 | 2.3035e-05 | 624.7 | 2.0941e-05 | 1820 | 0.0001998 | 1820 | 0.0001998
624.9 | 2.3046e-05 | 624.9 | 2.0951e-05 | 1821 | 0.00019978 | 1821 | 0.00019978
625.1 | 2.3064e-05 | 625.1 | 2.0967e-05 | 1822 | 0.00019975 | 1822 | 0.00019975
625.2 | 2.3053e-05 | 625.2 | 2.0957e-05 | 1823 | 0.00019955 | 1823 | 0.00019955
625.4 | 2.3083e-05 | 625.4 | 2.0984e-05 | 1824 | 0.00019963 | 1824 | 0.00019963
625.6 | 2.3039e-05 | 625.6 | 2.0945e-05 | 1825 | 0.0001998 | 1825 | 0.0001998
625.8 | 2.3071e-05 | 625.8 | 2.0973e-05 | 1826 | 0.00020002 | 1826 | 0.00020002
626 | 2.3094e-05 | 626 | 2.0994e-05 | 1827 | 0.00019998 | 1827 | 0.00019998
626.1 | 2.3036e-05 | 626.1 | 2.0942e-05 | 1828 | 0.00020017 | 1828 | 0.00020017
626.3 | 2.3078e-05 | 626.3 | 2.098e-05 | 1829 | 0.00020026 | 1829 | 0.00020026
626.5 | 2.302e-05 | 626.5 | 2.0928e-05 | 1830 | 0.00020033 | 1830 | 0.00020033
626.7 | 2.3045e-05 | 626.7 | 2.095e-05 | 1831 | 0.00020041 | 1831 | 0.00020041
626.8 | 2.3063e-05 | 626.8 | 2.0966e-05 | 1832 | 0.00020058 | 1832 | 0.00020058
627 | 2.3087e-05 | 627 | 2.0988e-05 | 1833 | 0.00020072 | 1833 | 0.00020072
627.2 | 2.3098e-05 | 627.2 | 2.0998e-05 | 1834 | 0.00020076 | 1834 | 0.00020076
627.4 | 2.3097e-05 | 627.4 | 2.0997e-05 | 1835 | 0.00020082 | 1835 | 0.00020082
627.6 | 2.3136e-05 | 627.6 | 2.1033e-05 | 1836 | 0.00020084 | 1836 | 0.00020084
627.7 | 2.315e-05 | 627.7 | 2.1045e-05 | 1837 | 0.000201 | 1837 | 0.000201
627.9 | 2.3148e-05 | 627.9 | 2.1043e-05 | 1838 | 0.00020123 | 1838 | 0.00020123
628.1 | 2.3102e-05 | 628.1 | 2.1002e-05 | 1839 | 0.00020177 | 1839 | 0.00020177
628.3 | 2.3126e-05 | 628.3 | 2.1024e-05 | 1840 | 0.00020189 | 1840 | 0.00020189
628.5 | 2.313e-05 | 628.5 | 2.1027e-05 | 1841 | 0.00020192 | 1841 | 0.00020192
628.6 | 2.3114e-05 | 628.6 | 2.1013e-05 | 1842 | 0.0002018 | 1842 | 0.0002018
628.8 | 2.3125e-05 | 628.8 | 2.1023e-05 | 1843 | 0.0002014 | 1843 | 0.0002014
629 | 2.3125e-05 | 629 | 2.1022e-05 | 1844 | 0.0002014 | 1844 | 0.0002014
629.2 | 2.3181e-05 | 629.2 | 2.1074e-05 | 1845 | 0.00020134 | 1845 | 0.00020134
629.3 | 2.3173e-05 | 629.3 | 2.1066e-05 | 1846 | 0.00020102 | 1846 | 0.00020102
629.5 | 2.3209e-05 | 629.5 | 2.1099e-05 | 1847 | 0.00020134 | 1847 | 0.00020134
629.7 | 2.323e-05 | 629.7 | 2.1118e-05 | 1848 | 0.00020174 | 1848 | 0.00020174
629.9 | 2.3219e-05 | 629.9 | 2.1108e-05 | 1849 | 0.00020207 | 1849 | 0.00020207
630.1 | 2.325e-05 | 630.1 | 2.1136e-05 | 1850 | 0.00020232 | 1850 | 0.00020232
630.2 | 2.3205e-05 | 630.2 | 2.1095e-05 | 1851 | 0.00020251 | 1851 | 0.00020251
630.4 | 2.3224e-05 | 630.4 | 2.1112e-05 | 1852 | 0.00020277 | 1852 | 0.00020277
630.6 | 2.3232e-05 | 630.6 | 2.112e-05 | 1853 | 0.00020291 | 1853 | 0.00020291
630.8 | 2.3202e-05 | 630.8 | 2.1093e-05 | 1854 | 0.00020323 | 1854 | 0.00020323
631 | 2.323e-05 | 631 | 2.1119e-05 | 1855 | 0.00020351 | 1855 | 0.00020351
631.1 | 2.3178e-05 | 631.1 | 2.1071e-05 | 1856 | 0.00020366 | 1856 | 0.00020366
631.3 | 2.3192e-05 | 631.3 | 2.1083e-05 | 1857 | 0.00020376 | 1857 | 0.00020376
631.5 | 2.3193e-05 | 631.5 | 2.1084e-05 | 1859 | 0.00020367 | 1859 | 0.00020367
631.7 | 2.3165e-05 | 631.7 | 2.1059e-05 | 1860 | 0.00020362 | 1860 | 0.00020362
631.9 | 2.3163e-05 | 631.9 | 2.1058e-05 | 1861 | 0.0002036 | 1861 | 0.0002036
632 | 2.3123e-05 | 632 | 2.1021e-05 | 1862 | 0.00020377 | 1862 | 0.00020377
632.2 | 2.3146e-05 | 632.2 | 2.1041e-05 | 1863 | 0.00020391 | 1863 | 0.00020391
632.4 | 2.3137e-05 | 632.4 | 2.1034e-05 | 1864 | 0.00020398 | 1864 | 0.00020398
632.6 | 2.3145e-05 | 632.6 | 2.104e-05 | 1865 | 0.00020423 | 1865 | 0.00020423
632.8 | 2.3161e-05 | 632.8 | 2.1056e-05 | 1866 | 0.00020396 | 1866 | 0.00020396
632.9 | 2.313e-05 | 632.9 | 2.1027e-05 | 1867 | 0.00020387 | 1867 | 0.00020387
633.1 | 2.3159e-05 | 633.1 | 2.1053e-05 | 1868 | 0.00020409 | 1868 | 0.00020409
633.3 | 2.3125e-05 | 633.3 | 2.1023e-05 | 1869 | 0.00020389 | 1869 | 0.00020389
633.5 | 2.3112e-05 | 633.5 | 2.101e-05 | 1870 | 0.00020386 | 1870 | 0.00020386
633.7 | 2.3119e-05 | 633.7 | 2.1017e-05 | 1871 | 0.00020357 | 1871 | 0.00020357
633.8 | 2.3038e-05 | 633.8 | 2.0944e-05 | 1872 | 0.00020353 | 1872 | 0.00020353
634 | 2.3093e-05 | 634 | 2.0994e-05 | 1873 | 0.00020333 | 1873 | 0.00020333
634.2 | 2.3073e-05 | 634.2 | 2.0975e-05 | 1874 | 0.00020359 | 1874 | 0.00020359
634.4 | 2.3033e-05 | 634.4 | 2.0939e-05 | 1875 | 0.00020374 | 1875 | 0.00020374
634.5 | 2.3046e-05 | 634.5 | 2.0951e-05 | 1876 | 0.00020405 | 1876 | 0.00020405
634.7 | 2.3018e-05 | 634.7 | 2.0926e-05 | 1877 | 0.00020432 | 1877 | 0.00020432
634.9 | 2.3004e-05 | 634.9 | 2.0913e-05 | 1878 | 0.00020462 | 1878 | 0.00020462
635.1 | 2.3038e-05 | 635.1 | 2.0944e-05 | 1879 | 0.00020455 | 1879 | 0.00020455
635.3 | 2.3037e-05 | 635.3 | 2.0943e-05 | 1880 | 0.00020455 | 1880 | 0.00020455
635.4 | 2.3073e-05 | 635.4 | 2.0975e-05 | 1881 | 0.0002047 | 1881 | 0.0002047
635.6 | 2.3089e-05 | 635.6 | 2.099e-05 | 1882 | 0.00020489 | 1882 | 0.00020489
635.8 | 2.3109e-05 | 635.8 | 2.1009e-05 | 1883 | 0.00020522 | 1883 | 0.00020522
636 | 2.3113e-05 | 636 | 2.1012e-05 | 1885 | 0.00020549 | 1885 | 0.00020549
636.2 | 2.3115e-05 | 636.2 | 2.1014e-05 | 1886 | 0.00020558 | 1886 | 0.00020558
636.3 | 2.3104e-05 | 636.3 | 2.1003e-05 | 1887 | 0.00020572 | 1887 | 0.00020572
636.5 | 2.3125e-05 | 636.5 | 2.1023e-05 | 1888 | 0.00020572 | 1888 | 0.00020572
636.7 | 2.3128e-05 | 636.7 | 2.1025e-05 | 1889 | 0.00020578 | 1889 | 0.00020578
636.9 | 2.314e-05 | 636.9 | 2.1037e-05 | 1890 | 0.00020573 | 1890 | 0.00020573
637.1 | 2.3229e-05 | 637.1 | 2.1117e-05 | 1891 | 0.00020597 | 1891 | 0.00020597
637.2 | 2.3235e-05 | 637.2 | 2.1123e-05 | 1892 | 0.00020602 | 1892 | 0.00020602
637.4 | 2.3315e-05 | 637.4 | 2.1195e-05 | 1893 | 0.00020603 | 1893 | 0.00020603
637.6 | 2.3362e-05 | 637.6 | 2.1238e-05 | 1894 | 0.00020625 | 1894 | 0.00020625
637.8 | 2.3357e-05 | 637.8 | 2.1233e-05 | 1895 | 0.00020642 | 1895 | 0.00020642
638 | 2.3339e-05 | 638 | 2.1217e-05 | 1896 | 0.00020653 | 1896 | 0.00020653
638.1 | 2.3293e-05 | 638.1 | 2.1175e-05 | 1897 | 0.00020675 | 1897 | 0.00020675
638.3 | 2.3303e-05 | 638.3 | 2.1185e-05 | 1898 | 0.00020704 | 1898 | 0.00020704
638.5 | 2.3299e-05 | 638.5 | 2.1181e-05 | 1899 | 0.000207 | 1899 | 0.000207
638.7 | 2.3308e-05 | 638.7 | 2.1189e-05 | 1900 | 0.00020678 | 1900 | 0.00020678
638.9 | 2.3297e-05 | 638.9 | 2.1179e-05 | 1901 | 0.00020709 | 1901 | 0.00020709
639 | 2.3349e-05 | 639 | 2.1227e-05 | 1902 | 0.00020718 | 1902 | 0.00020718
639.2 | 2.3337e-05 | 639.2 | 2.1215e-05 | 1903 | 0.00020761 | 1903 | 0.00020761
639.4 | 2.3324e-05 | 639.4 | 2.1204e-05 | 1904 | 0.00020779 | 1904 | 0.00020779
639.6 | 2.3367e-05 | 639.6 | 2.1242e-05 | 1906 | 0.00020801 | 1906 | 0.00020801
639.8 | 2.3348e-05 | 639.8 | 2.1225e-05 | 1907 | 0.00020784 | 1907 | 0.00020784
639.9 | 2.334e-05 | 639.9 | 2.1218e-05 | 1908 | 0.00020775 | 1908 | 0.00020775
640.1 | 2.3382e-05 | 640.1 | 2.1256e-05 | 1909 | 0.00020757 | 1909 | 0.00020757
640.3 | 2.3364e-05 | 640.3 | 2.124e-05 | 1910 | 0.0002077 | 1910 | 0.0002077
640.5 | 2.3349e-05 | 640.5 | 2.1226e-05 | 1911 | 0.00020821 | 1911 | 0.00020821
640.7 | 2.3369e-05 | 640.7 | 2.1244e-05 | 1912 | 0.00020838 | 1912 | 0.00020838
640.9 | 2.3352e-05 | 640.9 | 2.123e-05 | 1913 | 0.00020828 | 1913 | 0.00020828
641 | 2.3326e-05 | 641 | 2.1205e-05 | 1914 | 0.00020779 | 1914 | 0.00020779
641.2 | 2.336e-05 | 641.2 | 2.1237e-05 | 1915 | 0.00020758 | 1915 | 0.00020758
641.4 | 2.3387e-05 | 641.4 | 2.1261e-05 | 1916 | 0.00020782 | 1916 | 0.00020782
641.6 | 2.3369e-05 | 641.6 | 2.1244e-05 | 1917 | 0.00020803 | 1917 | 0.00020803
641.8 | 2.3402e-05 | 641.8 | 2.1275e-05 | 1918 | 0.00020792 | 1918 | 0.00020792
641.9 | 2.3367e-05 | 641.9 | 2.1243e-05 | 1919 | 0.00020809 | 1919 | 0.00020809
642.1 | 2.3326e-05 | 642.1 | 2.1206e-05 | 1920 | 0.00020846 | 1920 | 0.00020846
642.3 | 2.3347e-05 | 642.3 | 2.1225e-05 | 1921 | 0.00020866 | 1921 | 0.00020866
642.5 | 2.3309e-05 | 642.5 | 2.119e-05 | 1923 | 0.0002087 | 1923 | 0.0002087
642.7 | 2.3319e-05 | 642.7 | 2.1199e-05 | 1924 | 0.00020848 | 1924 | 0.00020848
642.8 | 2.3311e-05 | 642.8 | 2.1192e-05 | 1925 | 0.00020843 | 1925 | 0.00020843
643 | 2.3283e-05 | 643 | 2.1166e-05 | 1926 | 0.0002085 | 1926 | 0.0002085
643.2 | 2.3257e-05 | 643.2 | 2.1142e-05 | 1927 | 0.00020878 | 1927 | 0.00020878
643.4 | 2.3252e-05 | 643.4 | 2.1138e-05 | 1928 | 0.00020888 | 1928 | 0.00020888
643.6 | 2.3249e-05 | 643.6 | 2.1136e-05 | 1929 | 0.00020887 | 1929 | 0.00020887
643.7 | 2.3187e-05 | 643.7 | 2.1079e-05 | 1930 | 0.00020879 | 1930 | 0.00020879
643.9 | 2.32e-05 | 643.9 | 2.1091e-05 | 1931 | 0.00020876 | 1931 | 0.00020876
644.1 | 2.3211e-05 | 644.1 | 2.1101e-05 | 1932 | 0.00020877 | 1932 | 0.00020877
644.3 | 2.316e-05 | 644.3 | 2.1055e-05 | 1933 | 0.000209 | 1933 | 0.000209
644.5 | 2.3139e-05 | 644.5 | 2.1035e-05 | 1934 | 0.00020907 | 1934 | 0.00020907
644.6 | 2.3164e-05 | 644.6 | 2.1058e-05 | 1935 | 0.00020918 | 1935 | 0.00020918
644.8 | 2.3191e-05 | 644.8 | 2.1082e-05 | 1936 | 0.00020949 | 1936 | 0.00020949
645 | 2.3127e-05 | 645 | 2.1024e-05 | 1938 | 0.00020965 | 1938 | 0.00020965
645.2 | 2.3139e-05 | 645.2 | 2.1036e-05 | 1939 | 0.00020977 | 1939 | 0.00020977
645.4 | 2.3196e-05 | 645.4 | 2.1087e-05 | 1940 | 0.00020958 | 1940 | 0.00020958
645.6 | 2.3184e-05 | 645.6 | 2.1076e-05 | 1941 | 0.00020961 | 1941 | 0.00020961
645.7 | 2.3225e-05 | 645.7 | 2.1113e-05 | 1942 | 0.00020943 | 1942 | 0.00020943
645.9 | 2.3241e-05 | 645.9 | 2.1128e-05 | 1943 | 0.00020944 | 1943 | 0.00020944
646.1 | 2.3215e-05 | 646.1 | 2.1104e-05 | 1944 | 0.00020976 | 1944 | 0.00020976
646.3 | 2.3248e-05 | 646.3 | 2.1135e-05 | 1945 | 0.00021007 | 1945 | 0.00021007
646.5 | 2.3257e-05 | 646.5 | 2.1142e-05 | 1946 | 0.00021028 | 1946 | 0.00021028
646.6 | 2.3272e-05 | 646.6 | 2.1156e-05 | 1947 | 0.00021057 | 1947 | 0.00021057
646.8 | 2.3269e-05 | 646.8 | 2.1153e-05 | 1948 | 0.00021074 | 1948 | 0.00021074
647 | 2.326e-05 | 647 | 2.1146e-05 | 1949 | 0.00021043 | 1949 | 0.00021043
647.2 | 2.33e-05 | 647.2 | 2.1182e-05 | 1950 | 0.00021041 | 1950 | 0.00021041
647.4 | 2.3255e-05 | 647.4 | 2.1141e-05 | 1952 | 0.00021052 | 1952 | 0.00021052
647.5 | 2.3311e-05 | 647.5 | 2.1192e-05 | 1953 | 0.00021079 | 1953 | 0.00021079
647.7 | 2.333e-05 | 647.7 | 2.1209e-05 | 1954 | 0.00021113 | 1954 | 0.00021113
647.9 | 2.3344e-05 | 647.9 | 2.1222e-05 | 1955 | 0.00021135 | 1955 | 0.00021135
648.1 | 2.3317e-05 | 648.1 | 2.1197e-05 | 1956 | 0.00021136 | 1956 | 0.00021136
648.3 | 2.3302e-05 | 648.3 | 2.1184e-05 | 1957 | 0.00021139 | 1957 | 0.00021139
648.5 | 2.3344e-05 | 648.5 | 2.1221e-05 | 1958 | 0.00021141 | 1958 | 0.00021141
648.6 | 2.3311e-05 | 648.6 | 2.1192e-05 | 1959 | 0.00021149 | 1959 | 0.00021149
648.8 | 2.3316e-05 | 648.8 | 2.1196e-05 | 1960 | 0.00021158 | 1960 | 0.00021158
649 | 2.3344e-05 | 649 | 2.1222e-05 | 1961 | 0.00021182 | 1961 | 0.00021182
649.2 | 2.3363e-05 | 649.2 | 2.1239e-05 | 1962 | 0.00021203 | 1962 | 0.00021203
649.4 | 2.3336e-05 | 649.4 | 2.1214e-05 | 1963 | 0.00021255 | 1963 | 0.00021255
649.5 | 2.336e-05 | 649.5 | 2.1236e-05 | 1965 | 0.00021245 | 1965 | 0.00021245
649.7 | 2.3388e-05 | 649.7 | 2.1262e-05 | 1966 | 0.00021261 | 1966 | 0.00021261
649.9 | 2.3387e-05 | 649.9 | 2.1261e-05 | 1967 | 0.00021275 | 1967 | 0.00021275
650.1 | 2.335e-05 | 650.1 | 2.1227e-05 | 1968 | 0.00021284 | 1968 | 0.00021284
650.3 | 2.3343e-05 | 650.3 | 2.122e-05 | 1969 | 0.00021305 | 1969 | 0.00021305
650.4 | 2.3366e-05 | 650.4 | 2.1241e-05 | 1970 | 0.0002132 | 1970 | 0.0002132
650.6 | 2.336e-05 | 650.6 | 2.1236e-05 | 1971 | 0.00021321 | 1971 | 0.00021321
650.8 | 2.3384e-05 | 650.8 | 2.1259e-05 | 1972 | 0.00021321 | 1972 | 0.00021321
651 | 2.3401e-05 | 651 | 2.1274e-05 | 1973 | 0.00021326 | 1973 | 0.00021326
651.2 | 2.3427e-05 | 651.2 | 2.1298e-05 | 1974 | 0.00021317 | 1974 | 0.00021317
651.4 | 2.3422e-05 | 651.4 | 2.1293e-05 | 1975 | 0.00021285 | 1975 | 0.00021285
651.5 | 2.3427e-05 | 651.5 | 2.1297e-05 | 1977 | 0.00021262 | 1977 | 0.00021262
651.7 | 2.3457e-05 | 651.7 | 2.1324e-05 | 1978 | 0.00021274 | 1978 | 0.00021274
651.9 | 2.3407e-05 | 651.9 | 2.1279e-05 | 1979 | 0.00021321 | 1979 | 0.00021321
652.1 | 2.3402e-05 | 652.1 | 2.1274e-05 | 1980 | 0.00021342 | 1980 | 0.00021342
652.3 | 2.3395e-05 | 652.3 | 2.1268e-05 | 1981 | 0.00021344 | 1981 | 0.00021344
652.4 | 2.3425e-05 | 652.4 | 2.1295e-05 | 1982 | 0.00021343 | 1982 | 0.00021343
652.6 | 2.3437e-05 | 652.6 | 2.1307e-05 | 1983 | 0.00021335 | 1983 | 0.00021335
652.8 | 2.3396e-05 | 652.8 | 2.1269e-05 | 1984 | 0.00021309 | 1984 | 0.00021309
653 | 2.3425e-05 | 653 | 2.1295e-05 | 1985 | 0.00021297 | 1985 | 0.00021297
653.2 | 2.3445e-05 | 653.2 | 2.1314e-05 | 1986 | 0.00021286 | 1986 | 0.00021286
653.4 | 2.3487e-05 | 653.4 | 2.1352e-05 | 1987 | 0.00021285 | 1987 | 0.00021285
653.5 | 2.3485e-05 | 653.5 | 2.135e-05 | 1989 | 0.00021281 | 1989 | 0.00021281
653.7 | 2.3478e-05 | 653.7 | 2.1344e-05 | 1990 | 0.00021287 | 1990 | 0.00021287
653.9 | 2.3454e-05 | 653.9 | 2.1322e-05 | 1991 | 0.00021295 | 1991 | 0.00021295
654.1 | 2.3468e-05 | 654.1 | 2.1335e-05 | 1992 | 0.00021326 | 1992 | 0.00021326
654.3 | 2.3487e-05 | 654.3 | 2.1351e-05 | 1993 | 0.00021328 | 1993 | 0.00021328
654.5 | 2.3514e-05 | 654.5 | 2.1376e-05 | 1994 | 0.00021341 | 1994 | 0.00021341
654.6 | 2.3555e-05 | 654.6 | 2.1414e-05 | 1995 | 0.00021391 | 1995 | 0.00021391
654.8 | 2.3598e-05 | 654.8 | 2.1453e-05 | 1996 | 0.00021437 | 1996 | 0.00021437
655 | 2.3641e-05 | 655 | 2.1492e-05 | 1997 | 0.00021451 | 1997 | 0.00021451
655.2 | 2.3648e-05 | 655.2 | 2.1498e-05 | 1998 | 0.00021455 | 1998 | 0.00021455
655.4 | 2.3614e-05 | 655.4 | 2.1467e-05 | 2000 | 0.00021453 | 2000 | 0.00021453
655.5 | 2.3622e-05 | 655.5 | 2.1474e-05 | 2001 | 0.00021466 | 2001 | 0.00021466
655.7 | 2.3672e-05 | 655.7 | 2.152e-05 | 2002 | 0.00021464 | 2002 | 0.00021464
655.9 | 2.3692e-05 | 655.9 | 2.1538e-05 | 2003 | 0.00021473 | 2003 | 0.00021473
656.1 | 2.3686e-05 | 656.1 | 2.1533e-05 | 2004 | 0.00021493 | 2004 | 0.00021493
656.3 | 2.3686e-05 | 656.3 | 2.1532e-05 | 2005 | 0.00021527 | 2005 | 0.00021527
656.5 | 2.3671e-05 | 656.5 | 2.1519e-05 | 2006 | 0.0002154 | 2006 | 0.0002154
656.6 | 2.3667e-05 | 656.6 | 2.1516e-05 | 2007 | 0.00021556 | 2007 | 0.00021556
656.8 | 2.3639e-05 | 656.8 | 2.149e-05 | 2008 | 0.00021556 | 2008 | 0.00021556
657 | 2.3638e-05 | 657 | 2.1489e-05 | 2010 | 0.0002159 | 2010 | 0.0002159
657.2 | 2.3577e-05 | 657.2 | 2.1434e-05 | 2011 | 0.000216 | 2011 | 0.000216
657.4 | 2.3596e-05 | 657.4 | 2.1451e-05 | 2012 | 0.000216 | 2012 | 0.000216
657.6 | 2.3605e-05 | 657.6 | 2.1459e-05 | 2013 | 0.00021606 | 2013 | 0.00021606
657.7 | 2.3602e-05 | 657.7 | 2.1457e-05 | 2014 | 0.00021629 | 2014 | 0.00021629
657.9 | 2.3581e-05 | 657.9 | 2.1437e-05 | 2015 | 0.00021644 | 2015 | 0.00021644
658.1 | 2.3617e-05 | 658.1 | 2.147e-05 | 2016 | 0.00021664 | 2016 | 0.00021664
658.3 | 2.3632e-05 | 658.3 | 2.1484e-05 | 2017 | 0.00021671 | 2017 | 0.00021671
658.5 | 2.3627e-05 | 658.5 | 2.1479e-05 | 2018 | 0.00021681 | 2018 | 0.00021681
658.6 | 2.3611e-05 | 658.6 | 2.1464e-05 | 2020 | 0.00021689 | 2020 | 0.00021689
658.8 | 2.3562e-05 | 658.8 | 2.142e-05 | 2021 | 0.00021717 | 2021 | 0.00021717
659 | 2.3552e-05 | 659 | 2.1411e-05 | 2022 | 0.00021746 | 2022 | 0.00021746
659.2 | 2.3556e-05 | 659.2 | 2.1415e-05 | 2023 | 0.00021745 | 2023 | 0.00021745
659.4 | 2.358e-05 | 659.4 | 2.1437e-05 | 2024 | 0.00021752 | 2024 | 0.00021752
659.6 | 2.3538e-05 | 659.6 | 2.1398e-05 | 2025 | 0.00021758 | 2025 | 0.00021758
659.7 | 2.3548e-05 | 659.7 | 2.1407e-05 | 2026 | 0.00021747 | 2026 | 0.00021747
659.9 | 2.3525e-05 | 659.9 | 2.1386e-05 | 2027 | 0.00021761 | 2027 | 0.00021761
660.1 | 2.3564e-05 | 660.1 | 2.1422e-05 | 2028 | 0.00021765 | 2028 | 0.00021765
660.3 | 2.3532e-05 | 660.3 | 2.1393e-05 | 2030 | 0.00021786 | 2030 | 0.00021786
660.5 | 2.3546e-05 | 660.5 | 2.1406e-05 | 2031 | 0.00021804 | 2031 | 0.00021804
660.7 | 2.3556e-05 | 660.7 | 2.1414e-05 | 2032 | 0.00021786 | 2032 | 0.00021786
660.8 | 2.3574e-05 | 660.8 | 2.1431e-05 | 2033 | 0.00021795 | 2033 | 0.00021795
661 | 2.3581e-05 | 661 | 2.1438e-05 | 2034 | 0.00021803 | 2034 | 0.00021803
661.2 | 2.3591e-05 | 661.2 | 2.1446e-05 | 2035 | 0.00021819 | 2035 | 0.00021819
661.4 | 2.3554e-05 | 661.4 | 2.1412e-05 | 2036 | 0.00021808 | 2036 | 0.00021808
661.6 | 2.3518e-05 | 661.6 | 2.138e-05 | 2037 | 0.00021807 | 2037 | 0.00021807
661.8 | 2.35e-05 | 661.8 | 2.1364e-05 | 2039 | 0.00021793 | 2039 | 0.00021793
661.9 | 2.3494e-05 | 661.9 | 2.1358e-05 | 2040 | 0.00021782 | 2040 | 0.00021782
662.1 | 2.3496e-05 | 662.1 | 2.136e-05 | 2041 | 0.00021811 | 2041 | 0.00021811
662.3 | 2.3472e-05 | 662.3 | 2.1338e-05 | 2042 | 0.00021832 | 2042 | 0.00021832
662.5 | 2.3462e-05 | 662.5 | 2.1329e-05 | 2043 | 0.00021846 | 2043 | 0.00021846
662.7 | 2.347e-05 | 662.7 | 2.1336e-05 | 2044 | 0.00021863 | 2044 | 0.00021863
662.9 | 2.3453e-05 | 662.9 | 2.1321e-05 | 2045 | 0.00021861 | 2045 | 0.00021861
663 | 2.3474e-05 | 663 | 2.134e-05 | 2046 | 0.00021883 | 2046 | 0.00021883
663.2 | 2.3513e-05 | 663.2 | 2.1376e-05 | 2048 | 0.00021899 | 2048 | 0.00021899
663.4 | 2.3472e-05 | 663.4 | 2.1338e-05 | 2049 | 0.00021887 | 2049 | 0.00021887
663.6 | 2.3475e-05 | 663.6 | 2.1341e-05 | 2050 | 0.00021837 | 2050 | 0.00021837
663.8 | 2.3472e-05 | 663.8 | 2.1339e-05 | 2051 | 0.00021828 | 2051 | 0.00021828
664 | 2.3499e-05 | 664 | 2.1363e-05 | 2052 | 0.00021835 | 2052 | 0.00021835
664.1 | 2.3516e-05 | 664.1 | 2.1378e-05 | 2053 | 0.00021887 | 2053 | 0.00021887
664.3 | 2.3522e-05 | 664.3 | 2.1384e-05 | 2054 | 0.00021931 | 2054 | 0.00021931
664.5 | 2.3538e-05 | 664.5 | 2.1398e-05 | 2055 | 0.00021956 | 2055 | 0.00021956
664.7 | 2.353e-05 | 664.7 | 2.139e-05 | 2057 | 0.00021913 | 2057 | 0.00021913
664.9 | 2.3529e-05 | 664.9 | 2.139e-05 | 2058 | 0.00021892 | 2058 | 0.00021892
665.1 | 2.353e-05 | 665.1 | 2.1391e-05 | 2059 | 0.00021879 | 2059 | 0.00021879
665.2 | 2.3607e-05 | 665.2 | 2.146e-05 | 2060 | 0.00021934 | 2060 | 0.00021934
665.4 | 2.3576e-05 | 665.4 | 2.1433e-05 | 2061 | 0.00021962 | 2061 | 0.00021962
665.6 | 2.3601e-05 | 665.6 | 2.1455e-05 | 2062 | 0.00021982 | 2062 | 0.00021982
665.8 | 2.357e-05 | 665.8 | 2.1427e-05 | 2063 | 0.00022013 | 2063 | 0.00022013
666 | 2.3596e-05 | 666 | 2.1451e-05 | 2065 | 0.00022022 | 2065 | 0.00022022
666.2 | 2.36e-05 | 666.2 | 2.1454e-05 | 2066 | 0.00022031 | 2066 | 0.00022031
666.3 | 2.3616e-05 | 666.3 | 2.1469e-05 | 2067 | 0.00022052 | 2067 | 0.00022052
666.5 | 2.3604e-05 | 666.5 | 2.1458e-05 | 2068 | 0.00022055 | 2068 | 0.00022055
666.7 | 2.3664e-05 | 666.7 | 2.1512e-05 | 2069 | 0.00022055 | 2069 | 0.00022055
666.9 | 2.3659e-05 | 666.9 | 2.1508e-05 | 2070 | 0.00022031 | 2070 | 0.00022031
667.1 | 2.3649e-05 | 667.1 | 2.1499e-05 | 2071 | 0.00021998 | 2071 | 0.00021998
667.3 | 2.3602e-05 | 667.3 | 2.1457e-05 | 2073 | 0.00021988 | 2073 | 0.00021988
667.4 | 2.3631e-05 | 667.4 | 2.1483e-05 | 2074 | 0.00021979 | 2074 | 0.00021979
667.6 | 2.364e-05 | 667.6 | 2.1491e-05 | 2075 | 0.00021986 | 2075 | 0.00021986
667.8 | 2.3643e-05 | 667.8 | 2.1494e-05 | 2076 | 0.00022034 | 2076 | 0.00022034
668 | 2.3604e-05 | 668 | 2.1458e-05 | 2077 | 0.00022051 | 2077 | 0.00022051
668.2 | 2.3614e-05 | 668.2 | 2.1468e-05 | 2078 | 0.00022069 | 2078 | 0.00022069
668.4 | 2.3577e-05 | 668.4 | 2.1434e-05 | 2079 | 0.0002208 | 2079 | 0.0002208
668.5 | 2.3585e-05 | 668.5 | 2.1441e-05 | 2081 | 0.00022097 | 2081 | 0.00022097
668.7 | 2.3535e-05 | 668.7 | 2.1395e-05 | 2082 | 0.00022139 | 2082 | 0.00022139
668.9 | 2.3578e-05 | 668.9 | 2.1434e-05 | 2083 | 0.0002218 | 2083 | 0.0002218
669.1 | 2.3587e-05 | 669.1 | 2.1443e-05 | 2084 | 0.00022189 | 2084 | 0.00022189
669.3 | 2.3595e-05 | 669.3 | 2.145e-05 | 2085 | 0.00022211 | 2085 | 0.00022211
669.5 | 2.3595e-05 | 669.5 | 2.145e-05 | 2086 | 0.00022224 | 2086 | 0.00022224
669.6 | 2.3626e-05 | 669.6 | 2.1478e-05 | 2087 | 0.00022222 | 2087 | 0.00022222
669.8 | 2.3638e-05 | 669.8 | 2.1489e-05 | 2089 | 0.00022235 | 2089 | 0.00022235
670 | 2.3633e-05 | 670 | 2.1484e-05 | 2090 | 0.00022221 | 2090 | 0.00022221
670.2 | 2.3585e-05 | 670.2 | 2.1441e-05 | 2091 | 0.00022191 | 2091 | 0.00022191
670.4 | 2.3623e-05 | 670.4 | 2.1475e-05 | 2092 | 0.00022175 | 2092 | 0.00022175
670.6 | 2.358e-05 | 670.6 | 2.1436e-05 | 2093 | 0.00022159 | 2093 | 0.00022159
670.8 | 2.3582e-05 | 670.8 | 2.1439e-05 | 2094 | 0.00022182 | 2094 | 0.00022182
670.9 | 2.359e-05 | 670.9 | 2.1446e-05 | 2095 | 0.00022238 | 2095 | 0.00022238
671.1 | 2.3602e-05 | 671.1 | 2.1457e-05 | 2097 | 0.00022252 | 2097 | 0.00022252
671.3 | 2.364e-05 | 671.3 | 2.1491e-05 | 2098 | 0.00022257 | 2098 | 0.00022257
671.5 | 2.3618e-05 | 671.5 | 2.1471e-05 | 2099 | 0.00022289 | 2099 | 0.00022289
671.7 | 2.3608e-05 | 671.7 | 2.1462e-05 | 2100 | 0.00022301 | 2100 | 0.00022301
671.9 | 2.361e-05 | 671.9 | 2.1463e-05 | 2101 | 0.00022317 | 2101 | 0.00022317
672 | 2.3644e-05 | 672 | 2.1494e-05 | 2102 | 0.00022341 | 2102 | 0.00022341
672.2 | 2.364e-05 | 672.2 | 2.1491e-05 | 2104 | 0.0002235 | 2104 | 0.0002235
672.4 | 2.3632e-05 | 672.4 | 2.1484e-05 | 2105 | 0.00022382 | 2105 | 0.00022382
672.6 | 2.3653e-05 | 672.6 | 2.1502e-05 | 2106 | 0.00022396 | 2106 | 0.00022396
672.8 | 2.3635e-05 | 672.8 | 2.1487e-05 | 2107 | 0.00022393 | 2107 | 0.00022393
673 | 2.3672e-05 | 673 | 2.152e-05 | 2108 | 0.0002239 | 2108 | 0.0002239
673.2 | 2.3678e-05 | 673.2 | 2.1525e-05 | 2109 | 0.00022419 | 2109 | 0.00022419
673.3 | 2.3676e-05 | 673.3 | 2.1523e-05 | 2111 | 0.00022429 | 2111 | 0.00022429
673.5 | 2.3654e-05 | 673.5 | 2.1504e-05 | 2112 | 0.000224 | 2112 | 0.000224
673.7 | 2.3656e-05 | 673.7 | 2.1505e-05 | 2113 | 0.00022419 | 2113 | 0.00022419
673.9 | 2.3623e-05 | 673.9 | 2.1475e-05 | 2114 | 0.00022405 | 2114 | 0.00022405
674.1 | 2.3625e-05 | 674.1 | 2.1477e-05 | 2115 | 0.00022391 | 2115 | 0.00022391
674.3 | 2.3591e-05 | 674.3 | 2.1446e-05 | 2116 | 0.00022428 | 2116 | 0.00022428
674.4 | 2.3631e-05 | 674.4 | 2.1482e-05 | 2117 | 0.00022457 | 2117 | 0.00022457
674.6 | 2.3625e-05 | 674.6 | 2.1478e-05 | 2119 | 0.00022487 | 2119 | 0.00022487
674.8 | 2.3614e-05 | 674.8 | 2.1467e-05 | 2120 | 0.00022506 | 2120 | 0.00022506
675 | 2.3568e-05 | 675 | 2.1426e-05 | 2121 | 0.00022525 | 2121 | 0.00022525
675.2 | 2.3561e-05 | 675.2 | 2.1419e-05 | 2122 | 0.00022535 | 2122 | 0.00022535
675.4 | 2.3497e-05 | 675.4 | 2.1361e-05 | 2123 | 0.00022528 | 2123 | 0.00022528
675.6 | 2.3499e-05 | 675.6 | 2.1362e-05 | 2124 | 0.00022506 | 2124 | 0.00022506
675.7 | 2.3475e-05 | 675.7 | 2.1341e-05 | 2126 | 0.00022526 | 2126 | 0.00022526
675.9 | 2.3489e-05 | 675.9 | 2.1354e-05 | 2127 | 0.00022514 | 2127 | 0.00022514
676.1 | 2.3472e-05 | 676.1 | 2.1339e-05 | 2128 | 0.00022478 | 2128 | 0.00022478
676.3 | 2.3503e-05 | 676.3 | 2.1367e-05 | 2129 | 0.0002246 | 2129 | 0.0002246
676.5 | 2.3505e-05 | 676.5 | 2.1368e-05 | 2130 | 0.00022453 | 2130 | 0.00022453
676.7 | 2.3533e-05 | 676.7 | 2.1393e-05 | 2131 | 0.0002247 | 2131 | 0.0002247
676.8 | 2.3579e-05 | 676.8 | 2.1435e-05 | 2133 | 0.00022469 | 2133 | 0.00022469
677 | 2.3592e-05 | 677 | 2.1447e-05 | 2134 | 0.00022477 | 2134 | 0.00022477
677.2 | 2.3633e-05 | 677.2 | 2.1484e-05 | 2135 | 0.00022533 | 2135 | 0.00022533
677.4 | 2.3617e-05 | 677.4 | 2.147e-05 | 2136 | 0.00022572 | 2136 | 0.00022572
677.6 | 2.3635e-05 | 677.6 | 2.1486e-05 | 2137 | 0.00022594 | 2137 | 0.00022594
677.8 | 2.365e-05 | 677.8 | 2.15e-05 | 2139 | 0.00022584 | 2139 | 0.00022584
678 | 2.3652e-05 | 678 | 2.1502e-05 | 2140 | 0.00022568 | 2140 | 0.00022568
678.1 | 2.3649e-05 | 678.1 | 2.1499e-05 | 2141 | 0.00022579 | 2141 | 0.00022579
678.3 | 2.3647e-05 | 678.3 | 2.1498e-05 | 2142 | 0.00022593 | 2142 | 0.00022593
678.5 | 2.3652e-05 | 678.5 | 2.1502e-05 | 2143 | 0.00022631 | 2143 | 0.00022631
678.7 | 2.3643e-05 | 678.7 | 2.1494e-05 | 2144 | 0.00022643 | 2144 | 0.00022643
678.9 | 2.3622e-05 | 678.9 | 2.1474e-05 | 2146 | 0.00022641 | 2146 | 0.00022641
679.1 | 2.3603e-05 | 679.1 | 2.1458e-05 | 2147 | 0.00022624 | 2147 | 0.00022624
679.3 | 2.3607e-05 | 679.3 | 2.1461e-05 | 2148 | 0.00022614 | 2148 | 0.00022614
679.4 | 2.3634e-05 | 679.4 | 2.1485e-05 | 2149 | 0.00022608 | 2149 | 0.00022608
679.6 | 2.3632e-05 | 679.6 | 2.1483e-05 | 2150 | 0.00022603 | 2150 | 0.00022603
679.8 | 2.3654e-05 | 679.8 | 2.1503e-05 | 2151 | 0.00022618 | 2151 | 0.00022618
680 | 2.3661e-05 | 680 | 2.151e-05 | 2153 | 0.00022631 | 2153 | 0.00022631
680.2 | 2.3683e-05 | 680.2 | 2.153e-05 | 2154 | 0.00022636 | 2154 | 0.00022636
680.4 | 2.369e-05 | 680.4 | 2.1537e-05 | 2155 | 0.00022625 | 2155 | 0.00022625
680.6 | 2.372e-05 | 680.6 | 2.1564e-05 | 2156 | 0.00022622 | 2156 | 0.00022622
680.7 | 2.3772e-05 | 680.7 | 2.1611e-05 | 2157 | 0.00022617 | 2157 | 0.00022617
680.9 | 2.3767e-05 | 680.9 | 2.1606e-05 | 2159 | 0.00022607 | 2159 | 0.00022607
681.1 | 2.3789e-05 | 681.1 | 2.1626e-05 | 2160 | 0.00022634 | 2160 | 0.00022634
681.3 | 2.3798e-05 | 681.3 | 2.1635e-05 | 2161 | 0.00022662 | 2161 | 0.00022662
681.5 | 2.3828e-05 | 681.5 | 2.1662e-05 | 2162 | 0.00022682 | 2162 | 0.00022682
681.7 | 2.3826e-05 | 681.7 | 2.166e-05 | 2163 | 0.00022731 | 2163 | 0.00022731
681.8 | 2.3854e-05 | 681.8 | 2.1686e-05 | 2165 | 0.00022771 | 2165 | 0.00022771
682 | 2.386e-05 | 682 | 2.1691e-05 | 2166 | 0.00022801 | 2166 | 0.00022801
682.2 | 2.389e-05 | 682.2 | 2.1719e-05 | 2167 | 0.00022829 | 2167 | 0.00022829
682.4 | 2.3881e-05 | 682.4 | 2.171e-05 | 2168 | 0.00022883 | 2168 | 0.00022883
682.6 | 2.3929e-05 | 682.6 | 2.1754e-05 | 2169 | 0.00022891 | 2169 | 0.00022891
682.8 | 2.3955e-05 | 682.8 | 2.1777e-05 | 2170 | 0.00022926 | 2170 | 0.00022926
683 | 2.3997e-05 | 683 | 2.1816e-05 | 2172 | 0.00022921 | 2172 | 0.00022921
683.1 | 2.397e-05 | 683.1 | 2.179e-05 | 2173 | 0.00022923 | 2173 | 0.00022923
683.3 | 2.4016e-05 | 683.3 | 2.1833e-05 | 2174 | 0.00022929 | 2174 | 0.00022929
683.5 | 2.4039e-05 | 683.5 | 2.1854e-05 | 2175 | 0.00022937 | 2175 | 0.00022937
683.7 | 2.4056e-05 | 683.7 | 2.1869e-05 | 2176 | 0.00022917 | 2176 | 0.00022917
683.9 | 2.4106e-05 | 683.9 | 2.1915e-05 | 2178 | 0.00022917 | 2178 | 0.00022917
684.1 | 2.4112e-05 | 684.1 | 2.192e-05 | 2179 | 0.00022917 | 2179 | 0.00022917
684.3 | 2.4112e-05 | 684.3 | 2.192e-05 | 2180 | 0.00022906 | 2180 | 0.00022906
684.5 | 2.4091e-05 | 684.5 | 2.1901e-05 | 2181 | 0.00022944 | 2181 | 0.00022944
684.6 | 2.411e-05 | 684.6 | 2.1918e-05 | 2182 | 0.00022931 | 2182 | 0.00022931
684.8 | 2.4106e-05 | 684.8 | 2.1915e-05 | 2184 | 0.00022972 | 2184 | 0.00022972
685 | 2.4091e-05 | 685 | 2.1901e-05 | 2185 | 0.00023 | 2185 | 0.00023
685.2 | 2.4082e-05 | 685.2 | 2.1893e-05 | 2186 | 0.00022983 | 2186 | 0.00022983
685.4 | 2.4057e-05 | 685.4 | 2.187e-05 | 2187 | 0.00022989 | 2187 | 0.00022989
685.6 | 2.4039e-05 | 685.6 | 2.1854e-05 | 2188 | 0.00023003 | 2188 | 0.00023003
685.8 | 2.3999e-05 | 685.8 | 2.1817e-05 | 2190 | 0.00023003 | 2190 | 0.00023003
685.9 | 2.4014e-05 | 685.9 | 2.1831e-05 | 2191 | 0.00023045 | 2191 | 0.00023045
686.1 | 2.3967e-05 | 686.1 | 2.1788e-05 | 2192 | 0.00023071 | 2192 | 0.00023071
686.3 | 2.395e-05 | 686.3 | 2.1773e-05 | 2193 | 0.00023067 | 2193 | 0.00023067
686.5 | 2.3919e-05 | 686.5 | 2.1745e-05 | 2194 | 0.00023057 | 2194 | 0.00023057
686.7 | 2.3926e-05 | 686.7 | 2.175e-05 | 2196 | 0.00023072 | 2196 | 0.00023072
686.9 | 2.3893e-05 | 686.9 | 2.1721e-05 | 2197 | 0.00023067 | 2197 | 0.00023067
687.1 | 2.391e-05 | 687.1 | 2.1736e-05 | 2198 | 0.00023055 | 2198 | 0.00023055
687.2 | 2.3887e-05 | 687.2 | 2.1715e-05 | 2199 | 0.00023082 | 2199 | 0.00023082
687.4 | 2.3874e-05 | 687.4 | 2.1703e-05 | 2200 | 0.00023147 | 2200 | 0.00023147
687.6 | 2.3898e-05 | 687.6 | 2.1725e-05 | 2202 | 0.00023155 | 2202 | 0.00023155
687.8 | 2.3884e-05 | 687.8 | 2.1713e-05 | 2203 | 0.0002317 | 2203 | 0.0002317
688 | 2.3935e-05 | 688 | 2.1759e-05 | 2204 | 0.00023171 | 2204 | 0.00023171
688.2 | 2.3972e-05 | 688.2 | 2.1792e-05 | 2205 | 0.00023159 | 2205 | 0.00023159
688.4 | 2.4011e-05 | 688.4 | 2.1829e-05 | 2206 | 0.00023166 | 2206 | 0.00023166
688.5 | 2.3992e-05 | 688.5 | 2.1811e-05 | 2208 | 0.00023143 | 2208 | 0.00023143
688.7 | 2.4026e-05 | 688.7 | 2.1842e-05 | 2209 | 0.00023124 | 2209 | 0.00023124
688.9 | 2.4019e-05 | 688.9 | 2.1835e-05 | 2210 | 0.00023111 | 2210 | 0.00023111
689.1 | 2.4046e-05 | 689.1 | 2.186e-05 | 2211 | 0.00023129 | 2211 | 0.00023129
689.3 | 2.4055e-05 | 689.3 | 2.1868e-05 | 2212 | 0.0002319 | 2212 | 0.0002319
689.5 | 2.4093e-05 | 689.5 | 2.1903e-05 | 2214 | 0.00023215 | 2214 | 0.00023215
689.7 | 2.4106e-05 | 689.7 | 2.1914e-05 | 2215 | 0.00023222 | 2215 | 0.00023222
689.9 | 2.4102e-05 | 689.9 | 2.1911e-05 | 2216 | 0.00023216 | 2216 | 0.00023216
690 | 2.4114e-05 | 690 | 2.1922e-05 | 2217 | 0.00023202 | 2217 | 0.00023202
690.2 | 2.4062e-05 | 690.2 | 2.1874e-05 | 2219 | 0.00023229 | 2219 | 0.00023229
690.4 | 2.4131e-05 | 690.4 | 2.1937e-05 | 2220 | 0.00023243 | 2220 | 0.00023243
690.6 | 2.4149e-05 | 690.6 | 2.1954e-05 | 2221 | 0.00023261 | 2221 | 0.00023261
690.8 | 2.4192e-05 | 690.8 | 2.1992e-05 | 2222 | 0.00023283 | 2222 | 0.00023283
691 | 2.4227e-05 | 691 | 2.2024e-05 | 2223 | 0.00023303 | 2223 | 0.00023303
691.2 | 2.4274e-05 | 691.2 | 2.2068e-05 | 2225 | 0.00023279 | 2225 | 0.00023279
691.3 | 2.4316e-05 | 691.3 | 2.2105e-05 | 2226 | 0.00023298 | 2226 | 0.00023298
691.5 | 2.4347e-05 | 691.5 | 2.2133e-05 | 2227 | 0.00023319 | 2227 | 0.00023319
691.7 | 2.4415e-05 | 691.7 | 2.2196e-05 | 2228 | 0.00023302 | 2228 | 0.00023302
691.9 | 2.4443e-05 | 691.9 | 2.2221e-05 | 2229 | 0.00023299 | 2229 | 0.00023299
692.1 | 2.4447e-05 | 692.1 | 2.2225e-05 | 2231 | 0.00023296 | 2231 | 0.00023296
692.3 | 2.4469e-05 | 692.3 | 2.2244e-05 | 2232 | 0.00023317 | 2232 | 0.00023317
692.5 | 2.4456e-05 | 692.5 | 2.2233e-05 | 2233 | 0.00023332 | 2233 | 0.00023332
692.7 | 2.4408e-05 | 692.7 | 2.2189e-05 | 2234 | 0.00023321 | 2234 | 0.00023321
692.8 | 2.4376e-05 | 692.8 | 2.216e-05 | 2236 | 0.00023329 | 2236 | 0.00023329
693 | 2.4328e-05 | 693 | 2.2116e-05 | 2237 | 0.00023325 | 2237 | 0.00023325
693.2 | 2.431e-05 | 693.2 | 2.21e-05 | 2238 | 0.00023333 | 2238 | 0.00023333
693.4 | 2.426e-05 | 693.4 | 2.2055e-05 | 2239 | 0.00023342 | 2239 | 0.00023342
693.6 | 2.4278e-05 | 693.6 | 2.2071e-05 | 2241 | 0.00023334 | 2241 | 0.00023334
693.8 | 2.4213e-05 | 693.8 | 2.2012e-05 | 2242 | 0.00023325 | 2242 | 0.00023325
694 | 2.4196e-05 | 694 | 2.1996e-05 | 2243 | 0.00023305 | 2243 | 0.00023305
694.2 | 2.4169e-05 | 694.2 | 2.1972e-05 | 2244 | 0.00023342 | 2244 | 0.00023342
694.3 | 2.414e-05 | 694.3 | 2.1946e-05 | 2245 | 0.00023352 | 2245 | 0.00023352
694.5 | 2.4138e-05 | 694.5 | 2.1944e-05 | 2247 | 0.00023361 | 2247 | 0.00023361
694.7 | 2.4138e-05 | 694.7 | 2.1944e-05 | 2248 | 0.00023402 | 2248 | 0.00023402
694.9 | 2.412e-05 | 694.9 | 2.1927e-05 | 2249 | 0.00023423 | 2249 | 0.00023423
695.1 | 2.4095e-05 | 695.1 | 2.1904e-05 | 2250 | 0.00023426 | 2250 | 0.00023426
695.3 | 2.4118e-05 | 695.3 | 2.1925e-05 | 2252 | 0.00023424 | 2252 | 0.00023424
695.5 | 2.4087e-05 | 695.5 | 2.1897e-05 | 2253 | 0.00023446 | 2253 | 0.00023446
695.6 | 2.4061e-05 | 695.6 | 2.1874e-05 | 2254 | 0.00023478 | 2254 | 0.00023478
695.8 | 2.4022e-05 | 695.8 | 2.1838e-05 | 2255 | 0.00023494 | 2255 | 0.00023494
696 | 2.4003e-05 | 696 | 2.1821e-05 | 2256 | 0.00023491 | 2256 | 0.00023491
696.2 | 2.3984e-05 | 696.2 | 2.1803e-05 | 2258 | 0.00023469 | 2258 | 0.00023469
696.4 | 2.399e-05 | 696.4 | 2.1809e-05 | 2259 | 0.00023473 | 2259 | 0.00023473
696.6 | 2.3972e-05 | 696.6 | 2.1793e-05 | 2260 | 0.00023484 | 2260 | 0.00023484
696.8 | 2.3933e-05 | 696.8 | 2.1757e-05 | 2261 | 0.00023506 | 2261 | 0.00023506
697 | 2.3925e-05 | 697 | 2.175e-05 | 2263 | 0.00023531 | 2263 | 0.00023531
697.1 | 2.3944e-05 | 697.1 | 2.1767e-05 | 2264 | 0.00023543 | 2264 | 0.00023543
697.3 | 2.3965e-05 | 697.3 | 2.1786e-05 | 2265 | 0.00023554 | 2265 | 0.00023554
697.5 | 2.4001e-05 | 697.5 | 2.1819e-05 | 2266 | 0.0002359 | 2266 | 0.0002359
697.7 | 2.4026e-05 | 697.7 | 2.1842e-05 | 2268 | 0.00023619 | 2268 | 0.00023619
697.9 | 2.4085e-05 | 697.9 | 2.1895e-05 | 2269 | 0.00023633 | 2269 | 0.00023633
698.1 | 2.4102e-05 | 698.1 | 2.1911e-05 | 2270 | 0.0002359 | 2270 | 0.0002359
698.3 | 2.4159e-05 | 698.3 | 2.1963e-05 | 2271 | 0.00023601 | 2271 | 0.00023601
698.5 | 2.4162e-05 | 698.5 | 2.1965e-05 | 2273 | 0.00023626 | 2273 | 0.00023626
698.6 | 2.4191e-05 | 698.6 | 2.1992e-05 | 2274 | 0.00023631 | 2274 | 0.00023631
698.8 | 2.4208e-05 | 698.8 | 2.2008e-05 | 2275 | 0.00023653 | 2275 | 0.00023653
699 | 2.4183e-05 | 699 | 2.1984e-05 | 2276 | 0.00023664 | 2276 | 0.00023664
699.2 | 2.4198e-05 | 699.2 | 2.1999e-05 | 2278 | 0.00023671 | 2278 | 0.00023671
699.4 | 2.4216e-05 | 699.4 | 2.2015e-05 | 2279 | 0.00023674 | 2279 | 0.00023674
699.6 | 2.425e-05 | 699.6 | 2.2046e-05 | 2280 | 0.00023679 | 2280 | 0.00023679
699.8 | 2.4243e-05 | 699.8 | 2.2039e-05 | 2281 | 0.00023675 | 2281 | 0.00023675
700 | 2.424e-05 | 700 | 2.2036e-05 | 2283 | 0.00023656 | 2283 | 0.00023656
700.2 | 2.4222e-05 | 700.2 | 2.202e-05 | 2284 | 0.00023671 | 2284 | 0.00023671
700.3 | 2.4185e-05 | 700.3 | 2.1986e-05 | 2285 | 0.00023702 | 2285 | 0.00023702
700.5 | 2.4173e-05 | 700.5 | 2.1976e-05 | 2286 | 0.00023701 | 2286 | 0.00023701
700.7 | 2.4116e-05 | 700.7 | 2.1924e-05 | 2288 | 0.00023701 | 2288 | 0.00023701
700.9 | 2.4135e-05 | 700.9 | 2.1941e-05 | 2289 | 0.00023702 | 2289 | 0.00023702
701.1 | 2.4127e-05 | 701.1 | 2.1934e-05 | 2290 | 0.00023713 | 2290 | 0.00023713
701.3 | 2.4118e-05 | 701.3 | 2.1926e-05 | 2291 | 0.00023743 | 2291 | 0.00023743
701.5 | 2.416e-05 | 701.5 | 2.1963e-05 | 2293 | 0.00023773 | 2293 | 0.00023773
701.7 | 2.4168e-05 | 701.7 | 2.197e-05 | 2294 | 0.00023795 | 2294 | 0.00023795
701.8 | 2.4195e-05 | 701.8 | 2.1995e-05 | 2295 | 0.00023806 | 2295 | 0.00023806
702 | 2.4198e-05 | 702 | 2.1998e-05 | 2296 | 0.00023798 | 2296 | 0.00023798
702.2 | 2.4211e-05 | 702.2 | 2.201e-05 | 2298 | 0.00023795 | 2298 | 0.00023795
702.4 | 2.4211e-05 | 702.4 | 2.201e-05 | 2299 | 0.00023791 | 2299 | 0.00023791
702.6 | 2.4198e-05 | 702.6 | 2.1999e-05 | 2300 | 0.00023788 | 2300 | 0.00023788
702.8 | 2.4241e-05 | 702.8 | 2.2038e-05 | 2301 | 0.00023785 | 2301 | 0.00023785
703 | 2.4272e-05 | 703 | 2.2065e-05 | 2303 | 0.00023804 | 2303 | 0.00023804
703.2 | 2.4274e-05 | 703.2 | 2.2067e-05 | 2304 | 0.00023813 | 2304 | 0.00023813
703.4 | 2.4248e-05 | 703.4 | 2.2044e-05 | 2305 | 0.00023819 | 2305 | 0.00023819
703.5 | 2.4254e-05 | 703.5 | 2.2049e-05 | 2306 | 0.00023828 | 2306 | 0.00023828
703.7 | 2.4261e-05 | 703.7 | 2.2056e-05 | 2308 | 0.00023834 | 2308 | 0.00023834
703.9 | 2.4242e-05 | 703.9 | 2.2038e-05 | 2309 | 0.00023863 | 2309 | 0.00023863
704.1 | 2.4232e-05 | 704.1 | 2.2029e-05 | 2310 | 0.00023896 | 2310 | 0.00023896
704.3 | 2.4244e-05 | 704.3 | 2.204e-05 | 2311 | 0.00023899 | 2311 | 0.00023899
704.5 | 2.4224e-05 | 704.5 | 2.2021e-05 | 2313 | 0.00023933 | 2313 | 0.00023933
704.7 | 2.4251e-05 | 704.7 | 2.2046e-05 | 2314 | 0.00023955 | 2314 | 0.00023955
704.9 | 2.4237e-05 | 704.9 | 2.2034e-05 | 2315 | 0.00023948 | 2315 | 0.00023948
705 | 2.4205e-05 | 705 | 2.2005e-05 | 2316 | 0.00023952 | 2316 | 0.00023952
705.2 | 2.4219e-05 | 705.2 | 2.2017e-05 | 2318 | 0.00023969 | 2318 | 0.00023969
705.4 | 2.4187e-05 | 705.4 | 2.1988e-05 | 2319 | 0.00023976 | 2319 | 0.00023976
705.6 | 2.4242e-05 | 705.6 | 2.2038e-05 | 2320 | 0.00024012 | 2320 | 0.00024012
705.8 | 2.4257e-05 | 705.8 | 2.2052e-05 | 2321 | 0.00024051 | 2321 | 0.00024051
706 | 2.4243e-05 | 706 | 2.204e-05 | 2323 | 0.00024095 | 2323 | 0.00024095
706.2 | 2.4257e-05 | 706.2 | 2.2052e-05 | 2324 | 0.00024125 | 2324 | 0.00024125
706.4 | 2.4257e-05 | 706.4 | 2.2052e-05 | 2325 | 0.00024127 | 2325 | 0.00024127
706.6 | 2.4267e-05 | 706.6 | 2.2061e-05 | 2327 | 0.00024114 | 2327 | 0.00024114
706.7 | 2.4347e-05 | 706.7 | 2.2134e-05 | 2328 | 0.00024096 | 2328 | 0.00024096
706.9 | 2.4376e-05 | 706.9 | 2.216e-05 | 2329 | 0.00024095 | 2329 | 0.00024095
707.1 | 2.4428e-05 | 707.1 | 2.2208e-05 | 2330 | 0.00024118 | 2330 | 0.00024118
707.3 | 2.4401e-05 | 707.3 | 2.2183e-05 | 2332 | 0.00024119 | 2332 | 0.00024119
707.5 | 2.4379e-05 | 707.5 | 2.2162e-05 | 2333 | 0.00024119 | 2333 | 0.00024119
707.7 | 2.4382e-05 | 707.7 | 2.2166e-05 | 2334 | 0.00024088 | 2334 | 0.00024088
707.9 | 2.4342e-05 | 707.9 | 2.2129e-05 | 2335 | 0.00024099 | 2335 | 0.00024099
708.1 | 2.4367e-05 | 708.1 | 2.2152e-05 | 2337 | 0.00024119 | 2337 | 0.00024119
708.3 | 2.4364e-05 | 708.3 | 2.2149e-05 | 2338 | 0.0002411 | 2338 | 0.0002411
708.4 | 2.436e-05 | 708.4 | 2.2146e-05 | 2339 | 0.000241 | 2339 | 0.000241
708.6 | 2.4367e-05 | 708.6 | 2.2152e-05 | 2341 | 0.00024122 | 2341 | 0.00024122
708.8 | 2.4309e-05 | 708.8 | 2.2099e-05 | 2342 | 0.00024159 | 2342 | 0.00024159
709 | 2.432e-05 | 709 | 2.2109e-05 | 2343 | 0.00024182 | 2343 | 0.00024182
709.2 | 2.4341e-05 | 709.2 | 2.2128e-05 | 2344 | 0.00024217 | 2344 | 0.00024217
709.4 | 2.4321e-05 | 709.4 | 2.211e-05 | 2346 | 0.00024214 | 2346 | 0.00024214
709.6 | 2.4337e-05 | 709.6 | 2.2124e-05 | 2347 | 0.00024221 | 2347 | 0.00024221
709.8 | 2.4293e-05 | 709.8 | 2.2084e-05 | 2348 | 0.00024213 | 2348 | 0.00024213
710 | 2.4288e-05 | 710 | 2.208e-05 | 2349 | 0.00024229 | 2349 | 0.00024229
710.1 | 2.4283e-05 | 710.1 | 2.2076e-05 | 2351 | 0.00024213 | 2351 | 0.00024213
710.3 | 2.4282e-05 | 710.3 | 2.2075e-05 | 2352 | 0.00024211 | 2352 | 0.00024211
710.5 | 2.4277e-05 | 710.5 | 2.207e-05 | 2353 | 0.00024227 | 2353 | 0.00024227
710.7 | 2.428e-05 | 710.7 | 2.2073e-05 | 2355 | 0.00024272 | 2355 | 0.00024272
710.9 | 2.426e-05 | 710.9 | 2.2054e-05 | 2356 | 0.00024268 | 2356 | 0.00024268
711.1 | 2.4266e-05 | 711.1 | 2.206e-05 | 2357 | 0.00024266 | 2357 | 0.00024266
711.3 | 2.4287e-05 | 711.3 | 2.2079e-05 | 2358 | 0.00024266 | 2358 | 0.00024266
711.5 | 2.4283e-05 | 711.5 | 2.2076e-05 | 2360 | 0.00024264 | 2360 | 0.00024264
711.7 | 2.4304e-05 | 711.7 | 2.2095e-05 | 2361 | 0.00024258 | 2361 | 0.00024258
711.8 | 2.4295e-05 | 711.8 | 2.2086e-05 | 2362 | 0.00024277 | 2362 | 0.00024277
712 | 2.4281e-05 | 712 | 2.2074e-05 | 2364 | 0.00024293 | 2364 | 0.00024293
712.2 | 2.4312e-05 | 712.2 | 2.2102e-05 | 2365 | 0.00024307 | 2365 | 0.00024307
712.4 | 2.4302e-05 | 712.4 | 2.2093e-05 | 2366 | 0.00024358 | 2366 | 0.00024358
712.6 | 2.4276e-05 | 712.6 | 2.2069e-05 | 2367 | 0.00024352 | 2367 | 0.00024352
712.8 | 2.4301e-05 | 712.8 | 2.2092e-05 | 2369 | 0.00024351 | 2369 | 0.00024351
713 | 2.4288e-05 | 713 | 2.208e-05 | 2370 | 0.00024346 | 2370 | 0.00024346
713.2 | 2.4297e-05 | 713.2 | 2.2088e-05 | 2371 | 0.00024366 | 2371 | 0.00024366
713.4 | 2.435e-05 | 713.4 | 2.2136e-05 | 2373 | 0.00024394 | 2373 | 0.00024394
713.6 | 2.4352e-05 | 713.6 | 2.2138e-05 | 2374 | 0.00024386 | 2374 | 0.00024386
713.7 | 2.4356e-05 | 713.7 | 2.2142e-05 | 2375 | 0.00024375 | 2375 | 0.00024375
713.9 | 2.4348e-05 | 713.9 | 2.2135e-05 | 2377 | 0.00024374 | 2377 | 0.00024374
714.1 | 2.4377e-05 | 714.1 | 2.2161e-05 | 2378 | 0.00024383 | 2378 | 0.00024383
714.3 | 2.4387e-05 | 714.3 | 2.217e-05 | 2379 | 0.00024385 | 2379 | 0.00024385
714.5 | 2.4356e-05 | 714.5 | 2.2142e-05 | 2380 | 0.00024416 | 2380 | 0.00024416
714.7 | 2.4386e-05 | 714.7 | 2.2169e-05 | 2382 | 0.00024416 | 2382 | 0.00024416
714.9 | 2.4405e-05 | 714.9 | 2.2186e-05 | 2383 | 0.00024423 | 2383 | 0.00024423
715.1 | 2.4416e-05 | 715.1 | 2.2196e-05 | 2384 | 0.00024437 | 2384 | 0.00024437
715.3 | 2.4434e-05 | 715.3 | 2.2213e-05 | 2386 | 0.00024431 | 2386 | 0.00024431
715.5 | 2.4426e-05 | 715.5 | 2.2205e-05 | 2387 | 0.0002442 | 2387 | 0.0002442
715.6 | 2.4423e-05 | 715.6 | 2.2203e-05 | 2388 | 0.00024423 | 2388 | 0.00024423
715.8 | 2.4428e-05 | 715.8 | 2.2207e-05 | 2389 | 0.00024441 | 2389 | 0.00024441
716 | 2.4399e-05 | 716 | 2.2181e-05 | 2391 | 0.00024474 | 2391 | 0.00024474
716.2 | 2.4399e-05 | 716.2 | 2.2181e-05 | 2392 | 0.00024475 | 2392 | 0.00024475
716.4 | 2.4397e-05 | 716.4 | 2.2179e-05 | 2393 | 0.00024486 | 2393 | 0.00024486
716.6 | 2.4398e-05 | 716.6 | 2.218e-05 | 2395 | 0.00024522 | 2395 | 0.00024522
716.8 | 2.4406e-05 | 716.8 | 2.2187e-05 | 2396 | 0.00024533 | 2396 | 0.00024533
717 | 2.4374e-05 | 717 | 2.2158e-05 | 2397 | 0.0002456 | 2397 | 0.0002456
717.2 | 2.4384e-05 | 717.2 | 2.2167e-05 | 2399 | 0.00024559 | 2399 | 0.00024559
717.4 | 2.4393e-05 | 717.4 | 2.2176e-05 | 2400 | 0.00024568 | 2400 | 0.00024568
717.5 | 2.441e-05 | 717.5 | 2.2191e-05 | 2401 | 0.0002459 | 2401 | 0.0002459
717.7 | 2.4425e-05 | 717.7 | 2.2205e-05 | 2403 | 0.00024603 | 2403 | 0.00024603
717.9 | 2.4419e-05 | 717.9 | 2.2199e-05 | 2404 | 0.00024621 | 2404 | 0.00024621
718.1 | 2.441e-05 | 718.1 | 2.2191e-05 | 2405 | 0.00024638 | 2405 | 0.00024638
718.3 | 2.444e-05 | 718.3 | 2.2219e-05 | 2406 | 0.00024648 | 2406 | 0.00024648
718.5 | 2.4466e-05 | 718.5 | 2.2242e-05 | 2408 | 0.00024661 | 2408 | 0.00024661
718.7 | 2.4439e-05 | 718.7 | 2.2217e-05 | 2409 | 0.00024701 | 2409 | 0.00024701
718.9 | 2.4447e-05 | 718.9 | 2.2225e-05 | 2410 | 0.000247 | 2410 | 0.000247
719.1 | 2.4465e-05 | 719.1 | 2.2241e-05 | 2412 | 0.00024734 | 2412 | 0.00024734
719.3 | 2.4493e-05 | 719.3 | 2.2266e-05 | 2413 | 0.0002476 | 2413 | 0.0002476
719.4 | 2.4456e-05 | 719.4 | 2.2233e-05 | 2414 | 0.00024791 | 2414 | 0.00024791
719.6 | 2.444e-05 | 719.6 | 2.2218e-05 | 2416 | 0.00024782 | 2416 | 0.00024782
719.8 | 2.4473e-05 | 719.8 | 2.2248e-05 | 2417 | 0.0002474 | 2417 | 0.0002474
720 | 2.4497e-05 | 720 | 2.227e-05 | 2418 | 0.00024753 | 2418 | 0.00024753
720.2 | 2.4477e-05 | 720.2 | 2.2252e-05 | 2420 | 0.00024777 | 2420 | 0.00024777
720.4 | 2.4486e-05 | 720.4 | 2.226e-05 | 2421 | 0.00024818 | 2421 | 0.00024818
720.6 | 2.4515e-05 | 720.6 | 2.2286e-05 | 2422 | 0.00024861 | 2422 | 0.00024861
720.8 | 2.4472e-05 | 720.8 | 2.2248e-05 | 2424 | 0.00024872 | 2424 | 0.00024872
721 | 2.447e-05 | 721 | 2.2245e-05 | 2425 | 0.0002487 | 2425 | 0.0002487
721.2 | 2.445e-05 | 721.2 | 2.2227e-05 | 2426 | 0.00024865 | 2426 | 0.00024865
721.3 | 2.4478e-05 | 721.3 | 2.2252e-05 | 2427 | 0.00024846 | 2427 | 0.00024846
721.5 | 2.4509e-05 | 721.5 | 2.2281e-05 | 2429 | 0.0002484 | 2429 | 0.0002484
721.7 | 2.4489e-05 | 721.7 | 2.2263e-05 | 2430 | 0.0002485 | 2430 | 0.0002485
721.9 | 2.4529e-05 | 721.9 | 2.2299e-05 | 2431 | 0.00024877 | 2431 | 0.00024877
722.1 | 2.4551e-05 | 722.1 | 2.2319e-05 | 2433 | 0.00024904 | 2433 | 0.00024904
722.3 | 2.455e-05 | 722.3 | 2.2318e-05 | 2434 | 0.00024947 | 2434 | 0.00024947
722.5 | 2.4507e-05 | 722.5 | 2.2279e-05 | 2435 | 0.00024986 | 2435 | 0.00024986
722.7 | 2.4538e-05 | 722.7 | 2.2308e-05 | 2437 | 0.00025012 | 2437 | 0.00025012
722.9 | 2.4536e-05 | 722.9 | 2.2306e-05 | 2438 | 0.00025015 | 2438 | 0.00025015
723.1 | 2.4523e-05 | 723.1 | 2.2294e-05 | 2439 | 0.00025054 | 2439 | 0.00025054
723.3 | 2.4519e-05 | 723.3 | 2.229e-05 | 2441 | 0.00025048 | 2441 | 0.00025048
723.4 | 2.4529e-05 | 723.4 | 2.2299e-05 | 2442 | 0.00025044 | 2442 | 0.00025044
723.6 | 2.4552e-05 | 723.6 | 2.232e-05 | 2443 | 0.00025025 | 2443 | 0.00025025
723.8 | 2.453e-05 | 723.8 | 2.23e-05 | 2445 | 0.00025001 | 2445 | 0.00025001
724 | 2.4567e-05 | 724 | 2.2333e-05 | 2446 | 0.00024987 | 2446 | 0.00024987
724.2 | 2.4556e-05 | 724.2 | 2.2323e-05 | 2447 | 0.00024979 | 2447 | 0.00024979
724.4 | 2.4553e-05 | 724.4 | 2.2321e-05 | 2449 | 0.00024991 | 2449 | 0.00024991
724.6 | 2.4537e-05 | 724.6 | 2.2306e-05 | 2450 | 0.00024997 | 2450 | 0.00024997
724.8 | 2.4514e-05 | 724.8 | 2.2286e-05 | 2451 | 0.0002507 | 2451 | 0.0002507
725 | 2.4481e-05 | 725 | 2.2255e-05 | 2453 | 0.00025092 | 2453 | 0.00025092
725.2 | 2.4446e-05 | 725.2 | 2.2224e-05 | 2454 | 0.00025113 | 2454 | 0.00025113
725.4 | 2.4487e-05 | 725.4 | 2.2261e-05 | 2455 | 0.00025145 | 2455 | 0.00025145
725.5 | 2.4536e-05 | 725.5 | 2.2305e-05 | 2457 | 0.00025151 | 2457 | 0.00025151
725.7 | 2.4515e-05 | 725.7 | 2.2286e-05 | 2458 | 0.00025149 | 2458 | 0.00025149
725.9 | 2.4524e-05 | 725.9 | 2.2295e-05 | 2459 | 0.00025133 | 2459 | 0.00025133
726.1 | 2.4562e-05 | 726.1 | 2.2329e-05 | 2461 | 0.00025139 | 2461 | 0.00025139
726.3 | 2.4549e-05 | 726.3 | 2.2317e-05 | 2462 | 0.00025171 | 2462 | 0.00025171
726.5 | 2.4531e-05 | 726.5 | 2.2301e-05 | 2463 | 0.0002518 | 2463 | 0.0002518
726.7 | 2.4554e-05 | 726.7 | 2.2322e-05 | 2465 | 0.00025155 | 2465 | 0.00025155
726.9 | 2.4541e-05 | 726.9 | 2.231e-05 | 2466 | 0.00025162 | 2466 | 0.00025162
727.1 | 2.4532e-05 | 727.1 | 2.2302e-05 | 2467 | 0.00025142 | 2467 | 0.00025142
727.3 | 2.4511e-05 | 727.3 | 2.2283e-05 | 2469 | 0.00025162 | 2469 | 0.00025162
727.5 | 2.4506e-05 | 727.5 | 2.2278e-05 | 2470 | 0.00025189 | 2470 | 0.00025189
727.6 | 2.449e-05 | 727.6 | 2.2263e-05 | 2471 | 0.00025205 | 2471 | 0.00025205
727.8 | 2.4504e-05 | 727.8 | 2.2276e-05 | 2473 | 0.00025197 | 2473 | 0.00025197
728 | 2.4498e-05 | 728 | 2.2271e-05 | 2474 | 0.00025228 | 2474 | 0.00025228
728.2 | 2.4471e-05 | 728.2 | 2.2247e-05 | 2475 | 0.00025231 | 2475 | 0.00025231
728.4 | 2.4475e-05 | 728.4 | 2.225e-05 | 2477 | 0.00025249 | 2477 | 0.00025249
728.6 | 2.4507e-05 | 728.6 | 2.2279e-05 | 2478 | 0.00025247 | 2478 | 0.00025247
728.8 | 2.4513e-05 | 728.8 | 2.2284e-05 | 2479 | 0.00025259 | 2479 | 0.00025259
729 | 2.4468e-05 | 729 | 2.2244e-05 | 2481 | 0.00025297 | 2481 | 0.00025297
729.2 | 2.4513e-05 | 729.2 | 2.2284e-05 | 2482 | 0.00025338 | 2482 | 0.00025338
729.4 | 2.4528e-05 | 729.4 | 2.2298e-05 | 2483 | 0.00025363 | 2483 | 0.00025363
729.6 | 2.4534e-05 | 729.6 | 2.2303e-05 | 2485 | 0.00025373 | 2485 | 0.00025373
729.8 | 2.4568e-05 | 729.8 | 2.2334e-05 | 2486 | 0.00025393 | 2486 | 0.00025393
729.9 | 2.4602e-05 | 729.9 | 2.2365e-05 | 2488 | 0.00025406 | 2488 | 0.00025406
730.1 | 2.459e-05 | 730.1 | 2.2355e-05 | 2489 | 0.00025405 | 2489 | 0.00025405
730.3 | 2.4597e-05 | 730.3 | 2.2361e-05 | 2490 | 0.00025428 | 2490 | 0.00025428
730.5 | 2.4624e-05 | 730.5 | 2.2386e-05 | 2492 | 0.0002545 | 2492 | 0.0002545
730.7 | 2.4632e-05 | 730.7 | 2.2393e-05 | 2493 | 0.00025419 | 2493 | 0.00025419
730.9 | 2.4623e-05 | 730.9 | 2.2385e-05 | 2494 | 0.00025449 | 2494 | 0.00025449
731.1 | 2.4662e-05 | 731.1 | 2.242e-05 | 2496 | 0.00025465 | 2496 | 0.00025465
731.3 | 2.4635e-05 | 731.3 | 2.2395e-05 | 2497 | 0.00025479 | 2497 | 0.00025479
731.5 | 2.4606e-05 | 731.5 | 2.2369e-05 | 2498 | 0.00025484 | 2498 | 0.00025484
731.7 | 2.4592e-05 | 731.7 | 2.2356e-05 | 2500 | 0.00025455 | 2500 | 0.00025455
731.9 | 2.4581e-05 | 731.9 | 2.2346e-05 | 2501 | 0.00025455 | 2501 | 0.00025455
732.1 | 2.4558e-05 | 732.1 | 2.2325e-05 | 2502 | 0.00025475 | 2502 | 0.00025475
732.2 | 2.4539e-05 | 732.2 | 2.2308e-05 | 2504 | 0.00025487 | 2504 | 0.00025487
732.4 | 2.4524e-05 | 732.4 | 2.2295e-05 | 2505 | 0.00025475 | 2505 | 0.00025475
732.6 | 2.4522e-05 | 732.6 | 2.2293e-05 | 2506 | 0.00025488 | 2506 | 0.00025488
732.8 | 2.4507e-05 | 732.8 | 2.2279e-05 | 2508 | 0.00025492 | 2508 | 0.00025492
733 | 2.4465e-05 | 733 | 2.2241e-05 | 2509 | 0.00025508 | 2509 | 0.00025508
733.2 | 2.448e-05 | 733.2 | 2.2254e-05 | 2511 | 0.00025539 | 2511 | 0.00025539
733.4 | 2.4452e-05 | 733.4 | 2.2229e-05 | 2512 | 0.00025598 | 2512 | 0.00025598
733.6 | 2.4525e-05 | 733.6 | 2.2296e-05 | 2513 | 0.0002561 | 2513 | 0.0002561
733.8 | 2.449e-05 | 733.8 | 2.2263e-05 | 2515 | 0.00025596 | 2515 | 0.00025596
734 | 2.4435e-05 | 734 | 2.2214e-05 | 2516 | 0.00025605 | 2516 | 0.00025605
734.2 | 2.4486e-05 | 734.2 | 2.226e-05 | 2517 | 0.00025624 | 2517 | 0.00025624
734.4 | 2.4481e-05 | 734.4 | 2.2256e-05 | 2519 | 0.00025639 | 2519 | 0.00025639
734.6 | 2.4519e-05 | 734.6 | 2.229e-05 | 2520 | 0.00025648 | 2520 | 0.00025648
734.7 | 2.4579e-05 | 734.7 | 2.2345e-05 | 2521 | 0.00025635 | 2521 | 0.00025635
734.9 | 2.4558e-05 | 734.9 | 2.2325e-05 | 2523 | 0.00025635 | 2523 | 0.00025635
735.1 | 2.454e-05 | 735.1 | 2.231e-05 | 2524 | 0.00025632 | 2524 | 0.00025632
735.3 | 2.4559e-05 | 735.3 | 2.2327e-05 | 2526 | 0.00025644 | 2526 | 0.00025644
735.5 | 2.4555e-05 | 735.5 | 2.2322e-05 | 2527 | 0.00025612 | 2527 | 0.00025612
735.7 | 2.4564e-05 | 735.7 | 2.2331e-05 | 2528 | 0.00025586 | 2528 | 0.00025586
735.9 | 2.4588e-05 | 735.9 | 2.2353e-05 | 2530 | 0.0002562 | 2530 | 0.0002562
736.1 | 2.4558e-05 | 736.1 | 2.2325e-05 | 2531 | 0.00025668 | 2531 | 0.00025668
736.3 | 2.4563e-05 | 736.3 | 2.233e-05 | 2532 | 0.00025709 | 2532 | 0.00025709
736.5 | 2.4561e-05 | 736.5 | 2.2328e-05 | 2534 | 0.00025715 | 2534 | 0.00025715
736.7 | 2.4537e-05 | 736.7 | 2.2306e-05 | 2535 | 0.00025691 | 2535 | 0.00025691
736.9 | 2.4571e-05 | 736.9 | 2.2337e-05 | 2537 | 0.00025706 | 2537 | 0.00025706
737.1 | 2.4547e-05 | 737.1 | 2.2315e-05 | 2538 | 0.00025746 | 2538 | 0.00025746
737.2 | 2.4607e-05 | 737.2 | 2.237e-05 | 2539 | 0.00025764 | 2539 | 0.00025764
737.4 | 2.4589e-05 | 737.4 | 2.2354e-05 | 2541 | 0.00025794 | 2541 | 0.00025794
737.6 | 2.4597e-05 | 737.6 | 2.2361e-05 | 2542 | 0.00025805 | 2542 | 0.00025805
737.8 | 2.4625e-05 | 737.8 | 2.2387e-05 | 2543 | 0.00025838 | 2543 | 0.00025838
738 | 2.4608e-05 | 738 | 2.2371e-05 | 2545 | 0.00025809 | 2545 | 0.00025809
738.2 | 2.4623e-05 | 738.2 | 2.2384e-05 | 2546 | 0.00025803 | 2546 | 0.00025803
738.4 | 2.4614e-05 | 738.4 | 2.2376e-05 | 2548 | 0.00025852 | 2548 | 0.00025852
738.6 | 2.4613e-05 | 738.6 | 2.2375e-05 | 2549 | 0.00025887 | 2549 | 0.00025887
738.8 | 2.4588e-05 | 738.8 | 2.2353e-05 | 2550 | 0.00025933 | 2550 | 0.00025933
739 | 2.4585e-05 | 739 | 2.235e-05 | 2552 | 0.00025915 | 2552 | 0.00025915
739.2 | 2.4544e-05 | 739.2 | 2.2313e-05 | 2553 | 0.00025894 | 2553 | 0.00025894
739.4 | 2.4587e-05 | 739.4 | 2.2352e-05 | 2554 | 0.00025881 | 2554 | 0.00025881
739.6 | 2.4583e-05 | 739.6 | 2.2349e-05 | 2556 | 0.00025897 | 2556 | 0.00025897
739.8 | 2.4622e-05 | 739.8 | 2.2383e-05 | 2557 | 0.00025925 | 2557 | 0.00025925
739.9 | 2.4658e-05 | 739.9 | 2.2416e-05 | 2559 | 0.00025924 | 2559 | 0.00025924
740.1 | 2.463e-05 | 740.1 | 2.2391e-05 | 2560 | 0.00025945 | 2560 | 0.00025945
740.3 | 2.4662e-05 | 740.3 | 2.242e-05 | 2561 | 0.00025964 | 2561 | 0.00025964
740.5 | 2.4618e-05 | 740.5 | 2.238e-05 | 2563 | 0.00025952 | 2563 | 0.00025952
740.7 | 2.4642e-05 | 740.7 | 2.2402e-05 | 2564 | 0.00026002 | 2564 | 0.00026002
740.9 | 2.4638e-05 | 740.9 | 2.2398e-05 | 2566 | 0.00026047 | 2566 | 0.00026047
741.1 | 2.4645e-05 | 741.1 | 2.2405e-05 | 2567 | 0.00026019 | 2567 | 0.00026019
741.3 | 2.4642e-05 | 741.3 | 2.2401e-05 | 2568 | 0.00025989 | 2568 | 0.00025989
741.5 | 2.4618e-05 | 741.5 | 2.238e-05 | 2570 | 0.00026015 | 2570 | 0.00026015
741.7 | 2.4675e-05 | 741.7 | 2.2432e-05 | 2571 | 0.00026007 | 2571 | 0.00026007
741.9 | 2.4622e-05 | 741.9 | 2.2383e-05 | 2572 | 0.00025971 | 2572 | 0.00025971
742.1 | 2.4662e-05 | 742.1 | 2.242e-05 | 2574 | 0.0002599 | 2574 | 0.0002599
742.3 | 2.4656e-05 | 742.3 | 2.2415e-05 | 2575 | 0.00026054 | 2575 | 0.00026054
742.5 | 2.4665e-05 | 742.5 | 2.2423e-05 | 2577 | 0.00026052 | 2577 | 0.00026052
742.6 | 2.4663e-05 | 742.6 | 2.2421e-05 | 2578 | 0.00026059 | 2578 | 0.00026059
742.8 | 2.4693e-05 | 742.8 | 2.2448e-05 | 2579 | 0.00026059 | 2579 | 0.00026059
743 | 2.4716e-05 | 743 | 2.2469e-05 | 2581 | 0.00026109 | 2581 | 0.00026109
743.2 | 2.4708e-05 | 743.2 | 2.2462e-05 | 2582 | 0.00026109 | 2582 | 0.00026109
743.4 | 2.4719e-05 | 743.4 | 2.2472e-05 | 2584 | 0.00026097 | 2584 | 0.00026097
743.6 | 2.473e-05 | 743.6 | 2.2482e-05 | 2585 | 0.00026116 | 2585 | 0.00026116
743.8 | 2.4726e-05 | 743.8 | 2.2478e-05 | 2586 | 0.00026163 | 2586 | 0.00026163
744 | 2.4737e-05 | 744 | 2.2488e-05 | 2588 | 0.00026203 | 2588 | 0.00026203
744.2 | 2.4722e-05 | 744.2 | 2.2475e-05 | 2589 | 0.00026232 | 2589 | 0.00026232
744.4 | 2.4725e-05 | 744.4 | 2.2477e-05 | 2591 | 0.00026215 | 2591 | 0.00026215
744.6 | 2.4707e-05 | 744.6 | 2.2461e-05 | 2592 | 0.00026173 | 2592 | 0.00026173
744.8 | 2.4715e-05 | 744.8 | 2.2468e-05 | 2593 | 0.0002611 | 2593 | 0.0002611
745 | 2.4741e-05 | 745 | 2.2492e-05 | 2595 | 0.00026099 | 2595 | 0.00026099
745.2 | 2.4727e-05 | 745.2 | 2.2479e-05 | 2596 | 0.0002612 | 2596 | 0.0002612
745.4 | 2.4753e-05 | 745.4 | 2.2503e-05 | 2598 | 0.00026146 | 2598 | 0.00026146
745.6 | 2.4731e-05 | 745.6 | 2.2482e-05 | 2599 | 0.0002623 | 2599 | 0.0002623
745.7 | 2.4784e-05 | 745.7 | 2.253e-05 | 2600 | 0.00026274 | 2600 | 0.00026274
745.9 | 2.4752e-05 | 745.9 | 2.2502e-05 | 2602 | 0.00026304 | 2602 | 0.00026304
746.1 | 2.4766e-05 | 746.1 | 2.2514e-05 | 2603 | 0.00026341 | 2603 | 0.00026341
746.3 | 2.4747e-05 | 746.3 | 2.2498e-05 | 2605 | 0.0002633 | 2605 | 0.0002633
746.5 | 2.4762e-05 | 746.5 | 2.2511e-05 | 2606 | 0.00026285 | 2606 | 0.00026285
746.7 | 2.475e-05 | 746.7 | 2.25e-05 | 2608 | 0.00026263 | 2608 | 0.00026263
746.9 | 2.4748e-05 | 746.9 | 2.2498e-05 | 2609 | 0.00026294 | 2609 | 0.00026294
747.1 | 2.4772e-05 | 747.1 | 2.252e-05 | 2610 | 0.00026314 | 2610 | 0.00026314
747.3 | 2.4758e-05 | 747.3 | 2.2507e-05 | 2612 | 0.00026333 | 2612 | 0.00026333
747.5 | 2.4787e-05 | 747.5 | 2.2533e-05 | 2613 | 0.00026344 | 2613 | 0.00026344
747.7 | 2.4767e-05 | 747.7 | 2.2516e-05 | 2615 | 0.00026377 | 2615 | 0.00026377
747.9 | 2.4767e-05 | 747.9 | 2.2516e-05 | 2616 | 0.0002636 | 2616 | 0.0002636
748.1 | 2.471e-05 | 748.1 | 2.2463e-05 | 2617 | 0.00026337 | 2617 | 0.00026337
748.3 | 2.4729e-05 | 748.3 | 2.248e-05 | 2619 | 0.00026353 | 2619 | 0.00026353
748.5 | 2.4707e-05 | 748.5 | 2.2461e-05 | 2620 | 0.00026392 | 2620 | 0.00026392
748.7 | 2.4733e-05 | 748.7 | 2.2485e-05 | 2622 | 0.00026422 | 2622 | 0.00026422
748.8 | 2.471e-05 | 748.8 | 2.2463e-05 | 2623 | 0.00026459 | 2623 | 0.00026459
749 | 2.4702e-05 | 749 | 2.2456e-05 | 2624 | 0.00026451 | 2624 | 0.00026451
749.2 | 2.4731e-05 | 749.2 | 2.2483e-05 | 2626 | 0.00026404 | 2626 | 0.00026404
749.4 | 2.4753e-05 | 749.4 | 2.2503e-05 | 2627 | 0.00026405 | 2627 | 0.00026405
749.6 | 2.479e-05 | 749.6 | 2.2537e-05 | 2629 | 0.0002642 | 2629 | 0.0002642
749.8 | 2.4793e-05 | 749.8 | 2.254e-05 | 2630 | 0.00026406 | 2630 | 0.00026406
750 | 2.4785e-05 | 750 | 2.2532e-05 | 2632 | 0.00026451 | 2632 | 0.00026451
750.2 | 2.4793e-05 | 750.2 | 2.2539e-05 | 2633 | 0.00026475 | 2633 | 0.00026475
750.4 | 2.481e-05 | 750.4 | 2.2554e-05 | 2634 | 0.00026499 | 2634 | 0.00026499
750.6 | 2.4779e-05 | 750.6 | 2.2527e-05 | 2636 | 0.00026511 | 2636 | 0.00026511
750.8 | 2.4809e-05 | 750.8 | 2.2554e-05 | 2637 | 0.00026557 | 2637 | 0.00026557
751 | 2.4787e-05 | 751 | 2.2534e-05 | 2639 | 0.00026578 | 2639 | 0.00026578
751.2 | 2.4814e-05 | 751.2 | 2.2558e-05 | 2640 | 0.00026575 | 2640 | 0.00026575
751.4 | 2.4792e-05 | 751.4 | 2.2538e-05 | 2642 | 0.000266 | 2642 | 0.000266
751.6 | 2.4814e-05 | 751.6 | 2.2558e-05 | 2643 | 0.00026612 | 2643 | 0.00026612
751.8 | 2.4794e-05 | 751.8 | 2.254e-05 | 2644 | 0.00026607 | 2644 | 0.00026607
752 | 2.4802e-05 | 752 | 2.2548e-05 | 2646 | 0.00026631 | 2646 | 0.00026631
752.1 | 2.4809e-05 | 752.1 | 2.2554e-05 | 2647 | 0.00026651 | 2647 | 0.00026651
752.3 | 2.4817e-05 | 752.3 | 2.2561e-05 | 2649 | 0.00026654 | 2649 | 0.00026654
752.5 | 2.48e-05 | 752.5 | 2.2546e-05 | 2650 | 0.00026669 | 2650 | 0.00026669
752.7 | 2.4857e-05 | 752.7 | 2.2597e-05 | 2652 | 0.00026682 | 2652 | 0.00026682
752.9 | 2.4802e-05 | 752.9 | 2.2548e-05 | 2653 | 0.00026675 | 2653 | 0.00026675
753.1 | 2.4821e-05 | 753.1 | 2.2564e-05 | 2654 | 0.00026695 | 2654 | 0.00026695
753.3 | 2.482e-05 | 753.3 | 2.2564e-05 | 2656 | 0.00026714 | 2656 | 0.00026714
753.5 | 2.4861e-05 | 753.5 | 2.2601e-05 | 2657 | 0.00026686 | 2657 | 0.00026686
753.7 | 2.4815e-05 | 753.7 | 2.2559e-05 | 2659 | 0.00026664 | 2659 | 0.00026664
753.9 | 2.4825e-05 | 753.9 | 2.2568e-05 | 2660 | 0.00026654 | 2660 | 0.00026654
754.1 | 2.4818e-05 | 754.1 | 2.2562e-05 | 2662 | 0.00026657 | 2662 | 0.00026657
754.3 | 2.4852e-05 | 754.3 | 2.2592e-05 | 2663 | 0.00026697 | 2663 | 0.00026697
754.5 | 2.4829e-05 | 754.5 | 2.2572e-05 | 2664 | 0.00026737 | 2664 | 0.00026737
754.7 | 2.4863e-05 | 754.7 | 2.2602e-05 | 2666 | 0.00026755 | 2666 | 0.00026755
754.9 | 2.4846e-05 | 754.9 | 2.2587e-05 | 2667 | 0.00026772 | 2667 | 0.00026772
755.1 | 2.4863e-05 | 755.1 | 2.2603e-05 | 2669 | 0.00026815 | 2669 | 0.00026815
755.3 | 2.4835e-05 | 755.3 | 2.2578e-05 | 2670 | 0.00026871 | 2670 | 0.00026871
755.5 | 2.4819e-05 | 755.5 | 2.2563e-05 | 2672 | 0.00026873 | 2672 | 0.00026873
755.7 | 2.4819e-05 | 755.7 | 2.2562e-05 | 2673 | 0.00026851 | 2673 | 0.00026851
755.8 | 2.4828e-05 | 755.8 | 2.2571e-05 | 2675 | 0.00026843 | 2675 | 0.00026843
756 | 2.4851e-05 | 756 | 2.2592e-05 | 2676 | 0.00026811 | 2676 | 0.00026811
756.2 | 2.4848e-05 | 756.2 | 2.2589e-05 | 2677 | 0.0002678 | 2677 | 0.0002678
756.4 | 2.4849e-05 | 756.4 | 2.259e-05 | 2679 | 0.00026769 | 2679 | 0.00026769
756.6 | 2.4855e-05 | 756.6 | 2.2596e-05 | 2680 | 0.00026786 | 2680 | 0.00026786
756.8 | 2.4847e-05 | 756.8 | 2.2588e-05 | 2682 | 0.00026811 | 2682 | 0.00026811
757 | 2.4847e-05 | 757 | 2.2588e-05 | 2683 | 0.00026851 | 2683 | 0.00026851
757.2 | 2.4849e-05 | 757.2 | 2.259e-05 | 2685 | 0.00026866 | 2685 | 0.00026866
757.4 | 2.4808e-05 | 757.4 | 2.2552e-05 | 2686 | 0.00026865 | 2686 | 0.00026865
757.6 | 2.4825e-05 | 757.6 | 2.2569e-05 | 2688 | 0.00026879 | 2688 | 0.00026879
757.8 | 2.4836e-05 | 757.8 | 2.2578e-05 | 2689 | 0.0002688 | 2689 | 0.0002688
758 | 2.4891e-05 | 758 | 2.2628e-05 | 2690 | 0.0002689 | 2690 | 0.0002689
758.2 | 2.4822e-05 | 758.2 | 2.2565e-05 | 2692 | 0.00026906 | 2692 | 0.00026906
758.4 | 2.4849e-05 | 758.4 | 2.259e-05 | 2693 | 0.00026908 | 2693 | 0.00026908
758.6 | 2.4825e-05 | 758.6 | 2.2568e-05 | 2695 | 0.00026934 | 2695 | 0.00026934
758.8 | 2.4858e-05 | 758.8 | 2.2598e-05 | 2696 | 0.00026997 | 2696 | 0.00026997
759 | 2.4823e-05 | 759 | 2.2567e-05 | 2698 | 0.00027041 | 2698 | 0.00027041
759.2 | 2.4819e-05 | 759.2 | 2.2563e-05 | 2699 | 0.00027045 | 2699 | 0.00027045
759.4 | 2.4851e-05 | 759.4 | 2.2592e-05 | 2701 | 0.00027085 | 2701 | 0.00027085
759.6 | 2.486e-05 | 759.6 | 2.26e-05 | 2702 | 0.00027091 | 2702 | 0.00027091
759.7 | 2.4859e-05 | 759.7 | 2.2599e-05 | 2704 | 0.00027071 | 2704 | 0.00027071
759.9 | 2.4792e-05 | 759.9 | 2.2538e-05 | 2705 | 0.0002701 | 2705 | 0.0002701
760.1 | 2.4808e-05 | 760.1 | 2.2553e-05 | 2707 | 0.00027013 | 2707 | 0.00027013
760.3 | 2.4819e-05 | 760.3 | 2.2563e-05 | 2708 | 0.00027024 | 2708 | 0.00027024
760.5 | 2.4848e-05 | 760.5 | 2.2589e-05 | 2709 | 0.00027021 | 2709 | 0.00027021
760.7 | 2.4829e-05 | 760.7 | 2.2572e-05 | 2711 | 0.00027036 | 2711 | 0.00027036
760.9 | 2.4839e-05 | 760.9 | 2.2581e-05 | 2712 | 0.00027015 | 2712 | 0.00027015
761.1 | 2.4864e-05 | 761.1 | 2.2603e-05 | 2714 | 0.00027048 | 2714 | 0.00027048
761.3 | 2.4841e-05 | 761.3 | 2.2583e-05 | 2715 | 0.00027084 | 2715 | 0.00027084
761.5 | 2.4859e-05 | 761.5 | 2.2599e-05 | 2717 | 0.00027112 | 2717 | 0.00027112
761.7 | 2.4868e-05 | 761.7 | 2.2607e-05 | 2718 | 0.00027168 | 2718 | 0.00027168
761.9 | 2.4923e-05 | 761.9 | 2.2657e-05 | 2720 | 0.00027213 | 2720 | 0.00027213
762.1 | 2.488e-05 | 762.1 | 2.2618e-05 | 2721 | 0.0002723 | 2721 | 0.0002723
762.3 | 2.4908e-05 | 762.3 | 2.2643e-05 | 2723 | 0.00027222 | 2723 | 0.00027222
762.5 | 2.4916e-05 | 762.5 | 2.2651e-05 | 2724 | 0.00027225 | 2724 | 0.00027225
762.7 | 2.493e-05 | 762.7 | 2.2663e-05 | 2726 | 0.00027255 | 2726 | 0.00027255
762.9 | 2.4944e-05 | 762.9 | 2.2677e-05 | 2727 | 0.00027262 | 2727 | 0.00027262
763.1 | 2.4907e-05 | 763.1 | 2.2643e-05 | 2728 | 0.00027231 | 2728 | 0.00027231
763.3 | 2.4927e-05 | 763.3 | 2.2661e-05 | 2730 | 0.00027219 | 2730 | 0.00027219
763.5 | 2.4911e-05 | 763.5 | 2.2646e-05 | 2731 | 0.00027223 | 2731 | 0.00027223
763.7 | 2.4901e-05 | 763.7 | 2.2637e-05 | 2733 | 0.00027235 | 2733 | 0.00027235
763.9 | 2.4956e-05 | 763.9 | 2.2688e-05 | 2734 | 0.00027236 | 2734 | 0.00027236
764.1 | 2.4919e-05 | 764.1 | 2.2654e-05 | 2736 | 0.00027241 | 2736 | 0.00027241
764.3 | 2.4946e-05 | 764.3 | 2.2678e-05 | 2737 | 0.00027217 | 2737 | 0.00027217
764.4 | 2.4918e-05 | 764.4 | 2.2652e-05 | 2739 | 0.00027208 | 2739 | 0.00027208
764.6 | 2.4919e-05 | 764.6 | 2.2653e-05 | 2740 | 0.00027216 | 2740 | 0.00027216
764.8 | 2.49e-05 | 764.8 | 2.2636e-05 | 2742 | 0.00027231 | 2742 | 0.00027231
765 | 2.4861e-05 | 765 | 2.2601e-05 | 2743 | 0.00027277 | 2743 | 0.00027277
765.2 | 2.4882e-05 | 765.2 | 2.262e-05 | 2745 | 0.00027317 | 2745 | 0.00027317
765.4 | 2.4884e-05 | 765.4 | 2.2622e-05 | 2746 | 0.00027359 | 2746 | 0.00027359
765.6 | 2.4914e-05 | 765.6 | 2.2649e-05 | 2748 | 0.00027403 | 2748 | 0.00027403
765.8 | 2.4912e-05 | 765.8 | 2.2648e-05 | 2749 | 0.00027431 | 2749 | 0.00027431
766 | 2.4937e-05 | 766 | 2.267e-05 | 2751 | 0.00027423 | 2751 | 0.00027423
766.2 | 2.4946e-05 | 766.2 | 2.2679e-05 | 2752 | 0.00027424 | 2752 | 0.00027424
766.4 | 2.4932e-05 | 766.4 | 2.2666e-05 | 2754 | 0.00027424 | 2754 | 0.00027424
766.6 | 2.4945e-05 | 766.6 | 2.2677e-05 | 2755 | 0.00027397 | 2755 | 0.00027397
766.8 | 2.4971e-05 | 766.8 | 2.2701e-05 | 2757 | 0.00027453 | 2757 | 0.00027453
767 | 2.4987e-05 | 767 | 2.2716e-05 | 2758 | 0.00027466 | 2758 | 0.00027466
767.2 | 2.4997e-05 | 767.2 | 2.2724e-05 | 2760 | 0.00027485 | 2760 | 0.00027485
767.4 | 2.4959e-05 | 767.4 | 2.269e-05 | 2761 | 0.00027483 | 2761 | 0.00027483
767.6 | 2.4996e-05 | 767.6 | 2.2723e-05 | 2763 | 0.00027473 | 2763 | 0.00027473
767.8 | 2.5031e-05 | 767.8 | 2.2755e-05 | 2764 | 0.00027453 | 2764 | 0.00027453
768 | 2.5021e-05 | 768 | 2.2746e-05 | 2765 | 0.0002748 | 2765 | 0.0002748
768.2 | 2.5025e-05 | 768.2 | 2.275e-05 | 2767 | 0.00027527 | 2767 | 0.00027527
768.4 | 2.4996e-05 | 768.4 | 2.2724e-05 | 2768 | 0.00027537 | 2768 | 0.00027537
768.6 | 2.4979e-05 | 768.6 | 2.2708e-05 | 2770 | 0.00027499 | 2770 | 0.00027499
768.8 | 2.5031e-05 | 768.8 | 2.2756e-05 | 2771 | 0.000275 | 2771 | 0.000275
769 | 2.5018e-05 | 769 | 2.2743e-05 | 2773 | 0.00027503 | 2773 | 0.00027503
769.2 | 2.5101e-05 | 769.2 | 2.2819e-05 | 2774 | 0.00027501 | 2774 | 0.00027501
769.4 | 2.5089e-05 | 769.4 | 2.2809e-05 | 2776 | 0.00027519 | 2776 | 0.00027519
769.5 | 2.5064e-05 | 769.5 | 2.2786e-05 | 2777 | 0.00027537 | 2777 | 0.00027537
769.7 | 2.5104e-05 | 769.7 | 2.2822e-05 | 2779 | 0.00027537 | 2779 | 0.00027537
769.9 | 2.5091e-05 | 769.9 | 2.281e-05 | 2780 | 0.00027532 | 2780 | 0.00027532
770.1 | 2.5081e-05 | 770.1 | 2.2801e-05 | 2782 | 0.00027559 | 2782 | 0.00027559
770.3 | 2.5083e-05 | 770.3 | 2.2803e-05 | 2783 | 0.00027578 | 2783 | 0.00027578
770.5 | 2.509e-05 | 770.5 | 2.2809e-05 | 2785 | 0.0002762 | 2785 | 0.0002762
770.7 | 2.5105e-05 | 770.7 | 2.2822e-05 | 2786 | 0.00027624 | 2786 | 0.00027624
770.9 | 2.5079e-05 | 770.9 | 2.2799e-05 | 2788 | 0.00027637 | 2788 | 0.00027637
771.1 | 2.5028e-05 | 771.1 | 2.2752e-05 | 2789 | 0.00027667 | 2789 | 0.00027667
771.3 | 2.506e-05 | 771.3 | 2.2782e-05 | 2791 | 0.0002766 | 2791 | 0.0002766
771.5 | 2.4983e-05 | 771.5 | 2.2712e-05 | 2792 | 0.00027676 | 2792 | 0.00027676
771.7 | 2.4972e-05 | 771.7 | 2.2702e-05 | 2794 | 0.00027721 | 2794 | 0.00027721
771.9 | 2.5004e-05 | 771.9 | 2.2731e-05 | 2795 | 0.00027752 | 2795 | 0.00027752
772.1 | 2.4981e-05 | 772.1 | 2.271e-05 | 2797 | 0.00027771 | 2797 | 0.00027771
772.3 | 2.5012e-05 | 772.3 | 2.2738e-05 | 2798 | 0.00027792 | 2798 | 0.00027792
772.5 | 2.5064e-05 | 772.5 | 2.2785e-05 | 2800 | 0.00027807 | 2800 | 0.00027807
772.7 | 2.5075e-05 | 772.7 | 2.2795e-05 | 2801 | 0.00027822 | 2801 | 0.00027822
772.9 | 2.505e-05 | 772.9 | 2.2773e-05 | 2803 | 0.00027812 | 2803 | 0.00027812
773.1 | 2.5057e-05 | 773.1 | 2.2779e-05 | 2804 | 0.00027797 | 2804 | 0.00027797
773.3 | 2.5027e-05 | 773.3 | 2.2752e-05 | 2806 | 0.00027795 | 2806 | 0.00027795
773.5 | 2.5055e-05 | 773.5 | 2.2777e-05 | 2807 | 0.00027814 | 2807 | 0.00027814
773.7 | 2.5086e-05 | 773.7 | 2.2805e-05 | 2809 | 0.00027824 | 2809 | 0.00027824
773.9 | 2.5088e-05 | 773.9 | 2.2808e-05 | 2810 | 0.00027811 | 2810 | 0.00027811
774.1 | 2.5087e-05 | 774.1 | 2.2806e-05 | 2812 | 0.00027804 | 2812 | 0.00027804
774.3 | 2.5087e-05 | 774.3 | 2.2806e-05 | 2814 | 0.00027841 | 2814 | 0.00027841
774.5 | 2.5074e-05 | 774.5 | 2.2795e-05 | 2815 | 0.0002786 | 2815 | 0.0002786
774.7 | 2.5098e-05 | 774.7 | 2.2816e-05 | 2817 | 0.00027873 | 2817 | 0.00027873
774.9 | 2.5098e-05 | 774.9 | 2.2817e-05 | 2818 | 0.00027889 | 2818 | 0.00027889
775.1 | 2.503e-05 | 775.1 | 2.2754e-05 | 2820 | 0.00027899 | 2820 | 0.00027899
775.3 | 2.5029e-05 | 775.3 | 2.2754e-05 | 2821 | 0.00027928 | 2821 | 0.00027928
775.5 | 2.5018e-05 | 775.5 | 2.2744e-05 | 2823 | 0.0002796 | 2823 | 0.0002796
775.7 | 2.5017e-05 | 775.7 | 2.2743e-05 | 2824 | 0.00027973 | 2824 | 0.00027973
775.9 | 2.5003e-05 | 775.9 | 2.273e-05 | 2826 | 0.0002798 | 2826 | 0.0002798
776.1 | 2.4997e-05 | 776.1 | 2.2725e-05 | 2827 | 0.00027969 | 2827 | 0.00027969
776.2 | 2.4943e-05 | 776.2 | 2.2675e-05 | 2829 | 0.00027974 | 2829 | 0.00027974
776.4 | 2.4968e-05 | 776.4 | 2.2698e-05 | 2830 | 0.00027973 | 2830 | 0.00027973
776.6 | 2.4938e-05 | 776.6 | 2.2671e-05 | 2832 | 0.00027953 | 2832 | 0.00027953
776.8 | 2.4948e-05 | 776.8 | 2.268e-05 | 2833 | 0.00027958 | 2833 | 0.00027958
777 | 2.4992e-05 | 777 | 2.272e-05 | 2835 | 0.00027999 | 2835 | 0.00027999
777.2 | 2.5004e-05 | 777.2 | 2.2731e-05 | 2836 | 0.00028007 | 2836 | 0.00028007
777.4 | 2.5005e-05 | 777.4 | 2.2731e-05 | 2838 | 0.00028053 | 2838 | 0.00028053
777.6 | 2.4976e-05 | 777.6 | 2.2705e-05 | 2839 | 0.00028126 | 2839 | 0.00028126
777.8 | 2.5053e-05 | 777.8 | 2.2775e-05 | 2841 | 0.00028164 | 2841 | 0.00028164
778 | 2.5047e-05 | 778 | 2.277e-05 | 2842 | 0.00028169 | 2842 | 0.00028169
778.2 | 2.5044e-05 | 778.2 | 2.2767e-05 | 2844 | 0.0002815 | 2844 | 0.0002815
778.4 | 2.5066e-05 | 778.4 | 2.2787e-05 | 2845 | 0.00028115 | 2845 | 0.00028115
778.6 | 2.5105e-05 | 778.6 | 2.2822e-05 | 2847 | 0.00028095 | 2847 | 0.00028095
778.8 | 2.5116e-05 | 778.8 | 2.2833e-05 | 2849 | 0.00028109 | 2849 | 0.00028109
779 | 2.5117e-05 | 779 | 2.2834e-05 | 2850 | 0.00028156 | 2850 | 0.00028156
779.2 | 2.5117e-05 | 779.2 | 2.2833e-05 | 2852 | 0.00028129 | 2852 | 0.00028129
779.4 | 2.5071e-05 | 779.4 | 2.2792e-05 | 2853 | 0.00028129 | 2853 | 0.00028129
779.6 | 2.5088e-05 | 779.6 | 2.2808e-05 | 2855 | 0.00028179 | 2855 | 0.00028179
779.8 | 2.5109e-05 | 779.8 | 2.2826e-05 | 2856 | 0.00028197 | 2856 | 0.00028197
780 | 2.5113e-05 | 780 | 2.283e-05 | 2858 | 0.00028219 | 2858 | 0.00028219
780.2 | 2.512e-05 | 780.2 | 2.2836e-05 | 2859 | 0.00028222 | 2859 | 0.00028222
780.4 | 2.5148e-05 | 780.4 | 2.2862e-05 | 2861 | 0.00028212 | 2861 | 0.00028212
780.6 | 2.5158e-05 | 780.6 | 2.2871e-05 | 2862 | 0.00028197 | 2862 | 0.00028197
780.8 | 2.5121e-05 | 780.8 | 2.2837e-05 | 2864 | 0.00028214 | 2864 | 0.00028214
781 | 2.5148e-05 | 781 | 2.2862e-05 | 2865 | 0.00028251 | 2865 | 0.00028251
781.2 | 2.5146e-05 | 781.2 | 2.286e-05 | 2867 | 0.00028267 | 2867 | 0.00028267
781.4 | 2.5129e-05 | 781.4 | 2.2845e-05 | 2868 | 0.00028267 | 2868 | 0.00028267
781.6 | 2.5099e-05 | 781.6 | 2.2817e-05 | 2870 | 0.00028265 | 2870 | 0.00028265
781.8 | 2.51e-05 | 781.8 | 2.2818e-05 | 2872 | 0.0002829 | 2872 | 0.0002829
782 | 2.5146e-05 | 782 | 2.286e-05 | 2873 | 0.0002828 | 2873 | 0.0002828
782.2 | 2.5136e-05 | 782.2 | 2.2851e-05 | 2875 | 0.00028284 | 2875 | 0.00028284
782.4 | 2.5135e-05 | 782.4 | 2.285e-05 | 2876 | 0.00028307 | 2876 | 0.00028307
782.6 | 2.516e-05 | 782.6 | 2.2872e-05 | 2878 | 0.00028319 | 2878 | 0.00028319
782.8 | 2.5115e-05 | 782.8 | 2.2832e-05 | 2879 | 0.00028324 | 2879 | 0.00028324
783 | 2.5113e-05 | 783 | 2.283e-05 | 2881 | 0.00028325 | 2881 | 0.00028325
783.2 | 2.5142e-05 | 783.2 | 2.2856e-05 | 2882 | 0.00028341 | 2882 | 0.00028341
783.4 | 2.5192e-05 | 783.4 | 2.2902e-05 | 2884 | 0.00028363 | 2884 | 0.00028363
783.6 | 2.5166e-05 | 783.6 | 2.2878e-05 | 2885 | 0.00028438 | 2885 | 0.00028438
783.8 | 2.5216e-05 | 783.8 | 2.2924e-05 | 2887 | 0.00028475 | 2887 | 0.00028475
784 | 2.519e-05 | 784 | 2.29e-05 | 2889 | 0.00028475 | 2889 | 0.00028475
784.2 | 2.5186e-05 | 784.2 | 2.2896e-05 | 2890 | 0.00028449 | 2890 | 0.00028449
784.4 | 2.5153e-05 | 784.4 | 2.2866e-05 | 2892 | 0.00028442 | 2892 | 0.00028442
784.6 | 2.5198e-05 | 784.6 | 2.2907e-05 | 2893 | 0.00028465 | 2893 | 0.00028465
784.8 | 2.5181e-05 | 784.8 | 2.2892e-05 | 2895 | 0.00028454 | 2895 | 0.00028454
785 | 2.5156e-05 | 785 | 2.2869e-05 | 2896 | 0.00028455 | 2896 | 0.00028455
785.2 | 2.5164e-05 | 785.2 | 2.2876e-05 | 2898 | 0.00028486 | 2898 | 0.00028486
785.4 | 2.5162e-05 | 785.4 | 2.2874e-05 | 2899 | 0.0002849 | 2899 | 0.0002849
785.6 | 2.5178e-05 | 785.6 | 2.2889e-05 | 2901 | 0.00028535 | 2901 | 0.00028535
785.8 | 2.5185e-05 | 785.8 | 2.2895e-05 | 2903 | 0.00028608 | 2903 | 0.00028608
786 | 2.5163e-05 | 786 | 2.2876e-05 | 2904 | 0.00028652 | 2904 | 0.00028652
786.2 | 2.5162e-05 | 786.2 | 2.2874e-05 | 2906 | 0.00028668 | 2906 | 0.00028668
786.4 | 2.5151e-05 | 786.4 | 2.2864e-05 | 2907 | 0.00028647 | 2907 | 0.00028647
786.6 | 2.5176e-05 | 786.6 | 2.2887e-05 | 2909 | 0.00028607 | 2909 | 0.00028607
786.8 | 2.5149e-05 | 786.8 | 2.2863e-05 | 2910 | 0.00028593 | 2910 | 0.00028593
786.9 | 2.5144e-05 | 786.9 | 2.2858e-05 | 2912 | 0.00028561 | 2912 | 0.00028561
787.1 | 2.5179e-05 | 787.1 | 2.289e-05 | 2914 | 0.00028571 | 2914 | 0.00028571
787.3 | 2.5151e-05 | 787.3 | 2.2864e-05 | 2915 | 0.0002856 | 2915 | 0.0002856
787.5 | 2.5087e-05 | 787.5 | 2.2807e-05 | 2917 | 0.00028583 | 2917 | 0.00028583
787.7 | 2.5056e-05 | 787.7 | 2.2778e-05 | 2918 | 0.00028602 | 2918 | 0.00028602
787.9 | 2.5072e-05 | 787.9 | 2.2793e-05 | 2920 | 0.00028608 | 2920 | 0.00028608
788.1 | 2.5083e-05 | 788.1 | 2.2803e-05 | 2921 | 0.00028628 | 2921 | 0.00028628
788.3 | 2.5078e-05 | 788.3 | 2.2798e-05 | 2923 | 0.00028656 | 2923 | 0.00028656
788.5 | 2.5082e-05 | 788.5 | 2.2802e-05 | 2924 | 0.00028675 | 2924 | 0.00028675
788.7 | 2.5102e-05 | 788.7 | 2.282e-05 | 2926 | 0.00028695 | 2926 | 0.00028695
788.9 | 2.5125e-05 | 788.9 | 2.2841e-05 | 2928 | 0.00028717 | 2928 | 0.00028717
789.1 | 2.5152e-05 | 789.1 | 2.2865e-05 | 2929 | 0.00028728 | 2929 | 0.00028728
789.3 | 2.5146e-05 | 789.3 | 2.286e-05 | 2931 | 0.0002872 | 2931 | 0.0002872
789.5 | 2.5198e-05 | 789.5 | 2.2908e-05 | 2932 | 0.00028724 | 2932 | 0.00028724
789.7 | 2.5208e-05 | 789.7 | 2.2916e-05 | 2934 | 0.00028741 | 2934 | 0.00028741
789.9 | 2.5248e-05 | 789.9 | 2.2952e-05 | 2935 | 0.00028831 | 2935 | 0.00028831
790.1 | 2.52e-05 | 790.1 | 2.2909e-05 | 2937 | 0.00028907 | 2937 | 0.00028907
790.3 | 2.5179e-05 | 790.3 | 2.289e-05 | 2939 | 0.0002893 | 2939 | 0.0002893
790.5 | 2.5211e-05 | 790.5 | 2.2919e-05 | 2940 | 0.0002892 | 2940 | 0.0002892
790.7 | 2.5223e-05 | 790.7 | 2.293e-05 | 2942 | 0.00028926 | 2942 | 0.00028926
790.9 | 2.5268e-05 | 790.9 | 2.2971e-05 | 2943 | 0.00028965 | 2943 | 0.00028965
791.1 | 2.5252e-05 | 791.1 | 2.2957e-05 | 2945 | 0.00028971 | 2945 | 0.00028971
791.3 | 2.5269e-05 | 791.3 | 2.2972e-05 | 2947 | 0.00028919 | 2947 | 0.00028919
791.5 | 2.5295e-05 | 791.5 | 2.2995e-05 | 2948 | 0.00028862 | 2948 | 0.00028862
791.7 | 2.532e-05 | 791.7 | 2.3018e-05 | 2950 | 0.00028856 | 2950 | 0.00028856
791.9 | 2.5329e-05 | 791.9 | 2.3026e-05 | 2951 | 0.00028882 | 2951 | 0.00028882
792.1 | 2.5349e-05 | 792.1 | 2.3045e-05 | 2953 | 0.00028925 | 2953 | 0.00028925
792.3 | 2.5365e-05 | 792.3 | 2.3059e-05 | 2954 | 0.00028959 | 2954 | 0.00028959
792.5 | 2.5385e-05 | 792.5 | 2.3078e-05 | 2956 | 0.00028994 | 2956 | 0.00028994
792.7 | 2.5392e-05 | 792.7 | 2.3083e-05 | 2958 | 0.00029019 | 2958 | 0.00029019
792.9 | 2.5421e-05 | 792.9 | 2.311e-05 | 2959 | 0.00029009 | 2959 | 0.00029009
793.1 | 2.5393e-05 | 793.1 | 2.3084e-05 | 2961 | 0.00029014 | 2961 | 0.00029014
793.3 | 2.5356e-05 | 793.3 | 2.3051e-05 | 2962 | 0.00029021 | 2962 | 0.00029021
793.5 | 2.5407e-05 | 793.5 | 2.3097e-05 | 2964 | 0.00029016 | 2964 | 0.00029016
793.7 | 2.543e-05 | 793.7 | 2.3118e-05 | 2966 | 0.00029034 | 2966 | 0.00029034
793.9 | 2.5393e-05 | 793.9 | 2.3084e-05 | 2967 | 0.00029046 | 2967 | 0.00029046
794.1 | 2.5375e-05 | 794.1 | 2.3068e-05 | 2969 | 0.00029088 | 2969 | 0.00029088
794.3 | 2.5364e-05 | 794.3 | 2.3058e-05 | 2970 | 0.00029085 | 2970 | 0.00029085
794.5 | 2.5387e-05 | 794.5 | 2.3079e-05 | 2972 | 0.00029095 | 2972 | 0.00029095
794.7 | 2.5402e-05 | 794.7 | 2.3093e-05 | 2973 | 0.00029128 | 2973 | 0.00029128
794.9 | 2.5417e-05 | 794.9 | 2.3106e-05 | 2975 | 0.00029122 | 2975 | 0.00029122
795.1 | 2.5401e-05 | 795.1 | 2.3092e-05 | 2977 | 0.00029126 | 2977 | 0.00029126
795.3 | 2.5363e-05 | 795.3 | 2.3057e-05 | 2978 | 0.00029159 | 2978 | 0.00029159
795.5 | 2.5369e-05 | 795.5 | 2.3063e-05 | 2980 | 0.00029153 | 2980 | 0.00029153
795.7 | 2.5362e-05 | 795.7 | 2.3056e-05 | 2981 | 0.00029177 | 2981 | 0.00029177
795.9 | 2.5376e-05 | 795.9 | 2.3069e-05 | 2983 | 0.00029157 | 2983 | 0.00029157
796.1 | 2.5379e-05 | 796.1 | 2.3071e-05 | 2985 | 0.00029184 | 2985 | 0.00029184
796.3 | 2.5384e-05 | 796.3 | 2.3076e-05 | 2986 | 0.0002924 | 2986 | 0.0002924
796.5 | 2.5357e-05 | 796.5 | 2.3051e-05 | 2988 | 0.00029259 | 2988 | 0.00029259
796.7 | 2.5366e-05 | 796.7 | 2.306e-05 | 2989 | 0.00029248 | 2989 | 0.00029248
796.9 | 2.5387e-05 | 796.9 | 2.3079e-05 | 2991 | 0.00029235 | 2991 | 0.00029235
797.1 | 2.5397e-05 | 797.1 | 2.3088e-05 | 2993 | 0.00029254 | 2993 | 0.00029254
797.3 | 2.5407e-05 | 797.3 | 2.3097e-05 | 2994 | 0.00029254 | 2994 | 0.00029254
797.5 | 2.537e-05 | 797.5 | 2.3063e-05 | 2996 | 0.00029234 | 2996 | 0.00029234
797.7 | 2.537e-05 | 797.7 | 2.3063e-05 | 2997 | 0.00029216 | 2997 | 0.00029216
797.9 | 2.5357e-05 | 797.9 | 2.3052e-05 | 2999 | 0.00029257 | 2999 | 0.00029257
798.1 | 2.5378e-05 | 798.1 | 2.3071e-05 | 3001 | 0.0002925 | 3001 | 0.0002925
798.3 | 2.5393e-05 | 798.3 | 2.3085e-05 | 3002 | 0.00029301 | 3002 | 0.00029301
798.5 | 2.5394e-05 | 798.5 | 2.3086e-05 | 3004 | 0.00029292 | 3004 | 0.00029292
798.7 | 2.5337e-05 | 798.7 | 2.3034e-05 | 3006 | 0.00029333 | 3006 | 0.00029333
798.9 | 2.5351e-05 | 798.9 | 2.3046e-05 | 3007 | 0.0002937 | 3007 | 0.0002937
799.1 | 2.5349e-05 | 799.1 | 2.3044e-05 | 3009 | 0.00029399 | 3009 | 0.00029399
799.3 | 2.5337e-05 | 799.3 | 2.3033e-05 | 3010 | 0.00029444 | 3010 | 0.00029444
799.5 | 2.5406e-05 | 799.5 | 2.3096e-05 | 3012 | 0.00029462 | 3012 | 0.00029462
799.7 | 2.54e-05 | 799.7 | 2.3091e-05 | 3014 | 0.0002947 | 3014 | 0.0002947
799.9 | 2.5419e-05 | 799.9 | 2.3108e-05 | 3015 | 0.00029483 | 3015 | 0.00029483
800.1 | 2.5414e-05 | 800.1 | 2.3104e-05 | 3017 | 0.00029494 | 3017 | 0.00029494
800.3 | 2.5402e-05 | 800.3 | 2.3093e-05 | 3018 | 0.00029439 | 3018 | 0.00029439
800.5 | 2.5429e-05 | 800.5 | 2.3117e-05 | 3020 | 0.00029483 | 3020 | 0.00029483
800.7 | 2.5449e-05 | 800.7 | 2.3135e-05 | 3022 | 0.00029506 | 3022 | 0.00029506
800.9 | 2.5428e-05 | 800.9 | 2.3116e-05 | 3023 | 0.0002946 | 3023 | 0.0002946
801.1 | 2.5484e-05 | 801.1 | 2.3167e-05 | 3025 | 0.00029439 | 3025 | 0.00029439
801.3 | 2.5488e-05 | 801.3 | 2.3171e-05 | 3027 | 0.00029454 | 3027 | 0.00029454
801.5 | 2.5474e-05 | 801.5 | 2.3158e-05 | 3028 | 0.00029476 | 3028 | 0.00029476
801.7 | 2.5448e-05 | 801.7 | 2.3134e-05 | 3030 | 0.00029494 | 3030 | 0.00029494
801.9 | 2.5455e-05 | 801.9 | 2.3141e-05 | 3031 | 0.00029551 | 3031 | 0.00029551
802.1 | 2.5492e-05 | 802.1 | 2.3175e-05 | 3033 | 0.00029562 | 3033 | 0.00029562
802.3 | 2.5485e-05 | 802.3 | 2.3168e-05 | 3035 | 0.00029586 | 3035 | 0.00029586
802.5 | 2.5464e-05 | 802.5 | 2.3149e-05 | 3036 | 0.00029616 | 3036 | 0.00029616
802.7 | 2.5492e-05 | 802.7 | 2.3175e-05 | 3038 | 0.00029653 | 3038 | 0.00029653
802.9 | 2.5514e-05 | 802.9 | 2.3195e-05 | 3040 | 0.00029684 | 3040 | 0.00029684
803.1 | 2.5498e-05 | 803.1 | 2.318e-05 | 3041 | 0.0002966 | 3041 | 0.0002966
803.3 | 2.5488e-05 | 803.3 | 2.3171e-05 | 3043 | 0.00029621 | 3043 | 0.00029621
803.5 | 2.5472e-05 | 803.5 | 2.3156e-05 | 3044 | 0.00029591 | 3044 | 0.00029591
803.7 | 2.5485e-05 | 803.7 | 2.3168e-05 | 3046 | 0.00029586 | 3046 | 0.00029586
803.9 | 2.5492e-05 | 803.9 | 2.3174e-05 | 3048 | 0.00029584 | 3048 | 0.00029584
804.1 | 2.5493e-05 | 804.1 | 2.3175e-05 | 3049 | 0.00029657 | 3049 | 0.00029657
804.3 | 2.5503e-05 | 804.3 | 2.3184e-05 | 3051 | 0.0002971 | 3051 | 0.0002971
804.5 | 2.5497e-05 | 804.5 | 2.318e-05 | 3053 | 0.0002977 | 3053 | 0.0002977
804.7 | 2.5478e-05 | 804.7 | 2.3162e-05 | 3054 | 0.00029752 | 3054 | 0.00029752
804.9 | 2.5512e-05 | 804.9 | 2.3193e-05 | 3056 | 0.00029715 | 3056 | 0.00029715
805.1 | 2.5476e-05 | 805.1 | 2.316e-05 | 3057 | 0.00029691 | 3057 | 0.00029691
805.3 | 2.5468e-05 | 805.3 | 2.3153e-05 | 3059 | 0.00029721 | 3059 | 0.00029721
805.5 | 2.5435e-05 | 805.5 | 2.3123e-05 | 3061 | 0.00029764 | 3061 | 0.00029764
805.7 | 2.5466e-05 | 805.7 | 2.3151e-05 | 3062 | 0.00029771 | 3062 | 0.00029771
805.9 | 2.5484e-05 | 805.9 | 2.3167e-05 | 3064 | 0.0002978 | 3064 | 0.0002978
806.2 | 2.5485e-05 | 806.2 | 2.3169e-05 | 3066 | 0.00029775 | 3066 | 0.00029775
806.4 | 2.5499e-05 | 806.4 | 2.318e-05 | 3067 | 0.00029762 | 3067 | 0.00029762
806.6 | 2.5552e-05 | 806.6 | 2.3229e-05 | 3069 | 0.00029753 | 3069 | 0.00029753
806.8 | 2.5544e-05 | 806.8 | 2.3222e-05 | 3071 | 0.00029769 | 3071 | 0.00029769
807 | 2.5543e-05 | 807 | 2.3221e-05 | 3072 | 0.00029793 | 3072 | 0.00029793
807.2 | 2.5561e-05 | 807.2 | 2.3237e-05 | 3074 | 0.00029818 | 3074 | 0.00029818
807.4 | 2.5527e-05 | 807.4 | 2.3206e-05 | 3075 | 0.00029878 | 3075 | 0.00029878
807.6 | 2.5525e-05 | 807.6 | 2.3204e-05 | 3077 | 0.00029927 | 3077 | 0.00029927
807.8 | 2.5493e-05 | 807.8 | 2.3175e-05 | 3079 | 0.00029928 | 3079 | 0.00029928
808 | 2.5523e-05 | 808 | 2.3202e-05 | 3080 | 0.00029945 | 3080 | 0.00029945
808.2 | 2.5565e-05 | 808.2 | 2.3241e-05 | 3082 | 0.00029939 | 3082 | 0.00029939
808.4 | 2.5572e-05 | 808.4 | 2.3247e-05 | 3084 | 0.00029938 | 3084 | 0.00029938
808.6 | 2.5587e-05 | 808.6 | 2.3261e-05 | 3085 | 0.00029949 | 3085 | 0.00029949
808.8 | 2.5573e-05 | 808.8 | 2.3249e-05 | 3087 | 0.00029961 | 3087 | 0.00029961
809 | 2.5601e-05 | 809 | 2.3274e-05 | 3089 | 0.00029964 | 3089 | 0.00029964
809.2 | 2.5581e-05 | 809.2 | 2.3255e-05 | 3090 | 0.00029958 | 3090 | 0.00029958
809.4 | 2.5555e-05 | 809.4 | 2.3232e-05 | 3092 | 0.00029947 | 3092 | 0.00029947
809.6 | 2.5574e-05 | 809.6 | 2.325e-05 | 3094 | 0.00029961 | 3094 | 0.00029961
809.8 | 2.557e-05 | 809.8 | 2.3245e-05 | 3095 | 0.0003 | 3095 | 0.0003
810 | 2.5573e-05 | 810 | 2.3248e-05 | 3097 | 0.00030042 | 3097 | 0.00030042
810.2 | 2.5558e-05 | 810.2 | 2.3235e-05 | 3099 | 0.00030092 | 3099 | 0.00030092
810.4 | 2.555e-05 | 810.4 | 2.3227e-05 | 3100 | 0.00030093 | 3100 | 0.00030093
810.6 | 2.5581e-05 | 810.6 | 2.3255e-05 | 3102 | 0.00030071 | 3102 | 0.00030071
810.8 | 2.556e-05 | 810.8 | 2.3236e-05 | 3104 | 0.00030084 | 3104 | 0.00030084
811 | 2.5559e-05 | 811 | 2.3236e-05 | 3105 | 0.00030107 | 3105 | 0.00030107
811.2 | 2.5566e-05 | 811.2 | 2.3242e-05 | 3107 | 0.00030116 | 3107 | 0.00030116
811.4 | 2.557e-05 | 811.4 | 2.3246e-05 | 3109 | 0.00030146 | 3109 | 0.00030146
811.6 | 2.5581e-05 | 811.6 | 2.3256e-05 | 3110 | 0.00030199 | 3110 | 0.00030199
811.8 | 2.5554e-05 | 811.8 | 2.3231e-05 | 3112 | 0.00030253 | 3112 | 0.00030253
812 | 2.5586e-05 | 812 | 2.326e-05 | 3114 | 0.00030266 | 3114 | 0.00030266
812.2 | 2.5592e-05 | 812.2 | 2.3265e-05 | 3115 | 0.00030197 | 3115 | 0.00030197
812.4 | 2.5606e-05 | 812.4 | 2.3278e-05 | 3117 | 0.00030173 | 3117 | 0.00030173
812.6 | 2.5619e-05 | 812.6 | 2.329e-05 | 3119 | 0.00030177 | 3119 | 0.00030177
812.8 | 2.5596e-05 | 812.8 | 2.3269e-05 | 3120 | 0.0003022 | 3120 | 0.0003022
813 | 2.5637e-05 | 813 | 2.3307e-05 | 3122 | 0.0003021 | 3122 | 0.0003021
813.2 | 2.5612e-05 | 813.2 | 2.3283e-05 | 3124 | 0.00030231 | 3124 | 0.00030231
813.4 | 2.5613e-05 | 813.4 | 2.3284e-05 | 3125 | 0.00030291 | 3125 | 0.00030291
813.6 | 2.5611e-05 | 813.6 | 2.3283e-05 | 3127 | 0.00030329 | 3127 | 0.00030329
813.8 | 2.5599e-05 | 813.8 | 2.3271e-05 | 3129 | 0.0003035 | 3129 | 0.0003035
814 | 2.5619e-05 | 814 | 2.329e-05 | 3130 | 0.00030338 | 3130 | 0.00030338
814.2 | 2.5594e-05 | 814.2 | 2.3267e-05 | 3132 | 0.00030357 | 3132 | 0.00030357
814.4 | 2.5611e-05 | 814.4 | 2.3283e-05 | 3134 | 0.00030343 | 3134 | 0.00030343
814.6 | 2.5573e-05 | 814.6 | 2.3249e-05 | 3135 | 0.00030335 | 3135 | 0.00030335
814.8 | 2.5586e-05 | 814.8 | 2.326e-05 | 3137 | 0.00030329 | 3137 | 0.00030329
815 | 2.5604e-05 | 815 | 2.3276e-05 | 3139 | 0.00030385 | 3139 | 0.00030385
815.2 | 2.5613e-05 | 815.2 | 2.3284e-05 | 3140 | 0.00030444 | 3140 | 0.00030444
815.4 | 2.5639e-05 | 815.4 | 2.3308e-05 | 3142 | 0.00030442 | 3142 | 0.00030442
815.6 | 2.5604e-05 | 815.6 | 2.3277e-05 | 3144 | 0.00030474 | 3144 | 0.00030474
815.8 | 2.5628e-05 | 815.8 | 2.3299e-05 | 3145 | 0.00030469 | 3145 | 0.00030469
816 | 2.5595e-05 | 816 | 2.3268e-05 | 3147 | 0.00030445 | 3147 | 0.00030445
816.2 | 2.5574e-05 | 816.2 | 2.3249e-05 | 3149 | 0.00030469 | 3149 | 0.00030469
816.4 | 2.5537e-05 | 816.4 | 2.3215e-05 | 3150 | 0.00030448 | 3150 | 0.00030448
816.6 | 2.5489e-05 | 816.6 | 2.3172e-05 | 3152 | 0.00030459 | 3152 | 0.00030459
816.9 | 2.547e-05 | 816.9 | 2.3155e-05 | 3154 | 0.00030502 | 3154 | 0.00030502
817.1 | 2.5435e-05 | 817.1 | 2.3122e-05 | 3155 | 0.00030563 | 3155 | 0.00030563
817.3 | 2.5463e-05 | 817.3 | 2.3148e-05 | 3157 | 0.00030587 | 3157 | 0.00030587
817.5 | 2.5435e-05 | 817.5 | 2.3122e-05 | 3159 | 0.00030574 | 3159 | 0.00030574
817.7 | 2.5395e-05 | 817.7 | 2.3086e-05 | 3160 | 0.00030571 | 3160 | 0.00030571
817.9 | 2.5412e-05 | 817.9 | 2.3101e-05 | 3162 | 0.00030584 | 3162 | 0.00030584
818.1 | 2.5413e-05 | 818.1 | 2.3103e-05 | 3164 | 0.00030547 | 3164 | 0.00030547
818.3 | 2.5445e-05 | 818.3 | 2.3132e-05 | 3166 | 0.00030532 | 3166 | 0.00030532
818.5 | 2.5463e-05 | 818.5 | 2.3148e-05 | 3167 | 0.00030551 | 3167 | 0.00030551
818.7 | 2.5507e-05 | 818.7 | 2.3188e-05 | 3169 | 0.0003053 | 3169 | 0.0003053
818.9 | 2.5519e-05 | 818.9 | 2.3199e-05 | 3171 | 0.00030561 | 3171 | 0.00030561
819.1 | 2.5562e-05 | 819.1 | 2.3238e-05 | 3172 | 0.00030606 | 3172 | 0.00030606
819.3 | 2.5586e-05 | 819.3 | 2.326e-05 | 3174 | 0.00030626 | 3174 | 0.00030626
819.5 | 2.5572e-05 | 819.5 | 2.3247e-05 | 3176 | 0.00030638 | 3176 | 0.00030638
819.7 | 2.5545e-05 | 819.7 | 2.3223e-05 | 3177 | 0.0003064 | 3177 | 0.0003064
819.9 | 2.5539e-05 | 819.9 | 2.3217e-05 | 3179 | 0.00030646 | 3179 | 0.00030646
820.1 | 2.5558e-05 | 820.1 | 2.3234e-05 | 3181 | 0.0003063 | 3181 | 0.0003063
820.3 | 2.5523e-05 | 820.3 | 2.3203e-05 | 3182 | 0.00030644 | 3182 | 0.00030644
820.5 | 2.5535e-05 | 820.5 | 2.3214e-05 | 3184 | 0.00030643 | 3184 | 0.00030643
820.7 | 2.5521e-05 | 820.7 | 2.3201e-05 | 3186 | 0.0003068 | 3186 | 0.0003068
820.9 | 2.5539e-05 | 820.9 | 2.3217e-05 | 3188 | 0.00030696 | 3188 | 0.00030696
821.1 | 2.5548e-05 | 821.1 | 2.3225e-05 | 3189 | 0.00030696 | 3189 | 0.00030696
821.3 | 2.5532e-05 | 821.3 | 2.321e-05 | 3191 | 0.00030719 | 3191 | 0.00030719
821.5 | 2.5506e-05 | 821.5 | 2.3187e-05 | 3193 | 0.00030737 | 3193 | 0.00030737
821.7 | 2.5521e-05 | 821.7 | 2.3201e-05 | 3194 | 0.0003077 | 3194 | 0.0003077
821.9 | 2.5543e-05 | 821.9 | 2.3221e-05 | 3196 | 0.00030795 | 3196 | 0.00030795
822.1 | 2.5561e-05 | 822.1 | 2.3237e-05 | 3198 | 0.00030872 | 3198 | 0.00030872
822.3 | 2.5578e-05 | 822.3 | 2.3253e-05 | 3200 | 0.0003085 | 3200 | 0.0003085
822.5 | 2.555e-05 | 822.5 | 2.3228e-05 | 3201 | 0.00030824 | 3201 | 0.00030824
822.7 | 2.5551e-05 | 822.7 | 2.3228e-05 | 3203 | 0.00030824 | 3203 | 0.00030824
822.9 | 2.5532e-05 | 822.9 | 2.3211e-05 | 3205 | 0.00030842 | 3205 | 0.00030842
823.1 | 2.5517e-05 | 823.1 | 2.3198e-05 | 3206 | 0.00030828 | 3206 | 0.00030828
823.3 | 2.5473e-05 | 823.3 | 2.3157e-05 | 3208 | 0.00030858 | 3208 | 0.00030858
823.5 | 2.5496e-05 | 823.5 | 2.3178e-05 | 3210 | 0.00030913 | 3210 | 0.00030913
823.8 | 2.5471e-05 | 823.8 | 2.3156e-05 | 3211 | 0.00030892 | 3211 | 0.00030892
824 | 2.5512e-05 | 824 | 2.3192e-05 | 3213 | 0.00030886 | 3213 | 0.00030886
824.2 | 2.5507e-05 | 824.2 | 2.3188e-05 | 3215 | 0.00030919 | 3215 | 0.00030919
824.4 | 2.554e-05 | 824.4 | 2.3218e-05 | 3217 | 0.00030915 | 3217 | 0.00030915
824.6 | 2.5551e-05 | 824.6 | 2.3228e-05 | 3218 | 0.00030904 | 3218 | 0.00030904
824.8 | 2.556e-05 | 824.8 | 2.3236e-05 | 3220 | 0.0003093 | 3220 | 0.0003093
825 | 2.5575e-05 | 825 | 2.325e-05 | 3222 | 0.00030941 | 3222 | 0.00030941
825.2 | 2.56e-05 | 825.2 | 2.3273e-05 | 3223 | 0.00030999 | 3223 | 0.00030999
825.4 | 2.5591e-05 | 825.4 | 2.3264e-05 | 3225 | 0.00031053 | 3225 | 0.00031053
825.6 | 2.5591e-05 | 825.6 | 2.3265e-05 | 3227 | 0.00031081 | 3227 | 0.00031081
825.8 | 2.5566e-05 | 825.8 | 2.3241e-05 | 3229 | 0.0003108 | 3229 | 0.0003108
826 | 2.5568e-05 | 826 | 2.3243e-05 | 3230 | 0.00031079 | 3230 | 0.00031079
826.2 | 2.5645e-05 | 826.2 | 2.3314e-05 | 3232 | 0.00031081 | 3232 | 0.00031081
826.4 | 2.5621e-05 | 826.4 | 2.3292e-05 | 3234 | 0.00031077 | 3234 | 0.00031077
826.6 | 2.5628e-05 | 826.6 | 2.3298e-05 | 3236 | 0.00031104 | 3236 | 0.00031104
826.8 | 2.5649e-05 | 826.8 | 2.3317e-05 | 3237 | 0.0003113 | 3237 | 0.0003113
827 | 2.5637e-05 | 827 | 2.3306e-05 | 3239 | 0.00031176 | 3239 | 0.00031176
827.2 | 2.5667e-05 | 827.2 | 2.3334e-05 | 3241 | 0.00031152 | 3241 | 0.00031152
827.4 | 2.5699e-05 | 827.4 | 2.3362e-05 | 3242 | 0.00031151 | 3242 | 0.00031151
827.6 | 2.5724e-05 | 827.6 | 2.3385e-05 | 3244 | 0.00031177 | 3244 | 0.00031177
827.8 | 2.573e-05 | 827.8 | 2.3391e-05 | 3246 | 0.0003121 | 3246 | 0.0003121
828 | 2.5767e-05 | 828 | 2.3425e-05 | 3248 | 0.00031247 | 3248 | 0.00031247
828.2 | 2.5792e-05 | 828.2 | 2.3447e-05 | 3249 | 0.0003125 | 3249 | 0.0003125
828.4 | 2.5802e-05 | 828.4 | 2.3456e-05 | 3251 | 0.00031248 | 3251 | 0.00031248
828.6 | 2.5861e-05 | 828.6 | 2.351e-05 | 3253 | 0.00031236 | 3253 | 0.00031236
828.8 | 2.5839e-05 | 828.8 | 2.349e-05 | 3255 | 0.00031258 | 3255 | 0.00031258
829.1 | 2.5891e-05 | 829.1 | 2.3538e-05 | 3256 | 0.00031274 | 3256 | 0.00031274
829.3 | 2.5928e-05 | 829.3 | 2.3571e-05 | 3258 | 0.00031287 | 3258 | 0.00031287
829.5 | 2.5923e-05 | 829.5 | 2.3566e-05 | 3260 | 0.00031308 | 3260 | 0.00031308
829.7 | 2.5925e-05 | 829.7 | 2.3568e-05 | 3262 | 0.00031336 | 3262 | 0.00031336
829.9 | 2.5941e-05 | 829.9 | 2.3583e-05 | 3263 | 0.00031355 | 3263 | 0.00031355
830.1 | 2.5931e-05 | 830.1 | 2.3574e-05 | 3265 | 0.00031354 | 3265 | 0.00031354
830.3 | 2.5929e-05 | 830.3 | 2.3571e-05 | 3267 | 0.0003138 | 3267 | 0.0003138
830.5 | 2.5943e-05 | 830.5 | 2.3584e-05 | 3268 | 0.00031363 | 3268 | 0.00031363
830.7 | 2.5985e-05 | 830.7 | 2.3623e-05 | 3270 | 0.00031364 | 3270 | 0.00031364
830.9 | 2.6007e-05 | 830.9 | 2.3643e-05 | 3272 | 0.00031414 | 3272 | 0.00031414
831.1 | 2.5995e-05 | 831.1 | 2.3632e-05 | 3274 | 0.00031461 | 3274 | 0.00031461
831.3 | 2.602e-05 | 831.3 | 2.3655e-05 | 3275 | 0.0003147 | 3275 | 0.0003147
831.5 | 2.6039e-05 | 831.5 | 2.3672e-05 | 3277 | 0.00031509 | 3277 | 0.00031509
831.7 | 2.6028e-05 | 831.7 | 2.3662e-05 | 3279 | 0.00031535 | 3279 | 0.00031535
831.9 | 2.6006e-05 | 831.9 | 2.3641e-05 | 3281 | 0.00031541 | 3281 | 0.00031541
832.1 | 2.5994e-05 | 832.1 | 2.3631e-05 | 3282 | 0.00031521 | 3282 | 0.00031521
832.3 | 2.6007e-05 | 832.3 | 2.3643e-05 | 3284 | 0.00031476 | 3284 | 0.00031476
832.5 | 2.5952e-05 | 832.5 | 2.3593e-05 | 3286 | 0.00031481 | 3286 | 0.00031481
832.7 | 2.5937e-05 | 832.7 | 2.3579e-05 | 3288 | 0.00031514 | 3288 | 0.00031514
832.9 | 2.5957e-05 | 832.9 | 2.3598e-05 | 3289 | 0.00031498 | 3289 | 0.00031498
833.1 | 2.5966e-05 | 833.1 | 2.3605e-05 | 3291 | 0.0003151 | 3291 | 0.0003151
833.3 | 2.5973e-05 | 833.3 | 2.3612e-05 | 3293 | 0.00031504 | 3293 | 0.00031504
833.5 | 2.6034e-05 | 833.5 | 2.3667e-05 | 3295 | 0.00031535 | 3295 | 0.00031535
833.8 | 2.6033e-05 | 833.8 | 2.3667e-05 | 3296 | 0.00031537 | 3296 | 0.00031537
834 | 2.6041e-05 | 834 | 2.3673e-05 | 3298 | 0.00031542 | 3298 | 0.00031542
834.2 | 2.5981e-05 | 834.2 | 2.3619e-05 | 3300 | 0.00031527 | 3300 | 0.00031527
834.4 | 2.5967e-05 | 834.4 | 2.3607e-05 | 3302 | 0.00031521 | 3302 | 0.00031521
834.6 | 2.5943e-05 | 834.6 | 2.3584e-05 | 3304 | 0.00031549 | 3304 | 0.00031549
834.8 | 2.5937e-05 | 834.8 | 2.3579e-05 | 3305 | 0.00031635 | 3305 | 0.00031635
835 | 2.5936e-05 | 835 | 2.3579e-05 | 3307 | 0.00031675 | 3307 | 0.00031675
835.2 | 2.5922e-05 | 835.2 | 2.3565e-05 | 3309 | 0.00031673 | 3309 | 0.00031673
835.4 | 2.5896e-05 | 835.4 | 2.3542e-05 | 3311 | 0.00031683 | 3311 | 0.00031683
835.6 | 2.5909e-05 | 835.6 | 2.3553e-05 | 3312 | 0.00031703 | 3312 | 0.00031703
835.8 | 2.5886e-05 | 835.8 | 2.3533e-05 | 3314 | 0.0003172 | 3314 | 0.0003172
836 | 2.5853e-05 | 836 | 2.3503e-05 | 3316 | 0.00031739 | 3316 | 0.00031739
836.2 | 2.5838e-05 | 836.2 | 2.3489e-05 | 3318 | 0.00031763 | 3318 | 0.00031763
836.4 | 2.5862e-05 | 836.4 | 2.3511e-05 | 3319 | 0.00031784 | 3319 | 0.00031784
836.6 | 2.5861e-05 | 836.6 | 2.351e-05 | 3321 | 0.00031835 | 3321 | 0.00031835
836.8 | 2.584e-05 | 836.8 | 2.3491e-05 | 3323 | 0.00031837 | 3323 | 0.00031837
837 | 2.5838e-05 | 837 | 2.3489e-05 | 3325 | 0.0003182 | 3325 | 0.0003182
837.2 | 2.5789e-05 | 837.2 | 2.3444e-05 | 3326 | 0.0003179 | 3326 | 0.0003179
837.4 | 2.5792e-05 | 837.4 | 2.3447e-05 | 3328 | 0.00031787 | 3328 | 0.00031787
837.6 | 2.5812e-05 | 837.6 | 2.3466e-05 | 3330 | 0.00031802 | 3330 | 0.00031802
837.9 | 2.5842e-05 | 837.9 | 2.3492e-05 | 3332 | 0.00031838 | 3332 | 0.00031838
838.1 | 2.5826e-05 | 838.1 | 2.3478e-05 | 3334 | 0.00031866 | 3334 | 0.00031866
838.3 | 2.5844e-05 | 838.3 | 2.3495e-05 | 3335 | 0.00031902 | 3335 | 0.00031902
838.5 | 2.5815e-05 | 838.5 | 2.3468e-05 | 3337 | 0.00031923 | 3337 | 0.00031923
838.7 | 2.5738e-05 | 838.7 | 2.3398e-05 | 3339 | 0.00031944 | 3339 | 0.00031944
838.9 | 2.5701e-05 | 838.9 | 2.3365e-05 | 3341 | 0.00031954 | 3341 | 0.00031954
839.1 | 2.5702e-05 | 839.1 | 2.3365e-05 | 3342 | 0.0003201 | 3342 | 0.0003201
839.3 | 2.5715e-05 | 839.3 | 2.3377e-05 | 3344 | 0.00032037 | 3344 | 0.00032037
839.5 | 2.575e-05 | 839.5 | 2.3409e-05 | 3346 | 0.00032032 | 3346 | 0.00032032
839.7 | 2.5703e-05 | 839.7 | 2.3366e-05 | 3348 | 0.00032011 | 3348 | 0.00032011
839.9 | 2.5709e-05 | 839.9 | 2.3372e-05 | 3350 | 0.00032035 | 3350 | 0.00032035
840.1 | 2.5701e-05 | 840.1 | 2.3365e-05 | 3351 | 0.00032033 | 3351 | 0.00032033
840.3 | 2.568e-05 | 840.3 | 2.3345e-05 | 3353 | 0.00032037 | 3353 | 0.00032037
840.5 | 2.5707e-05 | 840.5 | 2.337e-05 | 3355 | 0.00032067 | 3355 | 0.00032067
840.7 | 2.573e-05 | 840.7 | 2.3391e-05 | 3357 | 0.00032116 | 3357 | 0.00032116
840.9 | 2.5773e-05 | 840.9 | 2.343e-05 | 3358 | 0.00032173 | 3358 | 0.00032173
841.1 | 2.5758e-05 | 841.1 | 2.3417e-05 | 3360 | 0.00032156 | 3360 | 0.00032156
841.3 | 2.5767e-05 | 841.3 | 2.3425e-05 | 3362 | 0.00032142 | 3362 | 0.00032142
841.5 | 2.5766e-05 | 841.5 | 2.3424e-05 | 3364 | 0.00032119 | 3364 | 0.00032119
841.8 | 2.5822e-05 | 841.8 | 2.3474e-05 | 3366 | 0.00032082 | 3366 | 0.00032082
842 | 2.5803e-05 | 842 | 2.3457e-05 | 3367 | 0.00032148 | 3367 | 0.00032148
842.2 | 2.5812e-05 | 842.2 | 2.3465e-05 | 3369 | 0.00032241 | 3369 | 0.00032241
842.4 | 2.5823e-05 | 842.4 | 2.3475e-05 | 3371 | 0.0003225 | 3371 | 0.0003225
842.6 | 2.58e-05 | 842.6 | 2.3455e-05 | 3373 | 0.00032216 | 3373 | 0.00032216
842.8 | 2.5832e-05 | 842.8 | 2.3484e-05 | 3375 | 0.00032189 | 3375 | 0.00032189
843 | 2.5845e-05 | 843 | 2.3495e-05 | 3376 | 0.00032161 | 3376 | 0.00032161
843.2 | 2.5878e-05 | 843.2 | 2.3526e-05 | 3378 | 0.00032162 | 3378 | 0.00032162
843.4 | 2.5921e-05 | 843.4 | 2.3565e-05 | 3380 | 0.0003218 | 3380 | 0.0003218
843.6 | 2.593e-05 | 843.6 | 2.3573e-05 | 3382 | 0.00032206 | 3382 | 0.00032206
843.8 | 2.5904e-05 | 843.8 | 2.3549e-05 | 3384 | 0.00032229 | 3384 | 0.00032229
844 | 2.5947e-05 | 844 | 2.3588e-05 | 3385 | 0.00032257 | 3385 | 0.00032257
844.2 | 2.5956e-05 | 844.2 | 2.3596e-05 | 3387 | 0.00032312 | 3387 | 0.00032312
844.4 | 2.5975e-05 | 844.4 | 2.3613e-05 | 3389 | 0.00032323 | 3389 | 0.00032323
844.6 | 2.5977e-05 | 844.6 | 2.3615e-05 | 3391 | 0.000323 | 3391 | 0.000323
844.8 | 2.5964e-05 | 844.8 | 2.3604e-05 | 3393 | 0.00032277 | 3393 | 0.00032277
845 | 2.5972e-05 | 845 | 2.3611e-05 | 3394 | 0.00032302 | 3394 | 0.00032302
845.3 | 2.5982e-05 | 845.3 | 2.362e-05 | 3396 | 0.00032368 | 3396 | 0.00032368
845.5 | 2.5997e-05 | 845.5 | 2.3633e-05 | 3398 | 0.00032416 | 3398 | 0.00032416
845.7 | 2.6004e-05 | 845.7 | 2.364e-05 | 3400 | 0.00032396 | 3400 | 0.00032396
845.9 | 2.601e-05 | 845.9 | 2.3646e-05 | 3402 | 0.00032367 | 3402 | 0.00032367
846.1 | 2.6002e-05 | 846.1 | 2.3638e-05 | 3403 | 0.00032373 | 3403 | 0.00032373
846.3 | 2.6026e-05 | 846.3 | 2.366e-05 | 3405 | 0.00032399 | 3405 | 0.00032399
846.5 | 2.6059e-05 | 846.5 | 2.369e-05 | 3407 | 0.00032413 | 3407 | 0.00032413
846.7 | 2.6071e-05 | 846.7 | 2.3701e-05 | 3409 | 0.00032434 | 3409 | 0.00032434
846.9 | 2.6099e-05 | 846.9 | 2.3726e-05 | 3411 | 0.00032449 | 3411 | 0.00032449
847.1 | 2.6109e-05 | 847.1 | 2.3735e-05 | 3412 | 0.00032464 | 3412 | 0.00032464
847.3 | 2.6147e-05 | 847.3 | 2.377e-05 | 3414 | 0.00032467 | 3414 | 0.00032467
847.5 | 2.6171e-05 | 847.5 | 2.3792e-05 | 3416 | 0.00032502 | 3416 | 0.00032502
847.7 | 2.6199e-05 | 847.7 | 2.3817e-05 | 3418 | 0.00032509 | 3418 | 0.00032509
847.9 | 2.6235e-05 | 847.9 | 2.385e-05 | 3420 | 0.00032539 | 3420 | 0.00032539
848.1 | 2.6213e-05 | 848.1 | 2.383e-05 | 3422 | 0.00032566 | 3422 | 0.00032566
848.3 | 2.6241e-05 | 848.3 | 2.3855e-05 | 3423 | 0.00032595 | 3423 | 0.00032595
848.6 | 2.6254e-05 | 848.6 | 2.3868e-05 | 3425 | 0.0003264 | 3425 | 0.0003264
848.8 | 2.6237e-05 | 848.8 | 2.3852e-05 | 3427 | 0.00032658 | 3427 | 0.00032658
849 | 2.6239e-05 | 849 | 2.3854e-05 | 3429 | 0.00032641 | 3429 | 0.00032641
849.2 | 2.6223e-05 | 849.2 | 2.3839e-05 | 3431 | 0.00032651 | 3431 | 0.00032651
849.4 | 2.6268e-05 | 849.4 | 2.388e-05 | 3432 | 0.00032696 | 3432 | 0.00032696
849.6 | 2.6263e-05 | 849.6 | 2.3876e-05 | 3434 | 0.00032725 | 3434 | 0.00032725
849.8 | 2.6207e-05 | 849.8 | 2.3825e-05 | 3436 | 0.00032726 | 3436 | 0.00032726
850 | 2.6219e-05 | 850 | 2.3835e-05 | 3438 | 0.00032648 | 3438 | 0.00032648
850.2 | 2.6235e-05 | 850.2 | 2.385e-05 | 3440 | 0.00032635 | 3440 | 0.00032635
850.4 | 2.6251e-05 | 850.4 | 2.3865e-05 | 3442 | 0.00032663 | 3442 | 0.00032663
850.6 | 2.6192e-05 | 850.6 | 2.3811e-05 | 3443 | 0.0003269 | 3443 | 0.0003269
850.8 | 2.6164e-05 | 850.8 | 2.3785e-05 | 3445 | 0.00032708 | 3445 | 0.00032708
851 | 2.6171e-05 | 851 | 2.3792e-05 | 3447 | 0.00032698 | 3447 | 0.00032698
851.2 | 2.6144e-05 | 851.2 | 2.3767e-05 | 3449 | 0.00032736 | 3449 | 0.00032736
851.5 | 2.6147e-05 | 851.5 | 2.377e-05 | 3451 | 0.00032753 | 3451 | 0.00032753
851.7 | 2.6081e-05 | 851.7 | 2.371e-05 | 3453 | 0.00032768 | 3453 | 0.00032768
851.9 | 2.6126e-05 | 851.9 | 2.3751e-05 | 3454 | 0.00032801 | 3454 | 0.00032801
852.1 | 2.6137e-05 | 852.1 | 2.3761e-05 | 3456 | 0.00032808 | 3456 | 0.00032808
852.3 | 2.6128e-05 | 852.3 | 2.3753e-05 | 3458 | 0.00032833 | 3458 | 0.00032833
852.5 | 2.6127e-05 | 852.5 | 2.3752e-05 | 3460 | 0.00032862 | 3460 | 0.00032862
852.7 | 2.6148e-05 | 852.7 | 2.377e-05 | 3462 | 0.0003291 | 3462 | 0.0003291
852.9 | 2.6168e-05 | 852.9 | 2.3789e-05 | 3464 | 0.00032949 | 3464 | 0.00032949
853.1 | 2.6164e-05 | 853.1 | 2.3785e-05 | 3465 | 0.00032947 | 3465 | 0.00032947
853.3 | 2.6131e-05 | 853.3 | 2.3756e-05 | 3467 | 0.00032939 | 3467 | 0.00032939
853.5 | 2.6133e-05 | 853.5 | 2.3757e-05 | 3469 | 0.00032922 | 3469 | 0.00032922
853.7 | 2.6101e-05 | 853.7 | 2.3729e-05 | 3471 | 0.00032899 | 3471 | 0.00032899
853.9 | 2.6163e-05 | 853.9 | 2.3785e-05 | 3473 | 0.00032901 | 3473 | 0.00032901
854.1 | 2.6194e-05 | 854.1 | 2.3813e-05 | 3475 | 0.00032957 | 3475 | 0.00032957
854.3 | 2.6216e-05 | 854.3 | 2.3833e-05 | 3477 | 0.00032995 | 3477 | 0.00032995
854.6 | 2.6276e-05 | 854.6 | 2.3887e-05 | 3478 | 0.00033017 | 3478 | 0.00033017
854.8 | 2.6235e-05 | 854.8 | 2.385e-05 | 3480 | 0.0003302 | 3480 | 0.0003302
855 | 2.6251e-05 | 855 | 2.3865e-05 | 3482 | 0.00033021 | 3482 | 0.00033021
855.2 | 2.6287e-05 | 855.2 | 2.3898e-05 | 3484 | 0.00033052 | 3484 | 0.00033052
855.4 | 2.6305e-05 | 855.4 | 2.3914e-05 | 3486 | 0.00033082 | 3486 | 0.00033082
855.6 | 2.6314e-05 | 855.6 | 2.3922e-05 | 3488 | 0.0003309 | 3488 | 0.0003309
855.8 | 2.63e-05 | 855.8 | 2.3909e-05 | 3489 | 0.00033069 | 3489 | 0.00033069
856 | 2.6359e-05 | 856 | 2.3963e-05 | 3491 | 0.00033067 | 3491 | 0.00033067
856.2 | 2.6348e-05 | 856.2 | 2.3952e-05 | 3493 | 0.00033123 | 3493 | 0.00033123
856.4 | 2.6287e-05 | 856.4 | 2.3897e-05 | 3495 | 0.0003314 | 3495 | 0.0003314
856.6 | 2.6293e-05 | 856.6 | 2.3903e-05 | 3497 | 0.00033161 | 3497 | 0.00033161
856.8 | 2.6302e-05 | 856.8 | 2.3911e-05 | 3499 | 0.00033197 | 3499 | 0.00033197
857 | 2.6276e-05 | 857 | 2.3887e-05 | 3501 | 0.00033172 | 3501 | 0.00033172
857.3 | 2.6248e-05 | 857.3 | 2.3862e-05 | 3502 | 0.00033151 | 3502 | 0.00033151
857.5 | 2.6241e-05 | 857.5 | 2.3855e-05 | 3504 | 0.00033145 | 3504 | 0.00033145
857.7 | 2.6211e-05 | 857.7 | 2.3828e-05 | 3506 | 0.00033186 | 3506 | 0.00033186
857.9 | 2.6219e-05 | 857.9 | 2.3836e-05 | 3508 | 0.00033225 | 3508 | 0.00033225
858.1 | 2.6202e-05 | 858.1 | 2.382e-05 | 3510 | 0.00033264 | 3510 | 0.00033264
858.3 | 2.6238e-05 | 858.3 | 2.3853e-05 | 3512 | 0.00033276 | 3512 | 0.00033276
858.5 | 2.619e-05 | 858.5 | 2.3809e-05 | 3514 | 0.00033267 | 3514 | 0.00033267
858.7 | 2.6177e-05 | 858.7 | 2.3797e-05 | 3516 | 0.00033255 | 3516 | 0.00033255
858.9 | 2.6202e-05 | 858.9 | 2.382e-05 | 3517 | 0.0003324 | 3517 | 0.0003324
859.1 | 2.6184e-05 | 859.1 | 2.3804e-05 | 3519 | 0.00033252 | 3519 | 0.00033252
859.3 | 2.6154e-05 | 859.3 | 2.3776e-05 | 3521 | 0.00033251 | 3521 | 0.00033251
859.5 | 2.6187e-05 | 859.5 | 2.3806e-05 | 3523 | 0.0003328 | 3523 | 0.0003328
859.7 | 2.6202e-05 | 859.7 | 2.382e-05 | 3525 | 0.00033313 | 3525 | 0.00033313
860 | 2.6165e-05 | 860 | 2.3787e-05 | 3527 | 0.00033325 | 3527 | 0.00033325
860.2 | 2.6188e-05 | 860.2 | 2.3807e-05 | 3529 | 0.00033347 | 3529 | 0.00033347
860.4 | 2.62e-05 | 860.4 | 2.3818e-05 | 3530 | 0.00033384 | 3530 | 0.00033384
860.6 | 2.6216e-05 | 860.6 | 2.3833e-05 | 3532 | 0.00033427 | 3532 | 0.00033427
860.8 | 2.618e-05 | 860.8 | 2.38e-05 | 3534 | 0.0003344 | 3534 | 0.0003344
861 | 2.6198e-05 | 861 | 2.3816e-05 | 3536 | 0.00033435 | 3536 | 0.00033435
861.2 | 2.6176e-05 | 861.2 | 2.3796e-05 | 3538 | 0.00033445 | 3538 | 0.00033445
861.4 | 2.6129e-05 | 861.4 | 2.3754e-05 | 3540 | 0.00033464 | 3540 | 0.00033464
861.6 | 2.6129e-05 | 861.6 | 2.3754e-05 | 3542 | 0.00033477 | 3542 | 0.00033477
861.8 | 2.6117e-05 | 861.8 | 2.3742e-05 | 3544 | 0.0003349 | 3544 | 0.0003349
862 | 2.6097e-05 | 862 | 2.3724e-05 | 3545 | 0.000335 | 3545 | 0.000335
862.2 | 2.6138e-05 | 862.2 | 2.3762e-05 | 3547 | 0.00033539 | 3547 | 0.00033539
862.5 | 2.6138e-05 | 862.5 | 2.3762e-05 | 3549 | 0.00033609 | 3549 | 0.00033609
862.7 | 2.6173e-05 | 862.7 | 2.3793e-05 | 3551 | 0.00033612 | 3551 | 0.00033612
862.9 | 2.617e-05 | 862.9 | 2.3791e-05 | 3553 | 0.00033636 | 3553 | 0.00033636
863.1 | 2.6159e-05 | 863.1 | 2.3781e-05 | 3555 | 0.00033609 | 3555 | 0.00033609
863.3 | 2.6127e-05 | 863.3 | 2.3752e-05 | 3557 | 0.00033599 | 3557 | 0.00033599
863.5 | 2.6135e-05 | 863.5 | 2.3759e-05 | 3559 | 0.00033576 | 3559 | 0.00033576
863.7 | 2.6148e-05 | 863.7 | 2.3771e-05 | 3561 | 0.00033566 | 3561 | 0.00033566
863.9 | 2.6172e-05 | 863.9 | 2.3792e-05 | 3562 | 0.00033583 | 3562 | 0.00033583
864.1 | 2.6239e-05 | 864.1 | 2.3853e-05 | 3564 | 0.00033618 | 3564 | 0.00033618
864.3 | 2.631e-05 | 864.3 | 2.3918e-05 | 3566 | 0.00033645 | 3566 | 0.00033645
864.5 | 2.6296e-05 | 864.5 | 2.3906e-05 | 3568 | 0.00033693 | 3568 | 0.00033693
864.7 | 2.6376e-05 | 864.7 | 2.3979e-05 | 3570 | 0.00033698 | 3570 | 0.00033698
865 | 2.6428e-05 | 865 | 2.4025e-05 | 3572 | 0.00033729 | 3572 | 0.00033729
865.2 | 2.642e-05 | 865.2 | 2.4018e-05 | 3574 | 0.00033787 | 3574 | 0.00033787
865.4 | 2.644e-05 | 865.4 | 2.4037e-05 | 3576 | 0.00033765 | 3576 | 0.00033765
865.6 | 2.6432e-05 | 865.6 | 2.4029e-05 | 3578 | 0.00033771 | 3578 | 0.00033771
865.8 | 2.6374e-05 | 865.8 | 2.3976e-05 | 3580 | 0.00033766 | 3580 | 0.00033766
866 | 2.6411e-05 | 866 | 2.401e-05 | 3581 | 0.00033736 | 3581 | 0.00033736
866.2 | 2.6396e-05 | 866.2 | 2.3997e-05 | 3583 | 0.00033737 | 3583 | 0.00033737
866.4 | 2.6371e-05 | 866.4 | 2.3974e-05 | 3585 | 0.00033749 | 3585 | 0.00033749
866.6 | 2.6375e-05 | 866.6 | 2.3977e-05 | 3587 | 0.00033773 | 3587 | 0.00033773
866.8 | 2.6366e-05 | 866.8 | 2.3969e-05 | 3589 | 0.00033865 | 3589 | 0.00033865
867 | 2.6318e-05 | 867 | 2.3925e-05 | 3591 | 0.00033858 | 3591 | 0.00033858
867.3 | 2.6383e-05 | 867.3 | 2.3985e-05 | 3593 | 0.00033819 | 3593 | 0.00033819
867.5 | 2.6325e-05 | 867.5 | 2.3932e-05 | 3595 | 0.00033832 | 3595 | 0.00033832
867.7 | 2.6321e-05 | 867.7 | 2.3928e-05 | 3597 | 0.00033859 | 3597 | 0.00033859
867.9 | 2.6306e-05 | 867.9 | 2.3915e-05 | 3599 | 0.00033888 | 3599 | 0.00033888
868.1 | 2.6261e-05 | 868.1 | 2.3874e-05 | 3600 | 0.00033926 | 3600 | 0.00033926
868.3 | 2.6254e-05 | 868.3 | 2.3867e-05 | 3602 | 0.00033937 | 3602 | 0.00033937
868.5 | 2.629e-05 | 868.5 | 2.39e-05 | 3604 | 0.00033943 | 3604 | 0.00033943
868.7 | 2.6259e-05 | 868.7 | 2.3872e-05 | 3606 | 0.00033974 | 3606 | 0.00033974
868.9 | 2.6272e-05 | 868.9 | 2.3883e-05 | 3608 | 0.00033953 | 3608 | 0.00033953
869.1 | 2.629e-05 | 869.1 | 2.39e-05 | 3610 | 0.00033972 | 3610 | 0.00033972
869.3 | 2.6248e-05 | 869.3 | 2.3862e-05 | 3612 | 0.00034006 | 3612 | 0.00034006
869.6 | 2.6265e-05 | 869.6 | 2.3878e-05 | 3614 | 0.00034004 | 3614 | 0.00034004
869.8 | 2.6243e-05 | 869.8 | 2.3857e-05 | 3616 | 0.00033989 | 3616 | 0.00033989
870 | 2.6298e-05 | 870 | 2.3908e-05 | 3618 | 0.00034006 | 3618 | 0.00034006
870.2 | 2.6319e-05 | 870.2 | 2.3927e-05 | 3620 | 0.00034066 | 3620 | 0.00034066
870.4 | 2.6302e-05 | 870.4 | 2.3911e-05 | 3622 | 0.0003404 | 3622 | 0.0003404
870.6 | 2.6334e-05 | 870.6 | 2.394e-05 | 3623 | 0.0003405 | 3623 | 0.0003405
870.8 | 2.6306e-05 | 870.8 | 2.3915e-05 | 3625 | 0.00034084 | 3625 | 0.00034084
871 | 2.6277e-05 | 871 | 2.3888e-05 | 3627 | 0.00034092 | 3627 | 0.00034092
871.2 | 2.6346e-05 | 871.2 | 2.3951e-05 | 3629 | 0.00034063 | 3629 | 0.00034063
871.4 | 2.6347e-05 | 871.4 | 2.3952e-05 | 3631 | 0.000341 | 3631 | 0.000341
871.6 | 2.6365e-05 | 871.6 | 2.3968e-05 | 3633 | 0.00034134 | 3633 | 0.00034134
871.9 | 2.6357e-05 | 871.9 | 2.3961e-05 | 3635 | 0.00034123 | 3635 | 0.00034123
872.1 | 2.6352e-05 | 872.1 | 2.3956e-05 | 3637 | 0.00034131 | 3637 | 0.00034131
872.3 | 2.6365e-05 | 872.3 | 2.3968e-05 | 3639 | 0.00034139 | 3639 | 0.00034139
872.5 | 2.6381e-05 | 872.5 | 2.3982e-05 | 3641 | 0.00034159 | 3641 | 0.00034159
872.7 | 2.6378e-05 | 872.7 | 2.398e-05 | 3643 | 0.00034198 | 3643 | 0.00034198
872.9 | 2.6411e-05 | 872.9 | 2.401e-05 | 3645 | 0.00034285 | 3645 | 0.00034285
873.1 | 2.6409e-05 | 873.1 | 2.4008e-05 | 3647 | 0.00034338 | 3647 | 0.00034338
873.3 | 2.6449e-05 | 873.3 | 2.4045e-05 | 3648 | 0.00034355 | 3648 | 0.00034355
873.5 | 2.6415e-05 | 873.5 | 2.4013e-05 | 3650 | 0.00034361 | 3650 | 0.00034361
873.7 | 2.6417e-05 | 873.7 | 2.4015e-05 | 3652 | 0.00034308 | 3652 | 0.00034308
873.9 | 2.6395e-05 | 873.9 | 2.3996e-05 | 3654 | 0.00034328 | 3654 | 0.00034328
874.2 | 2.6269e-05 | 874.2 | 2.3881e-05 | 3656 | 0.00034338 | 3656 | 0.00034338
874.4 | 2.6244e-05 | 874.4 | 2.3858e-05 | 3658 | 0.00034345 | 3658 | 0.00034345
874.6 | 2.6168e-05 | 874.6 | 2.3789e-05 | 3660 | 0.00034354 | 3660 | 0.00034354
874.8 | 2.6142e-05 | 874.8 | 2.3766e-05 | 3662 | 0.00034363 | 3662 | 0.00034363
875 | 2.6152e-05 | 875 | 2.3774e-05 | 3664 | 0.00034378 | 3664 | 0.00034378
875.2 | 2.6174e-05 | 875.2 | 2.3795e-05 | 3666 | 0.00034432 | 3666 | 0.00034432
875.4 | 2.6253e-05 | 875.4 | 2.3866e-05 | 3668 | 0.00034455 | 3668 | 0.00034455
875.6 | 2.6183e-05 | 875.6 | 2.3803e-05 | 3670 | 0.00034452 | 3670 | 0.00034452
875.8 | 2.6248e-05 | 875.8 | 2.3862e-05 | 3672 | 0.00034436 | 3672 | 0.00034436
876 | 2.6234e-05 | 876 | 2.3849e-05 | 3674 | 0.00034448 | 3674 | 0.00034448
876.3 | 2.6254e-05 | 876.3 | 2.3867e-05 | 3676 | 0.00034474 | 3676 | 0.00034474
876.5 | 2.6271e-05 | 876.5 | 2.3882e-05 | 3678 | 0.00034485 | 3678 | 0.00034485
876.7 | 2.6272e-05 | 876.7 | 2.3883e-05 | 3680 | 0.00034511 | 3680 | 0.00034511
876.9 | 2.6308e-05 | 876.9 | 2.3916e-05 | 3681 | 0.00034515 | 3681 | 0.00034515
877.1 | 2.6277e-05 | 877.1 | 2.3889e-05 | 3683 | 0.00034524 | 3683 | 0.00034524
877.3 | 2.6287e-05 | 877.3 | 2.3897e-05 | 3685 | 0.00034544 | 3685 | 0.00034544
877.5 | 2.6301e-05 | 877.5 | 2.391e-05 | 3687 | 0.00034553 | 3687 | 0.00034553
877.7 | 2.6286e-05 | 877.7 | 2.3896e-05 | 3689 | 0.00034572 | 3689 | 0.00034572
877.9 | 2.633e-05 | 877.9 | 2.3936e-05 | 3691 | 0.00034576 | 3691 | 0.00034576
878.1 | 2.6335e-05 | 878.1 | 2.3941e-05 | 3693 | 0.0003463 | 3693 | 0.0003463
878.4 | 2.6425e-05 | 878.4 | 2.4023e-05 | 3695 | 0.00034667 | 3695 | 0.00034667
878.6 | 2.6407e-05 | 878.6 | 2.4006e-05 | 3697 | 0.00034667 | 3697 | 0.00034667
878.8 | 2.6456e-05 | 878.8 | 2.4051e-05 | 3699 | 0.0003471 | 3699 | 0.0003471
879 | 2.6505e-05 | 879 | 2.4096e-05 | 3701 | 0.00034749 | 3701 | 0.00034749
879.2 | 2.6466e-05 | 879.2 | 2.406e-05 | 3703 | 0.00034739 | 3703 | 0.00034739
879.4 | 2.6503e-05 | 879.4 | 2.4094e-05 | 3705 | 0.00034716 | 3705 | 0.00034716
879.6 | 2.6514e-05 | 879.6 | 2.4104e-05 | 3707 | 0.00034732 | 3707 | 0.00034732
879.8 | 2.6541e-05 | 879.8 | 2.4128e-05 | 3709 | 0.00034757 | 3709 | 0.00034757
880 | 2.6454e-05 | 880 | 2.405e-05 | 3711 | 0.00034756 | 3711 | 0.00034756
880.3 | 2.6483e-05 | 880.3 | 2.4076e-05 | 3713 | 0.00034738 | 3713 | 0.00034738
880.5 | 2.6471e-05 | 880.5 | 2.4064e-05 | 3715 | 0.00034752 | 3715 | 0.00034752
880.7 | 2.6523e-05 | 880.7 | 2.4112e-05 | 3717 | 0.00034763 | 3717 | 0.00034763
880.9 | 2.6469e-05 | 880.9 | 2.4063e-05 | 3719 | 0.00034775 | 3719 | 0.00034775
881.1 | 2.6484e-05 | 881.1 | 2.4077e-05 | 3721 | 0.00034804 | 3721 | 0.00034804
881.3 | 2.6518e-05 | 881.3 | 2.4107e-05 | 3723 | 0.00034843 | 3723 | 0.00034843
881.5 | 2.6524e-05 | 881.5 | 2.4113e-05 | 3725 | 0.00034891 | 3725 | 0.00034891
881.7 | 2.6539e-05 | 881.7 | 2.4126e-05 | 3727 | 0.00034892 | 3727 | 0.00034892
881.9 | 2.655e-05 | 881.9 | 2.4137e-05 | 3729 | 0.00034861 | 3729 | 0.00034861
882.1 | 2.6569e-05 | 882.1 | 2.4154e-05 | 3730 | 0.00034888 | 3730 | 0.00034888
882.4 | 2.6531e-05 | 882.4 | 2.4119e-05 | 3732 | 0.00034953 | 3732 | 0.00034953
882.6 | 2.6563e-05 | 882.6 | 2.4148e-05 | 3734 | 0.00034979 | 3734 | 0.00034979
882.8 | 2.6562e-05 | 882.8 | 2.4148e-05 | 3736 | 0.00035 | 3736 | 0.00035
883 | 2.6586e-05 | 883 | 2.4169e-05 | 3738 | 0.00035025 | 3738 | 0.00035025
883.2 | 2.6543e-05 | 883.2 | 2.413e-05 | 3740 | 0.00034982 | 3740 | 0.00034982
883.4 | 2.6581e-05 | 883.4 | 2.4164e-05 | 3742 | 0.00034997 | 3742 | 0.00034997
883.6 | 2.6547e-05 | 883.6 | 2.4134e-05 | 3744 | 0.00034973 | 3744 | 0.00034973
883.8 | 2.6593e-05 | 883.8 | 2.4176e-05 | 3746 | 0.0003497 | 3746 | 0.0003497
884 | 2.6518e-05 | 884 | 2.4107e-05 | 3748 | 0.0003497 | 3748 | 0.0003497
884.3 | 2.6535e-05 | 884.3 | 2.4123e-05 | 3750 | 0.00035012 | 3750 | 0.00035012
884.5 | 2.6531e-05 | 884.5 | 2.4119e-05 | 3752 | 0.00035024 | 3752 | 0.00035024
884.7 | 2.6541e-05 | 884.7 | 2.4129e-05 | 3754 | 0.00035027 | 3754 | 0.00035027
884.9 | 2.6512e-05 | 884.9 | 2.4102e-05 | 3756 | 0.00035034 | 3756 | 0.00035034
885.1 | 2.6532e-05 | 885.1 | 2.412e-05 | 3758 | 0.00035058 | 3758 | 0.00035058
885.3 | 2.6516e-05 | 885.3 | 2.4105e-05 | 3760 | 0.00035096 | 3760 | 0.00035096
885.5 | 2.6524e-05 | 885.5 | 2.4113e-05 | 3762 | 0.00035119 | 3762 | 0.00035119
885.7 | 2.6489e-05 | 885.7 | 2.4081e-05 | 3764 | 0.00035144 | 3764 | 0.00035144
885.9 | 2.6513e-05 | 885.9 | 2.4103e-05 | 3766 | 0.00035162 | 3766 | 0.00035162
886.2 | 2.6548e-05 | 886.2 | 2.4135e-05 | 3768 | 0.00035188 | 3768 | 0.00035188
886.4 | 2.6518e-05 | 886.4 | 2.4107e-05 | 3770 | 0.00035229 | 3770 | 0.00035229
886.6 | 2.6518e-05 | 886.6 | 2.4108e-05 | 3772 | 0.00035216 | 3772 | 0.00035216
886.8 | 2.6523e-05 | 886.8 | 2.4111e-05 | 3774 | 0.00035203 | 3774 | 0.00035203
887 | 2.6503e-05 | 887 | 2.4094e-05 | 3776 | 0.00035205 | 3776 | 0.00035205
887.2 | 2.6542e-05 | 887.2 | 2.4129e-05 | 3778 | 0.00035215 | 3778 | 0.00035215
887.4 | 2.6524e-05 | 887.4 | 2.4113e-05 | 3780 | 0.00035231 | 3780 | 0.00035231
887.6 | 2.6568e-05 | 887.6 | 2.4153e-05 | 3782 | 0.00035226 | 3782 | 0.00035226
887.8 | 2.6586e-05 | 887.8 | 2.4169e-05 | 3784 | 0.00035262 | 3784 | 0.00035262
888.1 | 2.6586e-05 | 888.1 | 2.417e-05 | 3786 | 0.00035296 | 3786 | 0.00035296
888.3 | 2.659e-05 | 888.3 | 2.4173e-05 | 3788 | 0.00035319 | 3788 | 0.00035319
888.5 | 2.6564e-05 | 888.5 | 2.4149e-05 | 3790 | 0.0003542 | 3790 | 0.0003542
888.7 | 2.6616e-05 | 888.7 | 2.4197e-05 | 3792 | 0.00035416 | 3792 | 0.00035416
888.9 | 2.6579e-05 | 888.9 | 2.4163e-05 | 3794 | 0.00035378 | 3794 | 0.00035378
889.1 | 2.6516e-05 | 889.1 | 2.4105e-05 | 3796 | 0.00035352 | 3796 | 0.00035352
889.3 | 2.6549e-05 | 889.3 | 2.4135e-05 | 3798 | 0.0003535 | 3798 | 0.0003535
889.5 | 2.65e-05 | 889.5 | 2.4091e-05 | 3800 | 0.00035371 | 3800 | 0.00035371
889.8 | 2.652e-05 | 889.8 | 2.4109e-05 | 3802 | 0.00035386 | 3802 | 0.00035386
890 | 2.6511e-05 | 890 | 2.4101e-05 | 3804 | 0.00035417 | 3804 | 0.00035417
890.2 | 2.654e-05 | 890.2 | 2.4127e-05 | 3806 | 0.00035443 | 3806 | 0.00035443
890.4 | 2.6504e-05 | 890.4 | 2.4094e-05 | 3808 | 0.00035447 | 3808 | 0.00035447
890.6 | 2.6551e-05 | 890.6 | 2.4137e-05 | 3810 | 0.00035465 | 3810 | 0.00035465
890.8 | 2.6568e-05 | 890.8 | 2.4153e-05 | 3812 | 0.00035474 | 3812 | 0.00035474
891 | 2.6605e-05 | 891 | 2.4187e-05 | 3814 | 0.00035483 | 3814 | 0.00035483
891.2 | 2.6576e-05 | 891.2 | 2.416e-05 | 3816 | 0.00035506 | 3816 | 0.00035506
891.4 | 2.6615e-05 | 891.4 | 2.4195e-05 | 3818 | 0.00035526 | 3818 | 0.00035526
891.7 | 2.6588e-05 | 891.7 | 2.4171e-05 | 3820 | 0.00035546 | 3820 | 0.00035546
891.9 | 2.6586e-05 | 891.9 | 2.4169e-05 | 3822 | 0.00035598 | 3822 | 0.00035598
892.1 | 2.6547e-05 | 892.1 | 2.4133e-05 | 3824 | 0.00035646 | 3824 | 0.00035646
892.3 | 2.6556e-05 | 892.3 | 2.4142e-05 | 3826 | 0.0003561 | 3826 | 0.0003561
892.5 | 2.6549e-05 | 892.5 | 2.4136e-05 | 3828 | 0.000356 | 3828 | 0.000356
892.7 | 2.6513e-05 | 892.7 | 2.4103e-05 | 3830 | 0.00035614 | 3830 | 0.00035614
892.9 | 2.6521e-05 | 892.9 | 2.411e-05 | 3832 | 0.00035625 | 3832 | 0.00035625
893.1 | 2.6501e-05 | 893.1 | 2.4092e-05 | 3834 | 0.0003565 | 3834 | 0.0003565
893.4 | 2.6503e-05 | 893.4 | 2.4093e-05 | 3837 | 0.00035719 | 3837 | 0.00035719
893.6 | 2.6512e-05 | 893.6 | 2.4102e-05 | 3839 | 0.00035702 | 3839 | 0.00035702
893.8 | 2.6569e-05 | 893.8 | 2.4154e-05 | 3841 | 0.0003569 | 3841 | 0.0003569
894 | 2.6522e-05 | 894 | 2.411e-05 | 3843 | 0.0003574 | 3843 | 0.0003574
894.2 | 2.6566e-05 | 894.2 | 2.4151e-05 | 3845 | 0.00035766 | 3845 | 0.00035766
894.4 | 2.6543e-05 | 894.4 | 2.413e-05 | 3847 | 0.0003577 | 3847 | 0.0003577
894.6 | 2.6597e-05 | 894.6 | 2.4179e-05 | 3849 | 0.00035796 | 3849 | 0.00035796
894.8 | 2.6611e-05 | 894.8 | 2.4192e-05 | 3851 | 0.00035849 | 3851 | 0.00035849
895.1 | 2.6601e-05 | 895.1 | 2.4183e-05 | 3853 | 0.00035828 | 3853 | 0.00035828
895.3 | 2.6625e-05 | 895.3 | 2.4204e-05 | 3855 | 0.00035809 | 3855 | 0.00035809
895.5 | 2.6615e-05 | 895.5 | 2.4196e-05 | 3857 | 0.00035847 | 3857 | 0.00035847
895.7 | 2.6621e-05 | 895.7 | 2.4201e-05 | 3859 | 0.00035897 | 3859 | 0.00035897
895.9 | 2.6584e-05 | 895.9 | 2.4167e-05 | 3861 | 0.00035927 | 3861 | 0.00035927
896.1 | 2.6614e-05 | 896.1 | 2.4195e-05 | 3863 | 0.0003593 | 3863 | 0.0003593
896.3 | 2.6585e-05 | 896.3 | 2.4168e-05 | 3865 | 0.00035926 | 3865 | 0.00035926
896.5 | 2.6585e-05 | 896.5 | 2.4168e-05 | 3867 | 0.00035935 | 3867 | 0.00035935
896.8 | 2.6608e-05 | 896.8 | 2.4189e-05 | 3869 | 0.00035956 | 3869 | 0.00035956
897 | 2.656e-05 | 897 | 2.4145e-05 | 3871 | 0.00035998 | 3871 | 0.00035998
897.2 | 2.652e-05 | 897.2 | 2.4109e-05 | 3873 | 0.00035946 | 3873 | 0.00035946
897.4 | 2.6473e-05 | 897.4 | 2.4066e-05 | 3875 | 0.00035934 | 3875 | 0.00035934
897.6 | 2.6502e-05 | 897.6 | 2.4093e-05 | 3877 | 0.00035938 | 3877 | 0.00035938
897.8 | 2.6511e-05 | 897.8 | 2.4101e-05 | 3879 | 0.00035955 | 3879 | 0.00035955
898 | 2.6521e-05 | 898 | 2.411e-05 | 3881 | 0.00036025 | 3881 | 0.00036025
898.2 | 2.652e-05 | 898.2 | 2.411e-05 | 3883 | 0.00036078 | 3883 | 0.00036078
898.5 | 2.6515e-05 | 898.5 | 2.4104e-05 | 3885 | 0.00036096 | 3885 | 0.00036096
898.7 | 2.6571e-05 | 898.7 | 2.4156e-05 | 3888 | 0.00036085 | 3888 | 0.00036085
898.9 | 2.6564e-05 | 898.9 | 2.4149e-05 | 3890 | 0.00036042 | 3890 | 0.00036042
899.1 | 2.6595e-05 | 899.1 | 2.4177e-05 | 3892 | 0.00036057 | 3892 | 0.00036057
899.3 | 2.6595e-05 | 899.3 | 2.4177e-05 | 3894 | 0.00036076 | 3894 | 0.00036076
899.5 | 2.6563e-05 | 899.5 | 2.4148e-05 | 3896 | 0.00036069 | 3896 | 0.00036069
899.7 | 2.6633e-05 | 899.7 | 2.4212e-05 | 3898 | 0.00036094 | 3898 | 0.00036094
899.9 | 2.6648e-05 | 899.9 | 2.4225e-05 | 3900 | 0.00036173 | 3900 | 0.00036173
900.2 | 2.6683e-05 | 900.2 | 2.4257e-05 | 3902 | 0.00036215 | 3902 | 0.00036215
900.4 | 2.6698e-05 | 900.4 | 2.4271e-05 | 3904 | 0.00036202 | 3904 | 0.00036202
900.6 | 2.6654e-05 | 900.6 | 2.4231e-05 | 3906 | 0.00036223 | 3906 | 0.00036223
900.8 | 2.6718e-05 | 900.8 | 2.4289e-05 | 3908 | 0.00036237 | 3908 | 0.00036237
901 | 2.6694e-05 | 901 | 2.4267e-05 | 3910 | 0.00036231 | 3910 | 0.00036231
901.2 | 2.6753e-05 | 901.2 | 2.4321e-05 | 3912 | 0.0003624 | 3912 | 0.0003624
901.4 | 2.6735e-05 | 901.4 | 2.4305e-05 | 3914 | 0.00036302 | 3914 | 0.00036302
901.7 | 2.6689e-05 | 901.7 | 2.4263e-05 | 3916 | 0.00036328 | 3916 | 0.00036328
901.9 | 2.6712e-05 | 901.9 | 2.4283e-05 | 3918 | 0.00036344 | 3918 | 0.00036344
902.1 | 2.6685e-05 | 902.1 | 2.4259e-05 | 3920 | 0.00036275 | 3920 | 0.00036275
902.3 | 2.6697e-05 | 902.3 | 2.427e-05 | 3923 | 0.00036278 | 3923 | 0.00036278
902.5 | 2.6685e-05 | 902.5 | 2.4259e-05 | 3925 | 0.00036278 | 3925 | 0.00036278
902.7 | 2.6673e-05 | 902.7 | 2.4248e-05 | 3927 | 0.00036299 | 3927 | 0.00036299
902.9 | 2.6683e-05 | 902.9 | 2.4258e-05 | 3929 | 0.00036336 | 3929 | 0.00036336
903.1 | 2.6691e-05 | 903.1 | 2.4265e-05 | 3931 | 0.00036371 | 3931 | 0.00036371
903.4 | 2.6699e-05 | 903.4 | 2.4272e-05 | 3933 | 0.0003639 | 3933 | 0.0003639
903.6 | 2.6717e-05 | 903.6 | 2.4288e-05 | 3935 | 0.00036412 | 3935 | 0.00036412
903.8 | 2.6661e-05 | 903.8 | 2.4237e-05 | 3937 | 0.00036436 | 3937 | 0.00036436
904 | 2.6711e-05 | 904 | 2.4283e-05 | 3939 | 0.00036489 | 3939 | 0.00036489
904.2 | 2.6714e-05 | 904.2 | 2.4286e-05 | 3941 | 0.00036515 | 3941 | 0.00036515
904.4 | 2.668e-05 | 904.4 | 2.4255e-05 | 3943 | 0.00036519 | 3943 | 0.00036519
904.6 | 2.6742e-05 | 904.6 | 2.4311e-05 | 3945 | 0.0003661 | 3945 | 0.0003661
904.9 | 2.6727e-05 | 904.9 | 2.4297e-05 | 3947 | 0.00036649 | 3947 | 0.00036649
905.1 | 2.6727e-05 | 905.1 | 2.4297e-05 | 3950 | 0.00036639 | 3950 | 0.00036639
905.3 | 2.681e-05 | 905.3 | 2.4373e-05 | 3952 | 0.00036611 | 3952 | 0.00036611
905.5 | 2.6792e-05 | 905.5 | 2.4356e-05 | 3954 | 0.0003656 | 3954 | 0.0003656
905.7 | 2.6846e-05 | 905.7 | 2.4405e-05 | 3956 | 0.00036548 | 3956 | 0.00036548
905.9 | 2.6822e-05 | 905.9 | 2.4384e-05 | 3958 | 0.00036592 | 3958 | 0.00036592
906.1 | 2.6829e-05 | 906.1 | 2.439e-05 | 3960 | 0.00036635 | 3960 | 0.00036635
906.3 | 2.6833e-05 | 906.3 | 2.4394e-05 | 3962 | 0.00036682 | 3962 | 0.00036682
906.6 | 2.6837e-05 | 906.6 | 2.4397e-05 | 3964 | 0.00036756 | 3964 | 0.00036756
906.8 | 2.6803e-05 | 906.8 | 2.4366e-05 | 3966 | 0.00036782 | 3966 | 0.00036782
907 | 2.6854e-05 | 907 | 2.4413e-05 | 3968 | 0.00036766 | 3968 | 0.00036766
907.2 | 2.686e-05 | 907.2 | 2.4418e-05 | 3970 | 0.00036771 | 3970 | 0.00036771
907.4 | 2.6873e-05 | 907.4 | 2.443e-05 | 3973 | 0.000368 | 3973 | 0.000368
907.6 | 2.6862e-05 | 907.6 | 2.442e-05 | 3975 | 0.00036774 | 3975 | 0.00036774
907.8 | 2.6837e-05 | 907.8 | 2.4398e-05 | 3977 | 0.0003673 | 3977 | 0.0003673
908.1 | 2.6828e-05 | 908.1 | 2.4389e-05 | 3979 | 0.00036746 | 3979 | 0.00036746
908.3 | 2.6896e-05 | 908.3 | 2.4451e-05 | 3981 | 0.00036776 | 3981 | 0.00036776
908.5 | 2.6831e-05 | 908.5 | 2.4392e-05 | 3983 | 0.00036818 | 3983 | 0.00036818
908.7 | 2.6858e-05 | 908.7 | 2.4416e-05 | 3985 | 0.00036791 | 3985 | 0.00036791
908.9 | 2.687e-05 | 908.9 | 2.4427e-05 | 3987 | 0.00036778 | 3987 | 0.00036778
909.1 | 2.6827e-05 | 909.1 | 2.4388e-05 | 3989 | 0.00036805 | 3989 | 0.00036805
909.3 | 2.6839e-05 | 909.3 | 2.4399e-05 | 3991 | 0.0003685 | 3991 | 0.0003685
909.6 | 2.6871e-05 | 909.6 | 2.4428e-05 | 3994 | 0.0003685 | 3994 | 0.0003685
909.8 | 2.6826e-05 | 909.8 | 2.4387e-05 | 3996 | 0.00036885 | 3996 | 0.00036885
910 | 2.6851e-05 | 910 | 2.441e-05 | 3998 | 0.00036896 | 3998 | 0.00036896
910.2 | 2.684e-05 | 910.2 | 2.44e-05 | 4000 | 0.00036913 | 4000 | 0.00036913
910.4 | 2.6842e-05 | 910.4 | 2.4402e-05 | 4002 | 0.00036959 | 4002 | 0.00036959
910.6 | 2.6808e-05 | 910.6 | 2.4371e-05 | 4004 | 0.00036998 | 4004 | 0.00036998
910.8 | 2.6842e-05 | 910.8 | 2.4402e-05 | 4006 | 0.00037011 | 4006 | 0.00037011
911.1 | 2.6812e-05 | 911.1 | 2.4375e-05 | 4008 | 0.00037047 | 4008 | 0.00037047
911.3 | 2.6824e-05 | 911.3 | 2.4386e-05 | 4010 | 0.00037024 | 4010 | 0.00037024
911.5 | 2.6816e-05 | 911.5 | 2.4378e-05 | 4013 | 0.0003704 | 4013 | 0.0003704
911.7 | 2.6782e-05 | 911.7 | 2.4347e-05 | 4015 | 0.00037057 | 4015 | 0.00037057
911.9 | 2.6745e-05 | 911.9 | 2.4314e-05 | 4017 | 0.00037076 | 4017 | 0.00037076
912.1 | 2.6762e-05 | 912.1 | 2.4329e-05 | 4019 | 0.00037116 | 4019 | 0.00037116
912.3 | 2.6742e-05 | 912.3 | 2.4311e-05 | 4021 | 0.00037117 | 4021 | 0.00037117
912.6 | 2.6748e-05 | 912.6 | 2.4316e-05 | 4023 | 0.00037118 | 4023 | 0.00037118
912.8 | 2.6782e-05 | 912.8 | 2.4348e-05 | 4025 | 0.00037096 | 4025 | 0.00037096
913 | 2.6746e-05 | 913 | 2.4314e-05 | 4027 | 0.00037129 | 4027 | 0.00037129
913.2 | 2.6729e-05 | 913.2 | 2.4299e-05 | 4030 | 0.00037136 | 4030 | 0.00037136
913.4 | 2.6731e-05 | 913.4 | 2.4301e-05 | 4032 | 0.00037153 | 4032 | 0.00037153
913.6 | 2.6766e-05 | 913.6 | 2.4333e-05 | 4034 | 0.00037163 | 4034 | 0.00037163
913.8 | 2.6761e-05 | 913.8 | 2.4328e-05 | 4036 | 0.00037178 | 4036 | 0.00037178
914.1 | 2.6736e-05 | 914.1 | 2.4306e-05 | 4038 | 0.0003721 | 4038 | 0.0003721
914.3 | 2.677e-05 | 914.3 | 2.4337e-05 | 4040 | 0.00037311 | 4040 | 0.00037311
914.5 | 2.6768e-05 | 914.5 | 2.4335e-05 | 4042 | 0.00037328 | 4042 | 0.00037328
914.7 | 2.6794e-05 | 914.7 | 2.4358e-05 | 4044 | 0.00037317 | 4044 | 0.00037317
914.9 | 2.6764e-05 | 914.9 | 2.4331e-05 | 4047 | 0.00037392 | 4047 | 0.00037392
915.1 | 2.677e-05 | 915.1 | 2.4337e-05 | 4049 | 0.0003739 | 4049 | 0.0003739
915.4 | 2.6766e-05 | 915.4 | 2.4332e-05 | 4051 | 0.00037394 | 4051 | 0.00037394
915.6 | 2.6742e-05 | 915.6 | 2.4311e-05 | 4053 | 0.00037334 | 4053 | 0.00037334
915.8 | 2.6723e-05 | 915.8 | 2.4294e-05 | 4055 | 0.00037389 | 4055 | 0.00037389
916 | 2.6706e-05 | 916 | 2.4278e-05 | 4057 | 0.00037408 | 4057 | 0.00037408
916.2 | 2.6711e-05 | 916.2 | 2.4283e-05 | 4059 | 0.000374 | 4059 | 0.000374
916.4 | 2.6753e-05 | 916.4 | 2.4321e-05 | 4062 | 0.00037406 | 4062 | 0.00037406
916.6 | 2.6781e-05 | 916.6 | 2.4346e-05 | 4064 | 0.00037402 | 4064 | 0.00037402
916.9 | 2.6772e-05 | 916.9 | 2.4338e-05 | 4066 | 0.0003741 | 4066 | 0.0003741
917.1 | 2.6818e-05 | 917.1 | 2.438e-05 | 4068 | 0.00037429 | 4068 | 0.00037429
917.3 | 2.6798e-05 | 917.3 | 2.4362e-05 | 4070 | 0.0003748 | 4070 | 0.0003748
917.5 | 2.6758e-05 | 917.5 | 2.4325e-05 | 4072 | 0.00037521 | 4072 | 0.00037521
917.7 | 2.6761e-05 | 917.7 | 2.4328e-05 | 4074 | 0.00037529 | 4074 | 0.00037529
917.9 | 2.6835e-05 | 917.9 | 2.4396e-05 | 4077 | 0.00037571 | 4077 | 0.00037571
918.1 | 2.6825e-05 | 918.1 | 2.4387e-05 | 4079 | 0.00037574 | 4079 | 0.00037574
918.4 | 2.6804e-05 | 918.4 | 2.4368e-05 | 4081 | 0.00037611 | 4081 | 0.00037611
918.6 | 2.6839e-05 | 918.6 | 2.4399e-05 | 4083 | 0.00037619 | 4083 | 0.00037619
918.8 | 2.6915e-05 | 918.8 | 2.4469e-05 | 4085 | 0.00037662 | 4085 | 0.00037662
919 | 2.693e-05 | 919 | 2.4482e-05 | 4087 | 0.0003767 | 4087 | 0.0003767
919.2 | 2.6938e-05 | 919.2 | 2.4489e-05 | 4089 | 0.00037694 | 4089 | 0.00037694
919.4 | 2.6988e-05 | 919.4 | 2.4535e-05 | 4092 | 0.00037621 | 4092 | 0.00037621
919.7 | 2.7038e-05 | 919.7 | 2.458e-05 | 4094 | 0.00037613 | 4094 | 0.00037613
919.9 | 2.7056e-05 | 919.9 | 2.4596e-05 | 4096 | 0.00037603 | 4096 | 0.00037603
920.1 | 2.7066e-05 | 920.1 | 2.4605e-05 | 4098 | 0.00037625 | 4098 | 0.00037625
920.3 | 2.7109e-05 | 920.3 | 2.4645e-05 | 4100 | 0.00037652 | 4100 | 0.00037652
920.5 | 2.7129e-05 | 920.5 | 2.4663e-05 | 4102 | 0.00037696 | 4102 | 0.00037696
920.7 | 2.716e-05 | 920.7 | 2.4691e-05 | 4105 | 0.00037736 | 4105 | 0.00037736
920.9 | 2.7165e-05 | 920.9 | 2.4695e-05 | 4107 | 0.00037763 | 4107 | 0.00037763
921.2 | 2.7206e-05 | 921.2 | 2.4733e-05 | 4109 | 0.00037727 | 4109 | 0.00037727
921.4 | 2.7221e-05 | 921.4 | 2.4746e-05 | 4111 | 0.00037758 | 4111 | 0.00037758
921.6 | 2.7228e-05 | 921.6 | 2.4753e-05 | 4113 | 0.00037739 | 4113 | 0.00037739
921.8 | 2.7195e-05 | 921.8 | 2.4722e-05 | 4115 | 0.00037763 | 4115 | 0.00037763
922 | 2.725e-05 | 922 | 2.4772e-05 | 4118 | 0.00037811 | 4118 | 0.00037811
922.2 | 2.7256e-05 | 922.2 | 2.4779e-05 | 4120 | 0.00037818 | 4120 | 0.00037818
922.5 | 2.7195e-05 | 922.5 | 2.4722e-05 | 4122 | 0.00037826 | 4122 | 0.00037826
922.7 | 2.7218e-05 | 922.7 | 2.4744e-05 | 4124 | 0.00037859 | 4124 | 0.00037859
922.9 | 2.7193e-05 | 922.9 | 2.4721e-05 | 4126 | 0.00037913 | 4126 | 0.00037913
923.1 | 2.7172e-05 | 923.1 | 2.4702e-05 | 4128 | 0.00037903 | 4128 | 0.00037903
923.3 | 2.7138e-05 | 923.3 | 2.4671e-05 | 4131 | 0.00037889 | 4131 | 0.00037889
923.5 | 2.71e-05 | 923.5 | 2.4636e-05 | 4133 | 0.00037991 | 4133 | 0.00037991
923.8 | 2.7068e-05 | 923.8 | 2.4608e-05 | 4135 | 0.00038019 | 4135 | 0.00038019
924 | 2.7062e-05 | 924 | 2.4602e-05 | 4137 | 0.00038061 | 4137 | 0.00038061
924.2 | 2.7043e-05 | 924.2 | 2.4584e-05 | 4139 | 0.00038119 | 4139 | 0.00038119
924.4 | 2.7008e-05 | 924.4 | 2.4553e-05 | 4141 | 0.00038133 | 4141 | 0.00038133
924.6 | 2.6975e-05 | 924.6 | 2.4523e-05 | 4144 | 0.0003811 | 4144 | 0.0003811
924.8 | 2.6917e-05 | 924.8 | 2.447e-05 | 4146 | 0.00038065 | 4146 | 0.00038065
925.1 | 2.693e-05 | 925.1 | 2.4482e-05 | 4148 | 0.0003807 | 4148 | 0.0003807
925.3 | 2.6945e-05 | 925.3 | 2.4495e-05 | 4150 | 0.00038134 | 4150 | 0.00038134
925.5 | 2.6917e-05 | 925.5 | 2.447e-05 | 4152 | 0.00038131 | 4152 | 0.00038131
925.7 | 2.6917e-05 | 925.7 | 2.447e-05 | 4155 | 0.00038104 | 4155 | 0.00038104
925.9 | 2.6946e-05 | 925.9 | 2.4496e-05 | 4157 | 0.0003811 | 4157 | 0.0003811
926.1 | 2.6949e-05 | 926.1 | 2.4499e-05 | 4159 | 0.00038136 | 4159 | 0.00038136
926.3 | 2.6908e-05 | 926.3 | 2.4461e-05 | 4161 | 0.00038138 | 4161 | 0.00038138
926.6 | 2.691e-05 | 926.6 | 2.4463e-05 | 4163 | 0.0003816 | 4163 | 0.0003816
926.8 | 2.6923e-05 | 926.8 | 2.4476e-05 | 4165 | 0.00038165 | 4165 | 0.00038165
927 | 2.6939e-05 | 927 | 2.449e-05 | 4168 | 0.00038197 | 4168 | 0.00038197
927.2 | 2.6891e-05 | 927.2 | 2.4446e-05 | 4170 | 0.00038229 | 4170 | 0.00038229
927.4 | 2.6904e-05 | 927.4 | 2.4459e-05 | 4172 | 0.00038262 | 4172 | 0.00038262
927.6 | 2.6879e-05 | 927.6 | 2.4436e-05 | 4174 | 0.00038274 | 4174 | 0.00038274
927.9 | 2.6885e-05 | 927.9 | 2.4441e-05 | 4176 | 0.00038247 | 4176 | 0.00038247
928.1 | 2.6867e-05 | 928.1 | 2.4425e-05 | 4179 | 0.0003831 | 4179 | 0.0003831
928.3 | 2.688e-05 | 928.3 | 2.4437e-05 | 4181 | 0.00038292 | 4181 | 0.00038292
928.5 | 2.6859e-05 | 928.5 | 2.4417e-05 | 4183 | 0.00038313 | 4183 | 0.00038313
928.7 | 2.6872e-05 | 928.7 | 2.4429e-05 | 4185 | 0.00038332 | 4185 | 0.00038332
928.9 | 2.692e-05 | 928.9 | 2.4472e-05 | 4187 | 0.00038382 | 4187 | 0.00038382
929.2 | 2.6951e-05 | 929.2 | 2.4501e-05 | 4190 | 0.00038391 | 4190 | 0.00038391
929.4 | 2.6982e-05 | 929.4 | 2.453e-05 | 4192 | 0.00038383 | 4192 | 0.00038383
929.6 | 2.7029e-05 | 929.6 | 2.4571e-05 | 4194 | 0.00038428 | 4194 | 0.00038428
929.8 | 2.7056e-05 | 929.8 | 2.4596e-05 | 4196 | 0.00038481 | 4196 | 0.00038481
930 | 2.7098e-05 | 930 | 2.4635e-05 | 4198 | 0.00038483 | 4198 | 0.00038483
930.2 | 2.7137e-05 | 930.2 | 2.467e-05 | 4201 | 0.00038501 | 4201 | 0.00038501
930.5 | 2.7155e-05 | 930.5 | 2.4686e-05 | 4203 | 0.0003848 | 4203 | 0.0003848
930.7 | 2.7162e-05 | 930.7 | 2.4693e-05 | 4205 | 0.00038483 | 4205 | 0.00038483
930.9 | 2.7128e-05 | 930.9 | 2.4661e-05 | 4207 | 0.0003849 | 4207 | 0.0003849
931.1 | 2.7117e-05 | 931.1 | 2.4652e-05 | 4210 | 0.000385 | 4210 | 0.000385
931.3 | 2.7167e-05 | 931.3 | 2.4698e-05 | 4212 | 0.00038529 | 4212 | 0.00038529
931.5 | 2.7223e-05 | 931.5 | 2.4748e-05 | 4214 | 0.00038544 | 4214 | 0.00038544
931.8 | 2.7239e-05 | 931.8 | 2.4763e-05 | 4216 | 0.00038572 | 4216 | 0.00038572
932 | 2.7253e-05 | 932 | 2.4776e-05 | 4218 | 0.00038588 | 4218 | 0.00038588
932.2 | 2.7266e-05 | 932.2 | 2.4787e-05 | 4221 | 0.00038589 | 4221 | 0.00038589
932.4 | 2.7268e-05 | 932.4 | 2.4789e-05 | 4223 | 0.00038611 | 4223 | 0.00038611
932.6 | 2.7267e-05 | 932.6 | 2.4788e-05 | 4225 | 0.00038646 | 4225 | 0.00038646
932.9 | 2.7309e-05 | 932.9 | 2.4826e-05 | 4227 | 0.00038708 | 4227 | 0.00038708
933.1 | 2.7318e-05 | 933.1 | 2.4834e-05 | 4230 | 0.00038727 | 4230 | 0.00038727
933.3 | 2.73e-05 | 933.3 | 2.4819e-05 | 4232 | 0.00038775 | 4232 | 0.00038775
933.5 | 2.7303e-05 | 933.5 | 2.4821e-05 | 4234 | 0.00038738 | 4234 | 0.00038738
933.7 | 2.7274e-05 | 933.7 | 2.4794e-05 | 4236 | 0.00038711 | 4236 | 0.00038711
933.9 | 2.7221e-05 | 933.9 | 2.4746e-05 | 4238 | 0.00038712 | 4238 | 0.00038712
934.2 | 2.724e-05 | 934.2 | 2.4764e-05 | 4241 | 0.00038771 | 4241 | 0.00038771
934.4 | 2.7258e-05 | 934.4 | 2.478e-05 | 4243 | 0.0003882 | 4243 | 0.0003882
934.6 | 2.7236e-05 | 934.6 | 2.476e-05 | 4245 | 0.00038797 | 4245 | 0.00038797
934.8 | 2.7234e-05 | 934.8 | 2.4758e-05 | 4247 | 0.00038794 | 4247 | 0.00038794
935 | 2.7223e-05 | 935 | 2.4748e-05 | 4250 | 0.00038758 | 4250 | 0.00038758
935.2 | 2.7219e-05 | 935.2 | 2.4745e-05 | 4252 | 0.00038754 | 4252 | 0.00038754
935.5 | 2.7262e-05 | 935.5 | 2.4783e-05 | 4254 | 0.00038805 | 4254 | 0.00038805
935.7 | 2.7271e-05 | 935.7 | 2.4792e-05 | 4256 | 0.00038833 | 4256 | 0.00038833
935.9 | 2.7249e-05 | 935.9 | 2.4772e-05 | 4259 | 0.0003885 | 4259 | 0.0003885
936.1 | 2.7244e-05 | 936.1 | 2.4767e-05 | 4261 | 0.00038898 | 4261 | 0.00038898
936.3 | 2.717e-05 | 936.3 | 2.47e-05 | 4263 | 0.00038911 | 4263 | 0.00038911
936.5 | 2.7132e-05 | 936.5 | 2.4665e-05 | 4265 | 0.00038951 | 4265 | 0.00038951
936.8 | 2.7147e-05 | 936.8 | 2.468e-05 | 4268 | 0.00038955 | 4268 | 0.00038955
937 | 2.7141e-05 | 937 | 2.4673e-05 | 4270 | 0.00038966 | 4270 | 0.00038966
937.2 | 2.7182e-05 | 937.2 | 2.4711e-05 | 4272 | 0.00038994 | 4272 | 0.00038994
937.4 | 2.7162e-05 | 937.4 | 2.4692e-05 | 4274 | 0.0003902 | 4274 | 0.0003902
937.6 | 2.7202e-05 | 937.6 | 2.4729e-05 | 4276 | 0.00039078 | 4276 | 0.00039078
937.9 | 2.7198e-05 | 937.9 | 2.4726e-05 | 4279 | 0.00039136 | 4279 | 0.00039136
938.1 | 2.7186e-05 | 938.1 | 2.4714e-05 | 4281 | 0.00039142 | 4281 | 0.00039142
938.3 | 2.7154e-05 | 938.3 | 2.4685e-05 | 4283 | 0.00039129 | 4283 | 0.00039129
938.5 | 2.7166e-05 | 938.5 | 2.4696e-05 | 4285 | 0.00039125 | 4285 | 0.00039125
938.7 | 2.7147e-05 | 938.7 | 2.4679e-05 | 4288 | 0.00039098 | 4288 | 0.00039098
938.9 | 2.7145e-05 | 938.9 | 2.4677e-05 | 4290 | 0.00039095 | 4290 | 0.00039095
939.2 | 2.7169e-05 | 939.2 | 2.47e-05 | 4292 | 0.00039132 | 4292 | 0.00039132
939.4 | 2.7174e-05 | 939.4 | 2.4704e-05 | 4295 | 0.00039187 | 4295 | 0.00039187
939.6 | 2.7155e-05 | 939.6 | 2.4686e-05 | 4297 | 0.00039184 | 4297 | 0.00039184
939.8 | 2.714e-05 | 939.8 | 2.4672e-05 | 4299 | 0.00039176 | 4299 | 0.00039176
940 | 2.7173e-05 | 940 | 2.4703e-05 | 4301 | 0.00039227 | 4301 | 0.00039227
940.2 | 2.713e-05 | 940.2 | 2.4663e-05 | 4304 | 0.00039252 | 4304 | 0.00039252
940.5 | 2.7153e-05 | 940.5 | 2.4685e-05 | 4306 | 0.00039229 | 4306 | 0.00039229
940.7 | 2.7128e-05 | 940.7 | 2.4662e-05 | 4308 | 0.00039251 | 4308 | 0.00039251
940.9 | 2.716e-05 | 940.9 | 2.4691e-05 | 4310 | 0.0003928 | 4310 | 0.0003928
941.1 | 2.7141e-05 | 941.1 | 2.4674e-05 | 4313 | 0.00039285 | 4313 | 0.00039285
941.3 | 2.7113e-05 | 941.3 | 2.4648e-05 | 4315 | 0.00039318 | 4315 | 0.00039318
941.6 | 2.709e-05 | 941.6 | 2.4628e-05 | 4317 | 0.00039328 | 4317 | 0.00039328
941.8 | 2.7123e-05 | 941.8 | 2.4657e-05 | 4319 | 0.00039336 | 4319 | 0.00039336
942 | 2.708e-05 | 942 | 2.4618e-05 | 4322 | 0.00039338 | 4322 | 0.00039338
942.2 | 2.7095e-05 | 942.2 | 2.4631e-05 | 4324 | 0.00039345 | 4324 | 0.00039345
942.4 | 2.7071e-05 | 942.4 | 2.461e-05 | 4326 | 0.00039397 | 4326 | 0.00039397
942.6 | 2.706e-05 | 942.6 | 2.46e-05 | 4329 | 0.00039394 | 4329 | 0.00039394
942.9 | 2.7052e-05 | 942.9 | 2.4593e-05 | 4331 | 0.00039406 | 4331 | 0.00039406
943.1 | 2.7086e-05 | 943.1 | 2.4623e-05 | 4333 | 0.0003943 | 4333 | 0.0003943
943.3 | 2.71e-05 | 943.3 | 2.4636e-05 | 4335 | 0.00039475 | 4335 | 0.00039475
943.5 | 2.7094e-05 | 943.5 | 2.4631e-05 | 4338 | 0.00039524 | 4338 | 0.00039524
943.7 | 2.7076e-05 | 943.7 | 2.4615e-05 | 4340 | 0.00039581 | 4340 | 0.00039581
944 | 2.7076e-05 | 944 | 2.4614e-05 | 4342 | 0.00039512 | 4342 | 0.00039512
944.2 | 2.7057e-05 | 944.2 | 2.4597e-05 | 4344 | 0.00039533 | 4344 | 0.00039533
944.4 | 2.7118e-05 | 944.4 | 2.4652e-05 | 4347 | 0.00039582 | 4347 | 0.00039582
944.6 | 2.7124e-05 | 944.6 | 2.4658e-05 | 4349 | 0.0003957 | 4349 | 0.0003957
944.8 | 2.7151e-05 | 944.8 | 2.4683e-05 | 4351 | 0.00039581 | 4351 | 0.00039581
945.1 | 2.7151e-05 | 945.1 | 2.4683e-05 | 4354 | 0.00039603 | 4354 | 0.00039603
945.3 | 2.7145e-05 | 945.3 | 2.4677e-05 | 4356 | 0.00039634 | 4356 | 0.00039634
945.5 | 2.7174e-05 | 945.5 | 2.4704e-05 | 4358 | 0.00039625 | 4358 | 0.00039625
945.7 | 2.7182e-05 | 945.7 | 2.4711e-05 | 4360 | 0.00039674 | 4360 | 0.00039674
945.9 | 2.7176e-05 | 945.9 | 2.4706e-05 | 4363 | 0.00039679 | 4363 | 0.00039679
946.1 | 2.719e-05 | 946.1 | 2.4718e-05 | 4365 | 0.00039681 | 4365 | 0.00039681
946.4 | 2.7185e-05 | 946.4 | 2.4714e-05 | 4367 | 0.00039684 | 4367 | 0.00039684
946.6 | 2.7165e-05 | 946.6 | 2.4695e-05 | 4370 | 0.00039702 | 4370 | 0.00039702
946.8 | 2.7161e-05 | 946.8 | 2.4692e-05 | 4372 | 0.00039709 | 4372 | 0.00039709
947 | 2.7095e-05 | 947 | 2.4631e-05 | 4374 | 0.00039715 | 4374 | 0.00039715
947.2 | 2.7063e-05 | 947.2 | 2.4603e-05 | 4377 | 0.00039751 | 4377 | 0.00039751
947.5 | 2.7035e-05 | 947.5 | 2.4577e-05 | 4379 | 0.00039812 | 4379 | 0.00039812
947.7 | 2.6988e-05 | 947.7 | 2.4534e-05 | 4381 | 0.00039822 | 4381 | 0.00039822
947.9 | 2.6944e-05 | 947.9 | 2.4495e-05 | 4383 | 0.00039901 | 4383 | 0.00039901
948.1 | 2.6895e-05 | 948.1 | 2.445e-05 | 4386 | 0.00039944 | 4386 | 0.00039944
948.3 | 2.686e-05 | 948.3 | 2.4418e-05 | 4388 | 0.00039948 | 4388 | 0.00039948
948.6 | 2.684e-05 | 948.6 | 2.44e-05 | 4390 | 0.00039991 | 4390 | 0.00039991
948.8 | 2.679e-05 | 948.8 | 2.4354e-05 | 4393 | 0.0003996 | 4393 | 0.0003996
949 | 2.6759e-05 | 949 | 2.4326e-05 | 4395 | 0.0004002 | 4395 | 0.0004002
949.2 | 2.6747e-05 | 949.2 | 2.4316e-05 | 4397 | 0.00039938 | 4397 | 0.00039938
949.4 | 2.6787e-05 | 949.4 | 2.4352e-05 | 4400 | 0.00039935 | 4400 | 0.00039935
949.7 | 2.6769e-05 | 949.7 | 2.4336e-05 | 4402 | 0.00039969 | 4402 | 0.00039969
949.9 | 2.6833e-05 | 949.9 | 2.4394e-05 | 4404 | 0.0004003 | 4404 | 0.0004003
950.1 | 2.6818e-05 | 950.1 | 2.438e-05 | 4406 | 0.00040013 | 4406 | 0.00040013
950.3 | 2.6835e-05 | 950.3 | 2.4396e-05 | 4409 | 0.00040014 | 4409 | 0.00040014
950.5 | 2.6815e-05 | 950.5 | 2.4377e-05 | 4411 | 0.00040085 | 4411 | 0.00040085
950.7 | 2.6825e-05 | 950.7 | 2.4387e-05 | 4413 | 0.00040166 | 4413 | 0.00040166
951 | 2.6894e-05 | 951 | 2.4449e-05 | 4416 | 0.00040178 | 4416 | 0.00040178
951.2 | 2.6929e-05 | 951.2 | 2.4481e-05 | 4418 | 0.00040136 | 4418 | 0.00040136
951.4 | 2.6969e-05 | 951.4 | 2.4517e-05 | 4420 | 0.00040109 | 4420 | 0.00040109
951.6 | 2.7002e-05 | 951.6 | 2.4547e-05 | 4423 | 0.00040104 | 4423 | 0.00040104
951.8 | 2.7033e-05 | 951.8 | 2.4575e-05 | 4425 | 0.00040114 | 4425 | 0.00040114
952.1 | 2.708e-05 | 952.1 | 2.4618e-05 | 4427 | 0.0004016 | 4427 | 0.0004016
952.3 | 2.7121e-05 | 952.3 | 2.4655e-05 | 4430 | 0.00040166 | 4430 | 0.00040166
952.5 | 2.7139e-05 | 952.5 | 2.4672e-05 | 4432 | 0.00040162 | 4432 | 0.00040162
952.7 | 2.7193e-05 | 952.7 | 2.4721e-05 | 4434 | 0.00040195 | 4434 | 0.00040195
952.9 | 2.7259e-05 | 952.9 | 2.4781e-05 | 4437 | 0.000402 | 4437 | 0.000402
953.2 | 2.7245e-05 | 953.2 | 2.4769e-05 | 4439 | 0.00040203 | 4439 | 0.00040203
953.4 | 2.7222e-05 | 953.4 | 2.4748e-05 | 4441 | 0.00040235 | 4441 | 0.00040235
953.6 | 2.7238e-05 | 953.6 | 2.4762e-05 | 4444 | 0.00040313 | 4444 | 0.00040313
953.8 | 2.723e-05 | 953.8 | 2.4755e-05 | 4446 | 0.0004028 | 4446 | 0.0004028
954 | 2.7223e-05 | 954 | 2.4749e-05 | 4448 | 0.00040299 | 4448 | 0.00040299
954.3 | 2.7221e-05 | 954.3 | 2.4746e-05 | 4451 | 0.00040348 | 4451 | 0.00040348
954.5 | 2.7224e-05 | 954.5 | 2.4749e-05 | 4453 | 0.00040334 | 4453 | 0.00040334
954.7 | 2.7261e-05 | 954.7 | 2.4782e-05 | 4455 | 0.00040341 | 4455 | 0.00040341
954.9 | 2.7267e-05 | 954.9 | 2.4788e-05 | 4458 | 0.00040356 | 4458 | 0.00040356
955.1 | 2.724e-05 | 955.1 | 2.4763e-05 | 4460 | 0.00040366 | 4460 | 0.00040366
955.4 | 2.7233e-05 | 955.4 | 2.4757e-05 | 4462 | 0.00040398 | 4462 | 0.00040398
955.6 | 2.7192e-05 | 955.6 | 2.472e-05 | 4465 | 0.00040425 | 4465 | 0.00040425
955.8 | 2.7235e-05 | 955.8 | 2.4759e-05 | 4467 | 0.00040526 | 4467 | 0.00040526
956 | 2.7219e-05 | 956 | 2.4745e-05 | 4469 | 0.00040515 | 4469 | 0.00040515
956.2 | 2.7211e-05 | 956.2 | 2.4738e-05 | 4472 | 0.00040459 | 4472 | 0.00040459
956.5 | 2.7216e-05 | 956.5 | 2.4742e-05 | 4474 | 0.00040506 | 4474 | 0.00040506
956.7 | 2.7229e-05 | 956.7 | 2.4754e-05 | 4476 | 0.00040534 | 4476 | 0.00040534
956.9 | 2.7251e-05 | 956.9 | 2.4774e-05 | 4479 | 0.00040519 | 4479 | 0.00040519
957.1 | 2.7241e-05 | 957.1 | 2.4764e-05 | 4481 | 0.00040532 | 4481 | 0.00040532
957.3 | 2.7238e-05 | 957.3 | 2.4762e-05 | 4483 | 0.00040563 | 4483 | 0.00040563
957.6 | 2.7281e-05 | 957.6 | 2.4801e-05 | 4486 | 0.00040589 | 4486 | 0.00040589
957.8 | 2.7258e-05 | 957.8 | 2.478e-05 | 4488 | 0.00040632 | 4488 | 0.00040632
958 | 2.7244e-05 | 958 | 2.4768e-05 | 4491 | 0.00040624 | 4491 | 0.00040624
958.2 | 2.7265e-05 | 958.2 | 2.4786e-05 | 4493 | 0.00040626 | 4493 | 0.00040626
958.4 | 2.7254e-05 | 958.4 | 2.4777e-05 | 4495 | 0.0004065 | 4495 | 0.0004065
958.7 | 2.7266e-05 | 958.7 | 2.4787e-05 | 4498 | 0.00040663 | 4498 | 0.00040663
958.9 | 2.7287e-05 | 958.9 | 2.4806e-05 | 4500 | 0.00040733 | 4500 | 0.00040733
959.1 | 2.7282e-05 | 959.1 | 2.4802e-05 | 4502 | 0.00040752 | 4502 | 0.00040752
959.3 | 2.731e-05 | 959.3 | 2.4827e-05 | 4505 | 0.00040785 | 4505 | 0.00040785
959.5 | 2.7339e-05 | 959.5 | 2.4854e-05 | 4507 | 0.00040763 | 4507 | 0.00040763
959.8 | 2.734e-05 | 959.8 | 2.4855e-05 | 4509 | 0.00040802 | 4509 | 0.00040802
960 | 2.7351e-05 | 960 | 2.4865e-05 | 4512 | 0.0004082 | 4512 | 0.0004082
960.2 | 2.7325e-05 | 960.2 | 2.4841e-05 | 4514 | 0.00040798 | 4514 | 0.00040798
960.4 | 2.7316e-05 | 960.4 | 2.4833e-05 | 4517 | 0.00040826 | 4517 | 0.00040826
960.6 | 2.7307e-05 | 960.6 | 2.4824e-05 | 4519 | 0.00040848 | 4519 | 0.00040848
960.9 | 2.7323e-05 | 960.9 | 2.4839e-05 | 4521 | 0.00040864 | 4521 | 0.00040864
961.1 | 2.7352e-05 | 961.1 | 2.4866e-05 | 4524 | 0.00040849 | 4524 | 0.00040849
961.3 | 2.7376e-05 | 961.3 | 2.4887e-05 | 4526 | 0.00040851 | 4526 | 0.00040851
961.5 | 2.7405e-05 | 961.5 | 2.4914e-05 | 4528 | 0.00040886 | 4528 | 0.00040886
961.8 | 2.7422e-05 | 961.8 | 2.4929e-05 | 4531 | 0.000409 | 4531 | 0.000409
962 | 2.7403e-05 | 962 | 2.4912e-05 | 4533 | 0.00040939 | 4533 | 0.00040939
962.2 | 2.7427e-05 | 962.2 | 2.4934e-05 | 4536 | 0.00040962 | 4536 | 0.00040962
962.4 | 2.7386e-05 | 962.4 | 2.4896e-05 | 4538 | 0.00040958 | 4538 | 0.00040958
962.6 | 2.7388e-05 | 962.6 | 2.4898e-05 | 4540 | 0.00040996 | 4540 | 0.00040996
962.9 | 2.7377e-05 | 962.9 | 2.4888e-05 | 4543 | 0.00041026 | 4543 | 0.00041026
963.1 | 2.7373e-05 | 963.1 | 2.4884e-05 | 4545 | 0.00041065 | 4545 | 0.00041065
963.3 | 2.7414e-05 | 963.3 | 2.4922e-05 | 4547 | 0.00041091 | 4547 | 0.00041091
963.5 | 2.739e-05 | 963.5 | 2.49e-05 | 4550 | 0.00041118 | 4550 | 0.00041118
963.7 | 2.7377e-05 | 963.7 | 2.4888e-05 | 4552 | 0.0004113 | 4552 | 0.0004113
964 | 2.7407e-05 | 964 | 2.4916e-05 | 4555 | 0.00041183 | 4555 | 0.00041183
964.2 | 2.7395e-05 | 964.2 | 2.4905e-05 | 4557 | 0.00041176 | 4557 | 0.00041176
964.4 | 2.7424e-05 | 964.4 | 2.4931e-05 | 4559 | 0.00041156 | 4559 | 0.00041156
964.6 | 2.7381e-05 | 964.6 | 2.4892e-05 | 4562 | 0.00041172 | 4562 | 0.00041172
964.8 | 2.739e-05 | 964.8 | 2.49e-05 | 4564 | 0.0004123 | 4564 | 0.0004123
965.1 | 2.737e-05 | 965.1 | 2.4882e-05 | 4567 | 0.00041208 | 4567 | 0.00041208
965.3 | 2.7332e-05 | 965.3 | 2.4847e-05 | 4569 | 0.00041224 | 4569 | 0.00041224
965.5 | 2.7354e-05 | 965.5 | 2.4867e-05 | 4571 | 0.00041335 | 4571 | 0.00041335
965.7 | 2.7352e-05 | 965.7 | 2.4865e-05 | 4574 | 0.00041347 | 4574 | 0.00041347
966 | 2.737e-05 | 966 | 2.4882e-05 | 4576 | 0.00041312 | 4576 | 0.00041312
966.2 | 2.7359e-05 | 966.2 | 2.4872e-05 | 4579 | 0.00041358 | 4579 | 0.00041358
966.4 | 2.7356e-05 | 966.4 | 2.487e-05 | 4581 | 0.00041331 | 4581 | 0.00041331
966.6 | 2.7386e-05 | 966.6 | 2.4896e-05 | 4583 | 0.00041345 | 4583 | 0.00041345
966.8 | 2.7395e-05 | 966.8 | 2.4904e-05 | 4586 | 0.00041367 | 4586 | 0.00041367
967.1 | 2.7421e-05 | 967.1 | 2.4928e-05 | 4588 | 0.00041399 | 4588 | 0.00041399
967.3 | 2.7431e-05 | 967.3 | 2.4937e-05 | 4591 | 0.00041461 | 4591 | 0.00041461
967.5 | 2.7442e-05 | 967.5 | 2.4947e-05 | 4593 | 0.00041447 | 4593 | 0.00041447
967.7 | 2.743e-05 | 967.7 | 2.4937e-05 | 4595 | 0.00041407 | 4595 | 0.00041407
967.9 | 2.7422e-05 | 967.9 | 2.4929e-05 | 4598 | 0.00041415 | 4598 | 0.00041415
968.2 | 2.7422e-05 | 968.2 | 2.4929e-05 | 4600 | 0.00041443 | 4600 | 0.00041443
968.4 | 2.7412e-05 | 968.4 | 2.492e-05 | 4603 | 0.00041453 | 4603 | 0.00041453
968.6 | 2.7413e-05 | 968.6 | 2.4921e-05 | 4605 | 0.00041485 | 4605 | 0.00041485
968.8 | 2.741e-05 | 968.8 | 2.4919e-05 | 4607 | 0.0004149 | 4607 | 0.0004149
969.1 | 2.744e-05 | 969.1 | 2.4945e-05 | 4610 | 0.00041564 | 4610 | 0.00041564
969.3 | 2.7454e-05 | 969.3 | 2.4958e-05 | 4612 | 0.00041563 | 4612 | 0.00041563
969.5 | 2.7462e-05 | 969.5 | 2.4966e-05 | 4615 | 0.00041553 | 4615 | 0.00041553
969.7 | 2.7428e-05 | 969.7 | 2.4935e-05 | 4617 | 0.00041553 | 4617 | 0.00041553
969.9 | 2.741e-05 | 969.9 | 2.4918e-05 | 4619 | 0.00041583 | 4619 | 0.00041583
970.2 | 2.74e-05 | 970.2 | 2.4909e-05 | 4622 | 0.00041605 | 4622 | 0.00041605
970.4 | 2.7372e-05 | 970.4 | 2.4883e-05 | 4624 | 0.00041622 | 4624 | 0.00041622
970.6 | 2.7371e-05 | 970.6 | 2.4883e-05 | 4627 | 0.00041686 | 4627 | 0.00041686
970.8 | 2.734e-05 | 970.8 | 2.4855e-05 | 4629 | 0.00041723 | 4629 | 0.00041723
971 | 2.7343e-05 | 971 | 2.4857e-05 | 4632 | 0.00041781 | 4632 | 0.00041781
971.3 | 2.7349e-05 | 971.3 | 2.4863e-05 | 4634 | 0.00041832 | 4634 | 0.00041832
971.5 | 2.7284e-05 | 971.5 | 2.4803e-05 | 4636 | 0.0004186 | 4636 | 0.0004186
971.7 | 2.7228e-05 | 971.7 | 2.4753e-05 | 4639 | 0.00041831 | 4639 | 0.00041831
971.9 | 2.7197e-05 | 971.9 | 2.4725e-05 | 4641 | 0.00041814 | 4641 | 0.00041814
972.2 | 2.7225e-05 | 972.2 | 2.475e-05 | 4644 | 0.00041818 | 4644 | 0.00041818
972.4 | 2.7238e-05 | 972.4 | 2.4762e-05 | 4646 | 0.00041832 | 4646 | 0.00041832
972.6 | 2.7269e-05 | 972.6 | 2.479e-05 | 4649 | 0.00041831 | 4649 | 0.00041831
972.8 | 2.7227e-05 | 972.8 | 2.4752e-05 | 4651 | 0.00041849 | 4651 | 0.00041849
973 | 2.7264e-05 | 973 | 2.4785e-05 | 4653 | 0.00041865 | 4653 | 0.00041865
973.3 | 2.7253e-05 | 973.3 | 2.4776e-05 | 4656 | 0.00041854 | 4656 | 0.00041854
973.5 | 2.727e-05 | 973.5 | 2.4791e-05 | 4658 | 0.0004188 | 4658 | 0.0004188
973.7 | 2.7278e-05 | 973.7 | 2.4798e-05 | 4661 | 0.00041934 | 4661 | 0.00041934
973.9 | 2.7289e-05 | 973.9 | 2.4808e-05 | 4663 | 0.00041975 | 4663 | 0.00041975
974.2 | 2.7293e-05 | 974.2 | 2.4811e-05 | 4666 | 0.00041993 | 4666 | 0.00041993
974.4 | 2.7287e-05 | 974.4 | 2.4807e-05 | 4668 | 0.00041955 | 4668 | 0.00041955
974.6 | 2.7345e-05 | 974.6 | 2.4859e-05 | 4671 | 0.00041988 | 4671 | 0.00041988
974.8 | 2.7336e-05 | 974.8 | 2.4851e-05 | 4673 | 0.00042007 | 4673 | 0.00042007
975 | 2.736e-05 | 975 | 2.4873e-05 | 4675 | 0.00042044 | 4675 | 0.00042044
975.3 | 2.7349e-05 | 975.3 | 2.4863e-05 | 4678 | 0.00042055 | 4678 | 0.00042055
975.5 | 2.7367e-05 | 975.5 | 2.4879e-05 | 4680 | 0.00042064 | 4680 | 0.00042064
975.7 | 2.7371e-05 | 975.7 | 2.4882e-05 | 4683 | 0.0004209 | 4683 | 0.0004209
975.9 | 2.7406e-05 | 975.9 | 2.4915e-05 | 4685 | 0.00042117 | 4685 | 0.00042117
976.2 | 2.7396e-05 | 976.2 | 2.4905e-05 | 4688 | 0.00042114 | 4688 | 0.00042114
976.4 | 2.7379e-05 | 976.4 | 2.489e-05 | 4690 | 0.00042155 | 4690 | 0.00042155
976.6 | 2.736e-05 | 976.6 | 2.4873e-05 | 4693 | 0.00042182 | 4693 | 0.00042182
976.8 | 2.7352e-05 | 976.8 | 2.4866e-05 | 4695 | 0.0004216 | 4695 | 0.0004216
977 | 2.7349e-05 | 977 | 2.4862e-05 | 4698 | 0.00042157 | 4698 | 0.00042157
977.3 | 2.7355e-05 | 977.3 | 2.4868e-05 | 4700 | 0.00042208 | 4700 | 0.00042208
977.5 | 2.7345e-05 | 977.5 | 2.4859e-05 | 4702 | 0.00042236 | 4702 | 0.00042236
977.7 | 2.7327e-05 | 977.7 | 2.4842e-05 | 4705 | 0.00042245 | 4705 | 0.00042245
977.9 | 2.7308e-05 | 977.9 | 2.4825e-05 | 4707 | 0.00042263 | 4707 | 0.00042263
978.2 | 2.7265e-05 | 978.2 | 2.4786e-05 | 4710 | 0.00042289 | 4710 | 0.00042289
978.4 | 2.7286e-05 | 978.4 | 2.4806e-05 | 4712 | 0.00042298 | 4712 | 0.00042298
978.6 | 2.7297e-05 | 978.6 | 2.4815e-05 | 4715 | 0.00042309 | 4715 | 0.00042309
978.8 | 2.7281e-05 | 978.8 | 2.4801e-05 | 4717 | 0.00042356 | 4717 | 0.00042356
979.1 | 2.7286e-05 | 979.1 | 2.4806e-05 | 4720 | 0.00042371 | 4720 | 0.00042371
979.3 | 2.727e-05 | 979.3 | 2.4791e-05 | 4722 | 0.00042393 | 4722 | 0.00042393
979.5 | 2.7251e-05 | 979.5 | 2.4774e-05 | 4725 | 0.00042424 | 4725 | 0.00042424
979.7 | 2.7277e-05 | 979.7 | 2.4797e-05 | 4727 | 0.00042432 | 4727 | 0.00042432
979.9 | 2.7311e-05 | 979.9 | 2.4828e-05 | 4730 | 0.00042463 | 4730 | 0.00042463
980.2 | 2.7316e-05 | 980.2 | 2.4833e-05 | 4732 | 0.0004248 | 4732 | 0.0004248
980.4 | 2.7287e-05 | 980.4 | 2.4806e-05 | 4735 | 0.00042543 | 4735 | 0.00042543
980.6 | 2.7281e-05 | 980.6 | 2.4801e-05 | 4737 | 0.00042595 | 4737 | 0.00042595
980.8 | 2.7318e-05 | 980.8 | 2.4835e-05 | 4740 | 0.0004259 | 4740 | 0.0004259
981.1 | 2.7332e-05 | 981.1 | 2.4847e-05 | 4742 | 0.0004259 | 4742 | 0.0004259
981.3 | 2.7352e-05 | 981.3 | 2.4865e-05 | 4745 | 0.00042584 | 4745 | 0.00042584
981.5 | 2.7331e-05 | 981.5 | 2.4846e-05 | 4747 | 0.00042603 | 4747 | 0.00042603
981.7 | 2.7314e-05 | 981.7 | 2.4831e-05 | 4750 | 0.00042629 | 4750 | 0.00042629
982 | 2.7338e-05 | 982 | 2.4853e-05 | 4752 | 0.00042656 | 4752 | 0.00042656
982.2 | 2.7337e-05 | 982.2 | 2.4852e-05 | 4754 | 0.00042707 | 4754 | 0.00042707
982.4 | 2.7338e-05 | 982.4 | 2.4853e-05 | 4757 | 0.00042728 | 4757 | 0.00042728
982.6 | 2.7338e-05 | 982.6 | 2.4853e-05 | 4759 | 0.00042725 | 4759 | 0.00042725
982.8 | 2.7306e-05 | 982.8 | 2.4824e-05 | 4762 | 0.00042752 | 4762 | 0.00042752
983.1 | 2.7296e-05 | 983.1 | 2.4814e-05 | 4764 | 0.00042712 | 4764 | 0.00042712
983.3 | 2.7317e-05 | 983.3 | 2.4834e-05 | 4767 | 0.00042711 | 4767 | 0.00042711
983.5 | 2.7268e-05 | 983.5 | 2.4789e-05 | 4769 | 0.0004272 | 4769 | 0.0004272
983.7 | 2.7251e-05 | 983.7 | 2.4774e-05 | 4772 | 0.00042738 | 4772 | 0.00042738
984 | 2.7233e-05 | 984 | 2.4757e-05 | 4774 | 0.00042774 | 4774 | 0.00042774
984.2 | 2.7228e-05 | 984.2 | 2.4753e-05 | 4777 | 0.00042784 | 4777 | 0.00042784
984.4 | 2.724e-05 | 984.4 | 2.4763e-05 | 4779 | 0.00042812 | 4779 | 0.00042812
984.6 | 2.7212e-05 | 984.6 | 2.4738e-05 | 4782 | 0.00042842 | 4782 | 0.00042842
984.9 | 2.724e-05 | 984.9 | 2.4764e-05 | 4784 | 0.00042887 | 4784 | 0.00042887
985.1 | 2.7245e-05 | 985.1 | 2.4768e-05 | 4787 | 0.00042862 | 4787 | 0.00042862
985.3 | 2.725e-05 | 985.3 | 2.4773e-05 | 4789 | 0.00042885 | 4789 | 0.00042885
985.5 | 2.724e-05 | 985.5 | 2.4763e-05 | 4792 | 0.00042911 | 4792 | 0.00042911
985.8 | 2.7259e-05 | 985.8 | 2.4781e-05 | 4794 | 0.00042914 | 4794 | 0.00042914
986 | 2.7293e-05 | 986 | 2.4812e-05 | 4797 | 0.00042932 | 4797 | 0.00042932
986.2 | 2.7335e-05 | 986.2 | 2.485e-05 | 4799 | 0.0004296 | 4799 | 0.0004296
986.4 | 2.7354e-05 | 986.4 | 2.4867e-05 | 4802 | 0.00042983 | 4802 | 0.00042983
986.7 | 2.7393e-05 | 986.7 | 2.4902e-05 | 4804 | 0.00043068 | 4804 | 0.00043068
986.9 | 2.7489e-05 | 986.9 | 2.499e-05 | 4807 | 0.00043068 | 4807 | 0.00043068
987.1 | 2.7489e-05 | 987.1 | 2.499e-05 | 4810 | 0.00043041 | 4810 | 0.00043041
987.3 | 2.7555e-05 | 987.3 | 2.505e-05 | 4812 | 0.00043067 | 4812 | 0.00043067
987.5 | 2.7594e-05 | 987.5 | 2.5086e-05 | 4815 | 0.00043079 | 4815 | 0.00043079
987.8 | 2.7682e-05 | 987.8 | 2.5166e-05 | 4817 | 0.00043073 | 4817 | 0.00043073
988 | 2.7676e-05 | 988 | 2.516e-05 | 4820 | 0.00043114 | 4820 | 0.00043114
988.2 | 2.77e-05 | 988.2 | 2.5182e-05 | 4822 | 0.00043162 | 4822 | 0.00043162
988.4 | 2.7599e-05 | 988.4 | 2.509e-05 | 4825 | 0.00043183 | 4825 | 0.00043183
988.7 | 2.7598e-05 | 988.7 | 2.5089e-05 | 4827 | 0.00043197 | 4827 | 0.00043197
988.9 | 2.7631e-05 | 988.9 | 2.5119e-05 | 4830 | 0.00043244 | 4830 | 0.00043244
989.1 | 2.7599e-05 | 989.1 | 2.509e-05 | 4832 | 0.00043229 | 4832 | 0.00043229
989.3 | 2.7545e-05 | 989.3 | 2.5041e-05 | 4835 | 0.00043242 | 4835 | 0.00043242
989.6 | 2.757e-05 | 989.6 | 2.5064e-05 | 4837 | 0.00043262 | 4837 | 0.00043262
989.8 | 2.7603e-05 | 989.8 | 2.5094e-05 | 4840 | 0.00043268 | 4840 | 0.00043268
990 | 2.763e-05 | 990 | 2.5118e-05 | 4842 | 0.00043304 | 4842 | 0.00043304
990.2 | 2.7622e-05 | 990.2 | 2.5111e-05 | 4845 | 0.00043347 | 4845 | 0.00043347
990.5 | 2.765e-05 | 990.5 | 2.5137e-05 | 4847 | 0.00043404 | 4847 | 0.00043404
990.7 | 2.772e-05 | 990.7 | 2.52e-05 | 4850 | 0.00043382 | 4850 | 0.00043382
990.9 | 2.7711e-05 | 990.9 | 2.5192e-05 | 4852 | 0.00043384 | 4852 | 0.00043384
991.1 | 2.768e-05 | 991.1 | 2.5164e-05 | 4855 | 0.00043431 | 4855 | 0.00043431
991.4 | 2.7719e-05 | 991.4 | 2.5199e-05 | 4858 | 0.00043491 | 4858 | 0.00043491
991.6 | 2.7785e-05 | 991.6 | 2.5259e-05 | 4860 | 0.00043507 | 4860 | 0.00043507
991.8 | 2.7781e-05 | 991.8 | 2.5255e-05 | 4863 | 0.00043503 | 4863 | 0.00043503
992 | 2.7833e-05 | 992 | 2.5303e-05 | 4865 | 0.0004349 | 4865 | 0.0004349
992.3 | 2.7863e-05 | 992.3 | 2.533e-05 | 4868 | 0.0004351 | 4868 | 0.0004351
992.5 | 2.7872e-05 | 992.5 | 2.5338e-05 | 4870 | 0.00043567 | 4870 | 0.00043567
992.7 | 2.7882e-05 | 992.7 | 2.5347e-05 | 4873 | 0.00043618 | 4873 | 0.00043618
992.9 | 2.7892e-05 | 992.9 | 2.5356e-05 | 4875 | 0.00043574 | 4875 | 0.00043574
993.2 | 2.7891e-05 | 993.2 | 2.5355e-05 | 4878 | 0.00043551 | 4878 | 0.00043551
993.4 | 2.7892e-05 | 993.4 | 2.5357e-05 | 4880 | 0.00043598 | 4880 | 0.00043598
993.6 | 2.7883e-05 | 993.6 | 2.5349e-05 | 4883 | 0.00043609 | 4883 | 0.00043609
993.8 | 2.7896e-05 | 993.8 | 2.536e-05 | 4886 | 0.00043628 | 4886 | 0.00043628
994.1 | 2.7874e-05 | 994.1 | 2.534e-05 | 4888 | 0.00043616 | 4888 | 0.00043616
994.3 | 2.7853e-05 | 994.3 | 2.532e-05 | 4891 | 0.00043641 | 4891 | 0.00043641
994.5 | 2.7851e-05 | 994.5 | 2.5319e-05 | 4893 | 0.00043677 | 4893 | 0.00043677
994.7 | 2.7828e-05 | 994.7 | 2.5298e-05 | 4896 | 0.00043681 | 4896 | 0.00043681
995 | 2.7762e-05 | 995 | 2.5238e-05 | 4898 | 0.00043685 | 4898 | 0.00043685
995.2 | 2.7781e-05 | 995.2 | 2.5255e-05 | 4901 | 0.00043792 | 4901 | 0.00043792
995.4 | 2.7801e-05 | 995.4 | 2.5274e-05 | 4903 | 0.0004379 | 4903 | 0.0004379
995.6 | 2.7781e-05 | 995.6 | 2.5256e-05 | 4906 | 0.00043769 | 4906 | 0.00043769
995.9 | 2.777e-05 | 995.9 | 2.5246e-05 | 4909 | 0.00043797 | 4909 | 0.00043797
996.1 | 2.7819e-05 | 996.1 | 2.529e-05 | 4911 | 0.00043799 | 4911 | 0.00043799
996.3 | 2.7797e-05 | 996.3 | 2.527e-05 | 4914 | 0.00043819 | 4914 | 0.00043819
996.5 | 2.7799e-05 | 996.5 | 2.5272e-05 | 4916 | 0.00043838 | 4916 | 0.00043838
996.8 | 2.782e-05 | 996.8 | 2.5291e-05 | 4919 | 0.00043858 | 4919 | 0.00043858
997 | 2.7846e-05 | 997 | 2.5314e-05 | 4921 | 0.00043893 | 4921 | 0.00043893
997.2 | 2.7814e-05 | 997.2 | 2.5285e-05 | 4924 | 0.0004391 | 4924 | 0.0004391
997.4 | 2.7833e-05 | 997.4 | 2.5302e-05 | 4927 | 0.00043943 | 4927 | 0.00043943
997.7 | 2.7832e-05 | 997.7 | 2.5302e-05 | 4929 | 0.00043979 | 4929 | 0.00043979
997.9 | 2.7832e-05 | 997.9 | 2.5302e-05 | 4932 | 0.00043974 | 4932 | 0.00043974
998.1 | 2.7822e-05 | 998.1 | 2.5293e-05 | 4934 | 0.00044015 | 4934 | 0.00044015
998.3 | 2.7834e-05 | 998.3 | 2.5304e-05 | 4937 | 0.00044036 | 4937 | 0.00044036
998.6 | 2.7771e-05 | 998.6 | 2.5247e-05 | 4939 | 0.00044057 | 4939 | 0.00044057
998.8 | 2.7751e-05 | 998.8 | 2.5228e-05 | 4942 | 0.00044084 | 4942 | 0.00044084
999 | 2.775e-05 | 999 | 2.5227e-05 | 4945 | 0.0004408 | 4945 | 0.0004408
999.2 | 2.7658e-05 | 999.2 | 2.5143e-05 | 4947 | 0.00044104 | 4947 | 0.00044104
999.5 | 2.7604e-05 | 999.5 | 2.5094e-05 | 4950 | 0.0004412 | 4950 | 0.0004412
999.7 | 2.7608e-05 | 999.7 | 2.5098e-05 | 4952 | 0.00044101 | 4952 | 0.00044101
999.9 | 2.7507e-05 | 999.9 | 2.5006e-05 | 4955 | 0.00044126 | 4955 | 0.00044126
1000 | 2.7518e-05 | 1000 | 2.5016e-05 | 4958 | 0.00044161 | 4958 | 0.00044161
1000 | 2.7573e-05 | 1000 | 2.5066e-05 | 4960 | 0.00044185 | 4960 | 0.00044185
1001 | 2.7557e-05 | 1001 | 2.5052e-05 | 4963 | 0.00044207 | 4963 | 0.00044207
1001 | 2.7587e-05 | 1001 | 2.5079e-05 | 4965 | 0.00044276 | 4965 | 0.00044276
1001 | 2.7605e-05 | 1001 | 2.5095e-05 | 4968 | 0.00044294 | 4968 | 0.00044294
1001 | 2.7595e-05 | 1001 | 2.5086e-05 | 4971 | 0.00044281 | 4971 | 0.00044281
1001 | 2.7633e-05 | 1001 | 2.5121e-05 | 4973 | 0.00044326 | 4973 | 0.00044326
1002 | 2.7652e-05 | 1002 | 2.5138e-05 | 4976 | 0.00044349 | 4976 | 0.00044349
1002 | 2.7669e-05 | 1002 | 2.5154e-05 | 4978 | 0.00044367 | 4978 | 0.00044367
1002 | 2.7672e-05 | 1002 | 2.5157e-05 | 4981 | 0.00044383 | 4981 | 0.00044383
1002 | 2.7662e-05 | 1002 | 2.5147e-05 | 4984 | 0.00044389 | 4984 | 0.00044389
1003 | 2.7645e-05 | 1003 | 2.5132e-05 | 4986 | 0.0004445 | 4986 | 0.0004445
1003 | 2.7672e-05 | 1003 | 2.5157e-05 | 4989 | 0.00044494 | 4989 | 0.00044494
1003 | 2.763e-05 | 1003 | 2.5118e-05 | 4991 | 0.00044489 | 4991 | 0.00044489
1003 | 2.768e-05 | 1003 | 2.5164e-05 | 4994 | 0.00044462 | 4994 | 0.00044462
1004 | 2.7714e-05 | 1004 | 2.5195e-05 | 4997 | 0.00044489 | 4997 | 0.00044489
1004 | 2.7695e-05 | 1004 | 2.5177e-05 | 4999 | 0.00044557 | 4999 | 0.00044557
1004 | 2.7675e-05 | 1004 | 2.5159e-05 | 5002 | 0.000446 | 5002 | 0.000446
1004 | 2.7691e-05 | 1004 | 2.5174e-05 | 5004 | 0.00044661 | 5004 | 0.00044661
1004 | 2.7659e-05 | 1004 | 2.5145e-05 | 5007 | 0.00044593 | 5007 | 0.00044593
1005 | 2.7664e-05 | 1005 | 2.5149e-05 | 5010 | 0.00044551 | 5010 | 0.00044551
1005 | 2.7718e-05 | 1005 | 2.5198e-05 | 5012 | 0.00044563 | 5012 | 0.00044563
1005 | 2.7734e-05 | 1005 | 2.5213e-05 | 5015 | 0.00044573 | 5015 | 0.00044573
1005 | 2.7777e-05 | 1005 | 2.5252e-05 | 5018 | 0.00044582 | 5018 | 0.00044582
1006 | 2.7775e-05 | 1006 | 2.525e-05 | 5020 | 0.0004462 | 5020 | 0.0004462
1006 | 2.7873e-05 | 1006 | 2.5339e-05 | 5023 | 0.00044655 | 5023 | 0.00044655
1006 | 2.7902e-05 | 1006 | 2.5366e-05 | 5025 | 0.00044665 | 5025 | 0.00044665
1006 | 2.7895e-05 | 1006 | 2.5359e-05 | 5028 | 0.00044711 | 5028 | 0.00044711
1006 | 2.7894e-05 | 1006 | 2.5358e-05 | 5031 | 0.00044754 | 5031 | 0.00044754
1007 | 2.7919e-05 | 1007 | 2.5381e-05 | 5033 | 0.00044784 | 5033 | 0.00044784
1007 | 2.79e-05 | 1007 | 2.5364e-05 | 5036 | 0.0004485 | 5036 | 0.0004485
1007 | 2.7934e-05 | 1007 | 2.5394e-05 | 5039 | 0.0004484 | 5039 | 0.0004484
1007 | 2.7905e-05 | 1007 | 2.5368e-05 | 5041 | 0.00044842 | 5041 | 0.00044842
1008 | 2.7921e-05 | 1008 | 2.5383e-05 | 5044 | 0.00044854 | 5044 | 0.00044854
1008 | 2.7896e-05 | 1008 | 2.536e-05 | 5046 | 0.00044866 | 5046 | 0.00044866
1008 | 2.7851e-05 | 1008 | 2.5319e-05 | 5049 | 0.00044882 | 5049 | 0.00044882
1008 | 2.7864e-05 | 1008 | 2.5331e-05 | 5052 | 0.00044904 | 5052 | 0.00044904
1009 | 2.7828e-05 | 1009 | 2.5298e-05 | 5054 | 0.00044953 | 5054 | 0.00044953
1009 | 2.7846e-05 | 1009 | 2.5314e-05 | 5057 | 0.00044968 | 5057 | 0.00044968
1009 | 2.7825e-05 | 1009 | 2.5295e-05 | 5060 | 0.00044977 | 5060 | 0.00044977
1009 | 2.7815e-05 | 1009 | 2.5287e-05 | 5062 | 0.00045023 | 5062 | 0.00045023
1009 | 2.7829e-05 | 1009 | 2.5299e-05 | 5065 | 0.00045016 | 5065 | 0.00045016
1010 | 2.7801e-05 | 1010 | 2.5274e-05 | 5068 | 0.00045032 | 5068 | 0.00045032
1010 | 2.7845e-05 | 1010 | 2.5314e-05 | 5070 | 0.00045077 | 5070 | 0.00045077
1010 | 2.7799e-05 | 1010 | 2.5272e-05 | 5073 | 0.00045089 | 5073 | 0.00045089
1010 | 2.7787e-05 | 1010 | 2.5261e-05 | 5075 | 0.00045115 | 5075 | 0.00045115
1011 | 2.779e-05 | 1011 | 2.5264e-05 | 5078 | 0.00045145 | 5078 | 0.00045145
1011 | 2.7724e-05 | 1011 | 2.5204e-05 | 5081 | 0.00045222 | 5081 | 0.00045222
1011 | 2.773e-05 | 1011 | 2.5209e-05 | 5083 | 0.00045211 | 5083 | 0.00045211
1011 | 2.771e-05 | 1011 | 2.5191e-05 | 5086 | 0.00045221 | 5086 | 0.00045221
1011 | 2.7762e-05 | 1011 | 2.5238e-05 | 5089 | 0.00045202 | 5089 | 0.00045202
1012 | 2.7779e-05 | 1012 | 2.5253e-05 | 5091 | 0.00045188 | 5091 | 0.00045188
1012 | 2.7769e-05 | 1012 | 2.5245e-05 | 5094 | 0.00045197 | 5094 | 0.00045197
1012 | 2.7806e-05 | 1012 | 2.5278e-05 | 5097 | 0.00045224 | 5097 | 0.00045224
1012 | 2.7776e-05 | 1012 | 2.5251e-05 | 5099 | 0.00045257 | 5099 | 0.00045257
1013 | 2.782e-05 | 1013 | 2.5291e-05 | 5102 | 0.00045348 | 5102 | 0.00045348
1013 | 2.7795e-05 | 1013 | 2.5269e-05 | 5105 | 0.00045393 | 5105 | 0.00045393
1013 | 2.7808e-05 | 1013 | 2.528e-05 | 5107 | 0.00045439 | 5107 | 0.00045439
1013 | 2.7837e-05 | 1013 | 2.5306e-05 | 5110 | 0.00045385 | 5110 | 0.00045385
1013 | 2.7816e-05 | 1013 | 2.5287e-05 | 5113 | 0.00045391 | 5113 | 0.00045391
1014 | 2.7818e-05 | 1014 | 2.529e-05 | 5115 | 0.0004549 | 5115 | 0.0004549
1014 | 2.7821e-05 | 1014 | 2.5292e-05 | 5118 | 0.00045418 | 5118 | 0.00045418
1014 | 2.7878e-05 | 1014 | 2.5344e-05 | 5121 | 0.00045469 | 5121 | 0.00045469
1014 | 2.7848e-05 | 1014 | 2.5317e-05 | 5123 | 0.00045465 | 5123 | 0.00045465
1015 | 2.7896e-05 | 1015 | 2.536e-05 | 5126 | 0.00045482 | 5126 | 0.00045482
1015 | 2.7865e-05 | 1015 | 2.5332e-05 | 5129 | 0.00045515 | 5129 | 0.00045515
1015 | 2.7885e-05 | 1015 | 2.535e-05 | 5131 | 0.00045584 | 5131 | 0.00045584
1015 | 2.7868e-05 | 1015 | 2.5334e-05 | 5134 | 0.00045629 | 5134 | 0.00045629
1016 | 2.7879e-05 | 1016 | 2.5345e-05 | 5137 | 0.00045588 | 5137 | 0.00045588
1016 | 2.787e-05 | 1016 | 2.5336e-05 | 5139 | 0.00045591 | 5139 | 0.00045591
1016 | 2.7889e-05 | 1016 | 2.5354e-05 | 5142 | 0.00045594 | 5142 | 0.00045594
1016 | 2.7865e-05 | 1016 | 2.5331e-05 | 5145 | 0.00045657 | 5145 | 0.00045657
1016 | 2.7864e-05 | 1016 | 2.5331e-05 | 5148 | 0.00045657 | 5148 | 0.00045657
1017 | 2.7918e-05 | 1017 | 2.538e-05 | 5150 | 0.00045691 | 5150 | 0.00045691
1017 | 2.7876e-05 | 1017 | 2.5342e-05 | 5153 | 0.00045673 | 5153 | 0.00045673
1017 | 2.7903e-05 | 1017 | 2.5366e-05 | 5156 | 0.00045694 | 5156 | 0.00045694
1017 | 2.7874e-05 | 1017 | 2.534e-05 | 5158 | 0.00045727 | 5158 | 0.00045727
1018 | 2.7905e-05 | 1018 | 2.5369e-05 | 5161 | 0.00045764 | 5161 | 0.00045764
1018 | 2.795e-05 | 1018 | 2.5409e-05 | 5164 | 0.00045841 | 5164 | 0.00045841
1018 | 2.7936e-05 | 1018 | 2.5396e-05 | 5166 | 0.00045794 | 5166 | 0.00045794
1018 | 2.7914e-05 | 1018 | 2.5376e-05 | 5169 | 0.0004579 | 5169 | 0.0004579
1019 | 2.7941e-05 | 1019 | 2.5401e-05 | 5172 | 0.00045802 | 5172 | 0.00045802
1019 | 2.7902e-05 | 1019 | 2.5366e-05 | 5174 | 0.00045895 | 5174 | 0.00045895
1019 | 2.785e-05 | 1019 | 2.5318e-05 | 5177 | 0.00045886 | 5177 | 0.00045886
1019 | 2.7895e-05 | 1019 | 2.5359e-05 | 5180 | 0.00045876 | 5180 | 0.00045876
1019 | 2.7899e-05 | 1019 | 2.5363e-05 | 5183 | 0.00045913 | 5183 | 0.00045913
1020 | 2.7941e-05 | 1020 | 2.5401e-05 | 5185 | 0.00045942 | 5185 | 0.00045942
1020 | 2.7915e-05 | 1020 | 2.5377e-05 | 5188 | 0.00045949 | 5188 | 0.00045949
1020 | 2.7934e-05 | 1020 | 2.5395e-05 | 5191 | 0.00045969 | 5191 | 0.00045969
1020 | 2.7959e-05 | 1020 | 2.5417e-05 | 5193 | 0.00046011 | 5193 | 0.00046011
1021 | 2.7962e-05 | 1021 | 2.542e-05 | 5196 | 0.00046003 | 5196 | 0.00046003
1021 | 2.7943e-05 | 1021 | 2.5403e-05 | 5199 | 0.00045968 | 5199 | 0.00045968
1021 | 2.7986e-05 | 1021 | 2.5441e-05 | 5201 | 0.00045974 | 5201 | 0.00045974
1021 | 2.7963e-05 | 1021 | 2.5421e-05 | 5204 | 0.00046016 | 5204 | 0.00046016
1021 | 2.7985e-05 | 1021 | 2.5441e-05 | 5207 | 0.0004606 | 5207 | 0.0004606
1022 | 2.7966e-05 | 1022 | 2.5424e-05 | 5210 | 0.00046064 | 5210 | 0.00046064
1022 | 2.7993e-05 | 1022 | 2.5448e-05 | 5212 | 0.00046124 | 5212 | 0.00046124
1022 | 2.8026e-05 | 1022 | 2.5478e-05 | 5215 | 0.00046118 | 5215 | 0.00046118
1022 | 2.8018e-05 | 1022 | 2.5471e-05 | 5218 | 0.00046171 | 5218 | 0.00046171
1023 | 2.8001e-05 | 1023 | 2.5455e-05 | 5221 | 0.00046199 | 5221 | 0.00046199
1023 | 2.8062e-05 | 1023 | 2.5511e-05 | 5223 | 0.00046253 | 5223 | 0.00046253
1023 | 2.804e-05 | 1023 | 2.5491e-05 | 5226 | 0.00046309 | 5226 | 0.00046309
1023 | 2.8053e-05 | 1023 | 2.5503e-05 | 5229 | 0.00046367 | 5229 | 0.00046367
1024 | 2.8073e-05 | 1024 | 2.5521e-05 | 5231 | 0.00046384 | 5231 | 0.00046384
1024 | 2.8089e-05 | 1024 | 2.5535e-05 | 5234 | 0.0004634 | 5234 | 0.0004634
1024 | 2.8116e-05 | 1024 | 2.556e-05 | 5237 | 0.00046367 | 5237 | 0.00046367
1024 | 2.8107e-05 | 1024 | 2.5552e-05 | 5240 | 0.00046436 | 5240 | 0.00046436
1024 | 2.812e-05 | 1024 | 2.5563e-05 | 5242 | 0.00046467 | 5242 | 0.00046467
1025 | 2.8164e-05 | 1025 | 2.5603e-05 | 5245 | 0.00046457 | 5245 | 0.00046457
1025 | 2.8155e-05 | 1025 | 2.5595e-05 | 5248 | 0.00046498 | 5248 | 0.00046498
1025 | 2.8166e-05 | 1025 | 2.5605e-05 | 5251 | 0.00046524 | 5251 | 0.00046524
1025 | 2.8171e-05 | 1025 | 2.561e-05 | 5253 | 0.00046481 | 5253 | 0.00046481
1026 | 2.8129e-05 | 1026 | 2.5572e-05 | 5256 | 0.00046485 | 5256 | 0.00046485
1026 | 2.8138e-05 | 1026 | 2.558e-05 | 5259 | 0.00046495 | 5259 | 0.00046495
1026 | 2.813e-05 | 1026 | 2.5573e-05 | 5262 | 0.00046532 | 5262 | 0.00046532
1026 | 2.8146e-05 | 1026 | 2.5588e-05 | 5264 | 0.00046614 | 5264 | 0.00046614
1026 | 2.8113e-05 | 1026 | 2.5558e-05 | 5267 | 0.00046622 | 5267 | 0.00046622
1027 | 2.8131e-05 | 1027 | 2.5574e-05 | 5270 | 0.00046652 | 5270 | 0.00046652
1027 | 2.8151e-05 | 1027 | 2.5592e-05 | 5272 | 0.00046643 | 5272 | 0.00046643
1027 | 2.8135e-05 | 1027 | 2.5577e-05 | 5275 | 0.00046676 | 5275 | 0.00046676
1027 | 2.8163e-05 | 1027 | 2.5602e-05 | 5278 | 0.00046731 | 5278 | 0.00046731
1028 | 2.8165e-05 | 1028 | 2.5604e-05 | 5281 | 0.0004677 | 5281 | 0.0004677
1028 | 2.8135e-05 | 1028 | 2.5577e-05 | 5284 | 0.00046775 | 5284 | 0.00046775
1028 | 2.8158e-05 | 1028 | 2.5598e-05 | 5286 | 0.00046842 | 5286 | 0.00046842
1028 | 2.8169e-05 | 1028 | 2.5608e-05 | 5289 | 0.00046859 | 5289 | 0.00046859
1029 | 2.8171e-05 | 1029 | 2.561e-05 | 5292 | 0.00046799 | 5292 | 0.00046799
1029 | 2.8166e-05 | 1029 | 2.5605e-05 | 5295 | 0.00046785 | 5295 | 0.00046785
1029 | 2.8142e-05 | 1029 | 2.5584e-05 | 5297 | 0.00046864 | 5297 | 0.00046864
1029 | 2.8184e-05 | 1029 | 2.5622e-05 | 5300 | 0.00046933 | 5300 | 0.00046933
1029 | 2.8128e-05 | 1029 | 2.5571e-05 | 5303 | 0.00046882 | 5303 | 0.00046882
1030 | 2.8145e-05 | 1030 | 2.5586e-05 | 5306 | 0.000469 | 5306 | 0.000469
1030 | 2.8126e-05 | 1030 | 2.5569e-05 | 5308 | 0.00046861 | 5308 | 0.00046861
1030 | 2.8143e-05 | 1030 | 2.5584e-05 | 5311 | 0.00046916 | 5311 | 0.00046916
1030 | 2.8161e-05 | 1030 | 2.5601e-05 | 5314 | 0.00046982 | 5314 | 0.00046982
1031 | 2.8148e-05 | 1031 | 2.5589e-05 | 5317 | 0.00046991 | 5317 | 0.00046991
1031 | 2.8161e-05 | 1031 | 2.56e-05 | 5319 | 0.00046999 | 5319 | 0.00046999
1031 | 2.8147e-05 | 1031 | 2.5588e-05 | 5322 | 0.00046996 | 5322 | 0.00046996
1031 | 2.8139e-05 | 1031 | 2.5581e-05 | 5325 | 0.00046972 | 5325 | 0.00046972
1032 | 2.8108e-05 | 1032 | 2.5552e-05 | 5328 | 0.00046994 | 5328 | 0.00046994
1032 | 2.8076e-05 | 1032 | 2.5523e-05 | 5331 | 0.00047014 | 5331 | 0.00047014
1032 | 2.8093e-05 | 1032 | 2.5539e-05 | 5333 | 0.00047031 | 5333 | 0.00047031
1032 | 2.8068e-05 | 1032 | 2.5516e-05 | 5336 | 0.00047049 | 5336 | 0.00047049
1032 | 2.8076e-05 | 1032 | 2.5524e-05 | 5339 | 0.00047077 | 5339 | 0.00047077
1033 | 2.8068e-05 | 1033 | 2.5516e-05 | 5342 | 0.00047092 | 5342 | 0.00047092
1033 | 2.8123e-05 | 1033 | 2.5567e-05 | 5344 | 0.00047174 | 5344 | 0.00047174
1033 | 2.8153e-05 | 1033 | 2.5593e-05 | 5347 | 0.00047239 | 5347 | 0.00047239
1033 | 2.8151e-05 | 1033 | 2.5592e-05 | 5350 | 0.00047211 | 5350 | 0.00047211
1034 | 2.8203e-05 | 1034 | 2.5639e-05 | 5353 | 0.00047206 | 5353 | 0.00047206
1034 | 2.8202e-05 | 1034 | 2.5638e-05 | 5356 | 0.00047224 | 5356 | 0.00047224
1034 | 2.8257e-05 | 1034 | 2.5688e-05 | 5358 | 0.00047256 | 5358 | 0.00047256
1034 | 2.826e-05 | 1034 | 2.5691e-05 | 5361 | 0.00047271 | 5361 | 0.00047271
1035 | 2.8265e-05 | 1035 | 2.5696e-05 | 5364 | 0.00047268 | 5364 | 0.00047268
1035 | 2.8266e-05 | 1035 | 2.5697e-05 | 5367 | 0.0004728 | 5367 | 0.0004728
1035 | 2.8271e-05 | 1035 | 2.57e-05 | 5370 | 0.00047357 | 5370 | 0.00047357
1035 | 2.8277e-05 | 1035 | 2.5706e-05 | 5372 | 0.00047362 | 5372 | 0.00047362
1035 | 2.8268e-05 | 1035 | 2.5698e-05 | 5375 | 0.00047357 | 5375 | 0.00047357
1036 | 2.8309e-05 | 1036 | 2.5735e-05 | 5378 | 0.00047357 | 5378 | 0.00047357
1036 | 2.8303e-05 | 1036 | 2.573e-05 | 5381 | 0.00047363 | 5381 | 0.00047363
1036 | 2.8319e-05 | 1036 | 2.5744e-05 | 5384 | 0.00047399 | 5384 | 0.00047399
1036 | 2.8334e-05 | 1036 | 2.5758e-05 | 5386 | 0.00047423 | 5386 | 0.00047423
1037 | 2.8303e-05 | 1037 | 2.573e-05 | 5389 | 0.00047461 | 5389 | 0.00047461
1037 | 2.8318e-05 | 1037 | 2.5744e-05 | 5392 | 0.00047479 | 5392 | 0.00047479
1037 | 2.8363e-05 | 1037 | 2.5784e-05 | 5395 | 0.00047504 | 5395 | 0.00047504
1037 | 2.8333e-05 | 1037 | 2.5757e-05 | 5398 | 0.00047515 | 5398 | 0.00047515
1038 | 2.8378e-05 | 1038 | 2.5798e-05 | 5400 | 0.00047551 | 5400 | 0.00047551
1038 | 2.8361e-05 | 1038 | 2.5782e-05 | 5403 | 0.00047568 | 5403 | 0.00047568
1038 | 2.8329e-05 | 1038 | 2.5754e-05 | 5406 | 0.00047583 | 5406 | 0.00047583
1038 | 2.841e-05 | 1038 | 2.5828e-05 | 5409 | 0.00047609 | 5409 | 0.00047609
1038 | 2.839e-05 | 1038 | 2.5809e-05 | 5412 | 0.00047627 | 5412 | 0.00047627
1039 | 2.8405e-05 | 1039 | 2.5823e-05 | 5414 | 0.00047649 | 5414 | 0.00047649
1039 | 2.8369e-05 | 1039 | 2.579e-05 | 5417 | 0.00047664 | 5417 | 0.00047664
1039 | 2.8318e-05 | 1039 | 2.5744e-05 | 5420 | 0.0004768 | 5420 | 0.0004768
1039 | 2.8361e-05 | 1039 | 2.5783e-05 | 5423 | 0.00047746 | 5423 | 0.00047746
1040 | 2.835e-05 | 1040 | 2.5773e-05 | 5426 | 0.00047771 | 5426 | 0.00047771
1040 | 2.83e-05 | 1040 | 2.5728e-05 | 5429 | 0.00047729 | 5429 | 0.00047729
1040 | 2.8308e-05 | 1040 | 2.5734e-05 | 5431 | 0.00047741 | 5431 | 0.00047741
1040 | 2.8288e-05 | 1040 | 2.5716e-05 | 5434 | 0.00047832 | 5434 | 0.00047832
1041 | 2.8255e-05 | 1041 | 2.5686e-05 | 5437 | 0.00047829 | 5437 | 0.00047829
1041 | 2.8252e-05 | 1041 | 2.5683e-05 | 5440 | 0.00047835 | 5440 | 0.00047835
1041 | 2.8214e-05 | 1041 | 2.5649e-05 | 5443 | 0.00047832 | 5443 | 0.00047832
1041 | 2.8258e-05 | 1041 | 2.5689e-05 | 5446 | 0.00047907 | 5446 | 0.00047907
1041 | 2.8232e-05 | 1041 | 2.5665e-05 | 5448 | 0.0004791 | 5448 | 0.0004791
1042 | 2.8187e-05 | 1042 | 2.5624e-05 | 5451 | 0.00047934 | 5451 | 0.00047934
1042 | 2.8208e-05 | 1042 | 2.5644e-05 | 5454 | 0.00047932 | 5454 | 0.00047932
1042 | 2.8222e-05 | 1042 | 2.5656e-05 | 5457 | 0.00047995 | 5457 | 0.00047995
1042 | 2.8177e-05 | 1042 | 2.5616e-05 | 5460 | 0.0004797 | 5460 | 0.0004797
1043 | 2.8238e-05 | 1043 | 2.5671e-05 | 5463 | 0.00047985 | 5463 | 0.00047985
1043 | 2.8222e-05 | 1043 | 2.5656e-05 | 5465 | 0.00047981 | 5465 | 0.00047981
1043 | 2.82e-05 | 1043 | 2.5637e-05 | 5468 | 0.00048013 | 5468 | 0.00048013
1043 | 2.8236e-05 | 1043 | 2.567e-05 | 5471 | 0.00047993 | 5471 | 0.00047993
1044 | 2.8242e-05 | 1044 | 2.5674e-05 | 5474 | 0.00047993 | 5474 | 0.00047993
1044 | 2.8232e-05 | 1044 | 2.5665e-05 | 5477 | 0.00048032 | 5477 | 0.00048032
1044 | 2.8246e-05 | 1044 | 2.5679e-05 | 5480 | 0.0004809 | 5480 | 0.0004809
1044 | 2.8227e-05 | 1044 | 2.5661e-05 | 5483 | 0.00048108 | 5483 | 0.00048108
1044 | 2.8229e-05 | 1044 | 2.5663e-05 | 5485 | 0.00048112 | 5485 | 0.00048112
1045 | 2.8265e-05 | 1045 | 2.5696e-05 | 5488 | 0.00048157 | 5488 | 0.00048157
1045 | 2.8278e-05 | 1045 | 2.5708e-05 | 5491 | 0.00048195 | 5491 | 0.00048195
1045 | 2.8264e-05 | 1045 | 2.5695e-05 | 5494 | 0.00048208 | 5494 | 0.00048208
1045 | 2.8293e-05 | 1045 | 2.5721e-05 | 5497 | 0.00048218 | 5497 | 0.00048218
1046 | 2.8292e-05 | 1046 | 2.572e-05 | 5500 | 0.00048254 | 5500 | 0.00048254
1046 | 2.8296e-05 | 1046 | 2.5723e-05 | 5503 | 0.000483 | 5503 | 0.000483
1046 | 2.8352e-05 | 1046 | 2.5775e-05 | 5505 | 0.00048295 | 5505 | 0.00048295
1046 | 2.8381e-05 | 1046 | 2.5801e-05 | 5508 | 0.00048331 | 5508 | 0.00048331
1047 | 2.8371e-05 | 1047 | 2.5792e-05 | 5511 | 0.00048349 | 5511 | 0.00048349
1047 | 2.8404e-05 | 1047 | 2.5822e-05 | 5514 | 0.00048362 | 5514 | 0.00048362
1047 | 2.8426e-05 | 1047 | 2.5842e-05 | 5517 | 0.00048367 | 5517 | 0.00048367
1047 | 2.8383e-05 | 1047 | 2.5803e-05 | 5520 | 0.00048374 | 5520 | 0.00048374
1047 | 2.8398e-05 | 1047 | 2.5816e-05 | 5523 | 0.00048465 | 5523 | 0.00048465
1048 | 2.8416e-05 | 1048 | 2.5833e-05 | 5526 | 0.00048493 | 5526 | 0.00048493
1048 | 2.8388e-05 | 1048 | 2.5807e-05 | 5528 | 0.00048523 | 5528 | 0.00048523
1048 | 2.8374e-05 | 1048 | 2.5794e-05 | 5531 | 0.00048516 | 5531 | 0.00048516
1048 | 2.8393e-05 | 1048 | 2.5812e-05 | 5534 | 0.00048522 | 5534 | 0.00048522
1049 | 2.8345e-05 | 1049 | 2.5768e-05 | 5537 | 0.00048537 | 5537 | 0.00048537
1049 | 2.8331e-05 | 1049 | 2.5756e-05 | 5540 | 0.00048521 | 5540 | 0.00048521
1049 | 2.8351e-05 | 1049 | 2.5774e-05 | 5543 | 0.00048562 | 5543 | 0.00048562
1049 | 2.8352e-05 | 1049 | 2.5774e-05 | 5546 | 0.00048605 | 5546 | 0.00048605
1050 | 2.8318e-05 | 1050 | 2.5744e-05 | 5549 | 0.00048618 | 5549 | 0.00048618
1050 | 2.8352e-05 | 1050 | 2.5774e-05 | 5551 | 0.00048623 | 5551 | 0.00048623
1050 | 2.8303e-05 | 1050 | 2.573e-05 | 5554 | 0.00048648 | 5554 | 0.00048648
1050 | 2.8292e-05 | 1050 | 2.572e-05 | 5557 | 0.0004871 | 5557 | 0.0004871
1050 | 2.8313e-05 | 1050 | 2.5739e-05 | 5560 | 0.00048784 | 5560 | 0.00048784
1051 | 2.8324e-05 | 1051 | 2.5749e-05 | 5563 | 0.0004886 | 5563 | 0.0004886
1051 | 2.8311e-05 | 1051 | 2.5738e-05 | 5566 | 0.00048763 | 5566 | 0.00048763
1051 | 2.8292e-05 | 1051 | 2.572e-05 | 5569 | 0.00048787 | 5569 | 0.00048787
1051 | 2.8303e-05 | 1051 | 2.573e-05 | 5572 | 0.00048756 | 5572 | 0.00048756
1052 | 2.8272e-05 | 1052 | 2.5702e-05 | 5575 | 0.00048767 | 5575 | 0.00048767
1052 | 2.827e-05 | 1052 | 2.57e-05 | 5578 | 0.0004878 | 5578 | 0.0004878
1052 | 2.8267e-05 | 1052 | 2.5697e-05 | 5580 | 0.00048814 | 5580 | 0.00048814
1052 | 2.8279e-05 | 1052 | 2.5708e-05 | 5583 | 0.00048879 | 5583 | 0.00048879
1053 | 2.8299e-05 | 1053 | 2.5726e-05 | 5586 | 0.00048902 | 5586 | 0.00048902
1053 | 2.8319e-05 | 1053 | 2.5745e-05 | 5589 | 0.00048944 | 5589 | 0.00048944
1053 | 2.8314e-05 | 1053 | 2.574e-05 | 5592 | 0.00048913 | 5592 | 0.00048913
1053 | 2.8345e-05 | 1053 | 2.5768e-05 | 5595 | 0.00048926 | 5595 | 0.00048926
1053 | 2.835e-05 | 1053 | 2.5773e-05 | 5598 | 0.00048955 | 5598 | 0.00048955
1054 | 2.8388e-05 | 1054 | 2.5807e-05 | 5601 | 0.00048973 | 5601 | 0.00048973
1054 | 2.8438e-05 | 1054 | 2.5853e-05 | 5604 | 0.0004902 | 5604 | 0.0004902
1054 | 2.8437e-05 | 1054 | 2.5852e-05 | 5607 | 0.00049048 | 5607 | 0.00049048
1054 | 2.8453e-05 | 1054 | 2.5866e-05 | 5610 | 0.00049056 | 5610 | 0.00049056
1055 | 2.8495e-05 | 1055 | 2.5905e-05 | 5612 | 0.00049052 | 5612 | 0.00049052
1055 | 2.848e-05 | 1055 | 2.5891e-05 | 5615 | 0.00049087 | 5615 | 0.00049087
1055 | 2.8482e-05 | 1055 | 2.5893e-05 | 5618 | 0.00049106 | 5618 | 0.00049106
1055 | 2.8497e-05 | 1055 | 2.5907e-05 | 5621 | 0.00049153 | 5621 | 0.00049153
1056 | 2.8498e-05 | 1056 | 2.5908e-05 | 5624 | 0.00049211 | 5624 | 0.00049211
1056 | 2.8525e-05 | 1056 | 2.5932e-05 | 5627 | 0.00049174 | 5627 | 0.00049174
1056 | 2.852e-05 | 1056 | 2.5927e-05 | 5630 | 0.00049188 | 5630 | 0.00049188
1056 | 2.8517e-05 | 1056 | 2.5925e-05 | 5633 | 0.00049202 | 5633 | 0.00049202
1056 | 2.8491e-05 | 1056 | 2.5901e-05 | 5636 | 0.0004923 | 5636 | 0.0004923
1057 | 2.8531e-05 | 1057 | 2.5937e-05 | 5639 | 0.0004924 | 5639 | 0.0004924
1057 | 2.8525e-05 | 1057 | 2.5932e-05 | 5642 | 0.0004926 | 5642 | 0.0004926
1057 | 2.8524e-05 | 1057 | 2.5931e-05 | 5645 | 0.00049278 | 5645 | 0.00049278
1057 | 2.8581e-05 | 1057 | 2.5983e-05 | 5648 | 0.00049301 | 5648 | 0.00049301
1058 | 2.8659e-05 | 1058 | 2.6054e-05 | 5651 | 0.00049318 | 5651 | 0.00049318
1058 | 2.8659e-05 | 1058 | 2.6054e-05 | 5653 | 0.00049345 | 5653 | 0.00049345
1058 | 2.8658e-05 | 1058 | 2.6053e-05 | 5656 | 0.00049356 | 5656 | 0.00049356
1058 | 2.8638e-05 | 1058 | 2.6035e-05 | 5659 | 0.00049434 | 5659 | 0.00049434
1059 | 2.8637e-05 | 1059 | 2.6034e-05 | 5662 | 0.00049499 | 5662 | 0.00049499
1059 | 2.8614e-05 | 1059 | 2.6013e-05 | 5665 | 0.00049488 | 5665 | 0.00049488
1059 | 2.8601e-05 | 1059 | 2.6001e-05 | 5668 | 0.00049508 | 5668 | 0.00049508
1059 | 2.8581e-05 | 1059 | 2.5983e-05 | 5671 | 0.00049525 | 5671 | 0.00049525
1060 | 2.8542e-05 | 1060 | 2.5948e-05 | 5674 | 0.00049535 | 5674 | 0.00049535
1060 | 2.8561e-05 | 1060 | 2.5965e-05 | 5677 | 0.00049555 | 5677 | 0.00049555
1060 | 2.855e-05 | 1060 | 2.5955e-05 | 5680 | 0.00049526 | 5680 | 0.00049526
1060 | 2.8512e-05 | 1060 | 2.592e-05 | 5683 | 0.0004957 | 5683 | 0.0004957
1060 | 2.8494e-05 | 1060 | 2.5904e-05 | 5686 | 0.00049632 | 5686 | 0.00049632
1061 | 2.8555e-05 | 1061 | 2.5959e-05 | 5689 | 0.00049631 | 5689 | 0.00049631
1061 | 2.8549e-05 | 1061 | 2.5953e-05 | 5692 | 0.00049672 | 5692 | 0.00049672
1061 | 2.8514e-05 | 1061 | 2.5921e-05 | 5695 | 0.00049654 | 5695 | 0.00049654
1061 | 2.8546e-05 | 1061 | 2.5951e-05 | 5698 | 0.00049635 | 5698 | 0.00049635
1062 | 2.8509e-05 | 1062 | 2.5917e-05 | 5701 | 0.00049693 | 5701 | 0.00049693
1062 | 2.8513e-05 | 1062 | 2.5921e-05 | 5704 | 0.00049697 | 5704 | 0.00049697
1062 | 2.8479e-05 | 1062 | 2.589e-05 | 5707 | 0.00049758 | 5707 | 0.00049758
1062 | 2.8444e-05 | 1062 | 2.5859e-05 | 5710 | 0.00049829 | 5710 | 0.00049829
1063 | 2.8413e-05 | 1063 | 2.583e-05 | 5713 | 0.00049822 | 5713 | 0.00049822
1063 | 2.8373e-05 | 1063 | 2.5794e-05 | 5716 | 0.00049804 | 5716 | 0.00049804
1063 | 2.8428e-05 | 1063 | 2.5843e-05 | 5719 | 0.00049828 | 5719 | 0.00049828
1063 | 2.8414e-05 | 1063 | 2.5831e-05 | 5721 | 0.00049815 | 5721 | 0.00049815
1063 | 2.8438e-05 | 1063 | 2.5853e-05 | 5724 | 0.00049837 | 5724 | 0.00049837
1064 | 2.8459e-05 | 1064 | 2.5872e-05 | 5727 | 0.00049861 | 5727 | 0.00049861
1064 | 2.8473e-05 | 1064 | 2.5885e-05 | 5730 | 0.0004994 | 5730 | 0.0004994
1064 | 2.8501e-05 | 1064 | 2.591e-05 | 5733 | 0.00049991 | 5733 | 0.00049991
1064 | 2.8535e-05 | 1064 | 2.5941e-05 | 5736 | 0.00049985 | 5736 | 0.00049985
1065 | 2.8499e-05 | 1065 | 2.5908e-05 | 5739 | 0.00050035 | 5739 | 0.00050035
1065 | 2.8456e-05 | 1065 | 2.587e-05 | 5742 | 0.00050072 | 5742 | 0.00050072
1065 | 2.845e-05 | 1065 | 2.5864e-05 | 5745 | 0.00050057 | 5745 | 0.00050057
1065 | 2.8446e-05 | 1065 | 2.586e-05 | 5748 | 0.00050097 | 5748 | 0.00050097
1066 | 2.844e-05 | 1066 | 2.5854e-05 | 5751 | 0.000502 | 5751 | 0.000502
1066 | 2.8459e-05 | 1066 | 2.5871e-05 | 5754 | 0.00050178 | 5754 | 0.00050178
1066 | 2.8434e-05 | 1066 | 2.5849e-05 | 5757 | 0.00050184 | 5757 | 0.00050184
1066 | 2.8429e-05 | 1066 | 2.5845e-05 | 5760 | 0.00050184 | 5760 | 0.00050184
1067 | 2.8423e-05 | 1067 | 2.5839e-05 | 5763 | 0.00050177 | 5763 | 0.00050177
1067 | 2.8453e-05 | 1067 | 2.5866e-05 | 5766 | 0.00050223 | 5766 | 0.00050223
1067 | 2.8496e-05 | 1067 | 2.5906e-05 | 5769 | 0.00050238 | 5769 | 0.00050238
1067 | 2.8459e-05 | 1067 | 2.5872e-05 | 5772 | 0.00050257 | 5772 | 0.00050257
1067 | 2.8445e-05 | 1067 | 2.5859e-05 | 5775 | 0.00050357 | 5775 | 0.00050357
1068 | 2.8436e-05 | 1068 | 2.5851e-05 | 5778 | 0.00050417 | 5778 | 0.00050417
1068 | 2.8438e-05 | 1068 | 2.5852e-05 | 5781 | 0.00050458 | 5781 | 0.00050458
1068 | 2.846e-05 | 1068 | 2.5872e-05 | 5784 | 0.00050454 | 5784 | 0.00050454
1068 | 2.8491e-05 | 1068 | 2.5901e-05 | 5787 | 0.0005046 | 5787 | 0.0005046
1069 | 2.8565e-05 | 1069 | 2.5968e-05 | 5790 | 0.00050483 | 5790 | 0.00050483
1069 | 2.8591e-05 | 1069 | 2.5992e-05 | 5793 | 0.00050548 | 5793 | 0.00050548
1069 | 2.8608e-05 | 1069 | 2.6008e-05 | 5796 | 0.00050486 | 5796 | 0.00050486
1069 | 2.8651e-05 | 1069 | 2.6046e-05 | 5799 | 0.000505 | 5799 | 0.000505
1070 | 2.8658e-05 | 1070 | 2.6052e-05 | 5802 | 0.00050539 | 5802 | 0.00050539
1070 | 2.8696e-05 | 1070 | 2.6087e-05 | 5805 | 0.00050532 | 5805 | 0.00050532
1070 | 2.8665e-05 | 1070 | 2.6059e-05 | 5808 | 0.00050567 | 5808 | 0.00050567
1070 | 2.8681e-05 | 1070 | 2.6073e-05 | 5811 | 0.00050521 | 5811 | 0.00050521
1071 | 2.8705e-05 | 1071 | 2.6095e-05 | 5814 | 0.00050559 | 5814 | 0.00050559
1071 | 2.8668e-05 | 1071 | 2.6062e-05 | 5817 | 0.00050617 | 5817 | 0.00050617
1071 | 2.8715e-05 | 1071 | 2.6105e-05 | 5820 | 0.00050651 | 5820 | 0.00050651
1071 | 2.8709e-05 | 1071 | 2.6099e-05 | 5823 | 0.00050649 | 5823 | 0.00050649
1071 | 2.8762e-05 | 1071 | 2.6148e-05 | 5826 | 0.00050671 | 5826 | 0.00050671
1072 | 2.8752e-05 | 1072 | 2.6138e-05 | 5830 | 0.00050687 | 5830 | 0.00050687
1072 | 2.873e-05 | 1072 | 2.6118e-05 | 5833 | 0.00050725 | 5833 | 0.00050725
1072 | 2.8725e-05 | 1072 | 2.6113e-05 | 5836 | 0.00050722 | 5836 | 0.00050722
1072 | 2.8697e-05 | 1072 | 2.6088e-05 | 5839 | 0.00050781 | 5839 | 0.00050781
1073 | 2.8726e-05 | 1073 | 2.6115e-05 | 5842 | 0.00050782 | 5842 | 0.00050782
1073 | 2.8707e-05 | 1073 | 2.6097e-05 | 5845 | 0.00050826 | 5845 | 0.00050826
1073 | 2.8724e-05 | 1073 | 2.6113e-05 | 5848 | 0.0005089 | 5848 | 0.0005089
1073 | 2.8774e-05 | 1073 | 2.6158e-05 | 5851 | 0.00050884 | 5851 | 0.00050884
1074 | 2.8819e-05 | 1074 | 2.6199e-05 | 5854 | 0.00050961 | 5854 | 0.00050961
1074 | 2.887e-05 | 1074 | 2.6245e-05 | 5857 | 0.00050972 | 5857 | 0.00050972
1074 | 2.8904e-05 | 1074 | 2.6277e-05 | 5860 | 0.00050958 | 5860 | 0.00050958
1074 | 2.8929e-05 | 1074 | 2.6299e-05 | 5863 | 0.00050919 | 5863 | 0.00050919
1074 | 2.895e-05 | 1074 | 2.6318e-05 | 5866 | 0.00050935 | 5866 | 0.00050935
1075 | 2.8935e-05 | 1075 | 2.6305e-05 | 5869 | 0.00050942 | 5869 | 0.00050942
1075 | 2.8866e-05 | 1075 | 2.6242e-05 | 5872 | 0.00050991 | 5872 | 0.00050991
1075 | 2.8877e-05 | 1075 | 2.6252e-05 | 5875 | 0.0005101 | 5875 | 0.0005101
1075 | 2.8858e-05 | 1075 | 2.6234e-05 | 5878 | 0.00051046 | 5878 | 0.00051046
1076 | 2.8836e-05 | 1076 | 2.6215e-05 | 5881 | 0.00051067 | 5881 | 0.00051067
1076 | 2.8796e-05 | 1076 | 2.6179e-05 | 5884 | 0.00051041 | 5884 | 0.00051041
1076 | 2.8768e-05 | 1076 | 2.6153e-05 | 5887 | 0.00051085 | 5887 | 0.00051085
1076 | 2.8782e-05 | 1076 | 2.6166e-05 | 5890 | 0.00051158 | 5890 | 0.00051158
1077 | 2.8778e-05 | 1077 | 2.6162e-05 | 5893 | 0.00051223 | 5893 | 0.00051223
1077 | 2.8773e-05 | 1077 | 2.6158e-05 | 5897 | 0.00051169 | 5897 | 0.00051169
1077 | 2.8765e-05 | 1077 | 2.615e-05 | 5900 | 0.00051179 | 5900 | 0.00051179
1077 | 2.8763e-05 | 1077 | 2.6148e-05 | 5903 | 0.00051233 | 5903 | 0.00051233
1078 | 2.8806e-05 | 1078 | 2.6187e-05 | 5906 | 0.00051292 | 5906 | 0.00051292
1078 | 2.8786e-05 | 1078 | 2.6169e-05 | 5909 | 0.00051268 | 5909 | 0.00051268
1078 | 2.8786e-05 | 1078 | 2.6169e-05 | 5912 | 0.00051295 | 5912 | 0.00051295
1078 | 2.8795e-05 | 1078 | 2.6178e-05 | 5915 | 0.00051289 | 5915 | 0.00051289
1078 | 2.8778e-05 | 1078 | 2.6162e-05 | 5918 | 0.00051309 | 5918 | 0.00051309
1079 | 2.8776e-05 | 1079 | 2.616e-05 | 5921 | 0.00051368 | 5921 | 0.00051368
1079 | 2.8757e-05 | 1079 | 2.6143e-05 | 5924 | 0.00051364 | 5924 | 0.00051364
1079 | 2.8758e-05 | 1079 | 2.6144e-05 | 5927 | 0.00051412 | 5927 | 0.00051412
1079 | 2.8738e-05 | 1079 | 2.6126e-05 | 5930 | 0.00051458 | 5930 | 0.00051458
1080 | 2.8699e-05 | 1080 | 2.609e-05 | 5933 | 0.00051453 | 5933 | 0.00051453
1080 | 2.8685e-05 | 1080 | 2.6078e-05 | 5936 | 0.00051482 | 5936 | 0.00051482
1080 | 2.8678e-05 | 1080 | 2.6071e-05 | 5940 | 0.00051509 | 5940 | 0.00051509
1080 | 2.8662e-05 | 1080 | 2.6056e-05 | 5943 | 0.00051535 | 5943 | 0.00051535
1081 | 2.8617e-05 | 1081 | 2.6015e-05 | 5946 | 0.0005153 | 5946 | 0.0005153
1081 | 2.8597e-05 | 1081 | 2.5998e-05 | 5949 | 0.00051524 | 5949 | 0.00051524
1081 | 2.8622e-05 | 1081 | 2.602e-05 | 5952 | 0.00051565 | 5952 | 0.00051565
1081 | 2.8603e-05 | 1081 | 2.6003e-05 | 5955 | 0.00051615 | 5955 | 0.00051615
1082 | 2.8569e-05 | 1082 | 2.5972e-05 | 5958 | 0.0005161 | 5958 | 0.0005161
1082 | 2.8582e-05 | 1082 | 2.5983e-05 | 5961 | 0.00051609 | 5961 | 0.00051609
1082 | 2.8572e-05 | 1082 | 2.5975e-05 | 5964 | 0.00051652 | 5964 | 0.00051652
1082 | 2.8571e-05 | 1082 | 2.5974e-05 | 5967 | 0.00051687 | 5967 | 0.00051687
1082 | 2.8596e-05 | 1082 | 2.5996e-05 | 5970 | 0.00051708 | 5970 | 0.00051708
1083 | 2.8576e-05 | 1083 | 2.5978e-05 | 5974 | 0.00051725 | 5974 | 0.00051725
1083 | 2.8601e-05 | 1083 | 2.6001e-05 | 5977 | 0.00051748 | 5977 | 0.00051748
1083 | 2.862e-05 | 1083 | 2.6018e-05 | 5980 | 0.00051772 | 5980 | 0.00051772
1083 | 2.8618e-05 | 1083 | 2.6017e-05 | 5983 | 0.0005179 | 5983 | 0.0005179
1084 | 2.8603e-05 | 1084 | 2.6003e-05 | 5986 | 0.00051859 | 5986 | 0.00051859
1084 | 2.8632e-05 | 1084 | 2.6029e-05 | 5989 | 0.00051915 | 5989 | 0.00051915
1084 | 2.8641e-05 | 1084 | 2.6038e-05 | 5992 | 0.00051915 | 5992 | 0.00051915
1084 | 2.8652e-05 | 1084 | 2.6047e-05 | 5995 | 0.00051913 | 5995 | 0.00051913
1085 | 2.8674e-05 | 1085 | 2.6068e-05 | 5998 | 0.00051946 | 5998 | 0.00051946
1085 | 2.8682e-05 | 1085 | 2.6074e-05 | 6002 | 0.00051968 | 6002 | 0.00051968
1085 | 2.8718e-05 | 1085 | 2.6108e-05 | 6005 | 0.00052049 | 6005 | 0.00052049
1085 | 2.8726e-05 | 1085 | 2.6115e-05 | 6008 | 0.00052019 | 6008 | 0.00052019
1086 | 2.8725e-05 | 1086 | 2.6113e-05 | 6011 | 0.00052066 | 6011 | 0.00052066
1086 | 2.8728e-05 | 1086 | 2.6116e-05 | 6014 | 0.00052174 | 6014 | 0.00052174
1086 | 2.876e-05 | 1086 | 2.6145e-05 | 6017 | 0.00052152 | 6017 | 0.00052152
1086 | 2.8742e-05 | 1086 | 2.6129e-05 | 6020 | 0.00052129 | 6020 | 0.00052129
1087 | 2.872e-05 | 1087 | 2.6109e-05 | 6023 | 0.00052149 | 6023 | 0.00052149
1087 | 2.8752e-05 | 1087 | 2.6138e-05 | 6026 | 0.00052205 | 6026 | 0.00052205
1087 | 2.8737e-05 | 1087 | 2.6124e-05 | 6030 | 0.00052181 | 6030 | 0.00052181
1087 | 2.8752e-05 | 1087 | 2.6138e-05 | 6033 | 0.00052216 | 6033 | 0.00052216
1087 | 2.8718e-05 | 1087 | 2.6107e-05 | 6036 | 0.00052251 | 6036 | 0.00052251
1088 | 2.8718e-05 | 1088 | 2.6108e-05 | 6039 | 0.00052286 | 6039 | 0.00052286
1088 | 2.8696e-05 | 1088 | 2.6087e-05 | 6042 | 0.00052252 | 6042 | 0.00052252
1088 | 2.8746e-05 | 1088 | 2.6133e-05 | 6045 | 0.00052261 | 6045 | 0.00052261
1088 | 2.8737e-05 | 1088 | 2.6125e-05 | 6048 | 0.000523 | 6048 | 0.000523
1089 | 2.8743e-05 | 1089 | 2.613e-05 | 6052 | 0.00052347 | 6052 | 0.00052347
1089 | 2.8706e-05 | 1089 | 2.6096e-05 | 6055 | 0.00052357 | 6055 | 0.00052357
1089 | 2.8715e-05 | 1089 | 2.6104e-05 | 6058 | 0.00052415 | 6058 | 0.00052415
1089 | 2.8696e-05 | 1089 | 2.6087e-05 | 6061 | 0.00052399 | 6061 | 0.00052399
1090 | 2.8673e-05 | 1090 | 2.6066e-05 | 6064 | 0.0005244 | 6064 | 0.0005244
1090 | 2.8722e-05 | 1090 | 2.6111e-05 | 6067 | 0.00052485 | 6067 | 0.00052485
1090 | 2.8713e-05 | 1090 | 2.6103e-05 | 6070 | 0.000525 | 6070 | 0.000525
1090 | 2.8716e-05 | 1090 | 2.6106e-05 | 6074 | 0.00052492 | 6074 | 0.00052492
1091 | 2.871e-05 | 1091 | 2.61e-05 | 6077 | 0.00052523 | 6077 | 0.00052523
1091 | 2.871e-05 | 1091 | 2.61e-05 | 6080 | 0.00052552 | 6080 | 0.00052552
1091 | 2.8701e-05 | 1091 | 2.6092e-05 | 6083 | 0.00052602 | 6083 | 0.00052602
1091 | 2.873e-05 | 1091 | 2.6118e-05 | 6086 | 0.00052703 | 6086 | 0.00052703
1091 | 2.8707e-05 | 1091 | 2.6097e-05 | 6089 | 0.00052678 | 6089 | 0.00052678
1092 | 2.8679e-05 | 1092 | 2.6072e-05 | 6093 | 0.00052651 | 6093 | 0.00052651
1092 | 2.8687e-05 | 1092 | 2.6079e-05 | 6096 | 0.00052742 | 6096 | 0.00052742
1092 | 2.8728e-05 | 1092 | 2.6116e-05 | 6099 | 0.00052794 | 6099 | 0.00052794
1092 | 2.8748e-05 | 1092 | 2.6134e-05 | 6102 | 0.00052801 | 6102 | 0.00052801
1093 | 2.8746e-05 | 1093 | 2.6132e-05 | 6105 | 0.00052815 | 6105 | 0.00052815
1093 | 2.8786e-05 | 1093 | 2.6169e-05 | 6108 | 0.00052835 | 6108 | 0.00052835
1093 | 2.8818e-05 | 1093 | 2.6198e-05 | 6112 | 0.00052853 | 6112 | 0.00052853
1093 | 2.8882e-05 | 1093 | 2.6257e-05 | 6115 | 0.00052801 | 6115 | 0.00052801
1094 | 2.892e-05 | 1094 | 2.6291e-05 | 6118 | 0.00052794 | 6118 | 0.00052794
1094 | 2.8935e-05 | 1094 | 2.6305e-05 | 6121 | 0.00052868 | 6121 | 0.00052868
1094 | 2.8906e-05 | 1094 | 2.6278e-05 | 6124 | 0.00052898 | 6124 | 0.00052898
1094 | 2.8878e-05 | 1094 | 2.6253e-05 | 6127 | 0.00052931 | 6127 | 0.00052931
1095 | 2.8888e-05 | 1095 | 2.6261e-05 | 6131 | 0.00052926 | 6131 | 0.00052926
1095 | 2.8858e-05 | 1095 | 2.6235e-05 | 6134 | 0.00052886 | 6134 | 0.00052886
1095 | 2.8883e-05 | 1095 | 2.6257e-05 | 6137 | 0.00052917 | 6137 | 0.00052917
1095 | 2.8902e-05 | 1095 | 2.6274e-05 | 6140 | 0.00052989 | 6140 | 0.00052989
1096 | 2.888e-05 | 1096 | 2.6254e-05 | 6143 | 0.00052998 | 6143 | 0.00052998
1096 | 2.8889e-05 | 1096 | 2.6263e-05 | 6146 | 0.00053036 | 6146 | 0.00053036
1096 | 2.8879e-05 | 1096 | 2.6253e-05 | 6150 | 0.00053099 | 6150 | 0.00053099
1096 | 2.8863e-05 | 1096 | 2.6239e-05 | 6153 | 0.00053071 | 6153 | 0.00053071
1096 | 2.8877e-05 | 1096 | 2.6252e-05 | 6156 | 0.00053101 | 6156 | 0.00053101
1097 | 2.8855e-05 | 1097 | 2.6232e-05 | 6159 | 0.00053163 | 6159 | 0.00053163
1097 | 2.8866e-05 | 1097 | 2.6242e-05 | 6162 | 0.00053159 | 6162 | 0.00053159
1097 | 2.8857e-05 | 1097 | 2.6234e-05 | 6166 | 0.00053145 | 6166 | 0.00053145
1097 | 2.8821e-05 | 1097 | 2.6201e-05 | 6169 | 0.00053131 | 6169 | 0.00053131
1098 | 2.8854e-05 | 1098 | 2.6231e-05 | 6172 | 0.00053216 | 6172 | 0.00053216
1098 | 2.8852e-05 | 1098 | 2.6229e-05 | 6175 | 0.00053227 | 6175 | 0.00053227
1098 | 2.8889e-05 | 1098 | 2.6262e-05 | 6178 | 0.0005328 | 6178 | 0.0005328
1098 | 2.8863e-05 | 1098 | 2.6239e-05 | 6182 | 0.0005332 | 6182 | 0.0005332
1099 | 2.8864e-05 | 1099 | 2.624e-05 | 6185 | 0.00053331 | 6185 | 0.00053331
1099 | 2.8852e-05 | 1099 | 2.6229e-05 | 6188 | 0.00053387 | 6188 | 0.00053387
1099 | 2.8852e-05 | 1099 | 2.6229e-05 | 6191 | 0.00053399 | 6191 | 0.00053399
1099 | 2.8823e-05 | 1099 | 2.6203e-05 | 6194 | 0.00053414 | 6194 | 0.00053414
1100 | 2.8822e-05 | 1100 | 2.6202e-05 | 6198 | 0.00053462 | 6198 | 0.00053462
1100 | 2.8802e-05 | 1100 | 2.6184e-05 | 6201 | 0.00053436 | 6201 | 0.00053436
1100 | 2.8787e-05 | 1100 | 2.617e-05 | 6204 | 0.00053489 | 6204 | 0.00053489
1100 | 2.8803e-05 | 1100 | 2.6185e-05 | 6207 | 0.0005354 | 6207 | 0.0005354
1101 | 2.8814e-05 | 1101 | 2.6194e-05 | 6211 | 0.00053542 | 6211 | 0.00053542
1101 | 2.8828e-05 | 1101 | 2.6207e-05 | 6214 | 0.00053537 | 6214 | 0.00053537
1101 | 2.885e-05 | 1101 | 2.6227e-05 | 6217 | 0.00053586 | 6217 | 0.00053586
1101 | 2.8817e-05 | 1101 | 2.6197e-05 | 6220 | 0.00053639 | 6220 | 0.00053639
1101 | 2.8854e-05 | 1101 | 2.6231e-05 | 6223 | 0.00053665 | 6223 | 0.00053665
1102 | 2.8861e-05 | 1102 | 2.6237e-05 | 6227 | 0.00053662 | 6227 | 0.00053662
1102 | 2.8833e-05 | 1102 | 2.6211e-05 | 6230 | 0.00053698 | 6230 | 0.00053698
1102 | 2.8817e-05 | 1102 | 2.6198e-05 | 6233 | 0.0005366 | 6233 | 0.0005366
1102 | 2.8802e-05 | 1102 | 2.6184e-05 | 6236 | 0.00053723 | 6236 | 0.00053723
1103 | 2.8823e-05 | 1103 | 2.6202e-05 | 6240 | 0.0005378 | 6240 | 0.0005378
1103 | 2.8849e-05 | 1103 | 2.6227e-05 | 6243 | 0.00053748 | 6243 | 0.00053748
1103 | 2.8868e-05 | 1103 | 2.6243e-05 | 6246 | 0.0005375 | 6246 | 0.0005375
1103 | 2.8898e-05 | 1103 | 2.6271e-05 | 6249 | 0.00053781 | 6249 | 0.00053781
1104 | 2.8911e-05 | 1104 | 2.6283e-05 | 6253 | 0.00053894 | 6253 | 0.00053894
1104 | 2.8962e-05 | 1104 | 2.6329e-05 | 6256 | 0.00053913 | 6256 | 0.00053913
1104 | 2.8969e-05 | 1104 | 2.6335e-05 | 6259 | 0.00053907 | 6259 | 0.00053907
1104 | 2.8982e-05 | 1104 | 2.6347e-05 | 6262 | 0.00053862 | 6262 | 0.00053862
1105 | 2.899e-05 | 1105 | 2.6355e-05 | 6266 | 0.00053861 | 6266 | 0.00053861
1105 | 2.8971e-05 | 1105 | 2.6337e-05 | 6269 | 0.0005388 | 6269 | 0.0005388
1105 | 2.8945e-05 | 1105 | 2.6314e-05 | 6272 | 0.00053915 | 6272 | 0.00053915
1105 | 2.8971e-05 | 1105 | 2.6338e-05 | 6275 | 0.00053939 | 6275 | 0.00053939
1106 | 2.8972e-05 | 1106 | 2.6338e-05 | 6279 | 0.00054017 | 6279 | 0.00054017
1106 | 2.9035e-05 | 1106 | 2.6396e-05 | 6282 | 0.00054077 | 6282 | 0.00054077
1106 | 2.9061e-05 | 1106 | 2.6419e-05 | 6285 | 0.00054079 | 6285 | 0.00054079
1106 | 2.9074e-05 | 1106 | 2.6431e-05 | 6288 | 0.00054128 | 6288 | 0.00054128
1106 | 2.9059e-05 | 1106 | 2.6417e-05 | 6292 | 0.00054241 | 6292 | 0.00054241
1107 | 2.9026e-05 | 1107 | 2.6387e-05 | 6295 | 0.00054208 | 6295 | 0.00054208
1107 | 2.8989e-05 | 1107 | 2.6354e-05 | 6298 | 0.00054169 | 6298 | 0.00054169
1107 | 2.8982e-05 | 1107 | 2.6347e-05 | 6301 | 0.00054214 | 6301 | 0.00054214
1107 | 2.8976e-05 | 1107 | 2.6341e-05 | 6305 | 0.00054213 | 6305 | 0.00054213
1108 | 2.8984e-05 | 1108 | 2.6349e-05 | 6308 | 0.00054232 | 6308 | 0.00054232
1108 | 2.8936e-05 | 1108 | 2.6305e-05 | 6311 | 0.00054289 | 6311 | 0.00054289
1108 | 2.8931e-05 | 1108 | 2.6301e-05 | 6314 | 0.00054347 | 6314 | 0.00054347
1108 | 2.892e-05 | 1108 | 2.6291e-05 | 6318 | 0.00054357 | 6318 | 0.00054357
1109 | 2.8956e-05 | 1109 | 2.6324e-05 | 6321 | 0.00054431 | 6321 | 0.00054431
1109 | 2.8979e-05 | 1109 | 2.6345e-05 | 6324 | 0.00054426 | 6324 | 0.00054426
1109 | 2.8949e-05 | 1109 | 2.6317e-05 | 6328 | 0.00054381 | 6328 | 0.00054381
1109 | 2.8944e-05 | 1109 | 2.6313e-05 | 6331 | 0.00054397 | 6331 | 0.00054397
1110 | 2.8988e-05 | 1110 | 2.6353e-05 | 6334 | 0.00054411 | 6334 | 0.00054411
1110 | 2.8975e-05 | 1110 | 2.6341e-05 | 6337 | 0.00054443 | 6337 | 0.00054443
1110 | 2.8979e-05 | 1110 | 2.6344e-05 | 6341 | 0.00054483 | 6341 | 0.00054483
1110 | 2.8953e-05 | 1110 | 2.6321e-05 | 6344 | 0.00054523 | 6344 | 0.00054523
1111 | 2.8974e-05 | 1111 | 2.634e-05 | 6347 | 0.00054556 | 6347 | 0.00054556
1111 | 2.8991e-05 | 1111 | 2.6355e-05 | 6350 | 0.00054521 | 6350 | 0.00054521
1111 | 2.9027e-05 | 1111 | 2.6389e-05 | 6354 | 0.0005458 | 6354 | 0.0005458
1111 | 2.9033e-05 | 1111 | 2.6394e-05 | 6357 | 0.00054637 | 6357 | 0.00054637
1112 | 2.9048e-05 | 1112 | 2.6408e-05 | 6360 | 0.00054628 | 6360 | 0.00054628
1112 | 2.9073e-05 | 1112 | 2.643e-05 | 6364 | 0.00054654 | 6364 | 0.00054654
1112 | 2.9085e-05 | 1112 | 2.6441e-05 | 6367 | 0.00054655 | 6367 | 0.00054655
1112 | 2.9116e-05 | 1112 | 2.6469e-05 | 6370 | 0.00054695 | 6370 | 0.00054695
1112 | 2.9108e-05 | 1112 | 2.6462e-05 | 6374 | 0.00054747 | 6374 | 0.00054747
1113 | 2.909e-05 | 1113 | 2.6445e-05 | 6377 | 0.00054765 | 6377 | 0.00054765
1113 | 2.908e-05 | 1113 | 2.6436e-05 | 6380 | 0.00054766 | 6380 | 0.00054766
1113 | 2.9082e-05 | 1113 | 2.6438e-05 | 6383 | 0.00054794 | 6383 | 0.00054794
1113 | 2.9077e-05 | 1113 | 2.6434e-05 | 6387 | 0.00054833 | 6387 | 0.00054833
1114 | 2.9059e-05 | 1114 | 2.6417e-05 | 6390 | 0.00054965 | 6390 | 0.00054965
1114 | 2.9083e-05 | 1114 | 2.6439e-05 | 6393 | 0.00054896 | 6393 | 0.00054896
1114 | 2.9065e-05 | 1114 | 2.6423e-05 | 6397 | 0.00054878 | 6397 | 0.00054878
1114 | 2.9024e-05 | 1114 | 2.6386e-05 | 6400 | 0.00054893 | 6400 | 0.00054893
1115 | 2.8989e-05 | 1115 | 2.6354e-05 | 6403 | 0.00054933 | 6403 | 0.00054933
1115 | 2.9004e-05 | 1115 | 2.6367e-05 | 6407 | 0.00054963 | 6407 | 0.00054963
1115 | 2.903e-05 | 1115 | 2.6391e-05 | 6410 | 0.00054964 | 6410 | 0.00054964
1115 | 2.904e-05 | 1115 | 2.64e-05 | 6413 | 0.00054989 | 6413 | 0.00054989
1116 | 2.9014e-05 | 1116 | 2.6376e-05 | 6417 | 0.00055102 | 6417 | 0.00055102
1116 | 2.9029e-05 | 1116 | 2.639e-05 | 6420 | 0.00055158 | 6420 | 0.00055158
1116 | 2.9011e-05 | 1116 | 2.6373e-05 | 6423 | 0.00055148 | 6423 | 0.00055148
1116 | 2.9001e-05 | 1116 | 2.6365e-05 | 6427 | 0.00055117 | 6427 | 0.00055117
1117 | 2.8996e-05 | 1117 | 2.636e-05 | 6430 | 0.00055149 | 6430 | 0.00055149
1117 | 2.8955e-05 | 1117 | 2.6323e-05 | 6433 | 0.00055247 | 6433 | 0.00055247
1117 | 2.8924e-05 | 1117 | 2.6294e-05 | 6437 | 0.00055309 | 6437 | 0.00055309
1117 | 2.8888e-05 | 1117 | 2.6261e-05 | 6440 | 0.00055317 | 6440 | 0.00055317
1118 | 2.8869e-05 | 1118 | 2.6245e-05 | 6443 | 0.00055333 | 6443 | 0.00055333
1118 | 2.8876e-05 | 1118 | 2.6251e-05 | 6447 | 0.00055354 | 6447 | 0.00055354
1118 | 2.8902e-05 | 1118 | 2.6275e-05 | 6450 | 0.00055351 | 6450 | 0.00055351
1118 | 2.8895e-05 | 1118 | 2.6269e-05 | 6453 | 0.00055294 | 6453 | 0.00055294
1118 | 2.892e-05 | 1118 | 2.6291e-05 | 6457 | 0.00055299 | 6457 | 0.00055299
1119 | 2.8968e-05 | 1119 | 2.6335e-05 | 6460 | 0.00055351 | 6460 | 0.00055351
1119 | 2.8972e-05 | 1119 | 2.6339e-05 | 6463 | 0.00055379 | 6463 | 0.00055379
1119 | 2.8951e-05 | 1119 | 2.632e-05 | 6467 | 0.00055403 | 6467 | 0.00055403
1119 | 2.8934e-05 | 1119 | 2.6304e-05 | 6470 | 0.00055463 | 6470 | 0.00055463
1120 | 2.898e-05 | 1120 | 2.6345e-05 | 6473 | 0.00055505 | 6473 | 0.00055505
1120 | 2.8997e-05 | 1120 | 2.6361e-05 | 6477 | 0.00055531 | 6477 | 0.00055531
1120 | 2.8983e-05 | 1120 | 2.6348e-05 | 6480 | 0.00055544 | 6480 | 0.00055544
1120 | 2.8985e-05 | 1120 | 2.635e-05 | 6483 | 0.00055585 | 6483 | 0.00055585
1121 | 2.8981e-05 | 1121 | 2.6346e-05 | 6487 | 0.00055551 | 6487 | 0.00055551
1121 | 2.9017e-05 | 1121 | 2.6379e-05 | 6490 | 0.00055577 | 6490 | 0.00055577
1121 | 2.9023e-05 | 1121 | 2.6385e-05 | 6494 | 0.00055594 | 6494 | 0.00055594
1121 | 2.9035e-05 | 1121 | 2.6396e-05 | 6497 | 0.00055657 | 6497 | 0.00055657
1122 | 2.9042e-05 | 1122 | 2.6401e-05 | 6500 | 0.00055664 | 6500 | 0.00055664
1122 | 2.9061e-05 | 1122 | 2.6419e-05 | 6504 | 0.00055666 | 6504 | 0.00055666
1122 | 2.9049e-05 | 1122 | 2.6409e-05 | 6507 | 0.00055735 | 6507 | 0.00055735
1122 | 2.904e-05 | 1122 | 2.64e-05 | 6510 | 0.00055751 | 6510 | 0.00055751
1123 | 2.9021e-05 | 1123 | 2.6383e-05 | 6514 | 0.00055804 | 6514 | 0.00055804
1123 | 2.9052e-05 | 1123 | 2.6411e-05 | 6517 | 0.00055848 | 6517 | 0.00055848
1123 | 2.9053e-05 | 1123 | 2.6412e-05 | 6520 | 0.00055836 | 6520 | 0.00055836
1123 | 2.9005e-05 | 1123 | 2.6369e-05 | 6524 | 0.00055854 | 6524 | 0.00055854
1124 | 2.9011e-05 | 1124 | 2.6374e-05 | 6527 | 0.00055839 | 6527 | 0.00055839
1124 | 2.9031e-05 | 1124 | 2.6392e-05 | 6531 | 0.00055871 | 6531 | 0.00055871
1124 | 2.9067e-05 | 1124 | 2.6425e-05 | 6534 | 0.00055916 | 6534 | 0.00055916
1124 | 2.9052e-05 | 1124 | 2.6411e-05 | 6537 | 0.00055938 | 6537 | 0.00055938
1124 | 2.9094e-05 | 1124 | 2.6449e-05 | 6541 | 0.00055942 | 6541 | 0.00055942
1125 | 2.9107e-05 | 1125 | 2.6461e-05 | 6544 | 0.00055962 | 6544 | 0.00055962
1125 | 2.9092e-05 | 1125 | 2.6447e-05 | 6548 | 0.00055987 | 6548 | 0.00055987
1125 | 2.9101e-05 | 1125 | 2.6456e-05 | 6551 | 0.0005603 | 6551 | 0.0005603
1125 | 2.9089e-05 | 1125 | 2.6445e-05 | 6554 | 0.00056059 | 6554 | 0.00056059
1126 | 2.9089e-05 | 1126 | 2.6444e-05 | 6558 | 0.00056127 | 6558 | 0.00056127
1126 | 2.904e-05 | 1126 | 2.64e-05 | 6561 | 0.00056215 | 6561 | 0.00056215
1126 | 2.9029e-05 | 1126 | 2.639e-05 | 6564 | 0.00056223 | 6564 | 0.00056223
1126 | 2.9002e-05 | 1126 | 2.6366e-05 | 6568 | 0.00056208 | 6568 | 0.00056208
1127 | 2.9031e-05 | 1127 | 2.6392e-05 | 6571 | 0.00056174 | 6571 | 0.00056174
1127 | 2.8994e-05 | 1127 | 2.6359e-05 | 6575 | 0.00056204 | 6575 | 0.00056204
1127 | 2.9001e-05 | 1127 | 2.6364e-05 | 6578 | 0.00056192 | 6578 | 0.00056192
1127 | 2.8994e-05 | 1127 | 2.6358e-05 | 6581 | 0.00056248 | 6581 | 0.00056248
1128 | 2.8954e-05 | 1128 | 2.6322e-05 | 6585 | 0.0005629 | 6585 | 0.0005629
1128 | 2.8921e-05 | 1128 | 2.6292e-05 | 6588 | 0.00056308 | 6588 | 0.00056308
1128 | 2.8932e-05 | 1128 | 2.6301e-05 | 6592 | 0.00056325 | 6592 | 0.00056325
1128 | 2.8926e-05 | 1128 | 2.6296e-05 | 6595 | 0.00056345 | 6595 | 0.00056345
1129 | 2.8903e-05 | 1129 | 2.6275e-05 | 6599 | 0.00056406 | 6599 | 0.00056406
1129 | 2.8894e-05 | 1129 | 2.6268e-05 | 6602 | 0.00056412 | 6602 | 0.00056412
1129 | 2.8934e-05 | 1129 | 2.6304e-05 | 6605 | 0.00056443 | 6605 | 0.00056443
1129 | 2.8921e-05 | 1129 | 2.6292e-05 | 6609 | 0.00056505 | 6609 | 0.00056505
1130 | 2.8916e-05 | 1130 | 2.6288e-05 | 6612 | 0.00056444 | 6612 | 0.00056444
1130 | 2.8955e-05 | 1130 | 2.6322e-05 | 6616 | 0.00056487 | 6616 | 0.00056487
1130 | 2.8908e-05 | 1130 | 2.628e-05 | 6619 | 0.00056575 | 6619 | 0.00056575
1130 | 2.8923e-05 | 1130 | 2.6294e-05 | 6622 | 0.00056637 | 6622 | 0.00056637
1131 | 2.8998e-05 | 1131 | 2.6362e-05 | 6626 | 0.00056613 | 6626 | 0.00056613
1131 | 2.9033e-05 | 1131 | 2.6394e-05 | 6629 | 0.00056564 | 6629 | 0.00056564
1131 | 2.9019e-05 | 1131 | 2.6381e-05 | 6633 | 0.00056589 | 6633 | 0.00056589
1131 | 2.9034e-05 | 1131 | 2.6395e-05 | 6636 | 0.00056641 | 6636 | 0.00056641
1131 | 2.9039e-05 | 1131 | 2.6399e-05 | 6640 | 0.00056736 | 6640 | 0.00056736
1132 | 2.9019e-05 | 1132 | 2.6381e-05 | 6643 | 0.00056734 | 6643 | 0.00056734
1132 | 2.9035e-05 | 1132 | 2.6395e-05 | 6647 | 0.00056737 | 6647 | 0.00056737
1132 | 2.9083e-05 | 1132 | 2.6439e-05 | 6650 | 0.00056722 | 6650 | 0.00056722
1132 | 2.9067e-05 | 1132 | 2.6424e-05 | 6653 | 0.00056721 | 6653 | 0.00056721
1133 | 2.9088e-05 | 1133 | 2.6444e-05 | 6657 | 0.00056805 | 6657 | 0.00056805
1133 | 2.9149e-05 | 1133 | 2.6499e-05 | 6660 | 0.00056787 | 6660 | 0.00056787
1133 | 2.9139e-05 | 1133 | 2.649e-05 | 6664 | 0.00056815 | 6664 | 0.00056815
1133 | 2.9144e-05 | 1133 | 2.6495e-05 | 6667 | 0.00056833 | 6667 | 0.00056833
1134 | 2.9173e-05 | 1134 | 2.6521e-05 | 6671 | 0.00056941 | 6671 | 0.00056941
1134 | 2.9187e-05 | 1134 | 2.6533e-05 | 6674 | 0.0005692 | 6674 | 0.0005692
1134 | 2.9202e-05 | 1134 | 2.6548e-05 | 6678 | 0.00056981 | 6678 | 0.00056981
1134 | 2.9207e-05 | 1134 | 2.6552e-05 | 6681 | 0.00056955 | 6681 | 0.00056955
1135 | 2.9187e-05 | 1135 | 2.6534e-05 | 6684 | 0.00056993 | 6684 | 0.00056993
1135 | 2.917e-05 | 1135 | 2.6518e-05 | 6688 | 0.00057016 | 6688 | 0.00057016
1135 | 2.919e-05 | 1135 | 2.6536e-05 | 6691 | 0.00057031 | 6691 | 0.00057031
1135 | 2.9165e-05 | 1135 | 2.6513e-05 | 6695 | 0.0005707 | 6695 | 0.0005707
1136 | 2.919e-05 | 1136 | 2.6537e-05 | 6698 | 0.00057096 | 6698 | 0.00057096
1136 | 2.9238e-05 | 1136 | 2.658e-05 | 6702 | 0.00057111 | 6702 | 0.00057111
1136 | 2.9224e-05 | 1136 | 2.6568e-05 | 6705 | 0.0005719 | 6705 | 0.0005719
1136 | 2.9268e-05 | 1136 | 2.6607e-05 | 6709 | 0.00057217 | 6709 | 0.00057217
1137 | 2.9342e-05 | 1137 | 2.6675e-05 | 6712 | 0.00057282 | 6712 | 0.00057282
1137 | 2.9344e-05 | 1137 | 2.6677e-05 | 6716 | 0.00057236 | 6716 | 0.00057236
1137 | 2.9411e-05 | 1137 | 2.6738e-05 | 6719 | 0.00057269 | 6719 | 0.00057269
1137 | 2.9465e-05 | 1137 | 2.6786e-05 | 6723 | 0.00057278 | 6723 | 0.00057278
1138 | 2.9473e-05 | 1138 | 2.6793e-05 | 6726 | 0.00057357 | 6726 | 0.00057357
1138 | 2.9532e-05 | 1138 | 2.6848e-05 | 6730 | 0.00057395 | 6730 | 0.00057395
1138 | 2.9559e-05 | 1138 | 2.6872e-05 | 6733 | 0.00057396 | 6733 | 0.00057396
1138 | 2.9549e-05 | 1138 | 2.6863e-05 | 6737 | 0.00057432 | 6737 | 0.00057432
1139 | 2.9613e-05 | 1139 | 2.6921e-05 | 6740 | 0.00057408 | 6740 | 0.00057408
1139 | 2.9612e-05 | 1139 | 2.692e-05 | 6743 | 0.00057437 | 6743 | 0.00057437
1139 | 2.9598e-05 | 1139 | 2.6907e-05 | 6747 | 0.0005748 | 6747 | 0.0005748
1139 | 2.9628e-05 | 1139 | 2.6934e-05 | 6750 | 0.00057473 | 6750 | 0.00057473
1139 | 2.96e-05 | 1139 | 2.6909e-05 | 6754 | 0.00057548 | 6754 | 0.00057548
1140 | 2.9549e-05 | 1140 | 2.6863e-05 | 6757 | 0.00057598 | 6757 | 0.00057598
1140 | 2.9565e-05 | 1140 | 2.6878e-05 | 6761 | 0.00057621 | 6761 | 0.00057621
1140 | 2.9539e-05 | 1140 | 2.6853e-05 | 6764 | 0.00057627 | 6764 | 0.00057627
1140 | 2.9561e-05 | 1140 | 2.6874e-05 | 6768 | 0.00057674 | 6768 | 0.00057674
1141 | 2.9501e-05 | 1141 | 2.6819e-05 | 6771 | 0.00057737 | 6771 | 0.00057737
1141 | 2.9458e-05 | 1141 | 2.678e-05 | 6775 | 0.00057711 | 6775 | 0.00057711
1141 | 2.9467e-05 | 1141 | 2.6788e-05 | 6778 | 0.0005771 | 6778 | 0.0005771
1141 | 2.9456e-05 | 1141 | 2.6778e-05 | 6782 | 0.00057715 | 6782 | 0.00057715
1142 | 2.9466e-05 | 1142 | 2.6787e-05 | 6785 | 0.00057746 | 6785 | 0.00057746
1142 | 2.9437e-05 | 1142 | 2.6761e-05 | 6789 | 0.00057798 | 6789 | 0.00057798
1142 | 2.9436e-05 | 1142 | 2.676e-05 | 6792 | 0.00057838 | 6792 | 0.00057838
1142 | 2.945e-05 | 1142 | 2.6773e-05 | 6796 | 0.00057831 | 6796 | 0.00057831
1143 | 2.9468e-05 | 1143 | 2.6789e-05 | 6800 | 0.00057936 | 6800 | 0.00057936
1143 | 2.9486e-05 | 1143 | 2.6805e-05 | 6803 | 0.00058027 | 6803 | 0.00058027
1143 | 2.9484e-05 | 1143 | 2.6804e-05 | 6807 | 0.00058033 | 6807 | 0.00058033
1143 | 2.9475e-05 | 1143 | 2.6795e-05 | 6810 | 0.0005805 | 6810 | 0.0005805
1144 | 2.9509e-05 | 1144 | 2.6827e-05 | 6814 | 0.00058008 | 6814 | 0.00058008
1144 | 2.9482e-05 | 1144 | 2.6802e-05 | 6817 | 0.00058017 | 6817 | 0.00058017
1144 | 2.949e-05 | 1144 | 2.6809e-05 | 6821 | 0.00058053 | 6821 | 0.00058053
1144 | 2.9452e-05 | 1144 | 2.6775e-05 | 6824 | 0.00058067 | 6824 | 0.00058067
1145 | 2.9409e-05 | 1145 | 2.6735e-05 | 6828 | 0.00058084 | 6828 | 0.00058084
1145 | 2.946e-05 | 1145 | 2.6782e-05 | 6831 | 0.00058108 | 6831 | 0.00058108
1145 | 2.9417e-05 | 1145 | 2.6743e-05 | 6835 | 0.00058113 | 6835 | 0.00058113
1145 | 2.9384e-05 | 1145 | 2.6713e-05 | 6838 | 0.00058155 | 6838 | 0.00058155
1146 | 2.9369e-05 | 1146 | 2.67e-05 | 6842 | 0.00058201 | 6842 | 0.00058201
1146 | 2.9346e-05 | 1146 | 2.6679e-05 | 6845 | 0.00058262 | 6845 | 0.00058262
1146 | 2.9366e-05 | 1146 | 2.6696e-05 | 6849 | 0.00058204 | 6849 | 0.00058204
1146 | 2.9342e-05 | 1146 | 2.6675e-05 | 6852 | 0.00058204 | 6852 | 0.00058204
1147 | 2.937e-05 | 1147 | 2.67e-05 | 6856 | 0.00058241 | 6856 | 0.00058241
1147 | 2.9339e-05 | 1147 | 2.6672e-05 | 6860 | 0.00058274 | 6860 | 0.00058274
1147 | 2.9373e-05 | 1147 | 2.6702e-05 | 6863 | 0.00058293 | 6863 | 0.00058293
1147 | 2.9383e-05 | 1147 | 2.6712e-05 | 6867 | 0.00058336 | 6867 | 0.00058336
1148 | 2.9457e-05 | 1148 | 2.6779e-05 | 6870 | 0.00058361 | 6870 | 0.00058361
1148 | 2.9478e-05 | 1148 | 2.6798e-05 | 6874 | 0.00058379 | 6874 | 0.00058379
1148 | 2.9464e-05 | 1148 | 2.6786e-05 | 6877 | 0.00058379 | 6877 | 0.00058379
1148 | 2.9466e-05 | 1148 | 2.6787e-05 | 6881 | 0.00058409 | 6881 | 0.00058409
1149 | 2.9458e-05 | 1149 | 2.678e-05 | 6884 | 0.00058482 | 6884 | 0.00058482
1149 | 2.9451e-05 | 1149 | 2.6774e-05 | 6888 | 0.00058471 | 6888 | 0.00058471
1149 | 2.9478e-05 | 1149 | 2.6798e-05 | 6892 | 0.00058481 | 6892 | 0.00058481
1149 | 2.9498e-05 | 1149 | 2.6816e-05 | 6895 | 0.00058544 | 6895 | 0.00058544
1149 | 2.9508e-05 | 1149 | 2.6825e-05 | 6899 | 0.00058606 | 6899 | 0.00058606
1150 | 2.947e-05 | 1150 | 2.6791e-05 | 6902 | 0.00058664 | 6902 | 0.00058664
1150 | 2.9477e-05 | 1150 | 2.6797e-05 | 6906 | 0.0005868 | 6906 | 0.0005868
1150 | 2.9439e-05 | 1150 | 2.6763e-05 | 6909 | 0.00058719 | 6909 | 0.00058719
1150 | 2.9407e-05 | 1150 | 2.6734e-05 | 6913 | 0.00058687 | 6913 | 0.00058687
1151 | 2.9405e-05 | 1151 | 2.6732e-05 | 6916 | 0.00058714 | 6916 | 0.00058714
1151 | 2.9439e-05 | 1151 | 2.6763e-05 | 6920 | 0.00058719 | 6920 | 0.00058719
1151 | 2.9388e-05 | 1151 | 2.6716e-05 | 6924 | 0.00058751 | 6924 | 0.00058751
1151 | 2.9415e-05 | 1151 | 2.6741e-05 | 6927 | 0.00058801 | 6927 | 0.00058801
1152 | 2.9404e-05 | 1152 | 2.6731e-05 | 6931 | 0.00058892 | 6931 | 0.00058892
1152 | 2.9433e-05 | 1152 | 2.6757e-05 | 6934 | 0.00058883 | 6934 | 0.00058883
1152 | 2.9409e-05 | 1152 | 2.6736e-05 | 6938 | 0.00058843 | 6938 | 0.00058843
1152 | 2.944e-05 | 1152 | 2.6764e-05 | 6942 | 0.00058848 | 6942 | 0.00058848
1153 | 2.9458e-05 | 1153 | 2.678e-05 | 6945 | 0.0005885 | 6945 | 0.0005885
1153 | 2.9468e-05 | 1153 | 2.6789e-05 | 6949 | 0.00058909 | 6949 | 0.00058909
1153 | 2.9488e-05 | 1153 | 2.6807e-05 | 6952 | 0.00058967 | 6952 | 0.00058967
1153 | 2.9459e-05 | 1153 | 2.6781e-05 | 6956 | 0.00059035 | 6956 | 0.00059035
1154 | 2.9453e-05 | 1154 | 2.6775e-05 | 6960 | 0.00059052 | 6960 | 0.00059052
1154 | 2.9437e-05 | 1154 | 2.6761e-05 | 6963 | 0.00059055 | 6963 | 0.00059055
1154 | 2.9423e-05 | 1154 | 2.6748e-05 | 6967 | 0.00059128 | 6967 | 0.00059128
1154 | 2.9368e-05 | 1154 | 2.6699e-05 | 6970 | 0.00059206 | 6970 | 0.00059206
1155 | 2.9357e-05 | 1155 | 2.6688e-05 | 6974 | 0.00059168 | 6974 | 0.00059168
1155 | 2.9291e-05 | 1155 | 2.6628e-05 | 6978 | 0.00059215 | 6978 | 0.00059215
1155 | 2.9359e-05 | 1155 | 2.669e-05 | 6981 | 0.0005924 | 6981 | 0.0005924
1155 | 2.9344e-05 | 1155 | 2.6676e-05 | 6985 | 0.00059266 | 6985 | 0.00059266
1156 | 2.9363e-05 | 1156 | 2.6694e-05 | 6988 | 0.00059261 | 6988 | 0.00059261
1156 | 2.9352e-05 | 1156 | 2.6684e-05 | 6992 | 0.00059263 | 6992 | 0.00059263
1156 | 2.9424e-05 | 1156 | 2.6749e-05 | 6996 | 0.0005927 | 6996 | 0.0005927
1156 | 2.9427e-05 | 1156 | 2.6752e-05 | 6999 | 0.0005927 | 6999 | 0.0005927
1157 | 2.9467e-05 | 1157 | 2.6788e-05 | 7003 | 0.00059317 | 7003 | 0.00059317
1157 | 2.9447e-05 | 1157 | 2.677e-05 | 7006 | 0.00059378 | 7006 | 0.00059378
1157 | 2.9443e-05 | 1157 | 2.6766e-05 | 7010 | 0.00059428 | 7010 | 0.00059428
1157 | 2.9445e-05 | 1157 | 2.6768e-05 | 7014 | 0.00059422 | 7014 | 0.00059422
1158 | 2.9456e-05 | 1158 | 2.6778e-05 | 7017 | 0.00059491 | 7017 | 0.00059491
1158 | 2.9491e-05 | 1158 | 2.681e-05 | 7021 | 0.00059482 | 7021 | 0.00059482
1158 | 2.9532e-05 | 1158 | 2.6847e-05 | 7025 | 0.00059476 | 7025 | 0.00059476
1158 | 2.9557e-05 | 1158 | 2.687e-05 | 7028 | 0.00059507 | 7028 | 0.00059507
1159 | 2.955e-05 | 1159 | 2.6864e-05 | 7032 | 0.00059544 | 7032 | 0.00059544
1159 | 2.9538e-05 | 1159 | 2.6852e-05 | 7035 | 0.00059563 | 7035 | 0.00059563
1159 | 2.9558e-05 | 1159 | 2.6871e-05 | 7039 | 0.00059594 | 7039 | 0.00059594
1159 | 2.9517e-05 | 1159 | 2.6834e-05 | 7043 | 0.00059667 | 7043 | 0.00059667
1160 | 2.9523e-05 | 1160 | 2.6839e-05 | 7046 | 0.00059716 | 7046 | 0.00059716
1160 | 2.9532e-05 | 1160 | 2.6847e-05 | 7050 | 0.00059724 | 7050 | 0.00059724
1160 | 2.9518e-05 | 1160 | 2.6835e-05 | 7054 | 0.00059755 | 7054 | 0.00059755
1160 | 2.9491e-05 | 1160 | 2.681e-05 | 7057 | 0.00059856 | 7057 | 0.00059856
1161 | 2.9478e-05 | 1161 | 2.6798e-05 | 7061 | 0.00059809 | 7061 | 0.00059809
1161 | 2.9521e-05 | 1161 | 2.6837e-05 | 7065 | 0.00059823 | 7065 | 0.00059823
1161 | 2.9505e-05 | 1161 | 2.6823e-05 | 7068 | 0.00059854 | 7068 | 0.00059854
1161 | 2.9538e-05 | 1161 | 2.6853e-05 | 7072 | 0.00059855 | 7072 | 0.00059855
1161 | 2.9493e-05 | 1161 | 2.6812e-05 | 7076 | 0.0005987 | 7076 | 0.0005987
1162 | 2.9555e-05 | 1162 | 2.6868e-05 | 7079 | 0.00059893 | 7079 | 0.00059893
1162 | 2.9517e-05 | 1162 | 2.6834e-05 | 7083 | 0.00059945 | 7083 | 0.00059945
1162 | 2.9564e-05 | 1162 | 2.6876e-05 | 7086 | 0.00059947 | 7086 | 0.00059947
1162 | 2.9554e-05 | 1162 | 2.6867e-05 | 7090 | 0.00060063 | 7090 | 0.00060063
1163 | 2.9559e-05 | 1163 | 2.6871e-05 | 7094 | 0.00060039 | 7094 | 0.00060039
1163 | 2.9554e-05 | 1163 | 2.6867e-05 | 7097 | 0.00060066 | 7097 | 0.00060066
1163 | 2.958e-05 | 1163 | 2.6891e-05 | 7101 | 0.00060133 | 7101 | 0.00060133
1163 | 2.9561e-05 | 1163 | 2.6873e-05 | 7105 | 0.00060116 | 7105 | 0.00060116
1164 | 2.9554e-05 | 1164 | 2.6867e-05 | 7108 | 0.00060119 | 7108 | 0.00060119
1164 | 2.9548e-05 | 1164 | 2.6862e-05 | 7112 | 0.00060117 | 7112 | 0.00060117
1164 | 2.9524e-05 | 1164 | 2.684e-05 | 7116 | 0.0006019 | 7116 | 0.0006019
1164 | 2.9509e-05 | 1164 | 2.6826e-05 | 7119 | 0.0006034 | 7119 | 0.0006034
1165 | 2.9499e-05 | 1165 | 2.6817e-05 | 7123 | 0.00060338 | 7123 | 0.00060338
1165 | 2.9514e-05 | 1165 | 2.6831e-05 | 7127 | 0.00060274 | 7127 | 0.00060274
1165 | 2.9516e-05 | 1165 | 2.6832e-05 | 7131 | 0.00060299 | 7131 | 0.00060299
1165 | 2.9494e-05 | 1165 | 2.6813e-05 | 7134 | 0.00060347 | 7134 | 0.00060347
1166 | 2.9551e-05 | 1166 | 2.6865e-05 | 7138 | 0.00060345 | 7138 | 0.00060345
1166 | 2.9497e-05 | 1166 | 2.6816e-05 | 7142 | 0.00060395 | 7142 | 0.00060395
1166 | 2.9529e-05 | 1166 | 2.6845e-05 | 7145 | 0.00060535 | 7145 | 0.00060535
1166 | 2.9515e-05 | 1166 | 2.6832e-05 | 7149 | 0.00060571 | 7149 | 0.00060571
1167 | 2.9505e-05 | 1167 | 2.6822e-05 | 7153 | 0.0006056 | 7153 | 0.0006056
1167 | 2.9526e-05 | 1167 | 2.6842e-05 | 7156 | 0.0006052 | 7156 | 0.0006052
1167 | 2.9512e-05 | 1167 | 2.6829e-05 | 7160 | 0.00060527 | 7160 | 0.00060527
1167 | 2.9521e-05 | 1167 | 2.6837e-05 | 7164 | 0.00060503 | 7164 | 0.00060503
1168 | 2.948e-05 | 1168 | 2.68e-05 | 7167 | 0.0006053 | 7167 | 0.0006053
1168 | 2.9499e-05 | 1168 | 2.6818e-05 | 7171 | 0.00060572 | 7171 | 0.00060572
1168 | 2.9519e-05 | 1168 | 2.6836e-05 | 7175 | 0.00060596 | 7175 | 0.00060596
1168 | 2.9528e-05 | 1168 | 2.6844e-05 | 7179 | 0.00060624 | 7179 | 0.00060624
1169 | 2.9598e-05 | 1169 | 2.6907e-05 | 7182 | 0.00060646 | 7182 | 0.00060646
1169 | 2.9645e-05 | 1169 | 2.695e-05 | 7186 | 0.000607 | 7186 | 0.000607
1169 | 2.9708e-05 | 1169 | 2.7008e-05 | 7190 | 0.00060714 | 7190 | 0.00060714
1169 | 2.9785e-05 | 1169 | 2.7077e-05 | 7193 | 0.00060719 | 7193 | 0.00060719
1170 | 2.9742e-05 | 1170 | 2.7039e-05 | 7197 | 0.00060744 | 7197 | 0.00060744
1170 | 2.9713e-05 | 1170 | 2.7011e-05 | 7201 | 0.00060804 | 7201 | 0.00060804
1170 | 2.964e-05 | 1170 | 2.6945e-05 | 7205 | 0.00060829 | 7205 | 0.00060829
1170 | 2.9604e-05 | 1170 | 2.6913e-05 | 7208 | 0.00060908 | 7208 | 0.00060908
1171 | 2.965e-05 | 1171 | 2.6955e-05
1171 | 2.9641e-05 | 1171 | 2.6947e-05
1171 | 2.9671e-05 | 1171 | 2.6973e-05
1171 | 2.9669e-05 | 1171 | 2.6972e-05
1172 | 2.9653e-05 | 1172 | 2.6957e-05
1172 | 2.9663e-05 | 1172 | 2.6966e-05
1172 | 2.9621e-05 | 1172 | 2.6928e-05
1172 | 2.9635e-05 | 1172 | 2.6941e-05
1173 | 2.9621e-05 | 1173 | 2.6928e-05
1173 | 2.9637e-05 | 1173 | 2.6943e-05
1173 | 2.9635e-05 | 1173 | 2.6941e-05
1173 | 2.9627e-05 | 1173 | 2.6934e-05
1174 | 2.9636e-05 | 1174 | 2.6941e-05
1174 | 2.9616e-05 | 1174 | 2.6924e-05
1174 | 2.9617e-05 | 1174 | 2.6925e-05
1174 | 2.9634e-05 | 1174 | 2.694e-05
1175 | 2.9633e-05 | 1175 | 2.6939e-05
1175 | 2.9587e-05 | 1175 | 2.6898e-05
1175 | 2.9647e-05 | 1175 | 2.6952e-05
1175 | 2.9642e-05 | 1175 | 2.6948e-05
1176 | 2.9646e-05 | 1176 | 2.6951e-05
1176 | 2.9625e-05 | 1176 | 2.6932e-05
1176 | 2.9644e-05 | 1176 | 2.6949e-05
1176 | 2.9623e-05 | 1176 | 2.693e-05
1177 | 2.9652e-05 | 1177 | 2.6957e-05
1177 | 2.9651e-05 | 1177 | 2.6955e-05
1177 | 2.9686e-05 | 1177 | 2.6987e-05
1177 | 2.9697e-05 | 1177 | 2.6997e-05
1178 | 2.9674e-05 | 1178 | 2.6976e-05
1178 | 2.9674e-05 | 1178 | 2.6977e-05
1178 | 2.9682e-05 | 1178 | 2.6984e-05
1178 | 2.9651e-05 | 1178 | 2.6955e-05
1179 | 2.9669e-05 | 1179 | 2.6972e-05
1179 | 2.9663e-05 | 1179 | 2.6966e-05
1179 | 2.9632e-05 | 1179 | 2.6938e-05
1179 | 2.9666e-05 | 1179 | 2.6969e-05
1180 | 2.9649e-05 | 1180 | 2.6953e-05
1180 | 2.9623e-05 | 1180 | 2.693e-05
1180 | 2.9615e-05 | 1180 | 2.6923e-05
1180 | 2.9631e-05 | 1180 | 2.6937e-05
1181 | 2.9605e-05 | 1181 | 2.6913e-05
1181 | 2.9605e-05 | 1181 | 2.6913e-05
1181 | 2.9627e-05 | 1181 | 2.6934e-05
1181 | 2.9578e-05 | 1181 | 2.6889e-05
1182 | 2.958e-05 | 1182 | 2.6891e-05
1182 | 2.9584e-05 | 1182 | 2.6894e-05
1182 | 2.9517e-05 | 1182 | 2.6834e-05
1182 | 2.9525e-05 | 1182 | 2.6841e-05
1183 | 2.9547e-05 | 1183 | 2.6861e-05
1183 | 2.9519e-05 | 1183 | 2.6836e-05
1183 | 2.9561e-05 | 1183 | 2.6874e-05
1183 | 2.9585e-05 | 1183 | 2.6895e-05
1184 | 2.9576e-05 | 1184 | 2.6887e-05
1184 | 2.9587e-05 | 1184 | 2.6897e-05
1184 | 2.9611e-05 | 1184 | 2.6919e-05
1184 | 2.9637e-05 | 1184 | 2.6942e-05
1184 | 2.9618e-05 | 1184 | 2.6926e-05
1185 | 2.9634e-05 | 1185 | 2.694e-05
1185 | 2.9658e-05 | 1185 | 2.6962e-05
1185 | 2.9665e-05 | 1185 | 2.6968e-05
1185 | 2.969e-05 | 1185 | 2.6991e-05
1186 | 2.9703e-05 | 1186 | 2.7003e-05
1186 | 2.9735e-05 | 1186 | 2.7032e-05
1186 | 2.9736e-05 | 1186 | 2.7033e-05
1186 | 2.9723e-05 | 1186 | 2.7021e-05
1187 | 2.9791e-05 | 1187 | 2.7082e-05
1187 | 2.9805e-05 | 1187 | 2.7095e-05
1187 | 2.9848e-05 | 1187 | 2.7134e-05
1187 | 2.9886e-05 | 1187 | 2.7169e-05
1188 | 2.9889e-05 | 1188 | 2.7172e-05
1188 | 2.9872e-05 | 1188 | 2.7157e-05
1188 | 2.9839e-05 | 1188 | 2.7127e-05
1188 | 2.9839e-05 | 1188 | 2.7126e-05
1189 | 2.9833e-05 | 1189 | 2.7121e-05
1189 | 2.9798e-05 | 1189 | 2.7089e-05
1189 | 2.9757e-05 | 1189 | 2.7052e-05
1189 | 2.9741e-05 | 1189 | 2.7037e-05
1190 | 2.9695e-05 | 1190 | 2.6995e-05
1190 | 2.9681e-05 | 1190 | 2.6982e-05
1190 | 2.9632e-05 | 1190 | 2.6938e-05
1190 | 2.9686e-05 | 1190 | 2.6987e-05
1191 | 2.97e-05 | 1191 | 2.7e-05
1191 | 2.9684e-05 | 1191 | 2.6986e-05
1191 | 2.9697e-05 | 1191 | 2.6997e-05
1191 | 2.9705e-05 | 1191 | 2.7005e-05
1192 | 2.9741e-05 | 1192 | 2.7037e-05
1192 | 2.9748e-05 | 1192 | 2.7043e-05
1192 | 2.9761e-05 | 1192 | 2.7055e-05
1192 | 2.9798e-05 | 1192 | 2.7089e-05
1193 | 2.9755e-05 | 1193 | 2.705e-05
1193 | 2.9773e-05 | 1193 | 2.7067e-05
1193 | 2.9752e-05 | 1193 | 2.7047e-05
1193 | 2.9732e-05 | 1193 | 2.7029e-05
1194 | 2.9737e-05 | 1194 | 2.7034e-05
1194 | 2.9727e-05 | 1194 | 2.7025e-05
1194 | 2.9701e-05 | 1194 | 2.7001e-05
1194 | 2.9703e-05 | 1194 | 2.7003e-05
1195 | 2.9747e-05 | 1195 | 2.7042e-05
1195 | 2.9748e-05 | 1195 | 2.7044e-05
1195 | 2.978e-05 | 1195 | 2.7073e-05
1195 | 2.9728e-05 | 1195 | 2.7025e-05
1196 | 2.9692e-05 | 1196 | 2.6992e-05
1196 | 2.9703e-05 | 1196 | 2.7003e-05
1196 | 2.971e-05 | 1196 | 2.701e-05
1196 | 2.9677e-05 | 1196 | 2.6979e-05
1197 | 2.9673e-05 | 1197 | 2.6975e-05
1197 | 2.9684e-05 | 1197 | 2.6985e-05
1197 | 2.9737e-05 | 1197 | 2.7034e-05
1197 | 2.9757e-05 | 1197 | 2.7052e-05
1198 | 2.9779e-05 | 1198 | 2.7071e-05
1198 | 2.9763e-05 | 1198 | 2.7058e-05
1198 | 2.9812e-05 | 1198 | 2.7102e-05
1198 | 2.9817e-05 | 1198 | 2.7106e-05
1199 | 2.9838e-05 | 1199 | 2.7125e-05
1199 | 2.9853e-05 | 1199 | 2.7139e-05
1199 | 2.9848e-05 | 1199 | 2.7135e-05
1199 | 2.9856e-05 | 1199 | 2.7142e-05
1200 | 2.9799e-05 | 1200 | 2.709e-05
1200 | 2.9808e-05 | 1200 | 2.7098e-05
1200 | 2.9842e-05 | 1200 | 2.7129e-05
1200 | 2.981e-05 | 1200 | 2.71e-05
1201 | 2.9802e-05 | 1201 | 2.7092e-05
1201 | 2.9798e-05 | 1201 | 2.7089e-05
1201 | 2.9836e-05 | 1201 | 2.7124e-05
1201 | 2.9827e-05 | 1201 | 2.7116e-05
1202 | 2.9838e-05 | 1202 | 2.7125e-05
1202 | 2.9816e-05 | 1202 | 2.7106e-05
1202 | 2.9807e-05 | 1202 | 2.7097e-05
1202 | 2.9835e-05 | 1202 | 2.7123e-05
1203 | 2.9835e-05 | 1203 | 2.7123e-05
1203 | 2.9871e-05 | 1203 | 2.7155e-05
1203 | 2.9881e-05 | 1203 | 2.7164e-05
1203 | 2.9897e-05 | 1203 | 2.7179e-05
1204 | 2.987e-05 | 1204 | 2.7155e-05
1204 | 2.9858e-05 | 1204 | 2.7143e-05
1204 | 2.9883e-05 | 1204 | 2.7167e-05
1204 | 2.985e-05 | 1204 | 2.7137e-05
1205 | 2.9893e-05 | 1205 | 2.7175e-05
1205 | 2.9907e-05 | 1205 | 2.7188e-05
1205 | 2.993e-05 | 1205 | 2.7209e-05
1205 | 2.992e-05 | 1205 | 2.72e-05
1206 | 2.9921e-05 | 1206 | 2.7201e-05
1206 | 2.9922e-05 | 1206 | 2.7202e-05
1206 | 2.9926e-05 | 1206 | 2.7205e-05
1207 | 2.9958e-05 | 1207 | 2.7235e-05
1207 | 2.9956e-05 | 1207 | 2.7233e-05
1207 | 2.9944e-05 | 1207 | 2.7222e-05
1207 | 2.9936e-05 | 1207 | 2.7214e-05
1208 | 2.9901e-05 | 1208 | 2.7182e-05
1208 | 2.9879e-05 | 1208 | 2.7163e-05
1208 | 2.9908e-05 | 1208 | 2.719e-05
1208 | 2.9901e-05 | 1208 | 2.7183e-05
1209 | 2.9893e-05 | 1209 | 2.7175e-05
1209 | 2.9902e-05 | 1209 | 2.7184e-05
1209 | 2.9924e-05 | 1209 | 2.7203e-05
1209 | 2.9968e-05 | 1209 | 2.7244e-05
1210 | 2.995e-05 | 1210 | 2.7228e-05
1210 | 2.9947e-05 | 1210 | 2.7224e-05
1210 | 2.9922e-05 | 1210 | 2.7202e-05
1210 | 2.9924e-05 | 1210 | 2.7204e-05
1211 | 2.9959e-05 | 1211 | 2.7236e-05
1211 | 2.9981e-05 | 1211 | 2.7255e-05
1211 | 2.9976e-05 | 1211 | 2.7251e-05
1211 | 2.9988e-05 | 1211 | 2.7262e-05
1212 | 3.0006e-05 | 1212 | 2.7278e-05
1212 | 3.0028e-05 | 1212 | 2.7298e-05
1212 | 3.0082e-05 | 1212 | 2.7348e-05
1212 | 3.0066e-05 | 1212 | 2.7332e-05
1213 | 3.0046e-05 | 1213 | 2.7315e-05
1213 | 3.0064e-05 | 1213 | 2.7331e-05
1213 | 3.0076e-05 | 1213 | 2.7342e-05
1213 | 3.0111e-05 | 1213 | 2.7374e-05
1214 | 3.012e-05 | 1214 | 2.7382e-05
1214 | 3.0111e-05 | 1214 | 2.7374e-05
1214 | 3.0174e-05 | 1214 | 2.743e-05
1214 | 3.0177e-05 | 1214 | 2.7434e-05
1215 | 3.019e-05 | 1215 | 2.7445e-05
1215 | 3.0196e-05 | 1215 | 2.7451e-05
1215 | 3.0193e-05 | 1215 | 2.7448e-05
1215 | 3.0155e-05 | 1215 | 2.7413e-05
1216 | 3.016e-05 | 1216 | 2.7418e-05
1216 | 3.011e-05 | 1216 | 2.7372e-05
1216 | 3.0095e-05 | 1216 | 2.7359e-05
1216 | 3.0056e-05 | 1216 | 2.7324e-05
1217 | 3.0024e-05 | 1217 | 2.7294e-05
1217 | 3.0014e-05 | 1217 | 2.7286e-05
1217 | 3.0015e-05 | 1217 | 2.7287e-05
1217 | 3.0006e-05 | 1217 | 2.7278e-05
1218 | 3.0033e-05 | 1218 | 2.7303e-05
1218 | 3.0027e-05 | 1218 | 2.7297e-05
1218 | 3.0015e-05 | 1218 | 2.7287e-05
1218 | 3.0029e-05 | 1218 | 2.7299e-05
1219 | 3.005e-05 | 1219 | 2.7318e-05
1219 | 3.0095e-05 | 1219 | 2.7359e-05
1219 | 3.0091e-05 | 1219 | 2.7356e-05
1219 | 3.0092e-05 | 1219 | 2.7357e-05
1220 | 3.0098e-05 | 1220 | 2.7362e-05
1220 | 3.0113e-05 | 1220 | 2.7376e-05
1220 | 3.0102e-05 | 1220 | 2.7366e-05
1220 | 3.0107e-05 | 1220 | 2.737e-05
1221 | 3.0099e-05 | 1221 | 2.7362e-05
1221 | 3.0122e-05 | 1221 | 2.7383e-05
1221 | 3.0126e-05 | 1221 | 2.7387e-05
1221 | 3.0203e-05 | 1221 | 2.7457e-05
1222 | 3.0229e-05 | 1222 | 2.7481e-05
1222 | 3.0216e-05 | 1222 | 2.7469e-05
1222 | 3.0213e-05 | 1222 | 2.7466e-05
1222 | 3.0211e-05 | 1222 | 2.7464e-05
1223 | 3.0214e-05 | 1223 | 2.7467e-05
1223 | 3.021e-05 | 1223 | 2.7464e-05
1223 | 3.0205e-05 | 1223 | 2.7459e-05
1223 | 3.0197e-05 | 1223 | 2.7451e-05
1224 | 3.0211e-05 | 1224 | 2.7464e-05
1224 | 3.0216e-05 | 1224 | 2.7469e-05
1224 | 3.0236e-05 | 1224 | 2.7487e-05
1224 | 3.0231e-05 | 1224 | 2.7483e-05
1225 | 3.0216e-05 | 1225 | 2.7469e-05
1225 | 3.0196e-05 | 1225 | 2.7451e-05
1225 | 3.0167e-05 | 1225 | 2.7425e-05
1225 | 3.0196e-05 | 1225 | 2.7451e-05
1226 | 3.0224e-05 | 1226 | 2.7477e-05
1226 | 3.0229e-05 | 1226 | 2.7481e-05
1226 | 3.0185e-05 | 1226 | 2.7441e-05
1226 | 3.0219e-05 | 1226 | 2.7472e-05
1227 | 3.019e-05 | 1227 | 2.7445e-05
1227 | 3.0161e-05 | 1227 | 2.7419e-05
1227 | 3.014e-05 | 1227 | 2.74e-05
1227 | 3.0107e-05 | 1227 | 2.737e-05
1228 | 3.015e-05 | 1228 | 2.7409e-05
1228 | 3.0133e-05 | 1228 | 2.7394e-05
1228 | 3.0105e-05 | 1228 | 2.7369e-05
1229 | 3.0115e-05 | 1229 | 2.7377e-05
1229 | 3.01e-05 | 1229 | 2.7364e-05
1229 | 3.0061e-05 | 1229 | 2.7329e-05
1229 | 3.0078e-05 | 1229 | 2.7343e-05
1230 | 3.0056e-05 | 1230 | 2.7324e-05
1230 | 3.0059e-05 | 1230 | 2.7326e-05
1230 | 3.0048e-05 | 1230 | 2.7316e-05
1230 | 3.005e-05 | 1230 | 2.7318e-05
1231 | 3.0051e-05 | 1231 | 2.7319e-05
1231 | 3.006e-05 | 1231 | 2.7327e-05
1231 | 3.0096e-05 | 1231 | 2.736e-05
1231 | 3.0057e-05 | 1231 | 2.7325e-05
1232 | 3.0066e-05 | 1232 | 2.7333e-05
1232 | 3.0059e-05 | 1232 | 2.7326e-05
1232 | 3.0035e-05 | 1232 | 2.7305e-05
1232 | 3.0024e-05 | 1232 | 2.7295e-05
1233 | 3.0047e-05 | 1233 | 2.7315e-05
1233 | 3.0005e-05 | 1233 | 2.7277e-05
1233 | 2.9964e-05 | 1233 | 2.724e-05
1233 | 2.9965e-05 | 1233 | 2.7241e-05
1234 | 2.9978e-05 | 1234 | 2.7253e-05
1234 | 2.995e-05 | 1234 | 2.7227e-05
1234 | 2.9943e-05 | 1234 | 2.7221e-05
1234 | 2.9968e-05 | 1234 | 2.7243e-05
1235 | 2.9999e-05 | 1235 | 2.7272e-05
1235 | 2.9991e-05 | 1235 | 2.7264e-05
1235 | 3.0035e-05 | 1235 | 2.7305e-05
1235 | 3.007e-05 | 1235 | 2.7336e-05
1236 | 3.0104e-05 | 1236 | 2.7367e-05
1236 | 3.0078e-05 | 1236 | 2.7343e-05
1236 | 3.0066e-05 | 1236 | 2.7332e-05
1236 | 3.0025e-05 | 1236 | 2.7295e-05
1237 | 3.0036e-05 | 1237 | 2.7305e-05
1237 | 3.0077e-05 | 1237 | 2.7343e-05
1237 | 3.0126e-05 | 1237 | 2.7387e-05
1237 | 3.0149e-05 | 1237 | 2.7408e-05
1238 | 3.0208e-05 | 1238 | 2.7462e-05
1238 | 3.0295e-05 | 1238 | 2.7541e-05
1238 | 3.0343e-05 | 1238 | 2.7584e-05
1238 | 3.0356e-05 | 1238 | 2.7596e-05
1239 | 3.036e-05 | 1239 | 2.76e-05
1239 | 3.0316e-05 | 1239 | 2.756e-05
1239 | 3.0286e-05 | 1239 | 2.7533e-05
1239 | 3.0303e-05 | 1239 | 2.7548e-05
1240 | 3.0268e-05 | 1240 | 2.7516e-05
1240 | 3.0287e-05 | 1240 | 2.7534e-05
1240 | 3.0299e-05 | 1240 | 2.7544e-05
1240 | 3.0313e-05 | 1240 | 2.7557e-05
1241 | 3.0335e-05 | 1241 | 2.7578e-05
1241 | 3.0277e-05 | 1241 | 2.7525e-05
1241 | 3.0284e-05 | 1241 | 2.7531e-05
1242 | 3.0288e-05 | 1242 | 2.7535e-05
1242 | 3.0275e-05 | 1242 | 2.7523e-05
1242 | 3.0261e-05 | 1242 | 2.751e-05
1242 | 3.0278e-05 | 1242 | 2.7525e-05
1243 | 3.0273e-05 | 1243 | 2.7521e-05
1243 | 3.028e-05 | 1243 | 2.7527e-05
1243 | 3.0238e-05 | 1243 | 2.7489e-05
1243 | 3.0168e-05 | 1243 | 2.7425e-05
1244 | 3.0119e-05 | 1244 | 2.7381e-05
1244 | 3.0069e-05 | 1244 | 2.7336e-05
1244 | 3.01e-05 | 1244 | 2.7364e-05
1244 | 3.0048e-05 | 1244 | 2.7316e-05
1245 | 3.0024e-05 | 1245 | 2.7294e-05
1245 | 2.9969e-05 | 1245 | 2.7244e-05
1245 | 2.9966e-05 | 1245 | 2.7241e-05
1245 | 2.9956e-05 | 1245 | 2.7233e-05
1246 | 3.001e-05 | 1246 | 2.7282e-05
1246 | 3.0063e-05 | 1246 | 2.733e-05
1246 | 3.0101e-05 | 1246 | 2.7364e-05
1246 | 3.0087e-05 | 1246 | 2.7352e-05
1247 | 3.009e-05 | 1247 | 2.7354e-05
1247 | 3.0128e-05 | 1247 | 2.7389e-05
1247 | 3.0215e-05 | 1247 | 2.7468e-05
1247 | 3.0235e-05 | 1247 | 2.7486e-05
1248 | 3.0301e-05 | 1248 | 2.7546e-05
1248 | 3.0322e-05 | 1248 | 2.7566e-05
1248 | 3.033e-05 | 1248 | 2.7573e-05
1248 | 3.0332e-05 | 1248 | 2.7574e-05
1249 | 3.0375e-05 | 1249 | 2.7614e-05
1249 | 3.0447e-05 | 1249 | 2.7679e-05
1249 | 3.0443e-05 | 1249 | 2.7676e-05
1249 | 3.0464e-05 | 1249 | 2.7695e-05
1250 | 3.0516e-05 | 1250 | 2.7742e-05
1250 | 3.0537e-05 | 1250 | 2.7761e-05
1250 | 3.0558e-05 | 1250 | 2.778e-05
1250 | 3.0542e-05 | 1250 | 2.7765e-05
1251 | 3.0524e-05 | 1251 | 2.7749e-05
1251 | 3.0581e-05 | 1251 | 2.7801e-05
1251 | 3.0624e-05 | 1251 | 2.784e-05
1252 | 3.0658e-05 | 1252 | 2.7871e-05
1252 | 3.0616e-05 | 1252 | 2.7833e-05
1252 | 3.0595e-05 | 1252 | 2.7813e-05
1252 | 3.06e-05 | 1252 | 2.7818e-05
1253 | 3.0638e-05 | 1253 | 2.7852e-05
1253 | 3.0609e-05 | 1253 | 2.7827e-05
1253 | 3.0599e-05 | 1253 | 2.7817e-05
1253 | 3.0581e-05 | 1253 | 2.7801e-05
1254 | 3.0588e-05 | 1254 | 2.7807e-05
1254 | 3.0618e-05 | 1254 | 2.7835e-05
1254 | 3.0591e-05 | 1254 | 2.781e-05
1254 | 3.0586e-05 | 1254 | 2.7805e-05
1255 | 3.0588e-05 | 1255 | 2.7808e-05
1255 | 3.0596e-05 | 1255 | 2.7815e-05
1255 | 3.0637e-05 | 1255 | 2.7852e-05
1255 | 3.0624e-05 | 1255 | 2.784e-05
1256 | 3.0594e-05 | 1256 | 2.7813e-05
1256 | 3.0616e-05 | 1256 | 2.7833e-05
1256 | 3.0674e-05 | 1256 | 2.7885e-05
1256 | 3.064e-05 | 1256 | 2.7855e-05
1257 | 3.0585e-05 | 1257 | 2.7805e-05
1257 | 3.0533e-05 | 1257 | 2.7757e-05
1257 | 3.0505e-05 | 1257 | 2.7732e-05
1257 | 3.052e-05 | 1257 | 2.7745e-05
1258 | 3.0496e-05 | 1258 | 2.7724e-05
1258 | 3.0508e-05 | 1258 | 2.7735e-05
1258 | 3.0548e-05 | 1258 | 2.7771e-05
1258 | 3.0519e-05 | 1258 | 2.7744e-05
1259 | 3.0512e-05 | 1259 | 2.7738e-05
1259 | 3.0513e-05 | 1259 | 2.7739e-05
1259 | 3.0533e-05 | 1259 | 2.7757e-05
1260 | 3.0527e-05 | 1260 | 2.7752e-05
1260 | 3.0497e-05 | 1260 | 2.7724e-05
1260 | 3.0506e-05 | 1260 | 2.7733e-05
1260 | 3.0546e-05 | 1260 | 2.7769e-05
1261 | 3.0534e-05 | 1261 | 2.7758e-05
1261 | 3.0499e-05 | 1261 | 2.7727e-05
1261 | 3.056e-05 | 1261 | 2.7782e-05
1261 | 3.0611e-05 | 1261 | 2.7828e-05
1262 | 3.0579e-05 | 1262 | 2.7799e-05
1262 | 3.0603e-05 | 1262 | 2.7821e-05
1262 | 3.0653e-05 | 1262 | 2.7866e-05
1262 | 3.0624e-05 | 1262 | 2.784e-05
1263 | 3.0614e-05 | 1263 | 2.7831e-05
1263 | 3.0634e-05 | 1263 | 2.7849e-05
1263 | 3.0614e-05 | 1263 | 2.7831e-05
1263 | 3.0585e-05 | 1263 | 2.7804e-05
1264 | 3.0623e-05 | 1264 | 2.784e-05
1264 | 3.0599e-05 | 1264 | 2.7817e-05
1264 | 3.0601e-05 | 1264 | 2.7819e-05
1264 | 3.0632e-05 | 1264 | 2.7847e-05
1265 | 3.0604e-05 | 1265 | 2.7822e-05
1265 | 3.0581e-05 | 1265 | 2.7801e-05
1265 | 3.0587e-05 | 1265 | 2.7806e-05
1265 | 3.0552e-05 | 1265 | 2.7775e-05
1266 | 3.0545e-05 | 1266 | 2.7768e-05
1266 | 3.0503e-05 | 1266 | 2.773e-05
1266 | 3.0523e-05 | 1266 | 2.7748e-05
1266 | 3.0501e-05 | 1266 | 2.7728e-05
1267 | 3.0455e-05 | 1267 | 2.7686e-05
1267 | 3.0449e-05 | 1267 | 2.7681e-05
1267 | 3.0432e-05 | 1267 | 2.7666e-05
1268 | 3.0392e-05 | 1268 | 2.7629e-05
1268 | 3.0437e-05 | 1268 | 2.767e-05
1268 | 3.0427e-05 | 1268 | 2.766e-05
1268 | 3.0404e-05 | 1268 | 2.764e-05
1269 | 3.0403e-05 | 1269 | 2.7639e-05
1269 | 3.0407e-05 | 1269 | 2.7642e-05
1269 | 3.0387e-05 | 1269 | 2.7625e-05
1269 | 3.0355e-05 | 1269 | 2.7596e-05
1270 | 3.0356e-05 | 1270 | 2.7597e-05
1270 | 3.0333e-05 | 1270 | 2.7576e-05
1270 | 3.0314e-05 | 1270 | 2.7558e-05
1270 | 3.0413e-05 | 1270 | 2.7648e-05
1271 | 3.0442e-05 | 1271 | 2.7675e-05
1271 | 3.0433e-05 | 1271 | 2.7666e-05
1271 | 3.0554e-05 | 1271 | 2.7777e-05
1271 | 3.0496e-05 | 1271 | 2.7724e-05
1272 | 3.0499e-05 | 1272 | 2.7726e-05
1272 | 3.0575e-05 | 1272 | 2.7795e-05
1272 | 3.055e-05 | 1272 | 2.7773e-05
1272 | 3.0617e-05 | 1272 | 2.7833e-05
1273 | 3.0688e-05 | 1273 | 2.7898e-05
1273 | 3.0652e-05 | 1273 | 2.7865e-05
1273 | 3.0651e-05 | 1273 | 2.7864e-05
1273 | 3.0658e-05 | 1273 | 2.7871e-05
1274 | 3.0651e-05 | 1274 | 2.7864e-05
1274 | 3.0661e-05 | 1274 | 2.7874e-05
1274 | 3.0671e-05 | 1274 | 2.7883e-05
1275 | 3.0643e-05 | 1275 | 2.7858e-05
1275 | 3.0686e-05 | 1275 | 2.7896e-05
1275 | 3.0686e-05 | 1275 | 2.7897e-05
1275 | 3.0667e-05 | 1275 | 2.7879e-05
1276 | 3.0721e-05 | 1276 | 2.7928e-05
1276 | 3.0677e-05 | 1276 | 2.7888e-05
1276 | 3.0741e-05 | 1276 | 2.7946e-05
1276 | 3.0727e-05 | 1276 | 2.7934e-05
1277 | 3.0739e-05 | 1277 | 2.7944e-05
1277 | 3.0778e-05 | 1277 | 2.798e-05
1277 | 3.0725e-05 | 1277 | 2.7932e-05
1277 | 3.0828e-05 | 1277 | 2.8025e-05
1278 | 3.0799e-05 | 1278 | 2.7999e-05
1278 | 3.0799e-05 | 1278 | 2.7999e-05
1278 | 3.0843e-05 | 1278 | 2.8039e-05
1278 | 3.084e-05 | 1278 | 2.8037e-05
1279 | 3.086e-05 | 1279 | 2.8055e-05
1279 | 3.0857e-05 | 1279 | 2.8052e-05
1279 | 3.0856e-05 | 1279 | 2.8051e-05
1279 | 3.0868e-05 | 1279 | 2.8062e-05
1280 | 3.0868e-05 | 1280 | 2.8062e-05
1280 | 3.0872e-05 | 1280 | 2.8066e-05
1280 | 3.0876e-05 | 1280 | 2.8069e-05
1281 | 3.0889e-05 | 1281 | 2.8081e-05
1281 | 3.0865e-05 | 1281 | 2.8059e-05
1281 | 3.0877e-05 | 1281 | 2.807e-05
1281 | 3.0887e-05 | 1281 | 2.8079e-05
1282 | 3.0835e-05 | 1282 | 2.8032e-05
1282 | 3.0863e-05 | 1282 | 2.8057e-05
1282 | 3.0821e-05 | 1282 | 2.8019e-05
1282 | 3.0833e-05 | 1282 | 2.803e-05
1283 | 3.0811e-05 | 1283 | 2.801e-05
1283 | 3.0794e-05 | 1283 | 2.7994e-05
1283 | 3.0796e-05 | 1283 | 2.7996e-05
1283 | 3.0738e-05 | 1283 | 2.7944e-05
1284 | 3.076e-05 | 1284 | 2.7964e-05
1284 | 3.0747e-05 | 1284 | 2.7952e-05
1284 | 3.078e-05 | 1284 | 2.7982e-05
1284 | 3.0771e-05 | 1284 | 2.7974e-05
1285 | 3.0749e-05 | 1285 | 2.7954e-05
1285 | 3.0756e-05 | 1285 | 2.796e-05
1285 | 3.07e-05 | 1285 | 2.7909e-05
1285 | 3.0754e-05 | 1285 | 2.7958e-05
1286 | 3.0731e-05 | 1286 | 2.7937e-05
1286 | 3.0769e-05 | 1286 | 2.7972e-05
1286 | 3.0755e-05 | 1286 | 2.7959e-05
1287 | 3.0781e-05 | 1287 | 2.7982e-05
1287 | 3.0788e-05 | 1287 | 2.799e-05
1287 | 3.0793e-05 | 1287 | 2.7994e-05
1287 | 3.0825e-05 | 1287 | 2.8023e-05
1288 | 3.0821e-05 | 1288 | 2.802e-05
1288 | 3.0818e-05 | 1288 | 2.8016e-05
1288 | 3.079e-05 | 1288 | 2.7991e-05
1288 | 3.0801e-05 | 1288 | 2.8001e-05
1289 | 3.0784e-05 | 1289 | 2.7985e-05
1289 | 3.0792e-05 | 1289 | 2.7993e-05
1289 | 3.0742e-05 | 1289 | 2.7948e-05
1289 | 3.0799e-05 | 1289 | 2.7999e-05
1290 | 3.0762e-05 | 1290 | 2.7965e-05
1290 | 3.0806e-05 | 1290 | 2.8005e-05
1290 | 3.0756e-05 | 1290 | 2.796e-05
1290 | 3.0761e-05 | 1290 | 2.7964e-05
1291 | 3.0776e-05 | 1291 | 2.7978e-05
1291 | 3.0797e-05 | 1291 | 2.7997e-05
1291 | 3.0821e-05 | 1291 | 2.8019e-05
1292 | 3.0816e-05 | 1292 | 2.8015e-05
1292 | 3.085e-05 | 1292 | 2.8046e-05
1292 | 3.0831e-05 | 1292 | 2.8029e-05
1292 | 3.0835e-05 | 1292 | 2.8032e-05
1293 | 3.0839e-05 | 1293 | 2.8036e-05
1293 | 3.0841e-05 | 1293 | 2.8037e-05
1293 | 3.0863e-05 | 1293 | 2.8057e-05
1293 | 3.0869e-05 | 1293 | 2.8062e-05
1294 | 3.0876e-05 | 1294 | 2.8069e-05
1294 | 3.0821e-05 | 1294 | 2.8019e-05
1294 | 3.0875e-05 | 1294 | 2.8068e-05
1294 | 3.0837e-05 | 1294 | 2.8033e-05
1295 | 3.0872e-05 | 1295 | 2.8066e-05
1295 | 3.0839e-05 | 1295 | 2.8035e-05
1295 | 3.0844e-05 | 1295 | 2.804e-05
1295 | 3.0826e-05 | 1295 | 2.8024e-05
1296 | 3.0858e-05 | 1296 | 2.8053e-05
1296 | 3.0837e-05 | 1296 | 2.8034e-05
1296 | 3.0857e-05 | 1296 | 2.8051e-05
1296 | 3.0853e-05 | 1296 | 2.8049e-05
1297 | 3.0858e-05 | 1297 | 2.8053e-05
1297 | 3.0863e-05 | 1297 | 2.8058e-05
1297 | 3.085e-05 | 1297 | 2.8046e-05
1298 | 3.0796e-05 | 1298 | 2.7996e-05
1298 | 3.0763e-05 | 1298 | 2.7966e-05
1298 | 3.0785e-05 | 1298 | 2.7986e-05
1298 | 3.0731e-05 | 1298 | 2.7937e-05
1299 | 3.0764e-05 | 1299 | 2.7967e-05
1299 | 3.0718e-05 | 1299 | 2.7925e-05
1299 | 3.0734e-05 | 1299 | 2.794e-05
1299 | 3.0674e-05 | 1299 | 2.7885e-05
1300 | 3.07e-05 | 1300 | 2.7909e-05
1300 | 3.0713e-05 | 1300 | 2.7921e-05
1300 | 3.0709e-05 | 1300 | 2.7917e-05
1300 | 3.0738e-05 | 1300 | 2.7944e-05
1301 | 3.0763e-05 | 1301 | 2.7966e-05
1301 | 3.0811e-05 | 1301 | 2.801e-05
1301 | 3.0792e-05 | 1301 | 2.7993e-05
1301 | 3.0824e-05 | 1301 | 2.8022e-05
1302 | 3.0848e-05 | 1302 | 2.8044e-05
1302 | 3.0866e-05 | 1302 | 2.806e-05
1302 | 3.0874e-05 | 1302 | 2.8068e-05
1303 | 3.0883e-05 | 1303 | 2.8075e-05
1303 | 3.0935e-05 | 1303 | 2.8123e-05
1303 | 3.0901e-05 | 1303 | 2.8092e-05
1303 | 3.0943e-05 | 1303 | 2.813e-05
1304 | 3.0955e-05 | 1304 | 2.8141e-05
1304 | 3.0974e-05 | 1304 | 2.8158e-05
1304 | 3.1028e-05 | 1304 | 2.8208e-05
1304 | 3.098e-05 | 1304 | 2.8164e-05
1305 | 3.0984e-05 | 1305 | 2.8167e-05
1305 | 3.1006e-05 | 1305 | 2.8188e-05
1305 | 3.1041e-05 | 1305 | 2.8219e-05
1305 | 3.103e-05 | 1305 | 2.8209e-05
1306 | 3.1002e-05 | 1306 | 2.8184e-05
1306 | 3.1015e-05 | 1306 | 2.8195e-05
1306 | 3.1021e-05 | 1306 | 2.8201e-05
1307 | 3.1017e-05 | 1307 | 2.8197e-05
1307 | 3.1066e-05 | 1307 | 2.8242e-05
1307 | 3.1016e-05 | 1307 | 2.8196e-05
1307 | 3.1085e-05 | 1307 | 2.8259e-05
1308 | 3.1076e-05 | 1308 | 2.8251e-05
1308 | 3.1065e-05 | 1308 | 2.8241e-05
1308 | 3.1116e-05 | 1308 | 2.8288e-05
1308 | 3.1117e-05 | 1308 | 2.8288e-05
1309 | 3.1158e-05 | 1309 | 2.8325e-05
1309 | 3.1158e-05 | 1309 | 2.8325e-05
1309 | 3.1119e-05 | 1309 | 2.829e-05
1309 | 3.1148e-05 | 1309 | 2.8316e-05
1310 | 3.1167e-05 | 1310 | 2.8333e-05
1310 | 3.1074e-05 | 1310 | 2.8249e-05
1310 | 3.1099e-05 | 1310 | 2.8272e-05
1310 | 3.1121e-05 | 1310 | 2.8292e-05
1311 | 3.1075e-05 | 1311 | 2.825e-05
1311 | 3.1052e-05 | 1311 | 2.8229e-05
1311 | 3.0973e-05 | 1311 | 2.8157e-05
1312 | 3.0992e-05 | 1312 | 2.8174e-05
1312 | 3.0947e-05 | 1312 | 2.8134e-05
1312 | 3.0935e-05 | 1312 | 2.8123e-05
1312 | 3.0947e-05 | 1312 | 2.8134e-05
1313 | 3.0974e-05 | 1313 | 2.8158e-05
1313 | 3.0945e-05 | 1313 | 2.8132e-05
1313 | 3.0997e-05 | 1313 | 2.8179e-05
1313 | 3.0993e-05 | 1313 | 2.8176e-05
1314 | 3.0959e-05 | 1314 | 2.8144e-05
1314 | 3.1017e-05 | 1314 | 2.8198e-05
1314 | 3.1019e-05 | 1314 | 2.8199e-05
1314 | 3.0994e-05 | 1314 | 2.8176e-05
1315 | 3.1054e-05 | 1315 | 2.823e-05
1315 | 3.1052e-05 | 1315 | 2.8229e-05
1315 | 3.1049e-05 | 1315 | 2.8226e-05
1315 | 3.1021e-05 | 1315 | 2.8201e-05
1316 | 3.105e-05 | 1316 | 2.8227e-05
1316 | 3.0999e-05 | 1316 | 2.8181e-05
1316 | 3.1027e-05 | 1316 | 2.8207e-05
1317 | 3.1041e-05 | 1317 | 2.8219e-05
1317 | 3.106e-05 | 1317 | 2.8236e-05
1317 | 3.1142e-05 | 1317 | 2.8311e-05
1317 | 3.1165e-05 | 1317 | 2.8332e-05
1318 | 3.1224e-05 | 1318 | 2.8385e-05
1318 | 3.1251e-05 | 1318 | 2.841e-05
1318 | 3.132e-05 | 1318 | 2.8473e-05
1318 | 3.1291e-05 | 1318 | 2.8447e-05
1319 | 3.1291e-05 | 1319 | 2.8446e-05
1319 | 3.1271e-05 | 1319 | 2.8428e-05
1319 | 3.1263e-05 | 1319 | 2.8421e-05
1319 | 3.1185e-05 | 1319 | 2.835e-05
1320 | 3.1184e-05 | 1320 | 2.8349e-05
1320 | 3.1247e-05 | 1320 | 2.8406e-05
1320 | 3.1275e-05 | 1320 | 2.8431e-05
1321 | 3.1272e-05 | 1321 | 2.8429e-05
1321 | 3.1281e-05 | 1321 | 2.8438e-05
1321 | 3.1302e-05 | 1321 | 2.8457e-05
1321 | 3.1302e-05 | 1321 | 2.8456e-05
1322 | 3.132e-05 | 1322 | 2.8473e-05
1322 | 3.1348e-05 | 1322 | 2.8498e-05
1322 | 3.1366e-05 | 1322 | 2.8515e-05
1322 | 3.1351e-05 | 1322 | 2.85e-05
1323 | 3.136e-05 | 1323 | 2.8509e-05
1323 | 3.1317e-05 | 1323 | 2.847e-05
1323 | 3.1273e-05 | 1323 | 2.843e-05
1323 | 3.128e-05 | 1323 | 2.8436e-05
1324 | 3.1306e-05 | 1324 | 2.846e-05
1324 | 3.1302e-05 | 1324 | 2.8456e-05
1324 | 3.125e-05 | 1324 | 2.8409e-05
1325 | 3.1263e-05 | 1325 | 2.8421e-05
1325 | 3.1285e-05 | 1325 | 2.8441e-05
1325 | 3.1256e-05 | 1325 | 2.8414e-05
1325 | 3.1225e-05 | 1325 | 2.8386e-05
1326 | 3.1233e-05 | 1326 | 2.8393e-05
1326 | 3.1243e-05 | 1326 | 2.8403e-05
1326 | 3.1234e-05 | 1326 | 2.8394e-05
1326 | 3.1207e-05 | 1326 | 2.837e-05
1327 | 3.1227e-05 | 1327 | 2.8388e-05
1327 | 3.1246e-05 | 1327 | 2.8405e-05
1327 | 3.1243e-05 | 1327 | 2.8402e-05
1327 | 3.117e-05 | 1327 | 2.8336e-05
1328 | 3.115e-05 | 1328 | 2.8319e-05
1328 | 3.1119e-05 | 1328 | 2.829e-05
1328 | 3.1107e-05 | 1328 | 2.8279e-05
1329 | 3.1024e-05 | 1329 | 2.8204e-05
1329 | 3.1021e-05 | 1329 | 2.8201e-05
1329 | 3.1004e-05 | 1329 | 2.8185e-05
1329 | 3.103e-05 | 1329 | 2.821e-05
1330 | 3.1064e-05 | 1330 | 2.824e-05
1330 | 3.1039e-05 | 1330 | 2.8217e-05
1330 | 3.1068e-05 | 1330 | 2.8243e-05
1330 | 3.1077e-05 | 1330 | 2.8252e-05
1331 | 3.113e-05 | 1331 | 2.83e-05
1331 | 3.1156e-05 | 1331 | 2.8324e-05
1331 | 3.1164e-05 | 1331 | 2.8331e-05
1331 | 3.1191e-05 | 1331 | 2.8355e-05
1332 | 3.1224e-05 | 1332 | 2.8385e-05
1332 | 3.1196e-05 | 1332 | 2.836e-05
1332 | 3.1158e-05 | 1332 | 2.8325e-05
1333 | 3.1165e-05 | 1333 | 2.8331e-05
1333 | 3.1217e-05 | 1333 | 2.8379e-05
1333 | 3.1228e-05 | 1333 | 2.8389e-05
1333 | 3.1241e-05 | 1333 | 2.8401e-05
1334 | 3.1228e-05 | 1334 | 2.8389e-05
1334 | 3.1257e-05 | 1334 | 2.8415e-05
1334 | 3.128e-05 | 1334 | 2.8436e-05
1334 | 3.1285e-05 | 1334 | 2.8441e-05
1335 | 3.1273e-05 | 1335 | 2.843e-05
1335 | 3.13e-05 | 1335 | 2.8455e-05
1335 | 3.1291e-05 | 1335 | 2.8446e-05
1335 | 3.1287e-05 | 1335 | 2.8443e-05
1336 | 3.1296e-05 | 1336 | 2.8451e-05
1336 | 3.1329e-05 | 1336 | 2.8481e-05
1336 | 3.1328e-05 | 1336 | 2.848e-05
1337 | 3.1332e-05 | 1337 | 2.8483e-05
1337 | 3.1328e-05 | 1337 | 2.848e-05
1337 | 3.133e-05 | 1337 | 2.8482e-05
1337 | 3.1384e-05 | 1337 | 2.8531e-05
1338 | 3.1418e-05 | 1338 | 2.8562e-05
1338 | 3.1454e-05 | 1338 | 2.8594e-05
1338 | 3.1503e-05 | 1338 | 2.8639e-05
1338 | 3.1508e-05 | 1338 | 2.8644e-05
1339 | 3.1576e-05 | 1339 | 2.8705e-05
1339 | 3.1591e-05 | 1339 | 2.8719e-05
1339 | 3.1633e-05 | 1339 | 2.8757e-05
1340 | 3.1643e-05 | 1340 | 2.8767e-05
1340 | 3.1655e-05 | 1340 | 2.8777e-05
1340 | 3.1621e-05 | 1340 | 2.8746e-05
1340 | 3.1621e-05 | 1340 | 2.8747e-05
1341 | 3.16e-05 | 1341 | 2.8728e-05
1341 | 3.1578e-05 | 1341 | 2.8707e-05
1341 | 3.1558e-05 | 1341 | 2.8689e-05
1341 | 3.1502e-05 | 1341 | 2.8639e-05
1342 | 3.1493e-05 | 1342 | 2.863e-05
1342 | 3.1472e-05 | 1342 | 2.8611e-05
1342 | 3.1436e-05 | 1342 | 2.8578e-05
1342 | 3.1424e-05 | 1342 | 2.8567e-05
1343 | 3.1485e-05 | 1343 | 2.8622e-05
1343 | 3.1463e-05 | 1343 | 2.8603e-05
1343 | 3.1429e-05 | 1343 | 2.8571e-05
1344 | 3.1398e-05 | 1344 | 2.8543e-05
1344 | 3.1401e-05 | 1344 | 2.8546e-05
1344 | 3.1383e-05 | 1344 | 2.853e-05
1344 | 3.1343e-05 | 1344 | 2.8494e-05
1345 | 3.1323e-05 | 1345 | 2.8475e-05
1345 | 3.129e-05 | 1345 | 2.8445e-05
1345 | 3.1321e-05 | 1345 | 2.8474e-05
1345 | 3.134e-05 | 1345 | 2.8491e-05
1346 | 3.1375e-05 | 1346 | 2.8522e-05
1346 | 3.1411e-05 | 1346 | 2.8556e-05
1346 | 3.1416e-05 | 1346 | 2.856e-05
1346 | 3.1402e-05 | 1346 | 2.8548e-05
1347 | 3.1365e-05 | 1347 | 2.8513e-05
1347 | 3.1356e-05 | 1347 | 2.8505e-05
1347 | 3.1376e-05 | 1347 | 2.8524e-05
1348 | 3.1354e-05 | 1348 | 2.8504e-05
1348 | 3.1375e-05 | 1348 | 2.8523e-05
1348 | 3.1405e-05 | 1348 | 2.855e-05
1348 | 3.1446e-05 | 1348 | 2.8588e-05
1349 | 3.1473e-05 | 1349 | 2.8612e-05
1349 | 3.148e-05 | 1349 | 2.8618e-05
1349 | 3.1467e-05 | 1349 | 2.8607e-05
1349 | 3.1474e-05 | 1349 | 2.8613e-05
1350 | 3.1456e-05 | 1350 | 2.8596e-05
1350 | 3.1426e-05 | 1350 | 2.8569e-05
1350 | 3.1422e-05 | 1350 | 2.8566e-05
1351 | 3.1426e-05 | 1351 | 2.8569e-05
1351 | 3.1385e-05 | 1351 | 2.8532e-05
1351 | 3.1378e-05 | 1351 | 2.8526e-05
1351 | 3.135e-05 | 1351 | 2.85e-05
1352 | 3.1296e-05 | 1352 | 2.8451e-05
1352 | 3.1271e-05 | 1352 | 2.8428e-05
1352 | 3.126e-05 | 1352 | 2.8418e-05
1352 | 3.1223e-05 | 1352 | 2.8384e-05
1353 | 3.1196e-05 | 1353 | 2.836e-05
1353 | 3.1151e-05 | 1353 | 2.832e-05
1353 | 3.1133e-05 | 1353 | 2.8303e-05
1353 | 3.1153e-05 | 1353 | 2.8321e-05
1354 | 3.1178e-05 | 1354 | 2.8343e-05
1354 | 3.1167e-05 | 1354 | 2.8333e-05
1354 | 3.1192e-05 | 1354 | 2.8357e-05
1355 | 3.121e-05 | 1355 | 2.8373e-05
1355 | 3.1233e-05 | 1355 | 2.8394e-05
1355 | 3.1235e-05 | 1355 | 2.8395e-05
1355 | 3.1268e-05 | 1355 | 2.8426e-05
1356 | 3.13e-05 | 1356 | 2.8455e-05
1356 | 3.131e-05 | 1356 | 2.8463e-05
1356 | 3.1335e-05 | 1356 | 2.8486e-05
1356 | 3.1372e-05 | 1356 | 2.852e-05
1357 | 3.1357e-05 | 1357 | 2.8507e-05
1357 | 3.1376e-05 | 1357 | 2.8524e-05
1357 | 3.1393e-05 | 1357 | 2.8539e-05
1358 | 3.14e-05 | 1358 | 2.8545e-05
1358 | 3.1444e-05 | 1358 | 2.8586e-05
1358 | 3.1447e-05 | 1358 | 2.8588e-05
1358 | 3.146e-05 | 1358 | 2.86e-05
1359 | 3.1469e-05 | 1359 | 2.8608e-05
1359 | 3.1443e-05 | 1359 | 2.8585e-05
1359 | 3.1439e-05 | 1359 | 2.8581e-05
1359 | 3.1438e-05 | 1359 | 2.858e-05
1360 | 3.1494e-05 | 1360 | 2.8631e-05
1360 | 3.1496e-05 | 1360 | 2.8632e-05
1360 | 3.1495e-05 | 1360 | 2.8632e-05
1361 | 3.1481e-05 | 1361 | 2.8619e-05
1361 | 3.1472e-05 | 1361 | 2.8611e-05
1361 | 3.1471e-05 | 1361 | 2.861e-05
1361 | 3.1455e-05 | 1361 | 2.8596e-05
1362 | 3.1444e-05 | 1362 | 2.8586e-05
1362 | 3.1426e-05 | 1362 | 2.8569e-05
1362 | 3.142e-05 | 1362 | 2.8563e-05
1362 | 3.1396e-05 | 1362 | 2.8542e-05
1363 | 3.1364e-05 | 1363 | 2.8513e-05
1363 | 3.1376e-05 | 1363 | 2.8523e-05
1363 | 3.1384e-05 | 1363 | 2.8531e-05
1364 | 3.1378e-05 | 1364 | 2.8526e-05
1364 | 3.1399e-05 | 1364 | 2.8545e-05
1364 | 3.1432e-05 | 1364 | 2.8575e-05
1364 | 3.1427e-05 | 1364 | 2.857e-05
1365 | 3.1423e-05 | 1365 | 2.8567e-05
1365 | 3.1434e-05 | 1365 | 2.8576e-05
1365 | 3.1465e-05 | 1365 | 2.8605e-05
1365 | 3.147e-05 | 1365 | 2.8609e-05
1366 | 3.1492e-05 | 1366 | 2.8629e-05
1366 | 3.1511e-05 | 1366 | 2.8647e-05
1366 | 3.1546e-05 | 1366 | 2.8678e-05
1366 | 3.1634e-05 | 1366 | 2.8758e-05
1367 | 3.1665e-05 | 1367 | 2.8786e-05
1367 | 3.1738e-05 | 1367 | 2.8853e-05
1367 | 3.178e-05 | 1367 | 2.8891e-05
1368 | 3.1854e-05 | 1368 | 2.8958e-05
1368 | 3.1949e-05 | 1368 | 2.9045e-05
1368 | 3.1994e-05 | 1368 | 2.9086e-05
1368 | 3.2029e-05 | 1368 | 2.9117e-05
1369 | 3.202e-05 | 1369 | 2.9109e-05
1369 | 3.1982e-05 | 1369 | 2.9075e-05
1369 | 3.1944e-05 | 1369 | 2.904e-05
1369 | 3.1922e-05 | 1369 | 2.902e-05
1370 | 3.1911e-05 | 1370 | 2.901e-05
1370 | 3.1919e-05 | 1370 | 2.9017e-05
1370 | 3.1877e-05 | 1370 | 2.8979e-05
1371 | 3.1891e-05 | 1371 | 2.8991e-05
1371 | 3.1829e-05 | 1371 | 2.8935e-05
1371 | 3.1838e-05 | 1371 | 2.8943e-05
1371 | 3.1837e-05 | 1371 | 2.8943e-05
1372 | 3.1784e-05 | 1372 | 2.8894e-05
1372 | 3.1748e-05 | 1372 | 2.8862e-05
1372 | 3.1758e-05 | 1372 | 2.8871e-05
1372 | 3.1738e-05 | 1372 | 2.8853e-05
1373 | 3.1775e-05 | 1373 | 2.8886e-05
1373 | 3.1768e-05 | 1373 | 2.888e-05
1373 | 3.1773e-05 | 1373 | 2.8884e-05
1374 | 3.1772e-05 | 1374 | 2.8884e-05
1374 | 3.1754e-05 | 1374 | 2.8868e-05
1374 | 3.1757e-05 | 1374 | 2.887e-05
1374 | 3.177e-05 | 1374 | 2.8882e-05
1375 | 3.1749e-05 | 1375 | 2.8863e-05
1375 | 3.1795e-05 | 1375 | 2.8905e-05
1375 | 3.18e-05 | 1375 | 2.8909e-05
1375 | 3.1778e-05 | 1375 | 2.8889e-05
1376 | 3.178e-05 | 1376 | 2.8891e-05
1376 | 3.1767e-05 | 1376 | 2.8879e-05
1376 | 3.1777e-05 | 1376 | 2.8888e-05
1377 | 3.1754e-05 | 1377 | 2.8867e-05
1377 | 3.1757e-05 | 1377 | 2.887e-05
1377 | 3.1754e-05 | 1377 | 2.8868e-05
1377 | 3.1764e-05 | 1377 | 2.8877e-05
1378 | 3.1803e-05 | 1378 | 2.8911e-05
1378 | 3.1823e-05 | 1378 | 2.893e-05
1378 | 3.1823e-05 | 1378 | 2.893e-05
1378 | 3.183e-05 | 1378 | 2.8936e-05
1379 | 3.1851e-05 | 1379 | 2.8956e-05
1379 | 3.1803e-05 | 1379 | 2.8912e-05
1379 | 3.1839e-05 | 1379 | 2.8945e-05
1380 | 3.1822e-05 | 1380 | 2.8929e-05
1380 | 3.1815e-05 | 1380 | 2.8923e-05
1380 | 3.1838e-05 | 1380 | 2.8943e-05
1380 | 3.186e-05 | 1380 | 2.8964e-05
1381 | 3.1795e-05 | 1381 | 2.8905e-05
1381 | 3.1768e-05 | 1381 | 2.888e-05
1381 | 3.1786e-05 | 1381 | 2.8896e-05
1381 | 3.1799e-05 | 1381 | 2.8908e-05
1382 | 3.1808e-05 | 1382 | 2.8916e-05
1382 | 3.1854e-05 | 1382 | 2.8958e-05
1382 | 3.1826e-05 | 1382 | 2.8933e-05
1383 | 3.181e-05 | 1383 | 2.8918e-05
1383 | 3.1814e-05 | 1383 | 2.8922e-05
1383 | 3.1826e-05 | 1383 | 2.8933e-05
1383 | 3.18e-05 | 1383 | 2.8909e-05
1384 | 3.1798e-05 | 1384 | 2.8907e-05
1384 | 3.1777e-05 | 1384 | 2.8888e-05
1384 | 3.179e-05 | 1384 | 2.89e-05
1384 | 3.1824e-05 | 1384 | 2.8931e-05
1385 | 3.1865e-05 | 1385 | 2.8968e-05
1385 | 3.188e-05 | 1385 | 2.8982e-05
1385 | 3.1873e-05 | 1385 | 2.8975e-05
1386 | 3.1833e-05 | 1386 | 2.8939e-05
1386 | 3.1885e-05 | 1386 | 2.8987e-05
1386 | 3.1941e-05 | 1386 | 2.9037e-05
1386 | 3.1932e-05 | 1386 | 2.9029e-05
1387 | 3.1972e-05 | 1387 | 2.9066e-05
1387 | 3.1998e-05 | 1387 | 2.9089e-05
1387 | 3.2016e-05 | 1387 | 2.9105e-05
1388 | 3.2035e-05 | 1388 | 2.9123e-05
1388 | 3.2034e-05 | 1388 | 2.9122e-05
1388 | 3.199e-05 | 1388 | 2.9082e-05
1388 | 3.1954e-05 | 1388 | 2.9049e-05
1389 | 3.1951e-05 | 1389 | 2.9046e-05
1389 | 3.1934e-05 | 1389 | 2.9031e-05
1389 | 3.1927e-05 | 1389 | 2.9024e-05
1389 | 3.1902e-05 | 1389 | 2.9002e-05
1390 | 3.1901e-05 | 1390 | 2.9001e-05
1390 | 3.1913e-05 | 1390 | 2.9012e-05
1390 | 3.1911e-05 | 1390 | 2.901e-05
1391 | 3.1878e-05 | 1391 | 2.898e-05
1391 | 3.1899e-05 | 1391 | 2.8999e-05
1391 | 3.1935e-05 | 1391 | 2.9032e-05
1391 | 3.1917e-05 | 1391 | 2.9015e-05
1392 | 3.189e-05 | 1392 | 2.8991e-05
1392 | 3.1859e-05 | 1392 | 2.8963e-05
1392 | 3.1869e-05 | 1392 | 2.8972e-05
1392 | 3.1912e-05 | 1392 | 2.9011e-05
1393 | 3.1887e-05 | 1393 | 2.8988e-05
1393 | 3.189e-05 | 1393 | 2.8991e-05
1393 | 3.192e-05 | 1393 | 2.9018e-05
1394 | 3.1938e-05 | 1394 | 2.9035e-05
1394 | 3.1909e-05 | 1394 | 2.9008e-05
1394 | 3.194e-05 | 1394 | 2.9036e-05
1394 | 3.1964e-05 | 1394 | 2.9059e-05
1395 | 3.1958e-05 | 1395 | 2.9053e-05
1395 | 3.1904e-05 | 1395 | 2.9003e-05
1395 | 3.1901e-05 | 1395 | 2.9001e-05
1395 | 3.1917e-05 | 1395 | 2.9016e-05
1396 | 3.1879e-05 | 1396 | 2.8981e-05
1396 | 3.1879e-05 | 1396 | 2.8981e-05
1396 | 3.1904e-05 | 1396 | 2.9003e-05
1397 | 3.1898e-05 | 1397 | 2.8998e-05
1397 | 3.1865e-05 | 1397 | 2.8969e-05
1397 | 3.1871e-05 | 1397 | 2.8973e-05
1397 | 3.1874e-05 | 1397 | 2.8976e-05
1398 | 3.1856e-05 | 1398 | 2.896e-05
1398 | 3.1837e-05 | 1398 | 2.8943e-05
1398 | 3.187e-05 | 1398 | 2.8973e-05
1398 | 3.188e-05 | 1398 | 2.8982e-05
1399 | 3.1854e-05 | 1399 | 2.8958e-05
1399 | 3.1902e-05 | 1399 | 2.9002e-05
1399 | 3.196e-05 | 1399 | 2.9055e-05
1400 | 3.1974e-05 | 1400 | 2.9067e-05
1400 | 3.1979e-05 | 1400 | 2.9072e-05
1400 | 3.2029e-05 | 1400 | 2.9117e-05
1400 | 3.2029e-05 | 1400 | 2.9117e-05
1401 | 3.2003e-05 | 1401 | 2.9093e-05
1401 | 3.2034e-05 | 1401 | 2.9121e-05
1401 | 3.2051e-05 | 1401 | 2.9138e-05
1402 | 3.2091e-05 | 1402 | 2.9174e-05
1402 | 3.2149e-05 | 1402 | 2.9226e-05
1402 | 3.2196e-05 | 1402 | 2.9269e-05
1402 | 3.2194e-05 | 1402 | 2.9267e-05
1403 | 3.2155e-05 | 1403 | 2.9232e-05
1403 | 3.2182e-05 | 1403 | 2.9256e-05
1403 | 3.2184e-05 | 1403 | 2.9258e-05
1403 | 3.2147e-05 | 1403 | 2.9225e-05
1404 | 3.216e-05 | 1404 | 2.9237e-05
1404 | 3.2147e-05 | 1404 | 2.9224e-05
1404 | 3.21e-05 | 1404 | 2.9182e-05
1405 | 3.2151e-05 | 1405 | 2.9229e-05
1405 | 3.2188e-05 | 1405 | 2.9261e-05
1405 | 3.2205e-05 | 1405 | 2.9277e-05
1405 | 3.2261e-05 | 1405 | 2.9328e-05
1406 | 3.2239e-05 | 1406 | 2.9308e-05
1406 | 3.2212e-05 | 1406 | 2.9283e-05
1406 | 3.2205e-05 | 1406 | 2.9278e-05
1407 | 3.2195e-05 | 1407 | 2.9268e-05
1407 | 3.2176e-05 | 1407 | 2.9251e-05
1407 | 3.2171e-05 | 1407 | 2.9246e-05
1407 | 3.2167e-05 | 1407 | 2.9243e-05
1408 | 3.2204e-05 | 1408 | 2.9276e-05
1408 | 3.222e-05 | 1408 | 2.9291e-05
1408 | 3.2186e-05 | 1408 | 2.926e-05
1408 | 3.2194e-05 | 1408 | 2.9267e-05
1409 | 3.218e-05 | 1409 | 2.9255e-05
1409 | 3.2163e-05 | 1409 | 2.9239e-05
1409 | 3.2203e-05 | 1409 | 2.9275e-05
1410 | 3.2189e-05 | 1410 | 2.9262e-05
1410 | 3.2159e-05 | 1410 | 2.9235e-05
1410 | 3.2156e-05 | 1410 | 2.9232e-05
1410 | 3.2158e-05 | 1410 | 2.9235e-05
1411 | 3.2148e-05 | 1411 | 2.9226e-05
1411 | 3.215e-05 | 1411 | 2.9227e-05
1411 | 3.214e-05 | 1411 | 2.9218e-05
1411 | 3.2153e-05 | 1411 | 2.923e-05
1412 | 3.2125e-05 | 1412 | 2.9205e-05
1412 | 3.2153e-05 | 1412 | 2.923e-05
1412 | 3.2168e-05 | 1412 | 2.9244e-05
1413 | 3.2101e-05 | 1413 | 2.9183e-05
1413 | 3.2077e-05 | 1413 | 2.9161e-05
1413 | 3.2018e-05 | 1413 | 2.9107e-05
1413 | 3.2069e-05 | 1413 | 2.9153e-05
1414 | 3.2087e-05 | 1414 | 2.917e-05
1414 | 3.2073e-05 | 1414 | 2.9157e-05
1414 | 3.2067e-05 | 1414 | 2.9152e-05
1415 | 3.2038e-05 | 1415 | 2.9126e-05
1415 | 3.2044e-05 | 1415 | 2.9131e-05
1415 | 3.2081e-05 | 1415 | 2.9164e-05
1415 | 3.2082e-05 | 1415 | 2.9166e-05
1416 | 3.2104e-05 | 1416 | 2.9186e-05
1416 | 3.2094e-05 | 1416 | 2.9176e-05
1416 | 3.2138e-05 | 1416 | 2.9216e-05
1416 | 3.215e-05 | 1416 | 2.9227e-05
1417 | 3.2161e-05 | 1417 | 2.9238e-05
1417 | 3.2166e-05 | 1417 | 2.9241e-05
1417 | 3.2146e-05 | 1417 | 2.9223e-05
1418 | 3.2145e-05 | 1418 | 2.9223e-05
1418 | 3.2101e-05 | 1418 | 2.9183e-05
1418 | 3.2086e-05 | 1418 | 2.9169e-05
1418 | 3.2069e-05 | 1418 | 2.9153e-05
1419 | 3.2087e-05 | 1419 | 2.917e-05
1419 | 3.2086e-05 | 1419 | 2.9169e-05
1419 | 3.2107e-05 | 1419 | 2.9188e-05
1420 | 3.2164e-05 | 1420 | 2.924e-05
1420 | 3.2132e-05 | 1420 | 2.9211e-05
1420 | 3.2153e-05 | 1420 | 2.923e-05
1420 | 3.2161e-05 | 1420 | 2.9237e-05
1421 | 3.2201e-05 | 1421 | 2.9274e-05
1421 | 3.2182e-05 | 1421 | 2.9256e-05
1421 | 3.2173e-05 | 1421 | 2.9249e-05
1421 | 3.218e-05 | 1421 | 2.9255e-05
1422 | 3.2197e-05 | 1422 | 2.927e-05
1422 | 3.2214e-05 | 1422 | 2.9285e-05
1422 | 3.2197e-05 | 1422 | 2.927e-05
1423 | 3.223e-05 | 1423 | 2.93e-05
1423 | 3.2233e-05 | 1423 | 2.9303e-05
1423 | 3.2264e-05 | 1423 | 2.9331e-05
1423 | 3.2251e-05 | 1423 | 2.9319e-05
1424 | 3.2256e-05 | 1424 | 2.9324e-05
1424 | 3.2275e-05 | 1424 | 2.9341e-05
1424 | 3.2272e-05 | 1424 | 2.9338e-05
1425 | 3.2229e-05 | 1425 | 2.9299e-05
1425 | 3.2255e-05 | 1425 | 2.9323e-05
1425 | 3.2205e-05 | 1425 | 2.9277e-05
1425 | 3.2269e-05 | 1425 | 2.9335e-05
1426 | 3.2249e-05 | 1426 | 2.9318e-05
1426 | 3.2276e-05 | 1426 | 2.9342e-05
1426 | 3.2247e-05 | 1426 | 2.9316e-05
1427 | 3.2284e-05 | 1427 | 2.9349e-05
1427 | 3.229e-05 | 1427 | 2.9355e-05
1427 | 3.2269e-05 | 1427 | 2.9335e-05
1427 | 3.2256e-05 | 1427 | 2.9324e-05
1428 | 3.2299e-05 | 1428 | 2.9363e-05
1428 | 3.2325e-05 | 1428 | 2.9387e-05
1428 | 3.2341e-05 | 1428 | 2.9401e-05
1428 | 3.2337e-05 | 1428 | 2.9397e-05
1429 | 3.2329e-05 | 1429 | 2.939e-05
1429 | 3.2291e-05 | 1429 | 2.9356e-05
1429 | 3.2283e-05 | 1429 | 2.9348e-05
1430 | 3.227e-05 | 1430 | 2.9336e-05
1430 | 3.2299e-05 | 1430 | 2.9363e-05
1430 | 3.2285e-05 | 1430 | 2.935e-05
1430 | 3.2302e-05 | 1430 | 2.9365e-05
1431 | 3.2284e-05 | 1431 | 2.9349e-05
1431 | 3.2347e-05 | 1431 | 2.9406e-05
1431 | 3.2323e-05 | 1431 | 2.9385e-05
1432 | 3.2321e-05 | 1432 | 2.9383e-05
1432 | 3.2294e-05 | 1432 | 2.9358e-05
1432 | 3.232e-05 | 1432 | 2.9382e-05
1432 | 3.2281e-05 | 1432 | 2.9346e-05
1433 | 3.2304e-05 | 1433 | 2.9368e-05
1433 | 3.2295e-05 | 1433 | 2.9359e-05
1433 | 3.2341e-05 | 1433 | 2.9401e-05
1434 | 3.237e-05 | 1434 | 2.9427e-05
1434 | 3.2337e-05 | 1434 | 2.9398e-05
1434 | 3.2361e-05 | 1434 | 2.942e-05
1434 | 3.2302e-05 | 1434 | 2.9365e-05
1435 | 3.2294e-05 | 1435 | 2.9358e-05
1435 | 3.2284e-05 | 1435 | 2.9349e-05
1435 | 3.2345e-05 | 1435 | 2.9405e-05
1435 | 3.2296e-05 | 1435 | 2.936e-05
1436 | 3.2326e-05 | 1436 | 2.9387e-05
1436 | 3.2357e-05 | 1436 | 2.9415e-05
1436 | 3.2371e-05 | 1436 | 2.9428e-05
1437 | 3.2411e-05 | 1437 | 2.9465e-05
1437 | 3.2368e-05 | 1437 | 2.9425e-05
1437 | 3.2409e-05 | 1437 | 2.9463e-05
1437 | 3.2376e-05 | 1437 | 2.9433e-05
1438 | 3.2413e-05 | 1438 | 2.9466e-05
1438 | 3.2438e-05 | 1438 | 2.9489e-05
1438 | 3.2421e-05 | 1438 | 2.9474e-05
1439 | 3.2439e-05 | 1439 | 2.949e-05
1439 | 3.2461e-05 | 1439 | 2.951e-05
1439 | 3.248e-05 | 1439 | 2.9527e-05
1439 | 3.2482e-05 | 1439 | 2.9529e-05
1440 | 3.2454e-05 | 1440 | 2.9504e-05
1440 | 3.2525e-05 | 1440 | 2.9568e-05
1440 | 3.2473e-05 | 1440 | 2.9521e-05
1441 | 3.2464e-05 | 1441 | 2.9512e-05
1441 | 3.2454e-05 | 1441 | 2.9504e-05
1441 | 3.2435e-05 | 1441 | 2.9486e-05
1441 | 3.2432e-05 | 1441 | 2.9484e-05
1442 | 3.2464e-05 | 1442 | 2.9513e-05
1442 | 3.2459e-05 | 1442 | 2.9509e-05
1442 | 3.2453e-05 | 1442 | 2.9503e-05
1442 | 3.2422e-05 | 1442 | 2.9474e-05
1443 | 3.2461e-05 | 1443 | 2.951e-05
1443 | 3.2414e-05 | 1443 | 2.9467e-05
1443 | 3.2461e-05 | 1443 | 2.951e-05
1444 | 3.2469e-05 | 1444 | 2.9518e-05
1444 | 3.2475e-05 | 1444 | 2.9523e-05
1444 | 3.2508e-05 | 1444 | 2.9553e-05
1444 | 3.252e-05 | 1444 | 2.9563e-05
1445 | 3.2498e-05 | 1445 | 2.9543e-05
1445 | 3.2534e-05 | 1445 | 2.9576e-05
1445 | 3.2473e-05 | 1445 | 2.9521e-05
1446 | 3.255e-05 | 1446 | 2.9591e-05
1446 | 3.2531e-05 | 1446 | 2.9574e-05
1446 | 3.2547e-05 | 1446 | 2.9588e-05
1446 | 3.2561e-05 | 1446 | 2.9601e-05
1447 | 3.2581e-05 | 1447 | 2.9619e-05
1447 | 3.2593e-05 | 1447 | 2.963e-05
1447 | 3.2606e-05 | 1447 | 2.9642e-05
1448 | 3.2589e-05 | 1448 | 2.9627e-05
1448 | 3.2589e-05 | 1448 | 2.9626e-05
1448 | 3.2586e-05 | 1448 | 2.9624e-05
1448 | 3.2559e-05 | 1448 | 2.96e-05
1449 | 3.2598e-05 | 1449 | 2.9634e-05
1449 | 3.2598e-05 | 1449 | 2.9635e-05
1449 | 3.2566e-05 | 1449 | 2.9605e-05
1450 | 3.2557e-05 | 1450 | 2.9598e-05
1450 | 3.2576e-05 | 1450 | 2.9615e-05
1450 | 3.2554e-05 | 1450 | 2.9595e-05
1450 | 3.2585e-05 | 1450 | 2.9623e-05
1451 | 3.2583e-05 | 1451 | 2.9621e-05
1451 | 3.2553e-05 | 1451 | 2.9593e-05
1451 | 3.2561e-05 | 1451 | 2.9601e-05
1451 | 3.2535e-05 | 1451 | 2.9577e-05
1452 | 3.2544e-05 | 1452 | 2.9585e-05
1452 | 3.2525e-05 | 1452 | 2.9568e-05
1452 | 3.2562e-05 | 1452 | 2.9601e-05
1453 | 3.2519e-05 | 1453 | 2.9563e-05
1453 | 3.2518e-05 | 1453 | 2.9562e-05
1453 | 3.2547e-05 | 1453 | 2.9588e-05
1453 | 3.2545e-05 | 1453 | 2.9586e-05
1454 | 3.247e-05 | 1454 | 2.9518e-05
1454 | 3.2498e-05 | 1454 | 2.9544e-05
1454 | 3.2502e-05 | 1454 | 2.9547e-05
1455 | 3.2511e-05 | 1455 | 2.9556e-05
1455 | 3.2498e-05 | 1455 | 2.9544e-05
1455 | 3.2544e-05 | 1455 | 2.9585e-05
1455 | 3.2536e-05 | 1455 | 2.9578e-05
1456 | 3.2534e-05 | 1456 | 2.9577e-05
1456 | 3.2557e-05 | 1456 | 2.9597e-05
1456 | 3.2526e-05 | 1456 | 2.9569e-05
1457 | 3.2501e-05 | 1457 | 2.9546e-05
1457 | 3.2509e-05 | 1457 | 2.9553e-05
1457 | 3.2521e-05 | 1457 | 2.9565e-05
1457 | 3.2558e-05 | 1457 | 2.9598e-05
1458 | 3.2542e-05 | 1458 | 2.9584e-05
1458 | 3.2602e-05 | 1458 | 2.9638e-05
1458 | 3.2626e-05 | 1458 | 2.966e-05
1459 | 3.2626e-05 | 1459 | 2.966e-05
1459 | 3.2646e-05 | 1459 | 2.9679e-05
1459 | 3.2679e-05 | 1459 | 2.9708e-05
1459 | 3.2685e-05 | 1459 | 2.9714e-05
1460 | 3.266e-05 | 1460 | 2.9691e-05
1460 | 3.2666e-05 | 1460 | 2.9696e-05
1460 | 3.2703e-05 | 1460 | 2.973e-05
1461 | 3.2677e-05 | 1461 | 2.9706e-05
1461 | 3.2633e-05 | 1461 | 2.9666e-05
1461 | 3.2624e-05 | 1461 | 2.9658e-05
1461 | 3.2628e-05 | 1461 | 2.9662e-05
1462 | 3.261e-05 | 1462 | 2.9646e-05
1462 | 3.2555e-05 | 1462 | 2.9596e-05
1462 | 3.2567e-05 | 1462 | 2.9606e-05
1463 | 3.2569e-05 | 1463 | 2.9608e-05
1463 | 3.2525e-05 | 1463 | 2.9568e-05
1463 | 3.252e-05 | 1463 | 2.9564e-05
1463 | 3.2509e-05 | 1463 | 2.9553e-05
1464 | 3.2559e-05 | 1464 | 2.9599e-05
1464 | 3.255e-05 | 1464 | 2.9591e-05
1464 | 3.2546e-05 | 1464 | 2.9587e-05
1465 | 3.2571e-05 | 1465 | 2.961e-05
1465 | 3.2606e-05 | 1465 | 2.9642e-05
1465 | 3.2624e-05 | 1465 | 2.9658e-05
1465 | 3.2624e-05 | 1465 | 2.9658e-05
1466 | 3.2595e-05 | 1466 | 2.9632e-05
1466 | 3.2564e-05 | 1466 | 2.9604e-05
1466 | 3.2568e-05 | 1466 | 2.9608e-05
1467 | 3.2571e-05 | 1467 | 2.961e-05
1467 | 3.2557e-05 | 1467 | 2.9597e-05
1467 | 3.2532e-05 | 1467 | 2.9574e-05
1467 | 3.2509e-05 | 1467 | 2.9553e-05
1468 | 3.2548e-05 | 1468 | 2.9589e-05
1468 | 3.2584e-05 | 1468 | 2.9621e-05
1468 | 3.261e-05 | 1468 | 2.9645e-05
1468 | 3.2582e-05 | 1468 | 2.962e-05
1469 | 3.2556e-05 | 1469 | 2.9596e-05
1469 | 3.2532e-05 | 1469 | 2.9574e-05
1469 | 3.2557e-05 | 1469 | 2.9598e-05
1470 | 3.2529e-05 | 1470 | 2.9571e-05
1470 | 3.2503e-05 | 1470 | 2.9548e-05
1470 | 3.2528e-05 | 1470 | 2.9571e-05
1470 | 3.2544e-05 | 1470 | 2.9586e-05
1471 | 3.2561e-05 | 1471 | 2.9601e-05
1471 | 3.2564e-05 | 1471 | 2.9603e-05
1471 | 3.2594e-05 | 1471 | 2.9631e-05
1472 | 3.2576e-05 | 1472 | 2.9615e-05
1472 | 3.259e-05 | 1472 | 2.9627e-05
1472 | 3.2684e-05 | 1472 | 2.9713e-05
1472 | 3.2734e-05 | 1472 | 2.9759e-05
1473 | 3.2773e-05 | 1473 | 2.9793e-05
1473 | 3.2765e-05 | 1473 | 2.9787e-05
1473 | 3.2772e-05 | 1473 | 2.9793e-05
1474 | 3.2746e-05 | 1474 | 2.9769e-05
1474 | 3.2757e-05 | 1474 | 2.9779e-05
1474 | 3.2769e-05 | 1474 | 2.979e-05
1474 | 3.2796e-05 | 1474 | 2.9814e-05
1475 | 3.2839e-05 | 1475 | 2.9853e-05
1475 | 3.2845e-05 | 1475 | 2.9859e-05
1475 | 3.281e-05 | 1475 | 2.9827e-05
1476 | 3.282e-05 | 1476 | 2.9836e-05
1476 | 3.2853e-05 | 1476 | 2.9867e-05
1476 | 3.2882e-05 | 1476 | 2.9893e-05
1476 | 3.2914e-05 | 1476 | 2.9922e-05
1477 | 3.2934e-05 | 1477 | 2.994e-05
1477 | 3.2941e-05 | 1477 | 2.9947e-05
1477 | 3.2933e-05 | 1477 | 2.9939e-05
1478 | 3.2905e-05 | 1478 | 2.9914e-05
1478 | 3.2894e-05 | 1478 | 2.9904e-05
1478 | 3.2928e-05 | 1478 | 2.9935e-05
1478 | 3.2919e-05 | 1478 | 2.9927e-05
1479 | 3.2925e-05 | 1479 | 2.9932e-05
1479 | 3.2889e-05 | 1479 | 2.9899e-05
1479 | 3.2877e-05 | 1479 | 2.9889e-05
1480 | 3.289e-05 | 1480 | 2.99e-05
1480 | 3.2938e-05 | 1480 | 2.9943e-05
1480 | 3.2925e-05 | 1480 | 2.9931e-05
1480 | 3.2922e-05 | 1480 | 2.9929e-05
1481 | 3.2894e-05 | 1481 | 2.9904e-05
1481 | 3.2934e-05 | 1481 | 2.994e-05
1481 | 3.2919e-05 | 1481 | 2.9926e-05
1482 | 3.2938e-05 | 1482 | 2.9943e-05
1482 | 3.2927e-05 | 1482 | 2.9933e-05
1482 | 3.2917e-05 | 1482 | 2.9924e-05
1482 | 3.2912e-05 | 1482 | 2.992e-05
1483 | 3.2874e-05 | 1483 | 2.9885e-05
1483 | 3.2894e-05 | 1483 | 2.9904e-05
1483 | 3.283e-05 | 1483 | 2.9846e-05
1484 | 3.2827e-05 | 1484 | 2.9843e-05
1484 | 3.2848e-05 | 1484 | 2.9862e-05
1484 | 3.283e-05 | 1484 | 2.9846e-05
1484 | 3.2836e-05 | 1484 | 2.9851e-05
1485 | 3.282e-05 | 1485 | 2.9837e-05
1485 | 3.2835e-05 | 1485 | 2.985e-05
1485 | 3.2852e-05 | 1485 | 2.9866e-05
1486 | 3.2871e-05 | 1486 | 2.9883e-05
1486 | 3.2845e-05 | 1486 | 2.9859e-05
1486 | 3.2855e-05 | 1486 | 2.9868e-05
1486 | 3.286e-05 | 1486 | 2.9873e-05
1487 | 3.2869e-05 | 1487 | 2.9881e-05
1487 | 3.2829e-05 | 1487 | 2.9845e-05
1487 | 3.2813e-05 | 1487 | 2.983e-05
1488 | 3.2761e-05 | 1488 | 2.9783e-05
1488 | 3.2779e-05 | 1488 | 2.9799e-05
1488 | 3.2732e-05 | 1488 | 2.9756e-05
1488 | 3.2735e-05 | 1488 | 2.9759e-05
1489 | 3.2747e-05 | 1489 | 2.977e-05
1489 | 3.2749e-05 | 1489 | 2.9772e-05
1489 | 3.2744e-05 | 1489 | 2.9767e-05
1490 | 3.2715e-05 | 1490 | 2.974e-05
1490 | 3.2737e-05 | 1490 | 2.9761e-05
1490 | 3.2746e-05 | 1490 | 2.9769e-05
1490 | 3.2785e-05 | 1490 | 2.9804e-05
1491 | 3.2799e-05 | 1491 | 2.9817e-05
1491 | 3.2845e-05 | 1491 | 2.986e-05
1491 | 3.2835e-05 | 1491 | 2.985e-05
1492 | 3.2869e-05 | 1492 | 2.9881e-05
1492 | 3.2859e-05 | 1492 | 2.9871e-05
1492 | 3.2862e-05 | 1492 | 2.9875e-05
1493 | 3.2802e-05 | 1493 | 2.982e-05
1493 | 3.2852e-05 | 1493 | 2.9865e-05
1493 | 3.2834e-05 | 1493 | 2.9849e-05
1493 | 3.2835e-05 | 1493 | 2.985e-05
1494 | 3.2858e-05 | 1494 | 2.9871e-05
1494 | 3.2877e-05 | 1494 | 2.9888e-05
1494 | 3.2872e-05 | 1494 | 2.9883e-05
1495 | 3.2826e-05 | 1495 | 2.9842e-05
1495 | 3.2857e-05 | 1495 | 2.987e-05
1495 | 3.2865e-05 | 1495 | 2.9877e-05
1495 | 3.2862e-05 | 1495 | 2.9875e-05
1496 | 3.2872e-05 | 1496 | 2.9884e-05
1496 | 3.2887e-05 | 1496 | 2.9897e-05
1496 | 3.2911e-05 | 1496 | 2.9919e-05
1497 | 3.2936e-05 | 1497 | 2.9941e-05
1497 | 3.2939e-05 | 1497 | 2.9945e-05
1497 | 3.291e-05 | 1497 | 2.9919e-05
1497 | 3.2965e-05 | 1497 | 2.9968e-05
1498 | 3.2956e-05 | 1498 | 2.996e-05
1498 | 3.2983e-05 | 1498 | 2.9984e-05
1498 | 3.3007e-05 | 1498 | 3.0006e-05
1499 | 3.3041e-05 | 1499 | 3.0037e-05
1499 | 3.3069e-05 | 1499 | 3.0063e-05
1499 | 3.3077e-05 | 1499 | 3.007e-05
1499 | 3.3084e-05 | 1499 | 3.0077e-05
1500 | 3.3085e-05 | 1500 | 3.0078e-05
1500 | 3.3083e-05 | 1500 | 3.0076e-05
1500 | 3.3093e-05 | 1500 | 3.0084e-05
1501 | 3.3059e-05 | 1501 | 3.0054e-05
1501 | 3.3058e-05 | 1501 | 3.0052e-05
1501 | 3.3047e-05 | 1501 | 3.0042e-05
1501 | 3.3067e-05 | 1501 | 3.0061e-05
1502 | 3.311e-05 | 1502 | 3.01e-05
1502 | 3.3119e-05 | 1502 | 3.0109e-05
1502 | 3.313e-05 | 1502 | 3.0118e-05
1503 | 3.3171e-05 | 1503 | 3.0155e-05
1503 | 3.3191e-05 | 1503 | 3.0174e-05
1503 | 3.318e-05 | 1503 | 3.0164e-05
1503 | 3.3169e-05 | 1503 | 3.0154e-05
1504 | 3.3145e-05 | 1504 | 3.0131e-05
1504 | 3.314e-05 | 1504 | 3.0128e-05
1504 | 3.3128e-05 | 1504 | 3.0117e-05
1505 | 3.3111e-05 | 1505 | 3.0101e-05
1505 | 3.3108e-05 | 1505 | 3.0098e-05
1505 | 3.312e-05 | 1505 | 3.0109e-05
1505 | 3.3086e-05 | 1505 | 3.0078e-05
1506 | 3.3091e-05 | 1506 | 3.0082e-05
1506 | 3.308e-05 | 1506 | 3.0073e-05
1506 | 3.3094e-05 | 1506 | 3.0085e-05
1507 | 3.3092e-05 | 1507 | 3.0084e-05
1507 | 3.3051e-05 | 1507 | 3.0046e-05
1507 | 3.3028e-05 | 1507 | 3.0025e-05
1508 | 3.3072e-05 | 1508 | 3.0065e-05
1508 | 3.3084e-05 | 1508 | 3.0076e-05
1508 | 3.3128e-05 | 1508 | 3.0116e-05
1508 | 3.3127e-05 | 1508 | 3.0116e-05
1509 | 3.3164e-05 | 1509 | 3.0149e-05
1509 | 3.3135e-05 | 1509 | 3.0122e-05
1509 | 3.3114e-05 | 1509 | 3.0104e-05
1510 | 3.3126e-05 | 1510 | 3.0115e-05
1510 | 3.3125e-05 | 1510 | 3.0113e-05
1510 | 3.3119e-05 | 1510 | 3.0108e-05
1510 | 3.3122e-05 | 1510 | 3.0111e-05
1511 | 3.3112e-05 | 1511 | 3.0102e-05
1511 | 3.3116e-05 | 1511 | 3.0105e-05
1511 | 3.3079e-05 | 1511 | 3.0072e-05
1512 | 3.3056e-05 | 1512 | 3.0051e-05
1512 | 3.3033e-05 | 1512 | 3.003e-05
1512 | 3.3017e-05 | 1512 | 3.0015e-05
1512 | 3.3009e-05 | 1512 | 3.0008e-05
1513 | 3.3021e-05 | 1513 | 3.0019e-05
1513 | 3.3009e-05 | 1513 | 3.0009e-05
1513 | 3.299e-05 | 1513 | 2.9991e-05
1514 | 3.302e-05 | 1514 | 3.0018e-05
1514 | 3.3012e-05 | 1514 | 3.0011e-05
1514 | 3.3002e-05 | 1514 | 3.0002e-05
1514 | 3.3056e-05 | 1514 | 3.0051e-05
1515 | 3.307e-05 | 1515 | 3.0064e-05
1515 | 3.3119e-05 | 1515 | 3.0108e-05
1515 | 3.311e-05 | 1515 | 3.01e-05
1516 | 3.3053e-05 | 1516 | 3.0049e-05
1516 | 3.3054e-05 | 1516 | 3.0049e-05
1516 | 3.311e-05 | 1516 | 3.01e-05
1516 | 3.3102e-05 | 1516 | 3.0092e-05
1517 | 3.3136e-05 | 1517 | 3.0123e-05
1517 | 3.3203e-05 | 1517 | 3.0185e-05
1517 | 3.3182e-05 | 1517 | 3.0165e-05
1518 | 3.3166e-05 | 1518 | 3.0151e-05
1518 | 3.317e-05 | 1518 | 3.0154e-05
1518 | 3.3189e-05 | 1518 | 3.0172e-05
1519 | 3.3211e-05 | 1519 | 3.0192e-05
1519 | 3.3237e-05 | 1519 | 3.0216e-05
1519 | 3.3225e-05 | 1519 | 3.0204e-05
1519 | 3.3253e-05 | 1519 | 3.023e-05
1520 | 3.3274e-05 | 1520 | 3.0249e-05
1520 | 3.3269e-05 | 1520 | 3.0244e-05
1520 | 3.3241e-05 | 1520 | 3.0219e-05
1521 | 3.3247e-05 | 1521 | 3.0224e-05
1521 | 3.3261e-05 | 1521 | 3.0238e-05
1521 | 3.3263e-05 | 1521 | 3.0239e-05
1521 | 3.3249e-05 | 1521 | 3.0226e-05
1522 | 3.3193e-05 | 1522 | 3.0175e-05
1522 | 3.3173e-05 | 1522 | 3.0158e-05
1522 | 3.3256e-05 | 1522 | 3.0233e-05
1523 | 3.3256e-05 | 1523 | 3.0233e-05
1523 | 3.3231e-05 | 1523 | 3.021e-05
1523 | 3.3266e-05 | 1523 | 3.0242e-05
1523 | 3.33e-05 | 1523 | 3.0272e-05
1524 | 3.3339e-05 | 1524 | 3.0308e-05
1524 | 3.3365e-05 | 1524 | 3.0332e-05
1524 | 3.3364e-05 | 1524 | 3.0331e-05
1525 | 3.3357e-05 | 1525 | 3.0325e-05
1525 | 3.3349e-05 | 1525 | 3.0317e-05
1525 | 3.3319e-05 | 1525 | 3.029e-05
1526 | 3.3278e-05 | 1526 | 3.0253e-05
1526 | 3.3239e-05 | 1526 | 3.0218e-05
1526 | 3.3246e-05 | 1526 | 3.0224e-05
1526 | 3.3252e-05 | 1526 | 3.0229e-05
1527 | 3.3219e-05 | 1527 | 3.0199e-05
1527 | 3.327e-05 | 1527 | 3.0246e-05
1527 | 3.3336e-05 | 1527 | 3.0305e-05
1528 | 3.3339e-05 | 1528 | 3.0308e-05
1528 | 3.3319e-05 | 1528 | 3.029e-05
1528 | 3.3338e-05 | 1528 | 3.0307e-05
1528 | 3.332e-05 | 1528 | 3.0291e-05
1529 | 3.331e-05 | 1529 | 3.0282e-05
1529 | 3.3288e-05 | 1529 | 3.0262e-05
1529 | 3.3286e-05 | 1529 | 3.026e-05
1530 | 3.331e-05 | 1530 | 3.0282e-05
1530 | 3.3301e-05 | 1530 | 3.0274e-05
1530 | 3.3294e-05 | 1530 | 3.0267e-05
1530 | 3.3296e-05 | 1530 | 3.0269e-05
1531 | 3.3325e-05 | 1531 | 3.0295e-05
1531 | 3.3325e-05 | 1531 | 3.0296e-05
1531 | 3.333e-05 | 1531 | 3.03e-05
1532 | 3.3338e-05 | 1532 | 3.0307e-05
1532 | 3.3319e-05 | 1532 | 3.029e-05
1532 | 3.3282e-05 | 1532 | 3.0256e-05
1533 | 3.3314e-05 | 1533 | 3.0285e-05
1533 | 3.3323e-05 | 1533 | 3.0294e-05
1533 | 3.33e-05 | 1533 | 3.0273e-05
1533 | 3.3283e-05 | 1533 | 3.0257e-05
1534 | 3.3304e-05 | 1534 | 3.0277e-05
1534 | 3.3271e-05 | 1534 | 3.0246e-05
1534 | 3.3244e-05 | 1534 | 3.0222e-05
1535 | 3.3257e-05 | 1535 | 3.0234e-05
1535 | 3.322e-05 | 1535 | 3.02e-05
1535 | 3.3218e-05 | 1535 | 3.0198e-05
1535 | 3.326e-05 | 1535 | 3.0236e-05
1536 | 3.3297e-05 | 1536 | 3.027e-05
1536 | 3.3267e-05 | 1536 | 3.0243e-05
1536 | 3.3316e-05 | 1536 | 3.0288e-05
1537 | 3.3335e-05 | 1537 | 3.0304e-05
1537 | 3.3322e-05 | 1537 | 3.0293e-05
1537 | 3.3344e-05 | 1537 | 3.0313e-05
1537 | 3.3399e-05 | 1537 | 3.0363e-05
1538 | 3.339e-05 | 1538 | 3.0354e-05
1538 | 3.3434e-05 | 1538 | 3.0395e-05
1538 | 3.3466e-05 | 1538 | 3.0423e-05
1539 | 3.3427e-05 | 1539 | 3.0389e-05
1539 | 3.3449e-05 | 1539 | 3.0408e-05
1539 | 3.3466e-05 | 1539 | 3.0423e-05
1540 | 3.3479e-05 | 1540 | 3.0435e-05
1540 | 3.3473e-05 | 1540 | 3.043e-05
1540 | 3.3466e-05 | 1540 | 3.0423e-05
1540 | 3.3447e-05 | 1540 | 3.0407e-05
1541 | 3.3448e-05 | 1541 | 3.0407e-05
1541 | 3.3433e-05 | 1541 | 3.0394e-05
1541 | 3.3405e-05 | 1541 | 3.0368e-05
1542 | 3.3432e-05 | 1542 | 3.0392e-05
1542 | 3.3401e-05 | 1542 | 3.0365e-05
1542 | 3.3397e-05 | 1542 | 3.0361e-05
1542 | 3.3415e-05 | 1542 | 3.0378e-05
1543 | 3.337e-05 | 1543 | 3.0337e-05
1543 | 3.3426e-05 | 1543 | 3.0388e-05
1543 | 3.3393e-05 | 1543 | 3.0358e-05
1544 | 3.3374e-05 | 1544 | 3.034e-05
1544 | 3.3396e-05 | 1544 | 3.036e-05
1544 | 3.3321e-05 | 1544 | 3.0292e-05
1545 | 3.3344e-05 | 1545 | 3.0313e-05
1545 | 3.3327e-05 | 1545 | 3.0298e-05
1545 | 3.3295e-05 | 1545 | 3.0268e-05
1545 | 3.3353e-05 | 1545 | 3.0321e-05
1546 | 3.3369e-05 | 1546 | 3.0336e-05
1546 | 3.3369e-05 | 1546 | 3.0335e-05
1546 | 3.3445e-05 | 1546 | 3.0405e-05
1547 | 3.3402e-05 | 1547 | 3.0366e-05
1547 | 3.3503e-05 | 1547 | 3.0457e-05
1547 | 3.3519e-05 | 1547 | 3.0472e-05
1547 | 3.3548e-05 | 1547 | 3.0498e-05
1548 | 3.3558e-05 | 1548 | 3.0507e-05
1548 | 3.357e-05 | 1548 | 3.0518e-05
1548 | 3.3553e-05 | 1548 | 3.0503e-05
1549 | 3.3524e-05 | 1549 | 3.0476e-05
1549 | 3.3513e-05 | 1549 | 3.0467e-05
1549 | 3.3505e-05 | 1549 | 3.0459e-05
1550 | 3.3503e-05 | 1550 | 3.0457e-05
1550 | 3.3539e-05 | 1550 | 3.049e-05
1550 | 3.3505e-05 | 1550 | 3.0459e-05
1550 | 3.3506e-05 | 1550 | 3.046e-05
1551 | 3.3485e-05 | 1551 | 3.0441e-05
1551 | 3.3473e-05 | 1551 | 3.043e-05
1551 | 3.3493e-05 | 1551 | 3.0448e-05
1552 | 3.3479e-05 | 1552 | 3.0435e-05
1552 | 3.352e-05 | 1552 | 3.0473e-05
1552 | 3.3481e-05 | 1552 | 3.0437e-05
1552 | 3.3477e-05 | 1552 | 3.0434e-05
1553 | 3.3456e-05 | 1553 | 3.0415e-05
1553 | 3.3473e-05 | 1553 | 3.043e-05
1553 | 3.3465e-05 | 1553 | 3.0423e-05
1554 | 3.3491e-05 | 1554 | 3.0447e-05
1554 | 3.3494e-05 | 1554 | 3.0449e-05
1554 | 3.3475e-05 | 1554 | 3.0432e-05
1555 | 3.3483e-05 | 1555 | 3.0439e-05
1555 | 3.3469e-05 | 1555 | 3.0427e-05
1555 | 3.3552e-05 | 1555 | 3.0501e-05
1555 | 3.3533e-05 | 1555 | 3.0485e-05
1556 | 3.3575e-05 | 1556 | 3.0522e-05
1556 | 3.3501e-05 | 1556 | 3.0456e-05
1556 | 3.3532e-05 | 1556 | 3.0484e-05
1557 | 3.3516e-05 | 1557 | 3.0469e-05
1557 | 3.3554e-05 | 1557 | 3.0504e-05
1557 | 3.36e-05 | 1557 | 3.0546e-05
1558 | 3.3705e-05 | 1558 | 3.0641e-05
1558 | 3.3676e-05 | 1558 | 3.0614e-05
1558 | 3.3677e-05 | 1558 | 3.0616e-05
1558 | 3.3655e-05 | 1558 | 3.0596e-05
1559 | 3.3699e-05 | 1559 | 3.0635e-05
1559 | 3.3649e-05 | 1559 | 3.059e-05
1559 | 3.3648e-05 | 1559 | 3.0589e-05
1560 | 3.3607e-05 | 1560 | 3.0552e-05
1560 | 3.3551e-05 | 1560 | 3.0501e-05
1560 | 3.3507e-05 | 1560 | 3.0461e-05
1560 | 3.3547e-05 | 1560 | 3.0497e-05
1561 | 3.3537e-05 | 1561 | 3.0489e-05
1561 | 3.3581e-05 | 1561 | 3.0529e-05
1561 | 3.3535e-05 | 1561 | 3.0486e-05
1562 | 3.3566e-05 | 1562 | 3.0514e-05
1562 | 3.3535e-05 | 1562 | 3.0486e-05
1562 | 3.3509e-05 | 1562 | 3.0463e-05
1563 | 3.3492e-05 | 1563 | 3.0447e-05
1563 | 3.3539e-05 | 1563 | 3.049e-05
1563 | 3.3542e-05 | 1563 | 3.0493e-05
1563 | 3.3544e-05 | 1563 | 3.0495e-05
1564 | 3.3521e-05 | 1564 | 3.0474e-05
1564 | 3.3506e-05 | 1564 | 3.046e-05
1564 | 3.3472e-05 | 1564 | 3.043e-05
1565 | 3.3526e-05 | 1565 | 3.0478e-05
1565 | 3.3518e-05 | 1565 | 3.0471e-05
1565 | 3.3517e-05 | 1565 | 3.047e-05
1566 | 3.3532e-05 | 1566 | 3.0483e-05
1566 | 3.3548e-05 | 1566 | 3.0498e-05
1566 | 3.3574e-05 | 1566 | 3.0522e-05
1566 | 3.3557e-05 | 1566 | 3.0507e-05
1567 | 3.3588e-05 | 1567 | 3.0534e-05
1567 | 3.3588e-05 | 1567 | 3.0534e-05
1567 | 3.3635e-05 | 1567 | 3.0578e-05
1568 | 3.3641e-05 | 1568 | 3.0583e-05
1568 | 3.3645e-05 | 1568 | 3.0587e-05
1568 | 3.3631e-05 | 1568 | 3.0573e-05
1568 | 3.3649e-05 | 1568 | 3.059e-05
1569 | 3.3671e-05 | 1569 | 3.061e-05
1569 | 3.3687e-05 | 1569 | 3.0624e-05
1569 | 3.363e-05 | 1569 | 3.0573e-05
1570 | 3.3586e-05 | 1570 | 3.0533e-05
1570 | 3.3634e-05 | 1570 | 3.0577e-05
1570 | 3.3636e-05 | 1570 | 3.0578e-05
1571 | 3.3656e-05 | 1571 | 3.0596e-05
1571 | 3.3677e-05 | 1571 | 3.0616e-05
1571 | 3.3651e-05 | 1571 | 3.0592e-05
1571 | 3.3687e-05 | 1571 | 3.0624e-05
1572 | 3.368e-05 | 1572 | 3.0618e-05
1572 | 3.3646e-05 | 1572 | 3.0588e-05
1572 | 3.3643e-05 | 1572 | 3.0585e-05
1573 | 3.3663e-05 | 1573 | 3.0603e-05
1573 | 3.3644e-05 | 1573 | 3.0586e-05
1573 | 3.356e-05 | 1573 | 3.0509e-05
1574 | 3.3516e-05 | 1574 | 3.047e-05
1574 | 3.3504e-05 | 1574 | 3.0459e-05
1574 | 3.355e-05 | 1574 | 3.05e-05
1574 | 3.3582e-05 | 1574 | 3.0529e-05
1575 | 3.3567e-05 | 1575 | 3.0516e-05
1575 | 3.3594e-05 | 1575 | 3.054e-05
1575 | 3.3599e-05 | 1575 | 3.0545e-05
1576 | 3.3614e-05 | 1576 | 3.0558e-05
1576 | 3.3708e-05 | 1576 | 3.0644e-05
1576 | 3.3699e-05 | 1576 | 3.0635e-05
1576 | 3.3689e-05 | 1576 | 3.0627e-05
1577 | 3.3703e-05 | 1577 | 3.0639e-05
1577 | 3.3695e-05 | 1577 | 3.0632e-05
1577 | 3.3756e-05 | 1577 | 3.0688e-05
1578 | 3.3726e-05 | 1578 | 3.066e-05
1578 | 3.3716e-05 | 1578 | 3.0651e-05
1578 | 3.38e-05 | 1578 | 3.0727e-05
1579 | 3.382e-05 | 1579 | 3.0745e-05
1579 | 3.3828e-05 | 1579 | 3.0752e-05
1579 | 3.3868e-05 | 1579 | 3.0789e-05
1579 | 3.3904e-05 | 1579 | 3.0822e-05
1580 | 3.3898e-05 | 1580 | 3.0817e-05
1580 | 3.389e-05 | 1580 | 3.0809e-05
1580 | 3.3883e-05 | 1580 | 3.0803e-05
1581 | 3.3917e-05 | 1581 | 3.0834e-05
1581 | 3.3948e-05 | 1581 | 3.0862e-05
1581 | 3.3908e-05 | 1581 | 3.0825e-05
1582 | 3.3917e-05 | 1582 | 3.0834e-05
1582 | 3.3922e-05 | 1582 | 3.0839e-05
1582 | 3.3902e-05 | 1582 | 3.082e-05
1582 | 3.3917e-05 | 1582 | 3.0833e-05
1583 | 3.3914e-05 | 1583 | 3.0831e-05
1583 | 3.3857e-05 | 1583 | 3.0779e-05
1583 | 3.3845e-05 | 1583 | 3.0768e-05
1584 | 3.3825e-05 | 1584 | 3.075e-05
1584 | 3.3798e-05 | 1584 | 3.0725e-05
1584 | 3.3794e-05 | 1584 | 3.0722e-05
1585 | 3.3782e-05 | 1585 | 3.0711e-05
1585 | 3.3748e-05 | 1585 | 3.068e-05
1585 | 3.3724e-05 | 1585 | 3.0659e-05
1585 | 3.3725e-05 | 1585 | 3.066e-05
1586 | 3.3731e-05 | 1586 | 3.0665e-05
1586 | 3.3716e-05 | 1586 | 3.0651e-05
1586 | 3.375e-05 | 1586 | 3.0682e-05
1587 | 3.3739e-05 | 1587 | 3.0672e-05
1587 | 3.3721e-05 | 1587 | 3.0655e-05
1587 | 3.3728e-05 | 1587 | 3.0661e-05
1588 | 3.3736e-05 | 1588 | 3.0669e-05
1588 | 3.3782e-05 | 1588 | 3.0711e-05
1588 | 3.3754e-05 | 1588 | 3.0686e-05
1588 | 3.3783e-05 | 1588 | 3.0711e-05
1589 | 3.3768e-05 | 1589 | 3.0698e-05
1589 | 3.3745e-05 | 1589 | 3.0678e-05
1589 | 3.3767e-05 | 1589 | 3.0698e-05
1590 | 3.3782e-05 | 1590 | 3.0711e-05
1590 | 3.3757e-05 | 1590 | 3.0688e-05
1590 | 3.3771e-05 | 1590 | 3.0701e-05
1591 | 3.3819e-05 | 1591 | 3.0744e-05
1591 | 3.3814e-05 | 1591 | 3.074e-05
1591 | 3.3776e-05 | 1591 | 3.0705e-05
1591 | 3.3743e-05 | 1591 | 3.0676e-05
1592 | 3.3792e-05 | 1592 | 3.072e-05
1592 | 3.3797e-05 | 1592 | 3.0725e-05
1592 | 3.3775e-05 | 1592 | 3.0704e-05
1593 | 3.3798e-05 | 1593 | 3.0726e-05
1593 | 3.3828e-05 | 1593 | 3.0753e-05
1593 | 3.3812e-05 | 1593 | 3.0738e-05
1594 | 3.3798e-05 | 1594 | 3.0726e-05
1594 | 3.3806e-05 | 1594 | 3.0732e-05
1594 | 3.3796e-05 | 1594 | 3.0724e-05
1594 | 3.3776e-05 | 1594 | 3.0706e-05
1595 | 3.375e-05 | 1595 | 3.0682e-05
1595 | 3.3776e-05 | 1595 | 3.0706e-05
1595 | 3.3784e-05 | 1595 | 3.0713e-05
1596 | 3.3782e-05 | 1596 | 3.0711e-05
1596 | 3.3741e-05 | 1596 | 3.0673e-05
1596 | 3.3745e-05 | 1596 | 3.0677e-05
1597 | 3.3784e-05 | 1597 | 3.0713e-05
1597 | 3.3766e-05 | 1597 | 3.0696e-05
1597 | 3.3718e-05 | 1597 | 3.0653e-05
1597 | 3.3724e-05 | 1597 | 3.0658e-05
1598 | 3.368e-05 | 1598 | 3.0618e-05
1598 | 3.3724e-05 | 1598 | 3.0658e-05
1598 | 3.373e-05 | 1598 | 3.0664e-05
1599 | 3.3734e-05 | 1599 | 3.0667e-05
1599 | 3.3799e-05 | 1599 | 3.0726e-05
1599 | 3.3818e-05 | 1599 | 3.0744e-05
1600 | 3.3879e-05 | 1600 | 3.0799e-05
1600 | 3.3887e-05 | 1600 | 3.0807e-05
1600 | 3.3881e-05 | 1600 | 3.0801e-05
1600 | 3.3877e-05 | 1600 | 3.0797e-05
1601 | 3.3891e-05 | 1601 | 3.081e-05
1601 | 3.3911e-05 | 1601 | 3.0828e-05
1601 | 3.3863e-05 | 1601 | 3.0785e-05
1602 | 3.3867e-05 | 1602 | 3.0788e-05
1602 | 3.3858e-05 | 1602 | 3.078e-05
1602 | 3.3808e-05 | 1602 | 3.0735e-05
1603 | 3.3813e-05 | 1603 | 3.0739e-05
1603 | 3.3781e-05 | 1603 | 3.071e-05
1603 | 3.3734e-05 | 1603 | 3.0667e-05
1603 | 3.3782e-05 | 1603 | 3.0711e-05
1604 | 3.3799e-05 | 1604 | 3.0727e-05
1604 | 3.3831e-05 | 1604 | 3.0755e-05
1604 | 3.3879e-05 | 1604 | 3.08e-05
1605 | 3.3871e-05 | 1605 | 3.0792e-05
1605 | 3.3924e-05 | 1605 | 3.084e-05
1605 | 3.3949e-05 | 1605 | 3.0862e-05
1606 | 3.3992e-05 | 1606 | 3.0902e-05
1606 | 3.4079e-05 | 1606 | 3.0981e-05
1606 | 3.4104e-05 | 1606 | 3.1004e-05
1606 | 3.4157e-05 | 1606 | 3.1052e-05
1607 | 3.4161e-05 | 1607 | 3.1055e-05
1607 | 3.4143e-05 | 1607 | 3.1039e-05
1607 | 3.4141e-05 | 1607 | 3.1037e-05
1608 | 3.4169e-05 | 1608 | 3.1063e-05
1608 | 3.4208e-05 | 1608 | 3.1098e-05
1608 | 3.4195e-05 | 1608 | 3.1086e-05
1609 | 3.4252e-05 | 1609 | 3.1138e-05
1609 | 3.4208e-05 | 1609 | 3.1098e-05
1609 | 3.4216e-05 | 1609 | 3.1105e-05
1610 | 3.4187e-05 | 1610 | 3.1079e-05
1610 | 3.4161e-05 | 1610 | 3.1056e-05
1610 | 3.4156e-05 | 1610 | 3.1051e-05
1610 | 3.4125e-05 | 1610 | 3.1023e-05
1611 | 3.4099e-05 | 1611 | 3.1e-05
1611 | 3.4107e-05 | 1611 | 3.1007e-05
1611 | 3.4123e-05 | 1611 | 3.1021e-05
1612 | 3.4182e-05 | 1612 | 3.1075e-05
1612 | 3.4201e-05 | 1612 | 3.1091e-05
1612 | 3.4202e-05 | 1612 | 3.1092e-05
1613 | 3.4224e-05 | 1613 | 3.1112e-05
1613 | 3.4213e-05 | 1613 | 3.1103e-05
1613 | 3.4182e-05 | 1613 | 3.1074e-05
1613 | 3.418e-05 | 1613 | 3.1072e-05
1614 | 3.4171e-05 | 1614 | 3.1065e-05
1614 | 3.4143e-05 | 1614 | 3.1039e-05
1614 | 3.4127e-05 | 1614 | 3.1025e-05
1615 | 3.4116e-05 | 1615 | 3.1015e-05
1615 | 3.4078e-05 | 1615 | 3.098e-05
1615 | 3.4096e-05 | 1615 | 3.0996e-05
1616 | 3.4154e-05 | 1616 | 3.1049e-05
1616 | 3.4182e-05 | 1616 | 3.1075e-05
1616 | 3.4195e-05 | 1616 | 3.1086e-05
1616 | 3.4207e-05 | 1616 | 3.1097e-05
1617 | 3.42e-05 | 1617 | 3.1091e-05
1617 | 3.4185e-05 | 1617 | 3.1077e-05
1617 | 3.4217e-05 | 1617 | 3.1106e-05
1618 | 3.4174e-05 | 1618 | 3.1067e-05
1618 | 3.4184e-05 | 1618 | 3.1077e-05
1618 | 3.4166e-05 | 1618 | 3.106e-05
1619 | 3.4158e-05 | 1619 | 3.1052e-05
1619 | 3.4176e-05 | 1619 | 3.1069e-05
1619 | 3.4174e-05 | 1619 | 3.1068e-05
1619 | 3.4192e-05 | 1619 | 3.1083e-05
1620 | 3.418e-05 | 1620 | 3.1073e-05
1620 | 3.4155e-05 | 1620 | 3.105e-05
1620 | 3.4113e-05 | 1620 | 3.1012e-05
1621 | 3.4089e-05 | 1621 | 3.099e-05
1621 | 3.4089e-05 | 1621 | 3.099e-05
1621 | 3.4101e-05 | 1621 | 3.1001e-05
1622 | 3.4113e-05 | 1622 | 3.1012e-05
1622 | 3.4123e-05 | 1622 | 3.102e-05
1622 | 3.4097e-05 | 1622 | 3.0997e-05
1623 | 3.4107e-05 | 1623 | 3.1006e-05
1623 | 3.412e-05 | 1623 | 3.1018e-05
1623 | 3.416e-05 | 1623 | 3.1054e-05
1623 | 3.4176e-05 | 1623 | 3.1069e-05
1624 | 3.4188e-05 | 1624 | 3.108e-05
1624 | 3.4226e-05 | 1624 | 3.1114e-05
1624 | 3.4217e-05 | 1624 | 3.1106e-05
1625 | 3.4219e-05 | 1625 | 3.1108e-05
1625 | 3.4234e-05 | 1625 | 3.1122e-05
1625 | 3.4248e-05 | 1625 | 3.1134e-05
1626 | 3.4277e-05 | 1626 | 3.1161e-05
1626 | 3.4277e-05 | 1626 | 3.1161e-05
1626 | 3.4305e-05 | 1626 | 3.1186e-05
1626 | 3.4285e-05 | 1626 | 3.1168e-05
1627 | 3.4289e-05 | 1627 | 3.1172e-05
1627 | 3.4316e-05 | 1627 | 3.1197e-05
1627 | 3.4355e-05 | 1627 | 3.1232e-05
1628 | 3.4364e-05 | 1628 | 3.124e-05
1628 | 3.4352e-05 | 1628 | 3.1229e-05
1628 | 3.4316e-05 | 1628 | 3.1196e-05
1629 | 3.4317e-05 | 1629 | 3.1198e-05
1629 | 3.4304e-05 | 1629 | 3.1186e-05
1629 | 3.4277e-05 | 1629 | 3.1161e-05
1630 | 3.4289e-05 | 1630 | 3.1172e-05
1630 | 3.4268e-05 | 1630 | 3.1153e-05
1630 | 3.4242e-05 | 1630 | 3.1129e-05
1630 | 3.4246e-05 | 1630 | 3.1133e-05
1631 | 3.4201e-05 | 1631 | 3.1092e-05
1631 | 3.4178e-05 | 1631 | 3.107e-05
1631 | 3.41e-05 | 1631 | 3.1e-05
1632 | 3.4085e-05 | 1632 | 3.0986e-05
1632 | 3.4116e-05 | 1632 | 3.1015e-05
1632 | 3.4124e-05 | 1632 | 3.1021e-05
1633 | 3.4131e-05 | 1633 | 3.1028e-05
1633 | 3.4142e-05 | 1633 | 3.1038e-05
1633 | 3.4179e-05 | 1633 | 3.1072e-05
1633 | 3.4178e-05 | 1633 | 3.1071e-05
1634 | 3.422e-05 | 1634 | 3.1109e-05
1634 | 3.4255e-05 | 1634 | 3.1141e-05
1634 | 3.4275e-05 | 1634 | 3.1159e-05
1635 | 3.4287e-05 | 1635 | 3.117e-05
1635 | 3.4268e-05 | 1635 | 3.1153e-05
1635 | 3.425e-05 | 1635 | 3.1136e-05
1636 | 3.4278e-05 | 1636 | 3.1162e-05
1636 | 3.4296e-05 | 1636 | 3.1178e-05
1636 | 3.4256e-05 | 1636 | 3.1142e-05
1637 | 3.4231e-05 | 1637 | 3.1119e-05
1637 | 3.4229e-05 | 1637 | 3.1117e-05
1637 | 3.4232e-05 | 1637 | 3.112e-05
1637 | 3.4215e-05 | 1637 | 3.1105e-05
1638 | 3.4221e-05 | 1638 | 3.111e-05
1638 | 3.4222e-05 | 1638 | 3.1111e-05
1638 | 3.4205e-05 | 1638 | 3.1096e-05
1639 | 3.4185e-05 | 1639 | 3.1077e-05
1639 | 3.4179e-05 | 1639 | 3.1072e-05
1639 | 3.417e-05 | 1639 | 3.1063e-05
1640 | 3.4225e-05 | 1640 | 3.1114e-05
1640 | 3.4217e-05 | 1640 | 3.1107e-05
1640 | 3.427e-05 | 1640 | 3.1155e-05
1641 | 3.4254e-05 | 1641 | 3.114e-05
1641 | 3.4256e-05 | 1641 | 3.1142e-05
1641 | 3.427e-05 | 1641 | 3.1154e-05
1641 | 3.4292e-05 | 1641 | 3.1175e-05
1642 | 3.4287e-05 | 1642 | 3.117e-05
1642 | 3.4278e-05 | 1642 | 3.1162e-05
1642 | 3.4264e-05 | 1642 | 3.1149e-05
1643 | 3.4287e-05 | 1643 | 3.117e-05
1643 | 3.4292e-05 | 1643 | 3.1174e-05
1643 | 3.4325e-05 | 1643 | 3.1204e-05
1644 | 3.4347e-05 | 1644 | 3.1225e-05
1644 | 3.4394e-05 | 1644 | 3.1267e-05
1644 | 3.4375e-05 | 1644 | 3.125e-05
1644 | 3.4348e-05 | 1644 | 3.1225e-05
1645 | 3.4322e-05 | 1645 | 3.1202e-05
1645 | 3.4331e-05 | 1645 | 3.121e-05
1645 | 3.4336e-05 | 1645 | 3.1215e-05
1646 | 3.436e-05 | 1646 | 3.1236e-05
1646 | 3.4419e-05 | 1646 | 3.129e-05
1646 | 3.4447e-05 | 1646 | 3.1315e-05
1647 | 3.4436e-05 | 1647 | 3.1306e-05
1647 | 3.4418e-05 | 1647 | 3.1289e-05
1647 | 3.4453e-05 | 1647 | 3.1321e-05
1648 | 3.4474e-05 | 1648 | 3.134e-05
1648 | 3.4486e-05 | 1648 | 3.1351e-05
1648 | 3.4508e-05 | 1648 | 3.1371e-05
1648 | 3.451e-05 | 1648 | 3.1373e-05
1649 | 3.4519e-05 | 1649 | 3.1381e-05
1649 | 3.4473e-05 | 1649 | 3.1339e-05
1649 | 3.4483e-05 | 1649 | 3.1348e-05
1650 | 3.4491e-05 | 1650 | 3.1355e-05
1650 | 3.4538e-05 | 1650 | 3.1398e-05
1650 | 3.4503e-05 | 1650 | 3.1366e-05
1651 | 3.449e-05 | 1651 | 3.1354e-05
1651 | 3.4467e-05 | 1651 | 3.1334e-05
1651 | 3.4479e-05 | 1651 | 3.1345e-05
1652 | 3.4446e-05 | 1652 | 3.1314e-05
1652 | 3.4458e-05 | 1652 | 3.1325e-05
1652 | 3.4475e-05 | 1652 | 3.134e-05
1652 | 3.4477e-05 | 1652 | 3.1343e-05
1653 | 3.4462e-05 | 1653 | 3.1329e-05
1653 | 3.4485e-05 | 1653 | 3.135e-05
1653 | 3.4453e-05 | 1653 | 3.1321e-05
1654 | 3.445e-05 | 1654 | 3.1318e-05
1654 | 3.4446e-05 | 1654 | 3.1314e-05
1654 | 3.4469e-05 | 1654 | 3.1335e-05
1655 | 3.4472e-05 | 1655 | 3.1338e-05
1655 | 3.4474e-05 | 1655 | 3.134e-05
1655 | 3.4527e-05 | 1655 | 3.1388e-05
1656 | 3.4577e-05 | 1656 | 3.1434e-05
1656 | 3.4597e-05 | 1656 | 3.1452e-05
1656 | 3.4576e-05 | 1656 | 3.1433e-05
1656 | 3.4536e-05 | 1656 | 3.1397e-05
1657 | 3.4561e-05 | 1657 | 3.1419e-05
1657 | 3.4529e-05 | 1657 | 3.139e-05
1657 | 3.4588e-05 | 1657 | 3.1443e-05
1658 | 3.4546e-05 | 1658 | 3.1405e-05
1658 | 3.4513e-05 | 1658 | 3.1375e-05
1658 | 3.4527e-05 | 1658 | 3.1388e-05
1659 | 3.4546e-05 | 1659 | 3.1406e-05
1659 | 3.4518e-05 | 1659 | 3.138e-05
1659 | 3.4518e-05 | 1659 | 3.138e-05
1660 | 3.4515e-05 | 1660 | 3.1377e-05
1660 | 3.4563e-05 | 1660 | 3.1421e-05
1660 | 3.4588e-05 | 1660 | 3.1444e-05
1660 | 3.462e-05 | 1660 | 3.1473e-05
1661 | 3.4639e-05 | 1661 | 3.149e-05
1661 | 3.4703e-05 | 1661 | 3.1548e-05
1661 | 3.4699e-05 | 1661 | 3.1544e-05
1662 | 3.4725e-05 | 1662 | 3.1568e-05
1662 | 3.4728e-05 | 1662 | 3.1571e-05
1662 | 3.4748e-05 | 1662 | 3.1589e-05
1663 | 3.4772e-05 | 1663 | 3.1611e-05
1663 | 3.4794e-05 | 1663 | 3.1631e-05
1663 | 3.4827e-05 | 1663 | 3.1661e-05
1664 | 3.4794e-05 | 1664 | 3.1631e-05
1664 | 3.4778e-05 | 1664 | 3.1616e-05
1664 | 3.476e-05 | 1664 | 3.16e-05
1664 | 3.4738e-05 | 1664 | 3.158e-05
1665 | 3.472e-05 | 1665 | 3.1564e-05
1665 | 3.47e-05 | 1665 | 3.1545e-05
1665 | 3.4653e-05 | 1665 | 3.1503e-05
1666 | 3.4657e-05 | 1666 | 3.1507e-05
1666 | 3.4632e-05 | 1666 | 3.1484e-05
1666 | 3.4607e-05 | 1666 | 3.1461e-05
1667 | 3.4612e-05 | 1667 | 3.1465e-05
1667 | 3.462e-05 | 1667 | 3.1473e-05
1667 | 3.4638e-05 | 1667 | 3.1489e-05
1668 | 3.4633e-05 | 1668 | 3.1484e-05
1668 | 3.4631e-05 | 1668 | 3.1483e-05
1668 | 3.4669e-05 | 1668 | 3.1517e-05
1669 | 3.4662e-05 | 1669 | 3.1511e-05
1669 | 3.4679e-05 | 1669 | 3.1527e-05
1669 | 3.4677e-05 | 1669 | 3.1525e-05
1669 | 3.4663e-05 | 1669 | 3.1512e-05
1670 | 3.4619e-05 | 1670 | 3.1472e-05
1670 | 3.463e-05 | 1670 | 3.1482e-05
1670 | 3.4645e-05 | 1670 | 3.1496e-05
1671 | 3.4621e-05 | 1671 | 3.1474e-05
1671 | 3.4613e-05 | 1671 | 3.1467e-05
1671 | 3.461e-05 | 1671 | 3.1464e-05
1672 | 3.4597e-05 | 1672 | 3.1452e-05
1672 | 3.4566e-05 | 1672 | 3.1424e-05
1672 | 3.46e-05 | 1672 | 3.1455e-05
1673 | 3.4621e-05 | 1673 | 3.1474e-05
1673 | 3.4574e-05 | 1673 | 3.1431e-05
1673 | 3.4606e-05 | 1673 | 3.146e-05
1673 | 3.4599e-05 | 1673 | 3.1453e-05
1674 | 3.4578e-05 | 1674 | 3.1434e-05
1674 | 3.4623e-05 | 1674 | 3.1475e-05
1674 | 3.4582e-05 | 1674 | 3.1438e-05
1675 | 3.4572e-05 | 1675 | 3.1429e-05
1675 | 3.4611e-05 | 1675 | 3.1464e-05
1675 | 3.4605e-05 | 1675 | 3.1459e-05
1676 | 3.462e-05 | 1676 | 3.1473e-05
1676 | 3.4662e-05 | 1676 | 3.1511e-05
1676 | 3.467e-05 | 1676 | 3.1518e-05
1677 | 3.4681e-05 | 1677 | 3.1529e-05
1677 | 3.4711e-05 | 1677 | 3.1555e-05
1677 | 3.4664e-05 | 1677 | 3.1512e-05
1678 | 3.4666e-05 | 1678 | 3.1515e-05
1678 | 3.4668e-05 | 1678 | 3.1517e-05
1678 | 3.4653e-05 | 1678 | 3.1503e-05
1678 | 3.4683e-05 | 1678 | 3.153e-05
1679 | 3.4679e-05 | 1679 | 3.1526e-05
1679 | 3.4683e-05 | 1679 | 3.153e-05
1679 | 3.4693e-05 | 1679 | 3.1539e-05
1680 | 3.4746e-05 | 1680 | 3.1587e-05
1680 | 3.4696e-05 | 1680 | 3.1542e-05
1680 | 3.4721e-05 | 1680 | 3.1565e-05
1681 | 3.4686e-05 | 1681 | 3.1532e-05
1681 | 3.4686e-05 | 1681 | 3.1533e-05
1681 | 3.4777e-05 | 1681 | 3.1615e-05
1682 | 3.4732e-05 | 1682 | 3.1575e-05
1682 | 3.4799e-05 | 1682 | 3.1636e-05
1682 | 3.4823e-05 | 1682 | 3.1657e-05
1682 | 3.4923e-05 | 1682 | 3.1748e-05
1683 | 3.4984e-05 | 1683 | 3.1804e-05
1683 | 3.5e-05 | 1683 | 3.1818e-05
1683 | 3.5074e-05 | 1683 | 3.1885e-05
1684 | 3.5075e-05 | 1684 | 3.1886e-05
1684 | 3.5105e-05 | 1684 | 3.1914e-05
1684 | 3.5088e-05 | 1684 | 3.1898e-05
1685 | 3.5022e-05 | 1685 | 3.1838e-05
1685 | 3.5002e-05 | 1685 | 3.182e-05
1685 | 3.4884e-05 | 1685 | 3.1713e-05
1686 | 3.4866e-05 | 1686 | 3.1696e-05
1686 | 3.4819e-05 | 1686 | 3.1653e-05
1686 | 3.4811e-05 | 1686 | 3.1646e-05
1687 | 3.4782e-05 | 1687 | 3.162e-05
1687 | 3.47e-05 | 1687 | 3.1546e-05
1687 | 3.4687e-05 | 1687 | 3.1534e-05
1687 | 3.4603e-05 | 1687 | 3.1458e-05
1688 | 3.461e-05 | 1688 | 3.1464e-05
1688 | 3.4558e-05 | 1688 | 3.1416e-05
1688 | 3.4555e-05 | 1688 | 3.1413e-05
1689 | 3.4535e-05 | 1689 | 3.1395e-05
1689 | 3.4532e-05 | 1689 | 3.1393e-05
1689 | 3.4566e-05 | 1689 | 3.1424e-05
1690 | 3.4503e-05 | 1690 | 3.1366e-05
1690 | 3.4555e-05 | 1690 | 3.1414e-05
1690 | 3.4537e-05 | 1690 | 3.1397e-05
1691 | 3.4588e-05 | 1691 | 3.1443e-05
1691 | 3.4578e-05 | 1691 | 3.1435e-05
1691 | 3.4604e-05 | 1691 | 3.1458e-05
1692 | 3.4608e-05 | 1692 | 3.1462e-05
1692 | 3.4635e-05 | 1692 | 3.1486e-05
1692 | 3.4673e-05 | 1692 | 3.1521e-05
1692 | 3.4705e-05 | 1692 | 3.155e-05
1693 | 3.4709e-05 | 1693 | 3.1553e-05
1693 | 3.4778e-05 | 1693 | 3.1617e-05
1693 | 3.4848e-05 | 1693 | 3.168e-05
1694 | 3.493e-05 | 1694 | 3.1755e-05
1694 | 3.5009e-05 | 1694 | 3.1826e-05
1694 | 3.4986e-05 | 1694 | 3.1806e-05
1695 | 3.5057e-05 | 1695 | 3.187e-05
1695 | 3.5021e-05 | 1695 | 3.1838e-05
1695 | 3.5096e-05 | 1695 | 3.1906e-05
1696 | 3.5041e-05 | 1696 | 3.1855e-05
1696 | 3.5062e-05 | 1696 | 3.1875e-05
1696 | 3.5005e-05 | 1696 | 3.1823e-05
1697 | 3.5024e-05 | 1697 | 3.184e-05
1697 | 3.4997e-05 | 1697 | 3.1815e-05
1697 | 3.5004e-05 | 1697 | 3.1822e-05
1697 | 3.4979e-05 | 1697 | 3.1799e-05
1698 | 3.4988e-05 | 1698 | 3.1808e-05
1698 | 3.4964e-05 | 1698 | 3.1785e-05
1698 | 3.499e-05 | 1698 | 3.1809e-05
1699 | 3.4938e-05 | 1699 | 3.1762e-05
1699 | 3.4983e-05 | 1699 | 3.1803e-05
1699 | 3.4957e-05 | 1699 | 3.1779e-05
1700 | 3.4979e-05 | 1700 | 3.1799e-05
1700 | 3.497e-05 | 1700 | 3.1791e-05
1700 | 3.4966e-05 | 1700 | 3.1787e-05
1701 | 3.4963e-05 | 1701 | 3.1785e-05
1701 | 3.4922e-05 | 1701 | 3.1747e-05
1701 | 3.4908e-05 | 1701 | 3.1735e-05
1702 | 3.4892e-05 | 1702 | 3.172e-05
1702 | 3.4867e-05 | 1702 | 3.1697e-05
1702 | 3.4861e-05 | 1702 | 3.1692e-05
1702 | 3.4882e-05 | 1702 | 3.1711e-05
1703 | 3.4874e-05 | 1703 | 3.1704e-05
1703 | 3.4868e-05 | 1703 | 3.1698e-05
1703 | 3.4857e-05 | 1703 | 3.1688e-05
1704 | 3.488e-05 | 1704 | 3.1709e-05
1704 | 3.4904e-05 | 1704 | 3.1731e-05
1704 | 3.4902e-05 | 1704 | 3.1729e-05
1705 | 3.4935e-05 | 1705 | 3.1759e-05
1705 | 3.4834e-05 | 1705 | 3.1668e-05
1705 | 3.4881e-05 | 1705 | 3.171e-05
1706 | 3.4813e-05 | 1706 | 3.1648e-05
1706 | 3.4848e-05 | 1706 | 3.168e-05
1706 | 3.4853e-05 | 1706 | 3.1685e-05
1707 | 3.4809e-05 | 1707 | 3.1644e-05
1707 | 3.4822e-05 | 1707 | 3.1656e-05
1707 | 3.4804e-05 | 1707 | 3.164e-05
1708 | 3.4824e-05 | 1708 | 3.1658e-05
1708 | 3.4795e-05 | 1708 | 3.1632e-05
1708 | 3.4853e-05 | 1708 | 3.1685e-05
1708 | 3.4888e-05 | 1708 | 3.1716e-05
1709 | 3.4856e-05 | 1709 | 3.1687e-05
1709 | 3.489e-05 | 1709 | 3.1718e-05
1709 | 3.4852e-05 | 1709 | 3.1684e-05
1710 | 3.485e-05 | 1710 | 3.1682e-05
1710 | 3.4852e-05 | 1710 | 3.1684e-05
1710 | 3.4847e-05 | 1710 | 3.1679e-05
1711 | 3.4851e-05 | 1711 | 3.1683e-05
1711 | 3.485e-05 | 1711 | 3.1681e-05
1711 | 3.482e-05 | 1711 | 3.1654e-05
1712 | 3.4832e-05 | 1712 | 3.1665e-05
1712 | 3.4814e-05 | 1712 | 3.1649e-05
1712 | 3.4845e-05 | 1712 | 3.1677e-05
1713 | 3.4845e-05 | 1713 | 3.1677e-05
1713 | 3.4829e-05 | 1713 | 3.1663e-05
1713 | 3.4889e-05 | 1713 | 3.1718e-05
1713 | 3.4887e-05 | 1713 | 3.1716e-05
1714 | 3.4888e-05 | 1714 | 3.1717e-05
1714 | 3.49e-05 | 1714 | 3.1727e-05
1714 | 3.4859e-05 | 1714 | 3.169e-05
1715 | 3.4836e-05 | 1715 | 3.1669e-05
1715 | 3.4829e-05 | 1715 | 3.1662e-05
1715 | 3.4855e-05 | 1715 | 3.1687e-05
1716 | 3.4858e-05 | 1716 | 3.1689e-05
1716 | 3.4893e-05 | 1716 | 3.1721e-05
1716 | 3.4852e-05 | 1716 | 3.1684e-05
1717 | 3.4927e-05 | 1717 | 3.1751e-05
1717 | 3.495e-05 | 1717 | 3.1773e-05
1717 | 3.5009e-05 | 1717 | 3.1826e-05
1718 | 3.5051e-05 | 1718 | 3.1865e-05
1718 | 3.5072e-05 | 1718 | 3.1884e-05
1718 | 3.5082e-05 | 1718 | 3.1893e-05
1719 | 3.5099e-05 | 1719 | 3.1908e-05
1719 | 3.5111e-05 | 1719 | 3.1919e-05
1719 | 3.5106e-05 | 1719 | 3.1914e-05
1719 | 3.5134e-05 | 1719 | 3.194e-05
1720 | 3.5168e-05 | 1720 | 3.1971e-05
1720 | 3.5164e-05 | 1720 | 3.1968e-05
1720 | 3.5183e-05 | 1720 | 3.1984e-05
1721 | 3.5174e-05 | 1721 | 3.1976e-05
1721 | 3.5153e-05 | 1721 | 3.1957e-05
1721 | 3.5257e-05 | 1721 | 3.2052e-05
1722 | 3.5278e-05 | 1722 | 3.2071e-05
1722 | 3.5249e-05 | 1722 | 3.2044e-05
1722 | 3.5261e-05 | 1722 | 3.2056e-05
1723 | 3.531e-05 | 1723 | 3.21e-05
1723 | 3.5349e-05 | 1723 | 3.2135e-05
1723 | 3.5263e-05 | 1723 | 3.2057e-05
1724 | 3.5267e-05 | 1724 | 3.2061e-05
1724 | 3.5267e-05 | 1724 | 3.2061e-05
1724 | 3.5194e-05 | 1724 | 3.1994e-05
1725 | 3.5186e-05 | 1725 | 3.1987e-05
1725 | 3.5172e-05 | 1725 | 3.1975e-05
1725 | 3.5138e-05 | 1725 | 3.1944e-05
1725 | 3.5189e-05 | 1725 | 3.199e-05
1726 | 3.5194e-05 | 1726 | 3.1995e-05
1726 | 3.5148e-05 | 1726 | 3.1952e-05
1726 | 3.5094e-05 | 1726 | 3.1904e-05
1727 | 3.5073e-05 | 1727 | 3.1885e-05
1727 | 3.5122e-05 | 1727 | 3.1929e-05
1727 | 3.5102e-05 | 1727 | 3.1911e-05
1728 | 3.5066e-05 | 1728 | 3.1878e-05
1728 | 3.5084e-05 | 1728 | 3.1895e-05
1728 | 3.5082e-05 | 1728 | 3.1893e-05
1729 | 3.5039e-05 | 1729 | 3.1854e-05
1729 | 3.5033e-05 | 1729 | 3.1848e-05
1729 | 3.505e-05 | 1729 | 3.1863e-05
1730 | 3.5005e-05 | 1730 | 3.1822e-05
1730 | 3.4969e-05 | 1730 | 3.179e-05
1730 | 3.4919e-05 | 1730 | 3.1744e-05
1731 | 3.4915e-05 | 1731 | 3.1741e-05
1731 | 3.4901e-05 | 1731 | 3.1728e-05
1731 | 3.4898e-05 | 1731 | 3.1725e-05
1732 | 3.4937e-05 | 1732 | 3.1761e-05
1732 | 3.4928e-05 | 1732 | 3.1753e-05
1732 | 3.496e-05 | 1732 | 3.1782e-05
1732 | 3.5018e-05 | 1732 | 3.1835e-05
1733 | 3.5027e-05 | 1733 | 3.1843e-05
1733 | 3.5045e-05 | 1733 | 3.1859e-05
1733 | 3.5128e-05 | 1733 | 3.1935e-05
1734 | 3.5139e-05 | 1734 | 3.1944e-05
1734 | 3.5139e-05 | 1734 | 3.1944e-05
1734 | 3.5111e-05 | 1734 | 3.1919e-05
1735 | 3.51e-05 | 1735 | 3.1909e-05
1735 | 3.5147e-05 | 1735 | 3.1951e-05
1735 | 3.5183e-05 | 1735 | 3.1985e-05
1736 | 3.5194e-05 | 1736 | 3.1994e-05
1736 | 3.5176e-05 | 1736 | 3.1978e-05
1736 | 3.5186e-05 | 1736 | 3.1987e-05
1737 | 3.5188e-05 | 1737 | 3.199e-05
1737 | 3.5222e-05 | 1737 | 3.202e-05
1737 | 3.5206e-05 | 1737 | 3.2006e-05
1738 | 3.5184e-05 | 1738 | 3.1985e-05
1738 | 3.518e-05 | 1738 | 3.1982e-05
1738 | 3.5179e-05 | 1738 | 3.1981e-05
1739 | 3.5167e-05 | 1739 | 3.197e-05
1739 | 3.5148e-05 | 1739 | 3.1952e-05
1739 | 3.5126e-05 | 1739 | 3.1933e-05
1739 | 3.51e-05 | 1739 | 3.1909e-05
1740 | 3.5072e-05 | 1740 | 3.1884e-05
1740 | 3.5051e-05 | 1740 | 3.1865e-05
1740 | 3.507e-05 | 1740 | 3.1882e-05
1741 | 3.5078e-05 | 1741 | 3.1889e-05
1741 | 3.5087e-05 | 1741 | 3.1897e-05
1741 | 3.5063e-05 | 1741 | 3.1876e-05
1742 | 3.5076e-05 | 1742 | 3.1887e-05
1742 | 3.5121e-05 | 1742 | 3.1928e-05
1742 | 3.5173e-05 | 1742 | 3.1976e-05
1743 | 3.5178e-05 | 1743 | 3.198e-05
1743 | 3.5164e-05 | 1743 | 3.1967e-05
1743 | 3.5198e-05 | 1743 | 3.1999e-05
1744 | 3.5146e-05 | 1744 | 3.1951e-05
1744 | 3.5138e-05 | 1744 | 3.1943e-05
1744 | 3.5155e-05 | 1744 | 3.1959e-05
1745 | 3.5192e-05 | 1745 | 3.1993e-05
1745 | 3.5158e-05 | 1745 | 3.1962e-05
1745 | 3.5189e-05 | 1745 | 3.199e-05
1746 | 3.5176e-05 | 1746 | 3.1978e-05
1746 | 3.5186e-05 | 1746 | 3.1988e-05
1746 | 3.5141e-05 | 1746 | 3.1947e-05
1746 | 3.5112e-05 | 1746 | 3.192e-05
1747 | 3.5103e-05 | 1747 | 3.1912e-05
1747 | 3.5163e-05 | 1747 | 3.1966e-05
1747 | 3.516e-05 | 1747 | 3.1963e-05
1748 | 3.5165e-05 | 1748 | 3.1968e-05
1748 | 3.5162e-05 | 1748 | 3.1965e-05
1748 | 3.5168e-05 | 1748 | 3.1971e-05
1749 | 3.5173e-05 | 1749 | 3.1975e-05
1749 | 3.518e-05 | 1749 | 3.1982e-05
1749 | 3.5162e-05 | 1749 | 3.1965e-05
1750 | 3.5157e-05 | 1750 | 3.1961e-05
1750 | 3.5183e-05 | 1750 | 3.1984e-05
1750 | 3.5187e-05 | 1750 | 3.1988e-05
1751 | 3.5186e-05 | 1751 | 3.1988e-05
1751 | 3.5219e-05 | 1751 | 3.2018e-05
1751 | 3.5234e-05 | 1751 | 3.2031e-05
1752 | 3.5224e-05 | 1752 | 3.2021e-05
1752 | 3.5246e-05 | 1752 | 3.2042e-05
1752 | 3.5284e-05 | 1752 | 3.2077e-05
1753 | 3.529e-05 | 1753 | 3.2082e-05
1753 | 3.5269e-05 | 1753 | 3.2063e-05
1753 | 3.528e-05 | 1753 | 3.2073e-05
1754 | 3.5314e-05 | 1754 | 3.2104e-05
1754 | 3.5355e-05 | 1754 | 3.2141e-05
1754 | 3.5341e-05 | 1754 | 3.2128e-05
1754 | 3.5388e-05 | 1754 | 3.2171e-05
1755 | 3.5411e-05 | 1755 | 3.2192e-05
1755 | 3.5492e-05 | 1755 | 3.2265e-05
1755 | 3.553e-05 | 1755 | 3.23e-05
1756 | 3.5492e-05 | 1756 | 3.2265e-05
1756 | 3.5487e-05 | 1756 | 3.2261e-05
1756 | 3.5496e-05 | 1756 | 3.2269e-05
1757 | 3.5478e-05 | 1757 | 3.2253e-05
1757 | 3.5434e-05 | 1757 | 3.2212e-05
1757 | 3.5434e-05 | 1757 | 3.2213e-05
1758 | 3.5453e-05 | 1758 | 3.223e-05
1758 | 3.5467e-05 | 1758 | 3.2242e-05
1758 | 3.5461e-05 | 1758 | 3.2238e-05
1759 | 3.5453e-05 | 1759 | 3.223e-05
1759 | 3.5422e-05 | 1759 | 3.2202e-05
1759 | 3.5398e-05 | 1759 | 3.218e-05
1760 | 3.5311e-05 | 1760 | 3.2101e-05
1760 | 3.528e-05 | 1760 | 3.2073e-05
1760 | 3.5236e-05 | 1760 | 3.2033e-05
1761 | 3.5243e-05 | 1761 | 3.2039e-05
1761 | 3.5257e-05 | 1761 | 3.2052e-05
1761 | 3.5261e-05 | 1761 | 3.2056e-05
1762 | 3.5256e-05 | 1762 | 3.2051e-05
1762 | 3.526e-05 | 1762 | 3.2054e-05
1762 | 3.5278e-05 | 1762 | 3.2071e-05
1763 | 3.5313e-05 | 1763 | 3.2102e-05
1763 | 3.5326e-05 | 1763 | 3.2114e-05
1763 | 3.5342e-05 | 1763 | 3.2129e-05
1763 | 3.5418e-05 | 1763 | 3.2198e-05
1764 | 3.5426e-05 | 1764 | 3.2205e-05
1764 | 3.5452e-05 | 1764 | 3.2229e-05
1764 | 3.5478e-05 | 1764 | 3.2253e-05
1765 | 3.5484e-05 | 1765 | 3.2259e-05
1765 | 3.5485e-05 | 1765 | 3.2259e-05
1765 | 3.5496e-05 | 1765 | 3.2269e-05
1766 | 3.5548e-05 | 1766 | 3.2317e-05
1766 | 3.5553e-05 | 1766 | 3.2321e-05
1766 | 3.552e-05 | 1766 | 3.2291e-05
1767 | 3.5529e-05 | 1767 | 3.2299e-05
1767 | 3.5493e-05 | 1767 | 3.2266e-05
1767 | 3.5476e-05 | 1767 | 3.2251e-05
1768 | 3.546e-05 | 1768 | 3.2236e-05
1768 | 3.5414e-05 | 1768 | 3.2195e-05
1768 | 3.5389e-05 | 1768 | 3.2171e-05
1769 | 3.5412e-05 | 1769 | 3.2193e-05
1769 | 3.5406e-05 | 1769 | 3.2187e-05
1769 | 3.5401e-05 | 1769 | 3.2183e-05
1770 | 3.5407e-05 | 1770 | 3.2189e-05
1770 | 3.541e-05 | 1770 | 3.2191e-05
1770 | 3.5367e-05 | 1770 | 3.2151e-05
1771 | 3.5368e-05 | 1771 | 3.2153e-05
1771 | 3.535e-05 | 1771 | 3.2136e-05
1771 | 3.5356e-05 | 1771 | 3.2142e-05
1772 | 3.5388e-05 | 1772 | 3.2171e-05
1772 | 3.539e-05 | 1772 | 3.2173e-05
1772 | 3.5393e-05 | 1772 | 3.2175e-05
1772 | 3.5395e-05 | 1772 | 3.2178e-05
1773 | 3.5409e-05 | 1773 | 3.219e-05
1773 | 3.538e-05 | 1773 | 3.2164e-05
1773 | 3.536e-05 | 1773 | 3.2145e-05
1774 | 3.5391e-05 | 1774 | 3.2173e-05
1774 | 3.5465e-05 | 1774 | 3.2241e-05
1774 | 3.5567e-05 | 1774 | 3.2333e-05
1775 | 3.5546e-05 | 1775 | 3.2314e-05
1775 | 3.556e-05 | 1775 | 3.2327e-05
1775 | 3.5534e-05 | 1775 | 3.2304e-05
1776 | 3.5458e-05 | 1776 | 3.2235e-05
1776 | 3.5387e-05 | 1776 | 3.217e-05
1776 | 3.5378e-05 | 1776 | 3.2162e-05
1777 | 3.536e-05 | 1777 | 3.2146e-05
1777 | 3.5366e-05 | 1777 | 3.2151e-05
1777 | 3.5468e-05 | 1777 | 3.2243e-05
1778 | 3.5563e-05 | 1778 | 3.233e-05
1778 | 3.5602e-05 | 1778 | 3.2366e-05
1778 | 3.563e-05 | 1778 | 3.2391e-05
1779 | 3.5595e-05 | 1779 | 3.236e-05
1779 | 3.5588e-05 | 1779 | 3.2352e-05
1779 | 3.5565e-05 | 1779 | 3.2332e-05
1780 | 3.5532e-05 | 1780 | 3.2302e-05
1780 | 3.5539e-05 | 1780 | 3.2308e-05
1780 | 3.5506e-05 | 1780 | 3.2278e-05
1781 | 3.5506e-05 | 1781 | 3.2279e-05
1781 | 3.5472e-05 | 1781 | 3.2247e-05
1781 | 3.541e-05 | 1781 | 3.2191e-05
1782 | 3.5409e-05 | 1782 | 3.219e-05
1782 | 3.5405e-05 | 1782 | 3.2187e-05
1782 | 3.548e-05 | 1782 | 3.2254e-05
1782 | 3.5572e-05 | 1782 | 3.2338e-05
1783 | 3.5562e-05 | 1783 | 3.2329e-05
1783 | 3.5574e-05 | 1783 | 3.234e-05
1783 | 3.5561e-05 | 1783 | 3.2329e-05
1784 | 3.5575e-05 | 1784 | 3.2341e-05
1784 | 3.5617e-05 | 1784 | 3.2379e-05
1784 | 3.5665e-05 | 1784 | 3.2422e-05
1785 | 3.5702e-05 | 1785 | 3.2456e-05
1785 | 3.5695e-05 | 1785 | 3.245e-05
1785 | 3.5705e-05 | 1785 | 3.2459e-05
1786 | 3.574e-05 | 1786 | 3.2491e-05
1786 | 3.5741e-05 | 1786 | 3.2492e-05
1786 | 3.5725e-05 | 1786 | 3.2477e-05
1787 | 3.5716e-05 | 1787 | 3.2469e-05
1787 | 3.5709e-05 | 1787 | 3.2463e-05
1787 | 3.5723e-05 | 1787 | 3.2476e-05
1788 | 3.5722e-05 | 1788 | 3.2475e-05
1788 | 3.5771e-05 | 1788 | 3.2519e-05
1788 | 3.5759e-05 | 1788 | 3.2508e-05
1789 | 3.5694e-05 | 1789 | 3.2449e-05
1789 | 3.5709e-05 | 1789 | 3.2462e-05
1789 | 3.5749e-05 | 1789 | 3.2499e-05
1790 | 3.5753e-05 | 1790 | 3.2503e-05
1790 | 3.5842e-05 | 1790 | 3.2584e-05
1790 | 3.5885e-05 | 1790 | 3.2623e-05
1791 | 3.5879e-05 | 1791 | 3.2617e-05
1791 | 3.584e-05 | 1791 | 3.2582e-05
1791 | 3.5869e-05 | 1791 | 3.2608e-05
1792 | 3.5886e-05 | 1792 | 3.2624e-05
1792 | 3.5836e-05 | 1792 | 3.2578e-05
1792 | 3.5802e-05 | 1792 | 3.2548e-05
1793 | 3.5822e-05 | 1793 | 3.2566e-05
1793 | 3.5818e-05 | 1793 | 3.2562e-05
1793 | 3.5783e-05 | 1793 | 3.253e-05
1794 | 3.5707e-05 | 1794 | 3.2461e-05
1794 | 3.5664e-05 | 1794 | 3.2422e-05
1794 | 3.5654e-05 | 1794 | 3.2413e-05
1795 | 3.5689e-05 | 1795 | 3.2444e-05
1795 | 3.5663e-05 | 1795 | 3.2421e-05
1795 | 3.5662e-05 | 1795 | 3.242e-05
1795 | 3.5719e-05 | 1795 | 3.2472e-05
1796 | 3.5733e-05 | 1796 | 3.2484e-05
1796 | 3.5689e-05 | 1796 | 3.2445e-05
1796 | 3.565e-05 | 1796 | 3.2409e-05
1797 | 3.5717e-05 | 1797 | 3.247e-05
1797 | 3.5703e-05 | 1797 | 3.2457e-05
1797 | 3.5685e-05 | 1797 | 3.2441e-05
1798 | 3.5706e-05 | 1798 | 3.246e-05
1798 | 3.5713e-05 | 1798 | 3.2466e-05
1798 | 3.5707e-05 | 1798 | 3.2461e-05
1799 | 3.5755e-05 | 1799 | 3.2505e-05
1799 | 3.5771e-05 | 1799 | 3.2519e-05
1799 | 3.5786e-05 | 1799 | 3.2533e-05
1800 | 3.581e-05 | 1800 | 3.2555e-05
1800 | 3.5846e-05 | 1800 | 3.2588e-05
1800 | 3.5982e-05 | 1800 | 3.2711e-05
1801 | 3.6012e-05 | 1801 | 3.2738e-05
1801 | 3.5983e-05 | 1801 | 3.2712e-05
1801 | 3.5985e-05 | 1801 | 3.2714e-05
1802 | 3.6048e-05 | 1802 | 3.2771e-05
1802 | 3.6024e-05 | 1802 | 3.2749e-05
1802 | 3.5972e-05 | 1802 | 3.2701e-05
1803 | 3.5953e-05 | 1803 | 3.2685e-05
1803 | 3.5955e-05 | 1803 | 3.2686e-05
1803 | 3.5913e-05 | 1803 | 3.2648e-05
1804 | 3.5877e-05 | 1804 | 3.2616e-05
1804 | 3.5843e-05 | 1804 | 3.2585e-05
1804 | 3.5807e-05 | 1804 | 3.2552e-05
1805 | 3.5768e-05 | 1805 | 3.2516e-05
1805 | 3.5761e-05 | 1805 | 3.251e-05
1805 | 3.5728e-05 | 1805 | 3.248e-05
1806 | 3.5683e-05 | 1806 | 3.2439e-05
1806 | 3.5712e-05 | 1806 | 3.2465e-05
1806 | 3.5692e-05 | 1806 | 3.2447e-05
1807 | 3.5685e-05 | 1807 | 3.2441e-05
1807 | 3.5713e-05 | 1807 | 3.2467e-05
1807 | 3.5664e-05 | 1807 | 3.2422e-05
1808 | 3.5701e-05 | 1808 | 3.2456e-05
1808 | 3.5783e-05 | 1808 | 3.253e-05
1808 | 3.5885e-05 | 1808 | 3.2622e-05
1809 | 3.59e-05 | 1809 | 3.2636e-05
1809 | 3.5911e-05 | 1809 | 3.2646e-05
1809 | 3.5877e-05 | 1809 | 3.2615e-05
1810 | 3.5863e-05 | 1810 | 3.2603e-05
1810 | 3.5856e-05 | 1810 | 3.2597e-05
1810 | 3.5813e-05 | 1810 | 3.2557e-05
1810 | 3.5756e-05 | 1810 | 3.2506e-05
1811 | 3.5792e-05 | 1811 | 3.2538e-05
1811 | 3.5754e-05 | 1811 | 3.2504e-05
1811 | 3.5761e-05 | 1811 | 3.251e-05
1812 | 3.5757e-05 | 1812 | 3.2507e-05
1812 | 3.5763e-05 | 1812 | 3.2512e-05
1812 | 3.5819e-05 | 1812 | 3.2563e-05
1813 | 3.5818e-05 | 1813 | 3.2561e-05
1813 | 3.581e-05 | 1813 | 3.2555e-05
1813 | 3.5834e-05 | 1813 | 3.2576e-05
1814 | 3.5853e-05 | 1814 | 3.2593e-05
1814 | 3.5893e-05 | 1814 | 3.263e-05
1814 | 3.5912e-05 | 1814 | 3.2647e-05
1815 | 3.5978e-05 | 1815 | 3.2707e-05
1815 | 3.6056e-05 | 1815 | 3.2779e-05
1815 | 3.6018e-05 | 1815 | 3.2744e-05
1816 | 3.6037e-05 | 1816 | 3.2761e-05
1816 | 3.6004e-05 | 1816 | 3.2731e-05
1816 | 3.5973e-05 | 1816 | 3.2702e-05
1817 | 3.6035e-05 | 1817 | 3.2759e-05
1817 | 3.6032e-05 | 1817 | 3.2756e-05
1817 | 3.6038e-05 | 1817 | 3.2762e-05
1818 | 3.6027e-05 | 1818 | 3.2752e-05
1818 | 3.6023e-05 | 1818 | 3.2748e-05
1818 | 3.6009e-05 | 1818 | 3.2736e-05
1819 | 3.6046e-05 | 1819 | 3.2769e-05
1819 | 3.6047e-05 | 1819 | 3.277e-05
1819 | 3.6085e-05 | 1819 | 3.2804e-05
1820 | 3.6034e-05 | 1820 | 3.2759e-05
1820 | 3.6078e-05 | 1820 | 3.2799e-05
1820 | 3.6037e-05 | 1820 | 3.2761e-05
1821 | 3.604e-05 | 1821 | 3.2763e-05
1821 | 3.5998e-05 | 1821 | 3.2725e-05
1821 | 3.6012e-05 | 1821 | 3.2738e-05
1822 | 3.5983e-05 | 1822 | 3.2712e-05
1822 | 3.5972e-05 | 1822 | 3.2702e-05
1822 | 3.5944e-05 | 1822 | 3.2677e-05
1823 | 3.5942e-05 | 1823 | 3.2675e-05
1823 | 3.597e-05 | 1823 | 3.27e-05
1823 | 3.5934e-05 | 1823 | 3.2667e-05
1824 | 3.5953e-05 | 1824 | 3.2685e-05
1824 | 3.5942e-05 | 1824 | 3.2675e-05
1824 | 3.5968e-05 | 1824 | 3.2698e-05
1825 | 3.5955e-05 | 1825 | 3.2687e-05
1825 | 3.6003e-05 | 1825 | 3.273e-05
1825 | 3.599e-05 | 1825 | 3.2718e-05
1826 | 3.5968e-05 | 1826 | 3.2698e-05
1826 | 3.5966e-05 | 1826 | 3.2696e-05
1826 | 3.5935e-05 | 1826 | 3.2668e-05
1827 | 3.5948e-05 | 1827 | 3.268e-05
1827 | 3.592e-05 | 1827 | 3.2655e-05
1827 | 3.5933e-05 | 1827 | 3.2666e-05
1828 | 3.5889e-05 | 1828 | 3.2626e-05
1828 | 3.5883e-05 | 1828 | 3.2621e-05
1828 | 3.5894e-05 | 1828 | 3.2631e-05
1829 | 3.5914e-05 | 1829 | 3.2649e-05
1829 | 3.5865e-05 | 1829 | 3.2604e-05
1829 | 3.5909e-05 | 1829 | 3.2644e-05
1830 | 3.5843e-05 | 1830 | 3.2585e-05
1830 | 3.5876e-05 | 1830 | 3.2614e-05
1830 | 3.5837e-05 | 1830 | 3.2579e-05
1831 | 3.5856e-05 | 1831 | 3.2596e-05
1831 | 3.5833e-05 | 1831 | 3.2575e-05
1831 | 3.5896e-05 | 1831 | 3.2633e-05
1832 | 3.5933e-05 | 1832 | 3.2666e-05
1832 | 3.5963e-05 | 1832 | 3.2694e-05
1832 | 3.5936e-05 | 1832 | 3.267e-05
1833 | 3.5906e-05 | 1833 | 3.2642e-05
1833 | 3.5853e-05 | 1833 | 3.2594e-05
1833 | 3.5867e-05 | 1833 | 3.2606e-05
1834 | 3.5814e-05 | 1834 | 3.2558e-05
1834 | 3.5841e-05 | 1834 | 3.2583e-05
1834 | 3.5882e-05 | 1834 | 3.262e-05
1835 | 3.5923e-05 | 1835 | 3.2657e-05
1835 | 3.5982e-05 | 1835 | 3.2711e-05
1835 | 3.5997e-05 | 1835 | 3.2725e-05
1835 | 3.6054e-05 | 1835 | 3.2776e-05
1836 | 3.601e-05 | 1836 | 3.2736e-05
1836 | 3.6023e-05 | 1836 | 3.2748e-05
1836 | 3.6005e-05 | 1836 | 3.2732e-05
1837 | 3.6016e-05 | 1837 | 3.2742e-05
1837 | 3.6015e-05 | 1837 | 3.2741e-05
1837 | 3.6036e-05 | 1837 | 3.276e-05
1838 | 3.6043e-05 | 1838 | 3.2766e-05
1838 | 3.6038e-05 | 1838 | 3.2762e-05
1838 | 3.6041e-05 | 1838 | 3.2765e-05
1839 | 3.6039e-05 | 1839 | 3.2763e-05
1839 | 3.6083e-05 | 1839 | 3.2803e-05
1839 | 3.6078e-05 | 1839 | 3.2798e-05
1840 | 3.6098e-05 | 1840 | 3.2816e-05
1840 | 3.6095e-05 | 1840 | 3.2813e-05
1840 | 3.6047e-05 | 1840 | 3.277e-05
1841 | 3.6056e-05 | 1841 | 3.2778e-05
1841 | 3.6061e-05 | 1841 | 3.2782e-05
1841 | 3.6076e-05 | 1841 | 3.2796e-05
1842 | 3.6075e-05 | 1842 | 3.2795e-05
1842 | 3.6086e-05 | 1842 | 3.2806e-05
1842 | 3.609e-05 | 1842 | 3.2809e-05
1843 | 3.6064e-05 | 1843 | 3.2785e-05
1843 | 3.6078e-05 | 1843 | 3.2798e-05
1843 | 3.6028e-05 | 1843 | 3.2753e-05
1844 | 3.6101e-05 | 1844 | 3.2819e-05
1844 | 3.6104e-05 | 1844 | 3.2822e-05
1844 | 3.6087e-05 | 1844 | 3.2806e-05
1845 | 3.6094e-05 | 1845 | 3.2813e-05
1845 | 3.6103e-05 | 1845 | 3.2821e-05
1845 | 3.6087e-05 | 1845 | 3.2807e-05
1846 | 3.6112e-05 | 1846 | 3.2829e-05
1846 | 3.6111e-05 | 1846 | 3.2829e-05
1846 | 3.6133e-05 | 1846 | 3.2848e-05
1847 | 3.6133e-05 | 1847 | 3.2849e-05
1847 | 3.6101e-05 | 1847 | 3.2819e-05
1847 | 3.6127e-05 | 1847 | 3.2843e-05
1848 | 3.6112e-05 | 1848 | 3.2829e-05
1848 | 3.616e-05 | 1848 | 3.2873e-05
1848 | 3.6174e-05 | 1848 | 3.2885e-05
1849 | 3.6161e-05 | 1849 | 3.2873e-05
1849 | 3.6189e-05 | 1849 | 3.2899e-05
1849 | 3.6204e-05 | 1849 | 3.2913e-05
1850 | 3.6172e-05 | 1850 | 3.2883e-05
1850 | 3.615e-05 | 1850 | 3.2864e-05
1850 | 3.6122e-05 | 1850 | 3.2838e-05
1851 | 3.6095e-05 | 1851 | 3.2814e-05
1851 | 3.6116e-05 | 1851 | 3.2833e-05
1851 | 3.6089e-05 | 1851 | 3.2808e-05
1852 | 3.6097e-05 | 1852 | 3.2816e-05
1852 | 3.6118e-05 | 1852 | 3.2835e-05
1852 | 3.6142e-05 | 1852 | 3.2856e-05
1853 | 3.6129e-05 | 1853 | 3.2844e-05
1853 | 3.6176e-05 | 1853 | 3.2887e-05
1853 | 3.617e-05 | 1853 | 3.2881e-05
1854 | 3.617e-05 | 1854 | 3.2881e-05
1854 | 3.6149e-05 | 1854 | 3.2863e-05
1854 | 3.618e-05 | 1854 | 3.289e-05
1855 | 3.6135e-05 | 1855 | 3.285e-05
1855 | 3.6125e-05 | 1855 | 3.2841e-05
1855 | 3.6134e-05 | 1855 | 3.2849e-05
1856 | 3.6121e-05 | 1856 | 3.2838e-05
1856 | 3.615e-05 | 1856 | 3.2864e-05
1856 | 3.6178e-05 | 1856 | 3.2889e-05
1857 | 3.6197e-05 | 1857 | 3.2906e-05
1857 | 3.6208e-05 | 1857 | 3.2916e-05
1857 | 3.6291e-05 | 1857 | 3.2992e-05
1858 | 3.6333e-05 | 1858 | 3.303e-05
1858 | 3.6345e-05 | 1858 | 3.3041e-05
1858 | 3.6374e-05 | 1858 | 3.3068e-05
1859 | 3.6397e-05 | 1859 | 3.3089e-05
1859 | 3.6383e-05 | 1859 | 3.3076e-05
1859 | 3.6368e-05 | 1859 | 3.3062e-05
1860 | 3.638e-05 | 1860 | 3.3073e-05
1860 | 3.6346e-05 | 1860 | 3.3042e-05
1860 | 3.6321e-05 | 1860 | 3.3019e-05
1861 | 3.6347e-05 | 1861 | 3.3043e-05
1861 | 3.6347e-05 | 1861 | 3.3043e-05
1861 | 3.6332e-05 | 1861 | 3.3029e-05
1862 | 3.6355e-05 | 1862 | 3.305e-05
1862 | 3.6361e-05 | 1862 | 3.3055e-05
1862 | 3.6374e-05 | 1862 | 3.3068e-05
1863 | 3.6383e-05 | 1863 | 3.3075e-05
1863 | 3.6348e-05 | 1863 | 3.3043e-05
1863 | 3.6345e-05 | 1863 | 3.3041e-05
1864 | 3.6344e-05 | 1864 | 3.304e-05
1864 | 3.6359e-05 | 1864 | 3.3053e-05
1864 | 3.6371e-05 | 1864 | 3.3064e-05
1865 | 3.631e-05 | 1865 | 3.3009e-05
1865 | 3.6254e-05 | 1865 | 3.2958e-05
1865 | 3.6235e-05 | 1865 | 3.2941e-05
1866 | 3.6297e-05 | 1866 | 3.2997e-05
1866 | 3.6339e-05 | 1866 | 3.3035e-05
1866 | 3.6303e-05 | 1866 | 3.3002e-05
1867 | 3.6303e-05 | 1867 | 3.3002e-05
1867 | 3.6302e-05 | 1867 | 3.3002e-05
1867 | 3.6321e-05 | 1867 | 3.3019e-05
1868 | 3.6327e-05 | 1868 | 3.3024e-05
1868 | 3.63e-05 | 1868 | 3.3e-05
1868 | 3.6338e-05 | 1868 | 3.3035e-05
1869 | 3.6326e-05 | 1869 | 3.3024e-05
1869 | 3.6383e-05 | 1869 | 3.3075e-05
1869 | 3.637e-05 | 1869 | 3.3064e-05
1870 | 3.635e-05 | 1870 | 3.3045e-05
1870 | 3.6345e-05 | 1870 | 3.3041e-05
1870 | 3.6386e-05 | 1870 | 3.3078e-05
1871 | 3.6438e-05 | 1871 | 3.3126e-05
1871 | 3.6426e-05 | 1871 | 3.3115e-05
1871 | 3.6437e-05 | 1871 | 3.3124e-05
1872 | 3.6441e-05 | 1872 | 3.3128e-05
1872 | 3.6462e-05 | 1872 | 3.3147e-05
1872 | 3.6481e-05 | 1872 | 3.3165e-05
1873 | 3.6482e-05 | 1873 | 3.3166e-05
1873 | 3.6437e-05 | 1873 | 3.3124e-05
1873 | 3.6383e-05 | 1873 | 3.3075e-05
1874 | 3.6407e-05 | 1874 | 3.3097e-05
1874 | 3.6415e-05 | 1874 | 3.3104e-05
1874 | 3.6423e-05 | 1874 | 3.3112e-05
1875 | 3.6394e-05 | 1875 | 3.3086e-05
1875 | 3.6418e-05 | 1875 | 3.3108e-05
1875 | 3.6419e-05 | 1875 | 3.3108e-05
1876 | 3.6448e-05 | 1876 | 3.3134e-05
1876 | 3.6418e-05 | 1876 | 3.3108e-05
1876 | 3.6377e-05 | 1876 | 3.307e-05
1877 | 3.6374e-05 | 1877 | 3.3067e-05
1877 | 3.6392e-05 | 1877 | 3.3083e-05
1877 | 3.6407e-05 | 1877 | 3.3098e-05
1878 | 3.6405e-05 | 1878 | 3.3096e-05
1878 | 3.6442e-05 | 1878 | 3.3129e-05
1878 | 3.6418e-05 | 1878 | 3.3107e-05
1879 | 3.6385e-05 | 1879 | 3.3078e-05
1879 | 3.6386e-05 | 1879 | 3.3078e-05
1879 | 3.6388e-05 | 1879 | 3.308e-05
1880 | 3.6374e-05 | 1880 | 3.3068e-05
1880 | 3.6382e-05 | 1880 | 3.3074e-05
1880 | 3.6402e-05 | 1880 | 3.3093e-05
1881 | 3.6342e-05 | 1881 | 3.3038e-05
1881 | 3.6361e-05 | 1881 | 3.3055e-05
1881 | 3.6416e-05 | 1881 | 3.3106e-05
1882 | 3.6423e-05 | 1882 | 3.3112e-05
1882 | 3.648e-05 | 1882 | 3.3163e-05
1883 | 3.6564e-05 | 1883 | 3.324e-05
1883 | 3.6576e-05 | 1883 | 3.3251e-05
1883 | 3.6551e-05 | 1883 | 3.3229e-05
1884 | 3.6538e-05 | 1884 | 3.3216e-05
1884 | 3.6502e-05 | 1884 | 3.3184e-05
1884 | 3.65e-05 | 1884 | 3.3182e-05
1885 | 3.6472e-05 | 1885 | 3.3156e-05
1885 | 3.6477e-05 | 1885 | 3.3161e-05
1885 | 3.6518e-05 | 1885 | 3.3198e-05
1886 | 3.651e-05 | 1886 | 3.3191e-05
1886 | 3.6492e-05 | 1886 | 3.3174e-05
1886 | 3.6518e-05 | 1886 | 3.3198e-05
1887 | 3.6556e-05 | 1887 | 3.3232e-05
1887 | 3.6572e-05 | 1887 | 3.3247e-05
1887 | 3.6577e-05 | 1887 | 3.3252e-05
1888 | 3.6564e-05 | 1888 | 3.324e-05
1888 | 3.6524e-05 | 1888 | 3.3204e-05
1888 | 3.6515e-05 | 1888 | 3.3195e-05
1889 | 3.6468e-05 | 1889 | 3.3153e-05
1889 | 3.648e-05 | 1889 | 3.3164e-05
1889 | 3.6475e-05 | 1889 | 3.3159e-05
1890 | 3.6496e-05 | 1890 | 3.3178e-05
1890 | 3.6521e-05 | 1890 | 3.3201e-05
1890 | 3.6564e-05 | 1890 | 3.324e-05
1891 | 3.6609e-05 | 1891 | 3.3281e-05
1891 | 3.6632e-05 | 1891 | 3.3301e-05
1891 | 3.661e-05 | 1891 | 3.3282e-05
1892 | 3.6639e-05 | 1892 | 3.3308e-05
1892 | 3.664e-05 | 1892 | 3.3309e-05
1892 | 3.6597e-05 | 1892 | 3.327e-05
1893 | 3.6625e-05 | 1893 | 3.3295e-05
1893 | 3.6662e-05 | 1893 | 3.3329e-05
1893 | 3.6623e-05 | 1893 | 3.3293e-05
1894 | 3.6674e-05 | 1894 | 3.334e-05
1894 | 3.6647e-05 | 1894 | 3.3316e-05
1894 | 3.6643e-05 | 1894 | 3.3312e-05
1895 | 3.6645e-05 | 1895 | 3.3314e-05
1895 | 3.6653e-05 | 1895 | 3.3321e-05
1895 | 3.6669e-05 | 1895 | 3.3335e-05
1896 | 3.6657e-05 | 1896 | 3.3324e-05
1896 | 3.6653e-05 | 1896 | 3.3321e-05
1896 | 3.6643e-05 | 1896 | 3.3312e-05
1897 | 3.6617e-05 | 1897 | 3.3288e-05
1897 | 3.6635e-05 | 1897 | 3.3304e-05
1897 | 3.6634e-05 | 1897 | 3.3304e-05
1898 | 3.6653e-05 | 1898 | 3.3321e-05
1898 | 3.6648e-05 | 1898 | 3.3317e-05
1898 | 3.6669e-05 | 1898 | 3.3336e-05
1899 | 3.6664e-05 | 1899 | 3.3331e-05
1899 | 3.6634e-05 | 1899 | 3.3304e-05
1899 | 3.6646e-05 | 1899 | 3.3314e-05
1900 | 3.6628e-05 | 1900 | 3.3298e-05
1900 | 3.6619e-05 | 1900 | 3.329e-05
1900 | 3.6621e-05 | 1900 | 3.3292e-05
1901 | 3.6627e-05 | 1901 | 3.3297e-05
1901 | 3.6617e-05 | 1901 | 3.3288e-05
1901 | 3.6623e-05 | 1901 | 3.3293e-05
1902 | 3.6618e-05 | 1902 | 3.3289e-05
1902 | 3.6635e-05 | 1902 | 3.3304e-05
1902 | 3.6668e-05 | 1902 | 3.3334e-05
1903 | 3.6635e-05 | 1903 | 3.3305e-05
1903 | 3.6656e-05 | 1903 | 3.3324e-05
1903 | 3.6674e-05 | 1903 | 3.334e-05
1904 | 3.6646e-05 | 1904 | 3.3314e-05
1904 | 3.665e-05 | 1904 | 3.3318e-05
1904 | 3.6632e-05 | 1904 | 3.3302e-05
1905 | 3.6628e-05 | 1905 | 3.3298e-05
1905 | 3.6625e-05 | 1905 | 3.3296e-05
1905 | 3.6608e-05 | 1905 | 3.328e-05
1906 | 3.659e-05 | 1906 | 3.3264e-05
1906 | 3.6636e-05 | 1906 | 3.3306e-05
1906 | 3.6629e-05 | 1906 | 3.3299e-05
1907 | 3.6666e-05 | 1907 | 3.3333e-05
1907 | 3.6695e-05 | 1907 | 3.3359e-05
1908 | 3.6688e-05 | 1908 | 3.3352e-05
1908 | 3.6725e-05 | 1908 | 3.3386e-05
1908 | 3.6724e-05 | 1908 | 3.3386e-05
1909 | 3.6715e-05 | 1909 | 3.3377e-05
1909 | 3.6685e-05 | 1909 | 3.335e-05
1909 | 3.6664e-05 | 1909 | 3.3331e-05
1910 | 3.6676e-05 | 1910 | 3.3342e-05
1910 | 3.6666e-05 | 1910 | 3.3333e-05
1910 | 3.6653e-05 | 1910 | 3.3321e-05
1911 | 3.6693e-05 | 1911 | 3.3357e-05
1911 | 3.6692e-05 | 1911 | 3.3356e-05
1911 | 3.6701e-05 | 1911 | 3.3364e-05
1912 | 3.668e-05 | 1912 | 3.3346e-05
1912 | 3.6665e-05 | 1912 | 3.3331e-05
1912 | 3.6696e-05 | 1912 | 3.336e-05
1913 | 3.6692e-05 | 1913 | 3.3357e-05
1913 | 3.667e-05 | 1913 | 3.3337e-05
1913 | 3.6694e-05 | 1913 | 3.3359e-05
1914 | 3.6697e-05 | 1914 | 3.3361e-05
1914 | 3.6637e-05 | 1914 | 3.3307e-05
1914 | 3.6633e-05 | 1914 | 3.3302e-05
1915 | 3.6585e-05 | 1915 | 3.3259e-05
1915 | 3.6559e-05 | 1915 | 3.3236e-05
1915 | 3.6485e-05 | 1915 | 3.3168e-05
1916 | 3.6497e-05 | 1916 | 3.3179e-05
1916 | 3.6492e-05 | 1916 | 3.3174e-05
1916 | 3.6535e-05 | 1916 | 3.3214e-05
1917 | 3.6564e-05 | 1917 | 3.324e-05
1917 | 3.6609e-05 | 1917 | 3.3281e-05
1917 | 3.6619e-05 | 1917 | 3.329e-05
1918 | 3.6636e-05 | 1918 | 3.3306e-05
1918 | 3.6594e-05 | 1918 | 3.3267e-05
1918 | 3.6653e-05 | 1918 | 3.3321e-05
1919 | 3.6642e-05 | 1919 | 3.3311e-05
1919 | 3.6692e-05 | 1919 | 3.3356e-05
1919 | 3.6732e-05 | 1919 | 3.3392e-05
1920 | 3.6732e-05 | 1920 | 3.3393e-05
1920 | 3.6738e-05 | 1920 | 3.3398e-05
1920 | 3.678e-05 | 1920 | 3.3436e-05
1921 | 3.6794e-05 | 1921 | 3.3449e-05
1921 | 3.6803e-05 | 1921 | 3.3458e-05
1921 | 3.6839e-05 | 1921 | 3.349e-05
1922 | 3.6867e-05 | 1922 | 3.3516e-05
1922 | 3.6901e-05 | 1922 | 3.3546e-05
1922 | 3.6894e-05 | 1922 | 3.354e-05
1923 | 3.6911e-05 | 1923 | 3.3555e-05
1923 | 3.6913e-05 | 1923 | 3.3558e-05
1924 | 3.6928e-05 | 1924 | 3.3571e-05
1924 | 3.6928e-05 | 1924 | 3.3571e-05
1924 | 3.6909e-05 | 1924 | 3.3554e-05
1925 | 3.6878e-05 | 1925 | 3.3526e-05
1925 | 3.694e-05 | 1925 | 3.3582e-05
1925 | 3.6904e-05 | 1925 | 3.3549e-05
1926 | 3.6889e-05 | 1926 | 3.3535e-05
1926 | 3.6783e-05 | 1926 | 3.3439e-05
1926 | 3.6799e-05 | 1926 | 3.3454e-05
1927 | 3.6829e-05 | 1927 | 3.3481e-05
1927 | 3.682e-05 | 1927 | 3.3473e-05
1927 | 3.6816e-05 | 1927 | 3.347e-05
1928 | 3.6806e-05 | 1928 | 3.346e-05
1928 | 3.6803e-05 | 1928 | 3.3457e-05
1928 | 3.6826e-05 | 1928 | 3.3478e-05
1929 | 3.6869e-05 | 1929 | 3.3517e-05
1929 | 3.6857e-05 | 1929 | 3.3506e-05
1929 | 3.685e-05 | 1929 | 3.35e-05
1930 | 3.6914e-05 | 1930 | 3.3558e-05
1930 | 3.6887e-05 | 1930 | 3.3534e-05
1930 | 3.6895e-05 | 1930 | 3.3541e-05
1931 | 3.6927e-05 | 1931 | 3.357e-05
1931 | 3.6962e-05 | 1931 | 3.3602e-05
1931 | 3.7012e-05 | 1931 | 3.3647e-05
1932 | 3.7023e-05 | 1932 | 3.3658e-05
1932 | 3.6985e-05 | 1932 | 3.3623e-05
1932 | 3.7009e-05 | 1932 | 3.3644e-05
1933 | 3.7052e-05 | 1933 | 3.3684e-05
1933 | 3.7008e-05 | 1933 | 3.3644e-05
1933 | 3.7004e-05 | 1933 | 3.364e-05
1934 | 3.6997e-05 | 1934 | 3.3633e-05
1934 | 3.6969e-05 | 1934 | 3.3608e-05
1934 | 3.6919e-05 | 1934 | 3.3562e-05
1935 | 3.6883e-05 | 1935 | 3.353e-05
1935 | 3.6907e-05 | 1935 | 3.3552e-05
1936 | 3.6958e-05 | 1936 | 3.3598e-05
1936 | 3.6974e-05 | 1936 | 3.3613e-05
1936 | 3.6979e-05 | 1936 | 3.3617e-05
1937 | 3.7015e-05 | 1937 | 3.365e-05
1937 | 3.7028e-05 | 1937 | 3.3662e-05
1937 | 3.6994e-05 | 1937 | 3.363e-05
1938 | 3.7043e-05 | 1938 | 3.3676e-05
1938 | 3.7077e-05 | 1938 | 3.3706e-05
1938 | 3.703e-05 | 1938 | 3.3664e-05
1939 | 3.7026e-05 | 1939 | 3.366e-05
1939 | 3.703e-05 | 1939 | 3.3664e-05
1939 | 3.705e-05 | 1939 | 3.3682e-05
1940 | 3.7026e-05 | 1940 | 3.366e-05
1940 | 3.7014e-05 | 1940 | 3.3649e-05
1940 | 3.702e-05 | 1940 | 3.3654e-05
1941 | 3.6965e-05 | 1941 | 3.3605e-05
1941 | 3.6991e-05 | 1941 | 3.3628e-05
1941 | 3.6992e-05 | 1941 | 3.3629e-05
1942 | 3.693e-05 | 1942 | 3.3573e-05
1942 | 3.6941e-05 | 1942 | 3.3583e-05
1942 | 3.6963e-05 | 1942 | 3.3603e-05
1943 | 3.6944e-05 | 1943 | 3.3586e-05
1943 | 3.6949e-05 | 1943 | 3.359e-05
1943 | 3.6953e-05 | 1943 | 3.3593e-05
1944 | 3.6967e-05 | 1944 | 3.3606e-05
1944 | 3.6929e-05 | 1944 | 3.3572e-05
1944 | 3.6974e-05 | 1944 | 3.3612e-05
1945 | 3.6975e-05 | 1945 | 3.3614e-05
1945 | 3.6925e-05 | 1945 | 3.3568e-05
1945 | 3.7e-05 | 1945 | 3.3636e-05
1946 | 3.6957e-05 | 1946 | 3.3597e-05
1946 | 3.6993e-05 | 1946 | 3.363e-05
1947 | 3.6987e-05 | 1947 | 3.3625e-05
1947 | 3.6981e-05 | 1947 | 3.3619e-05
1947 | 3.7045e-05 | 1947 | 3.3677e-05
1948 | 3.7028e-05 | 1948 | 3.3662e-05
1948 | 3.7019e-05 | 1948 | 3.3654e-05
1948 | 3.707e-05 | 1948 | 3.37e-05
1949 | 3.7074e-05 | 1949 | 3.3703e-05
1949 | 3.7059e-05 | 1949 | 3.369e-05
1949 | 3.7131e-05 | 1949 | 3.3755e-05
1950 | 3.711e-05 | 1950 | 3.3737e-05
1950 | 3.7132e-05 | 1950 | 3.3756e-05
1950 | 3.7127e-05 | 1950 | 3.3752e-05
1951 | 3.7065e-05 | 1951 | 3.3695e-05
1951 | 3.71e-05 | 1951 | 3.3728e-05
1951 | 3.7097e-05 | 1951 | 3.3724e-05
1952 | 3.7085e-05 | 1952 | 3.3714e-05
1952 | 3.7057e-05 | 1952 | 3.3688e-05
1952 | 3.7033e-05 | 1952 | 3.3666e-05
1953 | 3.7074e-05 | 1953 | 3.3704e-05
1953 | 3.705e-05 | 1953 | 3.3682e-05
1953 | 3.709e-05 | 1953 | 3.3718e-05
1954 | 3.7099e-05 | 1954 | 3.3726e-05
1954 | 3.7116e-05 | 1954 | 3.3742e-05
1954 | 3.7125e-05 | 1954 | 3.375e-05
1955 | 3.7111e-05 | 1955 | 3.3738e-05
1955 | 3.7098e-05 | 1955 | 3.3726e-05
1955 | 3.7136e-05 | 1955 | 3.376e-05
1956 | 3.7148e-05 | 1956 | 3.3771e-05
1956 | 3.7151e-05 | 1956 | 3.3774e-05
1957 | 3.7109e-05 | 1957 | 3.3735e-05
1957 | 3.7102e-05 | 1957 | 3.3729e-05
1957 | 3.7091e-05 | 1957 | 3.3719e-05
1958 | 3.7117e-05 | 1958 | 3.3743e-05
1958 | 3.7069e-05 | 1958 | 3.3699e-05
1958 | 3.7005e-05 | 1958 | 3.3641e-05
1959 | 3.7118e-05 | 1959 | 3.3744e-05
1959 | 3.7141e-05 | 1959 | 3.3764e-05
1959 | 3.7247e-05 | 1959 | 3.3861e-05
1960 | 3.7256e-05 | 1960 | 3.3869e-05
1960 | 3.7279e-05 | 1960 | 3.389e-05
1960 | 3.7244e-05 | 1960 | 3.3859e-05
1961 | 3.7223e-05 | 1961 | 3.3839e-05
1961 | 3.7206e-05 | 1961 | 3.3824e-05
1961 | 3.7186e-05 | 1961 | 3.3805e-05
1962 | 3.7202e-05 | 1962 | 3.382e-05
1962 | 3.7199e-05 | 1962 | 3.3818e-05
1962 | 3.7209e-05 | 1962 | 3.3827e-05
1963 | 3.7199e-05 | 1963 | 3.3817e-05
1963 | 3.7214e-05 | 1963 | 3.3831e-05
1963 | 3.7216e-05 | 1963 | 3.3833e-05
1964 | 3.7244e-05 | 1964 | 3.3858e-05
1964 | 3.7212e-05 | 1964 | 3.3829e-05
1964 | 3.7209e-05 | 1964 | 3.3826e-05
1965 | 3.7212e-05 | 1965 | 3.3829e-05
1965 | 3.7234e-05 | 1965 | 3.3849e-05
1966 | 3.7264e-05 | 1966 | 3.3876e-05
1966 | 3.7345e-05 | 1966 | 3.395e-05
1966 | 3.7424e-05 | 1966 | 3.4022e-05
1967 | 3.7482e-05 | 1967 | 3.4074e-05
1967 | 3.7505e-05 | 1967 | 3.4096e-05
1967 | 3.7578e-05 | 1967 | 3.4162e-05
1968 | 3.759e-05 | 1968 | 3.4173e-05
1968 | 3.7553e-05 | 1968 | 3.4139e-05
1968 | 3.7494e-05 | 1968 | 3.4085e-05
1969 | 3.7459e-05 | 1969 | 3.4053e-05
1969 | 3.7414e-05 | 1969 | 3.4013e-05
1969 | 3.7349e-05 | 1969 | 3.3953e-05
1970 | 3.7377e-05 | 1970 | 3.3979e-05
1970 | 3.7389e-05 | 1970 | 3.399e-05
1970 | 3.7363e-05 | 1970 | 3.3967e-05
1971 | 3.7341e-05 | 1971 | 3.3947e-05
1971 | 3.7329e-05 | 1971 | 3.3935e-05
1971 | 3.7303e-05 | 1971 | 3.3912e-05
1972 | 3.7297e-05 | 1972 | 3.3907e-05
1972 | 3.7261e-05 | 1972 | 3.3873e-05
1972 | 3.729e-05 | 1972 | 3.39e-05
1973 | 3.7262e-05 | 1973 | 3.3875e-05
1973 | 3.7259e-05 | 1973 | 3.3872e-05
1973 | 3.7255e-05 | 1973 | 3.3869e-05
1974 | 3.7219e-05 | 1974 | 3.3835e-05
1974 | 3.7205e-05 | 1974 | 3.3822e-05
1975 | 3.7226e-05 | 1975 | 3.3842e-05
1975 | 3.7232e-05 | 1975 | 3.3847e-05
1975 | 3.7255e-05 | 1975 | 3.3868e-05
1976 | 3.7338e-05 | 1976 | 3.3944e-05
1976 | 3.7358e-05 | 1976 | 3.3962e-05
1976 | 3.7345e-05 | 1976 | 3.395e-05
1977 | 3.738e-05 | 1977 | 3.3982e-05
1977 | 3.7311e-05 | 1977 | 3.3919e-05
1977 | 3.7345e-05 | 1977 | 3.395e-05
1978 | 3.7357e-05 | 1978 | 3.3961e-05
1978 | 3.7344e-05 | 1978 | 3.3949e-05
1978 | 3.7345e-05 | 1978 | 3.395e-05
1979 | 3.7348e-05 | 1979 | 3.3953e-05
1979 | 3.7376e-05 | 1979 | 3.3978e-05
1979 | 3.7375e-05 | 1979 | 3.3978e-05
1980 | 3.7363e-05 | 1980 | 3.3967e-05
1980 | 3.7347e-05 | 1980 | 3.3952e-05
1980 | 3.7337e-05 | 1980 | 3.3943e-05
1981 | 3.7356e-05 | 1981 | 3.396e-05
1981 | 3.7352e-05 | 1981 | 3.3956e-05
1982 | 3.7306e-05 | 1982 | 3.3914e-05
1982 | 3.7301e-05 | 1982 | 3.391e-05
1982 | 3.7289e-05 | 1982 | 3.3899e-05
1983 | 3.7295e-05 | 1983 | 3.3905e-05
1983 | 3.729e-05 | 1983 | 3.39e-05
1983 | 3.7305e-05 | 1983 | 3.3914e-05
1984 | 3.7316e-05 | 1984 | 3.3923e-05
1984 | 3.7295e-05 | 1984 | 3.3905e-05
1984 | 3.731e-05 | 1984 | 3.3918e-05
1985 | 3.7328e-05 | 1985 | 3.3935e-05
1985 | 3.7322e-05 | 1985 | 3.3929e-05
1985 | 3.7311e-05 | 1985 | 3.3919e-05
1986 | 3.739e-05 | 1986 | 3.3991e-05
1986 | 3.7376e-05 | 1986 | 3.3978e-05
1986 | 3.7331e-05 | 1986 | 3.3937e-05
1987 | 3.7363e-05 | 1987 | 3.3966e-05
1987 | 3.7332e-05 | 1987 | 3.3938e-05
1987 | 3.7372e-05 | 1987 | 3.3974e-05
1988 | 3.7387e-05 | 1988 | 3.3988e-05
1988 | 3.7395e-05 | 1988 | 3.3995e-05
1988 | 3.7354e-05 | 1988 | 3.3958e-05
1989 | 3.7348e-05 | 1989 | 3.3953e-05
1989 | 3.7323e-05 | 1989 | 3.393e-05
1990 | 3.7289e-05 | 1990 | 3.3899e-05
1990 | 3.7366e-05 | 1990 | 3.3969e-05
1990 | 3.7307e-05 | 1990 | 3.3915e-05
1991 | 3.7306e-05 | 1991 | 3.3914e-05
1991 | 3.7317e-05 | 1991 | 3.3924e-05
1991 | 3.7382e-05 | 1991 | 3.3984e-05
1992 | 3.7356e-05 | 1992 | 3.396e-05
1992 | 3.7367e-05 | 1992 | 3.397e-05
1992 | 3.7331e-05 | 1992 | 3.3937e-05
1993 | 3.7361e-05 | 1993 | 3.3965e-05
1993 | 3.7466e-05 | 1993 | 3.406e-05
1993 | 3.7535e-05 | 1993 | 3.4123e-05
1994 | 3.7633e-05 | 1994 | 3.4212e-05
1994 | 3.7725e-05 | 1994 | 3.4295e-05
1994 | 3.781e-05 | 1994 | 3.4373e-05
1995 | 3.7872e-05 | 1995 | 3.4429e-05
1995 | 3.7815e-05 | 1995 | 3.4378e-05
1995 | 3.7789e-05 | 1995 | 3.4354e-05
1996 | 3.7745e-05 | 1996 | 3.4314e-05
1996 | 3.7701e-05 | 1996 | 3.4274e-05
1997 | 3.7676e-05 | 1997 | 3.4251e-05
1997 | 3.7642e-05 | 1997 | 3.422e-05
1997 | 3.7624e-05 | 1997 | 3.4203e-05
1998 | 3.7571e-05 | 1998 | 3.4155e-05
1998 | 3.7523e-05 | 1998 | 3.4112e-05
1998 | 3.7543e-05 | 1998 | 3.413e-05
1999 | 3.7525e-05 | 1999 | 3.4113e-05
1999 | 3.7469e-05 | 1999 | 3.4062e-05
1999 | 3.7389e-05 | 1999 | 3.399e-05
2000 | 3.7392e-05 | 2000 | 3.3993e-05
2000 | 3.7427e-05 | 2000 | 3.4025e-05
2000 | 3.7461e-05 | 2000 | 3.4056e-05
2001 | 3.7444e-05 | 2001 | 3.404e-05
2001 | 3.7431e-05 | 2001 | 3.4029e-05
2001 | 3.7471e-05 | 2001 | 3.4065e-05
2002 | 3.7491e-05 | 2002 | 3.4083e-05
2002 | 3.7522e-05 | 2002 | 3.4111e-05
2003 | 3.7511e-05 | 2003 | 3.4101e-05
2003 | 3.7544e-05 | 2003 | 3.4131e-05
2003 | 3.7575e-05 | 2003 | 3.4159e-05
2004 | 3.7543e-05 | 2004 | 3.413e-05
2004 | 3.7546e-05 | 2004 | 3.4133e-05
2004 | 3.7532e-05 | 2004 | 3.412e-05
2005 | 3.7551e-05 | 2005 | 3.4137e-05
2005 | 3.758e-05 | 2005 | 3.4164e-05
2005 | 3.7602e-05 | 2005 | 3.4184e-05
2006 | 3.7594e-05 | 2006 | 3.4177e-05
2006 | 3.7581e-05 | 2006 | 3.4165e-05
2006 | 3.7613e-05 | 2006 | 3.4194e-05
2007 | 3.7619e-05 | 2007 | 3.4199e-05
2007 | 3.7638e-05 | 2007 | 3.4217e-05
2007 | 3.7615e-05 | 2007 | 3.4195e-05
2008 | 3.7619e-05 | 2008 | 3.4199e-05
2008 | 3.7634e-05 | 2008 | 3.4212e-05
2008 | 3.7694e-05 | 2008 | 3.4267e-05
2009 | 3.7764e-05 | 2009 | 3.4331e-05
2009 | 3.786e-05 | 2009 | 3.4418e-05
2010 | 3.7953e-05 | 2010 | 3.4503e-05
2010 | 3.8014e-05 | 2010 | 3.4558e-05
2010 | 3.8035e-05 | 2010 | 3.4577e-05
2011 | 3.7946e-05 | 2011 | 3.4496e-05
2011 | 3.7947e-05 | 2011 | 3.4497e-05
2011 | 3.7894e-05 | 2011 | 3.4449e-05
2012 | 3.7855e-05 | 2012 | 3.4414e-05
2012 | 3.7831e-05 | 2012 | 3.4392e-05
2012 | 3.7777e-05 | 2012 | 3.4343e-05
2013 | 3.7721e-05 | 2013 | 3.4292e-05
2013 | 3.7717e-05 | 2013 | 3.4288e-05
2013 | 3.7743e-05 | 2013 | 3.4312e-05
2014 | 3.7721e-05 | 2014 | 3.4291e-05
2014 | 3.7678e-05 | 2014 | 3.4253e-05
2014 | 3.7644e-05 | 2014 | 3.4221e-05
2015 | 3.7622e-05 | 2015 | 3.4202e-05
2015 | 3.763e-05 | 2015 | 3.4209e-05
2016 | 3.7589e-05 | 2016 | 3.4171e-05
2016 | 3.7555e-05 | 2016 | 3.4141e-05
2016 | 3.7551e-05 | 2016 | 3.4137e-05
2017 | 3.7525e-05 | 2017 | 3.4114e-05
2017 | 3.7539e-05 | 2017 | 3.4127e-05
2017 | 3.7532e-05 | 2017 | 3.412e-05
2018 | 3.7583e-05 | 2018 | 3.4167e-05
2018 | 3.7626e-05 | 2018 | 3.4205e-05
2018 | 3.7643e-05 | 2018 | 3.4221e-05
2019 | 3.7649e-05 | 2019 | 3.4227e-05
2019 | 3.7658e-05 | 2019 | 3.4235e-05
2019 | 3.7702e-05 | 2019 | 3.4274e-05
2020 | 3.771e-05 | 2020 | 3.4282e-05
2020 | 3.7684e-05 | 2020 | 3.4259e-05
2020 | 3.7751e-05 | 2020 | 3.4319e-05
2021 | 3.7705e-05 | 2021 | 3.4277e-05
2021 | 3.7648e-05 | 2021 | 3.4226e-05
2022 | 3.765e-05 | 2022 | 3.4227e-05
2022 | 3.7631e-05 | 2022 | 3.421e-05
2022 | 3.7624e-05 | 2022 | 3.4204e-05
2023 | 3.761e-05 | 2023 | 3.4191e-05
2023 | 3.759e-05 | 2023 | 3.4173e-05
2023 | 3.7603e-05 | 2023 | 3.4185e-05
2024 | 3.757e-05 | 2024 | 3.4154e-05
2024 | 3.7551e-05 | 2024 | 3.4137e-05
2024 | 3.758e-05 | 2024 | 3.4164e-05
2025 | 3.7568e-05 | 2025 | 3.4153e-05
2025 | 3.7583e-05 | 2025 | 3.4167e-05
2025 | 3.7636e-05 | 2025 | 3.4214e-05
2026 | 3.7655e-05 | 2026 | 3.4231e-05
2026 | 3.768e-05 | 2026 | 3.4255e-05
2027 | 3.7668e-05 | 2027 | 3.4243e-05
2027 | 3.7655e-05 | 2027 | 3.4232e-05
2027 | 3.767e-05 | 2027 | 3.4246e-05
2028 | 3.7646e-05 | 2028 | 3.4224e-05
2028 | 3.7628e-05 | 2028 | 3.4208e-05
2028 | 3.7653e-05 | 2028 | 3.423e-05
2029 | 3.7632e-05 | 2029 | 3.4211e-05
2029 | 3.7655e-05 | 2029 | 3.4232e-05
2029 | 3.7681e-05 | 2029 | 3.4256e-05
2030 | 3.7699e-05 | 2030 | 3.4272e-05
2030 | 3.7703e-05 | 2030 | 3.4276e-05
2030 | 3.7706e-05 | 2030 | 3.4278e-05
2031 | 3.7739e-05 | 2031 | 3.4308e-05
2031 | 3.7761e-05 | 2031 | 3.4328e-05
2031 | 3.7727e-05 | 2031 | 3.4298e-05
2032 | 3.7731e-05 | 2032 | 3.4301e-05
2032 | 3.7755e-05 | 2032 | 3.4322e-05
2033 | 3.7731e-05 | 2033 | 3.4301e-05
2033 | 3.7742e-05 | 2033 | 3.4311e-05
2033 | 3.774e-05 | 2033 | 3.4309e-05
2034 | 3.7754e-05 | 2034 | 3.4322e-05
2034 | 3.7758e-05 | 2034 | 3.4326e-05
2034 | 3.7718e-05 | 2034 | 3.4289e-05
2035 | 3.772e-05 | 2035 | 3.4291e-05
2035 | 3.7729e-05 | 2035 | 3.4299e-05
2035 | 3.7717e-05 | 2035 | 3.4288e-05
2036 | 3.7711e-05 | 2036 | 3.4283e-05
2036 | 3.7741e-05 | 2036 | 3.431e-05
2036 | 3.7725e-05 | 2036 | 3.4296e-05
2037 | 3.7738e-05 | 2037 | 3.4308e-05
2037 | 3.7701e-05 | 2037 | 3.4273e-05
2038 | 3.7734e-05 | 2038 | 3.4304e-05
2038 | 3.7738e-05 | 2038 | 3.4308e-05
2038 | 3.7749e-05 | 2038 | 3.4317e-05
2039 | 3.7762e-05 | 2039 | 3.4329e-05
2039 | 3.7734e-05 | 2039 | 3.4303e-05
2039 | 3.7707e-05 | 2039 | 3.4279e-05
2040 | 3.7712e-05 | 2040 | 3.4284e-05
2040 | 3.7758e-05 | 2040 | 3.4325e-05
2040 | 3.7748e-05 | 2040 | 3.4316e-05
2041 | 3.7776e-05 | 2041 | 3.4341e-05
2041 | 3.786e-05 | 2041 | 3.4419e-05
2041 | 3.7922e-05 | 2041 | 3.4474e-05
2042 | 3.7929e-05 | 2042 | 3.4481e-05
2042 | 3.791e-05 | 2042 | 3.4464e-05
2043 | 3.7857e-05 | 2043 | 3.4416e-05
2043 | 3.7884e-05 | 2043 | 3.444e-05
2043 | 3.7879e-05 | 2043 | 3.4436e-05
2044 | 3.7883e-05 | 2044 | 3.4439e-05
2044 | 3.7867e-05 | 2044 | 3.4424e-05
2044 | 3.7898e-05 | 2044 | 3.4453e-05
2045 | 3.7945e-05 | 2045 | 3.4495e-05
2045 | 3.7993e-05 | 2045 | 3.4539e-05
2045 | 3.8028e-05 | 2045 | 3.4571e-05
2046 | 3.8011e-05 | 2046 | 3.4556e-05
2046 | 3.8032e-05 | 2046 | 3.4575e-05
2046 | 3.7994e-05 | 2046 | 3.454e-05
2047 | 3.7968e-05 | 2047 | 3.4516e-05
2047 | 3.7935e-05 | 2047 | 3.4486e-05
2048 | 3.7898e-05 | 2048 | 3.4453e-05
2048 | 3.7845e-05 | 2048 | 3.4404e-05
2048 | 3.776e-05 | 2048 | 3.4328e-05
2049 | 3.7754e-05 | 2049 | 3.4322e-05
2049 | 3.7708e-05 | 2049 | 3.428e-05
2049 | 3.7687e-05 | 2049 | 3.4261e-05
2050 | 3.7715e-05 | 2050 | 3.4286e-05
2050 | 3.7692e-05 | 2050 | 3.4265e-05
2050 | 3.7687e-05 | 2050 | 3.4261e-05
2051 | 3.7685e-05 | 2051 | 3.4259e-05
2051 | 3.7689e-05 | 2051 | 3.4263e-05
2051 | 3.7741e-05 | 2051 | 3.431e-05
2052 | 3.7737e-05 | 2052 | 3.4306e-05
2052 | 3.7747e-05 | 2052 | 3.4315e-05
2053 | 3.7745e-05 | 2053 | 3.4314e-05
2053 | 3.7708e-05 | 2053 | 3.428e-05
2053 | 3.7675e-05 | 2053 | 3.425e-05
2054 | 3.7656e-05 | 2054 | 3.4233e-05
2054 | 3.7659e-05 | 2054 | 3.4236e-05
2054 | 3.7714e-05 | 2054 | 3.4286e-05
2055 | 3.7728e-05 | 2055 | 3.4298e-05
2055 | 3.7754e-05 | 2055 | 3.4322e-05
2055 | 3.7781e-05 | 2055 | 3.4346e-05
2056 | 3.7771e-05 | 2056 | 3.4338e-05
2056 | 3.787e-05 | 2056 | 3.4428e-05
2056 | 3.7916e-05 | 2056 | 3.4469e-05
2057 | 3.7973e-05 | 2057 | 3.4521e-05
2057 | 3.8026e-05 | 2057 | 3.4569e-05
2058 | 3.8056e-05 | 2058 | 3.4596e-05
2058 | 3.8058e-05 | 2058 | 3.4599e-05
2058 | 3.8107e-05 | 2058 | 3.4643e-05
2059 | 3.8108e-05 | 2059 | 3.4644e-05
2059 | 3.8044e-05 | 2059 | 3.4585e-05
2059 | 3.7989e-05 | 2059 | 3.4535e-05
2060 | 3.7964e-05 | 2060 | 3.4512e-05
2060 | 3.7957e-05 | 2060 | 3.4506e-05
2060 | 3.7906e-05 | 2060 | 3.446e-05
2061 | 3.7917e-05 | 2061 | 3.447e-05
2061 | 3.7897e-05 | 2061 | 3.4452e-05
2061 | 3.7893e-05 | 2061 | 3.4448e-05
2062 | 3.7942e-05 | 2062 | 3.4493e-05
2062 | 3.797e-05 | 2062 | 3.4519e-05
2063 | 3.799e-05 | 2063 | 3.4536e-05
2063 | 3.7976e-05 | 2063 | 3.4524e-05
2063 | 3.8041e-05 | 2063 | 3.4582e-05
2064 | 3.8121e-05 | 2064 | 3.4655e-05
2064 | 3.8175e-05 | 2064 | 3.4705e-05
2064 | 3.8193e-05 | 2064 | 3.4721e-05
2065 | 3.8179e-05 | 2065 | 3.4709e-05
2065 | 3.8203e-05 | 2065 | 3.473e-05
2065 | 3.8208e-05 | 2065 | 3.4735e-05
2066 | 3.8232e-05 | 2066 | 3.4756e-05
2066 | 3.8248e-05 | 2066 | 3.4771e-05
2066 | 3.8233e-05 | 2066 | 3.4757e-05
2067 | 3.8159e-05 | 2067 | 3.469e-05
2067 | 3.8088e-05 | 2067 | 3.4625e-05
2068 | 3.8077e-05 | 2068 | 3.4616e-05
2068 | 3.8098e-05 | 2068 | 3.4635e-05
2068 | 3.8081e-05 | 2068 | 3.4619e-05
2069 | 3.8072e-05 | 2069 | 3.4611e-05
2069 | 3.8074e-05 | 2069 | 3.4613e-05
2069 | 3.806e-05 | 2069 | 3.46e-05
2070 | 3.8065e-05 | 2070 | 3.4605e-05
2070 | 3.8107e-05 | 2070 | 3.4643e-05
2070 | 3.8125e-05 | 2070 | 3.4659e-05
2071 | 3.8118e-05 | 2071 | 3.4652e-05
2071 | 3.8053e-05 | 2071 | 3.4594e-05
2072 | 3.8076e-05 | 2072 | 3.4615e-05
2072 | 3.8029e-05 | 2072 | 3.4572e-05
2072 | 3.799e-05 | 2072 | 3.4537e-05
2073 | 3.797e-05 | 2073 | 3.4518e-05
2073 | 3.8021e-05 | 2073 | 3.4565e-05
2073 | 3.8022e-05 | 2073 | 3.4565e-05
2074 | 3.8024e-05 | 2074 | 3.4568e-05
2074 | 3.8057e-05 | 2074 | 3.4598e-05
2074 | 3.8053e-05 | 2074 | 3.4593e-05
2075 | 3.8047e-05 | 2075 | 3.4589e-05
2075 | 3.8085e-05 | 2075 | 3.4623e-05
2075 | 3.8076e-05 | 2075 | 3.4615e-05
2076 | 3.8058e-05 | 2076 | 3.4598e-05
2076 | 3.8106e-05 | 2076 | 3.4642e-05
2077 | 3.8114e-05 | 2077 | 3.4649e-05
2077 | 3.8147e-05 | 2077 | 3.4679e-05
2077 | 3.8173e-05 | 2077 | 3.4702e-05
2078 | 3.8199e-05 | 2078 | 3.4726e-05
2078 | 3.8213e-05 | 2078 | 3.4739e-05
2078 | 3.8264e-05 | 2078 | 3.4785e-05
2079 | 3.8219e-05 | 2079 | 3.4744e-05
2079 | 3.8174e-05 | 2079 | 3.4704e-05
2079 | 3.817e-05 | 2079 | 3.47e-05
2080 | 3.8119e-05 | 2080 | 3.4654e-05
2080 | 3.8115e-05 | 2080 | 3.465e-05
2081 | 3.816e-05 | 2081 | 3.4691e-05
2081 | 3.8131e-05 | 2081 | 3.4665e-05
2081 | 3.8121e-05 | 2081 | 3.4656e-05
2082 | 3.811e-05 | 2082 | 3.4646e-05
2082 | 3.8076e-05 | 2082 | 3.4615e-05
2082 | 3.8114e-05 | 2082 | 3.4649e-05
2083 | 3.8103e-05 | 2083 | 3.464e-05
2083 | 3.808e-05 | 2083 | 3.4619e-05
2083 | 3.8089e-05 | 2083 | 3.4626e-05
2084 | 3.8122e-05 | 2084 | 3.4656e-05
2084 | 3.8149e-05 | 2084 | 3.4681e-05
2085 | 3.8138e-05 | 2085 | 3.4671e-05
2085 | 3.812e-05 | 2085 | 3.4655e-05
2085 | 3.8188e-05 | 2085 | 3.4717e-05
2086 | 3.8134e-05 | 2086 | 3.4667e-05
2086 | 3.8097e-05 | 2086 | 3.4634e-05
2086 | 3.8122e-05 | 2086 | 3.4657e-05
2087 | 3.8084e-05 | 2087 | 3.4622e-05
2087 | 3.8165e-05 | 2087 | 3.4695e-05
2087 | 3.8173e-05 | 2087 | 3.4703e-05
2088 | 3.8206e-05 | 2088 | 3.4732e-05
2088 | 3.8191e-05 | 2088 | 3.4719e-05
2089 | 3.8195e-05 | 2089 | 3.4723e-05
2089 | 3.8239e-05 | 2089 | 3.4763e-05
2089 | 3.8233e-05 | 2089 | 3.4757e-05
2090 | 3.827e-05 | 2090 | 3.4791e-05
2090 | 3.8266e-05 | 2090 | 3.4787e-05
2090 | 3.8309e-05 | 2090 | 3.4826e-05
2091 | 3.8259e-05 | 2091 | 3.4781e-05
2091 | 3.8295e-05 | 2091 | 3.4813e-05
2091 | 3.8306e-05 | 2091 | 3.4824e-05
2092 | 3.8283e-05 | 2092 | 3.4803e-05
2092 | 3.8256e-05 | 2092 | 3.4778e-05
2092 | 3.8197e-05 | 2092 | 3.4724e-05
2093 | 3.8161e-05 | 2093 | 3.4692e-05
2093 | 3.8106e-05 | 2093 | 3.4642e-05
2094 | 3.8124e-05 | 2094 | 3.4658e-05
2094 | 3.8114e-05 | 2094 | 3.4649e-05
2094 | 3.8114e-05 | 2094 | 3.4649e-05
2095 | 3.8062e-05 | 2095 | 3.4602e-05
2095 | 3.8058e-05 | 2095 | 3.4598e-05
2095 | 3.8016e-05 | 2095 | 3.456e-05
2096 | 3.8013e-05 | 2096 | 3.4557e-05
2096 | 3.8002e-05 | 2096 | 3.4547e-05
2096 | 3.8068e-05 | 2096 | 3.4608e-05
2097 | 3.812e-05 | 2097 | 3.4654e-05
2097 | 3.8135e-05 | 2097 | 3.4668e-05
2098 | 3.8114e-05 | 2098 | 3.4649e-05
2098 | 3.8112e-05 | 2098 | 3.4648e-05
2098 | 3.8132e-05 | 2098 | 3.4665e-05
2099 | 3.8099e-05 | 2099 | 3.4635e-05
2099 | 3.8155e-05 | 2099 | 3.4687e-05
2099 | 3.8145e-05 | 2099 | 3.4678e-05
2100 | 3.8182e-05 | 2100 | 3.4711e-05
2100 | 3.8167e-05 | 2100 | 3.4697e-05
2100 | 3.8171e-05 | 2100 | 3.4701e-05
2101 | 3.8193e-05 | 2101 | 3.4721e-05
2101 | 3.8216e-05 | 2101 | 3.4742e-05
2102 | 3.8218e-05 | 2102 | 3.4744e-05
2102 | 3.8224e-05 | 2102 | 3.4749e-05
2102 | 3.8248e-05 | 2102 | 3.4771e-05
2103 | 3.8278e-05 | 2103 | 3.4798e-05
2103 | 3.8321e-05 | 2103 | 3.4837e-05
2103 | 3.8334e-05 | 2103 | 3.4849e-05
2104 | 3.8421e-05 | 2104 | 3.4928e-05
2104 | 3.843e-05 | 2104 | 3.4936e-05
2104 | 3.8479e-05 | 2104 | 3.498e-05
2105 | 3.8436e-05 | 2105 | 3.4942e-05
2105 | 3.8391e-05 | 2105 | 3.4901e-05
2106 | 3.8394e-05 | 2106 | 3.4904e-05
2106 | 3.8392e-05 | 2106 | 3.4902e-05
2106 | 3.8405e-05 | 2106 | 3.4914e-05
2107 | 3.8386e-05 | 2107 | 3.4897e-05
2107 | 3.8419e-05 | 2107 | 3.4927e-05
2107 | 3.8411e-05 | 2107 | 3.4919e-05
2108 | 3.8396e-05 | 2108 | 3.4905e-05
2108 | 3.8382e-05 | 2108 | 3.4892e-05
2109 | 3.8449e-05 | 2109 | 3.4954e-05
2109 | 3.8431e-05 | 2109 | 3.4937e-05
2109 | 3.8464e-05 | 2109 | 3.4967e-05
2110 | 3.8444e-05 | 2110 | 3.4949e-05
2110 | 3.8406e-05 | 2110 | 3.4915e-05
2110 | 3.8473e-05 | 2110 | 3.4976e-05
2111 | 3.8465e-05 | 2111 | 3.4968e-05
2111 | 3.8434e-05 | 2111 | 3.494e-05
2111 | 3.8468e-05 | 2111 | 3.4971e-05
2112 | 3.85e-05 | 2112 | 3.5e-05
2112 | 3.852e-05 | 2112 | 3.5018e-05
2113 | 3.8512e-05 | 2113 | 3.5011e-05
2113 | 3.851e-05 | 2113 | 3.5009e-05
2113 | 3.8519e-05 | 2113 | 3.5017e-05
2114 | 3.8547e-05 | 2114 | 3.5043e-05
2114 | 3.8575e-05 | 2114 | 3.5068e-05
2114 | 3.8525e-05 | 2114 | 3.5023e-05
2115 | 3.8528e-05 | 2115 | 3.5025e-05
2115 | 3.8515e-05 | 2115 | 3.5013e-05
2115 | 3.8491e-05 | 2115 | 3.4992e-05
2116 | 3.8525e-05 | 2116 | 3.5023e-05
2116 | 3.8452e-05 | 2116 | 3.4956e-05
2117 | 3.8451e-05 | 2117 | 3.4955e-05
2117 | 3.8424e-05 | 2117 | 3.4931e-05
2117 | 3.8434e-05 | 2117 | 3.494e-05
2118 | 3.8431e-05 | 2118 | 3.4937e-05
2118 | 3.8429e-05 | 2118 | 3.4935e-05
2118 | 3.839e-05 | 2118 | 3.49e-05
2119 | 3.8379e-05 | 2119 | 3.489e-05
2119 | 3.8352e-05 | 2119 | 3.4865e-05
2119 | 3.8297e-05 | 2119 | 3.4816e-05
2120 | 3.832e-05 | 2120 | 3.4837e-05
2120 | 3.8314e-05 | 2120 | 3.4831e-05
2121 | 3.8319e-05 | 2121 | 3.4835e-05
2121 | 3.8291e-05 | 2121 | 3.481e-05
2121 | 3.8263e-05 | 2121 | 3.4784e-05
2122 | 3.8324e-05 | 2122 | 3.484e-05
2122 | 3.8308e-05 | 2122 | 3.4825e-05
2122 | 3.8339e-05 | 2122 | 3.4853e-05
2123 | 3.8385e-05 | 2123 | 3.4895e-05
2123 | 3.839e-05 | 2123 | 3.49e-05
2123 | 3.8374e-05 | 2123 | 3.4886e-05
2124 | 3.8366e-05 | 2124 | 3.4879e-05
2124 | 3.8425e-05 | 2124 | 3.4932e-05
2125 | 3.8414e-05 | 2125 | 3.4922e-05
2125 | 3.8421e-05 | 2125 | 3.4929e-05
2125 | 3.8423e-05 | 2125 | 3.493e-05
2126 | 3.8445e-05 | 2126 | 3.495e-05
2126 | 3.8429e-05 | 2126 | 3.4936e-05
2126 | 3.8449e-05 | 2126 | 3.4954e-05
2127 | 3.8408e-05 | 2127 | 3.4916e-05
2127 | 3.8365e-05 | 2127 | 3.4878e-05
2128 | 3.8389e-05 | 2128 | 3.49e-05
2128 | 3.8432e-05 | 2128 | 3.4938e-05
2128 | 3.8423e-05 | 2128 | 3.493e-05
2129 | 3.8466e-05 | 2129 | 3.4969e-05
2129 | 3.8511e-05 | 2129 | 3.501e-05
2129 | 3.8585e-05 | 2129 | 3.5077e-05
2130 | 3.8626e-05 | 2130 | 3.5114e-05
2130 | 3.8732e-05 | 2130 | 3.5211e-05
2130 | 3.8825e-05 | 2130 | 3.5295e-05
2131 | 3.8752e-05 | 2131 | 3.5229e-05
2131 | 3.8746e-05 | 2131 | 3.5224e-05
2132 | 3.8762e-05 | 2132 | 3.5238e-05
2132 | 3.8713e-05 | 2132 | 3.5193e-05
2132 | 3.8642e-05 | 2132 | 3.5129e-05
2133 | 3.8662e-05 | 2133 | 3.5148e-05
2133 | 3.8664e-05 | 2133 | 3.5149e-05
2133 | 3.8687e-05 | 2133 | 3.517e-05
2134 | 3.8685e-05 | 2134 | 3.5168e-05
2134 | 3.8729e-05 | 2134 | 3.5208e-05
2135 | 3.8729e-05 | 2135 | 3.5208e-05
2135 | 3.8717e-05 | 2135 | 3.5198e-05
2135 | 3.8718e-05 | 2135 | 3.5198e-05
2136 | 3.8793e-05 | 2136 | 3.5267e-05
2136 | 3.8862e-05 | 2136 | 3.5329e-05
2136 | 3.8911e-05 | 2136 | 3.5373e-05
2137 | 3.8888e-05 | 2137 | 3.5352e-05
2137 | 3.8833e-05 | 2137 | 3.5303e-05
2137 | 3.8811e-05 | 2137 | 3.5282e-05
2138 | 3.8817e-05 | 2138 | 3.5288e-05
2138 | 3.876e-05 | 2138 | 3.5236e-05
2139 | 3.8705e-05 | 2139 | 3.5186e-05
2139 | 3.865e-05 | 2139 | 3.5137e-05
2139 | 3.8658e-05 | 2139 | 3.5143e-05
2140 | 3.8646e-05 | 2140 | 3.5132e-05
2140 | 3.8623e-05 | 2140 | 3.5112e-05
2140 | 3.8573e-05 | 2140 | 3.5067e-05
2141 | 3.8598e-05 | 2141 | 3.509e-05
2141 | 3.8573e-05 | 2141 | 3.5066e-05
2142 | 3.86e-05 | 2142 | 3.5091e-05
2142 | 3.8588e-05 | 2142 | 3.508e-05
2142 | 3.8531e-05 | 2142 | 3.5029e-05
2143 | 3.8531e-05 | 2143 | 3.5028e-05
2143 | 3.8574e-05 | 2143 | 3.5067e-05
2143 | 3.8595e-05 | 2143 | 3.5086e-05
2144 | 3.8626e-05 | 2144 | 3.5114e-05
2144 | 3.8651e-05 | 2144 | 3.5137e-05
2144 | 3.8606e-05 | 2144 | 3.5096e-05
2145 | 3.859e-05 | 2145 | 3.5082e-05
2145 | 3.8613e-05 | 2145 | 3.5103e-05
2146 | 3.8649e-05 | 2146 | 3.5136e-05
2146 | 3.8695e-05 | 2146 | 3.5178e-05
2146 | 3.8679e-05 | 2146 | 3.5163e-05
2147 | 3.8715e-05 | 2147 | 3.5196e-05
2147 | 3.8727e-05 | 2147 | 3.5206e-05
2147 | 3.875e-05 | 2147 | 3.5227e-05
2148 | 3.8755e-05 | 2148 | 3.5232e-05
2148 | 3.8752e-05 | 2148 | 3.5229e-05
2149 | 3.876e-05 | 2149 | 3.5236e-05
2149 | 3.8746e-05 | 2149 | 3.5224e-05
2149 | 3.8759e-05 | 2149 | 3.5235e-05
2150 | 3.8757e-05 | 2150 | 3.5233e-05
2150 | 3.8826e-05 | 2150 | 3.5297e-05
2150 | 3.8819e-05 | 2150 | 3.529e-05
2151 | 3.8837e-05 | 2151 | 3.5307e-05
2151 | 3.8837e-05 | 2151 | 3.5306e-05
2151 | 3.8834e-05 | 2151 | 3.5303e-05
2152 | 3.8819e-05 | 2152 | 3.529e-05
2152 | 3.8833e-05 | 2152 | 3.5303e-05
2153 | 3.8844e-05 | 2153 | 3.5312e-05
2153 | 3.8854e-05 | 2153 | 3.5322e-05
2153 | 3.8793e-05 | 2153 | 3.5267e-05
2154 | 3.8727e-05 | 2154 | 3.5207e-05
2154 | 3.8714e-05 | 2154 | 3.5195e-05
2154 | 3.8756e-05 | 2154 | 3.5233e-05
2155 | 3.8721e-05 | 2155 | 3.5201e-05
2155 | 3.8727e-05 | 2155 | 3.5206e-05
2156 | 3.8733e-05 | 2156 | 3.5212e-05
2156 | 3.8738e-05 | 2156 | 3.5216e-05
2156 | 3.8742e-05 | 2156 | 3.522e-05
2157 | 3.8696e-05 | 2157 | 3.5178e-05
2157 | 3.868e-05 | 2157 | 3.5164e-05
2157 | 3.87e-05 | 2157 | 3.5182e-05
2158 | 3.8704e-05 | 2158 | 3.5185e-05
2158 | 3.8718e-05 | 2158 | 3.5198e-05
2159 | 3.8718e-05 | 2159 | 3.5198e-05
2159 | 3.8691e-05 | 2159 | 3.5173e-05
2159 | 3.8694e-05 | 2159 | 3.5176e-05
2160 | 3.8672e-05 | 2160 | 3.5157e-05
2160 | 3.8733e-05 | 2160 | 3.5212e-05
2160 | 3.8785e-05 | 2160 | 3.5259e-05
2161 | 3.8817e-05 | 2161 | 3.5288e-05
2161 | 3.8831e-05 | 2161 | 3.5301e-05
2162 | 3.883e-05 | 2162 | 3.53e-05
2162 | 3.877e-05 | 2162 | 3.5245e-05
2162 | 3.8806e-05 | 2162 | 3.5279e-05
2163 | 3.8759e-05 | 2163 | 3.5235e-05
2163 | 3.8777e-05 | 2163 | 3.5252e-05
2163 | 3.8797e-05 | 2163 | 3.527e-05
2164 | 3.8839e-05 | 2164 | 3.5308e-05
2164 | 3.8874e-05 | 2164 | 3.534e-05
2164 | 3.8876e-05 | 2164 | 3.5342e-05
2165 | 3.8868e-05 | 2165 | 3.5334e-05
2165 | 3.891e-05 | 2165 | 3.5373e-05
2166 | 3.89e-05 | 2166 | 3.5364e-05
2166 | 3.888e-05 | 2166 | 3.5346e-05
2166 | 3.8897e-05 | 2166 | 3.5361e-05
2167 | 3.8885e-05 | 2167 | 3.535e-05
2167 | 3.8827e-05 | 2167 | 3.5297e-05
2167 | 3.8839e-05 | 2167 | 3.5308e-05
2168 | 3.8833e-05 | 2168 | 3.5303e-05
2168 | 3.8818e-05 | 2168 | 3.5289e-05
2169 | 3.885e-05 | 2169 | 3.5318e-05
2169 | 3.8847e-05 | 2169 | 3.5315e-05
2169 | 3.8862e-05 | 2169 | 3.533e-05
2170 | 3.8867e-05 | 2170 | 3.5333e-05
2170 | 3.8847e-05 | 2170 | 3.5316e-05
2170 | 3.8828e-05 | 2170 | 3.5298e-05
2171 | 3.8824e-05 | 2171 | 3.5295e-05
2171 | 3.883e-05 | 2171 | 3.53e-05
2172 | 3.8849e-05 | 2172 | 3.5318e-05
2172 | 3.8882e-05 | 2172 | 3.5347e-05
2172 | 3.8877e-05 | 2172 | 3.5343e-05
2173 | 3.8858e-05 | 2173 | 3.5326e-05
2173 | 3.8887e-05 | 2173 | 3.5351e-05
2173 | 3.8889e-05 | 2173 | 3.5353e-05
2174 | 3.8879e-05 | 2174 | 3.5345e-05
2174 | 3.8872e-05 | 2174 | 3.5338e-05
2175 | 3.8878e-05 | 2175 | 3.5344e-05
2175 | 3.8879e-05 | 2175 | 3.5345e-05
2175 | 3.8885e-05 | 2175 | 3.535e-05
2176 | 3.8878e-05 | 2176 | 3.5343e-05
2176 | 3.8938e-05 | 2176 | 3.5398e-05
2176 | 3.8961e-05 | 2176 | 3.5419e-05
2177 | 3.8933e-05 | 2177 | 3.5394e-05
2177 | 3.8893e-05 | 2177 | 3.5357e-05
2178 | 3.8904e-05 | 2178 | 3.5367e-05
2178 | 3.893e-05 | 2178 | 3.5391e-05
2178 | 3.8888e-05 | 2178 | 3.5353e-05
2179 | 3.888e-05 | 2179 | 3.5345e-05
2179 | 3.8914e-05 | 2179 | 3.5376e-05
2179 | 3.8869e-05 | 2179 | 3.5336e-05
2180 | 3.8874e-05 | 2180 | 3.534e-05
2180 | 3.8889e-05 | 2180 | 3.5354e-05
2181 | 3.8903e-05 | 2181 | 3.5366e-05
2181 | 3.8893e-05 | 2181 | 3.5358e-05
2181 | 3.8876e-05 | 2181 | 3.5342e-05
2182 | 3.892e-05 | 2182 | 3.5382e-05
2182 | 3.8899e-05 | 2182 | 3.5363e-05
2182 | 3.8889e-05 | 2182 | 3.5353e-05
2183 | 3.8861e-05 | 2183 | 3.5328e-05
2183 | 3.8869e-05 | 2183 | 3.5336e-05
2184 | 3.8857e-05 | 2184 | 3.5325e-05
2184 | 3.8859e-05 | 2184 | 3.5326e-05
2184 | 3.8903e-05 | 2184 | 3.5366e-05
2185 | 3.8929e-05 | 2185 | 3.539e-05
2185 | 3.8932e-05 | 2185 | 3.5393e-05
2185 | 3.8931e-05 | 2185 | 3.5392e-05
2186 | 3.8909e-05 | 2186 | 3.5372e-05
2186 | 3.8897e-05 | 2186 | 3.536e-05
2186 | 3.8895e-05 | 2186 | 3.5359e-05
2187 | 3.8926e-05 | 2187 | 3.5387e-05
2187 | 3.8968e-05 | 2187 | 3.5426e-05
2188 | 3.8997e-05 | 2188 | 3.5452e-05
2188 | 3.8979e-05 | 2188 | 3.5435e-05
2188 | 3.8967e-05 | 2188 | 3.5425e-05
2189 | 3.8941e-05 | 2189 | 3.5401e-05
2189 | 3.8996e-05 | 2189 | 3.5451e-05
2189 | 3.9043e-05 | 2189 | 3.5493e-05
2190 | 3.9072e-05 | 2190 | 3.552e-05
2190 | 3.9085e-05 | 2190 | 3.5532e-05
2191 | 3.9123e-05 | 2191 | 3.5567e-05
2191 | 3.9126e-05 | 2191 | 3.5569e-05
2191 | 3.9153e-05 | 2191 | 3.5594e-05
2192 | 3.9155e-05 | 2192 | 3.5596e-05
2192 | 3.9139e-05 | 2192 | 3.5581e-05
2192 | 3.9113e-05 | 2192 | 3.5557e-05
2193 | 3.9082e-05 | 2193 | 3.5529e-05
2193 | 3.912e-05 | 2193 | 3.5564e-05
2194 | 3.9122e-05 | 2194 | 3.5566e-05
2194 | 3.912e-05 | 2194 | 3.5564e-05
2194 | 3.9092e-05 | 2194 | 3.5539e-05
2195 | 3.9073e-05 | 2195 | 3.5521e-05
2195 | 3.9104e-05 | 2195 | 3.5549e-05
2195 | 3.9109e-05 | 2195 | 3.5553e-05
2196 | 3.9084e-05 | 2196 | 3.5531e-05
2196 | 3.9044e-05 | 2196 | 3.5494e-05
2197 | 3.9029e-05 | 2197 | 3.5481e-05
2197 | 3.9045e-05 | 2197 | 3.5495e-05
2197 | 3.8999e-05 | 2197 | 3.5453e-05
2198 | 3.8978e-05 | 2198 | 3.5435e-05
2198 | 3.8962e-05 | 2198 | 3.542e-05
2199 | 3.8934e-05 | 2199 | 3.5395e-05
2199 | 3.8958e-05 | 2199 | 3.5417e-05
2199 | 3.8927e-05 | 2199 | 3.5388e-05
2200 | 3.8901e-05 | 2200 | 3.5365e-05
2200 | 3.8929e-05 | 2200 | 3.539e-05
2200 | 3.8981e-05 | 2200 | 3.5438e-05
2201 | 3.9024e-05 | 2201 | 3.5476e-05
2201 | 3.9006e-05 | 2201 | 3.546e-05
2202 | 3.9006e-05 | 2202 | 3.546e-05
2202 | 3.8985e-05 | 2202 | 3.5441e-05
2202 | 3.901e-05 | 2202 | 3.5463e-05
2203 | 3.8966e-05 | 2203 | 3.5424e-05
2203 | 3.8947e-05 | 2203 | 3.5407e-05
2203 | 3.8924e-05 | 2203 | 3.5385e-05
2204 | 3.8887e-05 | 2204 | 3.5351e-05
2204 | 3.8886e-05 | 2204 | 3.5351e-05
2205 | 3.8905e-05 | 2205 | 3.5369e-05
2205 | 3.8955e-05 | 2205 | 3.5414e-05
2205 | 3.895e-05 | 2205 | 3.5409e-05
2206 | 3.8986e-05 | 2206 | 3.5442e-05
2206 | 3.9008e-05 | 2206 | 3.5462e-05
2206 | 3.9023e-05 | 2206 | 3.5475e-05
2207 | 3.9106e-05 | 2207 | 3.5551e-05
2207 | 3.9229e-05 | 2207 | 3.5662e-05
2208 | 3.9247e-05 | 2208 | 3.5679e-05
2208 | 3.9189e-05 | 2208 | 3.5626e-05
2208 | 3.9206e-05 | 2208 | 3.5642e-05
2209 | 3.9193e-05 | 2209 | 3.563e-05
2209 | 3.9186e-05 | 2209 | 3.5623e-05
2209 | 3.9195e-05 | 2209 | 3.5632e-05
2210 | 3.9214e-05 | 2210 | 3.5649e-05
2210 | 3.9155e-05 | 2210 | 3.5595e-05
2211 | 3.9187e-05 | 2211 | 3.5624e-05
2211 | 3.919e-05 | 2211 | 3.5627e-05
2211 | 3.9134e-05 | 2211 | 3.5577e-05
2212 | 3.9148e-05 | 2212 | 3.5589e-05
2212 | 3.9132e-05 | 2212 | 3.5575e-05
2212 | 3.9121e-05 | 2212 | 3.5565e-05
2213 | 3.9114e-05 | 2213 | 3.5558e-05
2213 | 3.9118e-05 | 2213 | 3.5562e-05
2214 | 3.9101e-05 | 2214 | 3.5547e-05
2214 | 3.9148e-05 | 2214 | 3.5589e-05
2214 | 3.9153e-05 | 2214 | 3.5594e-05
2215 | 3.9204e-05 | 2215 | 3.564e-05
2215 | 3.9234e-05 | 2215 | 3.5668e-05
2215 | 3.9209e-05 | 2215 | 3.5645e-05
2216 | 3.9229e-05 | 2216 | 3.5663e-05
2216 | 3.9251e-05 | 2216 | 3.5683e-05
2217 | 3.9187e-05 | 2217 | 3.5624e-05
2217 | 3.9208e-05 | 2217 | 3.5643e-05
2217 | 3.9153e-05 | 2217 | 3.5593e-05
2218 | 3.9158e-05 | 2218 | 3.5598e-05
2218 | 3.9181e-05 | 2218 | 3.5619e-05
2219 | 3.9176e-05 | 2219 | 3.5615e-05
2219 | 3.9163e-05 | 2219 | 3.5603e-05
2219 | 3.9154e-05 | 2219 | 3.5594e-05
2220 | 3.9158e-05 | 2220 | 3.5598e-05
2220 | 3.9175e-05 | 2220 | 3.5614e-05
2220 | 3.914e-05 | 2220 | 3.5582e-05
2221 | 3.9113e-05 | 2221 | 3.5558e-05
2221 | 3.9096e-05 | 2221 | 3.5542e-05
2222 | 3.9055e-05 | 2222 | 3.5505e-05
2222 | 3.9062e-05 | 2222 | 3.5511e-05
2222 | 3.9037e-05 | 2222 | 3.5488e-05
2223 | 3.9086e-05 | 2223 | 3.5532e-05
2223 | 3.909e-05 | 2223 | 3.5536e-05
2223 | 3.9138e-05 | 2223 | 3.558e-05
2224 | 3.918e-05 | 2224 | 3.5618e-05
2224 | 3.9143e-05 | 2224 | 3.5584e-05
2225 | 3.9162e-05 | 2225 | 3.5601e-05
2225 | 3.9153e-05 | 2225 | 3.5594e-05
2225 | 3.921e-05 | 2225 | 3.5646e-05
2226 | 3.9186e-05 | 2226 | 3.5623e-05
2226 | 3.9233e-05 | 2226 | 3.5667e-05
2226 | 3.9235e-05 | 2226 | 3.5668e-05
2227 | 3.9204e-05 | 2227 | 3.564e-05
2227 | 3.9204e-05 | 2227 | 3.564e-05
2228 | 3.9209e-05 | 2228 | 3.5645e-05
2228 | 3.9224e-05 | 2228 | 3.5658e-05
2228 | 3.9196e-05 | 2228 | 3.5632e-05
2229 | 3.9171e-05 | 2229 | 3.561e-05
2229 | 3.9115e-05 | 2229 | 3.5559e-05
2230 | 3.9102e-05 | 2230 | 3.5547e-05
2230 | 3.9063e-05 | 2230 | 3.5512e-05
2230 | 3.9095e-05 | 2230 | 3.5541e-05
2231 | 3.9071e-05 | 2231 | 3.5519e-05
2231 | 3.9086e-05 | 2231 | 3.5533e-05
2231 | 3.9095e-05 | 2231 | 3.5541e-05
2232 | 3.9064e-05 | 2232 | 3.5513e-05
2232 | 3.9046e-05 | 2232 | 3.5496e-05
2233 | 3.9072e-05 | 2233 | 3.552e-05
2233 | 3.9053e-05 | 2233 | 3.5503e-05
2233 | 3.9069e-05 | 2233 | 3.5517e-05
2234 | 3.9041e-05 | 2234 | 3.5492e-05
2234 | 3.908e-05 | 2234 | 3.5527e-05
2234 | 3.9098e-05 | 2234 | 3.5544e-05
2235 | 3.9204e-05 | 2235 | 3.564e-05
2235 | 3.9252e-05 | 2235 | 3.5684e-05
2236 | 3.9332e-05 | 2236 | 3.5756e-05
2236 | 3.933e-05 | 2236 | 3.5754e-05
2236 | 3.9333e-05 | 2236 | 3.5757e-05
2237 | 3.9364e-05 | 2237 | 3.5786e-05
2237 | 3.9418e-05 | 2237 | 3.5835e-05
2237 | 3.9361e-05 | 2237 | 3.5783e-05
2238 | 3.9365e-05 | 2238 | 3.5786e-05
2238 | 3.9371e-05 | 2238 | 3.5792e-05
2239 | 3.9408e-05 | 2239 | 3.5825e-05
2239 | 3.9412e-05 | 2239 | 3.5829e-05
2239 | 3.9403e-05 | 2239 | 3.5821e-05
2240 | 3.9414e-05 | 2240 | 3.5831e-05
2240 | 3.9404e-05 | 2240 | 3.5822e-05
2241 | 3.942e-05 | 2241 | 3.5837e-05
2241 | 3.9414e-05 | 2241 | 3.5831e-05
2241 | 3.9453e-05 | 2241 | 3.5866e-05
2242 | 3.9418e-05 | 2242 | 3.5835e-05
2242 | 3.94e-05 | 2242 | 3.5818e-05
2242 | 3.9386e-05 | 2242 | 3.5805e-05
2243 | 3.9382e-05 | 2243 | 3.5802e-05
2243 | 3.9423e-05 | 2243 | 3.5839e-05
2244 | 3.9401e-05 | 2244 | 3.5819e-05
2244 | 3.945e-05 | 2244 | 3.5864e-05
2244 | 3.9415e-05 | 2244 | 3.5832e-05
2245 | 3.9395e-05 | 2245 | 3.5813e-05
2245 | 3.9436e-05 | 2245 | 3.5851e-05
2246 | 3.9427e-05 | 2246 | 3.5843e-05
2246 | 3.9447e-05 | 2246 | 3.5861e-05
2246 | 3.9453e-05 | 2246 | 3.5866e-05
2247 | 3.9484e-05 | 2247 | 3.5894e-05
2247 | 3.9518e-05 | 2247 | 3.5925e-05
2247 | 3.9491e-05 | 2247 | 3.5901e-05
2248 | 3.9543e-05 | 2248 | 3.5948e-05
2248 | 3.9537e-05 | 2248 | 3.5943e-05
2249 | 3.9552e-05 | 2249 | 3.5957e-05
2249 | 3.9607e-05 | 2249 | 3.6006e-05
2249 | 3.9562e-05 | 2249 | 3.5966e-05
2250 | 3.9576e-05 | 2250 | 3.5978e-05
2250 | 3.961e-05 | 2250 | 3.6009e-05
2250 | 3.9586e-05 | 2250 | 3.5987e-05
2251 | 3.9559e-05 | 2251 | 3.5962e-05
2251 | 3.9598e-05 | 2251 | 3.5998e-05
2252 | 3.9576e-05 | 2252 | 3.5978e-05
2252 | 3.9599e-05 | 2252 | 3.5999e-05
2252 | 3.9598e-05 | 2252 | 3.5998e-05
2253 | 3.9618e-05 | 2253 | 3.6016e-05
2253 | 3.964e-05 | 2253 | 3.6037e-05
2254 | 3.9626e-05 | 2254 | 3.6024e-05
2254 | 3.9622e-05 | 2254 | 3.602e-05
2254 | 3.9612e-05 | 2254 | 3.6011e-05
2255 | 3.9573e-05 | 2255 | 3.5975e-05
2255 | 3.9542e-05 | 2255 | 3.5947e-05
2255 | 3.9541e-05 | 2255 | 3.5946e-05
2256 | 3.9518e-05 | 2256 | 3.5926e-05
2256 | 3.9538e-05 | 2256 | 3.5944e-05
2257 | 3.9534e-05 | 2257 | 3.594e-05
2257 | 3.9486e-05 | 2257 | 3.5897e-05
2257 | 3.9547e-05 | 2257 | 3.5952e-05
2258 | 3.9583e-05 | 2258 | 3.5984e-05
2258 | 3.9579e-05 | 2258 | 3.5981e-05
2259 | 3.9582e-05 | 2259 | 3.5983e-05
2259 | 3.9609e-05 | 2259 | 3.6008e-05
2259 | 3.9618e-05 | 2259 | 3.6016e-05
2260 | 3.9616e-05 | 2260 | 3.6015e-05
2260 | 3.9633e-05 | 2260 | 3.603e-05
2260 | 3.9671e-05 | 2260 | 3.6065e-05
2261 | 3.9672e-05 | 2261 | 3.6066e-05
2261 | 3.9659e-05 | 2261 | 3.6054e-05
2262 | 3.9646e-05 | 2262 | 3.6042e-05
2262 | 3.9647e-05 | 2262 | 3.6043e-05
2262 | 3.962e-05 | 2262 | 3.6018e-05
2263 | 3.9611e-05 | 2263 | 3.601e-05
2263 | 3.9604e-05 | 2263 | 3.6004e-05
2264 | 3.96e-05 | 2264 | 3.6e-05
2264 | 3.9642e-05 | 2264 | 3.6038e-05
2264 | 3.9667e-05 | 2264 | 3.6061e-05
2265 | 3.9615e-05 | 2265 | 3.6014e-05
2265 | 3.9583e-05 | 2265 | 3.5984e-05
2265 | 3.95e-05 | 2265 | 3.5909e-05
2266 | 3.9523e-05 | 2266 | 3.593e-05
2266 | 3.954e-05 | 2266 | 3.5946e-05
2267 | 3.953e-05 | 2267 | 3.5936e-05
2267 | 3.9559e-05 | 2267 | 3.5963e-05
2267 | 3.9583e-05 | 2267 | 3.5984e-05
2268 | 3.9577e-05 | 2268 | 3.5979e-05
2268 | 3.9565e-05 | 2268 | 3.5968e-05
2269 | 3.9519e-05 | 2269 | 3.5927e-05
2269 | 3.9542e-05 | 2269 | 3.5947e-05
2269 | 3.9551e-05 | 2269 | 3.5956e-05
2270 | 3.9522e-05 | 2270 | 3.5929e-05
2270 | 3.9476e-05 | 2270 | 3.5887e-05
2270 | 3.9472e-05 | 2270 | 3.5884e-05
2271 | 3.9507e-05 | 2271 | 3.5915e-05
2271 | 3.9533e-05 | 2271 | 3.5939e-05
2272 | 3.9536e-05 | 2272 | 3.5942e-05
2272 | 3.9497e-05 | 2272 | 3.5906e-05
2272 | 3.9595e-05 | 2272 | 3.5995e-05
2273 | 3.9626e-05 | 2273 | 3.6024e-05
2273 | 3.9626e-05 | 2273 | 3.6023e-05
2274 | 3.9621e-05 | 2274 | 3.6019e-05
2274 | 3.9615e-05 | 2274 | 3.6014e-05
2274 | 3.9625e-05 | 2274 | 3.6023e-05
2275 | 3.9612e-05 | 2275 | 3.6011e-05
2275 | 3.9625e-05 | 2275 | 3.6023e-05
2275 | 3.9642e-05 | 2275 | 3.6038e-05
2276 | 3.9622e-05 | 2276 | 3.602e-05
2276 | 3.957e-05 | 2276 | 3.5972e-05
2277 | 3.9627e-05 | 2277 | 3.6025e-05
2277 | 3.9646e-05 | 2277 | 3.6042e-05
2277 | 3.9633e-05 | 2277 | 3.603e-05
2278 | 3.9652e-05 | 2278 | 3.6047e-05
2278 | 3.9673e-05 | 2278 | 3.6066e-05
2279 | 3.967e-05 | 2279 | 3.6064e-05
2279 | 3.9618e-05 | 2279 | 3.6017e-05
2279 | 3.9613e-05 | 2279 | 3.6012e-05
2280 | 3.9629e-05 | 2280 | 3.6027e-05
2280 | 3.9628e-05 | 2280 | 3.6026e-05
2280 | 3.9648e-05 | 2280 | 3.6043e-05
2281 | 3.9605e-05 | 2281 | 3.6005e-05
2281 | 3.9609e-05 | 2281 | 3.6008e-05
2282 | 3.9673e-05 | 2282 | 3.6067e-05
2282 | 3.9686e-05 | 2282 | 3.6078e-05
2282 | 3.9712e-05 | 2282 | 3.6102e-05
2283 | 3.97e-05 | 2283 | 3.6091e-05
2283 | 3.9721e-05 | 2283 | 3.611e-05
2284 | 3.9702e-05 | 2284 | 3.6093e-05
2284 | 3.9668e-05 | 2284 | 3.6062e-05
2284 | 3.966e-05 | 2284 | 3.6054e-05
2285 | 3.9765e-05 | 2285 | 3.615e-05
2285 | 3.9868e-05 | 2285 | 3.6244e-05
2285 | 3.9928e-05 | 2285 | 3.6298e-05
2286 | 3.9957e-05 | 2286 | 3.6324e-05
2286 | 3.998e-05 | 2286 | 3.6345e-05
2287 | 4.0027e-05 | 2287 | 3.6388e-05
2287 | 4.0019e-05 | 2287 | 3.6381e-05
2287 | 4.0032e-05 | 2287 | 3.6393e-05
2288 | 4e-05 | 2288 | 3.6363e-05
2288 | 3.997e-05 | 2288 | 3.6336e-05
2289 | 3.9944e-05 | 2289 | 3.6313e-05
2289 | 3.9899e-05 | 2289 | 3.6271e-05
2289 | 3.9862e-05 | 2289 | 3.6239e-05
2290 | 3.9862e-05 | 2290 | 3.6238e-05
2290 | 3.9878e-05 | 2290 | 3.6253e-05
2291 | 3.9903e-05 | 2291 | 3.6275e-05
2291 | 3.9865e-05 | 2291 | 3.6241e-05
2291 | 3.9867e-05 | 2291 | 3.6243e-05
2292 | 3.9872e-05 | 2292 | 3.6247e-05
2292 | 3.991e-05 | 2292 | 3.6282e-05
2292 | 3.9988e-05 | 2292 | 3.6352e-05
2293 | 3.9929e-05 | 2293 | 3.6299e-05
2293 | 3.9956e-05 | 2293 | 3.6323e-05
2294 | 3.9947e-05 | 2294 | 3.6316e-05
2294 | 3.995e-05 | 2294 | 3.6319e-05
2294 | 3.9937e-05 | 2294 | 3.6307e-05
2295 | 3.9925e-05 | 2295 | 3.6295e-05
2295 | 4.0015e-05 | 2295 | 3.6378e-05
2296 | 4.0002e-05 | 2296 | 3.6365e-05
2296 | 4.0015e-05 | 2296 | 3.6378e-05
2296 | 3.9986e-05 | 2296 | 3.6351e-05
2297 | 4.0014e-05 | 2297 | 3.6377e-05
2297 | 4.0028e-05 | 2297 | 3.6389e-05
2298 | 4.0038e-05 | 2298 | 3.6398e-05
2298 | 4.0007e-05 | 2298 | 3.637e-05
2298 | 4.0035e-05 | 2298 | 3.6395e-05
2299 | 4.0042e-05 | 2299 | 3.6402e-05
2299 | 3.9969e-05 | 2299 | 3.6336e-05
2299 | 3.9992e-05 | 2299 | 3.6356e-05
2300 | 3.9976e-05 | 2300 | 3.6342e-05
2300 | 3.9972e-05 | 2300 | 3.6338e-05
2301 | 3.9957e-05 | 2301 | 3.6324e-05
2301 | 3.9964e-05 | 2301 | 3.6331e-05
2301 | 3.9968e-05 | 2301 | 3.6334e-05
2302 | 3.9955e-05 | 2302 | 3.6323e-05
2302 | 3.998e-05 | 2302 | 3.6345e-05
2303 | 3.9929e-05 | 2303 | 3.6299e-05
2303 | 3.9942e-05 | 2303 | 3.6311e-05
2303 | 3.9932e-05 | 2303 | 3.6302e-05
2304 | 3.9908e-05 | 2304 | 3.628e-05
2304 | 3.9873e-05 | 2304 | 3.6248e-05
2305 | 3.9838e-05 | 2305 | 3.6217e-05
2305 | 3.9805e-05 | 2305 | 3.6187e-05
2305 | 3.9836e-05 | 2305 | 3.6214e-05
2306 | 3.9895e-05 | 2306 | 3.6269e-05
2306 | 3.9881e-05 | 2306 | 3.6255e-05
2306 | 3.9908e-05 | 2306 | 3.628e-05
2307 | 3.986e-05 | 2307 | 3.6236e-05
2307 | 3.9904e-05 | 2307 | 3.6276e-05
2308 | 3.9931e-05 | 2308 | 3.6301e-05
2308 | 3.9985e-05 | 2308 | 3.635e-05
2308 | 4.0013e-05 | 2308 | 3.6376e-05
2309 | 4.0016e-05 | 2309 | 3.6378e-05
2309 | 4.0057e-05 | 2309 | 3.6416e-05
2310 | 4.0079e-05 | 2310 | 3.6435e-05
2310 | 4.0063e-05 | 2310 | 3.6421e-05
2310 | 4.0084e-05 | 2310 | 3.644e-05
2311 | 4.0084e-05 | 2311 | 3.644e-05
2311 | 4.0094e-05 | 2311 | 3.6449e-05
2312 | 4.0082e-05 | 2312 | 3.6438e-05
2312 | 4.0077e-05 | 2312 | 3.6434e-05
2312 | 4.0042e-05 | 2312 | 3.6401e-05
2313 | 3.9996e-05 | 2313 | 3.636e-05
2313 | 4.0013e-05 | 2313 | 3.6375e-05
2313 | 4.0013e-05 | 2313 | 3.6375e-05
2314 | 4.0029e-05 | 2314 | 3.639e-05
2314 | 4.0013e-05 | 2314 | 3.6375e-05
2315 | 4.0065e-05 | 2315 | 3.6422e-05
2315 | 4.0086e-05 | 2315 | 3.6442e-05
2315 | 4.0111e-05 | 2315 | 3.6465e-05
2316 | 4.012e-05 | 2316 | 3.6472e-05
2316 | 4.0101e-05 | 2316 | 3.6455e-05
2317 | 4.0142e-05 | 2317 | 3.6493e-05
2317 | 4.0186e-05 | 2317 | 3.6532e-05
2317 | 4.0202e-05 | 2317 | 3.6548e-05
2318 | 4.0289e-05 | 2318 | 3.6626e-05
2318 | 4.0242e-05 | 2318 | 3.6583e-05
2319 | 4.0219e-05 | 2319 | 3.6562e-05
2319 | 4.0193e-05 | 2319 | 3.6539e-05
2319 | 4.0186e-05 | 2319 | 3.6532e-05
2320 | 4.0173e-05 | 2320 | 3.6521e-05
2320 | 4.0185e-05 | 2320 | 3.6532e-05
2321 | 4.0135e-05 | 2321 | 3.6486e-05
2321 | 4.0105e-05 | 2321 | 3.6459e-05
2321 | 4.0049e-05 | 2321 | 3.6408e-05
2322 | 4.0006e-05 | 2322 | 3.6369e-05
2322 | 3.9993e-05 | 2322 | 3.6357e-05
2322 | 3.9992e-05 | 2322 | 3.6356e-05
2323 | 3.9994e-05 | 2323 | 3.6358e-05
2323 | 3.9998e-05 | 2323 | 3.6362e-05
2324 | 3.995e-05 | 2324 | 3.6318e-05
2324 | 3.9922e-05 | 2324 | 3.6293e-05
2324 | 3.9932e-05 | 2324 | 3.6302e-05
2325 | 3.9937e-05 | 2325 | 3.6306e-05
2325 | 3.9937e-05 | 2325 | 3.6307e-05
2326 | 3.9943e-05 | 2326 | 3.6312e-05
2326 | 3.9942e-05 | 2326 | 3.6311e-05
2326 | 3.9969e-05 | 2326 | 3.6335e-05
2327 | 3.9968e-05 | 2327 | 3.6335e-05
2327 | 3.9997e-05 | 2327 | 3.6361e-05
2328 | 4.0025e-05 | 2328 | 3.6386e-05
2328 | 3.9998e-05 | 2328 | 3.6362e-05
2328 | 3.9991e-05 | 2328 | 3.6355e-05
2329 | 4.0019e-05 | 2329 | 3.6381e-05
2329 | 4.0029e-05 | 2329 | 3.639e-05
2330 | 4.0063e-05 | 2330 | 3.6421e-05
2330 | 4.0113e-05 | 2330 | 3.6467e-05
2330 | 4.0169e-05 | 2330 | 3.6517e-05
2331 | 4.0241e-05 | 2331 | 3.6583e-05
2331 | 4.0271e-05 | 2331 | 3.661e-05
2331 | 4.025e-05 | 2331 | 3.6591e-05
2332 | 4.0228e-05 | 2332 | 3.6571e-05
2332 | 4.0278e-05 | 2332 | 3.6616e-05
2333 | 4.0288e-05 | 2333 | 3.6626e-05
2333 | 4.0245e-05 | 2333 | 3.6587e-05
2333 | 4.0194e-05 | 2333 | 3.654e-05
2334 | 4.0206e-05 | 2334 | 3.6551e-05
2334 | 4.0262e-05 | 2334 | 3.6602e-05
2335 | 4.0294e-05 | 2335 | 3.6631e-05
2335 | 4.0322e-05 | 2335 | 3.6657e-05
2335 | 4.0366e-05 | 2335 | 3.6696e-05
2336 | 4.0439e-05 | 2336 | 3.6762e-05
2336 | 4.046e-05 | 2336 | 3.6782e-05
2337 | 4.0448e-05 | 2337 | 3.6771e-05
2337 | 4.0481e-05 | 2337 | 3.6801e-05
2337 | 4.0418e-05 | 2337 | 3.6744e-05
2338 | 4.0388e-05 | 2338 | 3.6716e-05
2338 | 4.0379e-05 | 2338 | 3.6708e-05
2339 | 4.0411e-05 | 2339 | 3.6738e-05
2339 | 4.0388e-05 | 2339 | 3.6716e-05
2339 | 4.0331e-05 | 2339 | 3.6665e-05
2340 | 4.0363e-05 | 2340 | 3.6693e-05
2340 | 4.0376e-05 | 2340 | 3.6705e-05
2341 | 4.0357e-05 | 2341 | 3.6688e-05
2341 | 4.0325e-05 | 2341 | 3.6659e-05
2341 | 4.0337e-05 | 2341 | 3.667e-05
2342 | 4.0321e-05 | 2342 | 3.6655e-05
2342 | 4.0285e-05 | 2342 | 3.6623e-05
2343 | 4.0332e-05 | 2343 | 3.6665e-05
2343 | 4.0321e-05 | 2343 | 3.6655e-05
2343 | 4.0338e-05 | 2343 | 3.6671e-05
2344 | 4.0381e-05 | 2344 | 3.671e-05
2344 | 4.0362e-05 | 2344 | 3.6693e-05
2344 | 4.0351e-05 | 2344 | 3.6682e-05
2345 | 4.038e-05 | 2345 | 3.6709e-05
2345 | 4.0403e-05 | 2345 | 3.673e-05
2346 | 4.0375e-05 | 2346 | 3.6705e-05
2346 | 4.0356e-05 | 2346 | 3.6688e-05
2346 | 4.0394e-05 | 2346 | 3.6722e-05
2347 | 4.0367e-05 | 2347 | 3.6698e-05
2347 | 4.0415e-05 | 2347 | 3.6741e-05
2348 | 4.0385e-05 | 2348 | 3.6714e-05
2348 | 4.0363e-05 | 2348 | 3.6694e-05
2348 | 4.0386e-05 | 2348 | 3.6715e-05
2349 | 4.0376e-05 | 2349 | 3.6705e-05
2349 | 4.035e-05 | 2349 | 3.6682e-05
2350 | 4.0348e-05 | 2350 | 3.668e-05
2350 | 4.0314e-05 | 2350 | 3.6649e-05
2350 | 4.0362e-05 | 2350 | 3.6693e-05
2351 | 4.0384e-05 | 2351 | 3.6712e-05
2351 | 4.0346e-05 | 2351 | 3.6678e-05
2352 | 4.0343e-05 | 2352 | 3.6675e-05
2352 | 4.0301e-05 | 2352 | 3.6638e-05
2352 | 4.0311e-05 | 2352 | 3.6646e-05
2353 | 4.0305e-05 | 2353 | 3.6641e-05
2353 | 4.0295e-05 | 2353 | 3.6632e-05
2354 | 4.0317e-05 | 2354 | 3.6652e-05
2354 | 4.0303e-05 | 2354 | 3.6639e-05
2354 | 4.0302e-05 | 2354 | 3.6638e-05
2355 | 4.0351e-05 | 2355 | 3.6683e-05
2355 | 4.0371e-05 | 2355 | 3.6701e-05
2356 | 4.0378e-05 | 2356 | 3.6707e-05
2356 | 4.038e-05 | 2356 | 3.6709e-05
2356 | 4.0417e-05 | 2356 | 3.6743e-05
2357 | 4.0505e-05 | 2357 | 3.6823e-05
2357 | 4.0502e-05 | 2357 | 3.682e-05
2358 | 4.0547e-05 | 2358 | 3.686e-05
2358 | 4.0508e-05 | 2358 | 3.6826e-05
2358 | 4.0482e-05 | 2358 | 3.6801e-05
2359 | 4.0471e-05 | 2359 | 3.6792e-05
2359 | 4.0477e-05 | 2359 | 3.6797e-05
2360 | 4.0489e-05 | 2360 | 3.6809e-05
2360 | 4.0464e-05 | 2360 | 3.6785e-05
2360 | 4.0491e-05 | 2360 | 3.681e-05
2361 | 4.0414e-05 | 2361 | 3.674e-05
2361 | 4.0449e-05 | 2361 | 3.6771e-05
2361 | 4.0405e-05 | 2361 | 3.6732e-05
2362 | 4.0462e-05 | 2362 | 3.6784e-05
2362 | 4.0421e-05 | 2362 | 3.6746e-05
2363 | 4.0449e-05 | 2363 | 3.6772e-05
2363 | 4.044e-05 | 2363 | 3.6764e-05
2363 | 4.0439e-05 | 2363 | 3.6763e-05
2364 | 4.0418e-05 | 2364 | 3.6744e-05
2364 | 4.0388e-05 | 2364 | 3.6717e-05
2365 | 4.0394e-05 | 2365 | 3.6722e-05
2365 | 4.0362e-05 | 2365 | 3.6693e-05
2365 | 4.0368e-05 | 2365 | 3.6698e-05
2366 | 4.0327e-05 | 2366 | 3.6661e-05
2366 | 4.037e-05 | 2366 | 3.67e-05
2367 | 4.0316e-05 | 2367 | 3.6651e-05
2367 | 4.0349e-05 | 2367 | 3.6681e-05
2367 | 4.0345e-05 | 2367 | 3.6677e-05
2368 | 4.0337e-05 | 2368 | 3.667e-05
2368 | 4.034e-05 | 2368 | 3.6673e-05
2369 | 4.0356e-05 | 2369 | 3.6687e-05
2369 | 4.0352e-05 | 2369 | 3.6683e-05
2369 | 4.0372e-05 | 2369 | 3.6702e-05
2370 | 4.037e-05 | 2370 | 3.67e-05
2370 | 4.0385e-05 | 2370 | 3.6713e-05
2371 | 4.0395e-05 | 2371 | 3.6723e-05
2371 | 4.041e-05 | 2371 | 3.6736e-05
2371 | 4.036e-05 | 2371 | 3.6691e-05
2372 | 4.0317e-05 | 2372 | 3.6652e-05
2372 | 4.0311e-05 | 2372 | 3.6646e-05
2373 | 4.0296e-05 | 2373 | 3.6633e-05
2373 | 4.0316e-05 | 2373 | 3.6651e-05
2373 | 4.0353e-05 | 2373 | 3.6684e-05
2374 | 4.0394e-05 | 2374 | 3.6722e-05
2374 | 4.0388e-05 | 2374 | 3.6716e-05
2375 | 4.0448e-05 | 2375 | 3.6771e-05
2375 | 4.0475e-05 | 2375 | 3.6795e-05
2375 | 4.052e-05 | 2375 | 3.6836e-05
2376 | 4.0525e-05 | 2376 | 3.6841e-05
2376 | 4.0511e-05 | 2376 | 3.6828e-05
2377 | 4.0527e-05 | 2377 | 3.6843e-05
2377 | 4.0515e-05 | 2377 | 3.6832e-05
2377 | 4.0525e-05 | 2377 | 3.6841e-05
2378 | 4.048e-05 | 2378 | 3.68e-05
2378 | 4.0499e-05 | 2378 | 3.6817e-05
2379 | 4.0495e-05 | 2379 | 3.6814e-05
2379 | 4.0435e-05 | 2379 | 3.6759e-05
2379 | 4.0443e-05 | 2379 | 3.6766e-05
2380 | 4.0489e-05 | 2380 | 3.6808e-05
2380 | 4.0543e-05 | 2380 | 3.6857e-05
2381 | 4.0595e-05 | 2381 | 3.6905e-05
2381 | 4.0629e-05 | 2381 | 3.6936e-05
2381 | 4.0631e-05 | 2381 | 3.6937e-05
2382 | 4.0592e-05 | 2382 | 3.6902e-05
2382 | 4.0625e-05 | 2382 | 3.6932e-05
2383 | 4.0588e-05 | 2383 | 3.6898e-05
2383 | 4.0558e-05 | 2383 | 3.6871e-05
2383 | 4.0556e-05 | 2383 | 3.6869e-05
2384 | 4.0521e-05 | 2384 | 3.6837e-05
2384 | 4.0521e-05 | 2384 | 3.6837e-05
2385 | 4.0546e-05 | 2385 | 3.686e-05
2385 | 4.0532e-05 | 2385 | 3.6847e-05
2385 | 4.0526e-05 | 2385 | 3.6842e-05
2386 | 4.0522e-05 | 2386 | 3.6838e-05
2386 | 4.0533e-05 | 2386 | 3.6848e-05
2387 | 4.0523e-05 | 2387 | 3.6839e-05
2387 | 4.0482e-05 | 2387 | 3.6802e-05
2387 | 4.0467e-05 | 2387 | 3.6788e-05
2388 | 4.0467e-05 | 2388 | 3.6788e-05
2388 | 4.0563e-05 | 2388 | 3.6875e-05
2389 | 4.0591e-05 | 2389 | 3.6901e-05
2389 | 4.0558e-05 | 2389 | 3.6871e-05
2389 | 4.052e-05 | 2389 | 3.6836e-05
2390 | 4.0503e-05 | 2390 | 3.6821e-05
2390 | 4.0445e-05 | 2390 | 3.6769e-05
2391 | 4.0377e-05 | 2391 | 3.6707e-05
2391 | 4.0426e-05 | 2391 | 3.6751e-05
2391 | 4.0387e-05 | 2391 | 3.6716e-05
2392 | 4.034e-05 | 2392 | 3.6673e-05
2392 | 4.034e-05 | 2392 | 3.6673e-05
2393 | 4.0346e-05 | 2393 | 3.6678e-05
2393 | 4.0307e-05 | 2393 | 3.6643e-05
2393 | 4.0332e-05 | 2393 | 3.6665e-05
2394 | 4.0308e-05 | 2394 | 3.6644e-05
2394 | 4.0246e-05 | 2394 | 3.6587e-05
2395 | 4.0279e-05 | 2395 | 3.6617e-05
2395 | 4.0304e-05 | 2395 | 3.664e-05
2395 | 4.0297e-05 | 2395 | 3.6634e-05
2396 | 4.0356e-05 | 2396 | 3.6687e-05
2396 | 4.0436e-05 | 2396 | 3.676e-05
2397 | 4.0474e-05 | 2397 | 3.6795e-05
2397 | 4.053e-05 | 2397 | 3.6845e-05
2397 | 4.0516e-05 | 2397 | 3.6833e-05
2398 | 4.053e-05 | 2398 | 3.6845e-05
2398 | 4.053e-05 | 2398 | 3.6845e-05
2399 | 4.0514e-05 | 2399 | 3.6831e-05
2399 | 4.0569e-05 | 2399 | 3.6881e-05
2399 | 4.0556e-05 | 2399 | 3.6869e-05
2400 | 4.0543e-05 | 2400 | 3.6857e-05
2400 | 4.0575e-05 | 2400 | 3.6887e-05
2401 | 4.0608e-05 | 2401 | 3.6917e-05
2401 | 4.06e-05 | 2401 | 3.6909e-05
2401 | 4.0638e-05 | 2401 | 3.6943e-05
2402 | 4.0646e-05 | 2402 | 3.6951e-05
2402 | 4.0627e-05 | 2402 | 3.6933e-05
2403 | 4.0627e-05 | 2403 | 3.6934e-05
2403 | 4.0627e-05 | 2403 | 3.6933e-05
2403 | 4.0651e-05 | 2403 | 3.6956e-05
2404 | 4.0694e-05 | 2404 | 3.6995e-05
2404 | 4.0655e-05 | 2404 | 3.6959e-05
2405 | 4.061e-05 | 2405 | 3.6919e-05
2405 | 4.0589e-05 | 2405 | 3.6899e-05
2405 | 4.0614e-05 | 2405 | 3.6922e-05
2406 | 4.0611e-05 | 2406 | 3.6919e-05
2406 | 4.0573e-05 | 2406 | 3.6885e-05
2407 | 4.0562e-05 | 2407 | 3.6875e-05
2407 | 4.055e-05 | 2407 | 3.6864e-05
2407 | 4.0534e-05 | 2407 | 3.6849e-05
2408 | 4.0555e-05 | 2408 | 3.6868e-05
2408 | 4.0601e-05 | 2408 | 3.691e-05
2409 | 4.065e-05 | 2409 | 3.6954e-05
2409 | 4.0697e-05 | 2409 | 3.6997e-05
2409 | 4.0697e-05 | 2409 | 3.6997e-05
2410 | 4.0699e-05 | 2410 | 3.6999e-05
2410 | 4.0708e-05 | 2410 | 3.7007e-05
2411 | 4.0673e-05 | 2411 | 3.6975e-05
2411 | 4.069e-05 | 2411 | 3.6991e-05
2411 | 4.0761e-05 | 2411 | 3.7055e-05
2412 | 4.0767e-05 | 2412 | 3.7061e-05
2412 | 4.072e-05 | 2412 | 3.7018e-05
2413 | 4.066e-05 | 2413 | 3.6964e-05
2413 | 4.0645e-05 | 2413 | 3.695e-05
2413 | 4.0654e-05 | 2413 | 3.6958e-05
2414 | 4.0661e-05 | 2414 | 3.6965e-05
2414 | 4.0649e-05 | 2414 | 3.6954e-05
2415 | 4.0663e-05 | 2415 | 3.6966e-05
2415 | 4.0687e-05 | 2415 | 3.6988e-05
2415 | 4.068e-05 | 2415 | 3.6982e-05
2416 | 4.0674e-05 | 2416 | 3.6976e-05
2416 | 4.0696e-05 | 2416 | 3.6997e-05
2417 | 4.0685e-05 | 2417 | 3.6987e-05
2417 | 4.0729e-05 | 2417 | 3.7026e-05
2417 | 4.0755e-05 | 2417 | 3.705e-05
2418 | 4.0735e-05 | 2418 | 3.7031e-05
2418 | 4.0734e-05 | 2418 | 3.7031e-05
2419 | 4.0714e-05 | 2419 | 3.7013e-05
2419 | 4.0689e-05 | 2419 | 3.699e-05
2420 | 4.0665e-05 | 2420 | 3.6969e-05
2420 | 4.0684e-05 | 2420 | 3.6985e-05
2420 | 4.0671e-05 | 2420 | 3.6973e-05
2421 | 4.0734e-05 | 2421 | 3.7031e-05
2421 | 4.0829e-05 | 2421 | 3.7117e-05
2422 | 4.0915e-05 | 2422 | 3.7196e-05
2422 | 4.1038e-05 | 2422 | 3.7308e-05
2422 | 4.1032e-05 | 2422 | 3.7302e-05
2423 | 4.1039e-05 | 2423 | 3.7308e-05
2423 | 4.1038e-05 | 2423 | 3.7307e-05
2424 | 4.1022e-05 | 2424 | 3.7293e-05
2424 | 4.0963e-05 | 2424 | 3.7239e-05
2424 | 4.0898e-05 | 2424 | 3.718e-05
2425 | 4.0861e-05 | 2425 | 3.7146e-05
2425 | 4.0817e-05 | 2425 | 3.7107e-05
2426 | 4.0752e-05 | 2426 | 3.7047e-05
2426 | 4.0711e-05 | 2426 | 3.701e-05
2426 | 4.0651e-05 | 2426 | 3.6955e-05
2427 | 4.0581e-05 | 2427 | 3.6891e-05
2427 | 4.0565e-05 | 2427 | 3.6878e-05
2428 | 4.0535e-05 | 2428 | 3.685e-05
2428 | 4.0527e-05 | 2428 | 3.6843e-05
2428 | 4.0583e-05 | 2428 | 3.6893e-05
2429 | 4.0625e-05 | 2429 | 3.6932e-05
2429 | 4.0647e-05 | 2429 | 3.6952e-05
2430 | 4.0617e-05 | 2430 | 3.6924e-05
2430 | 4.0623e-05 | 2430 | 3.693e-05
2430 | 4.0705e-05 | 2430 | 3.7004e-05
2431 | 4.0776e-05 | 2431 | 3.7069e-05
2431 | 4.0804e-05 | 2431 | 3.7095e-05
2432 | 4.0811e-05 | 2432 | 3.7101e-05
2432 | 4.0841e-05 | 2432 | 3.7128e-05
2432 | 4.0888e-05 | 2432 | 3.7171e-05
2433 | 4.0932e-05 | 2433 | 3.7211e-05
2433 | 4.0917e-05 | 2433 | 3.7198e-05
2434 | 4.0914e-05 | 2434 | 3.7195e-05
2434 | 4.0942e-05 | 2434 | 3.722e-05
2434 | 4.0913e-05 | 2434 | 3.7193e-05
2435 | 4.0908e-05 | 2435 | 3.7189e-05
2435 | 4.0889e-05 | 2435 | 3.7172e-05
2436 | 4.0933e-05 | 2436 | 3.7212e-05
2436 | 4.096e-05 | 2436 | 3.7237e-05
2437 | 4.0979e-05 | 2437 | 3.7254e-05
2437 | 4.0987e-05 | 2437 | 3.7261e-05
2437 | 4.0982e-05 | 2437 | 3.7257e-05
2438 | 4.0945e-05 | 2438 | 3.7223e-05
2438 | 4.0972e-05 | 2438 | 3.7247e-05
2439 | 4.0954e-05 | 2439 | 3.7231e-05
2439 | 4.0955e-05 | 2439 | 3.7232e-05
2439 | 4.0975e-05 | 2439 | 3.725e-05
2440 | 4.097e-05 | 2440 | 3.7246e-05
2440 | 4.0963e-05 | 2440 | 3.7239e-05
2441 | 4.0972e-05 | 2441 | 3.7247e-05
2441 | 4.0931e-05 | 2441 | 3.721e-05
2441 | 4.0937e-05 | 2441 | 3.7216e-05
2442 | 4.0938e-05 | 2442 | 3.7216e-05
2442 | 4.0927e-05 | 2442 | 3.7206e-05
2443 | 4.0925e-05 | 2443 | 3.7204e-05
2443 | 4.0929e-05 | 2443 | 3.7208e-05
2443 | 4.096e-05 | 2443 | 3.7237e-05
2444 | 4.095e-05 | 2444 | 3.7227e-05
2444 | 4.0922e-05 | 2444 | 3.7202e-05
2445 | 4.09e-05 | 2445 | 3.7182e-05
2445 | 4.0877e-05 | 2445 | 3.7161e-05
2445 | 4.0902e-05 | 2445 | 3.7184e-05
2446 | 4.0972e-05 | 2446 | 3.7247e-05
2446 | 4.0993e-05 | 2446 | 3.7266e-05
2447 | 4.0991e-05 | 2447 | 3.7264e-05
2447 | 4.0997e-05 | 2447 | 3.727e-05
2447 | 4.0989e-05 | 2447 | 3.7262e-05
2448 | 4.0983e-05 | 2448 | 3.7257e-05
2448 | 4.1049e-05 | 2448 | 3.7317e-05
2449 | 4.1024e-05 | 2449 | 3.7295e-05
2449 | 4.1086e-05 | 2449 | 3.7351e-05
2450 | 4.1122e-05 | 2450 | 3.7384e-05
2450 | 4.1162e-05 | 2450 | 3.742e-05
2450 | 4.12e-05 | 2450 | 3.7455e-05
2451 | 4.122e-05 | 2451 | 3.7473e-05
2451 | 4.1204e-05 | 2451 | 3.7458e-05
2452 | 4.121e-05 | 2452 | 3.7464e-05
2452 | 4.1196e-05 | 2452 | 3.7451e-05
2452 | 4.1198e-05 | 2452 | 3.7453e-05
2453 | 4.1211e-05 | 2453 | 3.7464e-05
2453 | 4.1222e-05 | 2453 | 3.7474e-05
2454 | 4.1207e-05 | 2454 | 3.7461e-05
2454 | 4.1167e-05 | 2454 | 3.7424e-05
2454 | 4.1145e-05 | 2454 | 3.7404e-05
2455 | 4.1126e-05 | 2455 | 3.7388e-05
2455 | 4.1091e-05 | 2455 | 3.7356e-05
2456 | 4.1097e-05 | 2456 | 3.7361e-05
2456 | 4.1084e-05 | 2456 | 3.7349e-05
2456 | 4.1118e-05 | 2456 | 3.738e-05
2457 | 4.1108e-05 | 2457 | 3.7371e-05
2457 | 4.1094e-05 | 2457 | 3.7358e-05
2458 | 4.1033e-05 | 2458 | 3.7303e-05
2458 | 4.1076e-05 | 2458 | 3.7341e-05
2459 | 4.113e-05 | 2459 | 3.7391e-05
2459 | 4.1161e-05 | 2459 | 3.7419e-05
2459 | 4.115e-05 | 2459 | 3.7409e-05
2460 | 4.1135e-05 | 2460 | 3.7395e-05
2460 | 4.1133e-05 | 2460 | 3.7394e-05
2461 | 4.1176e-05 | 2461 | 3.7433e-05
2461 | 4.1223e-05 | 2461 | 3.7475e-05
2461 | 4.1248e-05 | 2461 | 3.7498e-05
2462 | 4.1267e-05 | 2462 | 3.7515e-05
2462 | 4.1293e-05 | 2462 | 3.7539e-05
2463 | 4.1309e-05 | 2463 | 3.7553e-05
2463 | 4.1286e-05 | 2463 | 3.7532e-05
2463 | 4.1288e-05 | 2463 | 3.7535e-05
2464 | 4.1269e-05 | 2464 | 3.7517e-05
2464 | 4.1246e-05 | 2464 | 3.7496e-05
2465 | 4.1252e-05 | 2465 | 3.7502e-05
2465 | 4.1238e-05 | 2465 | 3.7489e-05
2465 | 4.1203e-05 | 2465 | 3.7457e-05
2466 | 4.122e-05 | 2466 | 3.7472e-05
2466 | 4.127e-05 | 2466 | 3.7519e-05
2467 | 4.1294e-05 | 2467 | 3.754e-05
2467 | 4.1245e-05 | 2467 | 3.7496e-05
2468 | 4.1252e-05 | 2468 | 3.7501e-05
2468 | 4.1279e-05 | 2468 | 3.7526e-05
2468 | 4.1319e-05 | 2468 | 3.7563e-05
2469 | 4.1297e-05 | 2469 | 3.7543e-05
2469 | 4.1243e-05 | 2469 | 3.7493e-05
2470 | 4.1264e-05 | 2470 | 3.7513e-05
2470 | 4.1303e-05 | 2470 | 3.7548e-05
2470 | 4.1247e-05 | 2470 | 3.7498e-05
2471 | 4.1271e-05 | 2471 | 3.7519e-05
2471 | 4.1275e-05 | 2471 | 3.7523e-05
2472 | 4.1275e-05 | 2472 | 3.7523e-05
2472 | 4.124e-05 | 2472 | 3.7491e-05
2472 | 4.1218e-05 | 2472 | 3.7471e-05
2473 | 4.1266e-05 | 2473 | 3.7514e-05
2473 | 4.1304e-05 | 2473 | 3.7549e-05
2474 | 4.1277e-05 | 2474 | 3.7524e-05
2474 | 4.1291e-05 | 2474 | 3.7538e-05
2474 | 4.1294e-05 | 2474 | 3.754e-05
2475 | 4.1262e-05 | 2475 | 3.7511e-05
2475 | 4.1298e-05 | 2475 | 3.7544e-05
2476 | 4.1353e-05 | 2476 | 3.7594e-05
2476 | 4.1287e-05 | 2476 | 3.7534e-05
2477 | 4.1306e-05 | 2477 | 3.7551e-05
2477 | 4.136e-05 | 2477 | 3.76e-05
2477 | 4.134e-05 | 2477 | 3.7582e-05
2478 | 4.1348e-05 | 2478 | 3.7589e-05
2478 | 4.1376e-05 | 2478 | 3.7615e-05
2479 | 4.1373e-05 | 2479 | 3.7612e-05
2479 | 4.1347e-05 | 2479 | 3.7589e-05
2479 | 4.1317e-05 | 2479 | 3.7561e-05
2480 | 4.14e-05 | 2480 | 3.7636e-05
2480 | 4.1419e-05 | 2480 | 3.7653e-05
2481 | 4.1466e-05 | 2481 | 3.7696e-05
2481 | 4.1413e-05 | 2481 | 3.7649e-05
2481 | 4.1395e-05 | 2481 | 3.7631e-05
2482 | 4.141e-05 | 2482 | 3.7646e-05
2482 | 4.139e-05 | 2482 | 3.7627e-05
2483 | 4.1377e-05 | 2483 | 3.7616e-05
2483 | 4.1347e-05 | 2483 | 3.7588e-05
2484 | 4.1357e-05 | 2484 | 3.7597e-05
2484 | 4.133e-05 | 2484 | 3.7573e-05
2484 | 4.1305e-05 | 2484 | 3.755e-05
2485 | 4.1233e-05 | 2485 | 3.7485e-05
2485 | 4.1201e-05 | 2485 | 3.7455e-05
2486 | 4.1181e-05 | 2486 | 3.7438e-05
2486 | 4.1146e-05 | 2486 | 3.7405e-05
2486 | 4.1124e-05 | 2486 | 3.7385e-05
2487 | 4.1068e-05 | 2487 | 3.7334e-05
2487 | 4.1134e-05 | 2487 | 3.7395e-05
2488 | 4.1222e-05 | 2488 | 3.7474e-05
2488 | 4.125e-05 | 2488 | 3.75e-05
2488 | 4.1324e-05 | 2488 | 3.7567e-05
2489 | 4.1323e-05 | 2489 | 3.7567e-05
2489 | 4.1379e-05 | 2489 | 3.7617e-05
2490 | 4.1375e-05 | 2490 | 3.7614e-05
2490 | 4.1364e-05 | 2490 | 3.7603e-05
2491 | 4.1436e-05 | 2491 | 3.7669e-05
2491 | 4.1467e-05 | 2491 | 3.7697e-05
2491 | 4.1532e-05 | 2491 | 3.7756e-05
2492 | 4.1527e-05 | 2492 | 3.7752e-05
2492 | 4.1523e-05 | 2492 | 3.7749e-05
2493 | 4.1651e-05 | 2493 | 3.7864e-05
2493 | 4.1716e-05 | 2493 | 3.7923e-05
2493 | 4.1734e-05 | 2493 | 3.794e-05
2494 | 4.1662e-05 | 2494 | 3.7874e-05
2494 | 4.1589e-05 | 2494 | 3.7808e-05
2495 | 4.1574e-05 | 2495 | 3.7795e-05
2495 | 4.1555e-05 | 2495 | 3.7778e-05
2495 | 4.1563e-05 | 2495 | 3.7785e-05
2496 | 4.158e-05 | 2496 | 3.78e-05
2496 | 4.1602e-05 | 2496 | 3.782e-05
2497 | 4.1591e-05 | 2497 | 3.781e-05
2497 | 4.1591e-05 | 2497 | 3.781e-05
2498 | 4.1556e-05 | 2498 | 3.7778e-05
2498 | 4.1578e-05 | 2498 | 3.7799e-05
2498 | 4.1573e-05 | 2498 | 3.7794e-05
2499 | 4.1589e-05 | 2499 | 3.7808e-05
2499 | 4.1584e-05 | 2499 | 3.7804e-05
2500 | 4.1583e-05 | 2500 | 3.7802e-05
2500 | 4.1575e-05 | 2500 | 3.7795e-05
2500 | 4.1584e-05 | 2500 | 3.7803e-05
2501 | 4.1564e-05 | 2501 | 3.7785e-05
2501 | 4.1547e-05 | 2501 | 3.777e-05
2502 | 4.156e-05 | 2502 | 3.7782e-05
2502 | 4.1547e-05 | 2502 | 3.777e-05
2503 | 4.1538e-05 | 2503 | 3.7761e-05
2503 | 4.1547e-05 | 2503 | 3.777e-05
2503 | 4.1539e-05 | 2503 | 3.7763e-05
2504 | 4.1506e-05 | 2504 | 3.7733e-05
2504 | 4.15e-05 | 2504 | 3.7727e-05
2505 | 4.1529e-05 | 2505 | 3.7754e-05
2505 | 4.1525e-05 | 2505 | 3.775e-05
2505 | 4.1553e-05 | 2505 | 3.7775e-05
2506 | 4.1523e-05 | 2506 | 3.7748e-05
2506 | 4.153e-05 | 2506 | 3.7754e-05
2507 | 4.15e-05 | 2507 | 3.7727e-05
2507 | 4.1533e-05 | 2507 | 3.7757e-05
2508 | 4.1488e-05 | 2508 | 3.7716e-05
2508 | 4.1517e-05 | 2508 | 3.7743e-05
2508 | 4.1438e-05 | 2508 | 3.7671e-05
2509 | 4.1462e-05 | 2509 | 3.7693e-05
2509 | 4.1441e-05 | 2509 | 3.7674e-05
2510 | 4.1412e-05 | 2510 | 3.7648e-05
2510 | 4.1419e-05 | 2510 | 3.7653e-05
2510 | 4.1409e-05 | 2510 | 3.7645e-05
2511 | 4.1427e-05 | 2511 | 3.7661e-05
2511 | 4.1405e-05 | 2511 | 3.7641e-05
2512 | 4.1366e-05 | 2512 | 3.7605e-05
2512 | 4.1347e-05 | 2512 | 3.7588e-05
2512 | 4.1378e-05 | 2512 | 3.7616e-05
2513 | 4.1386e-05 | 2513 | 3.7624e-05
2513 | 4.14e-05 | 2513 | 3.7636e-05
2514 | 4.1471e-05 | 2514 | 3.7701e-05
2514 | 4.1479e-05 | 2514 | 3.7708e-05
2515 | 4.1537e-05 | 2515 | 3.7761e-05
2515 | 4.1564e-05 | 2515 | 3.7785e-05
2515 | 4.1658e-05 | 2515 | 3.7871e-05
2516 | 4.1739e-05 | 2516 | 3.7944e-05
2516 | 4.1724e-05 | 2516 | 3.7931e-05
2517 | 4.1751e-05 | 2517 | 3.7955e-05
2517 | 4.1724e-05 | 2517 | 3.7931e-05
2517 | 4.1655e-05 | 2517 | 3.7869e-05
2518 | 4.1644e-05 | 2518 | 3.7858e-05
2518 | 4.1591e-05 | 2518 | 3.781e-05
2519 | 4.1633e-05 | 2519 | 3.7848e-05
2519 | 4.1621e-05 | 2519 | 3.7838e-05
2520 | 4.1615e-05 | 2520 | 3.7832e-05
2520 | 4.1633e-05 | 2520 | 3.7848e-05
2520 | 4.1603e-05 | 2520 | 3.7821e-05
2521 | 4.1656e-05 | 2521 | 3.7869e-05
2521 | 4.1652e-05 | 2521 | 3.7865e-05
2522 | 4.1642e-05 | 2522 | 3.7856e-05
2522 | 4.1676e-05 | 2522 | 3.7887e-05
2522 | 4.1662e-05 | 2522 | 3.7874e-05
2523 | 4.1644e-05 | 2523 | 3.7858e-05
2523 | 4.1631e-05 | 2523 | 3.7847e-05
2524 | 4.1618e-05 | 2524 | 3.7834e-05
2524 | 4.1601e-05 | 2524 | 3.7819e-05
2525 | 4.1589e-05 | 2525 | 3.7808e-05
2525 | 4.1554e-05 | 2525 | 3.7776e-05
2525 | 4.1583e-05 | 2525 | 3.7802e-05
2526 | 4.1713e-05 | 2526 | 3.7921e-05
2526 | 4.1775e-05 | 2526 | 3.7977e-05
2527 | 4.1801e-05 | 2527 | 3.8001e-05
2527 | 4.1911e-05 | 2527 | 3.8101e-05
2527 | 4.1944e-05 | 2527 | 3.8131e-05
2528 | 4.1924e-05 | 2528 | 3.8113e-05
2528 | 4.1859e-05 | 2528 | 3.8054e-05
2529 | 4.1874e-05 | 2529 | 3.8067e-05
2529 | 4.1802e-05 | 2529 | 3.8002e-05
2530 | 4.1788e-05 | 2530 | 3.7989e-05
2530 | 4.1795e-05 | 2530 | 3.7995e-05
2530 | 4.1734e-05 | 2530 | 3.794e-05
2531 | 4.1746e-05 | 2531 | 3.7951e-05
2531 | 4.1736e-05 | 2531 | 3.7942e-05
2532 | 4.1791e-05 | 2532 | 3.7992e-05
2532 | 4.1784e-05 | 2532 | 3.7985e-05
2532 | 4.1863e-05 | 2532 | 3.8057e-05
2533 | 4.1959e-05 | 2533 | 3.8145e-05
2533 | 4.2007e-05 | 2533 | 3.8189e-05
2534 | 4.206e-05 | 2534 | 3.8236e-05
2534 | 4.1996e-05 | 2534 | 3.8178e-05
2535 | 4.2017e-05 | 2535 | 3.8197e-05
2535 | 4.1985e-05 | 2535 | 3.8168e-05
2535 | 4.1899e-05 | 2535 | 3.809e-05
2536 | 4.1881e-05 | 2536 | 3.8073e-05
2536 | 4.1869e-05 | 2536 | 3.8063e-05
2537 | 4.179e-05 | 2537 | 3.7991e-05
2537 | 4.1731e-05 | 2537 | 3.7937e-05
2538 | 4.174e-05 | 2538 | 3.7946e-05
2538 | 4.1763e-05 | 2538 | 3.7966e-05
2538 | 4.174e-05 | 2538 | 3.7945e-05
2539 | 4.1732e-05 | 2539 | 3.7939e-05
2539 | 4.1757e-05 | 2539 | 3.7961e-05
2540 | 4.1722e-05 | 2540 | 3.7929e-05
2540 | 4.1741e-05 | 2540 | 3.7947e-05
2540 | 4.1768e-05 | 2540 | 3.7971e-05
2541 | 4.1755e-05 | 2541 | 3.7959e-05
2541 | 4.1774e-05 | 2541 | 3.7976e-05
2542 | 4.182e-05 | 2542 | 3.8018e-05
2542 | 4.1821e-05 | 2542 | 3.8019e-05
2543 | 4.1814e-05 | 2543 | 3.8013e-05
2543 | 4.1829e-05 | 2543 | 3.8026e-05
2543 | 4.1843e-05 | 2543 | 3.804e-05
2544 | 4.184e-05 | 2544 | 3.8036e-05
2544 | 4.1875e-05 | 2544 | 3.8068e-05
2545 | 4.1894e-05 | 2545 | 3.8086e-05
2545 | 4.1921e-05 | 2545 | 3.811e-05
2545 | 4.1897e-05 | 2545 | 3.8088e-05
2546 | 4.1922e-05 | 2546 | 3.8111e-05
2546 | 4.193e-05 | 2546 | 3.8118e-05
2547 | 4.1902e-05 | 2547 | 3.8093e-05
2547 | 4.1902e-05 | 2547 | 3.8093e-05
2548 | 4.1853e-05 | 2548 | 3.8048e-05
2548 | 4.186e-05 | 2548 | 3.8054e-05
2548 | 4.1888e-05 | 2548 | 3.808e-05
2549 | 4.1863e-05 | 2549 | 3.8057e-05
2549 | 4.1821e-05 | 2549 | 3.8019e-05
2550 | 4.1759e-05 | 2550 | 3.7963e-05
2550 | 4.1721e-05 | 2550 | 3.7928e-05
2551 | 4.1738e-05 | 2551 | 3.7944e-05
2551 | 4.1729e-05 | 2551 | 3.7936e-05
2551 | 4.1788e-05 | 2551 | 3.7989e-05
2552 | 4.182e-05 | 2552 | 3.8018e-05
2552 | 4.1835e-05 | 2552 | 3.8032e-05
2553 | 4.182e-05 | 2553 | 3.8018e-05
2553 | 4.1871e-05 | 2553 | 3.8064e-05
2553 | 4.1908e-05 | 2553 | 3.8098e-05
2554 | 4.1909e-05 | 2554 | 3.81e-05
2554 | 4.1927e-05 | 2554 | 3.8116e-05
2555 | 4.1937e-05 | 2555 | 3.8125e-05
2555 | 4.1953e-05 | 2555 | 3.8139e-05
2556 | 4.1943e-05 | 2556 | 3.813e-05
2556 | 4.195e-05 | 2556 | 3.8136e-05
2556 | 4.1941e-05 | 2556 | 3.8128e-05
2557 | 4.1962e-05 | 2557 | 3.8147e-05
2557 | 4.189e-05 | 2557 | 3.8082e-05
2558 | 4.1791e-05 | 2558 | 3.7991e-05
2558 | 4.1711e-05 | 2558 | 3.792e-05
2559 | 4.1671e-05 | 2559 | 3.7883e-05
2559 | 4.1621e-05 | 2559 | 3.7837e-05
2559 | 4.1572e-05 | 2559 | 3.7793e-05
2560 | 4.1566e-05 | 2560 | 3.7787e-05
2560 | 4.1592e-05 | 2560 | 3.7811e-05
2561 | 4.166e-05 | 2561 | 3.7873e-05
2561 | 4.1704e-05 | 2561 | 3.7913e-05
2561 | 4.178e-05 | 2561 | 3.7982e-05
2562 | 4.1878e-05 | 2562 | 3.8071e-05
2562 | 4.1879e-05 | 2562 | 3.8072e-05
2563 | 4.1863e-05 | 2563 | 3.8057e-05
2563 | 4.1861e-05 | 2563 | 3.8055e-05
2564 | 4.1895e-05 | 2564 | 3.8086e-05
2564 | 4.1866e-05 | 2564 | 3.806e-05
2564 | 4.1898e-05 | 2564 | 3.8089e-05
2565 | 4.1926e-05 | 2565 | 3.8115e-05
2565 | 4.1957e-05 | 2565 | 3.8142e-05
2566 | 4.1935e-05 | 2566 | 3.8123e-05
2566 | 4.1935e-05 | 2566 | 3.8123e-05
2567 | 4.192e-05 | 2567 | 3.8109e-05
2567 | 4.192e-05 | 2567 | 3.8109e-05
2567 | 4.1923e-05 | 2567 | 3.8112e-05
2568 | 4.1898e-05 | 2568 | 3.8089e-05
2568 | 4.1919e-05 | 2568 | 3.8109e-05
2569 | 4.1894e-05 | 2569 | 3.8085e-05
2569 | 4.189e-05 | 2569 | 3.8082e-05
2569 | 4.1901e-05 | 2569 | 3.8092e-05
2570 | 4.1871e-05 | 2570 | 3.8065e-05
2570 | 4.1898e-05 | 2570 | 3.8089e-05
2571 | 4.189e-05 | 2571 | 3.8081e-05
2571 | 4.1925e-05 | 2571 | 3.8114e-05
2572 | 4.1938e-05 | 2572 | 3.8125e-05
2572 | 4.1905e-05 | 2572 | 3.8095e-05
2572 | 4.1917e-05 | 2572 | 3.8107e-05
2573 | 4.1965e-05 | 2573 | 3.815e-05
2573 | 4.1992e-05 | 2573 | 3.8174e-05
2574 | 4.1976e-05 | 2574 | 3.816e-05
2574 | 4.1966e-05 | 2574 | 3.8151e-05
2575 | 4.1957e-05 | 2575 | 3.8143e-05
2575 | 4.2003e-05 | 2575 | 3.8185e-05
2575 | 4.1998e-05 | 2575 | 3.818e-05
2576 | 4.1968e-05 | 2576 | 3.8153e-05
2576 | 4.1934e-05 | 2576 | 3.8122e-05
2577 | 4.1961e-05 | 2577 | 3.8146e-05
2577 | 4.196e-05 | 2577 | 3.8145e-05
2578 | 4.1996e-05 | 2578 | 3.8178e-05
2578 | 4.199e-05 | 2578 | 3.8173e-05
2578 | 4.2045e-05 | 2578 | 3.8223e-05
2579 | 4.2121e-05 | 2579 | 3.8292e-05
2579 | 4.2181e-05 | 2579 | 3.8347e-05
2580 | 4.2235e-05 | 2580 | 3.8396e-05
2580 | 4.2293e-05 | 2580 | 3.8448e-05
2580 | 4.2317e-05 | 2580 | 3.847e-05
2581 | 4.2314e-05 | 2581 | 3.8467e-05
2581 | 4.2315e-05 | 2581 | 3.8468e-05
2582 | 4.2306e-05 | 2582 | 3.846e-05
2582 | 4.2284e-05 | 2582 | 3.844e-05
2583 | 4.2226e-05 | 2583 | 3.8387e-05
2583 | 4.2171e-05 | 2583 | 3.8337e-05
2583 | 4.2111e-05 | 2583 | 3.8283e-05
2584 | 4.2112e-05 | 2584 | 3.8284e-05
2584 | 4.2137e-05 | 2584 | 3.8306e-05
2585 | 4.2093e-05 | 2585 | 3.8266e-05
2585 | 4.2071e-05 | 2585 | 3.8246e-05
2586 | 4.2017e-05 | 2586 | 3.8198e-05
2586 | 4.2015e-05 | 2586 | 3.8195e-05
2586 | 4.2035e-05 | 2586 | 3.8214e-05
2587 | 4.2026e-05 | 2587 | 3.8205e-05
2587 | 4.2125e-05 | 2587 | 3.8296e-05
2588 | 4.2091e-05 | 2588 | 3.8264e-05
2588 | 4.2126e-05 | 2588 | 3.8297e-05
2589 | 4.2133e-05 | 2589 | 3.8303e-05
2589 | 4.2132e-05 | 2589 | 3.8301e-05
2589 | 4.2177e-05 | 2589 | 3.8343e-05
2590 | 4.2144e-05 | 2590 | 3.8312e-05
2590 | 4.2156e-05 | 2590 | 3.8324e-05
2591 | 4.217e-05 | 2591 | 3.8336e-05
2591 | 4.2094e-05 | 2591 | 3.8267e-05
2592 | 4.2064e-05 | 2592 | 3.824e-05
2592 | 4.2074e-05 | 2592 | 3.8249e-05
2592 | 4.2097e-05 | 2592 | 3.827e-05
2593 | 4.2099e-05 | 2593 | 3.8272e-05
2593 | 4.2094e-05 | 2593 | 3.8267e-05
2594 | 4.2125e-05 | 2594 | 3.8295e-05
2594 | 4.2139e-05 | 2594 | 3.8308e-05
2595 | 4.2166e-05 | 2595 | 3.8332e-05
2595 | 4.2206e-05 | 2595 | 3.8369e-05
2595 | 4.2248e-05 | 2595 | 3.8407e-05
2596 | 4.2242e-05 | 2596 | 3.8402e-05
2596 | 4.2307e-05 | 2596 | 3.8461e-05
2597 | 4.2411e-05 | 2597 | 3.8556e-05
2597 | 4.2517e-05 | 2597 | 3.8652e-05
2597 | 4.2513e-05 | 2597 | 3.8648e-05
2598 | 4.2544e-05 | 2598 | 3.8676e-05
2598 | 4.2548e-05 | 2598 | 3.868e-05
2599 | 4.249e-05 | 2599 | 3.8627e-05
2599 | 4.2474e-05 | 2599 | 3.8612e-05
2600 | 4.2413e-05 | 2600 | 3.8557e-05
2600 | 4.2316e-05 | 2600 | 3.8469e-05
2600 | 4.2358e-05 | 2600 | 3.8507e-05
2601 | 4.2361e-05 | 2601 | 3.851e-05
2601 | 4.2342e-05 | 2601 | 3.8493e-05
2602 | 4.2342e-05 | 2602 | 3.8493e-05
2602 | 4.2291e-05 | 2602 | 3.8446e-05
2603 | 4.23e-05 | 2603 | 3.8454e-05
2603 | 4.2296e-05 | 2603 | 3.8451e-05
2603 | 4.2276e-05 | 2603 | 3.8433e-05
2604 | 4.2266e-05 | 2604 | 3.8424e-05
2604 | 4.2249e-05 | 2604 | 3.8408e-05
2605 | 4.2263e-05 | 2605 | 3.8421e-05
2605 | 4.2244e-05 | 2605 | 3.8404e-05
2606 | 4.2267e-05 | 2606 | 3.8425e-05
2606 | 4.2316e-05 | 2606 | 3.8469e-05
2606 | 4.2316e-05 | 2606 | 3.8469e-05
2607 | 4.2403e-05 | 2607 | 3.8548e-05
2607 | 4.246e-05 | 2607 | 3.86e-05
2608 | 4.245e-05 | 2608 | 3.8591e-05
2608 | 4.2432e-05 | 2608 | 3.8574e-05
2609 | 4.2456e-05 | 2609 | 3.8596e-05
2609 | 4.2478e-05 | 2609 | 3.8616e-05
2609 | 4.2438e-05 | 2609 | 3.858e-05
2610 | 4.2446e-05 | 2610 | 3.8588e-05
2610 | 4.2426e-05 | 2610 | 3.8569e-05
2611 | 4.2434e-05 | 2611 | 3.8576e-05
2611 | 4.2398e-05 | 2611 | 3.8543e-05
2612 | 4.2372e-05 | 2612 | 3.852e-05
2612 | 4.2386e-05 | 2612 | 3.8533e-05
2612 | 4.2377e-05 | 2612 | 3.8525e-05
2613 | 4.2449e-05 | 2613 | 3.859e-05
2613 | 4.249e-05 | 2613 | 3.8627e-05
2614 | 4.2413e-05 | 2614 | 3.8557e-05
2614 | 4.2455e-05 | 2614 | 3.8596e-05
2615 | 4.2453e-05 | 2615 | 3.8594e-05
2615 | 4.2443e-05 | 2615 | 3.8584e-05
2615 | 4.2443e-05 | 2615 | 3.8585e-05
2616 | 4.2413e-05 | 2616 | 3.8557e-05
2616 | 4.2323e-05 | 2616 | 3.8475e-05
2617 | 4.2329e-05 | 2617 | 3.8481e-05
2617 | 4.2278e-05 | 2617 | 3.8435e-05
2618 | 4.2248e-05 | 2618 | 3.8407e-05
2618 | 4.2285e-05 | 2618 | 3.8441e-05
2618 | 4.2312e-05 | 2618 | 3.8466e-05
2619 | 4.2321e-05 | 2619 | 3.8474e-05
2619 | 4.2348e-05 | 2619 | 3.8498e-05
2620 | 4.2351e-05 | 2620 | 3.8501e-05
2620 | 4.2406e-05 | 2620 | 3.8551e-05
2621 | 4.2442e-05 | 2621 | 3.8584e-05
2621 | 4.2441e-05 | 2621 | 3.8583e-05
2621 | 4.2515e-05 | 2621 | 3.865e-05
2622 | 4.2544e-05 | 2622 | 3.8677e-05
2622 | 4.2626e-05 | 2622 | 3.875e-05
2623 | 4.2648e-05 | 2623 | 3.8771e-05
2623 | 4.263e-05 | 2623 | 3.8755e-05
2624 | 4.2654e-05 | 2624 | 3.8776e-05
2624 | 4.2628e-05 | 2624 | 3.8752e-05
2624 | 4.2612e-05 | 2624 | 3.8738e-05
2625 | 4.2605e-05 | 2625 | 3.8732e-05
2625 | 4.2565e-05 | 2625 | 3.8696e-05
2626 | 4.2542e-05 | 2626 | 3.8674e-05
2626 | 4.2511e-05 | 2626 | 3.8646e-05
2627 | 4.2461e-05 | 2627 | 3.8601e-05
2627 | 4.2484e-05 | 2627 | 3.8622e-05
2627 | 4.2437e-05 | 2627 | 3.8579e-05
2628 | 4.2474e-05 | 2628 | 3.8612e-05
2628 | 4.2472e-05 | 2628 | 3.8611e-05
2629 | 4.2516e-05 | 2629 | 3.8651e-05
2629 | 4.2493e-05 | 2629 | 3.863e-05
2630 | 4.2509e-05 | 2630 | 3.8645e-05
2630 | 4.2496e-05 | 2630 | 3.8632e-05
2630 | 4.2552e-05 | 2630 | 3.8684e-05
2631 | 4.2668e-05 | 2631 | 3.8789e-05
2631 | 4.2658e-05 | 2631 | 3.878e-05
2632 | 4.2712e-05 | 2632 | 3.8829e-05
2632 | 4.2637e-05 | 2632 | 3.8761e-05
2633 | 4.2684e-05 | 2633 | 3.8804e-05
2633 | 4.2667e-05 | 2633 | 3.8789e-05
2633 | 4.2754e-05 | 2633 | 3.8868e-05
2634 | 4.2716e-05 | 2634 | 3.8833e-05
2634 | 4.2719e-05 | 2634 | 3.8836e-05
2635 | 4.2679e-05 | 2635 | 3.8799e-05
2635 | 4.2711e-05 | 2635 | 3.8828e-05
2636 | 4.2669e-05 | 2636 | 3.879e-05
2636 | 4.266e-05 | 2636 | 3.8782e-05
2636 | 4.2621e-05 | 2636 | 3.8746e-05
2637 | 4.2648e-05 | 2637 | 3.8771e-05
2637 | 4.2562e-05 | 2637 | 3.8693e-05
2638 | 4.2514e-05 | 2638 | 3.8649e-05
2638 | 4.253e-05 | 2638 | 3.8663e-05
2639 | 4.2712e-05 | 2639 | 3.8829e-05
2639 | 4.2684e-05 | 2639 | 3.8803e-05
2640 | 4.2744e-05 | 2640 | 3.8859e-05
2640 | 4.2675e-05 | 2640 | 3.8795e-05
2640 | 4.2725e-05 | 2640 | 3.8841e-05
2641 | 4.2674e-05 | 2641 | 3.8794e-05
2641 | 4.272e-05 | 2641 | 3.8836e-05
2642 | 4.2709e-05 | 2642 | 3.8826e-05
2642 | 4.2701e-05 | 2642 | 3.8819e-05
2643 | 4.2675e-05 | 2643 | 3.8796e-05
2643 | 4.2712e-05 | 2643 | 3.8829e-05
2643 | 4.2689e-05 | 2643 | 3.8808e-05
2644 | 4.2733e-05 | 2644 | 3.8848e-05
2644 | 4.2742e-05 | 2644 | 3.8857e-05
2645 | 4.272e-05 | 2645 | 3.8837e-05
2645 | 4.2719e-05 | 2645 | 3.8835e-05
2646 | 4.2729e-05 | 2646 | 3.8845e-05
2646 | 4.2709e-05 | 2646 | 3.8826e-05
2646 | 4.2654e-05 | 2646 | 3.8776e-05
2647 | 4.2697e-05 | 2647 | 3.8815e-05
2647 | 4.265e-05 | 2647 | 3.8773e-05
2648 | 4.2639e-05 | 2648 | 3.8763e-05
2648 | 4.2602e-05 | 2648 | 3.8729e-05
2649 | 4.2546e-05 | 2649 | 3.8678e-05
2649 | 4.2544e-05 | 2649 | 3.8676e-05
2649 | 4.2499e-05 | 2649 | 3.8635e-05
2650 | 4.2541e-05 | 2650 | 3.8673e-05
2650 | 4.2582e-05 | 2650 | 3.8711e-05
2651 | 4.2514e-05 | 2651 | 3.8649e-05
2651 | 4.2557e-05 | 2651 | 3.8688e-05
2652 | 4.2537e-05 | 2652 | 3.867e-05
2652 | 4.2578e-05 | 2652 | 3.8707e-05
2652 | 4.2614e-05 | 2652 | 3.874e-05
2653 | 4.26e-05 | 2653 | 3.8727e-05
2653 | 4.2653e-05 | 2653 | 3.8775e-05
2654 | 4.2638e-05 | 2654 | 3.8762e-05
2654 | 4.2641e-05 | 2654 | 3.8764e-05
2655 | 4.2638e-05 | 2655 | 3.8761e-05
2655 | 4.26e-05 | 2655 | 3.8727e-05
2656 | 4.2601e-05 | 2656 | 3.8729e-05
2656 | 4.2563e-05 | 2656 | 3.8693e-05
2656 | 4.2586e-05 | 2656 | 3.8715e-05
2657 | 4.2631e-05 | 2657 | 3.8756e-05
2657 | 4.2607e-05 | 2657 | 3.8734e-05
2658 | 4.2601e-05 | 2658 | 3.8729e-05
2658 | 4.2652e-05 | 2658 | 3.8774e-05
2659 | 4.2687e-05 | 2659 | 3.8806e-05
2659 | 4.2706e-05 | 2659 | 3.8824e-05
2659 | 4.2751e-05 | 2659 | 3.8864e-05
2660 | 4.2736e-05 | 2660 | 3.8851e-05
2660 | 4.2732e-05 | 2660 | 3.8847e-05
2661 | 4.265e-05 | 2661 | 3.8772e-05
2661 | 4.2562e-05 | 2661 | 3.8692e-05
2662 | 4.2559e-05 | 2662 | 3.869e-05
2662 | 4.258e-05 | 2662 | 3.8709e-05
2662 | 4.263e-05 | 2662 | 3.8754e-05
2663 | 4.2626e-05 | 2663 | 3.8751e-05
2663 | 4.2678e-05 | 2663 | 3.8798e-05
2664 | 4.269e-05 | 2664 | 3.8809e-05
2664 | 4.2676e-05 | 2664 | 3.8796e-05
2665 | 4.265e-05 | 2665 | 3.8773e-05
2665 | 4.2728e-05 | 2665 | 3.8844e-05
2665 | 4.2706e-05 | 2665 | 3.8824e-05
2666 | 4.2734e-05 | 2666 | 3.8849e-05
2666 | 4.2742e-05 | 2666 | 3.8857e-05
2667 | 4.2743e-05 | 2667 | 3.8857e-05
2667 | 4.2689e-05 | 2667 | 3.8808e-05
2668 | 4.2715e-05 | 2668 | 3.8832e-05
2668 | 4.2725e-05 | 2668 | 3.8841e-05
2669 | 4.2675e-05 | 2669 | 3.8796e-05
2669 | 4.2649e-05 | 2669 | 3.8772e-05
2669 | 4.2665e-05 | 2669 | 3.8786e-05
2670 | 4.268e-05 | 2670 | 3.88e-05
2670 | 4.2698e-05 | 2670 | 3.8816e-05
2671 | 4.2709e-05 | 2671 | 3.8826e-05
2671 | 4.2716e-05 | 2671 | 3.8832e-05
2672 | 4.2677e-05 | 2672 | 3.8797e-05
2672 | 4.2676e-05 | 2672 | 3.8796e-05
2672 | 4.2734e-05 | 2672 | 3.8849e-05
2673 | 4.2775e-05 | 2673 | 3.8887e-05
2673 | 4.2738e-05 | 2673 | 3.8853e-05
2674 | 4.2694e-05 | 2674 | 3.8813e-05
2674 | 4.2602e-05 | 2674 | 3.8729e-05
2675 | 4.2595e-05 | 2675 | 3.8722e-05
2675 | 4.2552e-05 | 2675 | 3.8683e-05
2676 | 4.2544e-05 | 2676 | 3.8677e-05
2676 | 4.2537e-05 | 2676 | 3.867e-05
2676 | 4.2532e-05 | 2676 | 3.8665e-05
2677 | 4.2567e-05 | 2677 | 3.8697e-05
2677 | 4.2592e-05 | 2677 | 3.872e-05
2678 | 4.2639e-05 | 2678 | 3.8762e-05
2678 | 4.2669e-05 | 2678 | 3.879e-05
2679 | 4.2661e-05 | 2679 | 3.8783e-05
2679 | 4.2706e-05 | 2679 | 3.8824e-05
2679 | 4.2746e-05 | 2679 | 3.886e-05
2680 | 4.2779e-05 | 2680 | 3.889e-05
2680 | 4.2838e-05 | 2680 | 3.8944e-05
2681 | 4.2885e-05 | 2681 | 3.8987e-05
2681 | 4.2887e-05 | 2681 | 3.8989e-05
2682 | 4.2877e-05 | 2682 | 3.8979e-05
2682 | 4.2863e-05 | 2682 | 3.8966e-05
2682 | 4.2806e-05 | 2682 | 3.8915e-05
2683 | 4.2799e-05 | 2683 | 3.8908e-05
2683 | 4.2818e-05 | 2683 | 3.8926e-05
2684 | 4.2822e-05 | 2684 | 3.8929e-05
2684 | 4.2843e-05 | 2684 | 3.8948e-05
2685 | 4.2847e-05 | 2685 | 3.8952e-05
2685 | 4.2849e-05 | 2685 | 3.8954e-05
2686 | 4.285e-05 | 2686 | 3.8955e-05
2686 | 4.2834e-05 | 2686 | 3.894e-05
2686 | 4.2859e-05 | 2686 | 3.8963e-05
2687 | 4.29e-05 | 2687 | 3.9e-05
2687 | 4.2912e-05 | 2687 | 3.9011e-05
2688 | 4.2958e-05 | 2688 | 3.9053e-05
2688 | 4.2976e-05 | 2688 | 3.9069e-05
2689 | 4.2963e-05 | 2689 | 3.9057e-05
2689 | 4.3002e-05 | 2689 | 3.9092e-05
2689 | 4.2994e-05 | 2689 | 3.9085e-05
2690 | 4.2997e-05 | 2690 | 3.9088e-05
2690 | 4.3012e-05 | 2690 | 3.9102e-05
2691 | 4.3009e-05 | 2691 | 3.9099e-05
2691 | 4.2998e-05 | 2691 | 3.9089e-05
2692 | 4.3017e-05 | 2692 | 3.9106e-05
2692 | 4.3016e-05 | 2692 | 3.9105e-05
2693 | 4.3022e-05 | 2693 | 3.9111e-05
2693 | 4.3042e-05 | 2693 | 3.9129e-05
2693 | 4.3048e-05 | 2693 | 3.9134e-05
2694 | 4.2998e-05 | 2694 | 3.9089e-05
2694 | 4.2992e-05 | 2694 | 3.9084e-05
2695 | 4.2945e-05 | 2695 | 3.9041e-05
2695 | 4.2972e-05 | 2695 | 3.9065e-05
2696 | 4.3039e-05 | 2696 | 3.9127e-05
2696 | 4.305e-05 | 2696 | 3.9136e-05
2697 | 4.3077e-05 | 2697 | 3.9161e-05
2697 | 4.3095e-05 | 2697 | 3.9177e-05
2697 | 4.3111e-05 | 2697 | 3.9192e-05
2698 | 4.3127e-05 | 2698 | 3.9206e-05
2698 | 4.3135e-05 | 2698 | 3.9213e-05
2699 | 4.3155e-05 | 2699 | 3.9232e-05
2699 | 4.3118e-05 | 2699 | 3.9199e-05
2700 | 4.3059e-05 | 2700 | 3.9145e-05
2700 | 4.306e-05 | 2700 | 3.9145e-05
2700 | 4.3078e-05 | 2700 | 3.9162e-05
2701 | 4.297e-05 | 2701 | 3.9063e-05
2701 | 4.2929e-05 | 2701 | 3.9027e-05
2702 | 4.292e-05 | 2702 | 3.9018e-05
2702 | 4.2923e-05 | 2702 | 3.9021e-05
2703 | 4.2973e-05 | 2703 | 3.9066e-05
2703 | 4.2979e-05 | 2703 | 3.9072e-05
2704 | 4.2952e-05 | 2704 | 3.9048e-05
2704 | 4.2943e-05 | 2704 | 3.9039e-05
2704 | 4.2958e-05 | 2704 | 3.9053e-05
2705 | 4.296e-05 | 2705 | 3.9054e-05
2705 | 4.2991e-05 | 2705 | 3.9083e-05
2706 | 4.3064e-05 | 2706 | 3.9149e-05
2706 | 4.3125e-05 | 2706 | 3.9204e-05
2707 | 4.316e-05 | 2707 | 3.9237e-05
2707 | 4.3253e-05 | 2707 | 3.9321e-05
2707 | 4.3286e-05 | 2707 | 3.9351e-05
2708 | 4.3329e-05 | 2708 | 3.939e-05
2708 | 4.3343e-05 | 2708 | 3.9403e-05
2709 | 4.337e-05 | 2709 | 3.9428e-05
2709 | 4.3385e-05 | 2709 | 3.9441e-05
2710 | 4.3345e-05 | 2710 | 3.9405e-05
2710 | 4.3332e-05 | 2710 | 3.9393e-05
2711 | 4.3306e-05 | 2711 | 3.9369e-05
2711 | 4.325e-05 | 2711 | 3.9319e-05
2711 | 4.3191e-05 | 2711 | 3.9264e-05
2712 | 4.3188e-05 | 2712 | 3.9262e-05
2712 | 4.321e-05 | 2712 | 3.9282e-05
2713 | 4.3223e-05 | 2713 | 3.9294e-05
2713 | 4.3221e-05 | 2713 | 3.9292e-05
2714 | 4.3219e-05 | 2714 | 3.929e-05
2714 | 4.322e-05 | 2714 | 3.929e-05
2715 | 4.3204e-05 | 2715 | 3.9276e-05
2715 | 4.3194e-05 | 2715 | 3.9267e-05
2715 | 4.3163e-05 | 2715 | 3.9239e-05
2716 | 4.3129e-05 | 2716 | 3.9208e-05
2716 | 4.3153e-05 | 2716 | 3.923e-05
2717 | 4.3168e-05 | 2717 | 3.9244e-05
2717 | 4.3201e-05 | 2717 | 3.9273e-05
2718 | 4.3209e-05 | 2718 | 3.9281e-05
2718 | 4.3199e-05 | 2718 | 3.9271e-05
2719 | 4.3238e-05 | 2719 | 3.9307e-05
2719 | 4.3196e-05 | 2719 | 3.9269e-05
2719 | 4.324e-05 | 2719 | 3.9309e-05
2720 | 4.3239e-05 | 2720 | 3.9309e-05
2720 | 4.3195e-05 | 2720 | 3.9268e-05
2721 | 4.3223e-05 | 2721 | 3.9294e-05
2721 | 4.3312e-05 | 2721 | 3.9375e-05
2722 | 4.332e-05 | 2722 | 3.9381e-05
2722 | 4.332e-05 | 2722 | 3.9381e-05
2722 | 4.3357e-05 | 2722 | 3.9416e-05
2723 | 4.3345e-05 | 2723 | 3.9405e-05
2723 | 4.3346e-05 | 2723 | 3.9405e-05
2724 | 4.3269e-05 | 2724 | 3.9336e-05
2724 | 4.3256e-05 | 2724 | 3.9324e-05
2725 | 4.3214e-05 | 2725 | 3.9286e-05
2725 | 4.3218e-05 | 2725 | 3.9289e-05
2726 | 4.3219e-05 | 2726 | 3.929e-05
2726 | 4.3222e-05 | 2726 | 3.9293e-05
2726 | 4.3252e-05 | 2726 | 3.932e-05
2727 | 4.3277e-05 | 2727 | 3.9343e-05
2727 | 4.3266e-05 | 2727 | 3.9333e-05
2728 | 4.3253e-05 | 2728 | 3.9321e-05
2728 | 4.3296e-05 | 2728 | 3.936e-05
2729 | 4.3346e-05 | 2729 | 3.9405e-05
2729 | 4.3363e-05 | 2729 | 3.9421e-05
2730 | 4.3322e-05 | 2730 | 3.9384e-05
2730 | 4.3284e-05 | 2730 | 3.9349e-05
2730 | 4.3237e-05 | 2730 | 3.9306e-05
2731 | 4.3226e-05 | 2731 | 3.9297e-05
2731 | 4.3242e-05 | 2731 | 3.9311e-05
2732 | 4.3252e-05 | 2732 | 3.932e-05
2732 | 4.3214e-05 | 2732 | 3.9285e-05
2733 | 4.3247e-05 | 2733 | 3.9316e-05
2733 | 4.3302e-05 | 2733 | 3.9365e-05
2734 | 4.3317e-05 | 2734 | 3.9379e-05
2734 | 4.3273e-05 | 2734 | 3.9339e-05
2734 | 4.3247e-05 | 2734 | 3.9315e-05
2735 | 4.3234e-05 | 2735 | 3.9304e-05
2735 | 4.3224e-05 | 2735 | 3.9294e-05
2736 | 4.3252e-05 | 2736 | 3.932e-05
2736 | 4.3274e-05 | 2736 | 3.934e-05
2737 | 4.3256e-05 | 2737 | 3.9323e-05
2737 | 4.3282e-05 | 2737 | 3.9347e-05
2738 | 4.3279e-05 | 2738 | 3.9345e-05
2738 | 4.3338e-05 | 2738 | 3.9398e-05
2738 | 4.3334e-05 | 2738 | 3.9394e-05
2739 | 4.3314e-05 | 2739 | 3.9376e-05
2739 | 4.3358e-05 | 2739 | 3.9417e-05
2740 | 4.335e-05 | 2740 | 3.9409e-05
2740 | 4.3352e-05 | 2740 | 3.9411e-05
2741 | 4.3353e-05 | 2741 | 3.9412e-05
2741 | 4.3318e-05 | 2741 | 3.938e-05
2742 | 4.3343e-05 | 2742 | 3.9403e-05
2742 | 4.334e-05 | 2742 | 3.94e-05
2742 | 4.3381e-05 | 2742 | 3.9437e-05
2743 | 4.3399e-05 | 2743 | 3.9453e-05
2743 | 4.3374e-05 | 2743 | 3.9431e-05
2744 | 4.3373e-05 | 2744 | 3.943e-05
2744 | 4.3343e-05 | 2744 | 3.9403e-05
2745 | 4.3298e-05 | 2745 | 3.9362e-05
2745 | 4.3183e-05 | 2745 | 3.9257e-05
2746 | 4.3178e-05 | 2746 | 3.9252e-05
2746 | 4.3217e-05 | 2746 | 3.9288e-05
2746 | 4.3177e-05 | 2746 | 3.9252e-05
2747 | 4.3198e-05 | 2747 | 3.9271e-05
2747 | 4.3268e-05 | 2747 | 3.9335e-05
2748 | 4.3292e-05 | 2748 | 3.9356e-05
2748 | 4.3314e-05 | 2748 | 3.9377e-05
2749 | 4.3319e-05 | 2749 | 3.9381e-05
2749 | 4.3326e-05 | 2749 | 3.9388e-05
2750 | 4.3305e-05 | 2750 | 3.9368e-05
2750 | 4.3342e-05 | 2750 | 3.9402e-05
2750 | 4.3387e-05 | 2750 | 3.9442e-05
2751 | 4.3443e-05 | 2751 | 3.9494e-05
2751 | 4.3461e-05 | 2751 | 3.951e-05
2752 | 4.3464e-05 | 2752 | 3.9513e-05
2752 | 4.3488e-05 | 2752 | 3.9534e-05
2753 | 4.3519e-05 | 2753 | 3.9563e-05
2753 | 4.3551e-05 | 2753 | 3.9592e-05
2754 | 4.3483e-05 | 2754 | 3.953e-05
2754 | 4.343e-05 | 2754 | 3.9482e-05
2754 | 4.3352e-05 | 2754 | 3.9411e-05
2755 | 4.3338e-05 | 2755 | 3.9398e-05
2755 | 4.3392e-05 | 2755 | 3.9447e-05
2756 | 4.3346e-05 | 2756 | 3.9406e-05
2756 | 4.3393e-05 | 2756 | 3.9449e-05
2757 | 4.3367e-05 | 2757 | 3.9424e-05
2757 | 4.3336e-05 | 2757 | 3.9396e-05
2758 | 4.3406e-05 | 2758 | 3.946e-05
2758 | 4.3473e-05 | 2758 | 3.9521e-05
2758 | 4.347e-05 | 2758 | 3.9518e-05
2759 | 4.35e-05 | 2759 | 3.9546e-05
2759 | 4.3455e-05 | 2759 | 3.9505e-05
2760 | 4.3484e-05 | 2760 | 3.9531e-05
2760 | 4.3427e-05 | 2760 | 3.9479e-05
2761 | 4.3463e-05 | 2761 | 3.9512e-05
2761 | 4.3459e-05 | 2761 | 3.9508e-05
2762 | 4.3498e-05 | 2762 | 3.9543e-05
2762 | 4.349e-05 | 2762 | 3.9536e-05
2762 | 4.3526e-05 | 2762 | 3.9569e-05
2763 | 4.3571e-05 | 2763 | 3.961e-05
2763 | 4.355e-05 | 2763 | 3.9591e-05
2764 | 4.3556e-05 | 2764 | 3.9596e-05
2764 | 4.354e-05 | 2764 | 3.9582e-05
2765 | 4.3543e-05 | 2765 | 3.9584e-05
2765 | 4.3554e-05 | 2765 | 3.9595e-05
2766 | 4.3551e-05 | 2766 | 3.9592e-05
2766 | 4.3577e-05 | 2766 | 3.9615e-05
2766 | 4.3577e-05 | 2766 | 3.9615e-05
2767 | 4.3661e-05 | 2767 | 3.9692e-05
2767 | 4.3645e-05 | 2767 | 3.9678e-05
2768 | 4.3647e-05 | 2768 | 3.968e-05
2768 | 4.3613e-05 | 2768 | 3.9648e-05
2769 | 4.3615e-05 | 2769 | 3.965e-05
2769 | 4.357e-05 | 2769 | 3.9609e-05
2770 | 4.3562e-05 | 2770 | 3.9602e-05
2770 | 4.3534e-05 | 2770 | 3.9576e-05
2771 | 4.3571e-05 | 2771 | 3.961e-05
2771 | 4.3541e-05 | 2771 | 3.9583e-05
2771 | 4.3554e-05 | 2771 | 3.9595e-05
2772 | 4.3535e-05 | 2772 | 3.9578e-05
2772 | 4.3565e-05 | 2772 | 3.9604e-05
2773 | 4.3639e-05 | 2773 | 3.9672e-05
2773 | 4.3696e-05 | 2773 | 3.9723e-05
2774 | 4.3625e-05 | 2774 | 3.9659e-05
2774 | 4.371e-05 | 2774 | 3.9736e-05
2775 | 4.3632e-05 | 2775 | 3.9665e-05
2775 | 4.361e-05 | 2775 | 3.9645e-05
2775 | 4.3476e-05 | 2775 | 3.9523e-05
2776 | 4.3441e-05 | 2776 | 3.9492e-05
2776 | 4.3377e-05 | 2776 | 3.9433e-05
2777 | 4.3366e-05 | 2777 | 3.9424e-05
2777 | 4.3319e-05 | 2777 | 3.938e-05
2778 | 4.3287e-05 | 2778 | 3.9352e-05
2778 | 4.3311e-05 | 2778 | 3.9373e-05
2779 | 4.3319e-05 | 2779 | 3.9381e-05
2779 | 4.3377e-05 | 2779 | 3.9434e-05
2779 | 4.3315e-05 | 2779 | 3.9377e-05
2780 | 4.3396e-05 | 2780 | 3.9451e-05
2780 | 4.3353e-05 | 2780 | 3.9412e-05
2781 | 4.3423e-05 | 2781 | 3.9475e-05
2781 | 4.3441e-05 | 2781 | 3.9492e-05
2782 | 4.3499e-05 | 2782 | 3.9544e-05
2782 | 4.356e-05 | 2782 | 3.96e-05
2783 | 4.3588e-05 | 2783 | 3.9626e-05
2783 | 4.3616e-05 | 2783 | 3.9651e-05
2784 | 4.3606e-05 | 2784 | 3.9642e-05
2784 | 4.3672e-05 | 2784 | 3.9702e-05
2784 | 4.3699e-05 | 2784 | 3.9726e-05
2785 | 4.3647e-05 | 2785 | 3.9679e-05
2785 | 4.3714e-05 | 2785 | 3.974e-05
2786 | 4.3703e-05 | 2786 | 3.973e-05
2786 | 4.374e-05 | 2786 | 3.9763e-05
2787 | 4.3772e-05 | 2787 | 3.9793e-05
2787 | 4.3744e-05 | 2787 | 3.9767e-05
2788 | 4.3799e-05 | 2788 | 3.9818e-05
2788 | 4.3781e-05 | 2788 | 3.9801e-05
2788 | 4.3734e-05 | 2788 | 3.9758e-05
2789 | 4.3679e-05 | 2789 | 3.9708e-05
2789 | 4.3647e-05 | 2789 | 3.9679e-05
2790 | 4.3679e-05 | 2790 | 3.9708e-05
2790 | 4.3691e-05 | 2790 | 3.9719e-05
2791 | 4.3732e-05 | 2791 | 3.9757e-05
2791 | 4.3746e-05 | 2791 | 3.9769e-05
2792 | 4.3779e-05 | 2792 | 3.9799e-05
2792 | 4.376e-05 | 2792 | 3.9782e-05
2793 | 4.3823e-05 | 2793 | 3.9839e-05
2793 | 4.3801e-05 | 2793 | 3.9819e-05
2793 | 4.3799e-05 | 2793 | 3.9818e-05
2794 | 4.3837e-05 | 2794 | 3.9852e-05
2794 | 4.3901e-05 | 2794 | 3.991e-05
2795 | 4.3883e-05 | 2795 | 3.9893e-05
2795 | 4.3858e-05 | 2795 | 3.9871e-05
2796 | 4.3836e-05 | 2796 | 3.9851e-05
2796 | 4.3762e-05 | 2796 | 3.9784e-05
2797 | 4.3744e-05 | 2797 | 3.9768e-05
2797 | 4.3685e-05 | 2797 | 3.9714e-05
2797 | 4.3595e-05 | 2797 | 3.9632e-05
2798 | 4.3501e-05 | 2798 | 3.9547e-05
2798 | 4.3478e-05 | 2798 | 3.9526e-05
2799 | 4.3435e-05 | 2799 | 3.9486e-05
2799 | 4.3466e-05 | 2799 | 3.9515e-05
2800 | 4.3518e-05 | 2800 | 3.9562e-05
2800 | 4.3552e-05 | 2800 | 3.9592e-05
2801 | 4.3643e-05 | 2801 | 3.9675e-05
2801 | 4.3706e-05 | 2801 | 3.9733e-05
2802 | 4.3855e-05 | 2802 | 3.9868e-05
2802 | 4.3856e-05 | 2802 | 3.9869e-05
2802 | 4.3876e-05 | 2802 | 3.9888e-05
2803 | 4.3951e-05 | 2803 | 3.9955e-05
2803 | 4.4027e-05 | 2803 | 4.0025e-05
2804 | 4.4122e-05 | 2804 | 4.011e-05
2804 | 4.409e-05 | 2804 | 4.0082e-05
2805 | 4.4088e-05 | 2805 | 4.008e-05
2805 | 4.407e-05 | 2805 | 4.0063e-05
2806 | 4.3992e-05 | 2806 | 3.9993e-05
2806 | 4.395e-05 | 2806 | 3.9954e-05
2807 | 4.388e-05 | 2807 | 3.989e-05
2807 | 4.387e-05 | 2807 | 3.9882e-05
2807 | 4.3833e-05 | 2807 | 3.9848e-05
2808 | 4.3821e-05 | 2808 | 3.9837e-05
2808 | 4.3831e-05 | 2808 | 3.9846e-05
2809 | 4.3804e-05 | 2809 | 3.9821e-05
2809 | 4.3821e-05 | 2809 | 3.9837e-05
2810 | 4.3816e-05 | 2810 | 3.9832e-05
2810 | 4.3819e-05 | 2810 | 3.9836e-05
2811 | 4.3825e-05 | 2811 | 3.9841e-05
2811 | 4.3876e-05 | 2811 | 3.9887e-05
2812 | 4.384e-05 | 2812 | 3.9855e-05
2812 | 4.3861e-05 | 2812 | 3.9874e-05
2812 | 4.3824e-05 | 2812 | 3.984e-05
2813 | 4.3821e-05 | 2813 | 3.9838e-05
2813 | 4.3865e-05 | 2813 | 3.9877e-05
2814 | 4.3847e-05 | 2814 | 3.9861e-05
2814 | 4.3835e-05 | 2814 | 3.985e-05
2815 | 4.3826e-05 | 2815 | 3.9842e-05
2815 | 4.3822e-05 | 2815 | 3.9838e-05
2816 | 4.3889e-05 | 2816 | 3.9899e-05
2816 | 4.3906e-05 | 2816 | 3.9914e-05
2816 | 4.3941e-05 | 2816 | 3.9947e-05
2817 | 4.3972e-05 | 2817 | 3.9975e-05
2817 | 4.4001e-05 | 2817 | 4.0001e-05
2818 | 4.4019e-05 | 2818 | 4.0018e-05
2818 | 4.4072e-05 | 2818 | 4.0065e-05
2819 | 4.4047e-05 | 2819 | 4.0043e-05
2819 | 4.4056e-05 | 2819 | 4.0051e-05
2820 | 4.3991e-05 | 2820 | 3.9991e-05
2820 | 4.3999e-05 | 2820 | 3.9999e-05
2821 | 4.3976e-05 | 2821 | 3.9978e-05
2821 | 4.3997e-05 | 2821 | 3.9997e-05
2821 | 4.3967e-05 | 2821 | 3.997e-05
2822 | 4.3973e-05 | 2822 | 3.9975e-05
2822 | 4.398e-05 | 2822 | 3.9981e-05
2823 | 4.3973e-05 | 2823 | 3.9976e-05
2823 | 4.3919e-05 | 2823 | 3.9926e-05
2824 | 4.3897e-05 | 2824 | 3.9906e-05
2824 | 4.3833e-05 | 2824 | 3.9848e-05
2825 | 4.3849e-05 | 2825 | 3.9862e-05
2825 | 4.3848e-05 | 2825 | 3.9862e-05
2826 | 4.3863e-05 | 2826 | 3.9876e-05
2826 | 4.3881e-05 | 2826 | 3.9891e-05
2826 | 4.3867e-05 | 2826 | 3.9879e-05
2827 | 4.3914e-05 | 2827 | 3.9922e-05
2827 | 4.391e-05 | 2827 | 3.9918e-05
2828 | 4.3913e-05 | 2828 | 3.9921e-05
2828 | 4.392e-05 | 2828 | 3.9928e-05
2829 | 4.3889e-05 | 2829 | 3.9899e-05
2829 | 4.3926e-05 | 2829 | 3.9932e-05
2830 | 4.389e-05 | 2830 | 3.99e-05
2830 | 4.3832e-05 | 2830 | 3.9848e-05
2831 | 4.3839e-05 | 2831 | 3.9854e-05
2831 | 4.3901e-05 | 2831 | 3.991e-05
2832 | 4.3944e-05 | 2832 | 3.9949e-05
2832 | 4.3974e-05 | 2832 | 3.9976e-05
2832 | 4.3959e-05 | 2832 | 3.9963e-05
2833 | 4.3972e-05 | 2833 | 3.9974e-05
2833 | 4.3942e-05 | 2833 | 3.9947e-05
2834 | 4.3929e-05 | 2834 | 3.9936e-05
2834 | 4.3936e-05 | 2834 | 3.9942e-05
2835 | 4.39e-05 | 2835 | 3.9909e-05
2835 | 4.3898e-05 | 2835 | 3.9907e-05
2836 | 4.3885e-05 | 2836 | 3.9896e-05
2836 | 4.3863e-05 | 2836 | 3.9876e-05
2837 | 4.3836e-05 | 2837 | 3.9851e-05
2837 | 4.3814e-05 | 2837 | 3.9831e-05
2837 | 4.3755e-05 | 2837 | 3.9777e-05
2838 | 4.3772e-05 | 2838 | 3.9792e-05
2838 | 4.375e-05 | 2838 | 3.9772e-05
2839 | 4.3721e-05 | 2839 | 3.9746e-05
2839 | 4.3703e-05 | 2839 | 3.973e-05
2840 | 4.3753e-05 | 2840 | 3.9776e-05
2840 | 4.3763e-05 | 2840 | 3.9785e-05
2841 | 4.3835e-05 | 2841 | 3.985e-05
2841 | 4.3893e-05 | 2841 | 3.9903e-05
2842 | 4.3995e-05 | 2842 | 3.9996e-05
2842 | 4.4069e-05 | 2842 | 4.0063e-05
2842 | 4.4094e-05 | 2842 | 4.0086e-05
2843 | 4.4131e-05 | 2843 | 4.0119e-05
2843 | 4.4128e-05 | 2843 | 4.0116e-05
2844 | 4.4124e-05 | 2844 | 4.0113e-05
2844 | 4.4099e-05 | 2844 | 4.009e-05
2845 | 4.4056e-05 | 2845 | 4.0051e-05
2845 | 4.4029e-05 | 2845 | 4.0027e-05
2846 | 4.4021e-05 | 2846 | 4.0019e-05
2846 | 4.4e-05 | 2846 | 4e-05
2847 | 4.4011e-05 | 2847 | 4.001e-05
2847 | 4.4009e-05 | 2847 | 4.0008e-05
2847 | 4.4062e-05 | 2847 | 4.0056e-05
2848 | 4.4131e-05 | 2848 | 4.0119e-05
2848 | 4.4244e-05 | 2848 | 4.0222e-05
2849 | 4.4285e-05 | 2849 | 4.026e-05
2849 | 4.4364e-05 | 2849 | 4.0331e-05
2850 | 4.4362e-05 | 2850 | 4.0329e-05
2850 | 4.4292e-05 | 2850 | 4.0265e-05
2851 | 4.4256e-05 | 2851 | 4.0233e-05
2851 | 4.4206e-05 | 2851 | 4.0187e-05
2852 | 4.4213e-05 | 2852 | 4.0194e-05
2852 | 4.4246e-05 | 2852 | 4.0224e-05
2853 | 4.4273e-05 | 2853 | 4.0248e-05
2853 | 4.4232e-05 | 2853 | 4.0211e-05
2853 | 4.4219e-05 | 2853 | 4.0199e-05
2854 | 4.4168e-05 | 2854 | 4.0152e-05
2854 | 4.4115e-05 | 2854 | 4.0105e-05
2855 | 4.4085e-05 | 2855 | 4.0077e-05
2855 | 4.4065e-05 | 2855 | 4.0059e-05
2856 | 4.4063e-05 | 2856 | 4.0057e-05
2856 | 4.4076e-05 | 2856 | 4.0069e-05
2857 | 4.406e-05 | 2857 | 4.0054e-05
2857 | 4.4164e-05 | 2857 | 4.0149e-05
2858 | 4.4261e-05 | 2858 | 4.0238e-05
2858 | 4.4245e-05 | 2858 | 4.0223e-05
2858 | 4.425e-05 | 2858 | 4.0227e-05
2859 | 4.4272e-05 | 2859 | 4.0247e-05
2859 | 4.4262e-05 | 2859 | 4.0238e-05
2860 | 4.4172e-05 | 2860 | 4.0156e-05
2860 | 4.4145e-05 | 2860 | 4.0132e-05
2861 | 4.4118e-05 | 2861 | 4.0107e-05
2861 | 4.4134e-05 | 2861 | 4.0121e-05
2862 | 4.4087e-05 | 2862 | 4.0079e-05
2862 | 4.4126e-05 | 2862 | 4.0115e-05
2863 | 4.4173e-05 | 2863 | 4.0157e-05
2863 | 4.4153e-05 | 2863 | 4.014e-05
2864 | 4.4137e-05 | 2864 | 4.0124e-05
2864 | 4.4121e-05 | 2864 | 4.011e-05
2864 | 4.4123e-05 | 2864 | 4.0112e-05
2865 | 4.4088e-05 | 2865 | 4.008e-05
2865 | 4.4058e-05 | 2865 | 4.0052e-05
2866 | 4.3997e-05 | 2866 | 3.9997e-05
2866 | 4.3944e-05 | 2866 | 3.9949e-05
2867 | 4.4018e-05 | 2867 | 4.0016e-05
2867 | 4.4087e-05 | 2867 | 4.0079e-05
2868 | 4.4121e-05 | 2868 | 4.011e-05
2868 | 4.4122e-05 | 2868 | 4.0111e-05
2869 | 4.4188e-05 | 2869 | 4.017e-05
2869 | 4.4273e-05 | 2869 | 4.0248e-05
2870 | 4.4335e-05 | 2870 | 4.0304e-05
2870 | 4.4381e-05 | 2870 | 4.0346e-05
2870 | 4.4355e-05 | 2870 | 4.0322e-05
2871 | 4.4368e-05 | 2871 | 4.0335e-05
2871 | 4.4431e-05 | 2871 | 4.0392e-05
2872 | 4.4526e-05 | 2872 | 4.0478e-05
2872 | 4.4587e-05 | 2872 | 4.0534e-05
2873 | 4.4569e-05 | 2873 | 4.0517e-05
2873 | 4.4659e-05 | 2873 | 4.0599e-05
2874 | 4.473e-05 | 2874 | 4.0663e-05
2874 | 4.4703e-05 | 2874 | 4.0639e-05
2875 | 4.4621e-05 | 2875 | 4.0564e-05
2875 | 4.4579e-05 | 2875 | 4.0526e-05
2875 | 4.4589e-05 | 2875 | 4.0535e-05
2876 | 4.4537e-05 | 2876 | 4.0488e-05
2876 | 4.4484e-05 | 2876 | 4.044e-05
2877 | 4.4461e-05 | 2877 | 4.0419e-05
2877 | 4.4402e-05 | 2877 | 4.0365e-05
2878 | 4.44e-05 | 2878 | 4.0364e-05
2878 | 4.4431e-05 | 2878 | 4.0392e-05
2879 | 4.4454e-05 | 2879 | 4.0413e-05
2879 | 4.4461e-05 | 2879 | 4.0419e-05
2880 | 4.4452e-05 | 2880 | 4.0411e-05
2880 | 4.4451e-05 | 2880 | 4.041e-05
2881 | 4.4455e-05 | 2881 | 4.0413e-05
2881 | 4.4376e-05 | 2881 | 4.0342e-05
2881 | 4.4404e-05 | 2881 | 4.0367e-05
2882 | 4.4394e-05 | 2882 | 4.0358e-05
2882 | 4.4359e-05 | 2882 | 4.0327e-05
2883 | 4.4379e-05 | 2883 | 4.0345e-05
2883 | 4.4349e-05 | 2883 | 4.0317e-05
2884 | 4.4338e-05 | 2884 | 4.0307e-05
2884 | 4.4357e-05 | 2884 | 4.0324e-05
2885 | 4.4354e-05 | 2885 | 4.0322e-05
2885 | 4.4319e-05 | 2885 | 4.029e-05
2886 | 4.4312e-05 | 2886 | 4.0283e-05
2886 | 4.4337e-05 | 2886 | 4.0307e-05
2887 | 4.4264e-05 | 2887 | 4.024e-05
2887 | 4.4342e-05 | 2887 | 4.031e-05
2888 | 4.4383e-05 | 2888 | 4.0348e-05
2888 | 4.4363e-05 | 2888 | 4.033e-05
2888 | 4.4369e-05 | 2888 | 4.0335e-05
2889 | 4.439e-05 | 2889 | 4.0354e-05
2889 | 4.4407e-05 | 2889 | 4.037e-05
2890 | 4.4458e-05 | 2890 | 4.0417e-05
2890 | 4.4403e-05 | 2890 | 4.0367e-05
2891 | 4.4441e-05 | 2891 | 4.0401e-05
2891 | 4.4465e-05 | 2891 | 4.0422e-05
2892 | 4.4468e-05 | 2892 | 4.0425e-05
2892 | 4.4478e-05 | 2892 | 4.0434e-05
2893 | 4.445e-05 | 2893 | 4.0409e-05
2893 | 4.4396e-05 | 2893 | 4.036e-05
2894 | 4.4368e-05 | 2894 | 4.0334e-05
2894 | 4.4315e-05 | 2894 | 4.0287e-05
2894 | 4.4345e-05 | 2894 | 4.0314e-05
2895 | 4.4337e-05 | 2895 | 4.0306e-05
2895 | 4.4333e-05 | 2895 | 4.0303e-05
2896 | 4.4422e-05 | 2896 | 4.0384e-05
2896 | 4.442e-05 | 2896 | 4.0382e-05
2897 | 4.4508e-05 | 2897 | 4.0461e-05
2897 | 4.455e-05 | 2897 | 4.05e-05
2898 | 4.456e-05 | 2898 | 4.0509e-05
2898 | 4.4573e-05 | 2898 | 4.0521e-05
2899 | 4.4579e-05 | 2899 | 4.0527e-05
2899 | 4.4643e-05 | 2899 | 4.0584e-05
2900 | 4.466e-05 | 2900 | 4.06e-05
2900 | 4.4714e-05 | 2900 | 4.0649e-05
2900 | 4.4678e-05 | 2900 | 4.0617e-05
2901 | 4.4699e-05 | 2901 | 4.0635e-05
2901 | 4.4606e-05 | 2901 | 4.0551e-05
2902 | 4.4559e-05 | 2902 | 4.0509e-05
2902 | 4.4589e-05 | 2902 | 4.0535e-05
2903 | 4.4542e-05 | 2903 | 4.0492e-05
2903 | 4.4577e-05 | 2903 | 4.0524e-05
2904 | 4.4556e-05 | 2904 | 4.0506e-05
2904 | 4.4626e-05 | 2904 | 4.0569e-05
2905 | 4.4636e-05 | 2905 | 4.0579e-05
2905 | 4.4699e-05 | 2905 | 4.0636e-05
2906 | 4.4689e-05 | 2906 | 4.0627e-05
2906 | 4.4683e-05 | 2906 | 4.0621e-05
2907 | 4.4663e-05 | 2907 | 4.0603e-05
2907 | 4.4718e-05 | 2907 | 4.0653e-05
2907 | 4.467e-05 | 2907 | 4.0609e-05
2908 | 4.4681e-05 | 2908 | 4.0619e-05
2908 | 4.4664e-05 | 2908 | 4.0603e-05
2909 | 4.4649e-05 | 2909 | 4.059e-05
2909 | 4.4621e-05 | 2909 | 4.0565e-05
2910 | 4.4628e-05 | 2910 | 4.0571e-05
2910 | 4.4579e-05 | 2910 | 4.0526e-05
2911 | 4.4538e-05 | 2911 | 4.0489e-05
2911 | 4.4519e-05 | 2911 | 4.0472e-05
2912 | 4.4528e-05 | 2912 | 4.048e-05
2912 | 4.4514e-05 | 2912 | 4.0467e-05
2913 | 4.4568e-05 | 2913 | 4.0516e-05
2913 | 4.4567e-05 | 2913 | 4.0515e-05
2914 | 4.4566e-05 | 2914 | 4.0515e-05
2914 | 4.4543e-05 | 2914 | 4.0494e-05
2914 | 4.4522e-05 | 2914 | 4.0475e-05
2915 | 4.4552e-05 | 2915 | 4.0501e-05
2915 | 4.4561e-05 | 2915 | 4.051e-05
2916 | 4.4582e-05 | 2916 | 4.0529e-05
2916 | 4.4624e-05 | 2916 | 4.0567e-05
2917 | 4.4634e-05 | 2917 | 4.0577e-05
2917 | 4.467e-05 | 2917 | 4.0609e-05
2918 | 4.4616e-05 | 2918 | 4.056e-05
2918 | 4.4644e-05 | 2918 | 4.0585e-05
2919 | 4.4627e-05 | 2919 | 4.057e-05
2919 | 4.4611e-05 | 2919 | 4.0555e-05
2920 | 4.4634e-05 | 2920 | 4.0576e-05
2920 | 4.464e-05 | 2920 | 4.0582e-05
2920 | 4.4688e-05 | 2920 | 4.0626e-05
2921 | 4.467e-05 | 2921 | 4.0609e-05
2921 | 4.4678e-05 | 2921 | 4.0617e-05
2922 | 4.4645e-05 | 2922 | 4.0586e-05
2922 | 4.4669e-05 | 2922 | 4.0608e-05
2923 | 4.4688e-05 | 2923 | 4.0625e-05
2923 | 4.4676e-05 | 2923 | 4.0615e-05
2924 | 4.4681e-05 | 2924 | 4.0619e-05
2924 | 4.4699e-05 | 2924 | 4.0635e-05
2925 | 4.4699e-05 | 2925 | 4.0635e-05
2925 | 4.4769e-05 | 2925 | 4.0699e-05
2926 | 4.4782e-05 | 2926 | 4.0711e-05
2926 | 4.475e-05 | 2926 | 4.0682e-05
2927 | 4.4768e-05 | 2927 | 4.0698e-05
2927 | 4.4749e-05 | 2927 | 4.0681e-05
2928 | 4.4724e-05 | 2928 | 4.0658e-05
2928 | 4.477e-05 | 2928 | 4.07e-05
2928 | 4.477e-05 | 2928 | 4.07e-05
2929 | 4.4749e-05 | 2929 | 4.0681e-05
2929 | 4.4797e-05 | 2929 | 4.0725e-05
2930 | 4.4788e-05 | 2930 | 4.0716e-05
2930 | 4.4831e-05 | 2930 | 4.0755e-05
2931 | 4.4833e-05 | 2931 | 4.0757e-05
2931 | 4.4793e-05 | 2931 | 4.0721e-05
2932 | 4.4852e-05 | 2932 | 4.0775e-05
2932 | 4.4837e-05 | 2932 | 4.0761e-05
2933 | 4.487e-05 | 2933 | 4.0791e-05
2933 | 4.485e-05 | 2933 | 4.0773e-05
2934 | 4.4854e-05 | 2934 | 4.0776e-05
2934 | 4.4845e-05 | 2934 | 4.0768e-05
2935 | 4.486e-05 | 2935 | 4.0781e-05
2935 | 4.4888e-05 | 2935 | 4.0807e-05
2935 | 4.4874e-05 | 2935 | 4.0795e-05
2936 | 4.4877e-05 | 2936 | 4.0797e-05
2936 | 4.4875e-05 | 2936 | 4.0795e-05
2937 | 4.4927e-05 | 2937 | 4.0843e-05
2937 | 4.4918e-05 | 2937 | 4.0834e-05
2938 | 4.4934e-05 | 2938 | 4.0849e-05
2938 | 4.493e-05 | 2938 | 4.0845e-05
2939 | 4.4874e-05 | 2939 | 4.0795e-05
2939 | 4.486e-05 | 2939 | 4.0781e-05
2940 | 4.4835e-05 | 2940 | 4.0759e-05
2940 | 4.4861e-05 | 2940 | 4.0783e-05
2941 | 4.4889e-05 | 2941 | 4.0808e-05
2941 | 4.4862e-05 | 2941 | 4.0783e-05
2942 | 4.4892e-05 | 2942 | 4.0811e-05
2942 | 4.4909e-05 | 2942 | 4.0826e-05
2942 | 4.4929e-05 | 2942 | 4.0844e-05
2943 | 4.4863e-05 | 2943 | 4.0784e-05
2943 | 4.4837e-05 | 2943 | 4.0761e-05
2944 | 4.485e-05 | 2944 | 4.0772e-05
2944 | 4.4848e-05 | 2944 | 4.0771e-05
2945 | 4.4783e-05 | 2945 | 4.0711e-05
2945 | 4.4713e-05 | 2945 | 4.0648e-05
2946 | 4.4691e-05 | 2946 | 4.0628e-05
2946 | 4.4751e-05 | 2946 | 4.0682e-05
2947 | 4.4772e-05 | 2947 | 4.0702e-05
2947 | 4.4766e-05 | 2947 | 4.0696e-05
2948 | 4.477e-05 | 2948 | 4.07e-05
2948 | 4.4771e-05 | 2948 | 4.0701e-05
2949 | 4.4797e-05 | 2949 | 4.0725e-05
2949 | 4.4788e-05 | 2949 | 4.0716e-05
2950 | 4.4761e-05 | 2950 | 4.0691e-05
2950 | 4.4836e-05 | 2950 | 4.076e-05
2950 | 4.484e-05 | 2950 | 4.0764e-05
2951 | 4.4898e-05 | 2951 | 4.0816e-05
2951 | 4.4912e-05 | 2951 | 4.0829e-05
2952 | 4.4917e-05 | 2952 | 4.0834e-05
2952 | 4.4935e-05 | 2952 | 4.085e-05
2953 | 4.497e-05 | 2953 | 4.0882e-05
2953 | 4.4963e-05 | 2953 | 4.0875e-05
2954 | 4.5005e-05 | 2954 | 4.0913e-05
2954 | 4.5019e-05 | 2954 | 4.0926e-05
2955 | 4.5057e-05 | 2955 | 4.0961e-05
2955 | 4.5066e-05 | 2955 | 4.0969e-05
2956 | 4.5017e-05 | 2956 | 4.0925e-05
2956 | 4.5022e-05 | 2956 | 4.0929e-05
2957 | 4.5012e-05 | 2957 | 4.092e-05
2957 | 4.4991e-05 | 2957 | 4.09e-05
2958 | 4.4993e-05 | 2958 | 4.0902e-05
2958 | 4.5e-05 | 2958 | 4.0909e-05
2958 | 4.5002e-05 | 2958 | 4.0911e-05
2959 | 4.4976e-05 | 2959 | 4.0887e-05
2959 | 4.4949e-05 | 2959 | 4.0863e-05
2960 | 4.4984e-05 | 2960 | 4.0894e-05
2960 | 4.4946e-05 | 2960 | 4.086e-05
2961 | 4.4953e-05 | 2961 | 4.0866e-05
2961 | 4.4986e-05 | 2961 | 4.0896e-05
2962 | 4.4985e-05 | 2962 | 4.0896e-05
2962 | 4.4981e-05 | 2962 | 4.0892e-05
2963 | 4.4993e-05 | 2963 | 4.0903e-05
2963 | 4.5011e-05 | 2963 | 4.0919e-05
2964 | 4.4992e-05 | 2964 | 4.0902e-05
2964 | 4.5013e-05 | 2964 | 4.0921e-05
2965 | 4.5037e-05 | 2965 | 4.0942e-05
2965 | 4.5041e-05 | 2965 | 4.0946e-05
2966 | 4.503e-05 | 2966 | 4.0936e-05
2966 | 4.5045e-05 | 2966 | 4.095e-05
2967 | 4.5035e-05 | 2967 | 4.0941e-05
2967 | 4.5046e-05 | 2967 | 4.0951e-05
2967 | 4.5007e-05 | 2967 | 4.0916e-05
2968 | 4.498e-05 | 2968 | 4.0891e-05
2968 | 4.4979e-05 | 2968 | 4.089e-05
2969 | 4.5001e-05 | 2969 | 4.091e-05
2969 | 4.4934e-05 | 2969 | 4.0849e-05
2970 | 4.495e-05 | 2970 | 4.0864e-05
2970 | 4.4937e-05 | 2970 | 4.0852e-05
2971 | 4.4955e-05 | 2971 | 4.0868e-05
2971 | 4.4981e-05 | 2971 | 4.0892e-05
2972 | 4.5021e-05 | 2972 | 4.0928e-05
2972 | 4.5057e-05 | 2972 | 4.096e-05
2973 | 4.5098e-05 | 2973 | 4.0998e-05
2973 | 4.5143e-05 | 2973 | 4.1039e-05
2974 | 4.5146e-05 | 2974 | 4.1041e-05
2974 | 4.5192e-05 | 2974 | 4.1083e-05
2975 | 4.5131e-05 | 2975 | 4.1029e-05
2975 | 4.5112e-05 | 2975 | 4.1011e-05
2976 | 4.5044e-05 | 2976 | 4.0949e-05
2976 | 4.5006e-05 | 2976 | 4.0915e-05
2976 | 4.4973e-05 | 2976 | 4.0884e-05
2977 | 4.4896e-05 | 2977 | 4.0815e-05
2977 | 4.4965e-05 | 2977 | 4.0878e-05
2978 | 4.4985e-05 | 2978 | 4.0895e-05
2978 | 4.5022e-05 | 2978 | 4.0929e-05
2979 | 4.5031e-05 | 2979 | 4.0938e-05
2979 | 4.5016e-05 | 2979 | 4.0924e-05
2980 | 4.5048e-05 | 2980 | 4.0953e-05
2980 | 4.5037e-05 | 2980 | 4.0943e-05
2981 | 4.503e-05 | 2981 | 4.0936e-05
2981 | 4.5041e-05 | 2981 | 4.0946e-05
2982 | 4.5107e-05 | 2982 | 4.1007e-05
2982 | 4.5134e-05 | 2982 | 4.103e-05
2983 | 4.5163e-05 | 2983 | 4.1057e-05
2983 | 4.5213e-05 | 2983 | 4.1103e-05
2984 | 4.5285e-05 | 2984 | 4.1169e-05
2984 | 4.5396e-05 | 2984 | 4.1269e-05
2985 | 4.5401e-05 | 2985 | 4.1274e-05
2985 | 4.5421e-05 | 2985 | 4.1292e-05
2985 | 4.5396e-05 | 2985 | 4.1269e-05
2986 | 4.5367e-05 | 2986 | 4.1243e-05
2986 | 4.5291e-05 | 2986 | 4.1174e-05
2987 | 4.5276e-05 | 2987 | 4.116e-05
2987 | 4.5244e-05 | 2987 | 4.1131e-05
2988 | 4.5223e-05 | 2988 | 4.1112e-05
2988 | 4.5211e-05 | 2988 | 4.1101e-05
2989 | 4.5226e-05 | 2989 | 4.1114e-05
2989 | 4.5256e-05 | 2989 | 4.1142e-05
2990 | 4.5246e-05 | 2990 | 4.1133e-05
2990 | 4.5198e-05 | 2990 | 4.1089e-05
2991 | 4.5148e-05 | 2991 | 4.1044e-05
2991 | 4.5192e-05 | 2991 | 4.1084e-05
2992 | 4.5182e-05 | 2992 | 4.1075e-05
2992 | 4.5175e-05 | 2992 | 4.1068e-05
2993 | 4.5205e-05 | 2993 | 4.1096e-05
2993 | 4.5149e-05 | 2993 | 4.1044e-05
2994 | 4.5189e-05 | 2994 | 4.1081e-05
2994 | 4.5157e-05 | 2994 | 4.1052e-05
2994 | 4.5202e-05 | 2994 | 4.1093e-05
2995 | 4.5217e-05 | 2995 | 4.1106e-05
2995 | 4.5205e-05 | 2995 | 4.1095e-05
2996 | 4.5189e-05 | 2996 | 4.1081e-05
2996 | 4.52e-05 | 2996 | 4.1091e-05
2997 | 4.5246e-05 | 2997 | 4.1133e-05
2997 | 4.5284e-05 | 2997 | 4.1167e-05
2998 | 4.5248e-05 | 2998 | 4.1134e-05
2998 | 4.523e-05 | 2998 | 4.1118e-05
2999 | 4.5263e-05 | 2999 | 4.1148e-05
2999 | 4.5255e-05 | 2999 | 4.1141e-05
3000 | 4.5224e-05 | 3000 | 4.1113e-05
3000 | 4.5172e-05 | 3000 | 4.1065e-05
3001 | 4.5149e-05 | 3001 | 4.1044e-05
3001 | 4.5185e-05 | 3001 | 4.1077e-05
3002 | 4.5168e-05 | 3002 | 4.1061e-05
3002 | 4.5199e-05 | 3002 | 4.109e-05
3003 | 4.5186e-05 | 3003 | 4.1079e-05
3003 | 4.5207e-05 | 3003 | 4.1097e-05
3004 | 4.5237e-05 | 3004 | 4.1124e-05
3004 | 4.5244e-05 | 3004 | 4.1131e-05
3005 | 4.5224e-05 | 3005 | 4.1113e-05
3005 | 4.5225e-05 | 3005 | 4.1114e-05
3005 | 4.5215e-05 | 3005 | 4.1105e-05
3006 | 4.5242e-05 | 3006 | 4.1129e-05
3006 | 4.5241e-05 | 3006 | 4.1129e-05
3007 | 4.526e-05 | 3007 | 4.1145e-05
3007 | 4.5252e-05 | 3007 | 4.1138e-05
3008 | 4.5346e-05 | 3008 | 4.1224e-05
3008 | 4.5398e-05 | 3008 | 4.1271e-05
3009 | 4.5465e-05 | 3009 | 4.1332e-05
3009 | 4.5455e-05 | 3009 | 4.1323e-05
3010 | 4.5446e-05 | 3010 | 4.1314e-05
3010 | 4.5472e-05 | 3010 | 4.1338e-05
3011 | 4.5519e-05 | 3011 | 4.1381e-05
3011 | 4.557e-05 | 3011 | 4.1427e-05
3012 | 4.5582e-05 | 3012 | 4.1438e-05
3012 | 4.5556e-05 | 3012 | 4.1415e-05
3013 | 4.5578e-05 | 3013 | 4.1435e-05
3013 | 4.5597e-05 | 3013 | 4.1452e-05
3014 | 4.5501e-05 | 3014 | 4.1364e-05
3014 | 4.542e-05 | 3014 | 4.129e-05
3015 | 4.5423e-05 | 3015 | 4.1293e-05
3015 | 4.5344e-05 | 3015 | 4.1222e-05
3016 | 4.5302e-05 | 3016 | 4.1184e-05
3016 | 4.5264e-05 | 3016 | 4.1149e-05
3016 | 4.5313e-05 | 3016 | 4.1193e-05
3017 | 4.5355e-05 | 3017 | 4.1232e-05
3017 | 4.5368e-05 | 3017 | 4.1244e-05
3018 | 4.5398e-05 | 3018 | 4.1271e-05
3018 | 4.5293e-05 | 3018 | 4.1175e-05
3019 | 4.5246e-05 | 3019 | 4.1133e-05
3019 | 4.5209e-05 | 3019 | 4.1099e-05
3020 | 4.523e-05 | 3020 | 4.1118e-05
3020 | 4.5172e-05 | 3020 | 4.1065e-05
3021 | 4.5222e-05 | 3021 | 4.1111e-05
3021 | 4.5239e-05 | 3021 | 4.1126e-05
3022 | 4.5299e-05 | 3022 | 4.1181e-05
3022 | 4.5376e-05 | 3022 | 4.1251e-05
3023 | 4.5396e-05 | 3023 | 4.1269e-05
3023 | 4.5399e-05 | 3023 | 4.1272e-05
3024 | 4.5415e-05 | 3024 | 4.1286e-05
3024 | 4.537e-05 | 3024 | 4.1246e-05
3025 | 4.5318e-05 | 3025 | 4.1198e-05
3025 | 4.5325e-05 | 3025 | 4.1205e-05
3026 | 4.5331e-05 | 3026 | 4.121e-05
3026 | 4.5237e-05 | 3026 | 4.1125e-05
3027 | 4.5294e-05 | 3027 | 4.1176e-05
3027 | 4.5327e-05 | 3027 | 4.1206e-05
3027 | 4.5321e-05 | 3027 | 4.1201e-05
3028 | 4.5362e-05 | 3028 | 4.1238e-05
3028 | 4.5369e-05 | 3028 | 4.1245e-05
3029 | 4.5388e-05 | 3029 | 4.1262e-05
3029 | 4.5359e-05 | 3029 | 4.1236e-05
3030 | 4.5304e-05 | 3030 | 4.1185e-05
3030 | 4.5334e-05 | 3030 | 4.1213e-05
3031 | 4.5379e-05 | 3031 | 4.1253e-05
3031 | 4.5369e-05 | 3031 | 4.1244e-05
3032 | 4.5379e-05 | 3032 | 4.1254e-05
3032 | 4.5445e-05 | 3032 | 4.1314e-05
3033 | 4.5405e-05 | 3033 | 4.1277e-05
3033 | 4.5429e-05 | 3033 | 4.1299e-05
3034 | 4.5465e-05 | 3034 | 4.1332e-05
3034 | 4.5501e-05 | 3034 | 4.1364e-05
3035 | 4.5562e-05 | 3035 | 4.142e-05
3035 | 4.5523e-05 | 3035 | 4.1384e-05
3036 | 4.5582e-05 | 3036 | 4.1438e-05
3036 | 4.56e-05 | 3036 | 4.1454e-05
3037 | 4.5588e-05 | 3037 | 4.1443e-05
3037 | 4.5543e-05 | 3037 | 4.1403e-05
3038 | 4.5552e-05 | 3038 | 4.1411e-05
3038 | 4.5565e-05 | 3038 | 4.1423e-05
3039 | 4.5513e-05 | 3039 | 4.1375e-05
3039 | 4.5505e-05 | 3039 | 4.1368e-05
3040 | 4.5455e-05 | 3040 | 4.1323e-05
3040 | 4.5462e-05 | 3040 | 4.1329e-05
3040 | 4.5444e-05 | 3040 | 4.1313e-05
3041 | 4.5447e-05 | 3041 | 4.1315e-05
3041 | 4.5407e-05 | 3041 | 4.1279e-05
3042 | 4.5386e-05 | 3042 | 4.126e-05
3042 | 4.5333e-05 | 3042 | 4.1211e-05
3043 | 4.5322e-05 | 3043 | 4.1202e-05
3043 | 4.5294e-05 | 3043 | 4.1176e-05
3044 | 4.5304e-05 | 3044 | 4.1185e-05
3044 | 4.5285e-05 | 3044 | 4.1168e-05
3045 | 4.5322e-05 | 3045 | 4.1202e-05
3045 | 4.5377e-05 | 3045 | 4.1251e-05
3046 | 4.5425e-05 | 3046 | 4.1296e-05
3046 | 4.5509e-05 | 3046 | 4.1372e-05
3047 | 4.5485e-05 | 3047 | 4.135e-05
3047 | 4.5533e-05 | 3047 | 4.1393e-05
3048 | 4.5531e-05 | 3048 | 4.1392e-05
3048 | 4.5558e-05 | 3048 | 4.1416e-05
3049 | 4.5474e-05 | 3049 | 4.134e-05
3049 | 4.5508e-05 | 3049 | 4.1371e-05
3050 | 4.5503e-05 | 3050 | 4.1366e-05
3050 | 4.558e-05 | 3050 | 4.1437e-05
3051 | 4.5545e-05 | 3051 | 4.1404e-05
3051 | 4.5519e-05 | 3051 | 4.1381e-05
3052 | 4.5594e-05 | 3052 | 4.1449e-05
3052 | 4.5548e-05 | 3052 | 4.1407e-05
3053 | 4.554e-05 | 3053 | 4.14e-05
3053 | 4.5545e-05 | 3053 | 4.1404e-05
3054 | 4.5603e-05 | 3054 | 4.1457e-05
3054 | 4.5583e-05 | 3054 | 4.1439e-05
3054 | 4.5595e-05 | 3054 | 4.145e-05
3055 | 4.5567e-05 | 3055 | 4.1425e-05
3055 | 4.5599e-05 | 3055 | 4.1453e-05
3056 | 4.5655e-05 | 3056 | 4.1505e-05
3056 | 4.569e-05 | 3056 | 4.1536e-05
3057 | 4.5736e-05 | 3057 | 4.1578e-05
3057 | 4.5789e-05 | 3057 | 4.1626e-05
3058 | 4.5766e-05 | 3058 | 4.1605e-05
3058 | 4.573e-05 | 3058 | 4.1573e-05
3059 | 4.5747e-05 | 3059 | 4.1588e-05
3059 | 4.5784e-05 | 3059 | 4.1622e-05
3060 | 4.5803e-05 | 3060 | 4.1639e-05
3060 | 4.5743e-05 | 3060 | 4.1585e-05
3061 | 4.5627e-05 | 3061 | 4.1479e-05
3061 | 4.5577e-05 | 3061 | 4.1433e-05
3062 | 4.5529e-05 | 3062 | 4.139e-05
3062 | 4.5496e-05 | 3062 | 4.136e-05
3063 | 4.5509e-05 | 3063 | 4.1372e-05
3063 | 4.5522e-05 | 3063 | 4.1384e-05
3064 | 4.5571e-05 | 3064 | 4.1429e-05
3064 | 4.5637e-05 | 3064 | 4.1489e-05
3065 | 4.5624e-05 | 3065 | 4.1476e-05
3065 | 4.5721e-05 | 3065 | 4.1565e-05
3066 | 4.5833e-05 | 3066 | 4.1666e-05
3066 | 4.588e-05 | 3066 | 4.1709e-05
3067 | 4.5851e-05 | 3067 | 4.1682e-05
3067 | 4.5816e-05 | 3067 | 4.1651e-05
3068 | 4.5724e-05 | 3068 | 4.1568e-05
3068 | 4.5672e-05 | 3068 | 4.152e-05
3069 | 4.5727e-05 | 3069 | 4.157e-05
3069 | 4.5727e-05 | 3069 | 4.157e-05
3069 | 4.573e-05 | 3069 | 4.1573e-05
3070 | 4.5781e-05 | 3070 | 4.1619e-05
3070 | 4.5779e-05 | 3070 | 4.1618e-05
3071 | 4.5727e-05 | 3071 | 4.157e-05
3071 | 4.575e-05 | 3071 | 4.1591e-05
3072 | 4.586e-05 | 3072 | 4.1691e-05
3072 | 4.5882e-05 | 3072 | 4.1711e-05
3073 | 4.5835e-05 | 3073 | 4.1668e-05
3073 | 4.5817e-05 | 3073 | 4.1652e-05
3074 | 4.582e-05 | 3074 | 4.1654e-05
3074 | 4.5828e-05 | 3074 | 4.1662e-05
3075 | 4.5842e-05 | 3075 | 4.1674e-05
3075 | 4.5849e-05 | 3075 | 4.1681e-05
3076 | 4.5853e-05 | 3076 | 4.1684e-05
3076 | 4.5853e-05 | 3076 | 4.1685e-05
3077 | 4.5858e-05 | 3077 | 4.1689e-05
3077 | 4.5882e-05 | 3077 | 4.1711e-05
3078 | 4.5882e-05 | 3078 | 4.171e-05
3078 | 4.5868e-05 | 3078 | 4.1698e-05
3079 | 4.5839e-05 | 3079 | 4.1672e-05
3079 | 4.5824e-05 | 3079 | 4.1658e-05
3080 | 4.579e-05 | 3080 | 4.1627e-05
3080 | 4.5765e-05 | 3080 | 4.1604e-05
3081 | 4.5763e-05 | 3081 | 4.1602e-05
3081 | 4.5725e-05 | 3081 | 4.1568e-05
3082 | 4.571e-05 | 3082 | 4.1555e-05
3082 | 4.5723e-05 | 3082 | 4.1566e-05
3083 | 4.5725e-05 | 3083 | 4.1569e-05
3083 | 4.5724e-05 | 3083 | 4.1568e-05
3084 | 4.5737e-05 | 3084 | 4.1579e-05
3084 | 4.5809e-05 | 3084 | 4.1645e-05
3085 | 4.591e-05 | 3085 | 4.1737e-05
3085 | 4.5978e-05 | 3085 | 4.1798e-05
3086 | 4.5979e-05 | 3086 | 4.1799e-05
3086 | 4.6046e-05 | 3086 | 4.186e-05
3087 | 4.6134e-05 | 3087 | 4.194e-05
3087 | 4.6181e-05 | 3087 | 4.1983e-05
3087 | 4.6183e-05 | 3087 | 4.1985e-05
3088 | 4.6173e-05 | 3088 | 4.1976e-05
3088 | 4.6162e-05 | 3088 | 4.1965e-05
3089 | 4.6138e-05 | 3089 | 4.1944e-05
3089 | 4.6138e-05 | 3089 | 4.1944e-05
3090 | 4.6168e-05 | 3090 | 4.1971e-05
3090 | 4.6202e-05 | 3090 | 4.2002e-05
3091 | 4.6248e-05 | 3091 | 4.2044e-05
3091 | 4.6268e-05 | 3091 | 4.2062e-05
3092 | 4.6251e-05 | 3092 | 4.2046e-05
3092 | 4.6228e-05 | 3092 | 4.2026e-05
3093 | 4.6158e-05 | 3093 | 4.1962e-05
3093 | 4.6197e-05 | 3093 | 4.1997e-05
3094 | 4.623e-05 | 3094 | 4.2028e-05
3094 | 4.6205e-05 | 3094 | 4.2005e-05
3095 | 4.605e-05 | 3095 | 4.1864e-05
3095 | 4.6026e-05 | 3095 | 4.1842e-05
3096 | 4.5962e-05 | 3096 | 4.1784e-05
3096 | 4.5887e-05 | 3096 | 4.1716e-05
3097 | 4.5887e-05 | 3097 | 4.1715e-05
3097 | 4.5895e-05 | 3097 | 4.1723e-05
3098 | 4.5909e-05 | 3098 | 4.1736e-05
3098 | 4.5917e-05 | 3098 | 4.1743e-05
3099 | 4.5851e-05 | 3099 | 4.1682e-05
3099 | 4.5808e-05 | 3099 | 4.1643e-05
3100 | 4.5739e-05 | 3100 | 4.1581e-05
3100 | 4.5727e-05 | 3100 | 4.157e-05
3101 | 4.5676e-05 | 3101 | 4.1523e-05
3101 | 4.5671e-05 | 3101 | 4.1519e-05
3102 | 4.5709e-05 | 3102 | 4.1553e-05
3102 | 4.5763e-05 | 3102 | 4.1602e-05
3103 | 4.5798e-05 | 3103 | 4.1635e-05
3103 | 4.5757e-05 | 3103 | 4.1598e-05
3104 | 4.5796e-05 | 3104 | 4.1632e-05
3104 | 4.5811e-05 | 3104 | 4.1646e-05
3105 | 4.5857e-05 | 3105 | 4.1688e-05
3105 | 4.587e-05 | 3105 | 4.17e-05
3106 | 4.5944e-05 | 3106 | 4.1767e-05
3106 | 4.5996e-05 | 3106 | 4.1814e-05
3107 | 4.6013e-05 | 3107 | 4.183e-05
3107 | 4.5977e-05 | 3107 | 4.1797e-05
3108 | 4.5998e-05 | 3108 | 4.1817e-05
3108 | 4.6024e-05 | 3108 | 4.184e-05
3109 | 4.609e-05 | 3109 | 4.19e-05
3109 | 4.6121e-05 | 3109 | 4.1928e-05
3109 | 4.6124e-05 | 3109 | 4.1931e-05
3110 | 4.6099e-05 | 3110 | 4.1908e-05
3110 | 4.6128e-05 | 3110 | 4.1935e-05
3111 | 4.6162e-05 | 3111 | 4.1966e-05
3111 | 4.6178e-05 | 3111 | 4.198e-05
3112 | 4.6181e-05 | 3112 | 4.1983e-05
3112 | 4.6169e-05 | 3112 | 4.1972e-05
3113 | 4.619e-05 | 3113 | 4.1991e-05
3113 | 4.6179e-05 | 3113 | 4.1981e-05
3114 | 4.616e-05 | 3114 | 4.1964e-05
3114 | 4.6158e-05 | 3114 | 4.1962e-05
3115 | 4.6131e-05 | 3115 | 4.1937e-05
3115 | 4.6159e-05 | 3115 | 4.1963e-05
3116 | 4.6172e-05 | 3116 | 4.1975e-05
3116 | 4.6193e-05 | 3116 | 4.1994e-05
3117 | 4.6182e-05 | 3117 | 4.1983e-05
3117 | 4.6156e-05 | 3117 | 4.196e-05
3118 | 4.6201e-05 | 3118 | 4.2001e-05
3118 | 4.6212e-05 | 3118 | 4.2011e-05
3119 | 4.6184e-05 | 3119 | 4.1986e-05
3119 | 4.6139e-05 | 3119 | 4.1945e-05
3120 | 4.6154e-05 | 3120 | 4.1958e-05
3120 | 4.6135e-05 | 3120 | 4.1941e-05
3121 | 4.6119e-05 | 3121 | 4.1926e-05
3121 | 4.6133e-05 | 3121 | 4.1939e-05
3122 | 4.613e-05 | 3122 | 4.1936e-05
3122 | 4.6147e-05 | 3122 | 4.1952e-05
3123 | 4.6201e-05 | 3123 | 4.2001e-05
3123 | 4.6206e-05 | 3123 | 4.2006e-05
3124 | 4.6237e-05 | 3124 | 4.2034e-05
3124 | 4.6246e-05 | 3124 | 4.2042e-05
3125 | 4.623e-05 | 3125 | 4.2027e-05
3125 | 4.6258e-05 | 3125 | 4.2052e-05
3126 | 4.627e-05 | 3126 | 4.2064e-05
3126 | 4.6285e-05 | 3126 | 4.2077e-05
3127 | 4.6289e-05 | 3127 | 4.2081e-05
3127 | 4.6289e-05 | 3127 | 4.2081e-05
3128 | 4.6323e-05 | 3128 | 4.2112e-05
3128 | 4.6285e-05 | 3128 | 4.2077e-05
3129 | 4.6277e-05 | 3129 | 4.207e-05
3129 | 4.6191e-05 | 3129 | 4.1992e-05
3130 | 4.6163e-05 | 3130 | 4.1967e-05
3130 | 4.6168e-05 | 3130 | 4.1971e-05
3131 | 4.617e-05 | 3131 | 4.1973e-05
3131 | 4.616e-05 | 3131 | 4.1963e-05
3132 | 4.6201e-05 | 3132 | 4.2001e-05
3132 | 4.6233e-05 | 3132 | 4.203e-05
3133 | 4.6232e-05 | 3133 | 4.2029e-05
3133 | 4.623e-05 | 3133 | 4.2028e-05
3134 | 4.6198e-05 | 3134 | 4.1998e-05
3134 | 4.6186e-05 | 3134 | 4.1987e-05
3135 | 4.6157e-05 | 3135 | 4.1961e-05
3135 | 4.6194e-05 | 3135 | 4.1994e-05
3136 | 4.6269e-05 | 3136 | 4.2063e-05
3136 | 4.6282e-05 | 3136 | 4.2075e-05
3137 | 4.6322e-05 | 3137 | 4.2111e-05
3137 | 4.6298e-05 | 3137 | 4.2089e-05
3138 | 4.6234e-05 | 3138 | 4.2031e-05
3138 | 4.6273e-05 | 3138 | 4.2066e-05
3139 | 4.6302e-05 | 3139 | 4.2092e-05
3139 | 4.6302e-05 | 3139 | 4.2093e-05
3140 | 4.6321e-05 | 3140 | 4.211e-05
3140 | 4.6335e-05 | 3140 | 4.2123e-05
3141 | 4.642e-05 | 3141 | 4.22e-05
3141 | 4.6435e-05 | 3141 | 4.2213e-05
3142 | 4.6443e-05 | 3142 | 4.2221e-05
3142 | 4.6414e-05 | 3142 | 4.2195e-05
3142 | 4.6419e-05 | 3142 | 4.2199e-05
3143 | 4.6416e-05 | 3143 | 4.2196e-05
3143 | 4.6421e-05 | 3143 | 4.2201e-05
3144 | 4.64e-05 | 3144 | 4.2182e-05
3144 | 4.6409e-05 | 3144 | 4.219e-05
3145 | 4.6392e-05 | 3145 | 4.2175e-05
3145 | 4.6433e-05 | 3145 | 4.2212e-05
3146 | 4.6403e-05 | 3146 | 4.2184e-05
3146 | 4.6426e-05 | 3146 | 4.2205e-05
3147 | 4.6436e-05 | 3147 | 4.2215e-05
3147 | 4.6408e-05 | 3147 | 4.2189e-05
3148 | 4.6427e-05 | 3148 | 4.2206e-05
3148 | 4.637e-05 | 3148 | 4.2155e-05
3149 | 4.6332e-05 | 3149 | 4.212e-05
3149 | 4.6343e-05 | 3149 | 4.213e-05
3150 | 4.6349e-05 | 3150 | 4.2136e-05
3150 | 4.6312e-05 | 3150 | 4.2101e-05
3151 | 4.63e-05 | 3151 | 4.2091e-05
3151 | 4.6337e-05 | 3151 | 4.2125e-05
3152 | 4.6313e-05 | 3152 | 4.2103e-05
3152 | 4.6301e-05 | 3152 | 4.2092e-05
3153 | 4.6382e-05 | 3153 | 4.2165e-05
3153 | 4.6404e-05 | 3153 | 4.2185e-05
3154 | 4.641e-05 | 3154 | 4.2191e-05
3154 | 4.6436e-05 | 3154 | 4.2215e-05
3155 | 4.6331e-05 | 3155 | 4.2119e-05
3155 | 4.6315e-05 | 3155 | 4.2104e-05
3156 | 4.6377e-05 | 3156 | 4.2161e-05
3156 | 4.638e-05 | 3156 | 4.2164e-05
3157 | 4.6443e-05 | 3157 | 4.2221e-05
3157 | 4.651e-05 | 3157 | 4.2282e-05
3158 | 4.6525e-05 | 3158 | 4.2296e-05
3158 | 4.6617e-05 | 3158 | 4.238e-05
3159 | 4.6571e-05 | 3159 | 4.2338e-05
3159 | 4.6625e-05 | 3159 | 4.2386e-05
3160 | 4.6607e-05 | 3160 | 4.237e-05
3160 | 4.664e-05 | 3160 | 4.24e-05
3161 | 4.6702e-05 | 3161 | 4.2456e-05
3161 | 4.6658e-05 | 3161 | 4.2417e-05
3162 | 4.6597e-05 | 3162 | 4.2361e-05
3162 | 4.6552e-05 | 3162 | 4.232e-05
3163 | 4.6503e-05 | 3163 | 4.2275e-05
3163 | 4.657e-05 | 3163 | 4.2337e-05
3164 | 4.6558e-05 | 3164 | 4.2326e-05
3164 | 4.6536e-05 | 3164 | 4.2305e-05
3165 | 4.6558e-05 | 3165 | 4.2326e-05
3165 | 4.6539e-05 | 3165 | 4.2308e-05
3166 | 4.6523e-05 | 3166 | 4.2293e-05
3166 | 4.6508e-05 | 3166 | 4.228e-05
3167 | 4.6482e-05 | 3167 | 4.2256e-05
3167 | 4.6476e-05 | 3167 | 4.2251e-05
3168 | 4.6422e-05 | 3168 | 4.2201e-05
3168 | 4.6423e-05 | 3168 | 4.2203e-05
3169 | 4.6436e-05 | 3169 | 4.2214e-05
3169 | 4.6346e-05 | 3169 | 4.2133e-05
3170 | 4.6345e-05 | 3170 | 4.2132e-05
3170 | 4.6402e-05 | 3170 | 4.2183e-05
3171 | 4.646e-05 | 3171 | 4.2236e-05
3171 | 4.6482e-05 | 3171 | 4.2257e-05
3172 | 4.6535e-05 | 3172 | 4.2304e-05
3172 | 4.6607e-05 | 3172 | 4.237e-05
3173 | 4.6613e-05 | 3173 | 4.2375e-05
3173 | 4.6568e-05 | 3173 | 4.2334e-05
3174 | 4.6555e-05 | 3174 | 4.2323e-05
3174 | 4.6544e-05 | 3174 | 4.2312e-05
3175 | 4.6541e-05 | 3175 | 4.231e-05
3175 | 4.6519e-05 | 3175 | 4.229e-05
3176 | 4.6489e-05 | 3176 | 4.2263e-05
3176 | 4.6478e-05 | 3176 | 4.2253e-05
3177 | 4.6449e-05 | 3177 | 4.2227e-05
3177 | 4.6391e-05 | 3177 | 4.2173e-05
3178 | 4.6426e-05 | 3178 | 4.2206e-05
3178 | 4.6423e-05 | 3178 | 4.2203e-05
3179 | 4.6442e-05 | 3179 | 4.222e-05
3179 | 4.6435e-05 | 3179 | 4.2213e-05
3180 | 4.6455e-05 | 3180 | 4.2232e-05
3180 | 4.6484e-05 | 3180 | 4.2258e-05
3181 | 4.6511e-05 | 3181 | 4.2283e-05
3181 | 4.6574e-05 | 3181 | 4.234e-05
3182 | 4.6572e-05 | 3182 | 4.2339e-05
3182 | 4.6588e-05 | 3182 | 4.2352e-05
3183 | 4.6556e-05 | 3183 | 4.2324e-05
3183 | 4.6654e-05 | 3183 | 4.2413e-05
3184 | 4.6669e-05 | 3184 | 4.2426e-05
3184 | 4.667e-05 | 3184 | 4.2427e-05
3185 | 4.664e-05 | 3185 | 4.24e-05
3185 | 4.6632e-05 | 3185 | 4.2393e-05
3186 | 4.6636e-05 | 3186 | 4.2397e-05
3186 | 4.6566e-05 | 3186 | 4.2333e-05
3187 | 4.6608e-05 | 3187 | 4.2371e-05
3187 | 4.6572e-05 | 3187 | 4.2338e-05
3188 | 4.6596e-05 | 3188 | 4.236e-05
3188 | 4.6628e-05 | 3188 | 4.2389e-05
3189 | 4.6616e-05 | 3189 | 4.2379e-05
3189 | 4.6672e-05 | 3189 | 4.2429e-05
3190 | 4.6694e-05 | 3190 | 4.2449e-05
3190 | 4.6748e-05 | 3190 | 4.2498e-05
3191 | 4.6756e-05 | 3191 | 4.2506e-05
3191 | 4.6696e-05 | 3191 | 4.2451e-05
3192 | 4.6689e-05 | 3192 | 4.2445e-05
3192 | 4.6667e-05 | 3192 | 4.2425e-05
3193 | 4.6693e-05 | 3193 | 4.2449e-05
3193 | 4.6665e-05 | 3193 | 4.2423e-05
3194 | 4.6625e-05 | 3194 | 4.2386e-05
3194 | 4.6619e-05 | 3194 | 4.2381e-05
3195 | 4.6683e-05 | 3195 | 4.2439e-05
3195 | 4.6654e-05 | 3195 | 4.2412e-05
3196 | 4.6689e-05 | 3196 | 4.2445e-05
3196 | 4.6777e-05 | 3196 | 4.2525e-05
3197 | 4.6811e-05 | 3197 | 4.2556e-05
3197 | 4.6944e-05 | 3197 | 4.2677e-05
3198 | 4.6958e-05 | 3198 | 4.2689e-05
3198 | 4.694e-05 | 3198 | 4.2673e-05
3199 | 4.6875e-05 | 3199 | 4.2614e-05
3199 | 4.6861e-05 | 3199 | 4.2601e-05
3200 | 4.6803e-05 | 3200 | 4.2548e-05
3200 | 4.6776e-05 | 3200 | 4.2524e-05
3201 | 4.6764e-05 | 3201 | 4.2513e-05
3201 | 4.6676e-05 | 3201 | 4.2433e-05
3202 | 4.6726e-05 | 3202 | 4.2478e-05
3202 | 4.6705e-05 | 3202 | 4.2459e-05
3203 | 4.6706e-05 | 3203 | 4.246e-05
3203 | 4.6702e-05 | 3203 | 4.2457e-05
3204 | 4.6708e-05 | 3204 | 4.2462e-05
3204 | 4.6706e-05 | 3204 | 4.246e-05
3205 | 4.6672e-05 | 3205 | 4.2429e-05
3205 | 4.6691e-05 | 3205 | 4.2446e-05
3206 | 4.6683e-05 | 3206 | 4.2439e-05
3206 | 4.671e-05 | 3206 | 4.2464e-05
3207 | 4.6753e-05 | 3207 | 4.2503e-05
3207 | 4.6727e-05 | 3207 | 4.2479e-05
3208 | 4.6729e-05 | 3208 | 4.248e-05
3208 | 4.6723e-05 | 3208 | 4.2476e-05
3209 | 4.668e-05 | 3209 | 4.2436e-05
3209 | 4.6717e-05 | 3209 | 4.247e-05
3210 | 4.6812e-05 | 3210 | 4.2556e-05
3210 | 4.6843e-05 | 3210 | 4.2585e-05
3211 | 4.6834e-05 | 3211 | 4.2576e-05
3211 | 4.6808e-05 | 3211 | 4.2552e-05
3212 | 4.6759e-05 | 3212 | 4.2508e-05
3212 | 4.6762e-05 | 3212 | 4.2511e-05
3213 | 4.6749e-05 | 3213 | 4.2499e-05
3213 | 4.6745e-05 | 3213 | 4.2496e-05
3214 | 4.6749e-05 | 3214 | 4.2499e-05
3214 | 4.6801e-05 | 3214 | 4.2547e-05
3215 | 4.6762e-05 | 3215 | 4.2511e-05
3215 | 4.6754e-05 | 3215 | 4.2504e-05
3216 | 4.6712e-05 | 3216 | 4.2465e-05
3216 | 4.678e-05 | 3216 | 4.2527e-05
3217 | 4.6803e-05 | 3217 | 4.2548e-05
3217 | 4.6813e-05 | 3217 | 4.2557e-05
3218 | 4.6768e-05 | 3218 | 4.2516e-05
3218 | 4.6733e-05 | 3218 | 4.2485e-05
3219 | 4.671e-05 | 3219 | 4.2464e-05
3219 | 4.6706e-05 | 3219 | 4.246e-05
3220 | 4.6734e-05 | 3220 | 4.2485e-05
3220 | 4.6739e-05 | 3220 | 4.249e-05
3221 | 4.6722e-05 | 3221 | 4.2474e-05
3221 | 4.6767e-05 | 3221 | 4.2515e-05
3222 | 4.6796e-05 | 3222 | 4.2542e-05
3222 | 4.6886e-05 | 3222 | 4.2623e-05
3223 | 4.6896e-05 | 3223 | 4.2633e-05
3223 | 4.6948e-05 | 3223 | 4.268e-05
3224 | 4.6973e-05 | 3224 | 4.2703e-05
3224 | 4.7006e-05 | 3224 | 4.2733e-05
3225 | 4.6993e-05 | 3225 | 4.2721e-05
3225 | 4.6987e-05 | 3225 | 4.2715e-05
3226 | 4.6939e-05 | 3226 | 4.2672e-05
3226 | 4.6889e-05 | 3226 | 4.2627e-05
3227 | 4.6875e-05 | 3227 | 4.2614e-05
3227 | 4.6889e-05 | 3227 | 4.2626e-05
3228 | 4.6891e-05 | 3228 | 4.2628e-05
3228 | 4.6867e-05 | 3228 | 4.2607e-05
3229 | 4.6857e-05 | 3229 | 4.2597e-05
3230 | 4.6749e-05 | 3230 | 4.2499e-05
3230 | 4.6755e-05 | 3230 | 4.2504e-05
3231 | 4.6724e-05 | 3231 | 4.2476e-05
3231 | 4.6737e-05 | 3231 | 4.2488e-05
3232 | 4.6768e-05 | 3232 | 4.2517e-05
3232 | 4.6815e-05 | 3232 | 4.2559e-05
3233 | 4.6821e-05 | 3233 | 4.2565e-05
3233 | 4.6821e-05 | 3233 | 4.2564e-05
3234 | 4.6817e-05 | 3234 | 4.2561e-05
3234 | 4.6825e-05 | 3234 | 4.2569e-05
3235 | 4.6829e-05 | 3235 | 4.2572e-05
3235 | 4.6816e-05 | 3235 | 4.256e-05
3236 | 4.6896e-05 | 3236 | 4.2633e-05
3236 | 4.6913e-05 | 3236 | 4.2648e-05
3237 | 4.6902e-05 | 3237 | 4.2639e-05
3237 | 4.6862e-05 | 3237 | 4.2601e-05
3238 | 4.6914e-05 | 3238 | 4.2649e-05
3238 | 4.7e-05 | 3238 | 4.2727e-05
3239 | 4.7068e-05 | 3239 | 4.2789e-05
3239 | 4.7082e-05 | 3239 | 4.2801e-05
3240 | 4.7033e-05 | 3240 | 4.2757e-05
3240 | 4.6975e-05 | 3240 | 4.2705e-05
3241 | 4.6977e-05 | 3241 | 4.2707e-05
3241 | 4.6986e-05 | 3241 | 4.2715e-05
3242 | 4.6954e-05 | 3242 | 4.2686e-05
3242 | 4.6941e-05 | 3242 | 4.2674e-05
3243 | 4.6914e-05 | 3243 | 4.2649e-05
3243 | 4.6915e-05 | 3243 | 4.265e-05
3244 | 4.6947e-05 | 3244 | 4.2679e-05
3244 | 4.6918e-05 | 3244 | 4.2652e-05
3245 | 4.6924e-05 | 3245 | 4.2658e-05
3245 | 4.6843e-05 | 3245 | 4.2585e-05
3246 | 4.6793e-05 | 3246 | 4.2539e-05
3246 | 4.6831e-05 | 3246 | 4.2573e-05
3247 | 4.6782e-05 | 3247 | 4.2529e-05
3247 | 4.6777e-05 | 3247 | 4.2525e-05
3248 | 4.6843e-05 | 3248 | 4.2585e-05
3248 | 4.682e-05 | 3248 | 4.2564e-05
3249 | 4.6843e-05 | 3249 | 4.2585e-05
3249 | 4.6888e-05 | 3249 | 4.2625e-05
3250 | 4.6936e-05 | 3250 | 4.2669e-05
3250 | 4.7019e-05 | 3250 | 4.2745e-05
3251 | 4.6985e-05 | 3251 | 4.2713e-05
3251 | 4.7015e-05 | 3251 | 4.2741e-05
3252 | 4.708e-05 | 3252 | 4.28e-05
3252 | 4.7034e-05 | 3252 | 4.2758e-05
3253 | 4.7009e-05 | 3253 | 4.2736e-05
3253 | 4.6975e-05 | 3253 | 4.2705e-05
3254 | 4.6913e-05 | 3254 | 4.2648e-05
3254 | 4.6849e-05 | 3254 | 4.259e-05
3255 | 4.6887e-05 | 3255 | 4.2624e-05
3255 | 4.6863e-05 | 3255 | 4.2602e-05
3256 | 4.692e-05 | 3256 | 4.2655e-05
3256 | 4.6884e-05 | 3256 | 4.2622e-05
3257 | 4.6895e-05 | 3257 | 4.2632e-05
3257 | 4.6934e-05 | 3257 | 4.2668e-05
3258 | 4.698e-05 | 3258 | 4.2709e-05
3258 | 4.692e-05 | 3258 | 4.2654e-05
3259 | 4.7016e-05 | 3259 | 4.2742e-05
3259 | 4.7056e-05 | 3259 | 4.2778e-05
3260 | 4.7022e-05 | 3260 | 4.2748e-05
3260 | 4.6988e-05 | 3260 | 4.2716e-05
3261 | 4.7002e-05 | 3261 | 4.2729e-05
3261 | 4.7008e-05 | 3261 | 4.2734e-05
3262 | 4.6986e-05 | 3262 | 4.2714e-05
3262 | 4.7019e-05 | 3262 | 4.2745e-05
3263 | 4.7004e-05 | 3263 | 4.2731e-05
3264 | 4.6983e-05 | 3264 | 4.2712e-05
3264 | 4.697e-05 | 3264 | 4.27e-05
3265 | 4.6983e-05 | 3265 | 4.2712e-05
3265 | 4.6964e-05 | 3265 | 4.2695e-05
3266 | 4.7022e-05 | 3266 | 4.2747e-05
3266 | 4.7044e-05 | 3266 | 4.2767e-05
3267 | 4.7021e-05 | 3267 | 4.2747e-05
3267 | 4.7012e-05 | 3267 | 4.2738e-05
3268 | 4.7007e-05 | 3268 | 4.2734e-05
3268 | 4.7052e-05 | 3268 | 4.2774e-05
3269 | 4.7091e-05 | 3269 | 4.281e-05
3269 | 4.7112e-05 | 3269 | 4.2829e-05
3270 | 4.7053e-05 | 3270 | 4.2775e-05
3270 | 4.706e-05 | 3270 | 4.2782e-05
3271 | 4.707e-05 | 3271 | 4.2791e-05
3271 | 4.7042e-05 | 3271 | 4.2765e-05
3272 | 4.702e-05 | 3272 | 4.2745e-05
3272 | 4.7014e-05 | 3272 | 4.274e-05
3273 | 4.7043e-05 | 3273 | 4.2767e-05
3273 | 4.7051e-05 | 3273 | 4.2774e-05
3274 | 4.7091e-05 | 3274 | 4.281e-05
3274 | 4.7063e-05 | 3274 | 4.2785e-05
3275 | 4.7069e-05 | 3275 | 4.279e-05
3275 | 4.7149e-05 | 3275 | 4.2863e-05
3276 | 4.72e-05 | 3276 | 4.2909e-05
3276 | 4.7171e-05 | 3276 | 4.2883e-05
3277 | 4.717e-05 | 3277 | 4.2882e-05
3277 | 4.7133e-05 | 3277 | 4.2848e-05
3278 | 4.7138e-05 | 3278 | 4.2853e-05
3278 | 4.7104e-05 | 3278 | 4.2822e-05
3279 | 4.7161e-05 | 3279 | 4.2873e-05
3279 | 4.719e-05 | 3279 | 4.29e-05
3280 | 4.7219e-05 | 3280 | 4.2927e-05
3280 | 4.7208e-05 | 3280 | 4.2916e-05
3281 | 4.7246e-05 | 3281 | 4.2951e-05
3281 | 4.725e-05 | 3281 | 4.2954e-05
3282 | 4.7243e-05 | 3282 | 4.2948e-05
3282 | 4.7179e-05 | 3282 | 4.289e-05
3283 | 4.7197e-05 | 3283 | 4.2907e-05
3283 | 4.7145e-05 | 3283 | 4.2859e-05
3284 | 4.7152e-05 | 3284 | 4.2866e-05
3284 | 4.7229e-05 | 3284 | 4.2935e-05
3285 | 4.7167e-05 | 3285 | 4.2879e-05
3285 | 4.719e-05 | 3285 | 4.29e-05
3286 | 4.7204e-05 | 3286 | 4.2913e-05
3287 | 4.7206e-05 | 3287 | 4.2915e-05
3287 | 4.7213e-05 | 3287 | 4.2921e-05
3288 | 4.7252e-05 | 3288 | 4.2956e-05
3288 | 4.7255e-05 | 3288 | 4.2959e-05
3289 | 4.7239e-05 | 3289 | 4.2945e-05
3289 | 4.7274e-05 | 3289 | 4.2976e-05
3290 | 4.7201e-05 | 3290 | 4.291e-05
3290 | 4.7282e-05 | 3290 | 4.2984e-05
3291 | 4.7313e-05 | 3291 | 4.3011e-05
3291 | 4.7295e-05 | 3291 | 4.2995e-05
3292 | 4.7313e-05 | 3292 | 4.3012e-05
3292 | 4.7307e-05 | 3292 | 4.3006e-05
3293 | 4.7246e-05 | 3293 | 4.2951e-05
3293 | 4.723e-05 | 3293 | 4.2936e-05
3294 | 4.7211e-05 | 3294 | 4.2919e-05
3294 | 4.7236e-05 | 3294 | 4.2942e-05
3295 | 4.7359e-05 | 3295 | 4.3054e-05
3295 | 4.7381e-05 | 3295 | 4.3074e-05
3296 | 4.7428e-05 | 3296 | 4.3116e-05
3296 | 4.7372e-05 | 3296 | 4.3065e-05
3297 | 4.736e-05 | 3297 | 4.3055e-05
3297 | 4.7345e-05 | 3297 | 4.3041e-05
3298 | 4.7372e-05 | 3298 | 4.3066e-05
3298 | 4.7377e-05 | 3298 | 4.307e-05
3299 | 4.7374e-05 | 3299 | 4.3068e-05
3299 | 4.74e-05 | 3299 | 4.3091e-05
3300 | 4.7374e-05 | 3300 | 4.3067e-05
3300 | 4.7352e-05 | 3300 | 4.3047e-05
3301 | 4.735e-05 | 3301 | 4.3046e-05
3301 | 4.7372e-05 | 3301 | 4.3066e-05
3302 | 4.7399e-05 | 3302 | 4.309e-05
3302 | 4.7418e-05 | 3302 | 4.3107e-05
3303 | 4.7417e-05 | 3303 | 4.3106e-05
3303 | 4.7407e-05 | 3303 | 4.3097e-05
3304 | 4.7408e-05 | 3304 | 4.3099e-05
3305 | 4.7394e-05 | 3305 | 4.3086e-05
3305 | 4.7409e-05 | 3305 | 4.3099e-05
3306 | 4.734e-05 | 3306 | 4.3037e-05
3306 | 4.7327e-05 | 3306 | 4.3025e-05
3307 | 4.7398e-05 | 3307 | 4.3089e-05
3307 | 4.7383e-05 | 3307 | 4.3075e-05
3308 | 4.7367e-05 | 3308 | 4.3061e-05
3308 | 4.7365e-05 | 3308 | 4.3059e-05
3309 | 4.7402e-05 | 3309 | 4.3093e-05
3309 | 4.7376e-05 | 3309 | 4.3069e-05
3310 | 4.7411e-05 | 3310 | 4.3101e-05
3310 | 4.7374e-05 | 3310 | 4.3067e-05
3311 | 4.7398e-05 | 3311 | 4.3089e-05
3311 | 4.739e-05 | 3311 | 4.3082e-05
3312 | 4.743e-05 | 3312 | 4.3118e-05
3312 | 4.7433e-05 | 3312 | 4.3121e-05
3313 | 4.7495e-05 | 3313 | 4.3177e-05
3313 | 4.7538e-05 | 3313 | 4.3216e-05
3314 | 4.7574e-05 | 3314 | 4.3249e-05
3314 | 4.7549e-05 | 3314 | 4.3226e-05
3315 | 4.7535e-05 | 3315 | 4.3214e-05
3315 | 4.7505e-05 | 3315 | 4.3186e-05
3316 | 4.7486e-05 | 3316 | 4.3169e-05
3316 | 4.7499e-05 | 3316 | 4.3181e-05
3317 | 4.7498e-05 | 3317 | 4.318e-05
3317 | 4.7539e-05 | 3317 | 4.3218e-05
3318 | 4.7513e-05 | 3318 | 4.3193e-05
3318 | 4.759e-05 | 3318 | 4.3263e-05
3319 | 4.756e-05 | 3319 | 4.3236e-05
3319 | 4.7539e-05 | 3319 | 4.3218e-05
3320 | 4.7518e-05 | 3320 | 4.3198e-05
3321 | 4.7501e-05 | 3321 | 4.3183e-05
3321 | 4.7517e-05 | 3321 | 4.3197e-05
3322 | 4.7526e-05 | 3322 | 4.3206e-05
3322 | 4.7554e-05 | 3322 | 4.3231e-05
3323 | 4.7568e-05 | 3323 | 4.3244e-05
3323 | 4.7607e-05 | 3323 | 4.3279e-05
3324 | 4.7579e-05 | 3324 | 4.3254e-05
3324 | 4.7551e-05 | 3324 | 4.3228e-05
3325 | 4.7527e-05 | 3325 | 4.3207e-05
3325 | 4.7491e-05 | 3325 | 4.3174e-05
3326 | 4.746e-05 | 3326 | 4.3145e-05
3326 | 4.7496e-05 | 3326 | 4.3178e-05
3327 | 4.7518e-05 | 3327 | 4.3198e-05
3327 | 4.7507e-05 | 3327 | 4.3188e-05
3328 | 4.7488e-05 | 3328 | 4.3171e-05
3328 | 4.7513e-05 | 3328 | 4.3193e-05
3329 | 4.7536e-05 | 3329 | 4.3215e-05
3329 | 4.7528e-05 | 3329 | 4.3207e-05
3330 | 4.7552e-05 | 3330 | 4.323e-05
3330 | 4.7554e-05 | 3330 | 4.3231e-05
3331 | 4.7601e-05 | 3331 | 4.3273e-05
3331 | 4.7615e-05 | 3331 | 4.3286e-05
3332 | 4.7638e-05 | 3332 | 4.3307e-05
3332 | 4.7603e-05 | 3332 | 4.3275e-05
3333 | 4.7566e-05 | 3333 | 4.3242e-05
3333 | 4.7525e-05 | 3333 | 4.3205e-05
3334 | 4.7555e-05 | 3334 | 4.3232e-05
3334 | 4.7586e-05 | 3334 | 4.326e-05
3335 | 4.7536e-05 | 3335 | 4.3215e-05
3336 | 4.75e-05 | 3336 | 4.3182e-05
3336 | 4.7531e-05 | 3336 | 4.321e-05
3337 | 4.7548e-05 | 3337 | 4.3225e-05
3337 | 4.7576e-05 | 3337 | 4.3251e-05
3338 | 4.7597e-05 | 3338 | 4.327e-05
3338 | 4.7616e-05 | 3338 | 4.3287e-05
3339 | 4.7589e-05 | 3339 | 4.3263e-05
3339 | 4.76e-05 | 3339 | 4.3273e-05
3340 | 4.7649e-05 | 3340 | 4.3317e-05
3340 | 4.7643e-05 | 3340 | 4.3312e-05
3341 | 4.7664e-05 | 3341 | 4.3331e-05
3341 | 4.7667e-05 | 3341 | 4.3334e-05
3342 | 4.7687e-05 | 3342 | 4.3352e-05
3342 | 4.7662e-05 | 3342 | 4.3329e-05
3343 | 4.7651e-05 | 3343 | 4.3319e-05
3343 | 4.7645e-05 | 3343 | 4.3314e-05
3344 | 4.7718e-05 | 3344 | 4.338e-05
3344 | 4.7675e-05 | 3344 | 4.3341e-05
3345 | 4.7657e-05 | 3345 | 4.3325e-05
3345 | 4.7665e-05 | 3345 | 4.3331e-05
3346 | 4.7665e-05 | 3346 | 4.3332e-05
3346 | 4.7661e-05 | 3346 | 4.3328e-05
3347 | 4.764e-05 | 3347 | 4.3309e-05
3347 | 4.7671e-05 | 3347 | 4.3337e-05
3348 | 4.7737e-05 | 3348 | 4.3397e-05
3349 | 4.7797e-05 | 3349 | 4.3452e-05
3349 | 4.7846e-05 | 3349 | 4.3496e-05
3350 | 4.7818e-05 | 3350 | 4.3471e-05
3350 | 4.7816e-05 | 3350 | 4.3469e-05
3351 | 4.7826e-05 | 3351 | 4.3478e-05
3351 | 4.7856e-05 | 3351 | 4.3505e-05
3352 | 4.7796e-05 | 3352 | 4.345e-05
3352 | 4.7688e-05 | 3352 | 4.3352e-05
3353 | 4.7684e-05 | 3353 | 4.3349e-05
3353 | 4.7722e-05 | 3353 | 4.3384e-05
3354 | 4.7735e-05 | 3354 | 4.3396e-05
3354 | 4.7735e-05 | 3354 | 4.3396e-05
3355 | 4.7782e-05 | 3355 | 4.3438e-05
3355 | 4.7813e-05 | 3355 | 4.3466e-05
3356 | 4.7894e-05 | 3356 | 4.354e-05
3356 | 4.7958e-05 | 3356 | 4.3598e-05
3357 | 4.7984e-05 | 3357 | 4.3622e-05
3357 | 4.7983e-05 | 3357 | 4.3621e-05
3358 | 4.7997e-05 | 3358 | 4.3634e-05
3358 | 4.8147e-05 | 3358 | 4.377e-05
3359 | 4.8197e-05 | 3359 | 4.3815e-05
3359 | 4.8136e-05 | 3359 | 4.376e-05
3360 | 4.8028e-05 | 3360 | 4.3661e-05
3360 | 4.7946e-05 | 3360 | 4.3588e-05
3361 | 4.7891e-05 | 3361 | 4.3538e-05
3362 | 4.786e-05 | 3362 | 4.3509e-05
3362 | 4.7825e-05 | 3362 | 4.3478e-05
3363 | 4.7749e-05 | 3363 | 4.3408e-05
3363 | 4.7724e-05 | 3363 | 4.3386e-05
3364 | 4.7675e-05 | 3364 | 4.3341e-05
3364 | 4.7693e-05 | 3364 | 4.3357e-05
3365 | 4.7728e-05 | 3365 | 4.3389e-05
3365 | 4.7686e-05 | 3365 | 4.3351e-05
3366 | 4.7634e-05 | 3366 | 4.3303e-05
3366 | 4.7687e-05 | 3366 | 4.3351e-05
3367 | 4.7667e-05 | 3367 | 4.3333e-05
3367 | 4.7709e-05 | 3367 | 4.3372e-05
3368 | 4.7715e-05 | 3368 | 4.3377e-05
3368 | 4.7673e-05 | 3368 | 4.3339e-05
3369 | 4.7685e-05 | 3369 | 4.335e-05
3369 | 4.7613e-05 | 3369 | 4.3285e-05
3370 | 4.76e-05 | 3370 | 4.3273e-05
3370 | 4.7565e-05 | 3370 | 4.3241e-05
3371 | 4.7611e-05 | 3371 | 4.3283e-05
3371 | 4.7664e-05 | 3371 | 4.3331e-05
3372 | 4.7665e-05 | 3372 | 4.3332e-05
3373 | 4.7659e-05 | 3373 | 4.3327e-05
3373 | 4.7673e-05 | 3373 | 4.3339e-05
3374 | 4.7669e-05 | 3374 | 4.3335e-05
3374 | 4.7603e-05 | 3374 | 4.3276e-05
3375 | 4.752e-05 | 3375 | 4.32e-05
3375 | 4.7473e-05 | 3375 | 4.3157e-05
3376 | 4.744e-05 | 3376 | 4.3127e-05
3376 | 4.749e-05 | 3376 | 4.3173e-05
3377 | 4.7596e-05 | 3377 | 4.3269e-05
3377 | 4.7672e-05 | 3377 | 4.3338e-05
3378 | 4.7721e-05 | 3378 | 4.3383e-05
3378 | 4.7721e-05 | 3378 | 4.3383e-05
3379 | 4.7712e-05 | 3379 | 4.3375e-05
3379 | 4.7709e-05 | 3379 | 4.3372e-05
3380 | 4.7659e-05 | 3380 | 4.3326e-05
3380 | 4.7571e-05 | 3380 | 4.3246e-05
3381 | 4.7511e-05 | 3381 | 4.3192e-05
3381 | 4.7507e-05 | 3381 | 4.3188e-05
3382 | 4.7541e-05 | 3382 | 4.3219e-05
3382 | 4.7601e-05 | 3382 | 4.3274e-05
3383 | 4.7588e-05 | 3383 | 4.3262e-05
3384 | 4.7609e-05 | 3384 | 4.3281e-05
3384 | 4.7588e-05 | 3384 | 4.3262e-05
3385 | 4.757e-05 | 3385 | 4.3246e-05
3385 | 4.7651e-05 | 3385 | 4.3319e-05
3386 | 4.7677e-05 | 3386 | 4.3342e-05
3386 | 4.771e-05 | 3386 | 4.3373e-05
3387 | 4.7682e-05 | 3387 | 4.3348e-05
3387 | 4.7656e-05 | 3387 | 4.3323e-05
3388 | 4.7653e-05 | 3388 | 4.3321e-05
3388 | 4.7642e-05 | 3388 | 4.3311e-05
3389 | 4.7591e-05 | 3389 | 4.3264e-05
3389 | 4.7599e-05 | 3389 | 4.3272e-05
3390 | 4.7566e-05 | 3390 | 4.3242e-05
3390 | 4.7529e-05 | 3390 | 4.3208e-05
3391 | 4.754e-05 | 3391 | 4.3218e-05
3391 | 4.7576e-05 | 3391 | 4.3251e-05
3392 | 4.7587e-05 | 3392 | 4.3261e-05
3392 | 4.7588e-05 | 3392 | 4.3262e-05
3393 | 4.76e-05 | 3393 | 4.3273e-05
3394 | 4.7622e-05 | 3394 | 4.3293e-05
3394 | 4.7629e-05 | 3394 | 4.3299e-05
3395 | 4.7681e-05 | 3395 | 4.3346e-05
3395 | 4.7694e-05 | 3395 | 4.3358e-05
3396 | 4.7672e-05 | 3396 | 4.3338e-05
3396 | 4.7647e-05 | 3396 | 4.3315e-05
3397 | 4.7663e-05 | 3397 | 4.333e-05
3397 | 4.7607e-05 | 3397 | 4.3279e-05
3398 | 4.762e-05 | 3398 | 4.3291e-05
3398 | 4.767e-05 | 3398 | 4.3337e-05
3399 | 4.7687e-05 | 3399 | 4.3352e-05
3399 | 4.7734e-05 | 3399 | 4.3395e-05
3400 | 4.7775e-05 | 3400 | 4.3431e-05
3400 | 4.778e-05 | 3400 | 4.3437e-05
3401 | 4.7801e-05 | 3401 | 4.3456e-05
3401 | 4.7864e-05 | 3401 | 4.3513e-05
3402 | 4.7871e-05 | 3402 | 4.3519e-05
3402 | 4.7927e-05 | 3402 | 4.357e-05
3403 | 4.8004e-05 | 3403 | 4.364e-05
3404 | 4.7993e-05 | 3404 | 4.363e-05
3404 | 4.804e-05 | 3404 | 4.3673e-05
3405 | 4.8099e-05 | 3405 | 4.3726e-05
3405 | 4.8163e-05 | 3405 | 4.3784e-05
3406 | 4.8276e-05 | 3406 | 4.3888e-05
3406 | 4.8346e-05 | 3406 | 4.3951e-05
3407 | 4.8335e-05 | 3407 | 4.3941e-05
3407 | 4.831e-05 | 3407 | 4.3919e-05
3408 | 4.8343e-05 | 3408 | 4.3949e-05
3408 | 4.8368e-05 | 3408 | 4.3971e-05
3409 | 4.8411e-05 | 3409 | 4.401e-05
3409 | 4.8358e-05 | 3409 | 4.3962e-05
3410 | 4.8335e-05 | 3410 | 4.3941e-05
3410 | 4.8328e-05 | 3410 | 4.3934e-05
3411 | 4.8281e-05 | 3411 | 4.3892e-05
3411 | 4.8276e-05 | 3411 | 4.3887e-05
3412 | 4.8269e-05 | 3412 | 4.3881e-05
3412 | 4.8272e-05 | 3412 | 4.3883e-05
3413 | 4.8331e-05 | 3413 | 4.3937e-05
3414 | 4.8373e-05 | 3414 | 4.3975e-05
3414 | 4.8393e-05 | 3414 | 4.3993e-05
3415 | 4.8435e-05 | 3415 | 4.4032e-05
3415 | 4.8372e-05 | 3415 | 4.3975e-05
3416 | 4.8279e-05 | 3416 | 4.389e-05
3416 | 4.8248e-05 | 3416 | 4.3862e-05
3417 | 4.822e-05 | 3417 | 4.3837e-05
3417 | 4.8179e-05 | 3417 | 4.3799e-05
3418 | 4.8215e-05 | 3418 | 4.3832e-05
3418 | 4.8285e-05 | 3418 | 4.3896e-05
3419 | 4.831e-05 | 3419 | 4.3918e-05
3419 | 4.8359e-05 | 3419 | 4.3963e-05
3420 | 4.8395e-05 | 3420 | 4.3995e-05
3420 | 4.8442e-05 | 3420 | 4.4038e-05
3421 | 4.8435e-05 | 3421 | 4.4032e-05
3421 | 4.8486e-05 | 3421 | 4.4078e-05
3422 | 4.8488e-05 | 3422 | 4.408e-05
3423 | 4.8458e-05 | 3423 | 4.4053e-05
3423 | 4.844e-05 | 3423 | 4.4036e-05
3424 | 4.8413e-05 | 3424 | 4.4011e-05
3424 | 4.8342e-05 | 3424 | 4.3948e-05
3425 | 4.8338e-05 | 3425 | 4.3943e-05
3425 | 4.8326e-05 | 3425 | 4.3933e-05
3426 | 4.8315e-05 | 3426 | 4.3922e-05
3426 | 4.8309e-05 | 3426 | 4.3918e-05
3427 | 4.8269e-05 | 3427 | 4.3881e-05
3427 | 4.8292e-05 | 3427 | 4.3902e-05
3428 | 4.8295e-05 | 3428 | 4.3905e-05
3428 | 4.8256e-05 | 3428 | 4.3869e-05
3429 | 4.8293e-05 | 3429 | 4.3903e-05
3429 | 4.8259e-05 | 3429 | 4.3872e-05
3430 | 4.8278e-05 | 3430 | 4.3889e-05
3431 | 4.8359e-05 | 3431 | 4.3963e-05
3431 | 4.8339e-05 | 3431 | 4.3945e-05
3432 | 4.8493e-05 | 3432 | 4.4085e-05
3432 | 4.8554e-05 | 3432 | 4.414e-05
3433 | 4.8486e-05 | 3433 | 4.4078e-05
3433 | 4.8489e-05 | 3433 | 4.4081e-05
3434 | 4.8399e-05 | 3434 | 4.3999e-05
3434 | 4.8458e-05 | 3434 | 4.4052e-05
3435 | 4.8425e-05 | 3435 | 4.4023e-05
3435 | 4.8426e-05 | 3435 | 4.4024e-05
3436 | 4.8426e-05 | 3436 | 4.4023e-05
3436 | 4.8426e-05 | 3436 | 4.4024e-05
3437 | 4.8485e-05 | 3437 | 4.4077e-05
3437 | 4.8518e-05 | 3437 | 4.4107e-05
3438 | 4.85e-05 | 3438 | 4.4091e-05
3438 | 4.842e-05 | 3438 | 4.4018e-05
3439 | 4.8443e-05 | 3439 | 4.4039e-05
3440 | 4.8441e-05 | 3440 | 4.4037e-05
3440 | 4.8402e-05 | 3440 | 4.4002e-05
3441 | 4.8355e-05 | 3441 | 4.3959e-05
3441 | 4.8352e-05 | 3441 | 4.3956e-05
3442 | 4.8362e-05 | 3442 | 4.3966e-05
3442 | 4.836e-05 | 3442 | 4.3964e-05
3443 | 4.8317e-05 | 3443 | 4.3924e-05
3443 | 4.8272e-05 | 3443 | 4.3884e-05
3444 | 4.8252e-05 | 3444 | 4.3866e-05
3444 | 4.8246e-05 | 3444 | 4.386e-05
3445 | 4.826e-05 | 3445 | 4.3873e-05
3445 | 4.83e-05 | 3445 | 4.3909e-05
3446 | 4.8338e-05 | 3446 | 4.3943e-05
3446 | 4.8347e-05 | 3446 | 4.3952e-05
3447 | 4.8292e-05 | 3447 | 4.3902e-05
3448 | 4.8258e-05 | 3448 | 4.387e-05
3448 | 4.8205e-05 | 3448 | 4.3823e-05
3449 | 4.8159e-05 | 3449 | 4.3781e-05
3449 | 4.8232e-05 | 3449 | 4.3847e-05
3450 | 4.8184e-05 | 3450 | 4.3804e-05
3450 | 4.8262e-05 | 3450 | 4.3874e-05
3451 | 4.8298e-05 | 3451 | 4.3908e-05
3451 | 4.8288e-05 | 3451 | 4.3898e-05
3452 | 4.8368e-05 | 3452 | 4.3971e-05
3452 | 4.8371e-05 | 3452 | 4.3974e-05
3453 | 4.8414e-05 | 3453 | 4.4013e-05
3453 | 4.8443e-05 | 3453 | 4.4039e-05
3454 | 4.8497e-05 | 3454 | 4.4088e-05
3454 | 4.8478e-05 | 3454 | 4.4071e-05
3455 | 4.8512e-05 | 3455 | 4.4102e-05
3456 | 4.8536e-05 | 3456 | 4.4123e-05
3456 | 4.8509e-05 | 3456 | 4.4099e-05
3457 | 4.8553e-05 | 3457 | 4.4139e-05
3457 | 4.8503e-05 | 3457 | 4.4094e-05
3458 | 4.851e-05 | 3458 | 4.41e-05
3458 | 4.8465e-05 | 3458 | 4.4059e-05
3459 | 4.8448e-05 | 3459 | 4.4044e-05
3459 | 4.8461e-05 | 3459 | 4.4055e-05
3460 | 4.8419e-05 | 3460 | 4.4017e-05
3460 | 4.8407e-05 | 3460 | 4.4006e-05
3461 | 4.8417e-05 | 3461 | 4.4015e-05
3461 | 4.8429e-05 | 3461 | 4.4026e-05
3462 | 4.8493e-05 | 3462 | 4.4084e-05
3462 | 4.8413e-05 | 3462 | 4.4012e-05
3463 | 4.8399e-05 | 3463 | 4.3999e-05
3464 | 4.8406e-05 | 3464 | 4.4006e-05
3464 | 4.8356e-05 | 3464 | 4.396e-05
3465 | 4.8372e-05 | 3465 | 4.3975e-05
3465 | 4.8342e-05 | 3465 | 4.3947e-05
3466 | 4.8323e-05 | 3466 | 4.393e-05
3466 | 4.8346e-05 | 3466 | 4.3951e-05
3467 | 4.8337e-05 | 3467 | 4.3943e-05
3467 | 4.8281e-05 | 3467 | 4.3891e-05
3468 | 4.8285e-05 | 3468 | 4.3895e-05
3468 | 4.8212e-05 | 3468 | 4.383e-05
3469 | 4.8162e-05 | 3469 | 4.3784e-05
3469 | 4.8189e-05 | 3469 | 4.3808e-05
3470 | 4.8271e-05 | 3470 | 4.3883e-05
3471 | 4.8239e-05 | 3471 | 4.3854e-05
3471 | 4.8303e-05 | 3471 | 4.3912e-05
3472 | 4.8401e-05 | 3472 | 4.4001e-05
3472 | 4.8327e-05 | 3472 | 4.3934e-05
3473 | 4.8362e-05 | 3473 | 4.3965e-05
3473 | 4.8362e-05 | 3473 | 4.3966e-05
3474 | 4.833e-05 | 3474 | 4.3936e-05
3474 | 4.8345e-05 | 3474 | 4.395e-05
3475 | 4.8404e-05 | 3475 | 4.4004e-05
3475 | 4.8432e-05 | 3475 | 4.403e-05
3476 | 4.8496e-05 | 3476 | 4.4087e-05
3476 | 4.8519e-05 | 3476 | 4.4108e-05
3477 | 4.8544e-05 | 3477 | 4.4131e-05
3477 | 4.854e-05 | 3477 | 4.4127e-05
3478 | 4.8522e-05 | 3478 | 4.4111e-05
3479 | 4.8516e-05 | 3479 | 4.4105e-05
3479 | 4.8536e-05 | 3479 | 4.4123e-05
3480 | 4.8543e-05 | 3480 | 4.413e-05
3480 | 4.8532e-05 | 3480 | 4.412e-05
3481 | 4.8499e-05 | 3481 | 4.409e-05
3481 | 4.8497e-05 | 3481 | 4.4088e-05
3482 | 4.8544e-05 | 3482 | 4.4131e-05
3482 | 4.8576e-05 | 3482 | 4.416e-05
3483 | 4.8619e-05 | 3483 | 4.4199e-05
3483 | 4.8654e-05 | 3483 | 4.4231e-05
3484 | 4.8687e-05 | 3484 | 4.4261e-05
3484 | 4.8738e-05 | 3484 | 4.4307e-05
3485 | 4.8788e-05 | 3485 | 4.4353e-05
3486 | 4.8839e-05 | 3486 | 4.4399e-05
3486 | 4.8768e-05 | 3486 | 4.4335e-05
3487 | 4.8774e-05 | 3487 | 4.434e-05
3487 | 4.8829e-05 | 3487 | 4.439e-05
3488 | 4.882e-05 | 3488 | 4.4382e-05
3488 | 4.8776e-05 | 3488 | 4.4342e-05
3489 | 4.879e-05 | 3489 | 4.4355e-05
3489 | 4.8783e-05 | 3489 | 4.4348e-05
3490 | 4.8785e-05 | 3490 | 4.435e-05
3490 | 4.879e-05 | 3490 | 4.4354e-05
3491 | 4.8771e-05 | 3491 | 4.4338e-05
3491 | 4.8715e-05 | 3491 | 4.4286e-05
3492 | 4.8697e-05 | 3492 | 4.427e-05
3493 | 4.8744e-05 | 3493 | 4.4313e-05
3493 | 4.8751e-05 | 3493 | 4.4319e-05
3494 | 4.8793e-05 | 3494 | 4.4357e-05
3494 | 4.883e-05 | 3494 | 4.4391e-05
3495 | 4.8852e-05 | 3495 | 4.4411e-05
3495 | 4.8851e-05 | 3495 | 4.441e-05
3496 | 4.8818e-05 | 3496 | 4.438e-05
3496 | 4.8827e-05 | 3496 | 4.4389e-05
3497 | 4.8843e-05 | 3497 | 4.4403e-05
3497 | 4.8854e-05 | 3497 | 4.4413e-05
3498 | 4.888e-05 | 3498 | 4.4437e-05
3498 | 4.8861e-05 | 3498 | 4.4419e-05
3499 | 4.8822e-05 | 3499 | 4.4384e-05
3500 | 4.8776e-05 | 3500 | 4.4342e-05
3500 | 4.8741e-05 | 3500 | 4.431e-05
3501 | 4.8708e-05 | 3501 | 4.428e-05
3501 | 4.8704e-05 | 3501 | 4.4276e-05
3502 | 4.8737e-05 | 3502 | 4.4307e-05
3502 | 4.8758e-05 | 3502 | 4.4326e-05
3503 | 4.8742e-05 | 3503 | 4.4311e-05
3503 | 4.8753e-05 | 3503 | 4.4321e-05
3504 | 4.8786e-05 | 3504 | 4.4351e-05
3504 | 4.8806e-05 | 3504 | 4.4369e-05
3505 | 4.878e-05 | 3505 | 4.4345e-05
3505 | 4.8716e-05 | 3505 | 4.4287e-05
3506 | 4.878e-05 | 3506 | 4.4345e-05
3507 | 4.8785e-05 | 3507 | 4.435e-05
3507 | 4.874e-05 | 3507 | 4.4309e-05
3508 | 4.8742e-05 | 3508 | 4.4311e-05
3508 | 4.8732e-05 | 3508 | 4.4302e-05
3509 | 4.8724e-05 | 3509 | 4.4294e-05
3509 | 4.8777e-05 | 3509 | 4.4343e-05
3510 | 4.883e-05 | 3510 | 4.4391e-05
3510 | 4.8811e-05 | 3510 | 4.4374e-05
3511 | 4.8858e-05 | 3511 | 4.4416e-05
3511 | 4.8882e-05 | 3511 | 4.4438e-05
3512 | 4.8842e-05 | 3512 | 4.4402e-05
3512 | 4.8861e-05 | 3512 | 4.4419e-05
3513 | 4.8888e-05 | 3513 | 4.4444e-05
3514 | 4.8889e-05 | 3514 | 4.4445e-05
3514 | 4.8871e-05 | 3514 | 4.4428e-05
3515 | 4.8847e-05 | 3515 | 4.4406e-05
3515 | 4.8875e-05 | 3515 | 4.4432e-05
3516 | 4.8835e-05 | 3516 | 4.4396e-05
3516 | 4.8821e-05 | 3516 | 4.4383e-05
3517 | 4.879e-05 | 3517 | 4.4355e-05
3517 | 4.8824e-05 | 3517 | 4.4385e-05
3518 | 4.8803e-05 | 3518 | 4.4367e-05
3518 | 4.8855e-05 | 3518 | 4.4414e-05
3519 | 4.8862e-05 | 3519 | 4.442e-05
3520 | 4.8853e-05 | 3520 | 4.4412e-05
3520 | 4.8833e-05 | 3520 | 4.4393e-05
3521 | 4.8824e-05 | 3521 | 4.4386e-05
3521 | 4.8771e-05 | 3521 | 4.4337e-05
3522 | 4.8754e-05 | 3522 | 4.4322e-05
3522 | 4.8728e-05 | 3522 | 4.4299e-05
3523 | 4.8732e-05 | 3523 | 4.4301e-05
3523 | 4.8693e-05 | 3523 | 4.4267e-05
3524 | 4.8716e-05 | 3524 | 4.4287e-05
3524 | 4.8704e-05 | 3524 | 4.4276e-05
3525 | 4.8739e-05 | 3525 | 4.4308e-05
3526 | 4.8769e-05 | 3526 | 4.4335e-05
3526 | 4.8842e-05 | 3526 | 4.4402e-05
3527 | 4.8826e-05 | 3527 | 4.4387e-05
3527 | 4.8793e-05 | 3527 | 4.4357e-05
3528 | 4.8772e-05 | 3528 | 4.4338e-05
3528 | 4.8793e-05 | 3528 | 4.4357e-05
3529 | 4.8835e-05 | 3529 | 4.4395e-05
3529 | 4.8917e-05 | 3529 | 4.447e-05
3530 | 4.9022e-05 | 3530 | 4.4566e-05
3530 | 4.906e-05 | 3530 | 4.46e-05
3531 | 4.9123e-05 | 3531 | 4.4657e-05
3531 | 4.9145e-05 | 3531 | 4.4677e-05
3532 | 4.9079e-05 | 3532 | 4.4617e-05
3533 | 4.9089e-05 | 3533 | 4.4626e-05
3533 | 4.9131e-05 | 3533 | 4.4664e-05
3534 | 4.9117e-05 | 3534 | 4.4652e-05
3534 | 4.9099e-05 | 3534 | 4.4635e-05
3535 | 4.9128e-05 | 3535 | 4.4662e-05
3535 | 4.9167e-05 | 3535 | 4.4697e-05
3536 | 4.9253e-05 | 3536 | 4.4775e-05
3536 | 4.9298e-05 | 3536 | 4.4816e-05
3537 | 4.9306e-05 | 3537 | 4.4823e-05
3537 | 4.9308e-05 | 3537 | 4.4825e-05
3538 | 4.927e-05 | 3538 | 4.479e-05
3539 | 4.9205e-05 | 3539 | 4.4732e-05
3539 | 4.9162e-05 | 3539 | 4.4693e-05
3540 | 4.9184e-05 | 3540 | 4.4713e-05
3540 | 4.9192e-05 | 3540 | 4.472e-05
3541 | 4.9206e-05 | 3541 | 4.4733e-05
3541 | 4.9144e-05 | 3541 | 4.4676e-05
3542 | 4.916e-05 | 3542 | 4.4691e-05
3542 | 4.9182e-05 | 3542 | 4.4711e-05
3543 | 4.9162e-05 | 3543 | 4.4692e-05
3543 | 4.9129e-05 | 3543 | 4.4663e-05
3544 | 4.9104e-05 | 3544 | 4.464e-05
3545 | 4.9106e-05 | 3545 | 4.4641e-05
3545 | 4.9141e-05 | 3545 | 4.4673e-05
3546 | 4.9141e-05 | 3546 | 4.4674e-05
3546 | 4.9179e-05 | 3546 | 4.4708e-05
3547 | 4.9344e-05 | 3547 | 4.4858e-05
3547 | 4.9426e-05 | 3547 | 4.4933e-05
3548 | 4.9373e-05 | 3548 | 4.4884e-05
3548 | 4.9264e-05 | 3548 | 4.4786e-05
3549 | 4.9222e-05 | 3549 | 4.4748e-05
3549 | 4.9176e-05 | 3549 | 4.4706e-05
3550 | 4.9099e-05 | 3550 | 4.4635e-05
3551 | 4.913e-05 | 3551 | 4.4664e-05
3551 | 4.9216e-05 | 3551 | 4.4742e-05
3552 | 4.9202e-05 | 3552 | 4.4729e-05
3552 | 4.9127e-05 | 3552 | 4.4661e-05
3553 | 4.916e-05 | 3553 | 4.4691e-05
3553 | 4.9063e-05 | 3553 | 4.4603e-05
3554 | 4.9019e-05 | 3554 | 4.4563e-05
3554 | 4.9113e-05 | 3554 | 4.4648e-05
3555 | 4.9121e-05 | 3555 | 4.4656e-05
3555 | 4.9169e-05 | 3555 | 4.4699e-05
3556 | 4.9191e-05 | 3556 | 4.4719e-05
3557 | 4.9196e-05 | 3557 | 4.4724e-05
3557 | 4.9173e-05 | 3557 | 4.4702e-05
3558 | 4.917e-05 | 3558 | 4.47e-05
3558 | 4.9199e-05 | 3558 | 4.4727e-05
3559 | 4.9152e-05 | 3559 | 4.4683e-05
3559 | 4.9184e-05 | 3559 | 4.4713e-05
3560 | 4.924e-05 | 3560 | 4.4764e-05
3560 | 4.9192e-05 | 3560 | 4.472e-05
3561 | 4.9148e-05 | 3561 | 4.468e-05
3561 | 4.9152e-05 | 3561 | 4.4684e-05
3562 | 4.9149e-05 | 3562 | 4.4681e-05
3563 | 4.9185e-05 | 3563 | 4.4713e-05
3563 | 4.9128e-05 | 3563 | 4.4662e-05
3564 | 4.9153e-05 | 3564 | 4.4685e-05
3564 | 4.9162e-05 | 3564 | 4.4693e-05
3565 | 4.9153e-05 | 3565 | 4.4685e-05
3565 | 4.9175e-05 | 3565 | 4.4705e-05
3566 | 4.9232e-05 | 3566 | 4.4757e-05
3566 | 4.9272e-05 | 3566 | 4.4792e-05
3567 | 4.9327e-05 | 3567 | 4.4843e-05
3567 | 4.9303e-05 | 3567 | 4.4821e-05
3568 | 4.9266e-05 | 3568 | 4.4788e-05
3569 | 4.9234e-05 | 3569 | 4.4759e-05
3569 | 4.9208e-05 | 3569 | 4.4734e-05
3570 | 4.9236e-05 | 3570 | 4.476e-05
3570 | 4.912e-05 | 3570 | 4.4655e-05
3571 | 4.9118e-05 | 3571 | 4.4653e-05
3571 | 4.9118e-05 | 3571 | 4.4653e-05
3572 | 4.912e-05 | 3572 | 4.4654e-05
3572 | 4.9121e-05 | 3572 | 4.4656e-05
3573 | 4.9121e-05 | 3573 | 4.4656e-05
3574 | 4.9172e-05 | 3574 | 4.4701e-05
3574 | 4.9206e-05 | 3574 | 4.4732e-05
3575 | 4.9298e-05 | 3575 | 4.4816e-05
3575 | 4.9282e-05 | 3575 | 4.4802e-05
3576 | 4.93e-05 | 3576 | 4.4818e-05
3576 | 4.9305e-05 | 3576 | 4.4823e-05
3577 | 4.936e-05 | 3577 | 4.4873e-05
3577 | 4.9357e-05 | 3577 | 4.487e-05
3578 | 4.9432e-05 | 3578 | 4.4938e-05
3578 | 4.9464e-05 | 3578 | 4.4967e-05
3579 | 4.9473e-05 | 3579 | 4.4975e-05
3580 | 4.9467e-05 | 3580 | 4.497e-05
3580 | 4.9437e-05 | 3580 | 4.4943e-05
3581 | 4.9427e-05 | 3581 | 4.4934e-05
3581 | 4.9402e-05 | 3581 | 4.4911e-05
3582 | 4.9342e-05 | 3582 | 4.4856e-05
3582 | 4.9381e-05 | 3582 | 4.4892e-05
3583 | 4.9333e-05 | 3583 | 4.4848e-05
3583 | 4.9383e-05 | 3583 | 4.4894e-05
3584 | 4.9374e-05 | 3584 | 4.4886e-05
3585 | 4.9446e-05 | 3585 | 4.4951e-05
3585 | 4.9479e-05 | 3585 | 4.4981e-05
3586 | 4.9489e-05 | 3586 | 4.499e-05
3586 | 4.9503e-05 | 3586 | 4.5003e-05
3587 | 4.9526e-05 | 3587 | 4.5023e-05
3587 | 4.946e-05 | 3587 | 4.4964e-05
3588 | 4.9506e-05 | 3588 | 4.5005e-05
3588 | 4.9519e-05 | 3588 | 4.5017e-05
3589 | 4.9509e-05 | 3589 | 4.5008e-05
3589 | 4.9449e-05 | 3589 | 4.4954e-05
3590 | 4.944e-05 | 3590 | 4.4945e-05
3591 | 4.9438e-05 | 3591 | 4.4943e-05
3591 | 4.9435e-05 | 3591 | 4.4941e-05
3592 | 4.9447e-05 | 3592 | 4.4952e-05
3592 | 4.9448e-05 | 3592 | 4.4952e-05
3593 | 4.9406e-05 | 3593 | 4.4915e-05
3593 | 4.9366e-05 | 3593 | 4.4878e-05
3594 | 4.9394e-05 | 3594 | 4.4903e-05
3594 | 4.9404e-05 | 3594 | 4.4913e-05
3595 | 4.9342e-05 | 3595 | 4.4856e-05
3596 | 4.9326e-05 | 3596 | 4.4842e-05
3596 | 4.9353e-05 | 3596 | 4.4866e-05
3597 | 4.9343e-05 | 3597 | 4.4857e-05
3597 | 4.9371e-05 | 3597 | 4.4883e-05
3598 | 4.9337e-05 | 3598 | 4.4851e-05
3598 | 4.9388e-05 | 3598 | 4.4898e-05
3599 | 4.9452e-05 | 3599 | 4.4956e-05
3599 | 4.949e-05 | 3599 | 4.4991e-05
3600 | 4.9562e-05 | 3600 | 4.5057e-05
3600 | 4.9527e-05 | 3600 | 4.5024e-05
3601 | 4.9473e-05 | 3601 | 4.4976e-05
3602 | 4.9476e-05 | 3602 | 4.4978e-05
3602 | 4.9413e-05 | 3602 | 4.4921e-05
3603 | 4.9412e-05 | 3603 | 4.492e-05
3603 | 4.94e-05 | 3603 | 4.4909e-05
3604 | 4.9462e-05 | 3604 | 4.4965e-05
3604 | 4.9421e-05 | 3604 | 4.4929e-05
3605 | 4.9441e-05 | 3605 | 4.4947e-05
3605 | 4.947e-05 | 3605 | 4.4973e-05
3606 | 4.9491e-05 | 3606 | 4.4992e-05
3607 | 4.9447e-05 | 3607 | 4.4952e-05
3607 | 4.9406e-05 | 3607 | 4.4915e-05
3608 | 4.9361e-05 | 3608 | 4.4874e-05
3608 | 4.9406e-05 | 3608 | 4.4914e-05
3609 | 4.9427e-05 | 3609 | 4.4934e-05
3609 | 4.9402e-05 | 3609 | 4.4911e-05
3610 | 4.9418e-05 | 3610 | 4.4926e-05
3610 | 4.9507e-05 | 3610 | 4.5006e-05
3611 | 4.9517e-05 | 3611 | 4.5016e-05
3612 | 4.9582e-05 | 3612 | 4.5075e-05
3612 | 4.9561e-05 | 3612 | 4.5056e-05
3613 | 4.9547e-05 | 3613 | 4.5042e-05
3613 | 4.9593e-05 | 3613 | 4.5085e-05
3614 | 4.9595e-05 | 3614 | 4.5086e-05
3614 | 4.9608e-05 | 3614 | 4.5099e-05
3615 | 4.957e-05 | 3615 | 4.5063e-05
3615 | 4.9567e-05 | 3615 | 4.5061e-05
3616 | 4.9598e-05 | 3616 | 4.5089e-05
3617 | 4.9635e-05 | 3617 | 4.5122e-05
3617 | 4.965e-05 | 3617 | 4.5136e-05
3618 | 4.9694e-05 | 3618 | 4.5176e-05
3618 | 4.959e-05 | 3618 | 4.5082e-05
3619 | 4.9581e-05 | 3619 | 4.5073e-05
3619 | 4.9555e-05 | 3619 | 4.505e-05
3620 | 4.957e-05 | 3620 | 4.5063e-05
3620 | 4.9522e-05 | 3620 | 4.502e-05
3621 | 4.9477e-05 | 3621 | 4.4979e-05
3622 | 4.9484e-05 | 3622 | 4.4985e-05
3622 | 4.9605e-05 | 3622 | 4.5096e-05
3623 | 4.9643e-05 | 3623 | 4.513e-05
3623 | 4.9577e-05 | 3623 | 4.507e-05
3624 | 4.9575e-05 | 3624 | 4.5068e-05
3624 | 4.9579e-05 | 3624 | 4.5072e-05
3625 | 4.9648e-05 | 3625 | 4.5135e-05
3625 | 4.967e-05 | 3625 | 4.5155e-05
3626 | 4.9642e-05 | 3626 | 4.5129e-05
3627 | 4.9627e-05 | 3627 | 4.5115e-05
3627 | 4.9631e-05 | 3627 | 4.5119e-05
3628 | 4.9629e-05 | 3628 | 4.5118e-05
3628 | 4.9616e-05 | 3628 | 4.5106e-05
3629 | 4.9615e-05 | 3629 | 4.5105e-05
3629 | 4.9638e-05 | 3629 | 4.5125e-05
3630 | 4.968e-05 | 3630 | 4.5163e-05
3630 | 4.967e-05 | 3630 | 4.5155e-05
3631 | 4.963e-05 | 3631 | 4.5118e-05
3632 | 4.9614e-05 | 3632 | 4.5104e-05
3632 | 4.9726e-05 | 3632 | 4.5205e-05
3633 | 4.977e-05 | 3633 | 4.5246e-05
3633 | 4.9758e-05 | 3633 | 4.5235e-05
3634 | 4.9816e-05 | 3634 | 4.5287e-05
3634 | 4.9759e-05 | 3634 | 4.5235e-05
3635 | 4.9721e-05 | 3635 | 4.5201e-05
3635 | 4.9737e-05 | 3635 | 4.5216e-05
3636 | 4.9763e-05 | 3636 | 4.5239e-05
3637 | 4.9889e-05 | 3637 | 4.5354e-05
3637 | 4.9968e-05 | 3637 | 4.5426e-05
3638 | 5.005e-05 | 3638 | 4.55e-05
3638 | 4.9991e-05 | 3638 | 4.5447e-05
3639 | 4.9948e-05 | 3639 | 4.5407e-05
3639 | 4.992e-05 | 3639 | 4.5382e-05
3640 | 4.9828e-05 | 3640 | 4.5298e-05
3640 | 4.984e-05 | 3640 | 4.5309e-05
3641 | 4.9816e-05 | 3641 | 4.5287e-05
3642 | 4.9799e-05 | 3642 | 4.5272e-05
3642 | 4.9786e-05 | 3642 | 4.526e-05
3643 | 4.9798e-05 | 3643 | 4.5271e-05
3643 | 4.9812e-05 | 3643 | 4.5283e-05
3644 | 4.9787e-05 | 3644 | 4.5261e-05
3644 | 4.9836e-05 | 3644 | 4.5306e-05
3645 | 4.9841e-05 | 3645 | 4.531e-05
3645 | 4.9889e-05 | 3645 | 4.5354e-05
3646 | 4.9894e-05 | 3646 | 4.5358e-05
3647 | 4.9929e-05 | 3647 | 4.539e-05
3647 | 4.9936e-05 | 3647 | 4.5396e-05
3648 | 4.9913e-05 | 3648 | 4.5375e-05
3648 | 4.989e-05 | 3648 | 4.5355e-05
3649 | 4.9892e-05 | 3649 | 4.5356e-05
3649 | 4.9893e-05 | 3649 | 4.5357e-05
3650 | 4.9941e-05 | 3650 | 4.5401e-05
3650 | 4.9934e-05 | 3650 | 4.5395e-05
3651 | 4.9894e-05 | 3651 | 4.5358e-05
3652 | 4.9814e-05 | 3652 | 4.5285e-05
3652 | 4.9821e-05 | 3652 | 4.5292e-05
3653 | 4.9843e-05 | 3653 | 4.5311e-05
3653 | 4.9777e-05 | 3653 | 4.5252e-05
3654 | 4.9771e-05 | 3654 | 4.5247e-05
3654 | 4.9732e-05 | 3654 | 4.5211e-05
3655 | 4.9735e-05 | 3655 | 4.5214e-05
3655 | 4.979e-05 | 3655 | 4.5264e-05
3656 | 4.978e-05 | 3656 | 4.5254e-05
3657 | 4.9842e-05 | 3657 | 4.5311e-05
3657 | 4.9807e-05 | 3657 | 4.5279e-05
3658 | 4.9865e-05 | 3658 | 4.5331e-05
3658 | 4.9812e-05 | 3658 | 4.5284e-05
3659 | 4.9833e-05 | 3659 | 4.5302e-05
3659 | 4.981e-05 | 3659 | 4.5282e-05
3660 | 4.982e-05 | 3660 | 4.5291e-05
3661 | 4.9797e-05 | 3661 | 4.527e-05
3661 | 4.9759e-05 | 3661 | 4.5235e-05
3662 | 4.9704e-05 | 3662 | 4.5185e-05
3662 | 4.9637e-05 | 3662 | 4.5124e-05
3663 | 4.9561e-05 | 3663 | 4.5056e-05
3663 | 4.9557e-05 | 3663 | 4.5052e-05
3664 | 4.9621e-05 | 3664 | 4.511e-05
3664 | 4.9675e-05 | 3664 | 4.5159e-05
3665 | 4.9718e-05 | 3665 | 4.5198e-05
3666 | 4.9691e-05 | 3666 | 4.5173e-05
3666 | 4.9769e-05 | 3666 | 4.5244e-05
3667 | 4.9737e-05 | 3667 | 4.5215e-05
3667 | 4.9774e-05 | 3667 | 4.5249e-05
3668 | 4.9798e-05 | 3668 | 4.5271e-05
3668 | 4.9784e-05 | 3668 | 4.5258e-05
3669 | 4.982e-05 | 3669 | 4.5291e-05
3669 | 4.9766e-05 | 3669 | 4.5242e-05
3670 | 4.982e-05 | 3670 | 4.5291e-05
3671 | 4.9835e-05 | 3671 | 4.5305e-05
3671 | 4.9901e-05 | 3671 | 4.5365e-05
3672 | 4.9913e-05 | 3672 | 4.5375e-05
3672 | 4.9981e-05 | 3672 | 4.5437e-05
3673 | 5.0016e-05 | 3673 | 4.5469e-05
3673 | 4.9981e-05 | 3673 | 4.5437e-05
3674 | 4.9925e-05 | 3674 | 4.5386e-05
3675 | 4.989e-05 | 3675 | 4.5355e-05
3675 | 4.9854e-05 | 3675 | 4.5322e-05
3676 | 4.9913e-05 | 3676 | 4.5376e-05
3676 | 5.0015e-05 | 3676 | 4.5468e-05
3677 | 5.0099e-05 | 3677 | 4.5545e-05
3677 | 5.0126e-05 | 3677 | 4.5569e-05
3678 | 5.0123e-05 | 3678 | 4.5566e-05
3678 | 5.0144e-05 | 3678 | 4.5585e-05
3679 | 5.0099e-05 | 3679 | 4.5544e-05
3680 | 5.0053e-05 | 3680 | 4.5502e-05
3680 | 5.0077e-05 | 3680 | 4.5525e-05
3681 | 5.001e-05 | 3681 | 4.5464e-05
3681 | 5.0028e-05 | 3681 | 4.548e-05
3682 | 5.0068e-05 | 3682 | 4.5517e-05
3682 | 5.0067e-05 | 3682 | 4.5516e-05
3683 | 5.0056e-05 | 3683 | 4.5505e-05
3684 | 5.0019e-05 | 3684 | 4.5471e-05
3684 | 4.9991e-05 | 3684 | 4.5446e-05
3685 | 4.9974e-05 | 3685 | 4.5431e-05
3685 | 4.9876e-05 | 3685 | 4.5342e-05
3686 | 4.9912e-05 | 3686 | 4.5375e-05
3686 | 4.9944e-05 | 3686 | 4.5404e-05
3687 | 4.9957e-05 | 3687 | 4.5415e-05
3687 | 5.0002e-05 | 3687 | 4.5457e-05
3688 | 5.0083e-05 | 3688 | 4.553e-05
3689 | 5.0101e-05 | 3689 | 4.5546e-05
3689 | 5.0073e-05 | 3689 | 4.5521e-05
3690 | 5.0089e-05 | 3690 | 4.5536e-05
3690 | 5.0108e-05 | 3690 | 4.5553e-05
3691 | 5.0063e-05 | 3691 | 4.5512e-05
3691 | 5.013e-05 | 3691 | 4.5572e-05
3692 | 5.0162e-05 | 3692 | 4.5602e-05
3693 | 5.0149e-05 | 3693 | 4.559e-05
3693 | 5.017e-05 | 3693 | 4.5609e-05
3694 | 5.0092e-05 | 3694 | 4.5538e-05
3694 | 5.0017e-05 | 3694 | 4.547e-05
3695 | 5.006e-05 | 3695 | 4.5509e-05
3695 | 5.0079e-05 | 3695 | 4.5526e-05
3696 | 5.0112e-05 | 3696 | 4.5556e-05
3696 | 5.0145e-05 | 3696 | 4.5586e-05
3697 | 5.0133e-05 | 3697 | 4.5576e-05
3698 | 5.0174e-05 | 3698 | 4.5612e-05
3698 | 5.0184e-05 | 3698 | 4.5621e-05
3699 | 5.019e-05 | 3699 | 4.5628e-05
3699 | 5.0214e-05 | 3699 | 4.5649e-05
3700 | 5.0137e-05 | 3700 | 4.5579e-05
3700 | 5.0085e-05 | 3700 | 4.5532e-05
3701 | 5.0147e-05 | 3701 | 4.5588e-05
3702 | 5.0102e-05 | 3702 | 4.5548e-05
3702 | 5.0152e-05 | 3702 | 4.5593e-05
3703 | 5.0179e-05 | 3703 | 4.5617e-05
3703 | 5.0145e-05 | 3703 | 4.5587e-05
3704 | 5.0156e-05 | 3704 | 4.5596e-05
3704 | 5.0096e-05 | 3704 | 4.5542e-05
3705 | 5.0094e-05 | 3705 | 4.554e-05
3706 | 5.0112e-05 | 3706 | 4.5557e-05
3706 | 5.0108e-05 | 3706 | 4.5553e-05
3707 | 5.0133e-05 | 3707 | 4.5576e-05
3707 | 5.0133e-05 | 3707 | 4.5575e-05
3708 | 5.015e-05 | 3708 | 4.5591e-05
3708 | 5.0081e-05 | 3708 | 4.5528e-05
3709 | 5.0092e-05 | 3709 | 4.5539e-05
3709 | 5.0112e-05 | 3709 | 4.5556e-05
3710 | 5.0148e-05 | 3710 | 4.5589e-05
3711 | 5.0136e-05 | 3711 | 4.5578e-05
3711 | 5.0177e-05 | 3711 | 4.5616e-05
3712 | 5.0188e-05 | 3712 | 4.5625e-05
3712 | 5.0249e-05 | 3712 | 4.5681e-05
3713 | 5.0225e-05 | 3713 | 4.5659e-05
3713 | 5.0227e-05 | 3713 | 4.5661e-05
3714 | 5.0229e-05 | 3714 | 4.5662e-05
3715 | 5.0183e-05 | 3715 | 4.5621e-05
3715 | 5.0091e-05 | 3715 | 4.5538e-05
3716 | 5.0128e-05 | 3716 | 4.5571e-05
3716 | 5.0144e-05 | 3716 | 4.5586e-05
3717 | 5.0174e-05 | 3717 | 4.5612e-05
3717 | 5.0201e-05 | 3717 | 4.5637e-05
3718 | 5.0227e-05 | 3718 | 4.5661e-05
3719 | 5.0263e-05 | 3719 | 4.5694e-05
3719 | 5.0305e-05 | 3719 | 4.5732e-05
3720 | 5.035e-05 | 3720 | 4.5773e-05
3720 | 5.0326e-05 | 3720 | 4.5751e-05
3721 | 5.0378e-05 | 3721 | 4.5798e-05
3721 | 5.0416e-05 | 3721 | 4.5833e-05
3722 | 5.0444e-05 | 3722 | 4.5858e-05
3723 | 5.0447e-05 | 3723 | 4.5861e-05
3723 | 5.0455e-05 | 3723 | 4.5868e-05
3724 | 5.0407e-05 | 3724 | 4.5825e-05
3724 | 5.0348e-05 | 3724 | 4.5771e-05
3725 | 5.0301e-05 | 3725 | 4.5728e-05
3725 | 5.018e-05 | 3725 | 4.5618e-05
3726 | 5.0155e-05 | 3726 | 4.5595e-05
3726 | 5.0155e-05 | 3726 | 4.5595e-05
3727 | 5.0173e-05 | 3727 | 4.5612e-05
3728 | 5.0243e-05 | 3728 | 4.5675e-05
3728 | 5.0259e-05 | 3728 | 4.569e-05
3729 | 5.0295e-05 | 3729 | 4.5723e-05
3729 | 5.0313e-05 | 3729 | 4.5739e-05
3730 | 5.0342e-05 | 3730 | 4.5765e-05
3730 | 5.0368e-05 | 3730 | 4.5789e-05
3731 | 5.0386e-05 | 3731 | 4.5805e-05
3732 | 5.0385e-05 | 3732 | 4.5804e-05
3732 | 5.0433e-05 | 3732 | 4.5848e-05
3733 | 5.0412e-05 | 3733 | 4.5829e-05
3733 | 5.0397e-05 | 3733 | 4.5815e-05
3734 | 5.0415e-05 | 3734 | 4.5832e-05
3734 | 5.0362e-05 | 3734 | 4.5784e-05
3735 | 5.0396e-05 | 3735 | 4.5815e-05
3736 | 5.0423e-05 | 3736 | 4.5839e-05
3736 | 5.0412e-05 | 3736 | 4.5829e-05
3737 | 5.0432e-05 | 3737 | 4.5847e-05
3737 | 5.043e-05 | 3737 | 4.5846e-05
3738 | 5.041e-05 | 3738 | 4.5827e-05
3738 | 5.0424e-05 | 3738 | 4.584e-05
3739 | 5.0439e-05 | 3739 | 4.5853e-05
3740 | 5.042e-05 | 3740 | 4.5836e-05
3740 | 5.0433e-05 | 3740 | 4.5849e-05
3741 | 5.0514e-05 | 3741 | 4.5921e-05
3741 | 5.0578e-05 | 3741 | 4.598e-05
3742 | 5.0542e-05 | 3742 | 4.5947e-05
3742 | 5.052e-05 | 3742 | 4.5927e-05
3743 | 5.0536e-05 | 3743 | 4.5942e-05
3744 | 5.0515e-05 | 3744 | 4.5923e-05
3744 | 5.0434e-05 | 3744 | 4.5849e-05
3745 | 5.0416e-05 | 3745 | 4.5832e-05
3745 | 5.0381e-05 | 3745 | 4.5801e-05
3746 | 5.0392e-05 | 3746 | 4.5811e-05
3746 | 5.0397e-05 | 3746 | 4.5815e-05
3747 | 5.0398e-05 | 3747 | 4.5817e-05
3748 | 5.0431e-05 | 3748 | 4.5847e-05
3748 | 5.0468e-05 | 3748 | 4.588e-05
3749 | 5.0497e-05 | 3749 | 4.5907e-05
3749 | 5.0513e-05 | 3749 | 4.5921e-05
3750 | 5.0499e-05 | 3750 | 4.5908e-05
3750 | 5.0479e-05 | 3750 | 4.589e-05
3751 | 5.0503e-05 | 3751 | 4.5912e-05
3752 | 5.0501e-05 | 3752 | 4.591e-05
3752 | 5.0545e-05 | 3752 | 4.595e-05
3753 | 5.0536e-05 | 3753 | 4.5942e-05
3753 | 5.0485e-05 | 3753 | 4.5896e-05
3754 | 5.0408e-05 | 3754 | 4.5825e-05
3754 | 5.0432e-05 | 3754 | 4.5847e-05
3755 | 5.0401e-05 | 3755 | 4.5819e-05
3756 | 5.0412e-05 | 3756 | 4.5829e-05
3756 | 5.0421e-05 | 3756 | 4.5837e-05
3757 | 5.043e-05 | 3757 | 4.5845e-05
3757 | 5.0496e-05 | 3757 | 4.5905e-05
3758 | 5.0513e-05 | 3758 | 4.5921e-05
3758 | 5.0561e-05 | 3758 | 4.5965e-05
3759 | 5.0624e-05 | 3759 | 4.6022e-05
3760 | 5.0603e-05 | 3760 | 4.6003e-05
3760 | 5.0589e-05 | 3760 | 4.599e-05
3761 | 5.0539e-05 | 3761 | 4.5944e-05
3761 | 5.0528e-05 | 3761 | 4.5935e-05
3762 | 5.0465e-05 | 3762 | 4.5877e-05
3762 | 5.0478e-05 | 3762 | 4.5889e-05
3763 | 5.0516e-05 | 3763 | 4.5923e-05
3764 | 5.0564e-05 | 3764 | 4.5967e-05
3764 | 5.06e-05 | 3764 | 4.6e-05
3765 | 5.0602e-05 | 3765 | 4.6001e-05
3765 | 5.0624e-05 | 3765 | 4.6022e-05
3766 | 5.0651e-05 | 3766 | 4.6047e-05
3766 | 5.0641e-05 | 3766 | 4.6037e-05
3767 | 5.0645e-05 | 3767 | 4.6041e-05
3768 | 5.0618e-05 | 3768 | 4.6016e-05
3768 | 5.0538e-05 | 3768 | 4.5944e-05
3769 | 5.0415e-05 | 3769 | 4.5832e-05
3769 | 5.0387e-05 | 3769 | 4.5806e-05
3770 | 5.0336e-05 | 3770 | 4.576e-05
3770 | 5.032e-05 | 3770 | 4.5746e-05
3771 | 5.0321e-05 | 3771 | 4.5746e-05
3772 | 5.0319e-05 | 3772 | 4.5744e-05
3772 | 5.0359e-05 | 3772 | 4.5781e-05
3773 | 5.0428e-05 | 3773 | 4.5844e-05
3773 | 5.0459e-05 | 3773 | 4.5871e-05
3774 | 5.0493e-05 | 3774 | 4.5903e-05
3774 | 5.0511e-05 | 3774 | 4.5919e-05
3775 | 5.0586e-05 | 3775 | 4.5987e-05
3776 | 5.0657e-05 | 3776 | 4.6052e-05
3776 | 5.0713e-05 | 3776 | 4.6102e-05
3777 | 5.0771e-05 | 3777 | 4.6155e-05
3777 | 5.086e-05 | 3777 | 4.6237e-05
3778 | 5.0962e-05 | 3778 | 4.6329e-05
3778 | 5.0995e-05 | 3778 | 4.6359e-05
3779 | 5.1048e-05 | 3779 | 4.6407e-05
3780 | 5.0946e-05 | 3780 | 4.6314e-05
3780 | 5.0883e-05 | 3780 | 4.6258e-05
3781 | 5.0886e-05 | 3781 | 4.626e-05
3781 | 5.0859e-05 | 3781 | 4.6236e-05
3782 | 5.082e-05 | 3782 | 4.62e-05
3782 | 5.0834e-05 | 3782 | 4.6213e-05
3783 | 5.0791e-05 | 3783 | 4.6173e-05
3784 | 5.0774e-05 | 3784 | 4.6158e-05
3784 | 5.078e-05 | 3784 | 4.6164e-05
3785 | 5.0755e-05 | 3785 | 4.6141e-05
3785 | 5.076e-05 | 3785 | 4.6146e-05
3786 | 5.0797e-05 | 3786 | 4.6179e-05
3787 | 5.0784e-05 | 3787 | 4.6167e-05
3787 | 5.0795e-05 | 3787 | 4.6177e-05
3788 | 5.0786e-05 | 3788 | 4.6169e-05
3788 | 5.0801e-05 | 3788 | 4.6183e-05
3789 | 5.0822e-05 | 3789 | 4.6202e-05
3789 | 5.0768e-05 | 3789 | 4.6153e-05
3790 | 5.0679e-05 | 3790 | 4.6072e-05
3791 | 5.0652e-05 | 3791 | 4.6047e-05
3791 | 5.0579e-05 | 3791 | 4.5981e-05
3792 | 5.0566e-05 | 3792 | 4.5969e-05
3792 | 5.058e-05 | 3792 | 4.5982e-05
3793 | 5.0559e-05 | 3793 | 4.5963e-05
3793 | 5.0552e-05 | 3793 | 4.5957e-05
3794 | 5.0577e-05 | 3794 | 4.598e-05
3795 | 5.0587e-05 | 3795 | 4.5988e-05
3795 | 5.062e-05 | 3795 | 4.6019e-05
3796 | 5.0602e-05 | 3796 | 4.6002e-05
3796 | 5.0622e-05 | 3796 | 4.602e-05
3797 | 5.0601e-05 | 3797 | 4.6001e-05
3797 | 5.0587e-05 | 3797 | 4.5988e-05
3798 | 5.0618e-05 | 3798 | 4.6016e-05
3799 | 5.0682e-05 | 3799 | 4.6075e-05
3799 | 5.0773e-05 | 3799 | 4.6157e-05
3800 | 5.0847e-05 | 3800 | 4.6225e-05
3800 | 5.0916e-05 | 3800 | 4.6287e-05
3801 | 5.0916e-05 | 3801 | 4.6287e-05
3802 | 5.0951e-05 | 3802 | 4.6319e-05
3802 | 5.0948e-05 | 3802 | 4.6317e-05
3803 | 5.0976e-05 | 3803 | 4.6342e-05
3803 | 5.1029e-05 | 3803 | 4.639e-05
3804 | 5.1043e-05 | 3804 | 4.6403e-05
3804 | 5.1016e-05 | 3804 | 4.6378e-05
3805 | 5.0966e-05 | 3805 | 4.6332e-05
3806 | 5.0927e-05 | 3806 | 4.6297e-05
3806 | 5.0894e-05 | 3806 | 4.6268e-05
3807 | 5.0885e-05 | 3807 | 4.6259e-05
3807 | 5.089e-05 | 3807 | 4.6264e-05
3808 | 5.0906e-05 | 3808 | 4.6278e-05
3808 | 5.0903e-05 | 3808 | 4.6276e-05
3809 | 5.0915e-05 | 3809 | 4.6286e-05
3810 | 5.0957e-05 | 3810 | 4.6325e-05
3810 | 5.0969e-05 | 3810 | 4.6335e-05
3811 | 5.0981e-05 | 3811 | 4.6346e-05
3811 | 5.0969e-05 | 3811 | 4.6335e-05
3812 | 5.0996e-05 | 3812 | 4.636e-05
3812 | 5.1048e-05 | 3812 | 4.6407e-05
3813 | 5.1003e-05 | 3813 | 4.6366e-05
3814 | 5.1045e-05 | 3814 | 4.6405e-05
3814 | 5.0951e-05 | 3814 | 4.6319e-05
3815 | 5.0913e-05 | 3815 | 4.6285e-05
3815 | 5.0915e-05 | 3815 | 4.6286e-05
3816 | 5.0888e-05 | 3816 | 4.6262e-05
3817 | 5.0874e-05 | 3817 | 4.6249e-05
3817 | 5.0901e-05 | 3817 | 4.6274e-05
3818 | 5.0901e-05 | 3818 | 4.6274e-05
3818 | 5.0939e-05 | 3818 | 4.6308e-05
3819 | 5.0922e-05 | 3819 | 4.6293e-05
3819 | 5.0991e-05 | 3819 | 4.6355e-05
3820 | 5.107e-05 | 3820 | 4.6427e-05
3821 | 5.1078e-05 | 3821 | 4.6435e-05
3821 | 5.1082e-05 | 3821 | 4.6438e-05
3822 | 5.1049e-05 | 3822 | 4.6408e-05
3822 | 5.1128e-05 | 3822 | 4.648e-05
3823 | 5.1098e-05 | 3823 | 4.6453e-05
3823 | 5.1029e-05 | 3823 | 4.639e-05
3824 | 5.1026e-05 | 3824 | 4.6388e-05
3825 | 5.0989e-05 | 3825 | 4.6353e-05
3825 | 5.0993e-05 | 3825 | 4.6357e-05
3826 | 5.1e-05 | 3826 | 4.6363e-05
3826 | 5.1041e-05 | 3826 | 4.6401e-05
3827 | 5.1089e-05 | 3827 | 4.6445e-05
3828 | 5.112e-05 | 3828 | 4.6472e-05
3828 | 5.1137e-05 | 3828 | 4.6488e-05
3829 | 5.1121e-05 | 3829 | 4.6474e-05
3829 | 5.113e-05 | 3829 | 4.6482e-05
3830 | 5.1116e-05 | 3830 | 4.6469e-05
3830 | 5.0995e-05 | 3830 | 4.6359e-05
3831 | 5.0997e-05 | 3831 | 4.6361e-05
3832 | 5.1009e-05 | 3832 | 4.6372e-05
3832 | 5.1007e-05 | 3832 | 4.637e-05
3833 | 5.1016e-05 | 3833 | 4.6378e-05
3833 | 5.0961e-05 | 3833 | 4.6328e-05
3834 | 5.1039e-05 | 3834 | 4.6399e-05
3835 | 5.0957e-05 | 3835 | 4.6324e-05
3835 | 5.1009e-05 | 3835 | 4.6371e-05
3836 | 5.103e-05 | 3836 | 4.6391e-05
3836 | 5.1021e-05 | 3836 | 4.6383e-05
3837 | 5.0971e-05 | 3837 | 4.6337e-05
3837 | 5.0999e-05 | 3837 | 4.6363e-05
3838 | 5.1015e-05 | 3838 | 4.6377e-05
3839 | 5.1108e-05 | 3839 | 4.6462e-05
3839 | 5.111e-05 | 3839 | 4.6464e-05
3840 | 5.1104e-05 | 3840 | 4.6458e-05
3840 | 5.1126e-05 | 3840 | 4.6479e-05
3841 | 5.1074e-05 | 3841 | 4.6431e-05
3842 | 5.1115e-05 | 3842 | 4.6469e-05
3842 | 5.1109e-05 | 3842 | 4.6463e-05
3843 | 5.1231e-05 | 3843 | 4.6574e-05
3843 | 5.12e-05 | 3843 | 4.6546e-05
3844 | 5.1236e-05 | 3844 | 4.6579e-05
3844 | 5.1234e-05 | 3844 | 4.6576e-05
3845 | 5.1205e-05 | 3845 | 4.655e-05
3846 | 5.1202e-05 | 3846 | 4.6547e-05
3846 | 5.1149e-05 | 3846 | 4.6499e-05
3847 | 5.1193e-05 | 3847 | 4.6539e-05
3847 | 5.1149e-05 | 3847 | 4.6499e-05
3848 | 5.1161e-05 | 3848 | 4.651e-05
3849 | 5.1115e-05 | 3849 | 4.6468e-05
3849 | 5.1161e-05 | 3849 | 4.651e-05
3850 | 5.1206e-05 | 3850 | 4.6551e-05
3850 | 5.1214e-05 | 3850 | 4.6558e-05
3851 | 5.1197e-05 | 3851 | 4.6543e-05
3851 | 5.1128e-05 | 3851 | 4.648e-05
3852 | 5.1145e-05 | 3852 | 4.6496e-05
3853 | 5.1149e-05 | 3853 | 4.6499e-05
3853 | 5.1027e-05 | 3853 | 4.6388e-05
3854 | 5.1004e-05 | 3854 | 4.6367e-05
3854 | 5.0966e-05 | 3854 | 4.6332e-05
3855 | 5.1021e-05 | 3855 | 4.6383e-05
3856 | 5.0978e-05 | 3856 | 4.6343e-05
3856 | 5.1071e-05 | 3856 | 4.6428e-05
3857 | 5.1067e-05 | 3857 | 4.6424e-05
3857 | 5.1177e-05 | 3857 | 4.6524e-05
3858 | 5.118e-05 | 3858 | 4.6528e-05
3858 | 5.1165e-05 | 3858 | 4.6513e-05
3859 | 5.1155e-05 | 3859 | 4.6505e-05
3860 | 5.1186e-05 | 3860 | 4.6533e-05
3860 | 5.1214e-05 | 3860 | 4.6558e-05
3861 | 5.1108e-05 | 3861 | 4.6462e-05
3861 | 5.1088e-05 | 3861 | 4.6443e-05
3862 | 5.1085e-05 | 3862 | 4.6441e-05
3863 | 5.1135e-05 | 3863 | 4.6486e-05
3863 | 5.1041e-05 | 3863 | 4.6401e-05
3864 | 5.0991e-05 | 3864 | 4.6355e-05
3864 | 5.1088e-05 | 3864 | 4.6444e-05
3865 | 5.1129e-05 | 3865 | 4.6481e-05
3865 | 5.1202e-05 | 3865 | 4.6548e-05
3866 | 5.1235e-05 | 3866 | 4.6577e-05
3867 | 5.1299e-05 | 3867 | 4.6636e-05
3867 | 5.1372e-05 | 3867 | 4.6702e-05
3868 | 5.1393e-05 | 3868 | 4.6721e-05
3868 | 5.1446e-05 | 3868 | 4.6769e-05
3869 | 5.1465e-05 | 3869 | 4.6786e-05
3870 | 5.1415e-05 | 3870 | 4.6741e-05
3870 | 5.141e-05 | 3870 | 4.6736e-05
3871 | 5.1423e-05 | 3871 | 4.6748e-05
3871 | 5.1448e-05 | 3871 | 4.6771e-05
3872 | 5.1497e-05 | 3872 | 4.6815e-05
3872 | 5.1509e-05 | 3872 | 4.6826e-05
3873 | 5.1428e-05 | 3873 | 4.6753e-05
3874 | 5.1444e-05 | 3874 | 4.6767e-05
3874 | 5.1407e-05 | 3874 | 4.6734e-05
3875 | 5.1404e-05 | 3875 | 4.6731e-05
3875 | 5.1431e-05 | 3875 | 4.6756e-05
3876 | 5.1423e-05 | 3876 | 4.6748e-05
3877 | 5.1442e-05 | 3877 | 4.6765e-05
3877 | 5.146e-05 | 3877 | 4.6782e-05
3878 | 5.1499e-05 | 3878 | 4.6817e-05
3878 | 5.1486e-05 | 3878 | 4.6806e-05
3879 | 5.1505e-05 | 3879 | 4.6823e-05
3880 | 5.1505e-05 | 3880 | 4.6822e-05
3880 | 5.1456e-05 | 3880 | 4.6779e-05
3881 | 5.1428e-05 | 3881 | 4.6753e-05
3881 | 5.1437e-05 | 3881 | 4.6761e-05
3882 | 5.1443e-05 | 3882 | 4.6766e-05
3882 | 5.1325e-05 | 3882 | 4.6659e-05
3883 | 5.1323e-05 | 3883 | 4.6657e-05
3884 | 5.1309e-05 | 3884 | 4.6644e-05
3884 | 5.134e-05 | 3884 | 4.6673e-05
3885 | 5.133e-05 | 3885 | 4.6663e-05
3885 | 5.1356e-05 | 3885 | 4.6687e-05
3886 | 5.1343e-05 | 3886 | 4.6675e-05
3887 | 5.1392e-05 | 3887 | 4.672e-05
3887 | 5.1393e-05 | 3887 | 4.6721e-05
3888 | 5.1398e-05 | 3888 | 4.6725e-05
3888 | 5.1382e-05 | 3888 | 4.6711e-05
3889 | 5.1404e-05 | 3889 | 4.6731e-05
3890 | 5.1432e-05 | 3890 | 4.6756e-05
3890 | 5.1475e-05 | 3890 | 4.6796e-05
3891 | 5.143e-05 | 3891 | 4.6754e-05
3891 | 5.1499e-05 | 3891 | 4.6817e-05
3892 | 5.1573e-05 | 3892 | 4.6885e-05
3892 | 5.1694e-05 | 3892 | 4.6995e-05
3893 | 5.1674e-05 | 3893 | 4.6976e-05
3894 | 5.1633e-05 | 3894 | 4.6939e-05
3894 | 5.1579e-05 | 3894 | 4.689e-05
3895 | 5.1535e-05 | 3895 | 4.685e-05
3895 | 5.1489e-05 | 3895 | 4.6809e-05
3896 | 5.1477e-05 | 3896 | 4.6798e-05
3897 | 5.1429e-05 | 3897 | 4.6754e-05
3897 | 5.1347e-05 | 3897 | 4.6679e-05
3898 | 5.123e-05 | 3898 | 4.6573e-05
3898 | 5.1302e-05 | 3898 | 4.6638e-05
3899 | 5.1351e-05 | 3899 | 4.6683e-05
3900 | 5.1376e-05 | 3900 | 4.6706e-05
3900 | 5.138e-05 | 3900 | 4.6709e-05
3901 | 5.1398e-05 | 3901 | 4.6726e-05
3901 | 5.1385e-05 | 3901 | 4.6714e-05
3902 | 5.1366e-05 | 3902 | 4.6696e-05
3902 | 5.1335e-05 | 3902 | 4.6668e-05
3903 | 5.1355e-05 | 3903 | 4.6686e-05
3904 | 5.1321e-05 | 3904 | 4.6655e-05
3904 | 5.1357e-05 | 3904 | 4.6689e-05
3905 | 5.1369e-05 | 3905 | 4.6699e-05
3905 | 5.1414e-05 | 3905 | 4.674e-05
3906 | 5.1475e-05 | 3906 | 4.6795e-05
3907 | 5.1548e-05 | 3907 | 4.6862e-05
3907 | 5.1629e-05 | 3907 | 4.6935e-05
3908 | 5.1696e-05 | 3908 | 4.6997e-05
3908 | 5.1724e-05 | 3908 | 4.7022e-05
3909 | 5.1749e-05 | 3909 | 4.7045e-05
3910 | 5.1886e-05 | 3910 | 4.7169e-05
3910 | 5.1961e-05 | 3910 | 4.7237e-05
3911 | 5.1931e-05 | 3911 | 4.721e-05
3911 | 5.1857e-05 | 3911 | 4.7143e-05
3912 | 5.1772e-05 | 3912 | 4.7065e-05
3913 | 5.1744e-05 | 3913 | 4.704e-05
3913 | 5.1709e-05 | 3913 | 4.7008e-05
3914 | 5.1678e-05 | 3914 | 4.698e-05
3914 | 5.164e-05 | 3914 | 4.6945e-05
3915 | 5.1601e-05 | 3915 | 4.691e-05
3915 | 5.165e-05 | 3915 | 4.6954e-05
3916 | 5.1718e-05 | 3916 | 4.7017e-05
3917 | 5.1713e-05 | 3917 | 4.7012e-05
3917 | 5.1723e-05 | 3917 | 4.7021e-05
3918 | 5.1737e-05 | 3918 | 4.7033e-05
3918 | 5.172e-05 | 3918 | 4.7018e-05
3919 | 5.1708e-05 | 3919 | 4.7007e-05
3920 | 5.1836e-05 | 3920 | 4.7124e-05
3920 | 5.1816e-05 | 3920 | 4.7105e-05
3921 | 5.1881e-05 | 3921 | 4.7165e-05
3921 | 5.1868e-05 | 3921 | 4.7153e-05
3922 | 5.1816e-05 | 3922 | 4.7106e-05
3923 | 5.1775e-05 | 3923 | 4.7068e-05
3923 | 5.1747e-05 | 3923 | 4.7042e-05
3924 | 5.1791e-05 | 3924 | 4.7082e-05
3924 | 5.1763e-05 | 3924 | 4.7057e-05
3925 | 5.1763e-05 | 3925 | 4.7057e-05
3926 | 5.1678e-05 | 3926 | 4.698e-05
3926 | 5.1695e-05 | 3926 | 4.6995e-05
3927 | 5.1679e-05 | 3927 | 4.6981e-05
3927 | 5.1691e-05 | 3927 | 4.6992e-05
3928 | 5.1675e-05 | 3928 | 4.6977e-05
3929 | 5.1755e-05 | 3929 | 4.705e-05
3929 | 5.1862e-05 | 3929 | 4.7147e-05
3930 | 5.1979e-05 | 3930 | 4.7254e-05
3930 | 5.1945e-05 | 3930 | 4.7223e-05
3931 | 5.1913e-05 | 3931 | 4.7194e-05
3931 | 5.1867e-05 | 3931 | 4.7152e-05
3932 | 5.1916e-05 | 3932 | 4.7196e-05
3933 | 5.2011e-05 | 3933 | 4.7283e-05
3933 | 5.1935e-05 | 3933 | 4.7214e-05
3934 | 5.189e-05 | 3934 | 4.7173e-05
3934 | 5.1848e-05 | 3934 | 4.7134e-05
3935 | 5.1877e-05 | 3935 | 4.7161e-05
3936 | 5.1896e-05 | 3936 | 4.7179e-05
3936 | 5.1965e-05 | 3936 | 4.7241e-05
3937 | 5.1964e-05 | 3937 | 4.724e-05
3937 | 5.1989e-05 | 3937 | 4.7263e-05
3938 | 5.1941e-05 | 3938 | 4.7219e-05
3939 | 5.1865e-05 | 3939 | 4.715e-05
3939 | 5.1888e-05 | 3939 | 4.7171e-05
3940 | 5.1825e-05 | 3940 | 4.7114e-05
3940 | 5.1767e-05 | 3940 | 4.7061e-05
3941 | 5.1747e-05 | 3941 | 4.7042e-05
3942 | 5.171e-05 | 3942 | 4.7009e-05
3942 | 5.1669e-05 | 3942 | 4.6972e-05
3943 | 5.169e-05 | 3943 | 4.6991e-05
3943 | 5.1721e-05 | 3943 | 4.7019e-05
3944 | 5.1763e-05 | 3944 | 4.7057e-05
3945 | 5.1775e-05 | 3945 | 4.7069e-05
3945 | 5.1775e-05 | 3945 | 4.7068e-05
3946 | 5.1742e-05 | 3946 | 4.7038e-05
3946 | 5.1807e-05 | 3946 | 4.7098e-05
3947 | 5.1797e-05 | 3947 | 4.7088e-05
3948 | 5.1799e-05 | 3948 | 4.709e-05
3948 | 5.1826e-05 | 3948 | 4.7114e-05
3949 | 5.18e-05 | 3949 | 4.7091e-05
3949 | 5.1829e-05 | 3949 | 4.7117e-05
3950 | 5.1828e-05 | 3950 | 4.7116e-05
3951 | 5.1793e-05 | 3951 | 4.7085e-05
3951 | 5.1782e-05 | 3951 | 4.7075e-05
3952 | 5.1778e-05 | 3952 | 4.7071e-05
3952 | 5.1801e-05 | 3952 | 4.7092e-05
3953 | 5.1771e-05 | 3953 | 4.7064e-05
3953 | 5.1744e-05 | 3953 | 4.704e-05
3954 | 5.1773e-05 | 3954 | 4.7066e-05
3955 | 5.1767e-05 | 3955 | 4.7061e-05
3955 | 5.1814e-05 | 3955 | 4.7104e-05
3956 | 5.1876e-05 | 3956 | 4.716e-05
3956 | 5.1893e-05 | 3956 | 4.7176e-05
3957 | 5.1886e-05 | 3957 | 4.7169e-05
3958 | 5.1917e-05 | 3958 | 4.7197e-05
3958 | 5.1832e-05 | 3958 | 4.712e-05
3959 | 5.1796e-05 | 3959 | 4.7087e-05
3959 | 5.1808e-05 | 3959 | 4.7098e-05
3960 | 5.1848e-05 | 3960 | 4.7135e-05
3961 | 5.1848e-05 | 3961 | 4.7134e-05
3961 | 5.1807e-05 | 3961 | 4.7097e-05
3962 | 5.1874e-05 | 3962 | 4.7158e-05
3962 | 5.1879e-05 | 3962 | 4.7163e-05
3963 | 5.1877e-05 | 3963 | 4.7161e-05
3964 | 5.1858e-05 | 3964 | 4.7144e-05
3964 | 5.1869e-05 | 3964 | 4.7154e-05
3965 | 5.189e-05 | 3965 | 4.7172e-05
3965 | 5.1895e-05 | 3965 | 4.7177e-05
3966 | 5.1943e-05 | 3966 | 4.7221e-05
3967 | 5.1854e-05 | 3967 | 4.714e-05
3967 | 5.183e-05 | 3967 | 4.7118e-05
3968 | 5.1802e-05 | 3968 | 4.7093e-05
3968 | 5.183e-05 | 3968 | 4.7119e-05
3969 | 5.189e-05 | 3969 | 4.7173e-05
3970 | 5.1892e-05 | 3970 | 4.7175e-05
3970 | 5.1923e-05 | 3970 | 4.7203e-05
3971 | 5.1923e-05 | 3971 | 4.7203e-05
3971 | 5.1959e-05 | 3971 | 4.7236e-05
3972 | 5.1966e-05 | 3972 | 4.7242e-05
3973 | 5.1871e-05 | 3973 | 4.7156e-05
3973 | 5.1967e-05 | 3973 | 4.7242e-05
3974 | 5.2049e-05 | 3974 | 4.7318e-05
3974 | 5.2068e-05 | 3974 | 4.7335e-05
3975 | 5.2057e-05 | 3975 | 4.7325e-05
3976 | 5.2062e-05 | 3976 | 4.7329e-05
3976 | 5.2078e-05 | 3976 | 4.7343e-05
3977 | 5.1997e-05 | 3977 | 4.727e-05
3977 | 5.201e-05 | 3977 | 4.7282e-05
3978 | 5.1997e-05 | 3978 | 4.727e-05
3979 | 5.2026e-05 | 3979 | 4.7297e-05
3979 | 5.2053e-05 | 3979 | 4.7321e-05
3980 | 5.2083e-05 | 3980 | 4.7348e-05
3980 | 5.2023e-05 | 3980 | 4.7294e-05
3981 | 5.1982e-05 | 3981 | 4.7256e-05
3982 | 5.1964e-05 | 3982 | 4.724e-05
3982 | 5.1881e-05 | 3982 | 4.7164e-05
3983 | 5.185e-05 | 3983 | 4.7137e-05
3983 | 5.1804e-05 | 3983 | 4.7095e-05
3984 | 5.1788e-05 | 3984 | 4.708e-05
3985 | 5.178e-05 | 3985 | 4.7073e-05
3985 | 5.1809e-05 | 3985 | 4.7099e-05
3986 | 5.1872e-05 | 3986 | 4.7156e-05
3986 | 5.1863e-05 | 3986 | 4.7148e-05
3987 | 5.1926e-05 | 3987 | 4.7206e-05
3988 | 5.197e-05 | 3988 | 4.7245e-05
3988 | 5.1976e-05 | 3988 | 4.7251e-05
3989 | 5.2031e-05 | 3989 | 4.7301e-05
3989 | 5.2076e-05 | 3989 | 4.7342e-05
3990 | 5.2122e-05 | 3990 | 4.7384e-05
3991 | 5.2319e-05 | 3991 | 4.7563e-05
3991 | 5.2412e-05 | 3991 | 4.7647e-05
3992 | 5.2424e-05 | 3992 | 4.7658e-05
3992 | 5.2347e-05 | 3992 | 4.7588e-05
3993 | 5.2382e-05 | 3993 | 4.762e-05
3994 | 5.233e-05 | 3994 | 4.7573e-05
3994 | 5.2315e-05 | 3994 | 4.7559e-05
3995 | 5.2294e-05 | 3995 | 4.754e-05
3995 | 5.2238e-05 | 3995 | 4.7489e-05
3996 | 5.2277e-05 | 3996 | 4.7524e-05
3997 | 5.2203e-05 | 3997 | 4.7457e-05
3997 | 5.2268e-05 | 3997 | 4.7516e-05
3998 | 5.232e-05 | 3998 | 4.7564e-05
3998 | 5.2266e-05 | 3998 | 4.7514e-05
3999 | 5.2236e-05 | 3999 | 4.7488e-05
4000 | 5.2198e-05 | 4000 | 4.7452e-05
4000 | 5.2242e-05 | 4000 | 4.7492e-05
4001 | 5.2231e-05 | 4001 | 4.7483e-05
4001 | 5.2201e-05 | 4001 | 4.7456e-05
4002 | 5.2262e-05 | 4002 | 4.7511e-05
4003 | 5.2196e-05 | 4003 | 4.7451e-05
4003 | 5.2188e-05 | 4003 | 4.7444e-05
4004 | 5.223e-05 | 4004 | 4.7482e-05
4004 | 5.2234e-05 | 4004 | 4.7486e-05
4005 | 5.2177e-05 | 4005 | 4.7433e-05
4006 | 5.2216e-05 | 4006 | 4.7469e-05
4006 | 5.2257e-05 | 4006 | 4.7506e-05
4007 | 5.2279e-05 | 4007 | 4.7527e-05
4007 | 5.2336e-05 | 4007 | 4.7579e-05
4008 | 5.2359e-05 | 4008 | 4.7599e-05
4009 | 5.2314e-05 | 4009 | 4.7558e-05
4009 | 5.2305e-05 | 4009 | 4.755e-05
4010 | 5.2335e-05 | 4010 | 4.7577e-05
4010 | 5.237e-05 | 4010 | 4.7609e-05
4011 | 5.2347e-05 | 4011 | 4.7588e-05
4012 | 5.2353e-05 | 4012 | 4.7594e-05
4012 | 5.2347e-05 | 4012 | 4.7589e-05
4013 | 5.2346e-05 | 4013 | 4.7587e-05
4014 | 5.2362e-05 | 4014 | 4.7602e-05
4014 | 5.2396e-05 | 4014 | 4.7633e-05
4015 | 5.2415e-05 | 4015 | 4.765e-05
4015 | 5.2391e-05 | 4015 | 4.7628e-05
4016 | 5.2406e-05 | 4016 | 4.7642e-05
4017 | 5.2366e-05 | 4017 | 4.7606e-05
4017 | 5.2315e-05 | 4017 | 4.7559e-05
4018 | 5.2316e-05 | 4018 | 4.756e-05
4018 | 5.235e-05 | 4018 | 4.7591e-05
4019 | 5.235e-05 | 4019 | 4.7591e-05
4020 | 5.2373e-05 | 4020 | 4.7612e-05
4020 | 5.2322e-05 | 4020 | 4.7566e-05
4021 | 5.2326e-05 | 4021 | 4.7569e-05
4021 | 5.2389e-05 | 4021 | 4.7627e-05
4022 | 5.2437e-05 | 4022 | 4.767e-05
4023 | 5.2363e-05 | 4023 | 4.7602e-05
4023 | 5.2304e-05 | 4023 | 4.7549e-05
4024 | 5.2321e-05 | 4024 | 4.7565e-05
4024 | 5.238e-05 | 4024 | 4.7618e-05
4025 | 5.2398e-05 | 4025 | 4.7635e-05
4026 | 5.2413e-05 | 4026 | 4.7649e-05
4026 | 5.2387e-05 | 4026 | 4.7625e-05
4027 | 5.2414e-05 | 4027 | 4.7649e-05
4027 | 5.24e-05 | 4027 | 4.7636e-05
4028 | 5.2385e-05 | 4028 | 4.7623e-05
4029 | 5.2365e-05 | 4029 | 4.7604e-05
4029 | 5.2442e-05 | 4029 | 4.7674e-05
4030 | 5.2415e-05 | 4030 | 4.765e-05
4030 | 5.2436e-05 | 4030 | 4.7669e-05
4031 | 5.2463e-05 | 4031 | 4.7693e-05
4032 | 5.248e-05 | 4032 | 4.7709e-05
4032 | 5.2477e-05 | 4032 | 4.7706e-05
4033 | 5.2485e-05 | 4033 | 4.7713e-05
4033 | 5.2441e-05 | 4033 | 4.7674e-05
4034 | 5.2433e-05 | 4034 | 4.7667e-05
4035 | 5.24e-05 | 4035 | 4.7637e-05
4035 | 5.2423e-05 | 4035 | 4.7658e-05
4036 | 5.2436e-05 | 4036 | 4.7669e-05
4037 | 5.2466e-05 | 4037 | 4.7696e-05
4037 | 5.2432e-05 | 4037 | 4.7665e-05
4038 | 5.2451e-05 | 4038 | 4.7683e-05
4038 | 5.2441e-05 | 4038 | 4.7674e-05
4039 | 5.2494e-05 | 4039 | 4.7721e-05
4040 | 5.2474e-05 | 4040 | 4.7704e-05
4040 | 5.2473e-05 | 4040 | 4.7703e-05
4041 | 5.2462e-05 | 4041 | 4.7692e-05
4041 | 5.2482e-05 | 4041 | 4.7711e-05
4042 | 5.2419e-05 | 4042 | 4.7653e-05
4043 | 5.2446e-05 | 4043 | 4.7678e-05
4043 | 5.2483e-05 | 4043 | 4.7712e-05
4044 | 5.2526e-05 | 4044 | 4.7751e-05
4044 | 5.2555e-05 | 4044 | 4.7777e-05
4045 | 5.2596e-05 | 4045 | 4.7814e-05
4046 | 5.2653e-05 | 4046 | 4.7866e-05
4046 | 5.2622e-05 | 4046 | 4.7838e-05
4047 | 5.2633e-05 | 4047 | 4.7848e-05
4047 | 5.2605e-05 | 4047 | 4.7822e-05
4048 | 5.259e-05 | 4048 | 4.7809e-05
4049 | 5.2625e-05 | 4049 | 4.7841e-05
4049 | 5.2645e-05 | 4049 | 4.786e-05
4050 | 5.2622e-05 | 4050 | 4.7838e-05
4050 | 5.2625e-05 | 4050 | 4.7841e-05
4051 | 5.2619e-05 | 4051 | 4.7836e-05
4052 | 5.2599e-05 | 4052 | 4.7817e-05
4052 | 5.2568e-05 | 4052 | 4.7789e-05
4053 | 5.2559e-05 | 4053 | 4.7781e-05
4054 | 5.2535e-05 | 4054 | 4.7759e-05
4054 | 5.2583e-05 | 4054 | 4.7803e-05
4055 | 5.2586e-05 | 4055 | 4.7806e-05
4055 | 5.2555e-05 | 4055 | 4.7777e-05
4056 | 5.2549e-05 | 4056 | 4.7771e-05
4057 | 5.2556e-05 | 4057 | 4.7778e-05
4057 | 5.2513e-05 | 4057 | 4.7739e-05
4058 | 5.2569e-05 | 4058 | 4.779e-05
4058 | 5.2632e-05 | 4058 | 4.7847e-05
4059 | 5.2621e-05 | 4059 | 4.7837e-05
4060 | 5.2631e-05 | 4060 | 4.7846e-05
4060 | 5.2559e-05 | 4060 | 4.7781e-05
4061 | 5.2578e-05 | 4061 | 4.7798e-05
4061 | 5.2554e-05 | 4061 | 4.7776e-05
4062 | 5.2562e-05 | 4062 | 4.7783e-05
4063 | 5.2573e-05 | 4063 | 4.7793e-05
4063 | 5.2551e-05 | 4063 | 4.7774e-05
4064 | 5.2588e-05 | 4064 | 4.7808e-05
4065 | 5.257e-05 | 4065 | 4.7791e-05
4065 | 5.2583e-05 | 4065 | 4.7803e-05
4066 | 5.2604e-05 | 4066 | 4.7822e-05
4066 | 5.2589e-05 | 4066 | 4.7809e-05
4067 | 5.2594e-05 | 4067 | 4.7813e-05
4068 | 5.2559e-05 | 4068 | 4.7781e-05
4068 | 5.26e-05 | 4068 | 4.7818e-05
4069 | 5.2683e-05 | 4069 | 4.7894e-05
4069 | 5.2644e-05 | 4069 | 4.7858e-05
4070 | 5.2642e-05 | 4070 | 4.7857e-05
4071 | 5.2619e-05 | 4071 | 4.7835e-05
4071 | 5.2668e-05 | 4071 | 4.788e-05
4072 | 5.2798e-05 | 4072 | 4.7998e-05
4072 | 5.2733e-05 | 4072 | 4.7939e-05
4073 | 5.2716e-05 | 4073 | 4.7924e-05
4074 | 5.2727e-05 | 4074 | 4.7934e-05
4074 | 5.2706e-05 | 4074 | 4.7915e-05
4075 | 5.268e-05 | 4075 | 4.7891e-05
4076 | 5.2646e-05 | 4076 | 4.786e-05
4076 | 5.2674e-05 | 4076 | 4.7885e-05
4077 | 5.2697e-05 | 4077 | 4.7906e-05
4077 | 5.2645e-05 | 4077 | 4.7859e-05
4078 | 5.2593e-05 | 4078 | 4.7812e-05
4079 | 5.2598e-05 | 4079 | 4.7816e-05
4079 | 5.2605e-05 | 4079 | 4.7823e-05
4080 | 5.2633e-05 | 4080 | 4.7848e-05
4080 | 5.2658e-05 | 4080 | 4.7871e-05
4081 | 5.2652e-05 | 4081 | 4.7865e-05
4082 | 5.2639e-05 | 4082 | 4.7853e-05
4082 | 5.2748e-05 | 4082 | 4.7952e-05
4083 | 5.276e-05 | 4083 | 4.7964e-05
4083 | 5.2754e-05 | 4083 | 4.7958e-05
4084 | 5.2746e-05 | 4084 | 4.7951e-05
4085 | 5.2804e-05 | 4085 | 4.8003e-05
4085 | 5.2784e-05 | 4085 | 4.7985e-05
4086 | 5.2715e-05 | 4086 | 4.7923e-05
4087 | 5.2647e-05 | 4087 | 4.7861e-05
4087 | 5.2654e-05 | 4087 | 4.7867e-05
4088 | 5.2658e-05 | 4088 | 4.7871e-05
4088 | 5.2617e-05 | 4088 | 4.7834e-05
4089 | 5.2542e-05 | 4089 | 4.7765e-05
4090 | 5.2514e-05 | 4090 | 4.774e-05
4090 | 5.2545e-05 | 4090 | 4.7768e-05
4091 | 5.2645e-05 | 4091 | 4.7859e-05
4091 | 5.2671e-05 | 4091 | 4.7882e-05
4092 | 5.2686e-05 | 4092 | 4.7896e-05
4093 | 5.275e-05 | 4093 | 4.7954e-05
4093 | 5.2881e-05 | 4093 | 4.8074e-05
4094 | 5.2928e-05 | 4094 | 4.8116e-05
4095 | 5.2946e-05 | 4095 | 4.8132e-05
4095 | 5.2922e-05 | 4095 | 4.8111e-05
4096 | 5.2871e-05 | 4096 | 4.8065e-05
4096 | 5.2792e-05 | 4096 | 4.7993e-05
4097 | 5.2709e-05 | 4097 | 4.7918e-05
4098 | 5.2747e-05 | 4098 | 4.7952e-05
4098 | 5.2743e-05 | 4098 | 4.7949e-05
4099 | 5.2742e-05 | 4099 | 4.7948e-05
4099 | 5.2802e-05 | 4099 | 4.8002e-05
4100 | 5.2823e-05 | 4100 | 4.8021e-05
4101 | 5.2878e-05 | 4101 | 4.8071e-05
4101 | 5.2932e-05 | 4101 | 4.812e-05
4102 | 5.2899e-05 | 4102 | 4.809e-05
4103 | 5.2859e-05 | 4103 | 4.8053e-05
4103 | 5.2868e-05 | 4103 | 4.8062e-05
4104 | 5.2856e-05 | 4104 | 4.8051e-05
4104 | 5.2905e-05 | 4104 | 4.8096e-05
4105 | 5.2874e-05 | 4105 | 4.8067e-05
4106 | 5.2859e-05 | 4106 | 4.8053e-05
4106 | 5.2856e-05 | 4106 | 4.8051e-05
4107 | 5.285e-05 | 4107 | 4.8046e-05
4107 | 5.2866e-05 | 4107 | 4.806e-05
4108 | 5.2875e-05 | 4108 | 4.8068e-05
4109 | 5.2861e-05 | 4109 | 4.8055e-05
4109 | 5.3025e-05 | 4109 | 4.8205e-05
4110 | 5.3031e-05 | 4110 | 4.821e-05
4111 | 5.3074e-05 | 4111 | 4.8249e-05
4111 | 5.3053e-05 | 4111 | 4.823e-05
4112 | 5.2998e-05 | 4112 | 4.818e-05
4112 | 5.2943e-05 | 4112 | 4.813e-05
4113 | 5.2903e-05 | 4113 | 4.8093e-05
4114 | 5.291e-05 | 4114 | 4.81e-05
4114 | 5.2882e-05 | 4114 | 4.8075e-05
4115 | 5.2858e-05 | 4115 | 4.8053e-05
4115 | 5.2793e-05 | 4115 | 4.7994e-05
4116 | 5.2837e-05 | 4116 | 4.8034e-05
4117 | 5.2799e-05 | 4117 | 4.7999e-05
4117 | 5.2839e-05 | 4117 | 4.8035e-05
4118 | 5.2878e-05 | 4118 | 4.8071e-05
4119 | 5.301e-05 | 4119 | 4.8191e-05
4119 | 5.2985e-05 | 4119 | 4.8168e-05
4120 | 5.3023e-05 | 4120 | 4.8203e-05
4120 | 5.2979e-05 | 4120 | 4.8163e-05
4121 | 5.3025e-05 | 4121 | 4.8204e-05
4122 | 5.2966e-05 | 4122 | 4.8151e-05
4122 | 5.2999e-05 | 4122 | 4.8181e-05
4123 | 5.2999e-05 | 4123 | 4.8181e-05
4123 | 5.2994e-05 | 4123 | 4.8177e-05
4124 | 5.2928e-05 | 4124 | 4.8117e-05
4125 | 5.2881e-05 | 4125 | 4.8073e-05
4125 | 5.2894e-05 | 4125 | 4.8085e-05
4126 | 5.2908e-05 | 4126 | 4.8098e-05
4127 | 5.3023e-05 | 4127 | 4.8202e-05
4127 | 5.2989e-05 | 4127 | 4.8172e-05
4128 | 5.2974e-05 | 4128 | 4.8158e-05
4128 | 5.2862e-05 | 4128 | 4.8057e-05
4129 | 5.286e-05 | 4129 | 4.8055e-05
4130 | 5.2812e-05 | 4130 | 4.8011e-05
4130 | 5.2834e-05 | 4130 | 4.8031e-05
4131 | 5.2924e-05 | 4131 | 4.8113e-05
4132 | 5.2941e-05 | 4132 | 4.8128e-05
4132 | 5.3007e-05 | 4132 | 4.8188e-05
4133 | 5.3064e-05 | 4133 | 4.824e-05
4133 | 5.3138e-05 | 4133 | 4.8307e-05
4134 | 5.3122e-05 | 4134 | 4.8293e-05
4135 | 5.3128e-05 | 4135 | 4.8298e-05
4135 | 5.3135e-05 | 4135 | 4.8304e-05
4136 | 5.3037e-05 | 4136 | 4.8216e-05
4136 | 5.3153e-05 | 4136 | 4.8321e-05
4137 | 5.3322e-05 | 4137 | 4.8474e-05
4138 | 5.3436e-05 | 4138 | 4.8578e-05
4138 | 5.3396e-05 | 4138 | 4.8542e-05
4139 | 5.3384e-05 | 4139 | 4.8531e-05
4140 | 5.3362e-05 | 4140 | 4.8511e-05
4140 | 5.3315e-05 | 4140 | 4.8468e-05
4141 | 5.322e-05 | 4141 | 4.8382e-05
4141 | 5.3188e-05 | 4141 | 4.8352e-05
4142 | 5.3286e-05 | 4142 | 4.8442e-05
4143 | 5.3339e-05 | 4143 | 4.849e-05
4143 | 5.3239e-05 | 4143 | 4.8399e-05
4144 | 5.3356e-05 | 4144 | 4.8506e-05
4145 | 5.3426e-05 | 4145 | 4.8569e-05
4145 | 5.3329e-05 | 4145 | 4.8481e-05
4146 | 5.3279e-05 | 4146 | 4.8436e-05
4146 | 5.3222e-05 | 4146 | 4.8384e-05
4147 | 5.3181e-05 | 4147 | 4.8347e-05
4148 | 5.3141e-05 | 4148 | 4.831e-05
4148 | 5.3186e-05 | 4148 | 4.8351e-05
4149 | 5.3146e-05 | 4149 | 4.8315e-05
4149 | 5.3068e-05 | 4149 | 4.8244e-05
4150 | 5.3108e-05 | 4150 | 4.828e-05
4151 | 5.3227e-05 | 4151 | 4.8388e-05
4151 | 5.332e-05 | 4151 | 4.8473e-05
4152 | 5.3474e-05 | 4152 | 4.8612e-05
4153 | 5.3462e-05 | 4153 | 4.8602e-05
4153 | 5.3349e-05 | 4153 | 4.8499e-05
4154 | 5.3258e-05 | 4154 | 4.8416e-05
4154 | 5.3145e-05 | 4154 | 4.8313e-05
4155 | 5.3131e-05 | 4155 | 4.8301e-05
4156 | 5.3122e-05 | 4156 | 4.8293e-05
4156 | 5.3162e-05 | 4156 | 4.8329e-05
4157 | 5.3125e-05 | 4157 | 4.8296e-05
4158 | 5.3063e-05 | 4158 | 4.8239e-05
4158 | 5.3097e-05 | 4158 | 4.827e-05
4159 | 5.3152e-05 | 4159 | 4.832e-05
4159 | 5.3126e-05 | 4159 | 4.8297e-05
4160 | 5.3081e-05 | 4160 | 4.8255e-05
4161 | 5.3104e-05 | 4161 | 4.8277e-05
4161 | 5.3131e-05 | 4161 | 4.8301e-05
4162 | 5.3159e-05 | 4162 | 4.8327e-05
4163 | 5.3187e-05 | 4163 | 4.8351e-05
4163 | 5.3224e-05 | 4163 | 4.8386e-05
4164 | 5.3308e-05 | 4164 | 4.8462e-05
4164 | 5.3351e-05 | 4164 | 4.85e-05
4165 | 5.3278e-05 | 4165 | 4.8434e-05
4166 | 5.3252e-05 | 4166 | 4.8411e-05
4166 | 5.3199e-05 | 4166 | 4.8363e-05
4167 | 5.3163e-05 | 4167 | 4.833e-05
4168 | 5.322e-05 | 4168 | 4.8382e-05
4168 | 5.3212e-05 | 4168 | 4.8374e-05
4169 | 5.3199e-05 | 4169 | 4.8362e-05
4169 | 5.3198e-05 | 4169 | 4.8362e-05
4170 | 5.3278e-05 | 4170 | 4.8434e-05
4171 | 5.3268e-05 | 4171 | 4.8425e-05
4171 | 5.3292e-05 | 4171 | 4.8448e-05
4172 | 5.3253e-05 | 4172 | 4.8411e-05
4173 | 5.3268e-05 | 4173 | 4.8425e-05
4173 | 5.3242e-05 | 4173 | 4.8402e-05
4174 | 5.3209e-05 | 4174 | 4.8372e-05
4174 | 5.3184e-05 | 4174 | 4.8349e-05
4175 | 5.3204e-05 | 4175 | 4.8368e-05
4176 | 5.3224e-05 | 4176 | 4.8386e-05
4176 | 5.3204e-05 | 4176 | 4.8367e-05
4177 | 5.3125e-05 | 4177 | 4.8295e-05
4178 | 5.3096e-05 | 4178 | 4.8269e-05
4178 | 5.3163e-05 | 4178 | 4.833e-05
4179 | 5.3202e-05 | 4179 | 4.8366e-05
4179 | 5.3256e-05 | 4179 | 4.8415e-05
4180 | 5.3253e-05 | 4180 | 4.8411e-05
4181 | 5.3264e-05 | 4181 | 4.8422e-05
4181 | 5.326e-05 | 4181 | 4.8418e-05
4182 | 5.3328e-05 | 4182 | 4.848e-05
4183 | 5.3382e-05 | 4183 | 4.8529e-05
4183 | 5.3437e-05 | 4183 | 4.8579e-05
4184 | 5.3458e-05 | 4184 | 4.8598e-05
4184 | 5.3541e-05 | 4184 | 4.8674e-05
4185 | 5.3546e-05 | 4185 | 4.8678e-05
4186 | 5.3545e-05 | 4186 | 4.8678e-05
4186 | 5.3523e-05 | 4186 | 4.8658e-05
4187 | 5.3572e-05 | 4187 | 4.8701e-05
4188 | 5.3612e-05 | 4188 | 4.8738e-05
4188 | 5.3548e-05 | 4188 | 4.868e-05
4189 | 5.3581e-05 | 4189 | 4.871e-05
4189 | 5.3439e-05 | 4189 | 4.8581e-05
4190 | 5.3549e-05 | 4190 | 4.868e-05
4191 | 5.3539e-05 | 4191 | 4.8672e-05
4191 | 5.3464e-05 | 4191 | 4.8604e-05
4192 | 5.347e-05 | 4192 | 4.8609e-05
4193 | 5.3482e-05 | 4193 | 4.862e-05
4193 | 5.3487e-05 | 4193 | 4.8624e-05
4194 | 5.3478e-05 | 4194 | 4.8616e-05
4194 | 5.3434e-05 | 4194 | 4.8576e-05
4195 | 5.3509e-05 | 4195 | 4.8645e-05
4196 | 5.3534e-05 | 4196 | 4.8667e-05
4196 | 5.3547e-05 | 4196 | 4.8679e-05
4197 | 5.3447e-05 | 4197 | 4.8588e-05
4198 | 5.3403e-05 | 4198 | 4.8548e-05
4198 | 5.3441e-05 | 4198 | 4.8582e-05
4199 | 5.3432e-05 | 4199 | 4.8575e-05
4199 | 5.3402e-05 | 4199 | 4.8547e-05
4200 | 5.3429e-05 | 4200 | 4.8572e-05
4201 | 5.3386e-05 | 4201 | 4.8532e-05
4201 | 5.3303e-05 | 4201 | 4.8457e-05
4202 | 5.3331e-05 | 4202 | 4.8483e-05
4203 | 5.3353e-05 | 4203 | 4.8503e-05
4203 | 5.3356e-05 | 4203 | 4.8506e-05
4204 | 5.3376e-05 | 4204 | 4.8524e-05
4204 | 5.3536e-05 | 4204 | 4.8669e-05
4205 | 5.3619e-05 | 4205 | 4.8744e-05
4206 | 5.3514e-05 | 4206 | 4.8649e-05
4206 | 5.3491e-05 | 4206 | 4.8628e-05
4207 | 5.3496e-05 | 4207 | 4.8633e-05
4208 | 5.3467e-05 | 4208 | 4.8606e-05
4208 | 5.345e-05 | 4208 | 4.8591e-05
4209 | 5.3467e-05 | 4209 | 4.8606e-05
4209 | 5.3496e-05 | 4209 | 4.8633e-05
4210 | 5.3496e-05 | 4210 | 4.8633e-05
4211 | 5.3528e-05 | 4211 | 4.8661e-05
4211 | 5.3545e-05 | 4211 | 4.8677e-05
4212 | 5.3548e-05 | 4212 | 4.868e-05
4213 | 5.3519e-05 | 4213 | 4.8653e-05
4213 | 5.3535e-05 | 4213 | 4.8668e-05
4214 | 5.3503e-05 | 4214 | 4.8639e-05
4214 | 5.3528e-05 | 4214 | 4.8661e-05
4215 | 5.3501e-05 | 4215 | 4.8637e-05
4216 | 5.3479e-05 | 4216 | 4.8618e-05
4216 | 5.3475e-05 | 4216 | 4.8614e-05
4217 | 5.3475e-05 | 4217 | 4.8614e-05
4218 | 5.3483e-05 | 4218 | 4.8621e-05
4218 | 5.3486e-05 | 4218 | 4.8623e-05
4219 | 5.3477e-05 | 4219 | 4.8616e-05
4220 | 5.3466e-05 | 4220 | 4.8606e-05
4220 | 5.3534e-05 | 4220 | 4.8667e-05
4221 | 5.3502e-05 | 4221 | 4.8639e-05
4221 | 5.3457e-05 | 4221 | 4.8598e-05
4222 | 5.3454e-05 | 4222 | 4.8595e-05
4223 | 5.3561e-05 | 4223 | 4.8692e-05
4223 | 5.3602e-05 | 4223 | 4.8729e-05
4224 | 5.3636e-05 | 4224 | 4.876e-05
4225 | 5.367e-05 | 4225 | 4.8791e-05
4225 | 5.3621e-05 | 4225 | 4.8747e-05
4226 | 5.362e-05 | 4226 | 4.8745e-05
4226 | 5.3586e-05 | 4226 | 4.8715e-05
4227 | 5.3567e-05 | 4227 | 4.8697e-05
4228 | 5.3604e-05 | 4228 | 4.8731e-05
4228 | 5.3664e-05 | 4228 | 4.8785e-05
4229 | 5.3767e-05 | 4229 | 4.888e-05
4230 | 5.3728e-05 | 4230 | 4.8844e-05
4230 | 5.362e-05 | 4230 | 4.8746e-05
4231 | 5.3593e-05 | 4231 | 4.8721e-05
4232 | 5.3576e-05 | 4232 | 4.8705e-05
4232 | 5.3538e-05 | 4232 | 4.8671e-05
4233 | 5.3545e-05 | 4233 | 4.8677e-05
4233 | 5.3619e-05 | 4233 | 4.8744e-05
4234 | 5.3604e-05 | 4234 | 4.8731e-05
4235 | 5.3595e-05 | 4235 | 4.8723e-05
4235 | 5.3619e-05 | 4235 | 4.8745e-05
4236 | 5.3577e-05 | 4236 | 4.8706e-05
4237 | 5.3646e-05 | 4237 | 4.8769e-05
4237 | 5.3643e-05 | 4237 | 4.8767e-05
4238 | 5.366e-05 | 4238 | 4.8782e-05
4238 | 5.3677e-05 | 4238 | 4.8797e-05
4239 | 5.3664e-05 | 4239 | 4.8786e-05
4240 | 5.3642e-05 | 4240 | 4.8766e-05
4240 | 5.3644e-05 | 4240 | 4.8767e-05
4241 | 5.361e-05 | 4241 | 4.8737e-05
4242 | 5.3648e-05 | 4242 | 4.8771e-05
4242 | 5.3723e-05 | 4242 | 4.8839e-05
4243 | 5.3707e-05 | 4243 | 4.8824e-05
4244 | 5.3792e-05 | 4244 | 4.8902e-05
4244 | 5.38e-05 | 4244 | 4.8909e-05
4245 | 5.3901e-05 | 4245 | 4.9001e-05
4245 | 5.3957e-05 | 4245 | 4.9052e-05
4246 | 5.3933e-05 | 4246 | 4.903e-05
4247 | 5.3967e-05 | 4247 | 4.9061e-05
4247 | 5.391e-05 | 4247 | 4.9009e-05
4248 | 5.3871e-05 | 4248 | 4.8973e-05
4249 | 5.38e-05 | 4249 | 4.8909e-05
4249 | 5.3814e-05 | 4249 | 4.8922e-05
4250 | 5.3804e-05 | 4250 | 4.8913e-05
4250 | 5.3757e-05 | 4250 | 4.887e-05
4251 | 5.3795e-05 | 4251 | 4.8904e-05
4252 | 5.3769e-05 | 4252 | 4.8881e-05
4252 | 5.3722e-05 | 4252 | 4.8838e-05
4253 | 5.3671e-05 | 4253 | 4.8792e-05
4254 | 5.3733e-05 | 4254 | 4.8848e-05
4254 | 5.3715e-05 | 4254 | 4.8832e-05
4255 | 5.3719e-05 | 4255 | 4.8836e-05
4256 | 5.3739e-05 | 4256 | 4.8853e-05
4256 | 5.3749e-05 | 4256 | 4.8863e-05
4257 | 5.3792e-05 | 4257 | 4.8902e-05
4257 | 5.3747e-05 | 4257 | 4.8861e-05
4258 | 5.3821e-05 | 4258 | 4.8928e-05
4259 | 5.376e-05 | 4259 | 4.8873e-05
4259 | 5.3771e-05 | 4259 | 4.8883e-05
4260 | 5.381e-05 | 4260 | 4.8918e-05
4261 | 5.385e-05 | 4261 | 4.8955e-05
4261 | 5.3791e-05 | 4261 | 4.8901e-05
4262 | 5.3861e-05 | 4262 | 4.8964e-05
4263 | 5.3898e-05 | 4263 | 4.8998e-05
4263 | 5.3979e-05 | 4263 | 4.9071e-05
4264 | 5.4001e-05 | 4264 | 4.9092e-05
4264 | 5.398e-05 | 4264 | 4.9072e-05
4265 | 5.3885e-05 | 4265 | 4.8986e-05
4266 | 5.3857e-05 | 4266 | 4.8961e-05
4266 | 5.3898e-05 | 4266 | 4.8998e-05
4267 | 5.3823e-05 | 4267 | 4.893e-05
4268 | 5.3771e-05 | 4268 | 4.8883e-05
4268 | 5.3757e-05 | 4268 | 4.887e-05
4269 | 5.3739e-05 | 4269 | 4.8854e-05
4270 | 5.3793e-05 | 4270 | 4.8902e-05
4270 | 5.3819e-05 | 4270 | 4.8926e-05
4271 | 5.38e-05 | 4271 | 4.8909e-05
4271 | 5.3847e-05 | 4271 | 4.8952e-05
4272 | 5.3819e-05 | 4272 | 4.8926e-05
4273 | 5.3836e-05 | 4273 | 4.8942e-05
4273 | 5.3881e-05 | 4273 | 4.8983e-05
4274 | 5.3891e-05 | 4274 | 4.8992e-05
4275 | 5.3954e-05 | 4275 | 4.9049e-05
4275 | 5.3933e-05 | 4275 | 4.903e-05
4276 | 5.4047e-05 | 4276 | 4.9134e-05
4277 | 5.4159e-05 | 4277 | 4.9235e-05
4277 | 5.4091e-05 | 4277 | 4.9173e-05
4278 | 5.4017e-05 | 4278 | 4.9106e-05
4278 | 5.4043e-05 | 4278 | 4.913e-05
4279 | 5.3969e-05 | 4279 | 4.9063e-05
4280 | 5.3919e-05 | 4280 | 4.9017e-05
4280 | 5.3938e-05 | 4280 | 4.9035e-05
4281 | 5.3971e-05 | 4281 | 4.9064e-05
4282 | 5.3934e-05 | 4282 | 4.9031e-05
4282 | 5.3927e-05 | 4282 | 4.9024e-05
4283 | 5.3932e-05 | 4283 | 4.9029e-05
4284 | 5.3929e-05 | 4284 | 4.9027e-05
4284 | 5.3953e-05 | 4284 | 4.9048e-05
4285 | 5.3993e-05 | 4285 | 4.9085e-05
4285 | 5.3946e-05 | 4285 | 4.9042e-05
4286 | 5.4056e-05 | 4286 | 4.9141e-05
4287 | 5.4086e-05 | 4287 | 4.9169e-05
4287 | 5.4083e-05 | 4287 | 4.9167e-05
4288 | 5.4079e-05 | 4288 | 4.9163e-05
4289 | 5.4006e-05 | 4289 | 4.9096e-05
4289 | 5.4016e-05 | 4289 | 4.9105e-05
4290 | 5.4011e-05 | 4290 | 4.9101e-05
4291 | 5.3999e-05 | 4291 | 4.909e-05
4291 | 5.3998e-05 | 4291 | 4.9089e-05
4292 | 5.3998e-05 | 4292 | 4.9089e-05
4292 | 5.401e-05 | 4292 | 4.91e-05
4293 | 5.4045e-05 | 4293 | 4.9132e-05
4294 | 5.4044e-05 | 4294 | 4.9131e-05
4294 | 5.4041e-05 | 4294 | 4.9128e-05
4295 | 5.3961e-05 | 4295 | 4.9056e-05
4296 | 5.3964e-05 | 4296 | 4.9058e-05
4296 | 5.3993e-05 | 4296 | 4.9084e-05
4297 | 5.4029e-05 | 4297 | 4.9117e-05
4298 | 5.3964e-05 | 4298 | 4.9058e-05
4298 | 5.3967e-05 | 4298 | 4.9061e-05
4299 | 5.4055e-05 | 4299 | 4.914e-05
4300 | 5.407e-05 | 4300 | 4.9155e-05
4300 | 5.4091e-05 | 4300 | 4.9173e-05
4301 | 5.4072e-05 | 4301 | 4.9156e-05
4301 | 5.4079e-05 | 4301 | 4.9162e-05
4302 | 5.3991e-05 | 4302 | 4.9083e-05
4303 | 5.4009e-05 | 4303 | 4.9099e-05
4303 | 5.4053e-05 | 4303 | 4.9139e-05
4304 | 5.4161e-05 | 4304 | 4.9237e-05
4305 | 5.4167e-05 | 4305 | 4.9243e-05
4305 | 5.419e-05 | 4305 | 4.9264e-05
4306 | 5.4151e-05 | 4306 | 4.9229e-05
4307 | 5.4178e-05 | 4307 | 4.9253e-05
4307 | 5.4106e-05 | 4307 | 4.9187e-05
4308 | 5.4094e-05 | 4308 | 4.9177e-05
4308 | 5.4029e-05 | 4308 | 4.9117e-05
4309 | 5.4055e-05 | 4309 | 4.9141e-05
4310 | 5.4147e-05 | 4310 | 4.9224e-05
4310 | 5.4131e-05 | 4310 | 4.921e-05
4311 | 5.4126e-05 | 4311 | 4.9206e-05
4312 | 5.4254e-05 | 4312 | 4.9322e-05
4312 | 5.4317e-05 | 4312 | 4.9379e-05
4313 | 5.4348e-05 | 4313 | 4.9407e-05
4314 | 5.4344e-05 | 4314 | 4.9404e-05
4314 | 5.4431e-05 | 4314 | 4.9483e-05
4315 | 5.44e-05 | 4315 | 4.9455e-05
4316 | 5.4276e-05 | 4316 | 4.9342e-05
4316 | 5.4187e-05 | 4316 | 4.9261e-05
4317 | 5.4146e-05 | 4317 | 4.9224e-05
4317 | 5.4143e-05 | 4317 | 4.9221e-05
4318 | 5.4124e-05 | 4318 | 4.9204e-05
4319 | 5.4108e-05 | 4319 | 4.9189e-05
4319 | 5.4093e-05 | 4319 | 4.9175e-05
4320 | 5.4053e-05 | 4320 | 4.9139e-05
4321 | 5.4069e-05 | 4321 | 4.9154e-05
4321 | 5.4059e-05 | 4321 | 4.9145e-05
4322 | 5.41e-05 | 4322 | 4.9182e-05
4323 | 5.4127e-05 | 4323 | 4.9207e-05
4323 | 5.412e-05 | 4323 | 4.92e-05
4324 | 5.4124e-05 | 4324 | 4.9203e-05
4325 | 5.417e-05 | 4325 | 4.9246e-05
4325 | 5.416e-05 | 4325 | 4.9236e-05
4326 | 5.4169e-05 | 4326 | 4.9245e-05
4326 | 5.4202e-05 | 4326 | 4.9275e-05
4327 | 5.4204e-05 | 4327 | 4.9277e-05
4328 | 5.4246e-05 | 4328 | 4.9314e-05
4328 | 5.4238e-05 | 4328 | 4.9307e-05
4329 | 5.4264e-05 | 4329 | 4.9331e-05
4330 | 5.4293e-05 | 4330 | 4.9357e-05
4330 | 5.4301e-05 | 4330 | 4.9364e-05
4331 | 5.4215e-05 | 4331 | 4.9286e-05
4332 | 5.4238e-05 | 4332 | 4.9308e-05
4332 | 5.4218e-05 | 4332 | 4.9289e-05
4333 | 5.4178e-05 | 4333 | 4.9253e-05
4334 | 5.4224e-05 | 4334 | 4.9295e-05
4334 | 5.4243e-05 | 4334 | 4.9312e-05
4335 | 5.4191e-05 | 4335 | 4.9265e-05
4335 | 5.4226e-05 | 4335 | 4.9296e-05
4336 | 5.4194e-05 | 4336 | 4.9267e-05
4337 | 5.4226e-05 | 4337 | 4.9296e-05
4337 | 5.4241e-05 | 4337 | 4.931e-05
4338 | 5.4234e-05 | 4338 | 4.9303e-05
4339 | 5.4231e-05 | 4339 | 4.9301e-05
4339 | 5.4221e-05 | 4339 | 4.9292e-05
4340 | 5.4227e-05 | 4340 | 4.9297e-05
4341 | 5.4205e-05 | 4341 | 4.9277e-05
4341 | 5.4207e-05 | 4341 | 4.9279e-05
4342 | 5.4172e-05 | 4342 | 4.9247e-05
4343 | 5.4123e-05 | 4343 | 4.9203e-05
4343 | 5.4111e-05 | 4343 | 4.9192e-05
4344 | 5.4157e-05 | 4344 | 4.9233e-05
4345 | 5.4166e-05 | 4345 | 4.9242e-05
4345 | 5.4166e-05 | 4345 | 4.9242e-05
4346 | 5.4148e-05 | 4346 | 4.9225e-05
4346 | 5.4141e-05 | 4346 | 4.9219e-05
4347 | 5.4098e-05 | 4347 | 4.918e-05
4348 | 5.4187e-05 | 4348 | 4.9261e-05
4348 | 5.4236e-05 | 4348 | 4.9306e-05
4349 | 5.4302e-05 | 4349 | 4.9365e-05
4350 | 5.4296e-05 | 4350 | 4.936e-05
4350 | 5.4354e-05 | 4350 | 4.9412e-05
4351 | 5.4433e-05 | 4351 | 4.9484e-05
4352 | 5.448e-05 | 4352 | 4.9527e-05
4352 | 5.4499e-05 | 4352 | 4.9545e-05
4353 | 5.4515e-05 | 4353 | 4.9559e-05
4354 | 5.4541e-05 | 4354 | 4.9582e-05
4354 | 5.4565e-05 | 4354 | 4.9604e-05
4355 | 5.4527e-05 | 4355 | 4.957e-05
4355 | 5.4473e-05 | 4355 | 4.9521e-05
4356 | 5.4442e-05 | 4356 | 4.9493e-05
4357 | 5.4419e-05 | 4357 | 4.9471e-05
4357 | 5.4404e-05 | 4357 | 4.9458e-05
4358 | 5.4377e-05 | 4358 | 4.9434e-05
4359 | 5.442e-05 | 4359 | 4.9473e-05
4359 | 5.4318e-05 | 4359 | 4.938e-05
4360 | 5.4286e-05 | 4360 | 4.9351e-05
4361 | 5.4261e-05 | 4361 | 4.9328e-05
4361 | 5.4241e-05 | 4361 | 4.931e-05
4362 | 5.4243e-05 | 4362 | 4.9312e-05
4363 | 5.428e-05 | 4363 | 4.9345e-05
4363 | 5.4308e-05 | 4363 | 4.9371e-05
4364 | 5.4322e-05 | 4364 | 4.9384e-05
4365 | 5.4311e-05 | 4365 | 4.9374e-05
4365 | 5.4397e-05 | 4365 | 4.9452e-05
4366 | 5.4403e-05 | 4366 | 4.9457e-05
4367 | 5.4448e-05 | 4367 | 4.9498e-05
4367 | 5.4469e-05 | 4367 | 4.9517e-05
4368 | 5.4458e-05 | 4368 | 4.9508e-05
4368 | 5.4442e-05 | 4368 | 4.9493e-05
4369 | 5.4402e-05 | 4369 | 4.9457e-05
4370 | 5.4371e-05 | 4370 | 4.9428e-05
4370 | 5.435e-05 | 4370 | 4.9409e-05
4371 | 5.4406e-05 | 4371 | 4.946e-05
4372 | 5.4407e-05 | 4372 | 4.9461e-05
4372 | 5.445e-05 | 4372 | 4.95e-05
4373 | 5.4481e-05 | 4373 | 4.9528e-05
4374 | 5.449e-05 | 4374 | 4.9536e-05
4374 | 5.4505e-05 | 4374 | 4.955e-05
4375 | 5.4485e-05 | 4375 | 4.9532e-05
4376 | 5.4472e-05 | 4376 | 4.952e-05
4376 | 5.4475e-05 | 4376 | 4.9522e-05
4377 | 5.4498e-05 | 4377 | 4.9544e-05
4378 | 5.4507e-05 | 4378 | 4.9551e-05
4378 | 5.4445e-05 | 4378 | 4.9496e-05
4379 | 5.4395e-05 | 4379 | 4.945e-05
4379 | 5.429e-05 | 4379 | 4.9355e-05
4380 | 5.4301e-05 | 4380 | 4.9364e-05
4381 | 5.4245e-05 | 4381 | 4.9314e-05
4381 | 5.4285e-05 | 4381 | 4.935e-05
4382 | 5.4274e-05 | 4382 | 4.934e-05
4383 | 5.4391e-05 | 4383 | 4.9447e-05
4383 | 5.4472e-05 | 4383 | 4.952e-05
4384 | 5.4499e-05 | 4384 | 4.9545e-05
4385 | 5.4623e-05 | 4385 | 4.9658e-05
4385 | 5.4674e-05 | 4385 | 4.9703e-05
4386 | 5.4733e-05 | 4386 | 4.9758e-05
4387 | 5.4739e-05 | 4387 | 4.9762e-05
4387 | 5.4665e-05 | 4387 | 4.9695e-05
4388 | 5.4589e-05 | 4388 | 4.9626e-05
4389 | 5.4597e-05 | 4389 | 4.9634e-05
4389 | 5.4546e-05 | 4389 | 4.9587e-05
4390 | 5.4543e-05 | 4390 | 4.9585e-05
4391 | 5.4586e-05 | 4391 | 4.9623e-05
4391 | 5.458e-05 | 4391 | 4.9618e-05
4392 | 5.4564e-05 | 4392 | 4.9603e-05
4393 | 5.4506e-05 | 4393 | 4.9551e-05
4393 | 5.4587e-05 | 4393 | 4.9625e-05
4394 | 5.4643e-05 | 4394 | 4.9676e-05
4394 | 5.4692e-05 | 4394 | 4.972e-05
4395 | 5.4693e-05 | 4395 | 4.9721e-05
4396 | 5.4684e-05 | 4396 | 4.9712e-05
4396 | 5.4621e-05 | 4396 | 4.9656e-05
4397 | 5.463e-05 | 4397 | 4.9664e-05
4398 | 5.4646e-05 | 4398 | 4.9678e-05
4398 | 5.4606e-05 | 4398 | 4.9642e-05
4399 | 5.4546e-05 | 4399 | 4.9588e-05
4400 | 5.4359e-05 | 4400 | 4.9417e-05
4400 | 5.4341e-05 | 4400 | 4.9401e-05
4401 | 5.4346e-05 | 4401 | 4.9406e-05
4402 | 5.4308e-05 | 4402 | 4.9371e-05
4402 | 5.4314e-05 | 4402 | 4.9377e-05
4403 | 5.43e-05 | 4403 | 4.9363e-05
4404 | 5.4321e-05 | 4404 | 4.9382e-05
4404 | 5.4409e-05 | 4404 | 4.9463e-05
4405 | 5.4439e-05 | 4405 | 4.949e-05
4406 | 5.4507e-05 | 4406 | 4.9552e-05
4406 | 5.4602e-05 | 4406 | 4.9639e-05
4407 | 5.4674e-05 | 4407 | 4.9704e-05
4408 | 5.4756e-05 | 4408 | 4.9778e-05
4408 | 5.4731e-05 | 4408 | 4.9755e-05
4409 | 5.471e-05 | 4409 | 4.9736e-05
4409 | 5.4708e-05 | 4409 | 4.9734e-05
4410 | 5.4715e-05 | 4410 | 4.9741e-05
4411 | 5.4673e-05 | 4411 | 4.9703e-05
4411 | 5.4701e-05 | 4411 | 4.9729e-05
4412 | 5.4639e-05 | 4412 | 4.9672e-05
4413 | 5.4597e-05 | 4413 | 4.9633e-05
4413 | 5.4608e-05 | 4413 | 4.9643e-05
4414 | 5.4674e-05 | 4414 | 4.9704e-05
4415 | 5.4702e-05 | 4415 | 4.9729e-05
4415 | 5.4741e-05 | 4415 | 4.9764e-05
4416 | 5.4722e-05 | 4416 | 4.9748e-05
4417 | 5.4694e-05 | 4417 | 4.9722e-05
4417 | 5.4673e-05 | 4417 | 4.9703e-05
4418 | 5.4708e-05 | 4418 | 4.9734e-05
4419 | 5.4774e-05 | 4419 | 4.9795e-05
4419 | 5.4826e-05 | 4419 | 4.9842e-05
4420 | 5.4842e-05 | 4420 | 4.9857e-05
4421 | 5.485e-05 | 4421 | 4.9864e-05
4421 | 5.4866e-05 | 4421 | 4.9878e-05
4422 | 5.4842e-05 | 4422 | 4.9856e-05
4423 | 5.4751e-05 | 4423 | 4.9774e-05
4423 | 5.4742e-05 | 4423 | 4.9765e-05
4424 | 5.4774e-05 | 4424 | 4.9794e-05
4425 | 5.4732e-05 | 4425 | 4.9757e-05
4425 | 5.4707e-05 | 4425 | 4.9734e-05
4426 | 5.47e-05 | 4426 | 4.9727e-05
4426 | 5.4684e-05 | 4426 | 4.9712e-05
4427 | 5.4723e-05 | 4427 | 4.9748e-05
4428 | 5.4834e-05 | 4428 | 4.9849e-05
4428 | 5.487e-05 | 4428 | 4.9882e-05
4429 | 5.4909e-05 | 4429 | 4.9917e-05
4430 | 5.487e-05 | 4430 | 4.9882e-05
4430 | 5.4877e-05 | 4430 | 4.9888e-05
4431 | 5.4987e-05 | 4431 | 4.9988e-05
4432 | 5.4992e-05 | 4432 | 4.9993e-05
4432 | 5.5e-05 | 4432 | 5e-05
4433 | 5.504e-05 | 4433 | 5.0037e-05
4434 | 5.4997e-05 | 4434 | 4.9997e-05
4434 | 5.4947e-05 | 4434 | 4.9952e-05
4435 | 5.4941e-05 | 4435 | 4.9946e-05
4436 | 5.502e-05 | 4436 | 5.0018e-05
4436 | 5.4925e-05 | 4436 | 4.9932e-05
4437 | 5.4941e-05 | 4437 | 4.9947e-05
4438 | 5.4869e-05 | 4438 | 4.9881e-05
4438 | 5.4866e-05 | 4438 | 4.9878e-05
4439 | 5.484e-05 | 4439 | 4.9854e-05
4440 | 5.4847e-05 | 4440 | 4.9861e-05
4440 | 5.4887e-05 | 4440 | 4.9897e-05
4441 | 5.49e-05 | 4441 | 4.9909e-05
4442 | 5.4919e-05 | 4442 | 4.9926e-05
4442 | 5.4917e-05 | 4442 | 4.9925e-05
4443 | 5.481e-05 | 4443 | 4.9828e-05
4444 | 5.4678e-05 | 4444 | 4.9707e-05
4444 | 5.4639e-05 | 4444 | 4.9672e-05
4445 | 5.4659e-05 | 4445 | 4.969e-05
4446 | 5.4726e-05 | 4446 | 4.975e-05
4446 | 5.4739e-05 | 4446 | 4.9763e-05
4447 | 5.4778e-05 | 4447 | 4.9798e-05
4448 | 5.4863e-05 | 4448 | 4.9875e-05
4448 | 5.4958e-05 | 4448 | 4.9962e-05
4449 | 5.5039e-05 | 4449 | 5.0036e-05
4450 | 5.5083e-05 | 4450 | 5.0075e-05
4450 | 5.5106e-05 | 4450 | 5.0096e-05
4451 | 5.5123e-05 | 4451 | 5.0111e-05
4451 | 5.5182e-05 | 4451 | 5.0166e-05
4452 | 5.5231e-05 | 4452 | 5.021e-05
4453 | 5.5343e-05 | 4453 | 5.0312e-05
4453 | 5.5437e-05 | 4453 | 5.0397e-05
4454 | 5.5392e-05 | 4454 | 5.0356e-05
4455 | 5.5334e-05 | 4455 | 5.0304e-05
4455 | 5.5241e-05 | 4455 | 5.0219e-05
4456 | 5.5102e-05 | 4456 | 5.0093e-05
4457 | 5.5075e-05 | 4457 | 5.0068e-05
4457 | 5.5045e-05 | 4457 | 5.0041e-05
4458 | 5.4994e-05 | 4458 | 4.9995e-05
4459 | 5.4999e-05 | 4459 | 4.9999e-05
4459 | 5.5056e-05 | 4459 | 5.0051e-05
4460 | 5.5122e-05 | 4460 | 5.0111e-05
4461 | 5.5193e-05 | 4461 | 5.0175e-05
4461 | 5.5198e-05 | 4461 | 5.018e-05
4462 | 5.5244e-05 | 4462 | 5.0221e-05
4463 | 5.5184e-05 | 4463 | 5.0167e-05
4463 | 5.5139e-05 | 4463 | 5.0127e-05
4464 | 5.5081e-05 | 4464 | 5.0074e-05
4465 | 5.5079e-05 | 4465 | 5.0072e-05
4465 | 5.5005e-05 | 4465 | 5.0004e-05
4466 | 5.4879e-05 | 4466 | 4.989e-05
4467 | 5.4798e-05 | 4467 | 4.9817e-05
4467 | 5.4843e-05 | 4467 | 4.9857e-05
4468 | 5.4853e-05 | 4468 | 4.9866e-05
4469 | 5.4721e-05 | 4469 | 4.9746e-05
4469 | 5.4724e-05 | 4469 | 4.9749e-05
4470 | 5.4805e-05 | 4470 | 4.9823e-05
4471 | 5.4875e-05 | 4471 | 4.9887e-05
4471 | 5.4937e-05 | 4471 | 4.9943e-05
4472 | 5.4956e-05 | 4472 | 4.996e-05
4473 | 5.4922e-05 | 4473 | 4.9929e-05
4473 | 5.4945e-05 | 4473 | 4.995e-05
4474 | 5.5003e-05 | 4474 | 5.0003e-05
4475 | 5.5052e-05 | 4475 | 5.0048e-05
4475 | 5.5084e-05 | 4475 | 5.0077e-05
4476 | 5.5081e-05 | 4476 | 5.0073e-05
4477 | 5.5132e-05 | 4477 | 5.012e-05
4477 | 5.5061e-05 | 4477 | 5.0056e-05
4478 | 5.5016e-05 | 4478 | 5.0014e-05
4479 | 5.4968e-05 | 4479 | 4.9971e-05
4479 | 5.4973e-05 | 4479 | 4.9975e-05
4480 | 5.4919e-05 | 4480 | 4.9926e-05
4481 | 5.4952e-05 | 4481 | 4.9956e-05
4481 | 5.4986e-05 | 4481 | 4.9987e-05
4482 | 5.5027e-05 | 4482 | 5.0025e-05
4483 | 5.5109e-05 | 4483 | 5.0099e-05
4483 | 5.52e-05 | 4483 | 5.0182e-05
4484 | 5.5187e-05 | 4484 | 5.017e-05
4485 | 5.5131e-05 | 4485 | 5.0119e-05
4485 | 5.511e-05 | 4485 | 5.01e-05
4486 | 5.5073e-05 | 4486 | 5.0067e-05
4487 | 5.507e-05 | 4487 | 5.0064e-05
4487 | 5.5092e-05 | 4487 | 5.0084e-05
4488 | 5.51e-05 | 4488 | 5.0091e-05
4489 | 5.5213e-05 | 4489 | 5.0194e-05
4489 | 5.5246e-05 | 4489 | 5.0224e-05
4490 | 5.5246e-05 | 4490 | 5.0224e-05
4491 | 5.5271e-05 | 4491 | 5.0246e-05
4491 | 5.528e-05 | 4491 | 5.0255e-05
4492 | 5.5248e-05 | 4492 | 5.0225e-05
4492 | 5.5272e-05 | 4492 | 5.0247e-05
4493 | 5.5283e-05 | 4493 | 5.0257e-05
4494 | 5.5248e-05 | 4494 | 5.0225e-05
4494 | 5.5245e-05 | 4494 | 5.0223e-05
4495 | 5.5239e-05 | 4495 | 5.0217e-05
4496 | 5.5305e-05 | 4496 | 5.0277e-05
4496 | 5.5297e-05 | 4496 | 5.027e-05
4497 | 5.5265e-05 | 4497 | 5.0241e-05
4498 | 5.5239e-05 | 4498 | 5.0217e-05
4498 | 5.5204e-05 | 4498 | 5.0186e-05
4499 | 5.5183e-05 | 4499 | 5.0167e-05
4500 | 5.5215e-05 | 4500 | 5.0196e-05
4500 | 5.5211e-05 | 4500 | 5.0192e-05
4501 | 5.5275e-05 | 4501 | 5.025e-05
4502 | 5.5319e-05 | 4502 | 5.029e-05
4502 | 5.5308e-05 | 4502 | 5.028e-05
4503 | 5.5295e-05 | 4503 | 5.0268e-05
4504 | 5.5203e-05 | 4504 | 5.0184e-05
4504 | 5.5221e-05 | 4504 | 5.0201e-05
4505 | 5.5206e-05 | 4505 | 5.0188e-05
4506 | 5.5198e-05 | 4506 | 5.018e-05
4506 | 5.5218e-05 | 4506 | 5.0198e-05
4507 | 5.5262e-05 | 4507 | 5.0238e-05
4508 | 5.5264e-05 | 4508 | 5.024e-05
4508 | 5.5431e-05 | 4508 | 5.0392e-05
4509 | 5.5532e-05 | 4509 | 5.0484e-05
4510 | 5.5561e-05 | 4510 | 5.051e-05
4510 | 5.5685e-05 | 4510 | 5.0623e-05
4511 | 5.5664e-05 | 4511 | 5.0604e-05
4512 | 5.5744e-05 | 4512 | 5.0676e-05
4512 | 5.5645e-05 | 4512 | 5.0586e-05
4513 | 5.5577e-05 | 4513 | 5.0525e-05
4514 | 5.5433e-05 | 4514 | 5.0394e-05
4514 | 5.5328e-05 | 4514 | 5.0299e-05
4515 | 5.5342e-05 | 4515 | 5.0311e-05
4516 | 5.5314e-05 | 4516 | 5.0286e-05
4516 | 5.5365e-05 | 4516 | 5.0331e-05
4517 | 5.5311e-05 | 4517 | 5.0283e-05
4518 | 5.532e-05 | 4518 | 5.0291e-05
4518 | 5.5444e-05 | 4518 | 5.0403e-05
4519 | 5.5528e-05 | 4519 | 5.048e-05
4520 | 5.5558e-05 | 4520 | 5.0507e-05
4520 | 5.5562e-05 | 4520 | 5.0511e-05
4521 | 5.5526e-05 | 4521 | 5.0478e-05
4522 | 5.5506e-05 | 4522 | 5.046e-05
4522 | 5.547e-05 | 4522 | 5.0428e-05
4523 | 5.5493e-05 | 4523 | 5.0449e-05
4524 | 5.5547e-05 | 4524 | 5.0497e-05
4524 | 5.5547e-05 | 4524 | 5.0497e-05
4525 | 5.5509e-05 | 4525 | 5.0462e-05
4526 | 5.5527e-05 | 4526 | 5.0479e-05
4526 | 5.5469e-05 | 4526 | 5.0426e-05
4527 | 5.5459e-05 | 4527 | 5.0417e-05
4528 | 5.5441e-05 | 4528 | 5.0401e-05
4528 | 5.543e-05 | 4528 | 5.0391e-05
4529 | 5.5377e-05 | 4529 | 5.0343e-05
4530 | 5.5381e-05 | 4530 | 5.0346e-05
4530 | 5.5359e-05 | 4530 | 5.0326e-05
4531 | 5.5328e-05 | 4531 | 5.0298e-05
4532 | 5.5271e-05 | 4532 | 5.0247e-05
4532 | 5.5294e-05 | 4532 | 5.0267e-05
4533 | 5.5351e-05 | 4533 | 5.0319e-05
4534 | 5.534e-05 | 4534 | 5.0309e-05
4534 | 5.5541e-05 | 4534 | 5.0492e-05
4535 | 5.5665e-05 | 4535 | 5.0604e-05
4536 | 5.5751e-05 | 4536 | 5.0683e-05
4537 | 5.5834e-05 | 4537 | 5.0758e-05
4537 | 5.5796e-05 | 4537 | 5.0724e-05
4538 | 5.5765e-05 | 4538 | 5.0696e-05
4539 | 5.5802e-05 | 4539 | 5.0729e-05
4539 | 5.5836e-05 | 4539 | 5.076e-05
4540 | 5.581e-05 | 4540 | 5.0736e-05
4541 | 5.583e-05 | 4541 | 5.0754e-05
4541 | 5.5734e-05 | 4541 | 5.0667e-05
4542 | 5.5687e-05 | 4542 | 5.0625e-05
4543 | 5.5569e-05 | 4543 | 5.0517e-05
4543 | 5.5546e-05 | 4543 | 5.0497e-05
4544 | 5.5556e-05 | 4544 | 5.0506e-05
4545 | 5.5562e-05 | 4545 | 5.0511e-05
4545 | 5.5567e-05 | 4545 | 5.0516e-05
4546 | 5.559e-05 | 4546 | 5.0537e-05
4547 | 5.5588e-05 | 4547 | 5.0534e-05
4547 | 5.5615e-05 | 4547 | 5.0559e-05
4548 | 5.5635e-05 | 4548 | 5.0577e-05
4549 | 5.5715e-05 | 4549 | 5.065e-05
4549 | 5.5686e-05 | 4549 | 5.0624e-05
4550 | 5.5652e-05 | 4550 | 5.0593e-05
4551 | 5.5722e-05 | 4551 | 5.0657e-05
4551 | 5.5693e-05 | 4551 | 5.063e-05
4552 | 5.5664e-05 | 4552 | 5.0603e-05
4553 | 5.5641e-05 | 4553 | 5.0583e-05
4553 | 5.555e-05 | 4553 | 5.05e-05
4554 | 5.5537e-05 | 4554 | 5.0488e-05
4555 | 5.5487e-05 | 4555 | 5.0443e-05
4555 | 5.5572e-05 | 4555 | 5.052e-05
4556 | 5.5641e-05 | 4556 | 5.0582e-05
4557 | 5.5565e-05 | 4557 | 5.0513e-05
4557 | 5.5564e-05 | 4557 | 5.0512e-05
4558 | 5.5712e-05 | 4558 | 5.0647e-05
4559 | 5.5943e-05 | 4559 | 5.0858e-05
4559 | 5.5888e-05 | 4559 | 5.0807e-05
4560 | 5.5895e-05 | 4560 | 5.0813e-05
4561 | 5.5854e-05 | 4561 | 5.0776e-05
4561 | 5.583e-05 | 4561 | 5.0754e-05
4562 | 5.5798e-05 | 4562 | 5.0726e-05
4563 | 5.5753e-05 | 4563 | 5.0685e-05
4563 | 5.5742e-05 | 4563 | 5.0675e-05
4564 | 5.5711e-05 | 4564 | 5.0647e-05
4565 | 5.5701e-05 | 4565 | 5.0637e-05
4565 | 5.5753e-05 | 4565 | 5.0685e-05
4566 | 5.5743e-05 | 4566 | 5.0676e-05
4567 | 5.5688e-05 | 4567 | 5.0625e-05
4567 | 5.5708e-05 | 4567 | 5.0644e-05
4568 | 5.5672e-05 | 4568 | 5.0611e-05
4569 | 5.5628e-05 | 4569 | 5.0571e-05
4569 | 5.5626e-05 | 4569 | 5.0569e-05
4570 | 5.5678e-05 | 4570 | 5.0616e-05
4571 | 5.5699e-05 | 4571 | 5.0635e-05
4571 | 5.5693e-05 | 4571 | 5.063e-05
4572 | 5.5719e-05 | 4572 | 5.0654e-05
4573 | 5.5615e-05 | 4573 | 5.0559e-05
4573 | 5.5643e-05 | 4573 | 5.0585e-05
4574 | 5.5629e-05 | 4574 | 5.0572e-05
4575 | 5.5683e-05 | 4575 | 5.0621e-05
4575 | 5.5688e-05 | 4575 | 5.0625e-05
4576 | 5.574e-05 | 4576 | 5.0673e-05
4577 | 5.5719e-05 | 4577 | 5.0654e-05
4578 | 5.5719e-05 | 4578 | 5.0653e-05
4578 | 5.5728e-05 | 4578 | 5.0661e-05
4579 | 5.5739e-05 | 4579 | 5.0672e-05
4580 | 5.5794e-05 | 4580 | 5.0722e-05
4580 | 5.5787e-05 | 4580 | 5.0715e-05
4581 | 5.5728e-05 | 4581 | 5.0662e-05
4582 | 5.5777e-05 | 4582 | 5.0706e-05
4582 | 5.5781e-05 | 4582 | 5.071e-05
4583 | 5.5749e-05 | 4583 | 5.0681e-05
4584 | 5.5765e-05 | 4584 | 5.0695e-05
4584 | 5.5803e-05 | 4584 | 5.073e-05
4585 | 5.5801e-05 | 4585 | 5.0728e-05
4586 | 5.582e-05 | 4586 | 5.0746e-05
4586 | 5.5797e-05 | 4586 | 5.0724e-05
4587 | 5.5779e-05 | 4587 | 5.0708e-05
4588 | 5.5775e-05 | 4588 | 5.0705e-05
4588 | 5.584e-05 | 4588 | 5.0764e-05
4589 | 5.5855e-05 | 4589 | 5.0778e-05
4590 | 5.5825e-05 | 4590 | 5.075e-05
4590 | 5.581e-05 | 4590 | 5.0736e-05
4591 | 5.581e-05 | 4591 | 5.0736e-05
4592 | 5.5833e-05 | 4592 | 5.0758e-05
4592 | 5.5806e-05 | 4592 | 5.0733e-05
4593 | 5.5766e-05 | 4593 | 5.0696e-05
4594 | 5.5839e-05 | 4594 | 5.0763e-05
4594 | 5.5809e-05 | 4594 | 5.0735e-05
4595 | 5.5856e-05 | 4595 | 5.0778e-05
4596 | 5.5844e-05 | 4596 | 5.0767e-05
4596 | 5.5772e-05 | 4596 | 5.0702e-05
4597 | 5.5842e-05 | 4597 | 5.0766e-05
4598 | 5.5853e-05 | 4598 | 5.0776e-05
4598 | 5.5878e-05 | 4598 | 5.0798e-05
4599 | 5.5923e-05 | 4599 | 5.0839e-05
4600 | 5.5887e-05 | 4600 | 5.0807e-05
4601 | 5.5891e-05 | 4601 | 5.081e-05
4601 | 5.5873e-05 | 4601 | 5.0794e-05
4602 | 5.5914e-05 | 4602 | 5.0831e-05
4603 | 5.5929e-05 | 4603 | 5.0844e-05
4603 | 5.5916e-05 | 4603 | 5.0833e-05
4604 | 5.5915e-05 | 4604 | 5.0832e-05
4605 | 5.5926e-05 | 4605 | 5.0841e-05
4605 | 5.5949e-05 | 4605 | 5.0862e-05
4606 | 5.6006e-05 | 4606 | 5.0914e-05
4607 | 5.6115e-05 | 4607 | 5.1014e-05
4607 | 5.609e-05 | 4607 | 5.0991e-05
4608 | 5.6055e-05 | 4608 | 5.0959e-05
4609 | 5.6016e-05 | 4609 | 5.0924e-05
4609 | 5.5975e-05 | 4609 | 5.0886e-05
4610 | 5.5945e-05 | 4610 | 5.0859e-05
4611 | 5.5962e-05 | 4611 | 5.0875e-05
4611 | 5.5901e-05 | 4611 | 5.0819e-05
4612 | 5.5958e-05 | 4612 | 5.0871e-05
4613 | 5.5982e-05 | 4613 | 5.0893e-05
4613 | 5.5979e-05 | 4613 | 5.089e-05
4614 | 5.6026e-05 | 4614 | 5.0932e-05
4615 | 5.5992e-05 | 4615 | 5.0902e-05
4615 | 5.6025e-05 | 4615 | 5.0932e-05
4616 | 5.5978e-05 | 4616 | 5.0889e-05
4617 | 5.5977e-05 | 4617 | 5.0888e-05
4617 | 5.5988e-05 | 4617 | 5.0898e-05
4618 | 5.6021e-05 | 4618 | 5.0928e-05
4619 | 5.5984e-05 | 4619 | 5.0894e-05
4620 | 5.602e-05 | 4620 | 5.0927e-05
4620 | 5.6118e-05 | 4620 | 5.1016e-05
4621 | 5.6188e-05 | 4621 | 5.108e-05
4622 | 5.6149e-05 | 4622 | 5.1044e-05
4622 | 5.6071e-05 | 4622 | 5.0974e-05
4623 | 5.6057e-05 | 4623 | 5.0961e-05
4624 | 5.6089e-05 | 4624 | 5.099e-05
4624 | 5.6114e-05 | 4624 | 5.1013e-05
4625 | 5.609e-05 | 4625 | 5.0991e-05
4626 | 5.6094e-05 | 4626 | 5.0995e-05
4626 | 5.6082e-05 | 4626 | 5.0983e-05
4627 | 5.6077e-05 | 4627 | 5.0979e-05
4628 | 5.6083e-05 | 4628 | 5.0984e-05
4628 | 5.6041e-05 | 4628 | 5.0946e-05
4629 | 5.6066e-05 | 4629 | 5.0969e-05
4630 | 5.6081e-05 | 4630 | 5.0983e-05
4630 | 5.6015e-05 | 4630 | 5.0923e-05
4631 | 5.6001e-05 | 4631 | 5.091e-05
4632 | 5.5969e-05 | 4632 | 5.0881e-05
4632 | 5.6048e-05 | 4632 | 5.0953e-05
4633 | 5.601e-05 | 4633 | 5.0918e-05
4634 | 5.5928e-05 | 4634 | 5.0843e-05
4634 | 5.5917e-05 | 4634 | 5.0834e-05
4635 | 5.5902e-05 | 4635 | 5.082e-05
4636 | 5.5968e-05 | 4636 | 5.088e-05
4637 | 5.6099e-05 | 4637 | 5.1e-05
4637 | 5.6157e-05 | 4637 | 5.1052e-05
4638 | 5.6137e-05 | 4638 | 5.1034e-05
4639 | 5.6178e-05 | 4639 | 5.1071e-05
4639 | 5.6161e-05 | 4639 | 5.1056e-05
4640 | 5.6203e-05 | 4640 | 5.1094e-05
4641 | 5.6252e-05 | 4641 | 5.1138e-05
4641 | 5.6189e-05 | 4641 | 5.1081e-05
4642 | 5.6223e-05 | 4642 | 5.1112e-05
4643 | 5.6245e-05 | 4643 | 5.1131e-05
4643 | 5.6201e-05 | 4643 | 5.1092e-05
4644 | 5.6212e-05 | 4644 | 5.1101e-05
4645 | 5.6211e-05 | 4645 | 5.1101e-05
4645 | 5.6196e-05 | 4645 | 5.1088e-05
4646 | 5.6195e-05 | 4646 | 5.1087e-05
4647 | 5.6171e-05 | 4647 | 5.1065e-05
4647 | 5.6152e-05 | 4647 | 5.1047e-05
4648 | 5.6219e-05 | 4648 | 5.1108e-05
4649 | 5.6134e-05 | 4649 | 5.1031e-05
4650 | 5.6192e-05 | 4650 | 5.1084e-05
4650 | 5.6181e-05 | 4650 | 5.1074e-05
4651 | 5.62e-05 | 4651 | 5.1091e-05
4652 | 5.6213e-05 | 4652 | 5.1103e-05
4652 | 5.6105e-05 | 4652 | 5.1005e-05
4653 | 5.6031e-05 | 4653 | 5.0937e-05
4654 | 5.5953e-05 | 4654 | 5.0867e-05
4654 | 5.609e-05 | 4654 | 5.0991e-05
4655 | 5.6078e-05 | 4655 | 5.098e-05
4656 | 5.6099e-05 | 4656 | 5.0999e-05
4656 | 5.6061e-05 | 4656 | 5.0964e-05
4657 | 5.6134e-05 | 4657 | 5.1031e-05
4658 | 5.6112e-05 | 4658 | 5.1011e-05
4658 | 5.6202e-05 | 4658 | 5.1093e-05
4659 | 5.6261e-05 | 4659 | 5.1147e-05
4660 | 5.6294e-05 | 4660 | 5.1176e-05
4660 | 5.633e-05 | 4660 | 5.1209e-05
4661 | 5.6382e-05 | 4661 | 5.1256e-05
4662 | 5.6351e-05 | 4662 | 5.1228e-05
4663 | 5.6369e-05 | 4663 | 5.1244e-05
4663 | 5.6335e-05 | 4663 | 5.1213e-05
4664 | 5.6268e-05 | 4664 | 5.1153e-05
4665 | 5.6271e-05 | 4665 | 5.1156e-05
4665 | 5.6298e-05 | 4665 | 5.118e-05
4666 | 5.63e-05 | 4666 | 5.1182e-05
4667 | 5.6357e-05 | 4667 | 5.1234e-05
4667 | 5.6374e-05 | 4667 | 5.1249e-05
4668 | 5.636e-05 | 4668 | 5.1236e-05
4669 | 5.6354e-05 | 4669 | 5.123e-05
4669 | 5.6383e-05 | 4669 | 5.1258e-05
4670 | 5.6439e-05 | 4670 | 5.1308e-05
4671 | 5.6432e-05 | 4671 | 5.1302e-05
4671 | 5.6476e-05 | 4671 | 5.1342e-05
4672 | 5.6466e-05 | 4672 | 5.1333e-05
4673 | 5.6429e-05 | 4673 | 5.1299e-05
4674 | 5.6361e-05 | 4674 | 5.1237e-05
4674 | 5.6356e-05 | 4674 | 5.1232e-05
4675 | 5.6325e-05 | 4675 | 5.1205e-05
4676 | 5.6301e-05 | 4676 | 5.1183e-05
4676 | 5.6276e-05 | 4676 | 5.116e-05
4677 | 5.639e-05 | 4677 | 5.1263e-05
4678 | 5.6379e-05 | 4678 | 5.1254e-05
4678 | 5.6322e-05 | 4678 | 5.1202e-05
4679 | 5.6235e-05 | 4679 | 5.1122e-05
4680 | 5.6151e-05 | 4680 | 5.1046e-05
4680 | 5.6144e-05 | 4680 | 5.104e-05
4681 | 5.6166e-05 | 4681 | 5.106e-05
4682 | 5.6197e-05 | 4682 | 5.1088e-05
4682 | 5.6197e-05 | 4682 | 5.1088e-05
4683 | 5.6296e-05 | 4683 | 5.1178e-05
4684 | 5.6221e-05 | 4684 | 5.111e-05
4685 | 5.6264e-05 | 4685 | 5.1149e-05
4685 | 5.6335e-05 | 4685 | 5.1213e-05
4686 | 5.6353e-05 | 4686 | 5.123e-05
4687 | 5.6401e-05 | 4687 | 5.1274e-05
4687 | 5.648e-05 | 4687 | 5.1346e-05
4688 | 5.6566e-05 | 4688 | 5.1424e-05
4689 | 5.6596e-05 | 4689 | 5.1451e-05
4689 | 5.6554e-05 | 4689 | 5.1413e-05
4690 | 5.6589e-05 | 4690 | 5.1444e-05
4691 | 5.6568e-05 | 4691 | 5.1426e-05
4691 | 5.6546e-05 | 4691 | 5.1405e-05
4692 | 5.6486e-05 | 4692 | 5.1351e-05
4693 | 5.6538e-05 | 4693 | 5.1398e-05
4693 | 5.6552e-05 | 4693 | 5.1411e-05
4694 | 5.6514e-05 | 4694 | 5.1376e-05
4695 | 5.6511e-05 | 4695 | 5.1373e-05
4696 | 5.6511e-05 | 4696 | 5.1374e-05
4696 | 5.649e-05 | 4696 | 5.1355e-05
4697 | 5.6483e-05 | 4697 | 5.1348e-05
4698 | 5.6495e-05 | 4698 | 5.1359e-05
4698 | 5.6512e-05 | 4698 | 5.1375e-05
4699 | 5.6565e-05 | 4699 | 5.1422e-05
4700 | 5.6537e-05 | 4700 | 5.1397e-05
4700 | 5.6565e-05 | 4700 | 5.1423e-05
4701 | 5.6572e-05 | 4701 | 5.1429e-05
4702 | 5.6573e-05 | 4702 | 5.143e-05
4702 | 5.656e-05 | 4702 | 5.1419e-05
4703 | 5.6558e-05 | 4703 | 5.1416e-05
4704 | 5.6585e-05 | 4704 | 5.1441e-05
4705 | 5.6667e-05 | 4705 | 5.1515e-05
4705 | 5.6725e-05 | 4705 | 5.1568e-05
4706 | 5.6732e-05 | 4706 | 5.1575e-05
4707 | 5.6746e-05 | 4707 | 5.1587e-05
4707 | 5.6743e-05 | 4707 | 5.1584e-05
4708 | 5.6791e-05 | 4708 | 5.1629e-05
4709 | 5.6754e-05 | 4709 | 5.1595e-05
4709 | 5.669e-05 | 4709 | 5.1536e-05
4710 | 5.67e-05 | 4710 | 5.1546e-05
4711 | 5.671e-05 | 4711 | 5.1554e-05
4711 | 5.6738e-05 | 4711 | 5.158e-05
4712 | 5.6715e-05 | 4712 | 5.1559e-05
4713 | 5.6641e-05 | 4713 | 5.1492e-05
4713 | 5.6598e-05 | 4713 | 5.1453e-05
4714 | 5.6572e-05 | 4714 | 5.1429e-05
4715 | 5.6645e-05 | 4715 | 5.1495e-05
4716 | 5.6668e-05 | 4716 | 5.1516e-05
4716 | 5.6837e-05 | 4716 | 5.167e-05
4717 | 5.6962e-05 | 4717 | 5.1784e-05
4718 | 5.6949e-05 | 4718 | 5.1772e-05
4718 | 5.6955e-05 | 4718 | 5.1778e-05
4719 | 5.6906e-05 | 4719 | 5.1733e-05
4720 | 5.6883e-05 | 4720 | 5.1712e-05
4720 | 5.6858e-05 | 4720 | 5.1689e-05
4721 | 5.6847e-05 | 4721 | 5.1679e-05
4722 | 5.6885e-05 | 4722 | 5.1714e-05
4722 | 5.6851e-05 | 4722 | 5.1682e-05
4723 | 5.6853e-05 | 4723 | 5.1685e-05
4724 | 5.6898e-05 | 4724 | 5.1725e-05
4725 | 5.6874e-05 | 4725 | 5.1704e-05
4725 | 5.6831e-05 | 4725 | 5.1664e-05
4726 | 5.6795e-05 | 4726 | 5.1631e-05
4727 | 5.6778e-05 | 4727 | 5.1616e-05
4727 | 5.6824e-05 | 4727 | 5.1658e-05
4728 | 5.6818e-05 | 4728 | 5.1652e-05
4729 | 5.6706e-05 | 4729 | 5.1551e-05
4729 | 5.6725e-05 | 4729 | 5.1569e-05
4730 | 5.6738e-05 | 4730 | 5.158e-05
4731 | 5.6751e-05 | 4731 | 5.1592e-05
4732 | 5.6781e-05 | 4732 | 5.1619e-05
4732 | 5.6827e-05 | 4732 | 5.1661e-05
4733 | 5.684e-05 | 4733 | 5.1672e-05
4734 | 5.6874e-05 | 4734 | 5.1704e-05
4734 | 5.6857e-05 | 4734 | 5.1688e-05
4735 | 5.6868e-05 | 4735 | 5.1698e-05
4736 | 5.6863e-05 | 4736 | 5.1694e-05
4736 | 5.6814e-05 | 4736 | 5.1649e-05
4737 | 5.67e-05 | 4737 | 5.1545e-05
4738 | 5.6758e-05 | 4738 | 5.1598e-05
4738 | 5.6816e-05 | 4738 | 5.1651e-05
4739 | 5.6874e-05 | 4739 | 5.1704e-05
4740 | 5.6939e-05 | 4740 | 5.1763e-05
4741 | 5.6948e-05 | 4741 | 5.1771e-05
4741 | 5.6939e-05 | 4741 | 5.1762e-05
4742 | 5.6934e-05 | 4742 | 5.1759e-05
4743 | 5.6967e-05 | 4743 | 5.1788e-05
4743 | 5.694e-05 | 4743 | 5.1764e-05
4744 | 5.6937e-05 | 4744 | 5.1761e-05
4745 | 5.692e-05 | 4745 | 5.1746e-05
4745 | 5.6942e-05 | 4745 | 5.1765e-05
4746 | 5.6918e-05 | 4746 | 5.1744e-05
4747 | 5.6945e-05 | 4747 | 5.1768e-05
4747 | 5.6894e-05 | 4747 | 5.1722e-05
4748 | 5.6903e-05 | 4748 | 5.173e-05
4749 | 5.6957e-05 | 4749 | 5.1779e-05
4750 | 5.7095e-05 | 4750 | 5.1905e-05
4750 | 5.7066e-05 | 4750 | 5.1878e-05
4751 | 5.707e-05 | 4751 | 5.1882e-05
4752 | 5.7039e-05 | 4752 | 5.1854e-05
4752 | 5.7037e-05 | 4752 | 5.1852e-05
4753 | 5.7203e-05 | 4753 | 5.2003e-05
4754 | 5.7281e-05 | 4754 | 5.2073e-05
4754 | 5.7264e-05 | 4754 | 5.2058e-05
4755 | 5.7261e-05 | 4755 | 5.2056e-05
4756 | 5.7366e-05 | 4756 | 5.2151e-05
4757 | 5.7391e-05 | 4757 | 5.2174e-05
4757 | 5.7474e-05 | 4757 | 5.2249e-05
4758 | 5.7492e-05 | 4758 | 5.2265e-05
4759 | 5.7338e-05 | 4759 | 5.2126e-05
4759 | 5.7271e-05 | 4759 | 5.2065e-05
4760 | 5.7244e-05 | 4760 | 5.204e-05
4761 | 5.718e-05 | 4761 | 5.1982e-05
4761 | 5.711e-05 | 4761 | 5.1918e-05
4762 | 5.7074e-05 | 4762 | 5.1885e-05
4763 | 5.7065e-05 | 4763 | 5.1877e-05
4764 | 5.7102e-05 | 4764 | 5.1911e-05
4764 | 5.7126e-05 | 4764 | 5.1933e-05
4765 | 5.7104e-05 | 4765 | 5.1913e-05
4766 | 5.7079e-05 | 4766 | 5.189e-05
4766 | 5.7039e-05 | 4766 | 5.1854e-05
4767 | 5.6997e-05 | 4767 | 5.1816e-05
4768 | 5.7044e-05 | 4768 | 5.1858e-05
4768 | 5.7048e-05 | 4768 | 5.1861e-05
4769 | 5.7051e-05 | 4769 | 5.1865e-05
4770 | 5.6987e-05 | 4770 | 5.1807e-05
4771 | 5.6964e-05 | 4771 | 5.1786e-05
4771 | 5.6915e-05 | 4771 | 5.1741e-05
4772 | 5.6985e-05 | 4772 | 5.1805e-05
4773 | 5.6976e-05 | 4773 | 5.1796e-05
4773 | 5.696e-05 | 4773 | 5.1782e-05
4774 | 5.6941e-05 | 4774 | 5.1764e-05
4775 | 5.6961e-05 | 4775 | 5.1783e-05
4775 | 5.6991e-05 | 4775 | 5.181e-05
4776 | 5.7055e-05 | 4776 | 5.1868e-05
4777 | 5.7072e-05 | 4777 | 5.1884e-05
4778 | 5.7113e-05 | 4778 | 5.1921e-05
4778 | 5.713e-05 | 4778 | 5.1937e-05
4779 | 5.7194e-05 | 4779 | 5.1994e-05
4780 | 5.7223e-05 | 4780 | 5.202e-05
4780 | 5.7198e-05 | 4780 | 5.1998e-05
4781 | 5.7153e-05 | 4781 | 5.1957e-05
4782 | 5.7123e-05 | 4782 | 5.193e-05
4782 | 5.7096e-05 | 4782 | 5.1906e-05
4783 | 5.7106e-05 | 4783 | 5.1914e-05
4784 | 5.7141e-05 | 4784 | 5.1947e-05
4785 | 5.7286e-05 | 4785 | 5.2079e-05
4785 | 5.7227e-05 | 4785 | 5.2025e-05
4786 | 5.7204e-05 | 4786 | 5.2004e-05
4787 | 5.7125e-05 | 4787 | 5.1932e-05
4787 | 5.7097e-05 | 4787 | 5.1906e-05
4788 | 5.7113e-05 | 4788 | 5.1921e-05
4789 | 5.7118e-05 | 4789 | 5.1926e-05
4789 | 5.7172e-05 | 4789 | 5.1974e-05
4790 | 5.719e-05 | 4790 | 5.1991e-05
4791 | 5.7197e-05 | 4791 | 5.1997e-05
4792 | 5.7222e-05 | 4792 | 5.202e-05
4792 | 5.7229e-05 | 4792 | 5.2026e-05
4793 | 5.7211e-05 | 4793 | 5.201e-05
4794 | 5.7225e-05 | 4794 | 5.2023e-05
4794 | 5.7224e-05 | 4794 | 5.2022e-05
4795 | 5.7238e-05 | 4795 | 5.2035e-05
4796 | 5.7243e-05 | 4796 | 5.2039e-05
4796 | 5.7216e-05 | 4796 | 5.2014e-05
4797 | 5.7209e-05 | 4797 | 5.2008e-05
4798 | 5.7218e-05 | 4798 | 5.2017e-05
4799 | 5.7256e-05 | 4799 | 5.2051e-05
4799 | 5.7293e-05 | 4799 | 5.2085e-05
4800 | 5.7352e-05 | 4800 | 5.2138e-05
4801 | 5.7333e-05 | 4801 | 5.2121e-05
4801 | 5.7274e-05 | 4801 | 5.2068e-05
4802 | 5.7222e-05 | 4802 | 5.202e-05
4803 | 5.7253e-05 | 4803 | 5.2048e-05
4803 | 5.7274e-05 | 4803 | 5.2067e-05
4804 | 5.7305e-05 | 4804 | 5.2095e-05
4805 | 5.7289e-05 | 4805 | 5.2081e-05
4806 | 5.7241e-05 | 4806 | 5.2037e-05
4806 | 5.7274e-05 | 4806 | 5.2067e-05
4807 | 5.725e-05 | 4807 | 5.2045e-05
4808 | 5.7239e-05 | 4808 | 5.2036e-05
4808 | 5.7255e-05 | 4808 | 5.205e-05
4809 | 5.7206e-05 | 4809 | 5.2006e-05
4810 | 5.7215e-05 | 4810 | 5.2014e-05
4811 | 5.7213e-05 | 4811 | 5.2012e-05
4811 | 5.7242e-05 | 4811 | 5.2038e-05
4812 | 5.7271e-05 | 4812 | 5.2064e-05
4813 | 5.7232e-05 | 4813 | 5.2029e-05
4813 | 5.7291e-05 | 4813 | 5.2083e-05
4814 | 5.733e-05 | 4814 | 5.2118e-05
4815 | 5.7289e-05 | 4815 | 5.2081e-05
4815 | 5.7284e-05 | 4815 | 5.2076e-05
4816 | 5.7268e-05 | 4816 | 5.2062e-05
4817 | 5.7285e-05 | 4817 | 5.2077e-05
4818 | 5.7281e-05 | 4818 | 5.2074e-05
4818 | 5.7233e-05 | 4818 | 5.203e-05
4819 | 5.7275e-05 | 4819 | 5.2068e-05
4820 | 5.7319e-05 | 4820 | 5.2108e-05
4820 | 5.7404e-05 | 4820 | 5.2185e-05
4821 | 5.7384e-05 | 4821 | 5.2167e-05
4822 | 5.7389e-05 | 4822 | 5.2172e-05
4822 | 5.7393e-05 | 4822 | 5.2176e-05
4823 | 5.7371e-05 | 4823 | 5.2155e-05
4824 | 5.7339e-05 | 4824 | 5.2127e-05
4825 | 5.7278e-05 | 4825 | 5.2071e-05
4825 | 5.7267e-05 | 4825 | 5.2061e-05
4826 | 5.7277e-05 | 4826 | 5.207e-05
4827 | 5.7231e-05 | 4827 | 5.2028e-05
4827 | 5.7223e-05 | 4827 | 5.2021e-05
4828 | 5.7234e-05 | 4828 | 5.2031e-05
4829 | 5.728e-05 | 4829 | 5.2073e-05
4830 | 5.7272e-05 | 4830 | 5.2066e-05
4830 | 5.7335e-05 | 4830 | 5.2123e-05
4831 | 5.7405e-05 | 4831 | 5.2186e-05
4832 | 5.7379e-05 | 4832 | 5.2163e-05
4832 | 5.7356e-05 | 4832 | 5.2142e-05
4833 | 5.738e-05 | 4833 | 5.2164e-05
4834 | 5.7392e-05 | 4834 | 5.2174e-05
4834 | 5.7417e-05 | 4834 | 5.2197e-05
4835 | 5.7414e-05 | 4835 | 5.2194e-05
4836 | 5.7424e-05 | 4836 | 5.2204e-05
4837 | 5.7373e-05 | 4837 | 5.2157e-05
4837 | 5.7306e-05 | 4837 | 5.2096e-05
4838 | 5.7246e-05 | 4838 | 5.2042e-05
4839 | 5.7288e-05 | 4839 | 5.208e-05
4839 | 5.718e-05 | 4839 | 5.1982e-05
4840 | 5.7184e-05 | 4840 | 5.1986e-05
4841 | 5.7259e-05 | 4841 | 5.2054e-05
4842 | 5.7343e-05 | 4842 | 5.213e-05
4842 | 5.7394e-05 | 4842 | 5.2177e-05
4843 | 5.7445e-05 | 4843 | 5.2222e-05
4844 | 5.7435e-05 | 4844 | 5.2214e-05
4844 | 5.7465e-05 | 4844 | 5.2241e-05
4845 | 5.7416e-05 | 4845 | 5.2196e-05
4846 | 5.7455e-05 | 4846 | 5.2232e-05
4847 | 5.7491e-05 | 4847 | 5.2265e-05
4847 | 5.7499e-05 | 4847 | 5.2272e-05
4848 | 5.7498e-05 | 4848 | 5.2271e-05
4849 | 5.7509e-05 | 4849 | 5.2281e-05
4849 | 5.7532e-05 | 4849 | 5.2302e-05
4850 | 5.7566e-05 | 4850 | 5.2333e-05
4851 | 5.7555e-05 | 4851 | 5.2323e-05
4851 | 5.7554e-05 | 4851 | 5.2322e-05
4852 | 5.7589e-05 | 4852 | 5.2354e-05
4853 | 5.753e-05 | 4853 | 5.23e-05
4854 | 5.7557e-05 | 4854 | 5.2324e-05
4854 | 5.7603e-05 | 4854 | 5.2367e-05
4855 | 5.7544e-05 | 4855 | 5.2313e-05
4856 | 5.748e-05 | 4856 | 5.2254e-05
4856 | 5.7597e-05 | 4856 | 5.2361e-05
4857 | 5.7648e-05 | 4857 | 5.2407e-05
4858 | 5.7663e-05 | 4858 | 5.2421e-05
4859 | 5.7626e-05 | 4859 | 5.2387e-05
4859 | 5.7624e-05 | 4859 | 5.2386e-05
4860 | 5.7634e-05 | 4860 | 5.2395e-05
4861 | 5.7726e-05 | 4861 | 5.2478e-05
4861 | 5.7809e-05 | 4861 | 5.2554e-05
4862 | 5.7809e-05 | 4862 | 5.2554e-05
4863 | 5.7681e-05 | 4863 | 5.2438e-05
4864 | 5.7656e-05 | 4864 | 5.2414e-05
4864 | 5.7591e-05 | 4864 | 5.2355e-05
4865 | 5.7598e-05 | 4865 | 5.2362e-05
4866 | 5.7585e-05 | 4866 | 5.235e-05
4866 | 5.7584e-05 | 4866 | 5.2349e-05
4867 | 5.7472e-05 | 4867 | 5.2247e-05
4868 | 5.7467e-05 | 4868 | 5.2243e-05
4869 | 5.7546e-05 | 4869 | 5.2314e-05
4869 | 5.7618e-05 | 4869 | 5.238e-05
4870 | 5.7612e-05 | 4870 | 5.2374e-05
4871 | 5.7616e-05 | 4871 | 5.2378e-05
4871 | 5.762e-05 | 4871 | 5.2382e-05
4872 | 5.7644e-05 | 4872 | 5.2404e-05
4873 | 5.764e-05 | 4873 | 5.24e-05
4874 | 5.7667e-05 | 4874 | 5.2424e-05
4874 | 5.7633e-05 | 4874 | 5.2393e-05
4875 | 5.7607e-05 | 4875 | 5.237e-05
4876 | 5.7633e-05 | 4876 | 5.2394e-05
4876 | 5.7596e-05 | 4876 | 5.236e-05
4877 | 5.7583e-05 | 4877 | 5.2348e-05
4878 | 5.7642e-05 | 4878 | 5.2401e-05
4879 | 5.7669e-05 | 4879 | 5.2427e-05
4879 | 5.7622e-05 | 4879 | 5.2384e-05
4880 | 5.7628e-05 | 4880 | 5.2389e-05
4881 | 5.7672e-05 | 4881 | 5.2429e-05
4881 | 5.7722e-05 | 4881 | 5.2475e-05
4882 | 5.7892e-05 | 4882 | 5.2629e-05
4883 | 5.7886e-05 | 4883 | 5.2623e-05
4883 | 5.7884e-05 | 4883 | 5.2621e-05
4884 | 5.7938e-05 | 4884 | 5.2671e-05
4885 | 5.7886e-05 | 4885 | 5.2624e-05
4886 | 5.7913e-05 | 4886 | 5.2648e-05
4886 | 5.786e-05 | 4886 | 5.26e-05
4887 | 5.7869e-05 | 4887 | 5.2608e-05
4888 | 5.7847e-05 | 4888 | 5.2588e-05
4888 | 5.7801e-05 | 4888 | 5.2546e-05
4889 | 5.7776e-05 | 4889 | 5.2524e-05
4890 | 5.7752e-05 | 4890 | 5.2502e-05
4891 | 5.7772e-05 | 4891 | 5.252e-05
4891 | 5.7762e-05 | 4891 | 5.2511e-05
4892 | 5.7714e-05 | 4892 | 5.2467e-05
4893 | 5.7698e-05 | 4893 | 5.2452e-05
4893 | 5.7704e-05 | 4893 | 5.2458e-05
4894 | 5.7817e-05 | 4894 | 5.2561e-05
4895 | 5.7771e-05 | 4895 | 5.2519e-05
4896 | 5.7713e-05 | 4896 | 5.2466e-05
4896 | 5.7721e-05 | 4896 | 5.2474e-05
4897 | 5.776e-05 | 4897 | 5.2509e-05
4898 | 5.7863e-05 | 4898 | 5.2602e-05
4898 | 5.7891e-05 | 4898 | 5.2628e-05
4899 | 5.7842e-05 | 4899 | 5.2584e-05
4900 | 5.782e-05 | 4900 | 5.2563e-05
4901 | 5.7786e-05 | 4901 | 5.2533e-05
4901 | 5.7784e-05 | 4901 | 5.2531e-05
4902 | 5.7783e-05 | 4902 | 5.253e-05
4903 | 5.7836e-05 | 4903 | 5.2578e-05
4903 | 5.7843e-05 | 4903 | 5.2584e-05
4904 | 5.7843e-05 | 4904 | 5.2585e-05
4905 | 5.7866e-05 | 4905 | 5.2605e-05
4906 | 5.792e-05 | 4906 | 5.2655e-05
4906 | 5.7891e-05 | 4906 | 5.2628e-05
4907 | 5.7853e-05 | 4907 | 5.2594e-05
4908 | 5.787e-05 | 4908 | 5.2609e-05
4909 | 5.7812e-05 | 4909 | 5.2556e-05
4909 | 5.7818e-05 | 4909 | 5.2562e-05
4910 | 5.7823e-05 | 4910 | 5.2566e-05
4911 | 5.7864e-05 | 4911 | 5.2603e-05
4911 | 5.7966e-05 | 4911 | 5.2696e-05
4912 | 5.8052e-05 | 4912 | 5.2775e-05
4913 | 5.8063e-05 | 4913 | 5.2785e-05
4914 | 5.8039e-05 | 4914 | 5.2763e-05
4914 | 5.7984e-05 | 4914 | 5.2713e-05
4915 | 5.7981e-05 | 4915 | 5.271e-05
4916 | 5.7902e-05 | 4916 | 5.2638e-05
4916 | 5.7875e-05 | 4916 | 5.2613e-05
4917 | 5.7924e-05 | 4917 | 5.2658e-05
4918 | 5.7945e-05 | 4918 | 5.2678e-05
4919 | 5.7949e-05 | 4919 | 5.2681e-05
4919 | 5.7905e-05 | 4919 | 5.2641e-05
4920 | 5.7896e-05 | 4920 | 5.2633e-05
4921 | 5.7843e-05 | 4921 | 5.2585e-05
4921 | 5.7931e-05 | 4921 | 5.2665e-05
4922 | 5.7853e-05 | 4922 | 5.2594e-05
4923 | 5.793e-05 | 4923 | 5.2664e-05
4924 | 5.8111e-05 | 4924 | 5.2828e-05
4924 | 5.8283e-05 | 4924 | 5.2984e-05
4925 | 5.8321e-05 | 4925 | 5.3019e-05
4926 | 5.8177e-05 | 4926 | 5.2889e-05
4926 | 5.8108e-05 | 4926 | 5.2826e-05
4927 | 5.8122e-05 | 4927 | 5.2838e-05
4928 | 5.8079e-05 | 4928 | 5.2799e-05
4929 | 5.8097e-05 | 4929 | 5.2816e-05
4929 | 5.8131e-05 | 4929 | 5.2846e-05
4930 | 5.8112e-05 | 4930 | 5.2829e-05
4931 | 5.8082e-05 | 4931 | 5.2802e-05
4931 | 5.8094e-05 | 4931 | 5.2813e-05
4932 | 5.8151e-05 | 4932 | 5.2864e-05
4933 | 5.811e-05 | 4933 | 5.2828e-05
4934 | 5.8084e-05 | 4934 | 5.2804e-05
4934 | 5.8053e-05 | 4934 | 5.2775e-05
4935 | 5.8065e-05 | 4935 | 5.2786e-05
4936 | 5.8063e-05 | 4936 | 5.2784e-05
4937 | 5.8081e-05 | 4937 | 5.2801e-05
4937 | 5.8056e-05 | 4937 | 5.2778e-05
4938 | 5.808e-05 | 4938 | 5.28e-05
4939 | 5.8018e-05 | 4939 | 5.2743e-05
4939 | 5.8026e-05 | 4939 | 5.2751e-05
4940 | 5.8091e-05 | 4940 | 5.281e-05
4941 | 5.8069e-05 | 4941 | 5.279e-05
4942 | 5.8102e-05 | 4942 | 5.282e-05
4942 | 5.8079e-05 | 4942 | 5.28e-05
4943 | 5.8088e-05 | 4943 | 5.2807e-05
4944 | 5.8125e-05 | 4944 | 5.2841e-05
4944 | 5.8219e-05 | 4944 | 5.2926e-05
4945 | 5.814e-05 | 4945 | 5.2854e-05
4946 | 5.8175e-05 | 4946 | 5.2886e-05
4947 | 5.8299e-05 | 4947 | 5.2999e-05
4947 | 5.8249e-05 | 4947 | 5.2954e-05
4948 | 5.8279e-05 | 4948 | 5.2981e-05
4949 | 5.8239e-05 | 4949 | 5.2944e-05
4949 | 5.8126e-05 | 4949 | 5.2842e-05
4950 | 5.8145e-05 | 4950 | 5.2859e-05
4951 | 5.816e-05 | 4951 | 5.2872e-05
4952 | 5.7998e-05 | 4952 | 5.2726e-05
4952 | 5.8038e-05 | 4952 | 5.2761e-05
4953 | 5.8017e-05 | 4953 | 5.2743e-05
4954 | 5.807e-05 | 4954 | 5.2791e-05
4955 | 5.8159e-05 | 4955 | 5.2872e-05
4955 | 5.8249e-05 | 4955 | 5.2954e-05
4956 | 5.8234e-05 | 4956 | 5.294e-05
4957 | 5.8212e-05 | 4957 | 5.292e-05
4957 | 5.8192e-05 | 4957 | 5.2902e-05
4958 | 5.8272e-05 | 4958 | 5.2974e-05
4959 | 5.8198e-05 | 4959 | 5.2907e-05
4960 | 5.8151e-05 | 4960 | 5.2864e-05
4960 | 5.8082e-05 | 4960 | 5.2802e-05
4961 | 5.798e-05 | 4961 | 5.2709e-05
4962 | 5.7938e-05 | 4962 | 5.2671e-05
4962 | 5.7981e-05 | 4962 | 5.271e-05
4963 | 5.8086e-05 | 4963 | 5.2806e-05
4964 | 5.8266e-05 | 4964 | 5.2969e-05
4965 | 5.8388e-05 | 4965 | 5.308e-05
4965 | 5.8289e-05 | 4965 | 5.299e-05
4966 | 5.828e-05 | 4966 | 5.2982e-05
4967 | 5.8307e-05 | 4967 | 5.3006e-05
4968 | 5.8299e-05 | 4968 | 5.2999e-05
4968 | 5.8233e-05 | 4968 | 5.2939e-05
4969 | 5.8134e-05 | 4969 | 5.2849e-05
4970 | 5.8151e-05 | 4970 | 5.2865e-05
4970 | 5.8127e-05 | 4970 | 5.2843e-05
4971 | 5.8132e-05 | 4971 | 5.2847e-05
4972 | 5.8172e-05 | 4972 | 5.2884e-05
4973 | 5.8209e-05 | 4973 | 5.2917e-05
4973 | 5.8217e-05 | 4973 | 5.2925e-05
4974 | 5.8278e-05 | 4974 | 5.298e-05
4975 | 5.8246e-05 | 4975 | 5.2951e-05
4976 | 5.8126e-05 | 4976 | 5.2842e-05
4976 | 5.8133e-05 | 4976 | 5.2848e-05
4977 | 5.8165e-05 | 4977 | 5.2878e-05
4978 | 5.813e-05 | 4978 | 5.2846e-05
4978 | 5.8131e-05 | 4978 | 5.2846e-05
4979 | 5.8156e-05 | 4979 | 5.287e-05
4980 | 5.8252e-05 | 4980 | 5.2956e-05
4981 | 5.8277e-05 | 4981 | 5.2979e-05
4981 | 5.8238e-05 | 4981 | 5.2944e-05
4982 | 5.8234e-05 | 4982 | 5.294e-05
4983 | 5.8265e-05 | 4983 | 5.2968e-05
4983 | 5.8283e-05 | 4983 | 5.2985e-05
4984 | 5.8424e-05 | 4984 | 5.3113e-05
4985 | 5.8508e-05 | 4985 | 5.3189e-05
4986 | 5.8448e-05 | 4986 | 5.3135e-05
4986 | 5.8425e-05 | 4986 | 5.3114e-05
4987 | 5.8402e-05 | 4987 | 5.3093e-05
4988 | 5.836e-05 | 4988 | 5.3055e-05
4989 | 5.8314e-05 | 4989 | 5.3013e-05
4989 | 5.8272e-05 | 4989 | 5.2975e-05
4990 | 5.8243e-05 | 4990 | 5.2948e-05
4991 | 5.8199e-05 | 4991 | 5.2908e-05
4991 | 5.8159e-05 | 4991 | 5.2871e-05
4992 | 5.8092e-05 | 4992 | 5.2811e-05
4993 | 5.8101e-05 | 4993 | 5.2819e-05
4994 | 5.8147e-05 | 4994 | 5.2861e-05
4994 | 5.82e-05 | 4994 | 5.2909e-05
4995 | 5.8255e-05 | 4995 | 5.2959e-05
4996 | 5.8243e-05 | 4996 | 5.2948e-05
4997 | 5.8332e-05 | 4997 | 5.3029e-05
4997 | 5.8281e-05 | 4997 | 5.2983e-05
4998 | 5.8304e-05 | 4998 | 5.3004e-05
4999 | 5.8308e-05 | 4999 | 5.3007e-05
4999 | 5.8424e-05 | 4999 | 5.3113e-05
5000 | 5.8521e-05 | 5000 | 5.3201e-05
5001 | 5.8503e-05 | 5001 | 5.3184e-05
5002 | 5.8506e-05 | 5002 | 5.3188e-05
5002 | 5.8566e-05 | 5002 | 5.3242e-05
5003 | 5.8529e-05 | 5003 | 5.3209e-05
5004 | 5.8504e-05 | 5004 | 5.3185e-05
5005 | 5.8428e-05 | 5005 | 5.3116e-05
5005 | 5.847e-05 | 5005 | 5.3154e-05
5006 | 5.8504e-05 | 5006 | 5.3186e-05
5007 | 5.8522e-05 | 5007 | 5.3202e-05
5007 | 5.8524e-05 | 5007 | 5.3204e-05
5008 | 5.8506e-05 | 5008 | 5.3188e-05
5009 | 5.8475e-05 | 5009 | 5.3159e-05
5010 | 5.8376e-05 | 5010 | 5.3069e-05
5010 | 5.8345e-05 | 5010 | 5.3041e-05
5011 | 5.8391e-05 | 5011 | 5.3083e-05
5012 | 5.8451e-05 | 5012 | 5.3138e-05
5013 | 5.8465e-05 | 5013 | 5.315e-05
5013 | 5.853e-05 | 5013 | 5.3209e-05
5014 | 5.8682e-05 | 5014 | 5.3347e-05
5015 | 5.8693e-05 | 5015 | 5.3357e-05
5016 | 5.867e-05 | 5016 | 5.3337e-05
5016 | 5.8691e-05 | 5016 | 5.3356e-05
5017 | 5.8684e-05 | 5017 | 5.3349e-05
5018 | 5.8692e-05 | 5018 | 5.3356e-05
5018 | 5.8692e-05 | 5018 | 5.3356e-05
5019 | 5.8702e-05 | 5019 | 5.3365e-05
5020 | 5.8686e-05 | 5020 | 5.3351e-05
5021 | 5.8619e-05 | 5021 | 5.329e-05
5021 | 5.8607e-05 | 5021 | 5.3279e-05
5022 | 5.8604e-05 | 5022 | 5.3276e-05
5023 | 5.8609e-05 | 5023 | 5.3281e-05
5024 | 5.8543e-05 | 5024 | 5.3221e-05
5024 | 5.8605e-05 | 5024 | 5.3277e-05
5025 | 5.8625e-05 | 5025 | 5.3296e-05
5026 | 5.8653e-05 | 5026 | 5.3321e-05
5026 | 5.8662e-05 | 5026 | 5.3329e-05
5027 | 5.8636e-05 | 5027 | 5.3305e-05
5028 | 5.866e-05 | 5028 | 5.3327e-05
5029 | 5.8615e-05 | 5029 | 5.3286e-05
5029 | 5.864e-05 | 5029 | 5.3309e-05
5030 | 5.8696e-05 | 5030 | 5.336e-05
5031 | 5.8704e-05 | 5031 | 5.3367e-05
5032 | 5.8628e-05 | 5032 | 5.3298e-05
5032 | 5.8567e-05 | 5032 | 5.3242e-05
5033 | 5.8546e-05 | 5033 | 5.3224e-05
5034 | 5.8542e-05 | 5034 | 5.322e-05
5035 | 5.8533e-05 | 5035 | 5.3212e-05
5035 | 5.8571e-05 | 5035 | 5.3246e-05
5036 | 5.8531e-05 | 5036 | 5.321e-05
5037 | 5.8576e-05 | 5037 | 5.3251e-05
5037 | 5.8649e-05 | 5037 | 5.3317e-05
5038 | 5.8625e-05 | 5038 | 5.3296e-05
5039 | 5.8648e-05 | 5039 | 5.3316e-05
5040 | 5.8683e-05 | 5040 | 5.3348e-05
5040 | 5.8701e-05 | 5040 | 5.3365e-05
5041 | 5.8695e-05 | 5041 | 5.3359e-05
5042 | 5.8739e-05 | 5042 | 5.34e-05
5043 | 5.8726e-05 | 5043 | 5.3388e-05
5043 | 5.8695e-05 | 5043 | 5.3359e-05
5044 | 5.8682e-05 | 5044 | 5.3347e-05
5045 | 5.8707e-05 | 5045 | 5.337e-05
5046 | 5.8675e-05 | 5046 | 5.3341e-05
5046 | 5.8694e-05 | 5046 | 5.3358e-05
5047 | 5.8646e-05 | 5047 | 5.3314e-05
5048 | 5.8682e-05 | 5048 | 5.3348e-05
5048 | 5.8689e-05 | 5048 | 5.3354e-05
5049 | 5.8722e-05 | 5049 | 5.3384e-05
5050 | 5.8855e-05 | 5050 | 5.3504e-05
5051 | 5.8835e-05 | 5051 | 5.3486e-05
5051 | 5.8849e-05 | 5051 | 5.3499e-05
5052 | 5.8824e-05 | 5052 | 5.3477e-05
5053 | 5.8861e-05 | 5053 | 5.351e-05
5054 | 5.8813e-05 | 5054 | 5.3466e-05
5054 | 5.8788e-05 | 5054 | 5.3444e-05
5055 | 5.8815e-05 | 5055 | 5.3468e-05
5056 | 5.8752e-05 | 5056 | 5.3411e-05
5057 | 5.8818e-05 | 5057 | 5.3471e-05
5057 | 5.8841e-05 | 5057 | 5.3492e-05
5058 | 5.8821e-05 | 5058 | 5.3473e-05
5059 | 5.8775e-05 | 5059 | 5.3432e-05
5059 | 5.8719e-05 | 5059 | 5.3381e-05
5060 | 5.8737e-05 | 5060 | 5.3398e-05
5061 | 5.8783e-05 | 5061 | 5.3439e-05
5062 | 5.877e-05 | 5062 | 5.3427e-05
5062 | 5.8824e-05 | 5062 | 5.3476e-05
5063 | 5.8861e-05 | 5063 | 5.351e-05
5064 | 5.89e-05 | 5064 | 5.3546e-05
5065 | 5.8889e-05 | 5065 | 5.3536e-05
5065 | 5.8903e-05 | 5065 | 5.3548e-05
5066 | 5.8858e-05 | 5066 | 5.3507e-05
5067 | 5.8847e-05 | 5067 | 5.3497e-05
5068 | 5.8856e-05 | 5068 | 5.3506e-05
5068 | 5.8855e-05 | 5068 | 5.3505e-05
5069 | 5.8882e-05 | 5069 | 5.3529e-05
5070 | 5.8851e-05 | 5070 | 5.3501e-05
5071 | 5.8858e-05 | 5071 | 5.3508e-05
5071 | 5.8817e-05 | 5071 | 5.347e-05
5072 | 5.8828e-05 | 5072 | 5.348e-05
5073 | 5.8865e-05 | 5073 | 5.3513e-05
5073 | 5.8857e-05 | 5073 | 5.3506e-05
5074 | 5.8853e-05 | 5074 | 5.3503e-05
5075 | 5.8769e-05 | 5075 | 5.3426e-05
5076 | 5.8777e-05 | 5076 | 5.3433e-05
5076 | 5.877e-05 | 5076 | 5.3427e-05
5077 | 5.8744e-05 | 5077 | 5.3404e-05
5078 | 5.8745e-05 | 5078 | 5.3404e-05
5079 | 5.8798e-05 | 5079 | 5.3452e-05
5079 | 5.8876e-05 | 5079 | 5.3524e-05
5080 | 5.8803e-05 | 5080 | 5.3457e-05
5081 | 5.8831e-05 | 5081 | 5.3483e-05
5082 | 5.8835e-05 | 5082 | 5.3487e-05
5082 | 5.887e-05 | 5082 | 5.3518e-05
5083 | 5.8921e-05 | 5083 | 5.3565e-05
5084 | 5.8967e-05 | 5084 | 5.3606e-05
5085 | 5.8982e-05 | 5085 | 5.362e-05
5085 | 5.8979e-05 | 5085 | 5.3617e-05
5086 | 5.8925e-05 | 5086 | 5.3569e-05
5087 | 5.898e-05 | 5087 | 5.3619e-05
5087 | 5.8968e-05 | 5087 | 5.3608e-05
5088 | 5.8981e-05 | 5088 | 5.3619e-05
5089 | 5.8929e-05 | 5089 | 5.3572e-05
5090 | 5.8949e-05 | 5090 | 5.359e-05
5090 | 5.8987e-05 | 5090 | 5.3625e-05
5091 | 5.8938e-05 | 5091 | 5.358e-05
5092 | 5.8884e-05 | 5092 | 5.3531e-05
5093 | 5.8866e-05 | 5093 | 5.3515e-05
5093 | 5.8854e-05 | 5093 | 5.3503e-05
5094 | 5.8796e-05 | 5094 | 5.3451e-05
5095 | 5.8817e-05 | 5095 | 5.347e-05
5096 | 5.8874e-05 | 5096 | 5.3521e-05
5096 | 5.884e-05 | 5096 | 5.3491e-05
5097 | 5.8847e-05 | 5097 | 5.3497e-05
5098 | 5.8947e-05 | 5098 | 5.3589e-05
5099 | 5.9009e-05 | 5099 | 5.3645e-05
5099 | 5.9041e-05 | 5099 | 5.3673e-05
5100 | 5.9026e-05 | 5100 | 5.366e-05
5101 | 5.9044e-05 | 5101 | 5.3676e-05
5102 | 5.908e-05 | 5102 | 5.3709e-05
5102 | 5.9108e-05 | 5102 | 5.3735e-05
5103 | 5.9059e-05 | 5103 | 5.369e-05
5104 | 5.906e-05 | 5104 | 5.3691e-05
5105 | 5.9105e-05 | 5105 | 5.3732e-05
5105 | 5.9113e-05 | 5105 | 5.3739e-05
5106 | 5.9106e-05 | 5106 | 5.3733e-05
5107 | 5.9079e-05 | 5107 | 5.3708e-05
5107 | 5.9065e-05 | 5107 | 5.3695e-05
5108 | 5.9047e-05 | 5108 | 5.3679e-05
5109 | 5.9137e-05 | 5109 | 5.3761e-05
5110 | 5.9254e-05 | 5110 | 5.3867e-05
5110 | 5.9235e-05 | 5110 | 5.385e-05
5111 | 5.9227e-05 | 5111 | 5.3843e-05
5112 | 5.9198e-05 | 5112 | 5.3816e-05
5113 | 5.9202e-05 | 5113 | 5.382e-05
5113 | 5.916e-05 | 5113 | 5.3782e-05
5114 | 5.9089e-05 | 5114 | 5.3717e-05
5115 | 5.9161e-05 | 5115 | 5.3783e-05
5116 | 5.9322e-05 | 5116 | 5.3929e-05
5116 | 5.9374e-05 | 5116 | 5.3976e-05
5117 | 5.9342e-05 | 5117 | 5.3947e-05
5118 | 5.9274e-05 | 5118 | 5.3885e-05
5119 | 5.9193e-05 | 5119 | 5.3812e-05
5119 | 5.9172e-05 | 5119 | 5.3792e-05
5120 | 5.9189e-05 | 5120 | 5.3809e-05
5121 | 5.914e-05 | 5121 | 5.3764e-05
5122 | 5.9137e-05 | 5122 | 5.3761e-05
5122 | 5.9128e-05 | 5122 | 5.3753e-05
5123 | 5.9127e-05 | 5123 | 5.3751e-05
5124 | 5.9224e-05 | 5124 | 5.384e-05
5125 | 5.9216e-05 | 5125 | 5.3832e-05
5125 | 5.9193e-05 | 5125 | 5.3812e-05
5126 | 5.9239e-05 | 5126 | 5.3853e-05
5127 | 5.9235e-05 | 5127 | 5.385e-05
5128 | 5.9216e-05 | 5128 | 5.3832e-05
5128 | 5.9224e-05 | 5128 | 5.384e-05
5129 | 5.9208e-05 | 5129 | 5.3826e-05
5130 | 5.9245e-05 | 5130 | 5.3859e-05
5130 | 5.9279e-05 | 5130 | 5.389e-05
5131 | 5.9305e-05 | 5131 | 5.3914e-05
5132 | 5.9265e-05 | 5132 | 5.3878e-05
5133 | 5.9221e-05 | 5133 | 5.3837e-05
5133 | 5.9255e-05 | 5133 | 5.3869e-05
5134 | 5.9295e-05 | 5134 | 5.3905e-05
5135 | 5.9253e-05 | 5135 | 5.3867e-05
5136 | 5.9277e-05 | 5136 | 5.3888e-05
5136 | 5.9303e-05 | 5136 | 5.3912e-05
5137 | 5.923e-05 | 5137 | 5.3845e-05
5138 | 5.9246e-05 | 5138 | 5.386e-05
5139 | 5.9327e-05 | 5139 | 5.3934e-05
5139 | 5.9288e-05 | 5139 | 5.3898e-05
5140 | 5.9354e-05 | 5140 | 5.3958e-05
5141 | 5.9344e-05 | 5141 | 5.395e-05
5142 | 5.9313e-05 | 5142 | 5.3921e-05
5142 | 5.9243e-05 | 5142 | 5.3857e-05
5143 | 5.9271e-05 | 5143 | 5.3883e-05
5144 | 5.9281e-05 | 5144 | 5.3892e-05
5145 | 5.9341e-05 | 5145 | 5.3946e-05
5145 | 5.9371e-05 | 5145 | 5.3974e-05
5146 | 5.9361e-05 | 5146 | 5.3965e-05
5147 | 5.941e-05 | 5147 | 5.4009e-05
5148 | 5.9337e-05 | 5148 | 5.3943e-05
5148 | 5.9361e-05 | 5148 | 5.3964e-05
5149 | 5.9406e-05 | 5149 | 5.4005e-05
5150 | 5.9363e-05 | 5150 | 5.3967e-05
5151 | 5.9387e-05 | 5151 | 5.3988e-05
5151 | 5.9354e-05 | 5151 | 5.3958e-05
5152 | 5.9359e-05 | 5152 | 5.3962e-05
5153 | 5.937e-05 | 5153 | 5.3973e-05
5154 | 5.9365e-05 | 5154 | 5.3969e-05
5154 | 5.9385e-05 | 5154 | 5.3987e-05
5155 | 5.9392e-05 | 5155 | 5.3993e-05
5156 | 5.9413e-05 | 5156 | 5.4012e-05
5157 | 5.9326e-05 | 5157 | 5.3933e-05
5157 | 5.9285e-05 | 5157 | 5.3895e-05
5158 | 5.9239e-05 | 5158 | 5.3853e-05
5159 | 5.9224e-05 | 5159 | 5.384e-05
5160 | 5.9252e-05 | 5160 | 5.3866e-05
5160 | 5.918e-05 | 5160 | 5.38e-05
5161 | 5.9219e-05 | 5161 | 5.3836e-05
5162 | 5.9218e-05 | 5162 | 5.3834e-05
5163 | 5.931e-05 | 5163 | 5.3918e-05
5163 | 5.9347e-05 | 5163 | 5.3952e-05
5164 | 5.933e-05 | 5164 | 5.3937e-05
5165 | 5.9353e-05 | 5165 | 5.3957e-05
5166 | 5.9436e-05 | 5166 | 5.4033e-05
5166 | 5.9393e-05 | 5166 | 5.3993e-05
5167 | 5.9388e-05 | 5167 | 5.3989e-05
5168 | 5.9435e-05 | 5168 | 5.4032e-05
5169 | 5.9364e-05 | 5169 | 5.3967e-05
5169 | 5.9385e-05 | 5169 | 5.3986e-05
5170 | 5.9398e-05 | 5170 | 5.3998e-05
5171 | 5.944e-05 | 5171 | 5.4037e-05
5172 | 5.9464e-05 | 5172 | 5.4058e-05
5172 | 5.9428e-05 | 5172 | 5.4026e-05
5173 | 5.9495e-05 | 5173 | 5.4086e-05
5174 | 5.9503e-05 | 5174 | 5.4094e-05
5175 | 5.9559e-05 | 5175 | 5.4144e-05
5175 | 5.9561e-05 | 5175 | 5.4146e-05
5176 | 5.9598e-05 | 5176 | 5.418e-05
5177 | 5.9567e-05 | 5177 | 5.4152e-05
5178 | 5.9608e-05 | 5178 | 5.4189e-05
5178 | 5.965e-05 | 5178 | 5.4227e-05
5179 | 5.9651e-05 | 5179 | 5.4228e-05
5180 | 5.9599e-05 | 5180 | 5.4181e-05
5181 | 5.9527e-05 | 5181 | 5.4115e-05
5181 | 5.9525e-05 | 5181 | 5.4114e-05
5182 | 5.9539e-05 | 5182 | 5.4126e-05
5183 | 5.9462e-05 | 5183 | 5.4057e-05
5184 | 5.9517e-05 | 5184 | 5.4107e-05
5184 | 5.9529e-05 | 5184 | 5.4117e-05
5185 | 5.956e-05 | 5185 | 5.4146e-05
5186 | 5.958e-05 | 5186 | 5.4164e-05
5187 | 5.96e-05 | 5187 | 5.4181e-05
5187 | 5.9587e-05 | 5187 | 5.417e-05
5188 | 5.9518e-05 | 5188 | 5.4107e-05
5189 | 5.9581e-05 | 5189 | 5.4165e-05
5190 | 5.951e-05 | 5190 | 5.41e-05
5190 | 5.9512e-05 | 5190 | 5.4102e-05
5191 | 5.959e-05 | 5191 | 5.4172e-05
5192 | 5.9587e-05 | 5192 | 5.417e-05
5193 | 5.9598e-05 | 5193 | 5.418e-05
5193 | 5.9662e-05 | 5193 | 5.4238e-05
5194 | 5.9698e-05 | 5194 | 5.4271e-05
5195 | 5.9758e-05 | 5195 | 5.4325e-05
5196 | 5.9779e-05 | 5196 | 5.4344e-05
5196 | 5.9724e-05 | 5196 | 5.4294e-05
5197 | 5.9689e-05 | 5197 | 5.4262e-05
5198 | 5.9674e-05 | 5198 | 5.4249e-05
5199 | 5.9675e-05 | 5199 | 5.425e-05
5199 | 5.9637e-05 | 5199 | 5.4216e-05
5200 | 5.9675e-05 | 5200 | 5.425e-05
5201 | 5.965e-05 | 5201 | 5.4228e-05
5202 | 5.9625e-05 | 5202 | 5.4204e-05
5202 | 5.9631e-05 | 5202 | 5.421e-05
5203 | 5.9657e-05 | 5203 | 5.4234e-05
5204 | 5.9751e-05 | 5204 | 5.4319e-05
5205 | 6.0056e-05 | 5205 | 5.4596e-05
5205 | 5.9949e-05 | 5205 | 5.4499e-05
5206 | 5.9856e-05 | 5206 | 5.4414e-05
5207 | 5.9839e-05 | 5207 | 5.4399e-05
5208 | 5.9809e-05 | 5208 | 5.4372e-05
5208 | 5.9749e-05 | 5208 | 5.4317e-05
5209 | 5.9736e-05 | 5209 | 5.4305e-05
5210 | 5.9723e-05 | 5210 | 5.4293e-05
5211 | 5.963e-05 | 5211 | 5.4209e-05
5211 | 5.9714e-05 | 5211 | 5.4286e-05
5212 | 5.9758e-05 | 5212 | 5.4325e-05
5213 | 5.9776e-05 | 5213 | 5.4342e-05
5214 | 5.9811e-05 | 5214 | 5.4373e-05
5214 | 5.9865e-05 | 5214 | 5.4422e-05
5215 | 5.9884e-05 | 5215 | 5.444e-05
5216 | 5.9882e-05 | 5216 | 5.4438e-05
5217 | 5.9867e-05 | 5217 | 5.4425e-05
5217 | 5.9806e-05 | 5217 | 5.4369e-05
5218 | 5.9784e-05 | 5218 | 5.4349e-05
5219 | 5.979e-05 | 5219 | 5.4355e-05
5220 | 5.9792e-05 | 5220 | 5.4356e-05
5220 | 5.9747e-05 | 5220 | 5.4316e-05
5221 | 5.9786e-05 | 5221 | 5.4351e-05
5222 | 5.9841e-05 | 5222 | 5.4401e-05
5223 | 5.9793e-05 | 5223 | 5.4357e-05
5223 | 5.9793e-05 | 5223 | 5.4357e-05
5224 | 5.9877e-05 | 5224 | 5.4434e-05
5225 | 5.9849e-05 | 5225 | 5.4408e-05
5226 | 5.9886e-05 | 5226 | 5.4442e-05
5227 | 5.9847e-05 | 5227 | 5.4406e-05
5227 | 5.9772e-05 | 5227 | 5.4338e-05
5228 | 5.9712e-05 | 5228 | 5.4284e-05
5229 | 5.972e-05 | 5229 | 5.4291e-05
5230 | 5.9757e-05 | 5230 | 5.4325e-05
5230 | 5.9719e-05 | 5230 | 5.429e-05
5231 | 5.9752e-05 | 5231 | 5.432e-05
5232 | 5.976e-05 | 5232 | 5.4328e-05
5233 | 5.9824e-05 | 5233 | 5.4385e-05
5233 | 5.9775e-05 | 5233 | 5.4341e-05
5234 | 5.9863e-05 | 5234 | 5.4421e-05
5235 | 5.9891e-05 | 5235 | 5.4446e-05
5236 | 5.9834e-05 | 5236 | 5.4395e-05
5236 | 5.9767e-05 | 5236 | 5.4334e-05
5237 | 5.98e-05 | 5237 | 5.4363e-05
5238 | 5.9843e-05 | 5238 | 5.4402e-05
5239 | 5.9953e-05 | 5239 | 5.4503e-05
5239 | 5.9935e-05 | 5239 | 5.4486e-05
5240 | 5.9902e-05 | 5240 | 5.4456e-05
5241 | 5.993e-05 | 5241 | 5.4482e-05
5242 | 5.9871e-05 | 5242 | 5.4428e-05
5242 | 5.9922e-05 | 5242 | 5.4475e-05
5243 | 5.9899e-05 | 5243 | 5.4453e-05
5244 | 5.9864e-05 | 5244 | 5.4422e-05
5245 | 5.9835e-05 | 5245 | 5.4396e-05
5245 | 5.988e-05 | 5245 | 5.4436e-05
5246 | 5.9893e-05 | 5246 | 5.4448e-05
5247 | 5.9916e-05 | 5247 | 5.4469e-05
5248 | 5.9935e-05 | 5248 | 5.4487e-05
5248 | 5.9894e-05 | 5248 | 5.4449e-05
5249 | 5.9827e-05 | 5249 | 5.4388e-05
5250 | 5.9804e-05 | 5250 | 5.4367e-05
5251 | 5.9883e-05 | 5251 | 5.4439e-05
5252 | 5.9889e-05 | 5252 | 5.4444e-05
5252 | 5.9921e-05 | 5252 | 5.4474e-05
5253 | 5.9887e-05 | 5253 | 5.4443e-05
5254 | 5.993e-05 | 5254 | 5.4482e-05
5255 | 5.9941e-05 | 5255 | 5.4491e-05
5255 | 5.9971e-05 | 5255 | 5.4519e-05
5256 | 5.9975e-05 | 5256 | 5.4522e-05
5257 | 6.0035e-05 | 5257 | 5.4577e-05
5258 | 6.0044e-05 | 5258 | 5.4585e-05
5258 | 6.0018e-05 | 5258 | 5.4562e-05
5259 | 6.0014e-05 | 5259 | 5.4558e-05
5260 | 6.0014e-05 | 5260 | 5.4558e-05
5261 | 6.0007e-05 | 5261 | 5.4552e-05
5261 | 5.9959e-05 | 5261 | 5.4508e-05
5262 | 5.9963e-05 | 5262 | 5.4512e-05
5263 | 5.9954e-05 | 5263 | 5.4504e-05
5264 | 6.0027e-05 | 5264 | 5.457e-05
5264 | 6.0019e-05 | 5264 | 5.4562e-05
5265 | 5.9989e-05 | 5265 | 5.4535e-05
5266 | 5.9998e-05 | 5266 | 5.4544e-05
5267 | 6.0026e-05 | 5267 | 5.4569e-05
5268 | 6.0088e-05 | 5268 | 5.4625e-05
5268 | 6.0078e-05 | 5268 | 5.4616e-05
5269 | 6.0099e-05 | 5269 | 5.4635e-05
5270 | 6.0045e-05 | 5270 | 5.4587e-05
5271 | 6.0069e-05 | 5271 | 5.4609e-05
5271 | 6.0116e-05 | 5271 | 5.4651e-05
5272 | 6.0091e-05 | 5272 | 5.4629e-05
5273 | 6.0132e-05 | 5273 | 5.4666e-05
5274 | 6.0195e-05 | 5274 | 5.4723e-05
5274 | 6.0254e-05 | 5274 | 5.4776e-05
5275 | 6.0192e-05 | 5275 | 5.472e-05
5276 | 6.0225e-05 | 5276 | 5.475e-05
5277 | 6.0202e-05 | 5277 | 5.4729e-05
5277 | 6.0257e-05 | 5277 | 5.4779e-05
5278 | 6.023e-05 | 5278 | 5.4755e-05
5279 | 6.019e-05 | 5279 | 5.4718e-05
5280 | 6.0196e-05 | 5280 | 5.4724e-05
5280 | 6.0175e-05 | 5280 | 5.4705e-05
5281 | 6.0179e-05 | 5281 | 5.4708e-05
5282 | 6.0112e-05 | 5282 | 5.4647e-05
5283 | 6.0114e-05 | 5283 | 5.465e-05
5284 | 6.0206e-05 | 5284 | 5.4733e-05
5284 | 6.0219e-05 | 5284 | 5.4744e-05
5285 | 6.0198e-05 | 5285 | 5.4725e-05
5286 | 6.0189e-05 | 5286 | 5.4717e-05
5287 | 6.0157e-05 | 5287 | 5.4688e-05
5287 | 6.0172e-05 | 5287 | 5.4701e-05
5288 | 6.0205e-05 | 5288 | 5.4732e-05
5289 | 6.0245e-05 | 5289 | 5.4768e-05
5290 | 6.0268e-05 | 5290 | 5.4789e-05
5290 | 6.0274e-05 | 5290 | 5.4795e-05
5291 | 6.0249e-05 | 5291 | 5.4772e-05
5292 | 6.0171e-05 | 5292 | 5.4701e-05
5293 | 6.017e-05 | 5293 | 5.47e-05
5293 | 6.0096e-05 | 5293 | 5.4632e-05
5294 | 6.0126e-05 | 5294 | 5.466e-05
5295 | 6.0148e-05 | 5295 | 5.468e-05
5296 | 6.0142e-05 | 5296 | 5.4675e-05
5297 | 6.0172e-05 | 5297 | 5.4702e-05
5297 | 6.0262e-05 | 5297 | 5.4784e-05
5298 | 6.0239e-05 | 5298 | 5.4763e-05
5299 | 6.0262e-05 | 5299 | 5.4784e-05
5300 | 6.0234e-05 | 5300 | 5.4758e-05
5300 | 6.0255e-05 | 5300 | 5.4778e-05
5301 | 6.0265e-05 | 5301 | 5.4786e-05
5302 | 6.0232e-05 | 5302 | 5.4756e-05
5303 | 6.0279e-05 | 5303 | 5.4799e-05
5303 | 6.0307e-05 | 5303 | 5.4824e-05
5304 | 6.037e-05 | 5304 | 5.4882e-05
5305 | 6.0418e-05 | 5305 | 5.4926e-05
5306 | 6.0454e-05 | 5306 | 5.4958e-05
5306 | 6.046e-05 | 5306 | 5.4964e-05
5307 | 6.0365e-05 | 5307 | 5.4877e-05
5308 | 6.0324e-05 | 5308 | 5.484e-05
5309 | 6.0275e-05 | 5309 | 5.4796e-05
5310 | 6.0279e-05 | 5310 | 5.4799e-05
5310 | 6.0332e-05 | 5310 | 5.4848e-05
5311 | 6.0353e-05 | 5311 | 5.4867e-05
5312 | 6.034e-05 | 5312 | 5.4854e-05
5313 | 6.0289e-05 | 5313 | 5.4808e-05
5313 | 6.0308e-05 | 5313 | 5.4825e-05
5314 | 6.0301e-05 | 5314 | 5.4819e-05
5315 | 6.0402e-05 | 5315 | 5.4911e-05
5316 | 6.0553e-05 | 5316 | 5.5048e-05
5316 | 6.0632e-05 | 5316 | 5.512e-05
5317 | 6.0629e-05 | 5317 | 5.5118e-05
5318 | 6.0524e-05 | 5318 | 5.5022e-05
5319 | 6.0465e-05 | 5319 | 5.4968e-05
5320 | 6.0452e-05 | 5320 | 5.4956e-05
5320 | 6.0441e-05 | 5320 | 5.4946e-05
5321 | 6.0453e-05 | 5321 | 5.4957e-05
5322 | 6.0433e-05 | 5322 | 5.4939e-05
5323 | 6.0458e-05 | 5323 | 5.4961e-05
5323 | 6.0411e-05 | 5323 | 5.4919e-05
5324 | 6.0397e-05 | 5324 | 5.4907e-05
5325 | 6.0456e-05 | 5325 | 5.496e-05
5326 | 6.0418e-05 | 5326 | 5.4926e-05
5326 | 6.0518e-05 | 5326 | 5.5016e-05
5327 | 6.0472e-05 | 5327 | 5.4974e-05
5328 | 6.0443e-05 | 5328 | 5.4949e-05
5329 | 6.037e-05 | 5329 | 5.4882e-05
5329 | 6.0356e-05 | 5329 | 5.4869e-05
5330 | 6.0378e-05 | 5330 | 5.4889e-05
5331 | 6.0393e-05 | 5331 | 5.4903e-05
5332 | 6.0382e-05 | 5332 | 5.4893e-05
5333 | 6.0378e-05 | 5333 | 5.4889e-05
5333 | 6.0422e-05 | 5333 | 5.4929e-05
5334 | 6.0488e-05 | 5334 | 5.4989e-05
5335 | 6.05e-05 | 5335 | 5.5e-05
5336 | 6.0504e-05 | 5336 | 5.5004e-05
5336 | 6.0458e-05 | 5336 | 5.4961e-05
5337 | 6.0494e-05 | 5337 | 5.4995e-05
5338 | 6.0457e-05 | 5338 | 5.4961e-05
5339 | 6.0455e-05 | 5339 | 5.4959e-05
5340 | 6.0411e-05 | 5340 | 5.4919e-05
5340 | 6.0446e-05 | 5340 | 5.4951e-05
5341 | 6.0407e-05 | 5341 | 5.4916e-05
5342 | 6.042e-05 | 5342 | 5.4927e-05
5343 | 6.037e-05 | 5343 | 5.4882e-05
5343 | 6.0345e-05 | 5343 | 5.486e-05
5344 | 6.0398e-05 | 5344 | 5.4907e-05
5345 | 6.0344e-05 | 5345 | 5.4858e-05
5346 | 6.0432e-05 | 5346 | 5.4938e-05
5346 | 6.045e-05 | 5346 | 5.4954e-05
5347 | 6.0507e-05 | 5347 | 5.5007e-05
5348 | 6.0535e-05 | 5348 | 5.5032e-05
5349 | 6.0608e-05 | 5349 | 5.5098e-05
5350 | 6.0648e-05 | 5350 | 5.5134e-05
5350 | 6.0725e-05 | 5350 | 5.5205e-05
5351 | 6.0704e-05 | 5351 | 5.5186e-05
5352 | 6.0725e-05 | 5352 | 5.5204e-05
5353 | 6.0744e-05 | 5353 | 5.5222e-05
5353 | 6.063e-05 | 5353 | 5.5118e-05
5354 | 6.0592e-05 | 5354 | 5.5083e-05
5355 | 6.0558e-05 | 5355 | 5.5052e-05
5356 | 6.0569e-05 | 5356 | 5.5063e-05
5356 | 6.0543e-05 | 5356 | 5.5039e-05
5357 | 6.056e-05 | 5357 | 5.5055e-05
5358 | 6.0563e-05 | 5358 | 5.5058e-05
5359 | 6.0697e-05 | 5359 | 5.5179e-05
5360 | 6.0817e-05 | 5360 | 5.5289e-05
5360 | 6.0791e-05 | 5360 | 5.5265e-05
5361 | 6.0743e-05 | 5361 | 5.5221e-05
5362 | 6.0771e-05 | 5362 | 5.5247e-05
5363 | 6.0795e-05 | 5363 | 5.5268e-05
5363 | 6.0722e-05 | 5363 | 5.5202e-05
5364 | 6.0706e-05 | 5364 | 5.5187e-05
5365 | 6.0704e-05 | 5365 | 5.5186e-05
5366 | 6.0708e-05 | 5366 | 5.5189e-05
5367 | 6.0635e-05 | 5367 | 5.5123e-05
5367 | 6.0668e-05 | 5367 | 5.5153e-05
5368 | 6.0726e-05 | 5368 | 5.5205e-05
5369 | 6.0717e-05 | 5369 | 5.5197e-05
5370 | 6.0711e-05 | 5370 | 5.5192e-05
5370 | 6.0775e-05 | 5370 | 5.525e-05
5371 | 6.0822e-05 | 5371 | 5.5292e-05
5372 | 6.079e-05 | 5372 | 5.5264e-05
5373 | 6.0723e-05 | 5373 | 5.5203e-05
5373 | 6.0744e-05 | 5373 | 5.5222e-05
5374 | 6.0767e-05 | 5374 | 5.5243e-05
5375 | 6.084e-05 | 5375 | 5.5309e-05
5376 | 6.0844e-05 | 5376 | 5.5313e-05
5377 | 6.0822e-05 | 5377 | 5.5293e-05
5377 | 6.0718e-05 | 5377 | 5.5198e-05
5378 | 6.069e-05 | 5378 | 5.5172e-05
5379 | 6.0704e-05 | 5379 | 5.5185e-05
5380 | 6.0717e-05 | 5380 | 5.5197e-05
5380 | 6.0695e-05 | 5380 | 5.5178e-05
5381 | 6.0741e-05 | 5381 | 5.5219e-05
5382 | 6.0763e-05 | 5382 | 5.5239e-05
5383 | 6.0755e-05 | 5383 | 5.5232e-05
5384 | 6.0786e-05 | 5384 | 5.526e-05
5384 | 6.0777e-05 | 5384 | 5.5252e-05
5385 | 6.0807e-05 | 5385 | 5.5279e-05
5386 | 6.0823e-05 | 5386 | 5.5294e-05
5387 | 6.0788e-05 | 5387 | 5.5261e-05
5387 | 6.0862e-05 | 5387 | 5.5329e-05
5388 | 6.0898e-05 | 5388 | 5.5362e-05
5389 | 6.0899e-05 | 5389 | 5.5363e-05
5390 | 6.0904e-05 | 5390 | 5.5368e-05
5391 | 6.0897e-05 | 5391 | 5.5361e-05
5391 | 6.0879e-05 | 5391 | 5.5345e-05
5392 | 6.0835e-05 | 5392 | 5.5304e-05
5393 | 6.0896e-05 | 5393 | 5.536e-05
5394 | 6.0868e-05 | 5394 | 5.5335e-05
5394 | 6.0895e-05 | 5394 | 5.5359e-05
5395 | 6.0883e-05 | 5395 | 5.5349e-05
5396 | 6.0914e-05 | 5396 | 5.5376e-05
5397 | 6.0914e-05 | 5397 | 5.5376e-05
5398 | 6.0874e-05 | 5398 | 5.534e-05
5398 | 6.0879e-05 | 5398 | 5.5345e-05
5399 | 6.0903e-05 | 5399 | 5.5366e-05
5400 | 6.0911e-05 | 5400 | 5.5373e-05
5401 | 6.0962e-05 | 5401 | 5.542e-05
5401 | 6.0967e-05 | 5401 | 5.5425e-05
5402 | 6.0964e-05 | 5402 | 5.5422e-05
5403 | 6.0853e-05 | 5403 | 5.5321e-05
5404 | 6.0806e-05 | 5404 | 5.5278e-05
5405 | 6.0833e-05 | 5405 | 5.5302e-05
5405 | 6.0803e-05 | 5405 | 5.5276e-05
5406 | 6.0817e-05 | 5406 | 5.5288e-05
5407 | 6.0829e-05 | 5407 | 5.5299e-05
5408 | 6.0896e-05 | 5408 | 5.536e-05
5408 | 6.0917e-05 | 5408 | 5.5379e-05
5409 | 6.0942e-05 | 5409 | 5.5402e-05
5410 | 6.0938e-05 | 5410 | 5.5398e-05
5411 | 6.095e-05 | 5411 | 5.5409e-05
5412 | 6.0922e-05 | 5412 | 5.5384e-05
5412 | 6.0941e-05 | 5412 | 5.5401e-05
5413 | 6.0958e-05 | 5413 | 5.5416e-05
5414 | 6.0967e-05 | 5414 | 5.5425e-05
5415 | 6.1e-05 | 5415 | 5.5454e-05
5415 | 6.1037e-05 | 5415 | 5.5488e-05
5416 | 6.1048e-05 | 5416 | 5.5498e-05
5417 | 6.1008e-05 | 5417 | 5.5462e-05
5418 | 6.0971e-05 | 5418 | 5.5428e-05
5419 | 6.1011e-05 | 5419 | 5.5464e-05
5419 | 6.1032e-05 | 5419 | 5.5484e-05
5420 | 6.102e-05 | 5420 | 5.5473e-05
5421 | 6.102e-05 | 5421 | 5.5473e-05
5422 | 6.1105e-05 | 5422 | 5.555e-05
5423 | 6.1011e-05 | 5423 | 5.5464e-05
5423 | 6.101e-05 | 5423 | 5.5463e-05
5424 | 6.1018e-05 | 5424 | 5.5471e-05
5425 | 6.0996e-05 | 5425 | 5.5451e-05
5426 | 6.1023e-05 | 5426 | 5.5476e-05
5426 | 6.1039e-05 | 5426 | 5.549e-05
5427 | 6.1034e-05 | 5427 | 5.5485e-05
5428 | 6.1083e-05 | 5428 | 5.553e-05
5429 | 6.109e-05 | 5429 | 5.5536e-05
5430 | 6.1046e-05 | 5430 | 5.5496e-05
5430 | 6.1026e-05 | 5430 | 5.5478e-05
5431 | 6.1043e-05 | 5431 | 5.5493e-05
5432 | 6.1004e-05 | 5432 | 5.5458e-05
5433 | 6.1036e-05 | 5433 | 5.5487e-05
5433 | 6.1009e-05 | 5433 | 5.5463e-05
5434 | 6.1056e-05 | 5434 | 5.5505e-05
5435 | 6.1142e-05 | 5435 | 5.5584e-05
5436 | 6.1199e-05 | 5436 | 5.5635e-05
5437 | 6.1128e-05 | 5437 | 5.5571e-05
5437 | 6.1128e-05 | 5437 | 5.5571e-05
5438 | 6.116e-05 | 5438 | 5.56e-05
5439 | 6.1112e-05 | 5439 | 5.5556e-05
5440 | 6.1074e-05 | 5440 | 5.5521e-05
5440 | 6.1062e-05 | 5440 | 5.5511e-05
5441 | 6.1012e-05 | 5441 | 5.5465e-05
5442 | 6.0928e-05 | 5442 | 5.5389e-05
5443 | 6.0987e-05 | 5443 | 5.5442e-05
5444 | 6.0992e-05 | 5444 | 5.5447e-05
5444 | 6.1015e-05 | 5444 | 5.5468e-05
5445 | 6.1038e-05 | 5445 | 5.5489e-05
5446 | 6.1048e-05 | 5446 | 5.5498e-05
5447 | 6.1039e-05 | 5447 | 5.549e-05
5448 | 6.1171e-05 | 5448 | 5.561e-05
5448 | 6.1212e-05 | 5448 | 5.5647e-05
5449 | 6.1172e-05 | 5449 | 5.5611e-05
5450 | 6.1145e-05 | 5450 | 5.5586e-05
5451 | 6.1137e-05 | 5451 | 5.5579e-05
5451 | 6.1204e-05 | 5451 | 5.564e-05
5452 | 6.1169e-05 | 5452 | 5.5608e-05
5453 | 6.1138e-05 | 5453 | 5.558e-05
5454 | 6.1158e-05 | 5454 | 5.5598e-05
5455 | 6.1151e-05 | 5455 | 5.5592e-05
5455 | 6.1191e-05 | 5455 | 5.5628e-05
5456 | 6.1182e-05 | 5456 | 5.562e-05
5457 | 6.1109e-05 | 5457 | 5.5554e-05
5458 | 6.1135e-05 | 5458 | 5.5577e-05
5459 | 6.1188e-05 | 5459 | 5.5625e-05
5459 | 6.1272e-05 | 5459 | 5.5702e-05
5460 | 6.123e-05 | 5460 | 5.5664e-05
5461 | 6.1246e-05 | 5461 | 5.5678e-05
5462 | 6.1294e-05 | 5462 | 5.5722e-05
5462 | 6.1279e-05 | 5462 | 5.5708e-05
5463 | 6.1318e-05 | 5463 | 5.5743e-05
5464 | 6.1294e-05 | 5464 | 5.5722e-05
5465 | 6.1306e-05 | 5465 | 5.5733e-05
5466 | 6.1299e-05 | 5466 | 5.5727e-05
5466 | 6.1338e-05 | 5466 | 5.5762e-05
5467 | 6.1247e-05 | 5467 | 5.5679e-05
5468 | 6.1257e-05 | 5468 | 5.5688e-05
5469 | 6.127e-05 | 5469 | 5.57e-05
5470 | 6.1305e-05 | 5470 | 5.5732e-05
5470 | 6.1331e-05 | 5470 | 5.5755e-05
5471 | 6.1359e-05 | 5471 | 5.5781e-05
5472 | 6.1293e-05 | 5472 | 5.5721e-05
5473 | 6.1246e-05 | 5473 | 5.5678e-05
5473 | 6.1261e-05 | 5473 | 5.5692e-05
5474 | 6.1251e-05 | 5474 | 5.5683e-05
5475 | 6.1278e-05 | 5475 | 5.5707e-05
5476 | 6.1281e-05 | 5476 | 5.571e-05
5477 | 6.13e-05 | 5477 | 5.5727e-05
5477 | 6.1296e-05 | 5477 | 5.5724e-05
5478 | 6.1346e-05 | 5478 | 5.5769e-05
5479 | 6.1354e-05 | 5479 | 5.5776e-05
5480 | 6.1336e-05 | 5480 | 5.576e-05
5481 | 6.1385e-05 | 5481 | 5.5804e-05
5481 | 6.1339e-05 | 5481 | 5.5763e-05
5482 | 6.1431e-05 | 5482 | 5.5847e-05
5483 | 6.1434e-05 | 5483 | 5.5849e-05
5484 | 6.145e-05 | 5484 | 5.5864e-05
5484 | 6.1502e-05 | 5484 | 5.5911e-05
5485 | 6.1418e-05 | 5485 | 5.5834e-05
5486 | 6.1418e-05 | 5486 | 5.5834e-05
5487 | 6.1471e-05 | 5487 | 5.5883e-05
5488 | 6.1472e-05 | 5488 | 5.5884e-05
5488 | 6.1523e-05 | 5488 | 5.593e-05
5489 | 6.1538e-05 | 5489 | 5.5944e-05
5490 | 6.1476e-05 | 5490 | 5.5888e-05
5491 | 6.1501e-05 | 5491 | 5.591e-05
5492 | 6.1498e-05 | 5492 | 5.5908e-05
5492 | 6.1484e-05 | 5492 | 5.5894e-05
5493 | 6.1395e-05 | 5493 | 5.5813e-05
5494 | 6.1357e-05 | 5494 | 5.5779e-05
5495 | 6.1345e-05 | 5495 | 5.5769e-05
5496 | 6.1359e-05 | 5496 | 5.5781e-05
5496 | 6.1396e-05 | 5496 | 5.5814e-05
5497 | 6.139e-05 | 5497 | 5.5809e-05
5498 | 6.1398e-05 | 5498 | 5.5816e-05
5499 | 6.1424e-05 | 5499 | 5.584e-05
5500 | 6.1367e-05 | 5500 | 5.5788e-05
5500 | 6.1357e-05 | 5500 | 5.5779e-05
5501 | 6.1366e-05 | 5501 | 5.5787e-05
5502 | 6.1451e-05 | 5502 | 5.5865e-05
5503 | 6.1488e-05 | 5503 | 5.5898e-05
5503 | 6.1514e-05 | 5503 | 5.5922e-05
5504 | 6.1561e-05 | 5504 | 5.5965e-05
5505 | 6.1645e-05 | 5505 | 5.6041e-05
5506 | 6.161e-05 | 5506 | 5.6009e-05
5507 | 6.1623e-05 | 5507 | 5.602e-05
5507 | 6.1625e-05 | 5507 | 5.6023e-05
5508 | 6.1651e-05 | 5508 | 5.6046e-05
5509 | 6.1634e-05 | 5509 | 5.6031e-05
5510 | 6.1655e-05 | 5510 | 5.605e-05
5511 | 6.1612e-05 | 5511 | 5.6011e-05
5511 | 6.1609e-05 | 5511 | 5.6008e-05
5512 | 6.1608e-05 | 5512 | 5.6007e-05
5513 | 6.1609e-05 | 5513 | 5.6009e-05
5514 | 6.1605e-05 | 5514 | 5.6004e-05
5515 | 6.1607e-05 | 5515 | 5.6007e-05
5515 | 6.1621e-05 | 5515 | 5.6019e-05
5516 | 6.1585e-05 | 5516 | 5.5986e-05
5517 | 6.1592e-05 | 5517 | 5.5993e-05
5518 | 6.1566e-05 | 5518 | 5.5969e-05
5519 | 6.1521e-05 | 5519 | 5.5928e-05
5519 | 6.155e-05 | 5519 | 5.5954e-05
5520 | 6.163e-05 | 5520 | 5.6027e-05
5521 | 6.1695e-05 | 5521 | 5.6086e-05
5522 | 6.1721e-05 | 5522 | 5.611e-05
5522 | 6.179e-05 | 5522 | 5.6172e-05
5523 | 6.1836e-05 | 5523 | 5.6214e-05
5524 | 6.1819e-05 | 5524 | 5.6199e-05
5525 | 6.1703e-05 | 5525 | 5.6094e-05
5526 | 6.1641e-05 | 5526 | 5.6037e-05
5526 | 6.1635e-05 | 5526 | 5.6032e-05
5527 | 6.1582e-05 | 5527 | 5.5984e-05
5528 | 6.1584e-05 | 5528 | 5.5986e-05
5529 | 6.157e-05 | 5529 | 5.5973e-05
5530 | 6.153e-05 | 5530 | 5.5936e-05
5530 | 6.1547e-05 | 5530 | 5.5952e-05
5531 | 6.1523e-05 | 5531 | 5.593e-05
5532 | 6.1569e-05 | 5532 | 5.5972e-05
5533 | 6.1586e-05 | 5533 | 5.5987e-05
5534 | 6.1651e-05 | 5534 | 5.6047e-05
5534 | 6.162e-05 | 5534 | 5.6018e-05
5535 | 6.1584e-05 | 5535 | 5.5985e-05
5536 | 6.1594e-05 | 5536 | 5.5994e-05
5537 | 6.1554e-05 | 5537 | 5.5958e-05
5538 | 6.1589e-05 | 5538 | 5.599e-05
5538 | 6.16e-05 | 5538 | 5.6e-05
5539 | 6.1661e-05 | 5539 | 5.6055e-05
5540 | 6.1698e-05 | 5540 | 5.6089e-05
5541 | 6.1795e-05 | 5541 | 5.6177e-05
5542 | 6.187e-05 | 5542 | 5.6245e-05
5542 | 6.2015e-05 | 5542 | 5.6377e-05
5543 | 6.2087e-05 | 5543 | 5.6442e-05
5544 | 6.2044e-05 | 5544 | 5.6404e-05
5545 | 6.1976e-05 | 5545 | 5.6342e-05
5546 | 6.1871e-05 | 5546 | 5.6246e-05
5546 | 6.183e-05 | 5546 | 5.6209e-05
5547 | 6.1785e-05 | 5547 | 5.6168e-05
5548 | 6.1794e-05 | 5548 | 5.6176e-05
5549 | 6.1843e-05 | 5549 | 5.6221e-05
5550 | 6.1856e-05 | 5550 | 5.6233e-05
5550 | 6.1858e-05 | 5550 | 5.6234e-05
5551 | 6.1834e-05 | 5551 | 5.6212e-05
5552 | 6.1871e-05 | 5552 | 5.6246e-05
5553 | 6.1892e-05 | 5553 | 5.6266e-05
5553 | 6.18e-05 | 5553 | 5.6182e-05
5554 | 6.1871e-05 | 5554 | 5.6247e-05
5555 | 6.1855e-05 | 5555 | 5.6232e-05
5556 | 6.1856e-05 | 5556 | 5.6232e-05
5557 | 6.1791e-05 | 5557 | 5.6174e-05
5557 | 6.1773e-05 | 5557 | 5.6158e-05
5558 | 6.1828e-05 | 5558 | 5.6207e-05
5559 | 6.181e-05 | 5559 | 5.6191e-05
5560 | 6.1758e-05 | 5560 | 5.6144e-05
5561 | 6.1787e-05 | 5561 | 5.617e-05
5561 | 6.176e-05 | 5561 | 5.6145e-05
5562 | 6.1744e-05 | 5562 | 5.6131e-05
5563 | 6.1905e-05 | 5563 | 5.6277e-05
5564 | 6.2034e-05 | 5564 | 5.6395e-05
5565 | 6.2011e-05 | 5565 | 5.6374e-05
5565 | 6.2075e-05 | 5565 | 5.6431e-05
5566 | 6.1981e-05 | 5566 | 5.6347e-05
5567 | 6.1729e-05 | 5567 | 5.6117e-05
5568 | 6.1782e-05 | 5568 | 5.6165e-05
5569 | 6.1788e-05 | 5569 | 5.6171e-05
5569 | 6.1842e-05 | 5569 | 5.622e-05
5570 | 6.1862e-05 | 5570 | 5.6238e-05
5571 | 6.1938e-05 | 5571 | 5.6308e-05
5572 | 6.1959e-05 | 5572 | 5.6327e-05
5573 | 6.1971e-05 | 5573 | 5.6338e-05
5573 | 6.201e-05 | 5573 | 5.6373e-05
5574 | 6.2041e-05 | 5574 | 5.6401e-05
5575 | 6.2014e-05 | 5575 | 5.6376e-05
5576 | 6.2066e-05 | 5576 | 5.6424e-05
5577 | 6.2043e-05 | 5577 | 5.6403e-05
5577 | 6.2007e-05 | 5577 | 5.637e-05
5578 | 6.2052e-05 | 5578 | 5.6411e-05
5579 | 6.2005e-05 | 5579 | 5.6368e-05
5580 | 6.199e-05 | 5580 | 5.6355e-05
5581 | 6.1967e-05 | 5581 | 5.6333e-05
5581 | 6.1959e-05 | 5581 | 5.6326e-05
5582 | 6.1996e-05 | 5582 | 5.636e-05
5583 | 6.1965e-05 | 5583 | 5.6332e-05
5584 | 6.1947e-05 | 5584 | 5.6315e-05
5585 | 6.2013e-05 | 5585 | 5.6375e-05
5585 | 6.1914e-05 | 5585 | 5.6285e-05
5586 | 6.1937e-05 | 5586 | 5.6307e-05
5587 | 6.1889e-05 | 5587 | 5.6263e-05
5588 | 6.1974e-05 | 5588 | 5.634e-05
5589 | 6.2012e-05 | 5589 | 5.6375e-05
5589 | 6.1992e-05 | 5589 | 5.6357e-05
5590 | 6.2028e-05 | 5590 | 5.6389e-05
5591 | 6.2006e-05 | 5591 | 5.6369e-05
5592 | 6.1999e-05 | 5592 | 5.6363e-05
5593 | 6.2006e-05 | 5593 | 5.6369e-05
5593 | 6.2008e-05 | 5593 | 5.6371e-05
5594 | 6.1911e-05 | 5594 | 5.6282e-05
5595 | 6.1961e-05 | 5595 | 5.6328e-05
5596 | 6.2006e-05 | 5596 | 5.6369e-05
5597 | 6.2061e-05 | 5597 | 5.6419e-05
5597 | 6.2041e-05 | 5597 | 5.6401e-05
5598 | 6.2103e-05 | 5598 | 5.6457e-05
5599 | 6.202e-05 | 5599 | 5.6381e-05
5600 | 6.2015e-05 | 5600 | 5.6377e-05
5601 | 6.1987e-05 | 5601 | 5.6352e-05
5602 | 6.2011e-05 | 5602 | 5.6373e-05
5602 | 6.2019e-05 | 5602 | 5.6381e-05
5603 | 6.1918e-05 | 5603 | 5.6289e-05
5604 | 6.1886e-05 | 5604 | 5.626e-05
5605 | 6.1962e-05 | 5605 | 5.6329e-05
5606 | 6.2053e-05 | 5606 | 5.6412e-05
5606 | 6.2056e-05 | 5606 | 5.6415e-05
5607 | 6.2053e-05 | 5607 | 5.6412e-05
5608 | 6.1977e-05 | 5608 | 5.6343e-05
5609 | 6.195e-05 | 5609 | 5.6319e-05
5610 | 6.1931e-05 | 5610 | 5.6301e-05
5610 | 6.1946e-05 | 5610 | 5.6314e-05
5611 | 6.1893e-05 | 5611 | 5.6266e-05
5612 | 6.1874e-05 | 5612 | 5.6249e-05
5613 | 6.1908e-05 | 5613 | 5.628e-05
5614 | 6.1986e-05 | 5614 | 5.6351e-05
5614 | 6.2027e-05 | 5614 | 5.6389e-05
5615 | 6.2045e-05 | 5615 | 5.6405e-05
5616 | 6.1996e-05 | 5616 | 5.636e-05
5617 | 6.1936e-05 | 5617 | 5.6305e-05
5618 | 6.2018e-05 | 5618 | 5.638e-05
5618 | 6.1923e-05 | 5618 | 5.6294e-05
5619 | 6.1965e-05 | 5619 | 5.6332e-05
5620 | 6.1993e-05 | 5620 | 5.6358e-05
5621 | 6.1932e-05 | 5621 | 5.6302e-05
5622 | 6.2017e-05 | 5622 | 5.6379e-05
5622 | 6.2002e-05 | 5622 | 5.6366e-05
5623 | 6.2029e-05 | 5623 | 5.639e-05
5624 | 6.2124e-05 | 5624 | 5.6476e-05
5625 | 6.216e-05 | 5625 | 5.6509e-05
5626 | 6.2207e-05 | 5626 | 5.6551e-05
5626 | 6.2253e-05 | 5626 | 5.6594e-05
5627 | 6.2222e-05 | 5627 | 5.6565e-05
5628 | 6.2285e-05 | 5628 | 5.6622e-05
5629 | 6.2298e-05 | 5629 | 5.6634e-05
5630 | 6.2248e-05 | 5630 | 5.6589e-05
5630 | 6.2268e-05 | 5630 | 5.6607e-05
5631 | 6.2212e-05 | 5631 | 5.6557e-05
5632 | 6.2263e-05 | 5632 | 5.6603e-05
5633 | 6.2302e-05 | 5633 | 5.6638e-05
5634 | 6.2296e-05 | 5634 | 5.6633e-05
5635 | 6.2298e-05 | 5635 | 5.6635e-05
5635 | 6.2274e-05 | 5635 | 5.6613e-05
5636 | 6.2267e-05 | 5636 | 5.6606e-05
5637 | 6.2319e-05 | 5637 | 5.6654e-05
5638 | 6.2292e-05 | 5638 | 5.6629e-05
5639 | 6.2327e-05 | 5639 | 5.6661e-05
5639 | 6.2347e-05 | 5639 | 5.6679e-05
5640 | 6.2356e-05 | 5640 | 5.6688e-05
5641 | 6.2364e-05 | 5641 | 5.6694e-05
5642 | 6.2259e-05 | 5642 | 5.6599e-05
5643 | 6.2247e-05 | 5643 | 5.6588e-05
5643 | 6.2242e-05 | 5643 | 5.6584e-05
5644 | 6.2246e-05 | 5644 | 5.6587e-05
5645 | 6.225e-05 | 5645 | 5.6591e-05
5646 | 6.2265e-05 | 5646 | 5.6604e-05
5647 | 6.2216e-05 | 5647 | 5.656e-05
5647 | 6.2094e-05 | 5647 | 5.6449e-05
5648 | 6.2096e-05 | 5648 | 5.6451e-05
5649 | 6.2164e-05 | 5649 | 5.6513e-05
5650 | 6.2141e-05 | 5650 | 5.6492e-05
5651 | 6.2231e-05 | 5651 | 5.6573e-05
5652 | 6.2417e-05 | 5652 | 5.6743e-05
5652 | 6.2476e-05 | 5652 | 5.6797e-05
5653 | 6.2524e-05 | 5653 | 5.684e-05
5654 | 6.2564e-05 | 5654 | 5.6876e-05
5655 | 6.2629e-05 | 5655 | 5.6935e-05
5656 | 6.2549e-05 | 5656 | 5.6863e-05
5656 | 6.2498e-05 | 5656 | 5.6816e-05
5657 | 6.2614e-05 | 5657 | 5.6922e-05
5658 | 6.2692e-05 | 5658 | 5.6993e-05
5659 | 6.2609e-05 | 5659 | 5.6917e-05
5660 | 6.2504e-05 | 5660 | 5.6822e-05
5660 | 6.2511e-05 | 5660 | 5.6828e-05
5661 | 6.2535e-05 | 5661 | 5.685e-05
5662 | 6.2501e-05 | 5662 | 5.6819e-05
5663 | 6.2492e-05 | 5663 | 5.6811e-05
5664 | 6.2494e-05 | 5664 | 5.6813e-05
5664 | 6.2412e-05 | 5664 | 5.6738e-05
5665 | 6.2401e-05 | 5665 | 5.6728e-05
5666 | 6.2365e-05 | 5666 | 5.6696e-05
5667 | 6.2372e-05 | 5667 | 5.6701e-05
5668 | 6.2389e-05 | 5668 | 5.6718e-05
5669 | 6.2398e-05 | 5669 | 5.6725e-05
5669 | 6.2437e-05 | 5669 | 5.6761e-05
5670 | 6.243e-05 | 5670 | 5.6754e-05
5671 | 6.242e-05 | 5671 | 5.6746e-05
5672 | 6.2439e-05 | 5672 | 5.6763e-05
5673 | 6.2524e-05 | 5673 | 5.684e-05
5673 | 6.2533e-05 | 5673 | 5.6848e-05
5674 | 6.2514e-05 | 5674 | 5.6831e-05
5675 | 6.2534e-05 | 5675 | 5.6849e-05
5676 | 6.2429e-05 | 5676 | 5.6754e-05
5677 | 6.2382e-05 | 5677 | 5.6711e-05
5677 | 6.2425e-05 | 5677 | 5.675e-05
5678 | 6.2416e-05 | 5678 | 5.6742e-05
5679 | 6.2414e-05 | 5679 | 5.674e-05
5680 | 6.2437e-05 | 5680 | 5.6761e-05
5681 | 6.2522e-05 | 5681 | 5.6839e-05
5682 | 6.2544e-05 | 5682 | 5.6858e-05
5682 | 6.2542e-05 | 5682 | 5.6857e-05
5683 | 6.2653e-05 | 5683 | 5.6957e-05
5684 | 6.2757e-05 | 5684 | 5.7052e-05
5685 | 6.2729e-05 | 5685 | 5.7026e-05
5686 | 6.2675e-05 | 5686 | 5.6977e-05
5686 | 6.2685e-05 | 5686 | 5.6986e-05
5687 | 6.2602e-05 | 5687 | 5.6911e-05
5688 | 6.2581e-05 | 5688 | 5.6892e-05
5689 | 6.2582e-05 | 5689 | 5.6893e-05
5690 | 6.2532e-05 | 5690 | 5.6848e-05
5690 | 6.2565e-05 | 5690 | 5.6877e-05
5691 | 6.2572e-05 | 5691 | 5.6884e-05
5692 | 6.2726e-05 | 5692 | 5.7024e-05
5693 | 6.2806e-05 | 5693 | 5.7096e-05
5694 | 6.2791e-05 | 5694 | 5.7083e-05
5695 | 6.2824e-05 | 5695 | 5.7113e-05
5695 | 6.2817e-05 | 5695 | 5.7107e-05
5696 | 6.2743e-05 | 5696 | 5.704e-05
5697 | 6.2735e-05 | 5697 | 5.7032e-05
5698 | 6.2746e-05 | 5698 | 5.7042e-05
5699 | 6.2652e-05 | 5699 | 5.6957e-05
5699 | 6.2597e-05 | 5699 | 5.6906e-05
5700 | 6.2613e-05 | 5700 | 5.692e-05
5701 | 6.2588e-05 | 5701 | 5.6898e-05
5702 | 6.2664e-05 | 5702 | 5.6967e-05
5703 | 6.2692e-05 | 5703 | 5.6993e-05
5704 | 6.2672e-05 | 5704 | 5.6975e-05
5704 | 6.2717e-05 | 5704 | 5.7016e-05
5705 | 6.2735e-05 | 5705 | 5.7032e-05
5706 | 6.2719e-05 | 5706 | 5.7017e-05
5707 | 6.2707e-05 | 5707 | 5.7007e-05
5708 | 6.2762e-05 | 5708 | 5.7057e-05
5708 | 6.281e-05 | 5708 | 5.71e-05
5709 | 6.2819e-05 | 5709 | 5.7108e-05
5710 | 6.291e-05 | 5710 | 5.7191e-05
5711 | 6.2836e-05 | 5711 | 5.7123e-05
5712 | 6.2796e-05 | 5712 | 5.7087e-05
5713 | 6.2737e-05 | 5713 | 5.7034e-05
5713 | 6.2723e-05 | 5713 | 5.7021e-05
5714 | 6.2617e-05 | 5714 | 5.6925e-05
5715 | 6.2593e-05 | 5715 | 5.6903e-05
5716 | 6.2609e-05 | 5716 | 5.6917e-05
5717 | 6.2626e-05 | 5717 | 5.6933e-05
5717 | 6.2695e-05 | 5717 | 5.6996e-05
5718 | 6.2653e-05 | 5718 | 5.6958e-05
5719 | 6.2661e-05 | 5719 | 5.6965e-05
5720 | 6.2667e-05 | 5720 | 5.697e-05
5721 | 6.2673e-05 | 5721 | 5.6976e-05
5722 | 6.2653e-05 | 5722 | 5.6957e-05
5722 | 6.2644e-05 | 5722 | 5.6949e-05
5723 | 6.2673e-05 | 5723 | 5.6975e-05
5724 | 6.2701e-05 | 5724 | 5.7001e-05
5725 | 6.2725e-05 | 5725 | 5.7022e-05
5726 | 6.276e-05 | 5726 | 5.7055e-05
5726 | 6.2777e-05 | 5726 | 5.707e-05
5727 | 6.2729e-05 | 5727 | 5.7026e-05
5728 | 6.2779e-05 | 5728 | 5.7072e-05
5729 | 6.2738e-05 | 5729 | 5.7035e-05
5730 | 6.2717e-05 | 5730 | 5.7016e-05
5731 | 6.2667e-05 | 5731 | 5.697e-05
5731 | 6.2698e-05 | 5731 | 5.6998e-05
5732 | 6.2665e-05 | 5732 | 5.6968e-05
5733 | 6.2723e-05 | 5733 | 5.7021e-05
5734 | 6.2738e-05 | 5734 | 5.7034e-05
5735 | 6.2737e-05 | 5735 | 5.7034e-05
5735 | 6.2764e-05 | 5735 | 5.7058e-05
5736 | 6.2785e-05 | 5736 | 5.7078e-05
5737 | 6.2792e-05 | 5737 | 5.7084e-05
5738 | 6.2812e-05 | 5738 | 5.7102e-05
5739 | 6.276e-05 | 5739 | 5.7055e-05
5740 | 6.2857e-05 | 5740 | 5.7143e-05
5740 | 6.2859e-05 | 5740 | 5.7145e-05
5741 | 6.291e-05 | 5741 | 5.7191e-05
5742 | 6.2915e-05 | 5742 | 5.7195e-05
5743 | 6.2935e-05 | 5743 | 5.7214e-05
5744 | 6.2904e-05 | 5744 | 5.7186e-05
5744 | 6.2866e-05 | 5744 | 5.7151e-05
5745 | 6.2829e-05 | 5745 | 5.7118e-05
5746 | 6.2841e-05 | 5746 | 5.7128e-05
5747 | 6.2896e-05 | 5747 | 5.7179e-05
5748 | 6.2847e-05 | 5748 | 5.7134e-05
5749 | 6.2828e-05 | 5749 | 5.7117e-05
5749 | 6.275e-05 | 5749 | 5.7046e-05
5750 | 6.2728e-05 | 5750 | 5.7026e-05
5751 | 6.2834e-05 | 5751 | 5.7122e-05
5752 | 6.2833e-05 | 5752 | 5.7121e-05
5753 | 6.2907e-05 | 5753 | 5.7189e-05
5754 | 6.291e-05 | 5754 | 5.7191e-05
5754 | 6.2872e-05 | 5754 | 5.7157e-05
5755 | 6.2934e-05 | 5755 | 5.7213e-05
5756 | 6.3016e-05 | 5756 | 5.7288e-05
5757 | 6.3102e-05 | 5757 | 5.7365e-05
5758 | 6.3249e-05 | 5758 | 5.7499e-05
5758 | 6.3179e-05 | 5758 | 5.7436e-05
5759 | 6.3037e-05 | 5759 | 5.7306e-05
5760 | 6.2889e-05 | 5760 | 5.7171e-05
5761 | 6.2827e-05 | 5761 | 5.7116e-05
5762 | 6.2839e-05 | 5762 | 5.7126e-05
5763 | 6.2884e-05 | 5763 | 5.7167e-05
5763 | 6.2917e-05 | 5763 | 5.7198e-05
5764 | 6.2908e-05 | 5764 | 5.7189e-05
5765 | 6.2952e-05 | 5765 | 5.7229e-05
5766 | 6.2951e-05 | 5766 | 5.7228e-05
5767 | 6.2997e-05 | 5767 | 5.727e-05
5768 | 6.3066e-05 | 5768 | 5.7333e-05
5768 | 6.3121e-05 | 5768 | 5.7383e-05
5769 | 6.3075e-05 | 5769 | 5.7341e-05
5770 | 6.2995e-05 | 5770 | 5.7268e-05
5771 | 6.2921e-05 | 5771 | 5.7201e-05
5772 | 6.2857e-05 | 5772 | 5.7143e-05
5772 | 6.2845e-05 | 5772 | 5.7132e-05
5773 | 6.2868e-05 | 5773 | 5.7153e-05
5774 | 6.2969e-05 | 5774 | 5.7244e-05
5775 | 6.3068e-05 | 5775 | 5.7335e-05
5776 | 6.3042e-05 | 5776 | 5.7311e-05
5777 | 6.3028e-05 | 5777 | 5.7298e-05
5777 | 6.3086e-05 | 5777 | 5.7351e-05
5778 | 6.3101e-05 | 5778 | 5.7365e-05
5779 | 6.3123e-05 | 5779 | 5.7384e-05
5780 | 6.3053e-05 | 5780 | 5.7321e-05
5781 | 6.2994e-05 | 5781 | 5.7268e-05
5782 | 6.3037e-05 | 5782 | 5.7307e-05
5782 | 6.3067e-05 | 5782 | 5.7334e-05
5783 | 6.3089e-05 | 5783 | 5.7353e-05
5784 | 6.3099e-05 | 5784 | 5.7363e-05
5785 | 6.316e-05 | 5785 | 5.7418e-05
5786 | 6.3214e-05 | 5786 | 5.7468e-05
5787 | 6.3223e-05 | 5787 | 5.7476e-05
5787 | 6.3214e-05 | 5787 | 5.7467e-05
5788 | 6.3202e-05 | 5788 | 5.7456e-05
5789 | 6.3172e-05 | 5789 | 5.7429e-05
5790 | 6.3205e-05 | 5790 | 5.7459e-05
5791 | 6.3212e-05 | 5791 | 5.7465e-05
5791 | 6.3214e-05 | 5791 | 5.7467e-05
5792 | 6.3146e-05 | 5792 | 5.7406e-05
5793 | 6.3162e-05 | 5793 | 5.742e-05
5794 | 6.3134e-05 | 5794 | 5.7395e-05
5795 | 6.3184e-05 | 5795 | 5.744e-05
5796 | 6.3231e-05 | 5796 | 5.7483e-05
5796 | 6.3196e-05 | 5796 | 5.7451e-05
5797 | 6.3175e-05 | 5797 | 5.7432e-05
5798 | 6.3099e-05 | 5798 | 5.7363e-05
5799 | 6.3127e-05 | 5799 | 5.7388e-05
5800 | 6.3186e-05 | 5800 | 5.7442e-05
5801 | 6.3139e-05 | 5801 | 5.7399e-05
5801 | 6.3054e-05 | 5801 | 5.7322e-05
5802 | 6.3065e-05 | 5802 | 5.7332e-05
5803 | 6.3101e-05 | 5803 | 5.7364e-05
5804 | 6.3138e-05 | 5804 | 5.7398e-05
5805 | 6.3126e-05 | 5805 | 5.7387e-05
5806 | 6.3172e-05 | 5806 | 5.7429e-05
5806 | 6.3194e-05 | 5806 | 5.7449e-05
5807 | 6.3209e-05 | 5807 | 5.7463e-05
5808 | 6.3223e-05 | 5808 | 5.7476e-05
5809 | 6.3173e-05 | 5809 | 5.743e-05
5810 | 6.319e-05 | 5810 | 5.7445e-05
5811 | 6.3225e-05 | 5811 | 5.7477e-05
5811 | 6.328e-05 | 5811 | 5.7527e-05
5812 | 6.3257e-05 | 5812 | 5.7506e-05
5813 | 6.3247e-05 | 5813 | 5.7497e-05
5814 | 6.3246e-05 | 5814 | 5.7496e-05
5815 | 6.3217e-05 | 5815 | 5.747e-05
5815 | 6.3253e-05 | 5815 | 5.7503e-05
5816 | 6.3258e-05 | 5816 | 5.7507e-05
5817 | 6.3167e-05 | 5817 | 5.7424e-05
5818 | 6.314e-05 | 5818 | 5.74e-05
5819 | 6.322e-05 | 5819 | 5.7473e-05
5820 | 6.3249e-05 | 5820 | 5.7499e-05
5820 | 6.3311e-05 | 5820 | 5.7555e-05
5821 | 6.3371e-05 | 5821 | 5.761e-05
5822 | 6.3361e-05 | 5822 | 5.7601e-05
5823 | 6.3336e-05 | 5823 | 5.7578e-05
5824 | 6.3376e-05 | 5824 | 5.7615e-05
5825 | 6.3344e-05 | 5825 | 5.7586e-05
5825 | 6.3358e-05 | 5825 | 5.7598e-05
5826 | 6.3386e-05 | 5826 | 5.7623e-05
5827 | 6.3391e-05 | 5827 | 5.7628e-05
5828 | 6.3318e-05 | 5828 | 5.7561e-05
5829 | 6.3232e-05 | 5829 | 5.7484e-05
5830 | 6.3281e-05 | 5830 | 5.7529e-05
5830 | 6.3468e-05 | 5830 | 5.7698e-05
5831 | 6.3448e-05 | 5831 | 5.768e-05
5832 | 6.3397e-05 | 5832 | 5.7634e-05
5833 | 6.3348e-05 | 5833 | 5.7589e-05
5834 | 6.3362e-05 | 5834 | 5.7602e-05
5835 | 6.3382e-05 | 5835 | 5.762e-05
5835 | 6.3362e-05 | 5835 | 5.7602e-05
5836 | 6.333e-05 | 5836 | 5.7572e-05
5837 | 6.3389e-05 | 5837 | 5.7627e-05
5838 | 6.3412e-05 | 5838 | 5.7647e-05
5839 | 6.34e-05 | 5839 | 5.7636e-05
5840 | 6.3376e-05 | 5840 | 5.7615e-05
5840 | 6.3414e-05 | 5840 | 5.7649e-05
5841 | 6.347e-05 | 5841 | 5.77e-05
5842 | 6.3539e-05 | 5842 | 5.7762e-05
5843 | 6.3521e-05 | 5843 | 5.7746e-05
5844 | 6.3499e-05 | 5844 | 5.7727e-05
5845 | 6.3501e-05 | 5845 | 5.7728e-05
5845 | 6.3415e-05 | 5845 | 5.765e-05
5846 | 6.3441e-05 | 5846 | 5.7673e-05
5847 | 6.3464e-05 | 5847 | 5.7695e-05
5848 | 6.342e-05 | 5848 | 5.7654e-05
5849 | 6.3463e-05 | 5849 | 5.7694e-05
5850 | 6.3456e-05 | 5850 | 5.7687e-05
5850 | 6.342e-05 | 5850 | 5.7655e-05
5851 | 6.342e-05 | 5851 | 5.7655e-05
5852 | 6.3429e-05 | 5852 | 5.7663e-05
5853 | 6.3449e-05 | 5853 | 5.7681e-05
5854 | 6.3496e-05 | 5854 | 5.7723e-05
5855 | 6.3439e-05 | 5855 | 5.7672e-05
5855 | 6.3477e-05 | 5855 | 5.7706e-05
5856 | 6.3479e-05 | 5856 | 5.7708e-05
5857 | 6.3474e-05 | 5857 | 5.7703e-05
5858 | 6.349e-05 | 5858 | 5.7719e-05
5859 | 6.3499e-05 | 5859 | 5.7727e-05
5860 | 6.3471e-05 | 5860 | 5.7701e-05
5860 | 6.3542e-05 | 5860 | 5.7766e-05
5861 | 6.3433e-05 | 5861 | 5.7666e-05
5862 | 6.345e-05 | 5862 | 5.7681e-05
5863 | 6.352e-05 | 5863 | 5.7745e-05
5864 | 6.3583e-05 | 5864 | 5.7802e-05
5865 | 6.3595e-05 | 5865 | 5.7814e-05
5866 | 6.3564e-05 | 5866 | 5.7785e-05
5866 | 6.3579e-05 | 5866 | 5.7799e-05
5867 | 6.3562e-05 | 5867 | 5.7784e-05
5868 | 6.3602e-05 | 5868 | 5.782e-05
5869 | 6.3583e-05 | 5869 | 5.7803e-05
5870 | 6.3616e-05 | 5870 | 5.7833e-05
5871 | 6.3553e-05 | 5871 | 5.7776e-05
5871 | 6.3561e-05 | 5871 | 5.7783e-05
5872 | 6.3471e-05 | 5872 | 5.7701e-05
5873 | 6.3544e-05 | 5873 | 5.7767e-05
5874 | 6.3604e-05 | 5874 | 5.7822e-05
5875 | 6.3621e-05 | 5875 | 5.7837e-05
5876 | 6.3628e-05 | 5876 | 5.7843e-05
5876 | 6.3677e-05 | 5876 | 5.7888e-05
5877 | 6.3651e-05 | 5877 | 5.7864e-05
5878 | 6.3756e-05 | 5878 | 5.796e-05
5879 | 6.3676e-05 | 5879 | 5.7887e-05
5880 | 6.3657e-05 | 5880 | 5.787e-05
5881 | 6.3593e-05 | 5881 | 5.7812e-05
5881 | 6.3484e-05 | 5881 | 5.7713e-05
5882 | 6.3473e-05 | 5882 | 5.7703e-05
5883 | 6.3482e-05 | 5883 | 5.7711e-05
5884 | 6.354e-05 | 5884 | 5.7763e-05
5885 | 6.3534e-05 | 5885 | 5.7758e-05
5886 | 6.3561e-05 | 5886 | 5.7782e-05
5886 | 6.3583e-05 | 5886 | 5.7803e-05
5887 | 6.361e-05 | 5887 | 5.7827e-05
5888 | 6.3606e-05 | 5888 | 5.7824e-05
5889 | 6.3628e-05 | 5889 | 5.7844e-05
5890 | 6.3674e-05 | 5890 | 5.7886e-05
5891 | 6.3643e-05 | 5891 | 5.7857e-05
5891 | 6.3619e-05 | 5891 | 5.7835e-05
5892 | 6.3651e-05 | 5892 | 5.7864e-05
5893 | 6.3552e-05 | 5893 | 5.7775e-05
5894 | 6.3565e-05 | 5894 | 5.7786e-05
5895 | 6.3581e-05 | 5895 | 5.7801e-05
5896 | 6.3623e-05 | 5896 | 5.7839e-05
5897 | 6.3482e-05 | 5897 | 5.7711e-05
5897 | 6.3527e-05 | 5897 | 5.7752e-05
5898 | 6.3619e-05 | 5898 | 5.7835e-05
5899 | 6.3703e-05 | 5899 | 5.7912e-05
5900 | 6.3798e-05 | 5900 | 5.7998e-05
5901 | 6.3764e-05 | 5901 | 5.7967e-05
5902 | 6.3823e-05 | 5902 | 5.8021e-05
5902 | 6.3652e-05 | 5902 | 5.7865e-05
5903 | 6.3793e-05 | 5903 | 5.7993e-05
5904 | 6.3793e-05 | 5904 | 5.7994e-05
5905 | 6.3814e-05 | 5905 | 5.8013e-05
5906 | 6.3757e-05 | 5906 | 5.7961e-05
5907 | 6.3653e-05 | 5907 | 5.7866e-05
5907 | 6.3659e-05 | 5907 | 5.7872e-05
5908 | 6.3711e-05 | 5908 | 5.7919e-05
5909 | 6.3723e-05 | 5909 | 5.793e-05
5910 | 6.3696e-05 | 5910 | 5.7906e-05
5911 | 6.3666e-05 | 5911 | 5.7878e-05
5912 | 6.3697e-05 | 5912 | 5.7906e-05
5913 | 6.3713e-05 | 5913 | 5.7921e-05
5913 | 6.3708e-05 | 5913 | 5.7916e-05
5914 | 6.375e-05 | 5914 | 5.7954e-05
5915 | 6.372e-05 | 5915 | 5.7927e-05
5916 | 6.3708e-05 | 5916 | 5.7916e-05
5917 | 6.3796e-05 | 5917 | 5.7996e-05
5918 | 6.381e-05 | 5918 | 5.8009e-05
5918 | 6.3759e-05 | 5918 | 5.7963e-05
5919 | 6.3731e-05 | 5919 | 5.7937e-05
5920 | 6.3789e-05 | 5920 | 5.799e-05
5921 | 6.3827e-05 | 5921 | 5.8025e-05
5922 | 6.3839e-05 | 5922 | 5.8036e-05
5923 | 6.3832e-05 | 5923 | 5.8029e-05
5923 | 6.3839e-05 | 5923 | 5.8035e-05
5924 | 6.3882e-05 | 5924 | 5.8074e-05
5925 | 6.3837e-05 | 5925 | 5.8034e-05
5926 | 6.3954e-05 | 5926 | 5.814e-05
5927 | 6.3944e-05 | 5927 | 5.8131e-05
5928 | 6.3926e-05 | 5928 | 5.8115e-05
5929 | 6.398e-05 | 5929 | 5.8164e-05
5929 | 6.3991e-05 | 5929 | 5.8174e-05
5930 | 6.3996e-05 | 5930 | 5.8178e-05
5931 | 6.3945e-05 | 5931 | 5.8132e-05
5932 | 6.4024e-05 | 5932 | 5.8204e-05
5933 | 6.3942e-05 | 5933 | 5.8129e-05
5934 | 6.3901e-05 | 5934 | 5.8092e-05
5934 | 6.3878e-05 | 5934 | 5.8071e-05
5935 | 6.3897e-05 | 5935 | 5.8088e-05
5936 | 6.3912e-05 | 5936 | 5.8102e-05
5937 | 6.388e-05 | 5937 | 5.8073e-05
5938 | 6.3893e-05 | 5938 | 5.8085e-05
5939 | 6.3888e-05 | 5939 | 5.808e-05
5940 | 6.3849e-05 | 5940 | 5.8045e-05
5940 | 6.3879e-05 | 5940 | 5.8072e-05
5941 | 6.3825e-05 | 5941 | 5.8023e-05
5942 | 6.3844e-05 | 5942 | 5.804e-05
5943 | 6.3823e-05 | 5943 | 5.8021e-05
5944 | 6.3826e-05 | 5944 | 5.8024e-05
5945 | 6.3838e-05 | 5945 | 5.8035e-05
5945 | 6.3842e-05 | 5945 | 5.8038e-05
5946 | 6.3827e-05 | 5946 | 5.8024e-05
5947 | 6.3878e-05 | 5947 | 5.8071e-05
5948 | 6.3901e-05 | 5948 | 5.8092e-05
5949 | 6.3986e-05 | 5949 | 5.8169e-05
5950 | 6.3993e-05 | 5950 | 5.8175e-05
5951 | 6.4048e-05 | 5951 | 5.8225e-05
5951 | 6.4045e-05 | 5951 | 5.8223e-05
5952 | 6.4048e-05 | 5952 | 5.8226e-05
5953 | 6.3997e-05 | 5953 | 5.8179e-05
5954 | 6.3951e-05 | 5954 | 5.8137e-05
5955 | 6.3904e-05 | 5955 | 5.8095e-05
5956 | 6.3845e-05 | 5956 | 5.8041e-05
5956 | 6.3769e-05 | 5956 | 5.7972e-05
5957 | 6.3841e-05 | 5957 | 5.8037e-05
5958 | 6.395e-05 | 5958 | 5.8137e-05
5959 | 6.3979e-05 | 5959 | 5.8163e-05
5960 | 6.4017e-05 | 5960 | 5.8198e-05
5961 | 6.4035e-05 | 5961 | 5.8214e-05
5962 | 6.404e-05 | 5962 | 5.8218e-05
5962 | 6.406e-05 | 5962 | 5.8236e-05
5963 | 6.401e-05 | 5963 | 5.8191e-05
5964 | 6.3976e-05 | 5964 | 5.816e-05
5965 | 6.3847e-05 | 5965 | 5.8043e-05
5966 | 6.3888e-05 | 5966 | 5.808e-05
5967 | 6.3994e-05 | 5967 | 5.8176e-05
5967 | 6.3991e-05 | 5967 | 5.8174e-05
5968 | 6.4019e-05 | 5968 | 5.8199e-05
5969 | 6.4011e-05 | 5969 | 5.8192e-05
5970 | 6.4107e-05 | 5970 | 5.8279e-05
5971 | 6.4128e-05 | 5971 | 5.8298e-05
5972 | 6.4114e-05 | 5972 | 5.8285e-05
5973 | 6.4051e-05 | 5973 | 5.8228e-05
5973 | 6.4012e-05 | 5973 | 5.8193e-05
5974 | 6.4066e-05 | 5974 | 5.8241e-05
5975 | 6.4031e-05 | 5975 | 5.821e-05
5976 | 6.4073e-05 | 5976 | 5.8248e-05
5977 | 6.4006e-05 | 5977 | 5.8187e-05
5978 | 6.3965e-05 | 5978 | 5.815e-05
5979 | 6.3915e-05 | 5979 | 5.8105e-05
5979 | 6.3928e-05 | 5979 | 5.8116e-05
5980 | 6.3934e-05 | 5980 | 5.8122e-05
5981 | 6.395e-05 | 5981 | 5.8136e-05
5982 | 6.3997e-05 | 5982 | 5.8179e-05
5983 | 6.4078e-05 | 5983 | 5.8252e-05
5984 | 6.4077e-05 | 5984 | 5.8251e-05
5985 | 6.4058e-05 | 5985 | 5.8235e-05
5985 | 6.4122e-05 | 5985 | 5.8292e-05
5986 | 6.4153e-05 | 5986 | 5.8321e-05
5987 | 6.426e-05 | 5987 | 5.8418e-05
5988 | 6.4313e-05 | 5988 | 5.8466e-05
5989 | 6.4294e-05 | 5989 | 5.845e-05
5990 | 6.4285e-05 | 5990 | 5.844e-05
5990 | 6.4238e-05 | 5990 | 5.8398e-05
5991 | 6.4252e-05 | 5991 | 5.8411e-05
5992 | 6.4233e-05 | 5992 | 5.8393e-05
5993 | 6.4188e-05 | 5993 | 5.8353e-05
5994 | 6.4135e-05 | 5994 | 5.8305e-05
5995 | 6.4115e-05 | 5995 | 5.8286e-05
5996 | 6.414e-05 | 5996 | 5.8309e-05
5996 | 6.4252e-05 | 5996 | 5.8411e-05
5997 | 6.4325e-05 | 5997 | 5.8477e-05
5998 | 6.4289e-05 | 5998 | 5.8444e-05
5999 | 6.4293e-05 | 5999 | 5.8448e-05
6000 | 6.4246e-05 | 6000 | 5.8406e-05
6001 | 6.4315e-05 | 6001 | 5.8468e-05
6002 | 6.4421e-05 | 6002 | 5.8564e-05
6002 | 6.4387e-05 | 6002 | 5.8534e-05
6003 | 6.4304e-05 | 6003 | 5.8459e-05
6004 | 6.4318e-05 | 6004 | 5.8471e-05
6005 | 6.431e-05 | 6005 | 5.8464e-05
6006 | 6.4328e-05 | 6006 | 5.848e-05
6007 | 6.4309e-05 | 6007 | 5.8463e-05
6008 | 6.428e-05 | 6008 | 5.8436e-05
6008 | 6.4201e-05 | 6008 | 5.8364e-05
6009 | 6.423e-05 | 6009 | 5.839e-05
6010 | 6.4212e-05 | 6010 | 5.8375e-05
6011 | 6.4195e-05 | 6011 | 5.836e-05
6012 | 6.421e-05 | 6012 | 5.8373e-05
6013 | 6.4239e-05 | 6013 | 5.84e-05
6014 | 6.4243e-05 | 6014 | 5.8403e-05
6014 | 6.4209e-05 | 6014 | 5.8372e-05
6015 | 6.4167e-05 | 6015 | 5.8333e-05
6016 | 6.4213e-05 | 6016 | 5.8376e-05
6017 | 6.4196e-05 | 6017 | 5.836e-05
6018 | 6.4212e-05 | 6018 | 5.8375e-05
6019 | 6.4204e-05 | 6019 | 5.8368e-05
6020 | 6.4291e-05 | 6020 | 5.8447e-05
6020 | 6.429e-05 | 6020 | 5.8445e-05
6021 | 6.4283e-05 | 6021 | 5.8439e-05
6022 | 6.4314e-05 | 6022 | 5.8467e-05
6023 | 6.4336e-05 | 6023 | 5.8488e-05
6024 | 6.4371e-05 | 6024 | 5.8519e-05
6025 | 6.4418e-05 | 6025 | 5.8562e-05
6025 | 6.4425e-05 | 6025 | 5.8568e-05
6026 | 6.4427e-05 | 6026 | 5.857e-05
6027 | 6.4395e-05 | 6027 | 5.8541e-05
6028 | 6.4382e-05 | 6028 | 5.8529e-05
6029 | 6.445e-05 | 6029 | 5.8591e-05
6030 | 6.4491e-05 | 6030 | 5.8628e-05
6031 | 6.447e-05 | 6031 | 5.8609e-05
6031 | 6.4493e-05 | 6031 | 5.863e-05
6032 | 6.4535e-05 | 6032 | 5.8668e-05
6033 | 6.4532e-05 | 6033 | 5.8665e-05
6034 | 6.4558e-05 | 6034 | 5.8689e-05
6035 | 6.4556e-05 | 6035 | 5.8687e-05
6036 | 6.4464e-05 | 6036 | 5.8604e-05
6037 | 6.4452e-05 | 6037 | 5.8593e-05
6037 | 6.4488e-05 | 6037 | 5.8625e-05
6038 | 6.4527e-05 | 6038 | 5.8661e-05
6039 | 6.4526e-05 | 6039 | 5.866e-05
6040 | 6.4441e-05 | 6040 | 5.8583e-05
6041 | 6.4352e-05 | 6041 | 5.8502e-05
6042 | 6.4315e-05 | 6042 | 5.8468e-05
6043 | 6.4424e-05 | 6043 | 5.8567e-05
6044 | 6.4366e-05 | 6044 | 5.8514e-05
6044 | 6.4418e-05 | 6044 | 5.8561e-05
6045 | 6.445e-05 | 6045 | 5.8591e-05
6046 | 6.4547e-05 | 6046 | 5.8679e-05
6047 | 6.4605e-05 | 6047 | 5.8732e-05
6048 | 6.4599e-05 | 6048 | 5.8726e-05
6049 | 6.4669e-05 | 6049 | 5.879e-05
6050 | 6.4737e-05 | 6050 | 5.8852e-05
6050 | 6.4639e-05 | 6050 | 5.8762e-05
6051 | 6.466e-05 | 6051 | 5.8782e-05
6052 | 6.4602e-05 | 6052 | 5.8729e-05
6053 | 6.4584e-05 | 6053 | 5.8712e-05
6054 | 6.4599e-05 | 6054 | 5.8727e-05
6055 | 6.4609e-05 | 6055 | 5.8736e-05
6056 | 6.4596e-05 | 6056 | 5.8724e-05
6056 | 6.4549e-05 | 6056 | 5.8681e-05
6057 | 6.4577e-05 | 6057 | 5.8707e-05
6058 | 6.4613e-05 | 6058 | 5.8739e-05
6059 | 6.4649e-05 | 6059 | 5.8772e-05
6060 | 6.4601e-05 | 6060 | 5.8728e-05
6061 | 6.4607e-05 | 6061 | 5.8733e-05
6062 | 6.4619e-05 | 6062 | 5.8745e-05
6062 | 6.4612e-05 | 6062 | 5.8738e-05
6063 | 6.4614e-05 | 6063 | 5.874e-05
6064 | 6.4629e-05 | 6064 | 5.8754e-05
6065 | 6.4614e-05 | 6065 | 5.874e-05
6066 | 6.4688e-05 | 6066 | 5.8807e-05
6067 | 6.4655e-05 | 6067 | 5.8777e-05
6068 | 6.4555e-05 | 6068 | 5.8687e-05
6068 | 6.4562e-05 | 6068 | 5.8693e-05
6069 | 6.4503e-05 | 6069 | 5.8639e-05
6070 | 6.4494e-05 | 6070 | 5.8631e-05
6071 | 6.4521e-05 | 6071 | 5.8656e-05
6072 | 6.4564e-05 | 6072 | 5.8694e-05
6073 | 6.4595e-05 | 6073 | 5.8722e-05
6074 | 6.4634e-05 | 6074 | 5.8758e-05
6074 | 6.4703e-05 | 6074 | 5.8821e-05
6075 | 6.4772e-05 | 6075 | 5.8884e-05
6076 | 6.4816e-05 | 6076 | 5.8924e-05
6077 | 6.4745e-05 | 6077 | 5.8859e-05
6078 | 6.4702e-05 | 6078 | 5.882e-05
6079 | 6.4727e-05 | 6079 | 5.8843e-05
6080 | 6.4711e-05 | 6080 | 5.8828e-05
6081 | 6.4729e-05 | 6081 | 5.8845e-05
6081 | 6.4689e-05 | 6081 | 5.8808e-05
6082 | 6.4652e-05 | 6082 | 5.8775e-05
6083 | 6.4651e-05 | 6083 | 5.8773e-05
6084 | 6.4691e-05 | 6084 | 5.881e-05
6085 | 6.4722e-05 | 6085 | 5.8838e-05
6086 | 6.4831e-05 | 6086 | 5.8938e-05
6087 | 6.4829e-05 | 6087 | 5.8936e-05
6087 | 6.4773e-05 | 6087 | 5.8884e-05
6088 | 6.4694e-05 | 6088 | 5.8812e-05
6089 | 6.463e-05 | 6089 | 5.8754e-05
6090 | 6.4639e-05 | 6090 | 5.8762e-05
6091 | 6.4636e-05 | 6091 | 5.876e-05
6092 | 6.4693e-05 | 6092 | 5.8811e-05
6093 | 6.4648e-05 | 6093 | 5.8771e-05
6094 | 6.464e-05 | 6094 | 5.8763e-05
6094 | 6.4701e-05 | 6094 | 5.8819e-05
6095 | 6.4768e-05 | 6095 | 5.888e-05
6096 | 6.4802e-05 | 6096 | 5.8911e-05
6097 | 6.4791e-05 | 6097 | 5.8901e-05
6098 | 6.4743e-05 | 6098 | 5.8858e-05
6099 | 6.4755e-05 | 6099 | 5.8868e-05
6100 | 6.4815e-05 | 6100 | 5.8923e-05
6100 | 6.4805e-05 | 6100 | 5.8914e-05
6101 | 6.4872e-05 | 6101 | 5.8974e-05
6102 | 6.4859e-05 | 6102 | 5.8963e-05
6103 | 6.4881e-05 | 6103 | 5.8983e-05
6104 | 6.4872e-05 | 6104 | 5.8974e-05
6105 | 6.4849e-05 | 6105 | 5.8954e-05
6106 | 6.4897e-05 | 6106 | 5.8997e-05
6106 | 6.4897e-05 | 6106 | 5.8998e-05
6107 | 6.4811e-05 | 6107 | 5.8919e-05
6108 | 6.4754e-05 | 6108 | 5.8867e-05
6109 | 6.4696e-05 | 6109 | 5.8815e-05
6110 | 6.4697e-05 | 6110 | 5.8816e-05
6111 | 6.471e-05 | 6111 | 5.8827e-05
6112 | 6.4787e-05 | 6112 | 5.8897e-05
6113 | 6.4811e-05 | 6113 | 5.8919e-05
6113 | 6.4924e-05 | 6113 | 5.9022e-05
6114 | 6.4967e-05 | 6114 | 5.9061e-05
6115 | 6.4907e-05 | 6115 | 5.9006e-05
6116 | 6.492e-05 | 6116 | 5.9018e-05
6117 | 6.4867e-05 | 6117 | 5.897e-05
6118 | 6.4872e-05 | 6118 | 5.8974e-05
6119 | 6.4868e-05 | 6119 | 5.8971e-05
6120 | 6.4932e-05 | 6120 | 5.9029e-05
6120 | 6.4955e-05 | 6120 | 5.905e-05
6121 | 6.4902e-05 | 6121 | 5.9002e-05
6122 | 6.4921e-05 | 6122 | 5.9019e-05
6123 | 6.4938e-05 | 6123 | 5.9034e-05
6124 | 6.4928e-05 | 6124 | 5.9025e-05
6125 | 6.4947e-05 | 6125 | 5.9043e-05
6126 | 6.4904e-05 | 6126 | 5.9004e-05
6126 | 6.4819e-05 | 6126 | 5.8926e-05
6127 | 6.4797e-05 | 6127 | 5.8907e-05
6128 | 6.4802e-05 | 6128 | 5.8911e-05
6129 | 6.4833e-05 | 6129 | 5.8939e-05
6130 | 6.4862e-05 | 6130 | 5.8965e-05
6131 | 6.4915e-05 | 6131 | 5.9013e-05
6132 | 6.4993e-05 | 6132 | 5.9084e-05
6133 | 6.5079e-05 | 6133 | 5.9163e-05
6133 | 6.5004e-05 | 6133 | 5.9095e-05
6134 | 6.5035e-05 | 6134 | 5.9123e-05
6135 | 6.5031e-05 | 6135 | 5.9119e-05
6136 | 6.4965e-05 | 6136 | 5.9059e-05
6137 | 6.4941e-05 | 6137 | 5.9037e-05
6138 | 6.4933e-05 | 6138 | 5.903e-05
6139 | 6.4949e-05 | 6139 | 5.9044e-05
6140 | 6.5015e-05 | 6140 | 5.9104e-05
6140 | 6.5093e-05 | 6140 | 5.9176e-05
6141 | 6.5063e-05 | 6141 | 5.9148e-05
6142 | 6.5051e-05 | 6142 | 5.9137e-05
6143 | 6.5105e-05 | 6143 | 5.9186e-05
6144 | 6.507e-05 | 6144 | 5.9155e-05
6145 | 6.5041e-05 | 6145 | 5.9128e-05
6146 | 6.5054e-05 | 6146 | 5.914e-05
6146 | 6.5041e-05 | 6146 | 5.9129e-05
6147 | 6.5049e-05 | 6147 | 5.9136e-05
6148 | 6.5038e-05 | 6148 | 5.9125e-05
6149 | 6.5072e-05 | 6149 | 5.9157e-05
6150 | 6.5138e-05 | 6150 | 5.9216e-05
6151 | 6.5175e-05 | 6151 | 5.925e-05
6152 | 6.5064e-05 | 6152 | 5.9149e-05
6153 | 6.506e-05 | 6153 | 5.9145e-05
6153 | 6.5007e-05 | 6153 | 5.9098e-05
6154 | 6.4997e-05 | 6154 | 5.9088e-05
6155 | 6.5041e-05 | 6155 | 5.9128e-05
6156 | 6.4994e-05 | 6156 | 5.9086e-05
6157 | 6.5093e-05 | 6157 | 5.9175e-05
6158 | 6.5114e-05 | 6158 | 5.9195e-05
6159 | 6.5197e-05 | 6159 | 5.927e-05
6160 | 6.5152e-05 | 6160 | 5.9229e-05
6160 | 6.5111e-05 | 6160 | 5.9192e-05
6161 | 6.5024e-05 | 6161 | 5.9113e-05
6162 | 6.4987e-05 | 6162 | 5.9079e-05
6163 | 6.4952e-05 | 6163 | 5.9047e-05
6164 | 6.5004e-05 | 6164 | 5.9095e-05
6165 | 6.5154e-05 | 6165 | 5.9231e-05
6166 | 6.5224e-05 | 6166 | 5.9295e-05
6167 | 6.527e-05 | 6167 | 5.9337e-05
6167 | 6.5317e-05 | 6167 | 5.9379e-05
6168 | 6.5364e-05 | 6168 | 5.9422e-05
6169 | 6.5295e-05 | 6169 | 5.9359e-05
6170 | 6.5193e-05 | 6170 | 5.9266e-05
6171 | 6.524e-05 | 6171 | 5.9309e-05
6172 | 6.5219e-05 | 6172 | 5.929e-05
6173 | 6.5209e-05 | 6173 | 5.9281e-05
6174 | 6.5179e-05 | 6174 | 5.9254e-05
6174 | 6.5183e-05 | 6174 | 5.9257e-05
6175 | 6.5194e-05 | 6175 | 5.9267e-05
6176 | 6.5132e-05 | 6176 | 5.9211e-05
6177 | 6.5143e-05 | 6177 | 5.9221e-05
6178 | 6.5196e-05 | 6178 | 5.9269e-05
6179 | 6.517e-05 | 6179 | 5.9246e-05
6180 | 6.5239e-05 | 6180 | 5.9308e-05
6181 | 6.5311e-05 | 6181 | 5.9374e-05
6181 | 6.535e-05 | 6181 | 5.9409e-05
6182 | 6.5311e-05 | 6182 | 5.9374e-05
6183 | 6.5285e-05 | 6183 | 5.935e-05
6184 | 6.529e-05 | 6184 | 5.9355e-05
6185 | 6.532e-05 | 6185 | 5.9382e-05
6186 | 6.5316e-05 | 6186 | 5.9378e-05
6187 | 6.5337e-05 | 6187 | 5.9397e-05
6188 | 6.5374e-05 | 6188 | 5.9431e-05
6188 | 6.5379e-05 | 6188 | 5.9435e-05
6189 | 6.5393e-05 | 6189 | 5.9448e-05
6190 | 6.5385e-05 | 6190 | 5.9441e-05
6191 | 6.5418e-05 | 6191 | 5.9471e-05
6192 | 6.5415e-05 | 6192 | 5.9468e-05
6193 | 6.5493e-05 | 6193 | 5.9539e-05
6194 | 6.5448e-05 | 6194 | 5.9498e-05
6195 | 6.5417e-05 | 6195 | 5.947e-05
6195 | 6.5392e-05 | 6195 | 5.9447e-05
6196 | 6.5363e-05 | 6196 | 5.9421e-05
6197 | 6.5392e-05 | 6197 | 5.9447e-05
6198 | 6.5396e-05 | 6198 | 5.9451e-05
6199 | 6.538e-05 | 6199 | 5.9436e-05
6200 | 6.5371e-05 | 6200 | 5.9428e-05
6201 | 6.5372e-05 | 6201 | 5.9429e-05
6202 | 6.5417e-05 | 6202 | 5.947e-05
6203 | 6.5491e-05 | 6203 | 5.9537e-05
6203 | 6.552e-05 | 6203 | 5.9563e-05
6204 | 6.5469e-05 | 6204 | 5.9517e-05
6205 | 6.5436e-05 | 6205 | 5.9487e-05
6206 | 6.5445e-05 | 6206 | 5.9495e-05
6207 | 6.5475e-05 | 6207 | 5.9523e-05
6208 | 6.5533e-05 | 6208 | 5.9575e-05
6209 | 6.5501e-05 | 6209 | 5.9546e-05
6210 | 6.5522e-05 | 6210 | 5.9565e-05
6210 | 6.5649e-05 | 6210 | 5.9681e-05
6211 | 6.5627e-05 | 6211 | 5.966e-05
6212 | 6.5507e-05 | 6212 | 5.9552e-05
6213 | 6.553e-05 | 6213 | 5.9572e-05
6214 | 6.5551e-05 | 6214 | 5.9592e-05
6215 | 6.5506e-05 | 6215 | 5.9551e-05
6216 | 6.5467e-05 | 6216 | 5.9516e-05
6217 | 6.5549e-05 | 6217 | 5.959e-05
6217 | 6.5553e-05 | 6217 | 5.9593e-05
6218 | 6.5578e-05 | 6218 | 5.9617e-05
6219 | 6.559e-05 | 6219 | 5.9628e-05
6220 | 6.5583e-05 | 6220 | 5.9621e-05
6221 | 6.5564e-05 | 6221 | 5.9604e-05
6222 | 6.5541e-05 | 6222 | 5.9583e-05
6223 | 6.5525e-05 | 6223 | 5.9568e-05
6224 | 6.5483e-05 | 6224 | 5.953e-05
6225 | 6.5558e-05 | 6225 | 5.9598e-05
6225 | 6.5576e-05 | 6225 | 5.9614e-05
6226 | 6.55e-05 | 6226 | 5.9546e-05
6227 | 6.5548e-05 | 6227 | 5.9589e-05
6228 | 6.552e-05 | 6228 | 5.9563e-05
6229 | 6.5507e-05 | 6229 | 5.9552e-05
6230 | 6.5506e-05 | 6230 | 5.9551e-05
6231 | 6.5489e-05 | 6231 | 5.9535e-05
6232 | 6.5476e-05 | 6232 | 5.9524e-05
6232 | 6.5459e-05 | 6232 | 5.9508e-05
6233 | 6.5431e-05 | 6233 | 5.9483e-05
6234 | 6.551e-05 | 6234 | 5.9554e-05
6235 | 6.5488e-05 | 6235 | 5.9534e-05
6236 | 6.5476e-05 | 6236 | 5.9524e-05
6237 | 6.5484e-05 | 6237 | 5.9531e-05
6238 | 6.5451e-05 | 6238 | 5.9501e-05
6239 | 6.5494e-05 | 6239 | 5.954e-05
6240 | 6.5458e-05 | 6240 | 5.9507e-05
6240 | 6.5519e-05 | 6240 | 5.9563e-05
6241 | 6.5613e-05 | 6241 | 5.9648e-05
6242 | 6.5707e-05 | 6242 | 5.9734e-05
6243 | 6.5721e-05 | 6243 | 5.9747e-05
6244 | 6.5674e-05 | 6244 | 5.9704e-05
6245 | 6.5634e-05 | 6245 | 5.9667e-05
6246 | 6.5726e-05 | 6246 | 5.9751e-05
6247 | 6.5742e-05 | 6247 | 5.9765e-05
6247 | 6.5794e-05 | 6247 | 5.9812e-05
6248 | 6.5806e-05 | 6248 | 5.9823e-05
6249 | 6.5758e-05 | 6249 | 5.978e-05
6250 | 6.5649e-05 | 6250 | 5.9681e-05
6251 | 6.5644e-05 | 6251 | 5.9676e-05
6252 | 6.5622e-05 | 6252 | 5.9656e-05
6253 | 6.5553e-05 | 6253 | 5.9594e-05
6254 | 6.5561e-05 | 6254 | 5.9601e-05
6255 | 6.5586e-05 | 6255 | 5.9623e-05
6255 | 6.5588e-05 | 6255 | 5.9625e-05
6256 | 6.563e-05 | 6256 | 5.9663e-05
6257 | 6.5621e-05 | 6257 | 5.9656e-05
6258 | 6.5647e-05 | 6258 | 5.9679e-05
6259 | 6.5602e-05 | 6259 | 5.9638e-05
6260 | 6.5609e-05 | 6260 | 5.9644e-05
6261 | 6.5608e-05 | 6261 | 5.9643e-05
6262 | 6.5616e-05 | 6262 | 5.9651e-05
6263 | 6.5644e-05 | 6263 | 5.9677e-05
6263 | 6.5642e-05 | 6263 | 5.9675e-05
6264 | 6.5653e-05 | 6264 | 5.9684e-05
6265 | 6.5701e-05 | 6265 | 5.9728e-05
6266 | 6.5721e-05 | 6266 | 5.9746e-05
6267 | 6.5727e-05 | 6267 | 5.9751e-05
6268 | 6.5771e-05 | 6268 | 5.9792e-05
6269 | 6.5694e-05 | 6269 | 5.9722e-05
6270 | 6.5636e-05 | 6270 | 5.9669e-05
6271 | 6.5659e-05 | 6271 | 5.969e-05
6271 | 6.5724e-05 | 6271 | 5.975e-05
6272 | 6.5653e-05 | 6272 | 5.9684e-05
6273 | 6.5632e-05 | 6273 | 5.9666e-05
6274 | 6.5561e-05 | 6274 | 5.9601e-05
6275 | 6.5669e-05 | 6275 | 5.9699e-05
6276 | 6.5781e-05 | 6276 | 5.9801e-05
6277 | 6.5715e-05 | 6277 | 5.9741e-05
6278 | 6.5761e-05 | 6278 | 5.9783e-05
6278 | 6.5741e-05 | 6278 | 5.9764e-05
6279 | 6.5806e-05 | 6279 | 5.9824e-05
6280 | 6.5774e-05 | 6280 | 5.9794e-05
6281 | 6.5732e-05 | 6281 | 5.9757e-05
6282 | 6.571e-05 | 6282 | 5.9736e-05
6283 | 6.5642e-05 | 6283 | 5.9674e-05
6284 | 6.5657e-05 | 6284 | 5.9689e-05
6285 | 6.5654e-05 | 6285 | 5.9686e-05
6286 | 6.559e-05 | 6286 | 5.9627e-05
6286 | 6.5572e-05 | 6286 | 5.9611e-05
6287 | 6.5678e-05 | 6287 | 5.9707e-05
6288 | 6.57e-05 | 6288 | 5.9727e-05
6289 | 6.577e-05 | 6289 | 5.9791e-05
6290 | 6.5817e-05 | 6290 | 5.9834e-05
6291 | 6.5874e-05 | 6291 | 5.9886e-05
6292 | 6.6058e-05 | 6292 | 6.0053e-05
6293 | 6.6012e-05 | 6293 | 6.0011e-05
6294 | 6.5975e-05 | 6294 | 5.9977e-05
6295 | 6.5958e-05 | 6295 | 5.9962e-05
6295 | 6.5863e-05 | 6295 | 5.9875e-05
6296 | 6.5892e-05 | 6296 | 5.9902e-05
6297 | 6.5858e-05 | 6297 | 5.9871e-05
6298 | 6.5819e-05 | 6298 | 5.9835e-05
6299 | 6.6063e-05 | 6299 | 6.0057e-05
6300 | 6.6011e-05 | 6300 | 6.001e-05
6301 | 6.5833e-05 | 6301 | 5.9848e-05
6302 | 6.5784e-05 | 6302 | 5.9803e-05
6303 | 6.5827e-05 | 6303 | 5.9843e-05
6303 | 6.5813e-05 | 6303 | 5.983e-05
6304 | 6.5863e-05 | 6304 | 5.9876e-05
6305 | 6.5926e-05 | 6305 | 5.9933e-05
6306 | 6.5958e-05 | 6306 | 5.9962e-05
6307 | 6.5908e-05 | 6307 | 5.9916e-05
6308 | 6.5905e-05 | 6308 | 5.9913e-05
6309 | 6.5917e-05 | 6309 | 5.9924e-05
6310 | 6.5878e-05 | 6310 | 5.9889e-05
6311 | 6.5968e-05 | 6311 | 5.9971e-05
6311 | 6.5926e-05 | 6311 | 5.9932e-05
6312 | 6.5923e-05 | 6312 | 5.993e-05
6313 | 6.5806e-05 | 6313 | 5.9824e-05
6314 | 6.5712e-05 | 6314 | 5.9738e-05
6315 | 6.576e-05 | 6315 | 5.9782e-05
6316 | 6.5795e-05 | 6316 | 5.9814e-05
6317 | 6.5803e-05 | 6317 | 5.9821e-05
6318 | 6.5815e-05 | 6318 | 5.9832e-05
6319 | 6.5865e-05 | 6319 | 5.9877e-05
6319 | 6.6047e-05 | 6319 | 6.0043e-05
6320 | 6.6031e-05 | 6320 | 6.0028e-05
6321 | 6.5986e-05 | 6321 | 5.9988e-05
6322 | 6.5975e-05 | 6322 | 5.9977e-05
6323 | 6.5953e-05 | 6323 | 5.9957e-05
6324 | 6.6e-05 | 6324 | 6e-05
6325 | 6.5995e-05 | 6325 | 5.9995e-05
6326 | 6.5996e-05 | 6326 | 5.9996e-05
6327 | 6.5963e-05 | 6327 | 5.9966e-05
6328 | 6.596e-05 | 6328 | 5.9963e-05
6328 | 6.5949e-05 | 6328 | 5.9954e-05
6329 | 6.6007e-05 | 6329 | 6.0007e-05
6330 | 6.6001e-05 | 6330 | 6.0001e-05
6331 | 6.601e-05 | 6331 | 6.0009e-05
6332 | 6.6042e-05 | 6332 | 6.0038e-05
6333 | 6.606e-05 | 6333 | 6.0054e-05
6334 | 6.606e-05 | 6334 | 6.0054e-05
6335 | 6.6025e-05 | 6335 | 6.0023e-05
6336 | 6.6097e-05 | 6336 | 6.0088e-05
6336 | 6.6164e-05 | 6336 | 6.0149e-05
6337 | 6.6054e-05 | 6337 | 6.0049e-05
6338 | 6.6027e-05 | 6338 | 6.0025e-05
6339 | 6.6019e-05 | 6339 | 6.0017e-05
6340 | 6.5981e-05 | 6340 | 5.9983e-05
6341 | 6.6045e-05 | 6341 | 6.0041e-05
6342 | 6.6153e-05 | 6342 | 6.0139e-05
6343 | 6.6215e-05 | 6343 | 6.0196e-05
6344 | 6.6216e-05 | 6344 | 6.0197e-05
6345 | 6.6254e-05 | 6345 | 6.0231e-05
6345 | 6.6354e-05 | 6345 | 6.0322e-05
6346 | 6.6406e-05 | 6346 | 6.0369e-05
6347 | 6.6353e-05 | 6347 | 6.0321e-05
6348 | 6.6261e-05 | 6348 | 6.0237e-05
6349 | 6.6197e-05 | 6349 | 6.0179e-05
6350 | 6.6198e-05 | 6350 | 6.018e-05
6351 | 6.6126e-05 | 6351 | 6.0115e-05
6352 | 6.6092e-05 | 6352 | 6.0084e-05
6353 | 6.6118e-05 | 6353 | 6.0107e-05
6354 | 6.6036e-05 | 6354 | 6.0033e-05
6354 | 6.5972e-05 | 6354 | 5.9975e-05
6355 | 6.5885e-05 | 6355 | 5.9895e-05
6356 | 6.585e-05 | 6356 | 5.9864e-05
6357 | 6.5937e-05 | 6357 | 5.9942e-05
6358 | 6.6002e-05 | 6358 | 6.0002e-05
6359 | 6.5984e-05 | 6359 | 5.9985e-05
6360 | 6.6056e-05 | 6360 | 6.0051e-05
6361 | 6.6142e-05 | 6361 | 6.0129e-05
6362 | 6.6122e-05 | 6362 | 6.0111e-05
6362 | 6.6137e-05 | 6362 | 6.0124e-05
6363 | 6.6158e-05 | 6363 | 6.0144e-05
6364 | 6.6174e-05 | 6364 | 6.0158e-05
6365 | 6.6155e-05 | 6365 | 6.0141e-05
6366 | 6.6187e-05 | 6366 | 6.017e-05
6367 | 6.6146e-05 | 6367 | 6.0133e-05
6368 | 6.6088e-05 | 6368 | 6.008e-05
6369 | 6.6135e-05 | 6369 | 6.0123e-05
6370 | 6.6154e-05 | 6370 | 6.014e-05
6371 | 6.6141e-05 | 6371 | 6.0129e-05
6371 | 6.6125e-05 | 6371 | 6.0113e-05
6372 | 6.6192e-05 | 6372 | 6.0175e-05
6373 | 6.6191e-05 | 6373 | 6.0173e-05
6374 | 6.6262e-05 | 6374 | 6.0238e-05
6375 | 6.6294e-05 | 6375 | 6.0267e-05
6376 | 6.6239e-05 | 6376 | 6.0218e-05
6377 | 6.6241e-05 | 6377 | 6.0219e-05
6378 | 6.6288e-05 | 6378 | 6.0262e-05
6379 | 6.6267e-05 | 6379 | 6.0243e-05
6380 | 6.6151e-05 | 6380 | 6.0137e-05
6381 | 6.6151e-05 | 6381 | 6.0137e-05
6381 | 6.6207e-05 | 6381 | 6.0188e-05
6382 | 6.6274e-05 | 6382 | 6.0249e-05
6383 | 6.6327e-05 | 6383 | 6.0297e-05
6384 | 6.6368e-05 | 6384 | 6.0335e-05
6385 | 6.6341e-05 | 6385 | 6.031e-05
6386 | 6.6347e-05 | 6386 | 6.0316e-05
6387 | 6.6338e-05 | 6387 | 6.0307e-05
6388 | 6.6264e-05 | 6388 | 6.024e-05
6389 | 6.6319e-05 | 6389 | 6.029e-05
6390 | 6.6329e-05 | 6390 | 6.0299e-05
6390 | 6.6374e-05 | 6390 | 6.034e-05
6391 | 6.6431e-05 | 6391 | 6.0392e-05
6392 | 6.6351e-05 | 6392 | 6.0319e-05
6393 | 6.6373e-05 | 6393 | 6.0339e-05
6394 | 6.6418e-05 | 6394 | 6.038e-05
6395 | 6.6451e-05 | 6395 | 6.041e-05
6396 | 6.6455e-05 | 6396 | 6.0414e-05
6397 | 6.6421e-05 | 6397 | 6.0383e-05
6398 | 6.6454e-05 | 6398 | 6.0413e-05
6399 | 6.6535e-05 | 6399 | 6.0486e-05
6399 | 6.6528e-05 | 6399 | 6.048e-05
6400 | 6.6643e-05 | 6400 | 6.0584e-05
6401 | 6.6566e-05 | 6401 | 6.0514e-05
6402 | 6.6515e-05 | 6402 | 6.0468e-05
6403 | 6.644e-05 | 6403 | 6.04e-05
6404 | 6.6517e-05 | 6404 | 6.047e-05
6405 | 6.644e-05 | 6405 | 6.04e-05
6406 | 6.6428e-05 | 6406 | 6.0389e-05
6407 | 6.6404e-05 | 6407 | 6.0367e-05
6408 | 6.6411e-05 | 6408 | 6.0374e-05
6408 | 6.634e-05 | 6408 | 6.0309e-05
6409 | 6.6392e-05 | 6409 | 6.0357e-05
6410 | 6.665e-05 | 6410 | 6.0591e-05
6411 | 6.651e-05 | 6411 | 6.0464e-05
6412 | 6.6454e-05 | 6412 | 6.0412e-05
6413 | 6.6496e-05 | 6413 | 6.0451e-05
6414 | 6.6472e-05 | 6414 | 6.0429e-05
6415 | 6.6533e-05 | 6415 | 6.0484e-05
6416 | 6.6426e-05 | 6416 | 6.0387e-05
6417 | 6.6392e-05 | 6417 | 6.0357e-05
6418 | 6.6395e-05 | 6418 | 6.0359e-05
6418 | 6.6364e-05 | 6418 | 6.0331e-05
6419 | 6.6295e-05 | 6419 | 6.0268e-05
6420 | 6.6277e-05 | 6420 | 6.0252e-05
6421 | 6.6347e-05 | 6421 | 6.0315e-05
6422 | 6.6409e-05 | 6422 | 6.0371e-05
6423 | 6.6466e-05 | 6423 | 6.0424e-05
6424 | 6.658e-05 | 6424 | 6.0527e-05
6425 | 6.66e-05 | 6425 | 6.0546e-05
6426 | 6.662e-05 | 6426 | 6.0564e-05
6427 | 6.656e-05 | 6427 | 6.051e-05
6428 | 6.6454e-05 | 6428 | 6.0413e-05
6428 | 6.6452e-05 | 6428 | 6.0411e-05
6429 | 6.643e-05 | 6429 | 6.0391e-05
6430 | 6.6444e-05 | 6430 | 6.0403e-05
6431 | 6.645e-05 | 6431 | 6.0409e-05
6432 | 6.6452e-05 | 6432 | 6.0411e-05
6433 | 6.6474e-05 | 6433 | 6.0431e-05
6434 | 6.645e-05 | 6434 | 6.0409e-05
6435 | 6.6458e-05 | 6435 | 6.0416e-05
6436 | 6.65e-05 | 6436 | 6.0455e-05
6437 | 6.6488e-05 | 6437 | 6.0443e-05
6438 | 6.6425e-05 | 6438 | 6.0387e-05
6438 | 6.6471e-05 | 6438 | 6.0428e-05
6439 | 6.6355e-05 | 6439 | 6.0322e-05
6440 | 6.6408e-05 | 6440 | 6.0371e-05
6441 | 6.6454e-05 | 6441 | 6.0413e-05
6442 | 6.6521e-05 | 6442 | 6.0474e-05
6443 | 6.6532e-05 | 6443 | 6.0484e-05
6444 | 6.6502e-05 | 6444 | 6.0456e-05
6445 | 6.6604e-05 | 6445 | 6.0549e-05
6446 | 6.6654e-05 | 6446 | 6.0594e-05
6447 | 6.6652e-05 | 6447 | 6.0593e-05
6448 | 6.6644e-05 | 6448 | 6.0585e-05
6448 | 6.6567e-05 | 6448 | 6.0515e-05
6449 | 6.6551e-05 | 6449 | 6.0501e-05
6450 | 6.6528e-05 | 6450 | 6.048e-05
6451 | 6.644e-05 | 6451 | 6.04e-05
6452 | 6.6452e-05 | 6452 | 6.0411e-05
6453 | 6.6434e-05 | 6453 | 6.0395e-05
6454 | 6.6496e-05 | 6454 | 6.0451e-05
6455 | 6.6578e-05 | 6455 | 6.0525e-05
6456 | 6.6632e-05 | 6456 | 6.0575e-05
6457 | 6.6619e-05 | 6457 | 6.0562e-05
6458 | 6.6608e-05 | 6458 | 6.0552e-05
6458 | 6.6642e-05 | 6458 | 6.0583e-05
6459 | 6.6563e-05 | 6459 | 6.0512e-05
6460 | 6.6501e-05 | 6460 | 6.0456e-05
6461 | 6.6491e-05 | 6461 | 6.0447e-05
6462 | 6.6562e-05 | 6462 | 6.0511e-05
6463 | 6.6646e-05 | 6463 | 6.0587e-05
6464 | 6.6672e-05 | 6464 | 6.0611e-05
6465 | 6.6631e-05 | 6465 | 6.0574e-05
6466 | 6.6625e-05 | 6466 | 6.0568e-05
6467 | 6.664e-05 | 6467 | 6.0582e-05
6468 | 6.6625e-05 | 6468 | 6.0568e-05
6468 | 6.6629e-05 | 6468 | 6.0572e-05
6469 | 6.6761e-05 | 6469 | 6.0692e-05
6470 | 6.6835e-05 | 6470 | 6.0759e-05
6471 | 6.685e-05 | 6471 | 6.0772e-05
6472 | 6.6758e-05 | 6472 | 6.069e-05
6473 | 6.6726e-05 | 6473 | 6.066e-05
6474 | 6.6695e-05 | 6474 | 6.0632e-05
6475 | 6.6671e-05 | 6475 | 6.061e-05
6476 | 6.6727e-05 | 6476 | 6.0661e-05
6477 | 6.6817e-05 | 6477 | 6.0743e-05
6478 | 6.6774e-05 | 6478 | 6.0704e-05
6478 | 6.6832e-05 | 6478 | 6.0757e-05
6479 | 6.687e-05 | 6479 | 6.0791e-05
6480 | 6.6893e-05 | 6480 | 6.0812e-05
6481 | 6.6818e-05 | 6481 | 6.0743e-05
6482 | 6.6835e-05 | 6482 | 6.0759e-05
6483 | 6.6798e-05 | 6483 | 6.0726e-05
6484 | 6.6772e-05 | 6484 | 6.0702e-05
6485 | 6.6804e-05 | 6485 | 6.0731e-05
6486 | 6.6821e-05 | 6486 | 6.0746e-05
6487 | 6.6799e-05 | 6487 | 6.0726e-05
6488 | 6.6694e-05 | 6488 | 6.0631e-05
6489 | 6.6745e-05 | 6489 | 6.0678e-05
6489 | 6.6757e-05 | 6489 | 6.0688e-05
6490 | 6.6785e-05 | 6490 | 6.0713e-05
6491 | 6.6834e-05 | 6491 | 6.0758e-05
6492 | 6.6815e-05 | 6492 | 6.0741e-05
6493 | 6.7091e-05 | 6493 | 6.0992e-05
6494 | 6.7002e-05 | 6494 | 6.0911e-05
6495 | 6.7014e-05 | 6495 | 6.0922e-05
6496 | 6.693e-05 | 6496 | 6.0846e-05
6497 | 6.6876e-05 | 6497 | 6.0796e-05
6498 | 6.6958e-05 | 6498 | 6.0871e-05
6499 | 6.6936e-05 | 6499 | 6.0851e-05
6500 | 6.6912e-05 | 6500 | 6.0829e-05
6500 | 6.6918e-05 | 6500 | 6.0834e-05
6501 | 6.6868e-05 | 6501 | 6.0789e-05
6502 | 6.694e-05 | 6502 | 6.0854e-05
6503 | 6.6919e-05 | 6503 | 6.0835e-05
6504 | 6.6852e-05 | 6504 | 6.0775e-05
6505 | 6.6886e-05 | 6505 | 6.0805e-05
6506 | 6.6856e-05 | 6506 | 6.0778e-05
6507 | 6.6886e-05 | 6507 | 6.0806e-05
6508 | 6.6893e-05 | 6508 | 6.0812e-05
6509 | 6.6825e-05 | 6509 | 6.075e-05
6510 | 6.6936e-05 | 6510 | 6.0851e-05
6511 | 6.6985e-05 | 6511 | 6.0895e-05
6511 | 6.7052e-05 | 6511 | 6.0956e-05
6512 | 6.7104e-05 | 6512 | 6.1003e-05
6513 | 6.7053e-05 | 6513 | 6.0957e-05
6514 | 6.7053e-05 | 6514 | 6.0957e-05
6515 | 6.7051e-05 | 6515 | 6.0955e-05
6516 | 6.7083e-05 | 6516 | 6.0984e-05
6517 | 6.7108e-05 | 6517 | 6.1007e-05
6518 | 6.7038e-05 | 6518 | 6.0944e-05
6519 | 6.7006e-05 | 6519 | 6.0915e-05
6520 | 6.6927e-05 | 6520 | 6.0843e-05
6521 | 6.6948e-05 | 6521 | 6.0862e-05
6522 | 6.6931e-05 | 6522 | 6.0847e-05
6522 | 6.7001e-05 | 6522 | 6.091e-05
6523 | 6.7196e-05 | 6523 | 6.1088e-05
6524 | 6.7319e-05 | 6524 | 6.1199e-05
6525 | 6.7438e-05 | 6525 | 6.1307e-05
6526 | 6.7289e-05 | 6526 | 6.1172e-05
6527 | 6.7242e-05 | 6527 | 6.1129e-05
6528 | 6.7233e-05 | 6528 | 6.1121e-05
6529 | 6.7092e-05 | 6529 | 6.0992e-05
6530 | 6.7038e-05 | 6530 | 6.0943e-05
6531 | 6.7105e-05 | 6531 | 6.1004e-05
6532 | 6.7415e-05 | 6532 | 6.1287e-05
6533 | 6.7446e-05 | 6533 | 6.1314e-05
6534 | 6.7333e-05 | 6534 | 6.1212e-05
6534 | 6.7128e-05 | 6534 | 6.1026e-05
6535 | 6.7041e-05 | 6535 | 6.0947e-05
6536 | 6.7012e-05 | 6536 | 6.092e-05
6537 | 6.7032e-05 | 6537 | 6.0938e-05
6538 | 6.7093e-05 | 6538 | 6.0993e-05
6539 | 6.7086e-05 | 6539 | 6.0987e-05
6540 | 6.7136e-05 | 6540 | 6.1032e-05
6541 | 6.7179e-05 | 6541 | 6.1072e-05
6542 | 6.7191e-05 | 6542 | 6.1082e-05
6543 | 6.7207e-05 | 6543 | 6.1097e-05
6544 | 6.7157e-05 | 6544 | 6.1052e-05
6545 | 6.7173e-05 | 6545 | 6.1066e-05
6545 | 6.7081e-05 | 6545 | 6.0983e-05
6546 | 6.7075e-05 | 6546 | 6.0978e-05
6547 | 6.709e-05 | 6547 | 6.0991e-05
6548 | 6.7158e-05 | 6548 | 6.1053e-05
6549 | 6.7209e-05 | 6549 | 6.11e-05
6550 | 6.721e-05 | 6550 | 6.11e-05
6551 | 6.7205e-05 | 6551 | 6.1095e-05
6552 | 6.7244e-05 | 6552 | 6.113e-05
6553 | 6.7222e-05 | 6553 | 6.1111e-05
6554 | 6.7209e-05 | 6554 | 6.1099e-05
6555 | 6.7195e-05 | 6555 | 6.1087e-05
6556 | 6.7161e-05 | 6556 | 6.1055e-05
6557 | 6.7093e-05 | 6557 | 6.0994e-05
6557 | 6.7134e-05 | 6557 | 6.1031e-05
6558 | 6.7156e-05 | 6558 | 6.1051e-05
6559 | 6.7186e-05 | 6559 | 6.1078e-05
6560 | 6.7226e-05 | 6560 | 6.1114e-05
6561 | 6.7241e-05 | 6561 | 6.1128e-05
6562 | 6.7381e-05 | 6562 | 6.1255e-05
6563 | 6.7401e-05 | 6563 | 6.1274e-05
6564 | 6.7301e-05 | 6564 | 6.1183e-05
6565 | 6.7293e-05 | 6565 | 6.1176e-05
6566 | 6.7236e-05 | 6566 | 6.1123e-05
6567 | 6.7168e-05 | 6567 | 6.1062e-05
6568 | 6.7215e-05 | 6568 | 6.1104e-05
6569 | 6.7233e-05 | 6569 | 6.1121e-05
6569 | 6.7286e-05 | 6569 | 6.1169e-05
6570 | 6.745e-05 | 6570 | 6.1318e-05
6571 | 6.7572e-05 | 6571 | 6.1429e-05
6572 | 6.7669e-05 | 6572 | 6.1518e-05
6573 | 6.7614e-05 | 6573 | 6.1468e-05
6574 | 6.7602e-05 | 6574 | 6.1456e-05
6575 | 6.7402e-05 | 6575 | 6.1275e-05
6576 | 6.73e-05 | 6576 | 6.1182e-05
6577 | 6.727e-05 | 6577 | 6.1155e-05
6578 | 6.729e-05 | 6578 | 6.1173e-05
6579 | 6.7221e-05 | 6579 | 6.111e-05
6580 | 6.7277e-05 | 6580 | 6.1161e-05
6581 | 6.7275e-05 | 6581 | 6.1159e-05
6582 | 6.7327e-05 | 6582 | 6.1207e-05
6582 | 6.7415e-05 | 6582 | 6.1287e-05
6583 | 6.742e-05 | 6583 | 6.129e-05
6584 | 6.7452e-05 | 6584 | 6.132e-05
6585 | 6.746e-05 | 6585 | 6.1327e-05
6586 | 6.7477e-05 | 6586 | 6.1343e-05
6587 | 6.7415e-05 | 6587 | 6.1286e-05
6588 | 6.7291e-05 | 6588 | 6.1173e-05
6589 | 6.728e-05 | 6589 | 6.1164e-05
6590 | 6.7343e-05 | 6590 | 6.1221e-05
6591 | 6.738e-05 | 6591 | 6.1255e-05
6592 | 6.7387e-05 | 6592 | 6.1261e-05
6593 | 6.7547e-05 | 6593 | 6.1406e-05
6594 | 6.7702e-05 | 6594 | 6.1547e-05
6595 | 6.7714e-05 | 6595 | 6.1558e-05
6595 | 6.7578e-05 | 6595 | 6.1435e-05
6596 | 6.7397e-05 | 6596 | 6.127e-05
6597 | 6.7426e-05 | 6597 | 6.1296e-05
6598 | 6.741e-05 | 6598 | 6.1282e-05
6599 | 6.7403e-05 | 6599 | 6.1276e-05
6600 | 6.7412e-05 | 6600 | 6.1284e-05
6601 | 6.7411e-05 | 6601 | 6.1283e-05
6602 | 6.7474e-05 | 6602 | 6.134e-05
6603 | 6.7514e-05 | 6603 | 6.1376e-05
6604 | 6.7584e-05 | 6604 | 6.144e-05
6605 | 6.7612e-05 | 6605 | 6.1466e-05
6606 | 6.7604e-05 | 6606 | 6.1458e-05
6607 | 6.7611e-05 | 6607 | 6.1464e-05
6608 | 6.7605e-05 | 6608 | 6.1459e-05
6608 | 6.7592e-05 | 6608 | 6.1447e-05
6609 | 6.7566e-05 | 6609 | 6.1423e-05
6610 | 6.7563e-05 | 6610 | 6.1421e-05
6611 | 6.7536e-05 | 6611 | 6.1396e-05
6612 | 6.7588e-05 | 6612 | 6.1443e-05
6613 | 6.7611e-05 | 6613 | 6.1464e-05
6614 | 6.7542e-05 | 6614 | 6.1402e-05
6615 | 6.7522e-05 | 6615 | 6.1384e-05
6616 | 6.7537e-05 | 6616 | 6.1397e-05
6617 | 6.7554e-05 | 6617 | 6.1413e-05
6618 | 6.754e-05 | 6618 | 6.14e-05
6619 | 6.7495e-05 | 6619 | 6.136e-05
6620 | 6.7519e-05 | 6620 | 6.1381e-05
6621 | 6.7483e-05 | 6621 | 6.1348e-05
6621 | 6.7499e-05 | 6621 | 6.1362e-05
6622 | 6.7528e-05 | 6622 | 6.1389e-05
6623 | 6.7514e-05 | 6623 | 6.1377e-05
6624 | 6.7499e-05 | 6624 | 6.1363e-05
6625 | 6.7575e-05 | 6625 | 6.1432e-05
6626 | 6.7583e-05 | 6626 | 6.1439e-05
6627 | 6.7739e-05 | 6627 | 6.1581e-05
6628 | 6.7698e-05 | 6628 | 6.1544e-05
6629 | 6.7689e-05 | 6629 | 6.1535e-05
6630 | 6.7717e-05 | 6630 | 6.1561e-05
6631 | 6.7694e-05 | 6631 | 6.154e-05
6632 | 6.7678e-05 | 6632 | 6.1525e-05
6633 | 6.7724e-05 | 6633 | 6.1567e-05
6634 | 6.7601e-05 | 6634 | 6.1456e-05
6635 | 6.7576e-05 | 6635 | 6.1433e-05
6635 | 6.7632e-05 | 6635 | 6.1484e-05
6636 | 6.7612e-05 | 6636 | 6.1466e-05
6637 | 6.7689e-05 | 6637 | 6.1535e-05
6638 | 6.77e-05 | 6638 | 6.1545e-05
6639 | 6.7691e-05 | 6639 | 6.1538e-05
6640 | 6.7627e-05 | 6640 | 6.1479e-05
6641 | 6.7593e-05 | 6641 | 6.1448e-05
6642 | 6.7574e-05 | 6642 | 6.1431e-05
6643 | 6.7626e-05 | 6643 | 6.1478e-05
6644 | 6.7595e-05 | 6644 | 6.145e-05
6645 | 6.7532e-05 | 6645 | 6.1392e-05
6646 | 6.7477e-05 | 6646 | 6.1342e-05
6647 | 6.7541e-05 | 6647 | 6.1401e-05
6648 | 6.761e-05 | 6648 | 6.1464e-05
6649 | 6.7678e-05 | 6649 | 6.1526e-05
6649 | 6.7725e-05 | 6649 | 6.1568e-05
6650 | 6.7817e-05 | 6650 | 6.1652e-05
6651 | 6.7793e-05 | 6651 | 6.163e-05
6652 | 6.7805e-05 | 6652 | 6.1641e-05
6653 | 6.7804e-05 | 6653 | 6.164e-05
6654 | 6.7815e-05 | 6654 | 6.165e-05
6655 | 6.7771e-05 | 6655 | 6.161e-05
6656 | 6.7744e-05 | 6656 | 6.1585e-05
6657 | 6.7789e-05 | 6657 | 6.1626e-05
6658 | 6.7918e-05 | 6658 | 6.1744e-05
6659 | 6.8012e-05 | 6659 | 6.1829e-05
6660 | 6.7938e-05 | 6660 | 6.1762e-05
6661 | 6.7866e-05 | 6661 | 6.1696e-05
6662 | 6.7922e-05 | 6662 | 6.1748e-05
6663 | 6.7907e-05 | 6663 | 6.1733e-05
6664 | 6.7882e-05 | 6664 | 6.1711e-05
6664 | 6.7797e-05 | 6664 | 6.1634e-05
6665 | 6.7733e-05 | 6665 | 6.1576e-05
6666 | 6.7775e-05 | 6666 | 6.1613e-05
6667 | 6.7704e-05 | 6667 | 6.1549e-05
6668 | 6.77e-05 | 6668 | 6.1546e-05
6669 | 6.7675e-05 | 6669 | 6.1522e-05
6670 | 6.7733e-05 | 6670 | 6.1575e-05
6671 | 6.7746e-05 | 6671 | 6.1587e-05
6672 | 6.7702e-05 | 6672 | 6.1547e-05
6673 | 6.7803e-05 | 6673 | 6.1639e-05
6674 | 6.7851e-05 | 6674 | 6.1683e-05
6675 | 6.7917e-05 | 6675 | 6.1742e-05
6676 | 6.798e-05 | 6676 | 6.18e-05
6677 | 6.7984e-05 | 6677 | 6.1803e-05
6678 | 6.8008e-05 | 6678 | 6.1826e-05
6679 | 6.8033e-05 | 6679 | 6.1848e-05
6679 | 6.8004e-05 | 6679 | 6.1822e-05
6680 | 6.7892e-05 | 6680 | 6.172e-05
6681 | 6.7872e-05 | 6681 | 6.1702e-05
6682 | 6.7833e-05 | 6682 | 6.1666e-05
6683 | 6.7831e-05 | 6683 | 6.1664e-05
6684 | 6.7886e-05 | 6684 | 6.1714e-05
6685 | 6.7952e-05 | 6685 | 6.1775e-05
6686 | 6.7899e-05 | 6686 | 6.1727e-05
6687 | 6.7879e-05 | 6687 | 6.1708e-05
6688 | 6.7925e-05 | 6688 | 6.175e-05
6689 | 6.79e-05 | 6689 | 6.1727e-05
6690 | 6.7914e-05 | 6690 | 6.174e-05
6691 | 6.7907e-05 | 6691 | 6.1733e-05
6692 | 6.7897e-05 | 6692 | 6.1725e-05
6693 | 6.7883e-05 | 6693 | 6.1712e-05
6694 | 6.7929e-05 | 6694 | 6.1753e-05
6694 | 6.7988e-05 | 6694 | 6.1807e-05
6695 | 6.7907e-05 | 6695 | 6.1734e-05
6696 | 6.7931e-05 | 6696 | 6.1756e-05
6697 | 6.7962e-05 | 6697 | 6.1784e-05
6698 | 6.7927e-05 | 6698 | 6.1752e-05
6699 | 6.8005e-05 | 6699 | 6.1822e-05
6700 | 6.7963e-05 | 6700 | 6.1785e-05
6701 | 6.8111e-05 | 6701 | 6.1919e-05
6702 | 6.8116e-05 | 6702 | 6.1924e-05
6703 | 6.8097e-05 | 6703 | 6.1906e-05
6704 | 6.8049e-05 | 6704 | 6.1863e-05
6705 | 6.8014e-05 | 6705 | 6.1831e-05
6706 | 6.7952e-05 | 6706 | 6.1775e-05
6707 | 6.7929e-05 | 6707 | 6.1753e-05
6708 | 6.7952e-05 | 6708 | 6.1775e-05
6709 | 6.7959e-05 | 6709 | 6.1781e-05
6710 | 6.7955e-05 | 6710 | 6.1777e-05
6710 | 6.7989e-05 | 6710 | 6.1808e-05
6711 | 6.7986e-05 | 6711 | 6.1806e-05
6712 | 6.7984e-05 | 6712 | 6.1804e-05
6713 | 6.8021e-05 | 6713 | 6.1838e-05
6714 | 6.8037e-05 | 6714 | 6.1851e-05
6715 | 6.8003e-05 | 6715 | 6.1821e-05
6716 | 6.7981e-05 | 6716 | 6.1801e-05
6717 | 6.7971e-05 | 6717 | 6.1791e-05
6718 | 6.787e-05 | 6718 | 6.17e-05
6719 | 6.7901e-05 | 6719 | 6.1728e-05
6720 | 6.7929e-05 | 6720 | 6.1753e-05
6721 | 6.8078e-05 | 6721 | 6.1889e-05
6722 | 6.8092e-05 | 6722 | 6.1901e-05
6723 | 6.7973e-05 | 6723 | 6.1794e-05
6724 | 6.7961e-05 | 6724 | 6.1783e-05
6725 | 6.7965e-05 | 6725 | 6.1786e-05
6726 | 6.7999e-05 | 6726 | 6.1817e-05
6727 | 6.7982e-05 | 6727 | 6.1802e-05
6727 | 6.803e-05 | 6727 | 6.1845e-05
6728 | 6.8066e-05 | 6728 | 6.1879e-05
6729 | 6.8105e-05 | 6729 | 6.1914e-05
6730 | 6.8158e-05 | 6730 | 6.1962e-05
6731 | 6.8086e-05 | 6731 | 6.1897e-05
6732 | 6.8022e-05 | 6732 | 6.1839e-05
6733 | 6.8107e-05 | 6733 | 6.1915e-05
6734 | 6.8244e-05 | 6734 | 6.204e-05
6735 | 6.8242e-05 | 6735 | 6.2038e-05
6736 | 6.8192e-05 | 6736 | 6.1993e-05
6737 | 6.8133e-05 | 6737 | 6.1939e-05
6738 | 6.8132e-05 | 6738 | 6.1938e-05
6739 | 6.8137e-05 | 6739 | 6.1943e-05
6740 | 6.8136e-05 | 6740 | 6.1941e-05
6741 | 6.8066e-05 | 6741 | 6.1878e-05
6742 | 6.8088e-05 | 6742 | 6.1898e-05
6743 | 6.8064e-05 | 6743 | 6.1877e-05
6744 | 6.8066e-05 | 6744 | 6.1878e-05
6745 | 6.807e-05 | 6745 | 6.1882e-05
6745 | 6.816e-05 | 6745 | 6.1963e-05
6746 | 6.8232e-05 | 6746 | 6.2029e-05
6747 | 6.8297e-05 | 6747 | 6.2088e-05
6748 | 6.8307e-05 | 6748 | 6.2098e-05
6749 | 6.8316e-05 | 6749 | 6.2106e-05
6750 | 6.8308e-05 | 6750 | 6.2098e-05
6751 | 6.8286e-05 | 6751 | 6.2079e-05
6752 | 6.8242e-05 | 6752 | 6.2038e-05
6753 | 6.8308e-05 | 6753 | 6.2098e-05
6754 | 6.8325e-05 | 6754 | 6.2114e-05
6755 | 6.8325e-05 | 6755 | 6.2114e-05
6756 | 6.8351e-05 | 6756 | 6.2137e-05
6757 | 6.8372e-05 | 6757 | 6.2157e-05
6758 | 6.8487e-05 | 6758 | 6.2261e-05
6759 | 6.8494e-05 | 6759 | 6.2267e-05
6760 | 6.8444e-05 | 6760 | 6.2222e-05
6761 | 6.8386e-05 | 6761 | 6.2169e-05
6762 | 6.832e-05 | 6762 | 6.2109e-05
6763 | 6.8346e-05 | 6763 | 6.2133e-05
6763 | 6.8443e-05 | 6763 | 6.2221e-05
6764 | 6.8441e-05 | 6764 | 6.2219e-05
6765 | 6.8389e-05 | 6765 | 6.2172e-05
6766 | 6.8479e-05 | 6766 | 6.2253e-05
6767 | 6.8474e-05 | 6767 | 6.2249e-05
6768 | 6.8393e-05 | 6768 | 6.2176e-05
6769 | 6.8409e-05 | 6769 | 6.219e-05
6770 | 6.8434e-05 | 6770 | 6.2213e-05
6771 | 6.84e-05 | 6771 | 6.2182e-05
6772 | 6.8389e-05 | 6772 | 6.2172e-05
6773 | 6.8346e-05 | 6773 | 6.2133e-05
6774 | 6.8423e-05 | 6774 | 6.2203e-05
6775 | 6.8413e-05 | 6775 | 6.2194e-05
6776 | 6.8324e-05 | 6776 | 6.2113e-05
6777 | 6.8326e-05 | 6777 | 6.2114e-05
6778 | 6.841e-05 | 6778 | 6.2191e-05
6779 | 6.8476e-05 | 6779 | 6.225e-05
6780 | 6.8436e-05 | 6780 | 6.2215e-05
6781 | 6.8425e-05 | 6781 | 6.2205e-05
6782 | 6.8377e-05 | 6782 | 6.2161e-05
6782 | 6.8376e-05 | 6782 | 6.216e-05
6783 | 6.8455e-05 | 6783 | 6.2232e-05
6784 | 6.8502e-05 | 6784 | 6.2274e-05
6785 | 6.8453e-05 | 6785 | 6.223e-05
6786 | 6.8294e-05 | 6786 | 6.2086e-05
6787 | 6.8363e-05 | 6787 | 6.2148e-05
6788 | 6.8301e-05 | 6788 | 6.2092e-05
6789 | 6.8315e-05 | 6789 | 6.2105e-05
6790 | 6.8371e-05 | 6790 | 6.2156e-05
6791 | 6.8463e-05 | 6791 | 6.2239e-05
6792 | 6.8572e-05 | 6792 | 6.2338e-05
6793 | 6.8625e-05 | 6793 | 6.2386e-05
6794 | 6.8606e-05 | 6794 | 6.2369e-05
6795 | 6.8477e-05 | 6795 | 6.2252e-05
6796 | 6.8409e-05 | 6796 | 6.219e-05
6797 | 6.8406e-05 | 6797 | 6.2187e-05
6798 | 6.8472e-05 | 6798 | 6.2247e-05
6799 | 6.8521e-05 | 6799 | 6.2292e-05
6800 | 6.8588e-05 | 6800 | 6.2352e-05
6801 | 6.8668e-05 | 6801 | 6.2425e-05
6802 | 6.8652e-05 | 6802 | 6.2411e-05
6802 | 6.8636e-05 | 6802 | 6.2396e-05
6803 | 6.8557e-05 | 6803 | 6.2325e-05
6804 | 6.8701e-05 | 6804 | 6.2456e-05
6805 | 6.8613e-05 | 6805 | 6.2375e-05
6806 | 6.8592e-05 | 6806 | 6.2356e-05
6807 | 6.8532e-05 | 6807 | 6.2302e-05
6808 | 6.8536e-05 | 6808 | 6.2306e-05
6809 | 6.8595e-05 | 6809 | 6.2359e-05
6810 | 6.8621e-05 | 6810 | 6.2383e-05
6811 | 6.8705e-05 | 6811 | 6.2459e-05
6812 | 6.8716e-05 | 6812 | 6.2469e-05
6813 | 6.8755e-05 | 6813 | 6.2505e-05
6814 | 6.8785e-05 | 6814 | 6.2532e-05
6815 | 6.8789e-05 | 6815 | 6.2536e-05
6816 | 6.8707e-05 | 6816 | 6.2461e-05
6817 | 6.868e-05 | 6817 | 6.2437e-05
6818 | 6.8588e-05 | 6818 | 6.2352e-05
6819 | 6.8537e-05 | 6819 | 6.2306e-05
6820 | 6.8595e-05 | 6820 | 6.2359e-05
6821 | 6.8673e-05 | 6821 | 6.243e-05
6822 | 6.8661e-05 | 6822 | 6.2419e-05
6823 | 6.8659e-05 | 6823 | 6.2418e-05
6824 | 6.8694e-05 | 6824 | 6.2449e-05
6824 | 6.8679e-05 | 6824 | 6.2436e-05
6825 | 6.878e-05 | 6825 | 6.2528e-05
6826 | 6.8794e-05 | 6826 | 6.254e-05
6827 | 6.8738e-05 | 6827 | 6.2489e-05
6828 | 6.8728e-05 | 6828 | 6.248e-05
6829 | 6.8755e-05 | 6829 | 6.2505e-05
6830 | 6.8723e-05 | 6830 | 6.2475e-05
6831 | 6.8735e-05 | 6831 | 6.2486e-05
6832 | 6.8726e-05 | 6832 | 6.2478e-05
6833 | 6.87e-05 | 6833 | 6.2455e-05
6834 | 6.8667e-05 | 6834 | 6.2424e-05
6835 | 6.8624e-05 | 6835 | 6.2386e-05
6836 | 6.8636e-05 | 6836 | 6.2396e-05
6837 | 6.8467e-05 | 6837 | 6.2243e-05
6838 | 6.84e-05 | 6838 | 6.2182e-05
6839 | 6.8359e-05 | 6839 | 6.2144e-05
6840 | 6.8489e-05 | 6840 | 6.2263e-05
6841 | 6.8531e-05 | 6841 | 6.2301e-05
6842 | 6.8638e-05 | 6842 | 6.2398e-05
6843 | 6.8711e-05 | 6843 | 6.2464e-05
6844 | 6.8733e-05 | 6844 | 6.2485e-05
6845 | 6.8724e-05 | 6845 | 6.2476e-05
6846 | 6.8809e-05 | 6846 | 6.2554e-05
6847 | 6.8791e-05 | 6847 | 6.2537e-05
6847 | 6.8779e-05 | 6847 | 6.2527e-05
6848 | 6.8749e-05 | 6848 | 6.2499e-05
6849 | 6.8754e-05 | 6849 | 6.2504e-05
6850 | 6.879e-05 | 6850 | 6.2536e-05
6851 | 6.8852e-05 | 6851 | 6.2592e-05
6852 | 6.8929e-05 | 6852 | 6.2662e-05
6853 | 6.8942e-05 | 6853 | 6.2674e-05
6854 | 6.8928e-05 | 6854 | 6.2662e-05
6855 | 6.893e-05 | 6855 | 6.2664e-05
6856 | 6.8956e-05 | 6856 | 6.2687e-05
6857 | 6.8892e-05 | 6857 | 6.2629e-05
6858 | 6.8904e-05 | 6858 | 6.264e-05
6859 | 6.8812e-05 | 6859 | 6.2556e-05
6860 | 6.8875e-05 | 6860 | 6.2613e-05
6861 | 6.8909e-05 | 6861 | 6.2645e-05
6862 | 6.8918e-05 | 6862 | 6.2653e-05
6863 | 6.8901e-05 | 6863 | 6.2638e-05
6864 | 6.8895e-05 | 6864 | 6.2632e-05
6865 | 6.8827e-05 | 6865 | 6.257e-05
6866 | 6.878e-05 | 6866 | 6.2527e-05
6867 | 6.877e-05 | 6867 | 6.2518e-05
6868 | 6.8813e-05 | 6868 | 6.2557e-05
6869 | 6.8838e-05 | 6869 | 6.258e-05
6870 | 6.8934e-05 | 6870 | 6.2667e-05
6871 | 6.9002e-05 | 6871 | 6.2729e-05
6871 | 6.8982e-05 | 6871 | 6.2711e-05
6872 | 6.8976e-05 | 6872 | 6.2706e-05
6873 | 6.9061e-05 | 6873 | 6.2783e-05
6874 | 6.9158e-05 | 6874 | 6.2871e-05
6875 | 6.9244e-05 | 6875 | 6.2949e-05
6876 | 6.9278e-05 | 6876 | 6.298e-05
6877 | 6.9147e-05 | 6877 | 6.286e-05
6878 | 6.9142e-05 | 6878 | 6.2856e-05
6879 | 6.9166e-05 | 6879 | 6.2879e-05
6880 | 6.9128e-05 | 6880 | 6.2843e-05
6881 | 6.9072e-05 | 6881 | 6.2793e-05
6882 | 6.9003e-05 | 6882 | 6.273e-05
6883 | 6.911e-05 | 6883 | 6.2827e-05
6884 | 6.9086e-05 | 6884 | 6.2806e-05
6885 | 6.9048e-05 | 6885 | 6.2771e-05
6886 | 6.9005e-05 | 6886 | 6.2732e-05
6887 | 6.8973e-05 | 6887 | 6.2702e-05
6888 | 6.8954e-05 | 6888 | 6.2685e-05
6889 | 6.8967e-05 | 6889 | 6.2697e-05
6890 | 6.9136e-05 | 6890 | 6.2851e-05
6891 | 6.9165e-05 | 6891 | 6.2877e-05
6892 | 6.9337e-05 | 6892 | 6.3034e-05
6893 | 6.9235e-05 | 6893 | 6.2941e-05
6894 | 6.9198e-05 | 6894 | 6.2907e-05
6895 | 6.895e-05 | 6895 | 6.2682e-05
6896 | 6.8998e-05 | 6896 | 6.2725e-05
6897 | 6.9006e-05 | 6897 | 6.2732e-05
6898 | 6.9028e-05 | 6898 | 6.2753e-05
6899 | 6.8952e-05 | 6899 | 6.2683e-05
6899 | 6.8843e-05 | 6899 | 6.2584e-05
6900 | 6.8927e-05 | 6900 | 6.2661e-05
6901 | 6.8902e-05 | 6901 | 6.2638e-05
6902 | 6.8805e-05 | 6902 | 6.255e-05
6903 | 6.8696e-05 | 6903 | 6.2451e-05
6904 | 6.8669e-05 | 6904 | 6.2426e-05
6905 | 6.8776e-05 | 6905 | 6.2523e-05
6906 | 6.8761e-05 | 6906 | 6.251e-05
6907 | 6.8754e-05 | 6907 | 6.2504e-05
6908 | 6.8913e-05 | 6908 | 6.2649e-05
6909 | 6.9264e-05 | 6909 | 6.2968e-05
6910 | 6.9287e-05 | 6910 | 6.2988e-05
6911 | 6.9117e-05 | 6911 | 6.2834e-05
6912 | 6.9122e-05 | 6912 | 6.2838e-05
6913 | 6.9141e-05 | 6913 | 6.2855e-05
6914 | 6.9148e-05 | 6914 | 6.2862e-05
6915 | 6.8976e-05 | 6915 | 6.2706e-05
6916 | 6.898e-05 | 6916 | 6.2709e-05
6917 | 6.9042e-05 | 6917 | 6.2766e-05
6918 | 6.9026e-05 | 6918 | 6.275e-05
6919 | 6.9042e-05 | 6919 | 6.2765e-05
6920 | 6.9145e-05 | 6920 | 6.2859e-05
6921 | 6.9168e-05 | 6921 | 6.288e-05
6922 | 6.9207e-05 | 6922 | 6.2916e-05
6923 | 6.9265e-05 | 6923 | 6.2968e-05
6924 | 6.9246e-05 | 6924 | 6.2951e-05
6925 | 6.9227e-05 | 6925 | 6.2933e-05
6926 | 6.9264e-05 | 6926 | 6.2967e-05
6927 | 6.913e-05 | 6927 | 6.2845e-05
6928 | 6.9111e-05 | 6928 | 6.2829e-05
6929 | 6.9234e-05 | 6929 | 6.294e-05
6929 | 6.9388e-05 | 6929 | 6.308e-05
6930 | 6.9299e-05 | 6930 | 6.2999e-05
6931 | 6.9377e-05 | 6931 | 6.307e-05
6932 | 6.9245e-05 | 6932 | 6.295e-05
6933 | 6.9214e-05 | 6933 | 6.2922e-05
6934 | 6.9035e-05 | 6934 | 6.2759e-05
6935 | 6.9063e-05 | 6935 | 6.2784e-05
6936 | 6.9295e-05 | 6936 | 6.2995e-05
6937 | 6.9311e-05 | 6937 | 6.301e-05
6938 | 6.9295e-05 | 6938 | 6.2996e-05
6939 | 6.9253e-05 | 6939 | 6.2957e-05
6940 | 6.9293e-05 | 6940 | 6.2993e-05
6941 | 6.93e-05 | 6941 | 6.3e-05
6942 | 6.9346e-05 | 6942 | 6.3042e-05
6943 | 6.9388e-05 | 6943 | 6.308e-05
6944 | 6.943e-05 | 6944 | 6.3119e-05
6945 | 6.9427e-05 | 6945 | 6.3115e-05
6946 | 6.9368e-05 | 6946 | 6.3062e-05
6947 | 6.9386e-05 | 6947 | 6.3078e-05
6948 | 6.9392e-05 | 6948 | 6.3084e-05
6949 | 6.9357e-05 | 6949 | 6.3052e-05
6950 | 6.9496e-05 | 6950 | 6.3178e-05
6951 | 6.9621e-05 | 6951 | 6.3292e-05
6952 | 6.9597e-05 | 6952 | 6.327e-05
6953 | 6.9469e-05 | 6953 | 6.3154e-05
6954 | 6.9449e-05 | 6954 | 6.3135e-05
6955 | 6.9374e-05 | 6955 | 6.3067e-05
6956 | 6.941e-05 | 6956 | 6.31e-05
6957 | 6.9332e-05 | 6957 | 6.3029e-05
6958 | 6.9375e-05 | 6958 | 6.3069e-05
6959 | 6.9396e-05 | 6959 | 6.3087e-05
6960 | 6.939e-05 | 6960 | 6.3081e-05
6961 | 6.9402e-05 | 6961 | 6.3092e-05
6962 | 6.9428e-05 | 6962 | 6.3116e-05
6963 | 6.9408e-05 | 6963 | 6.3098e-05
6964 | 6.9463e-05 | 6964 | 6.3148e-05
6964 | 6.9413e-05 | 6964 | 6.3103e-05
6965 | 6.9415e-05 | 6965 | 6.3105e-05
6966 | 6.9343e-05 | 6966 | 6.3039e-05
6967 | 6.9358e-05 | 6967 | 6.3053e-05
6968 | 6.9402e-05 | 6968 | 6.3093e-05
6969 | 6.9441e-05 | 6969 | 6.3128e-05
6970 | 6.943e-05 | 6970 | 6.3118e-05
6971 | 6.9469e-05 | 6971 | 6.3153e-05
6972 | 6.9506e-05 | 6972 | 6.3187e-05
6973 | 6.959e-05 | 6973 | 6.3263e-05
6974 | 6.9535e-05 | 6974 | 6.3214e-05
6975 | 6.951e-05 | 6975 | 6.3191e-05
6976 | 6.9566e-05 | 6976 | 6.3242e-05
6977 | 6.9542e-05 | 6977 | 6.322e-05
6978 | 6.9557e-05 | 6978 | 6.3233e-05
6979 | 6.9555e-05 | 6979 | 6.3232e-05
6980 | 6.949e-05 | 6980 | 6.3172e-05
6981 | 6.9432e-05 | 6981 | 6.312e-05
6982 | 6.9469e-05 | 6982 | 6.3154e-05
6983 | 6.949e-05 | 6983 | 6.3173e-05
6984 | 6.949e-05 | 6984 | 6.3173e-05
6985 | 6.951e-05 | 6985 | 6.3191e-05
6986 | 6.9479e-05 | 6986 | 6.3163e-05
6987 | 6.951e-05 | 6987 | 6.3191e-05
6988 | 6.9479e-05 | 6988 | 6.3163e-05
6989 | 6.9493e-05 | 6989 | 6.3176e-05
6990 | 6.9558e-05 | 6990 | 6.3234e-05
6991 | 6.9596e-05 | 6991 | 6.3269e-05
6992 | 6.947e-05 | 6992 | 6.3154e-05
6993 | 6.952e-05 | 6993 | 6.32e-05
6994 | 6.9504e-05 | 6994 | 6.3186e-05
6995 | 6.9498e-05 | 6995 | 6.318e-05
6996 | 6.9499e-05 | 6996 | 6.3181e-05
6997 | 6.9502e-05 | 6997 | 6.3183e-05
6998 | 6.9489e-05 | 6998 | 6.3172e-05
6999 | 6.9349e-05 | 6999 | 6.3045e-05
7000 | 6.9348e-05 | 7000 | 6.3043e-05
7001 | 6.9417e-05 | 7001 | 6.3107e-05
7002 | 6.9583e-05 | 7002 | 6.3257e-05
7003 | 6.9699e-05 | 7003 | 6.3363e-05
7004 | 6.972e-05 | 7004 | 6.3382e-05
7005 | 6.9741e-05 | 7005 | 6.3401e-05
7006 | 6.9733e-05 | 7006 | 6.3393e-05
7007 | 6.97e-05 | 7007 | 6.3364e-05
7007 | 6.9628e-05 | 7007 | 6.3298e-05
7008 | 6.9562e-05 | 7008 | 6.3238e-05
7009 | 6.9514e-05 | 7009 | 6.3194e-05
7010 | 6.9501e-05 | 7010 | 6.3183e-05
7011 | 6.9606e-05 | 7011 | 6.3278e-05
7012 | 6.9633e-05 | 7012 | 6.3303e-05
7013 | 6.9584e-05 | 7013 | 6.3258e-05
7014 | 6.9681e-05 | 7014 | 6.3347e-05
7015 | 6.9658e-05 | 7015 | 6.3326e-05
7016 | 6.961e-05 | 7016 | 6.3282e-05
7017 | 6.9534e-05 | 7017 | 6.3212e-05
7018 | 6.9566e-05 | 7018 | 6.3242e-05
7019 | 6.9423e-05 | 7019 | 6.3112e-05
7020 | 6.9515e-05 | 7020 | 6.3196e-05
7021 | 6.9703e-05 | 7021 | 6.3366e-05
7022 | 6.9859e-05 | 7022 | 6.3508e-05
7023 | 6.9915e-05 | 7023 | 6.3559e-05
7024 | 6.9855e-05 | 7024 | 6.3505e-05
7025 | 6.9941e-05 | 7025 | 6.3583e-05
7026 | 6.9907e-05 | 7026 | 6.3552e-05
7027 | 6.9747e-05 | 7027 | 6.3406e-05
7028 | 6.973e-05 | 7028 | 6.339e-05
7029 | 6.9692e-05 | 7029 | 6.3356e-05
7030 | 6.9683e-05 | 7030 | 6.3348e-05
7031 | 6.9681e-05 | 7031 | 6.3347e-05
7032 | 6.9688e-05 | 7032 | 6.3353e-05
7033 | 6.9784e-05 | 7033 | 6.344e-05
7034 | 6.992e-05 | 7034 | 6.3564e-05
7035 | 6.9842e-05 | 7035 | 6.3493e-05
7036 | 6.9686e-05 | 7036 | 6.3351e-05
7037 | 6.9645e-05 | 7037 | 6.3313e-05
7038 | 6.9622e-05 | 7038 | 6.3292e-05
7039 | 6.9465e-05 | 7039 | 6.315e-05
7040 | 6.9349e-05 | 7040 | 6.3044e-05
7041 | 6.9279e-05 | 7041 | 6.2981e-05
7042 | 6.9367e-05 | 7042 | 6.3061e-05
7043 | 6.9434e-05 | 7043 | 6.3122e-05
7044 | 6.9444e-05 | 7044 | 6.3131e-05
7045 | 6.9471e-05 | 7045 | 6.3155e-05
7046 | 6.9514e-05 | 7046 | 6.3195e-05
7047 | 6.9518e-05 | 7047 | 6.3198e-05
7048 | 6.9656e-05 | 7048 | 6.3323e-05
7049 | 6.9771e-05 | 7049 | 6.3429e-05
7050 | 6.9994e-05 | 7050 | 6.3631e-05
7051 | 7.0098e-05 | 7051 | 6.3726e-05
7052 | 7.0159e-05 | 7052 | 6.3781e-05
7053 | 7.0188e-05 | 7053 | 6.3807e-05
7054 | 7.0118e-05 | 7054 | 6.3744e-05
7055 | 6.9987e-05 | 7055 | 6.3625e-05
7056 | 7.0066e-05 | 7056 | 6.3696e-05
7057 | 7.0188e-05 | 7057 | 6.3808e-05
7058 | 7.0184e-05 | 7058 | 6.3803e-05
7059 | 7.022e-05 | 7059 | 6.3837e-05
7060 | 7.028e-05 | 7060 | 6.3891e-05
7061 | 7.0154e-05 | 7061 | 6.3777e-05
7062 | 7.0061e-05 | 7062 | 6.3692e-05
7063 | 6.9947e-05 | 7063 | 6.3588e-05
7064 | 6.9817e-05 | 7064 | 6.347e-05
7065 | 6.9863e-05 | 7065 | 6.3512e-05
7066 | 6.9847e-05 | 7066 | 6.3497e-05
7067 | 6.9797e-05 | 7067 | 6.3452e-05
7067 | 6.9897e-05 | 7067 | 6.3543e-05
7068 | 6.9996e-05 | 7068 | 6.3633e-05
7069 | 7.0018e-05 | 7069 | 6.3653e-05
7070 | 6.9844e-05 | 7070 | 6.3495e-05
7071 | 7.0034e-05 | 7071 | 6.3667e-05
7072 | 7.0114e-05 | 7072 | 6.374e-05
7073 | 7.0117e-05 | 7073 | 6.3743e-05
7074 | 7.0117e-05 | 7074 | 6.3742e-05
7075 | 7.0148e-05 | 7075 | 6.3771e-05
7076 | 7e-05 | 7076 | 6.3636e-05
7077 | 7.0006e-05 | 7077 | 6.3642e-05
7078 | 7.0024e-05 | 7078 | 6.3658e-05
7079 | 6.994e-05 | 7079 | 6.3582e-05
7080 | 6.9911e-05 | 7080 | 6.3556e-05
7081 | 6.9964e-05 | 7081 | 6.3604e-05
7082 | 7.0037e-05 | 7082 | 6.367e-05
7083 | 7.0035e-05 | 7083 | 6.3668e-05
7084 | 7.0072e-05 | 7084 | 6.3702e-05
7085 | 7.0173e-05 | 7085 | 6.3793e-05
7086 | 7.0182e-05 | 7086 | 6.3802e-05
7087 | 7.0186e-05 | 7087 | 6.3805e-05
7088 | 7.0147e-05 | 7088 | 6.377e-05
7089 | 7.0219e-05 | 7089 | 6.3835e-05
7090 | 7.0174e-05 | 7090 | 6.3794e-05
7091 | 7.0148e-05 | 7091 | 6.3771e-05
7092 | 7.0133e-05 | 7092 | 6.3757e-05
7093 | 7.0128e-05 | 7093 | 6.3753e-05
7094 | 7.0127e-05 | 7094 | 6.3752e-05
7095 | 7.011e-05 | 7095 | 6.3736e-05
7096 | 7.0086e-05 | 7096 | 6.3714e-05
7097 | 7.0169e-05 | 7097 | 6.379e-05
7098 | 7.0103e-05 | 7098 | 6.373e-05
7099 | 7.0076e-05 | 7099 | 6.3706e-05
7100 | 7.0122e-05 | 7100 | 6.3748e-05
7101 | 7.0084e-05 | 7101 | 6.3713e-05
7102 | 7.0087e-05 | 7102 | 6.3716e-05
7103 | 7.0034e-05 | 7103 | 6.3668e-05
7104 | 7.0071e-05 | 7104 | 6.3701e-05
7105 | 7.0081e-05 | 7105 | 6.371e-05
7106 | 7.018e-05 | 7106 | 6.38e-05
7107 | 7.0246e-05 | 7107 | 6.386e-05
7108 | 7.0152e-05 | 7108 | 6.3775e-05
7109 | 7.0141e-05 | 7109 | 6.3765e-05
7110 | 7.0149e-05 | 7110 | 6.3772e-05
7111 | 7.0171e-05 | 7111 | 6.3792e-05
7112 | 7.0157e-05 | 7112 | 6.3779e-05
7113 | 7.0143e-05 | 7113 | 6.3766e-05
7114 | 7.016e-05 | 7114 | 6.3782e-05
7115 | 7.0241e-05 | 7115 | 6.3856e-05
7116 | 7.0194e-05 | 7116 | 6.3813e-05
7117 | 7.0227e-05 | 7117 | 6.3843e-05
7118 | 7.0131e-05 | 7118 | 6.3756e-05
7119 | 7.0171e-05 | 7119 | 6.3792e-05
7120 | 7.0255e-05 | 7120 | 6.3869e-05
7121 | 7.0212e-05 | 7121 | 6.3829e-05
7122 | 7.0163e-05 | 7122 | 6.3785e-05
7123 | 7.0053e-05 | 7123 | 6.3684e-05
7124 | 6.9985e-05 | 7124 | 6.3623e-05
7125 | 6.9993e-05 | 7125 | 6.363e-05
7126 | 7.0146e-05 | 7126 | 6.3769e-05
7127 | 7.018e-05 | 7127 | 6.38e-05
7128 | 7.0256e-05 | 7128 | 6.3869e-05
7129 | 7.0228e-05 | 7129 | 6.3843e-05
7130 | 7.0202e-05 | 7130 | 6.382e-05
7131 | 7.0235e-05 | 7131 | 6.385e-05
7132 | 7.0172e-05 | 7132 | 6.3793e-05
7133 | 7.0151e-05 | 7133 | 6.3773e-05
7134 | 7.005e-05 | 7134 | 6.3682e-05
7135 | 7.0084e-05 | 7135 | 6.3712e-05
7136 | 7.0094e-05 | 7136 | 6.3722e-05
7137 | 7.013e-05 | 7137 | 6.3755e-05
7138 | 7.027e-05 | 7138 | 6.3882e-05
7139 | 7.0253e-05 | 7139 | 6.3866e-05
7140 | 7.0232e-05 | 7140 | 6.3848e-05
7141 | 7.0252e-05 | 7141 | 6.3865e-05
7142 | 7.0254e-05 | 7142 | 6.3867e-05
7143 | 7.0213e-05 | 7143 | 6.383e-05
7144 | 7.0232e-05 | 7144 | 6.3847e-05
7145 | 7.031e-05 | 7145 | 6.3918e-05
7146 | 7.0284e-05 | 7146 | 6.3895e-05
7147 | 7.0272e-05 | 7147 | 6.3884e-05
7148 | 7.033e-05 | 7148 | 6.3936e-05
7149 | 7.0386e-05 | 7149 | 6.3987e-05
7150 | 7.0474e-05 | 7150 | 6.4067e-05
7151 | 7.0371e-05 | 7151 | 6.3974e-05
7152 | 7.0381e-05 | 7152 | 6.3983e-05
7153 | 7.0433e-05 | 7153 | 6.403e-05
7154 | 7.0559e-05 | 7154 | 6.4145e-05
7155 | 7.0548e-05 | 7155 | 6.4134e-05
7156 | 7.0525e-05 | 7156 | 6.4114e-05
7157 | 7.0559e-05 | 7157 | 6.4145e-05
7158 | 7.0634e-05 | 7158 | 6.4213e-05
7159 | 7.0737e-05 | 7159 | 6.4306e-05
7160 | 7.0824e-05 | 7160 | 6.4386e-05
7161 | 7.0658e-05 | 7161 | 6.4235e-05
7162 | 7.0549e-05 | 7162 | 6.4135e-05
7163 | 7.0521e-05 | 7163 | 6.411e-05
7164 | 7.0448e-05 | 7164 | 6.4044e-05
7165 | 7.0424e-05 | 7165 | 6.4022e-05
7166 | 7.0526e-05 | 7166 | 6.4115e-05
7167 | 7.0518e-05 | 7167 | 6.4108e-05
7168 | 7.0563e-05 | 7168 | 6.4149e-05
7169 | 7.0532e-05 | 7169 | 6.412e-05
7170 | 7.0608e-05 | 7170 | 6.4189e-05
7171 | 7.0576e-05 | 7171 | 6.416e-05
7172 | 7.0475e-05 | 7172 | 6.4068e-05
7173 | 7.0439e-05 | 7173 | 6.4035e-05
7174 | 7.0439e-05 | 7174 | 6.4035e-05
7175 | 7.0512e-05 | 7175 | 6.4102e-05
7176 | 7.0443e-05 | 7176 | 6.4039e-05
7177 | 7.0405e-05 | 7177 | 6.4004e-05
7178 | 7.0396e-05 | 7178 | 6.3996e-05
7179 | 7.041e-05 | 7179 | 6.4009e-05
7180 | 7.0421e-05 | 7180 | 6.402e-05
7181 | 7.0665e-05 | 7181 | 6.4241e-05
7182 | 7.07e-05 | 7182 | 6.4273e-05
7183 | 7.0633e-05 | 7183 | 6.4212e-05
7184 | 7.0455e-05 | 7184 | 6.405e-05
7185 | 7.0416e-05 | 7185 | 6.4015e-05
7186 | 7.0494e-05 | 7186 | 6.4086e-05
7187 | 7.048e-05 | 7187 | 6.4073e-05
7188 | 7.0438e-05 | 7188 | 6.4034e-05
7189 | 7.0452e-05 | 7189 | 6.4047e-05
7190 | 7.0337e-05 | 7190 | 6.3943e-05
7191 | 7.0438e-05 | 7191 | 6.4034e-05
7192 | 7.0471e-05 | 7192 | 6.4064e-05
7193 | 7.051e-05 | 7193 | 6.41e-05
7194 | 7.0492e-05 | 7194 | 6.4084e-05
7195 | 7.0529e-05 | 7195 | 6.4117e-05
7196 | 7.0605e-05 | 7196 | 6.4186e-05
7197 | 7.0622e-05 | 7197 | 6.4202e-05
7198 | 7.0629e-05 | 7198 | 6.4208e-05
7199 | 7.0703e-05 | 7199 | 6.4276e-05
7200 | 7.0698e-05 | 7200 | 6.4271e-05
7201 | 7.0633e-05 | 7201 | 6.4212e-05
7202 | 7.0642e-05 | 7202 | 6.422e-05
7203 | 7.0623e-05 | 7203 | 6.4202e-05
7204 | 7.06e-05 | 7204 | 6.4182e-05
7205 | 7.0572e-05 | 7205 | 6.4157e-05
7206 | 7.0607e-05 | 7206 | 6.4188e-05
7207 | 7.0678e-05 | 7207 | 6.4252e-05
7208 | 7.0836e-05 | 7208 | 6.4397e-05
7209 | 7.0837e-05 | 7209 | 6.4397e-05
7210 | 7.0735e-05 | 7210 | 6.4304e-05
7211 | 7.0848e-05 | 7211 | 6.4408e-05
7212 | 7.0752e-05 | 7212 | 6.432e-05
7213 | 7.0763e-05 | 7213 | 6.433e-05
7214 | 7.0835e-05 | 7214 | 6.4395e-05
7215 | 7.0873e-05 | 7215 | 6.443e-05
7216 | 7.0972e-05 | 7216 | 6.452e-05
7217 | 7.1139e-05 | 7217 | 6.4672e-05
7218 | 7.1028e-05 | 7218 | 6.4571e-05
7219 | 7.0954e-05 | 7219 | 6.4504e-05
7220 | 7.0871e-05 | 7220 | 6.4429e-05
7221 | 7.0868e-05 | 7221 | 6.4426e-05
7222 | 7.0857e-05 | 7222 | 6.4415e-05
7223 | 7.0871e-05 | 7223 | 6.4428e-05
7224 | 7.0873e-05 | 7224 | 6.443e-05
7225 | 7.0855e-05 | 7225 | 6.4414e-05
7226 | 7.0824e-05 | 7226 | 6.4386e-05
7227 | 7.0832e-05 | 7227 | 6.4393e-05
7228 | 7.0876e-05 | 7228 | 6.4433e-05
7229 | 7.095e-05 | 7229 | 6.45e-05
7230 | 7.0982e-05 | 7230 | 6.4529e-05
7231 | 7.1029e-05 | 7231 | 6.4572e-05
7232 | 7.0908e-05 | 7232 | 6.4462e-05
7233 | 7.0833e-05 | 7233 | 6.4394e-05
7234 | 7.0837e-05 | 7234 | 6.4397e-05
7235 | 7.0817e-05 | 7235 | 6.438e-05
7236 | 7.0807e-05 | 7236 | 6.437e-05
7237 | 7.0758e-05 | 7237 | 6.4326e-05
7238 | 7.076e-05 | 7238 | 6.4328e-05
7239 | 7.0676e-05 | 7239 | 6.4251e-05
7240 | 7.065e-05 | 7240 | 6.4228e-05
7241 | 7.0718e-05 | 7241 | 6.4289e-05
7242 | 7.0734e-05 | 7242 | 6.4304e-05
7243 | 7.0803e-05 | 7243 | 6.4367e-05
7244 | 7.083e-05 | 7244 | 6.4391e-05
7245 | 7.0783e-05 | 7245 | 6.4348e-05
7246 | 7.0615e-05 | 7246 | 6.4195e-05
7247 | 7.0624e-05 | 7247 | 6.4203e-05
7248 | 7.0677e-05 | 7248 | 6.4252e-05
7249 | 7.0762e-05 | 7249 | 6.4329e-05
7250 | 7.0814e-05 | 7250 | 6.4376e-05
7251 | 7.0892e-05 | 7251 | 6.4448e-05
7252 | 7.0912e-05 | 7252 | 6.4465e-05
7253 | 7.0983e-05 | 7253 | 6.453e-05
7254 | 7.0943e-05 | 7254 | 6.4494e-05
7255 | 7.0894e-05 | 7255 | 6.4449e-05
7256 | 7.084e-05 | 7256 | 6.44e-05
7257 | 7.0867e-05 | 7257 | 6.4425e-05
7258 | 7.0939e-05 | 7258 | 6.449e-05
7259 | 7.0921e-05 | 7259 | 6.4474e-05
7260 | 7.086e-05 | 7260 | 6.4418e-05
7261 | 7.0786e-05 | 7261 | 6.4351e-05
7262 | 7.0789e-05 | 7262 | 6.4354e-05
7263 | 7.0754e-05 | 7263 | 6.4322e-05
7264 | 7.0656e-05 | 7264 | 6.4233e-05
7265 | 7.066e-05 | 7265 | 6.4236e-05
7266 | 7.0842e-05 | 7266 | 6.4402e-05
7267 | 7.0966e-05 | 7267 | 6.4515e-05
7268 | 7.1014e-05 | 7268 | 6.4558e-05
7270 | 7.1044e-05 | 7270 | 6.4586e-05
7271 | 7.1013e-05 | 7271 | 6.4558e-05
7272 | 7.1015e-05 | 7272 | 6.4559e-05
7273 | 7.0951e-05 | 7273 | 6.4501e-05
7274 | 7.0943e-05 | 7274 | 6.4493e-05
7275 | 7.1054e-05 | 7275 | 6.4594e-05
7276 | 7.1097e-05 | 7276 | 6.4634e-05
7277 | 7.1043e-05 | 7277 | 6.4584e-05
7278 | 7.1043e-05 | 7278 | 6.4585e-05
7279 | 7.0958e-05 | 7279 | 6.4508e-05
7280 | 7.0905e-05 | 7280 | 6.4459e-05
7281 | 7.0978e-05 | 7281 | 6.4525e-05
7282 | 7.1038e-05 | 7282 | 6.458e-05
7283 | 7.1089e-05 | 7283 | 6.4627e-05
7284 | 7.1081e-05 | 7284 | 6.4619e-05
7285 | 7.0938e-05 | 7285 | 6.4489e-05
7286 | 7.0827e-05 | 7286 | 6.4388e-05
7287 | 7.0775e-05 | 7287 | 6.4341e-05
7288 | 7.0719e-05 | 7288 | 6.429e-05
7289 | 7.086e-05 | 7289 | 6.4418e-05
7290 | 7.1105e-05 | 7290 | 6.4641e-05
7291 | 7.122e-05 | 7291 | 6.4745e-05
7292 | 7.1281e-05 | 7292 | 6.4801e-05
7293 | 7.1264e-05 | 7293 | 6.4786e-05
7294 | 7.1251e-05 | 7294 | 6.4774e-05
7295 | 7.1206e-05 | 7295 | 6.4733e-05
7296 | 7.1209e-05 | 7296 | 6.4735e-05
7297 | 7.1025e-05 | 7297 | 6.4568e-05
7298 | 7.0995e-05 | 7298 | 6.4541e-05
7299 | 7.1026e-05 | 7299 | 6.4569e-05
7300 | 7.108e-05 | 7300 | 6.4618e-05
7301 | 7.1082e-05 | 7301 | 6.462e-05
7302 | 7.1066e-05 | 7302 | 6.4606e-05
7303 | 7.1184e-05 | 7303 | 6.4713e-05
7304 | 7.1232e-05 | 7304 | 6.4756e-05
7305 | 7.1176e-05 | 7305 | 6.4705e-05
7306 | 7.121e-05 | 7306 | 6.4737e-05
7307 | 7.1241e-05 | 7307 | 6.4764e-05
7308 | 7.1212e-05 | 7308 | 6.4739e-05
7309 | 7.1204e-05 | 7309 | 6.4731e-05
7310 | 7.1221e-05 | 7310 | 6.4746e-05
7311 | 7.1174e-05 | 7311 | 6.4704e-05
7312 | 7.1213e-05 | 7312 | 6.4739e-05
7313 | 7.1194e-05 | 7313 | 6.4722e-05
7314 | 7.125e-05 | 7314 | 6.4773e-05
7315 | 7.1247e-05 | 7315 | 6.477e-05
7316 | 7.1229e-05 | 7316 | 6.4754e-05
7317 | 7.1255e-05 | 7317 | 6.4778e-05
7318 | 7.1214e-05 | 7318 | 6.474e-05
7319 | 7.1151e-05 | 7319 | 6.4682e-05
7320 | 7.1214e-05 | 7320 | 6.474e-05
7321 | 7.1312e-05 | 7321 | 6.4829e-05
7322 | 7.1295e-05 | 7322 | 6.4814e-05
7323 | 7.1288e-05 | 7323 | 6.4808e-05
7324 | 7.1164e-05 | 7324 | 6.4695e-05
7325 | 7.1251e-05 | 7325 | 6.4774e-05
7326 | 7.1316e-05 | 7326 | 6.4833e-05
7327 | 7.1444e-05 | 7327 | 6.4949e-05
7328 | 7.1405e-05 | 7328 | 6.4914e-05
7329 | 7.143e-05 | 7329 | 6.4936e-05
7331 | 7.1381e-05 | 7331 | 6.4892e-05
7332 | 7.132e-05 | 7332 | 6.4836e-05
7333 | 7.116e-05 | 7333 | 6.4691e-05
7334 | 7.1073e-05 | 7334 | 6.4612e-05
7335 | 7.1072e-05 | 7335 | 6.4611e-05
7336 | 7.0975e-05 | 7336 | 6.4522e-05
7337 | 7.0988e-05 | 7337 | 6.4535e-05
7338 | 7.0955e-05 | 7338 | 6.4505e-05
7339 | 7.0912e-05 | 7339 | 6.4466e-05
7340 | 7.1032e-05 | 7340 | 6.4575e-05
7341 | 7.1167e-05 | 7341 | 6.4697e-05
7342 | 7.1294e-05 | 7342 | 6.4813e-05
7343 | 7.1444e-05 | 7343 | 6.4949e-05
7344 | 7.1455e-05 | 7344 | 6.4959e-05
7345 | 7.1462e-05 | 7345 | 6.4966e-05
7346 | 7.1472e-05 | 7346 | 6.4975e-05
7347 | 7.1448e-05 | 7347 | 6.4953e-05
7348 | 7.1338e-05 | 7348 | 6.4853e-05
7349 | 7.1369e-05 | 7349 | 6.4881e-05
7350 | 7.1412e-05 | 7350 | 6.492e-05
7351 | 7.1443e-05 | 7351 | 6.4948e-05
7352 | 7.1403e-05 | 7352 | 6.4912e-05
7353 | 7.1453e-05 | 7353 | 6.4957e-05
7354 | 7.1341e-05 | 7354 | 6.4855e-05
7355 | 7.1423e-05 | 7355 | 6.493e-05
7356 | 7.141e-05 | 7356 | 6.4918e-05
7357 | 7.1344e-05 | 7357 | 6.4858e-05
7358 | 7.1227e-05 | 7358 | 6.4752e-05
7359 | 7.1233e-05 | 7359 | 6.4757e-05
7360 | 7.1227e-05 | 7360 | 6.4752e-05
7361 | 7.1119e-05 | 7361 | 6.4653e-05
7362 | 7.1118e-05 | 7362 | 6.4652e-05
7363 | 7.1041e-05 | 7363 | 6.4583e-05
7364 | 7.1029e-05 | 7364 | 6.4571e-05
7365 | 7.1037e-05 | 7365 | 6.4579e-05
7366 | 7.1045e-05 | 7366 | 6.4586e-05
7367 | 7.1073e-05 | 7367 | 6.4612e-05
7368 | 7.1101e-05 | 7368 | 6.4638e-05
7369 | 7.1238e-05 | 7369 | 6.4762e-05
7370 | 7.1355e-05 | 7370 | 6.4868e-05
7371 | 7.1321e-05 | 7371 | 6.4837e-05
7372 | 7.1441e-05 | 7372 | 6.4946e-05
7373 | 7.1599e-05 | 7373 | 6.509e-05
7375 | 7.171e-05 | 7375 | 6.5191e-05
7376 | 7.1958e-05 | 7376 | 6.5416e-05
7377 | 7.1819e-05 | 7377 | 6.529e-05
7378 | 7.1736e-05 | 7378 | 6.5214e-05
7379 | 7.1738e-05 | 7379 | 6.5216e-05
7380 | 7.1744e-05 | 7380 | 6.5222e-05
7381 | 7.1724e-05 | 7381 | 6.5204e-05
7382 | 7.161e-05 | 7382 | 6.51e-05
7383 | 7.1714e-05 | 7383 | 6.5195e-05
7384 | 7.1693e-05 | 7384 | 6.5175e-05
7385 | 7.1612e-05 | 7385 | 6.5102e-05
7386 | 7.1554e-05 | 7386 | 6.5049e-05
7387 | 7.1555e-05 | 7387 | 6.505e-05
7388 | 7.1683e-05 | 7388 | 6.5167e-05
7389 | 7.1708e-05 | 7389 | 6.5189e-05
7390 | 7.1808e-05 | 7390 | 6.528e-05
7391 | 7.1957e-05 | 7391 | 6.5415e-05
7392 | 7.1906e-05 | 7392 | 6.5369e-05
7393 | 7.1825e-05 | 7393 | 6.5295e-05
7394 | 7.1705e-05 | 7394 | 6.5187e-05
7395 | 7.1672e-05 | 7395 | 6.5157e-05
7396 | 7.1831e-05 | 7396 | 6.5301e-05
7397 | 7.1839e-05 | 7397 | 6.5308e-05
7398 | 7.1796e-05 | 7398 | 6.5269e-05
7399 | 7.1796e-05 | 7399 | 6.5269e-05
7400 | 7.1854e-05 | 7400 | 6.5322e-05
7401 | 7.1828e-05 | 7401 | 6.5298e-05
7402 | 7.1814e-05 | 7402 | 6.5285e-05
7403 | 7.1846e-05 | 7403 | 6.5314e-05
7404 | 7.1765e-05 | 7404 | 6.5241e-05
7405 | 7.171e-05 | 7405 | 6.5191e-05
7406 | 7.169e-05 | 7406 | 6.5173e-05
7407 | 7.1653e-05 | 7407 | 6.5139e-05
7408 | 7.1677e-05 | 7408 | 6.5161e-05
7409 | 7.1744e-05 | 7409 | 6.5222e-05
7410 | 7.184e-05 | 7410 | 6.5309e-05
7412 | 7.1821e-05 | 7412 | 6.5292e-05
7413 | 7.1788e-05 | 7413 | 6.5261e-05
7414 | 7.1726e-05 | 7414 | 6.5205e-05
7415 | 7.1719e-05 | 7415 | 6.5199e-05
7416 | 7.176e-05 | 7416 | 6.5236e-05
7417 | 7.1839e-05 | 7417 | 6.5309e-05
7418 | 7.1829e-05 | 7418 | 6.5299e-05
7419 | 7.1872e-05 | 7419 | 6.5338e-05
7420 | 7.1882e-05 | 7420 | 6.5347e-05
7421 | 7.1766e-05 | 7421 | 6.5242e-05
7422 | 7.1802e-05 | 7422 | 6.5274e-05
7423 | 7.179e-05 | 7423 | 6.5264e-05
7424 | 7.1853e-05 | 7424 | 6.5321e-05
7425 | 7.1853e-05 | 7425 | 6.5321e-05
7426 | 7.1888e-05 | 7426 | 6.5353e-05
7427 | 7.1888e-05 | 7427 | 6.5352e-05
7428 | 7.1876e-05 | 7428 | 6.5342e-05
7429 | 7.1899e-05 | 7429 | 6.5363e-05
7430 | 7.1883e-05 | 7430 | 6.5348e-05
7431 | 7.181e-05 | 7431 | 6.5282e-05
7432 | 7.1801e-05 | 7432 | 6.5274e-05
7433 | 7.1796e-05 | 7433 | 6.5269e-05
7434 | 7.1907e-05 | 7434 | 6.537e-05
7435 | 7.1986e-05 | 7435 | 6.5441e-05
7436 | 7.2007e-05 | 7436 | 6.5461e-05
7437 | 7.212e-05 | 7437 | 6.5564e-05
7438 | 7.2122e-05 | 7438 | 6.5565e-05
7439 | 7.201e-05 | 7439 | 6.5464e-05
7440 | 7.1942e-05 | 7440 | 6.5402e-05
7441 | 7.1941e-05 | 7441 | 6.5401e-05
7443 | 7.1935e-05 | 7443 | 6.5396e-05
7444 | 7.1818e-05 | 7444 | 6.5289e-05
7445 | 7.1827e-05 | 7445 | 6.5297e-05
7446 | 7.1947e-05 | 7446 | 6.5406e-05
7447 | 7.1978e-05 | 7447 | 6.5435e-05
7448 | 7.1938e-05 | 7448 | 6.5398e-05
7449 | 7.1964e-05 | 7449 | 6.5421e-05
7450 | 7.1926e-05 | 7450 | 6.5387e-05
7451 | 7.1943e-05 | 7451 | 6.5403e-05
7452 | 7.1948e-05 | 7452 | 6.5408e-05
7453 | 7.1896e-05 | 7453 | 6.536e-05
7454 | 7.1926e-05 | 7454 | 6.5387e-05
7455 | 7.1957e-05 | 7455 | 6.5415e-05
7456 | 7.193e-05 | 7456 | 6.5391e-05
7457 | 7.1907e-05 | 7457 | 6.537e-05
7458 | 7.1974e-05 | 7458 | 6.5431e-05
7459 | 7.199e-05 | 7459 | 6.5446e-05
7460 | 7.1974e-05 | 7460 | 6.5431e-05
7461 | 7.2016e-05 | 7461 | 6.5469e-05
7462 | 7.2045e-05 | 7462 | 6.5495e-05
7463 | 7.2123e-05 | 7463 | 6.5567e-05
7464 | 7.227e-05 | 7464 | 6.57e-05
7465 | 7.2302e-05 | 7465 | 6.5729e-05
7466 | 7.2292e-05 | 7466 | 6.572e-05
7467 | 7.2205e-05 | 7467 | 6.5641e-05
7468 | 7.2076e-05 | 7468 | 6.5523e-05
7469 | 7.2158e-05 | 7469 | 6.5598e-05
7470 | 7.2206e-05 | 7470 | 6.5642e-05
7472 | 7.2274e-05 | 7472 | 6.5704e-05
7473 | 7.2227e-05 | 7473 | 6.5661e-05
7474 | 7.2115e-05 | 7474 | 6.5559e-05
7475 | 7.227e-05 | 7475 | 6.57e-05
7476 | 7.2291e-05 | 7476 | 6.5719e-05
7477 | 7.2226e-05 | 7477 | 6.566e-05
7478 | 7.2178e-05 | 7478 | 6.5616e-05
7479 | 7.2194e-05 | 7479 | 6.5631e-05
7480 | 7.2146e-05 | 7480 | 6.5587e-05
7481 | 7.2054e-05 | 7481 | 6.5503e-05
7482 | 7.2089e-05 | 7482 | 6.5536e-05
7483 | 7.2016e-05 | 7483 | 6.5469e-05
7484 | 7.2107e-05 | 7484 | 6.5552e-05
7485 | 7.2111e-05 | 7485 | 6.5556e-05
7486 | 7.2224e-05 | 7486 | 6.5659e-05
7487 | 7.2209e-05 | 7487 | 6.5644e-05
7488 | 7.2304e-05 | 7488 | 6.573e-05
7489 | 7.2297e-05 | 7489 | 6.5725e-05
7490 | 7.2237e-05 | 7490 | 6.567e-05
7491 | 7.22e-05 | 7491 | 6.5637e-05
7492 | 7.2142e-05 | 7492 | 6.5584e-05
7493 | 7.2104e-05 | 7493 | 6.5549e-05
7494 | 7.2175e-05 | 7494 | 6.5614e-05
7495 | 7.2054e-05 | 7495 | 6.5504e-05
7496 | 7.2005e-05 | 7496 | 6.5459e-05
7498 | 7.2003e-05 | 7498 | 6.5457e-05
7499 | 7.2024e-05 | 7499 | 6.5476e-05
7500 | 7.2051e-05 | 7500 | 6.5501e-05
7501 | 7.2125e-05 | 7501 | 6.5568e-05
7502 | 7.2278e-05 | 7502 | 6.5707e-05
7503 | 7.2298e-05 | 7503 | 6.5725e-05
7504 | 7.2312e-05 | 7504 | 6.5738e-05
7505 | 7.2328e-05 | 7505 | 6.5752e-05
7506 | 7.2252e-05 | 7506 | 6.5684e-05
7507 | 7.2249e-05 | 7507 | 6.5681e-05
7508 | 7.2205e-05 | 7508 | 6.5641e-05
7509 | 7.2169e-05 | 7509 | 6.5608e-05
7510 | 7.2208e-05 | 7510 | 6.5644e-05
7511 | 7.2217e-05 | 7511 | 6.5652e-05
7512 | 7.2204e-05 | 7512 | 6.564e-05
7513 | 7.2215e-05 | 7513 | 6.565e-05
7514 | 7.2202e-05 | 7514 | 6.5638e-05
7515 | 7.2103e-05 | 7515 | 6.5548e-05
7516 | 7.2236e-05 | 7516 | 6.5669e-05
7517 | 7.2284e-05 | 7517 | 6.5713e-05
7518 | 7.227e-05 | 7518 | 6.57e-05
7519 | 7.2286e-05 | 7519 | 6.5714e-05
7520 | 7.2321e-05 | 7520 | 6.5747e-05
7522 | 7.2361e-05 | 7522 | 6.5783e-05
7523 | 7.2344e-05 | 7523 | 6.5767e-05
7524 | 7.236e-05 | 7524 | 6.5782e-05
7525 | 7.24e-05 | 7525 | 6.5818e-05
7526 | 7.2456e-05 | 7526 | 6.5869e-05
7527 | 7.2444e-05 | 7527 | 6.5858e-05
7528 | 7.2447e-05 | 7528 | 6.5861e-05
7529 | 7.2393e-05 | 7529 | 6.5812e-05
7530 | 7.2299e-05 | 7530 | 6.5726e-05
7531 | 7.237e-05 | 7531 | 6.5791e-05
7532 | 7.2247e-05 | 7532 | 6.5679e-05
7533 | 7.2333e-05 | 7533 | 6.5757e-05
7534 | 7.2303e-05 | 7534 | 6.573e-05
7535 | 7.2271e-05 | 7535 | 6.5701e-05
7536 | 7.2282e-05 | 7536 | 6.5711e-05
7537 | 7.2293e-05 | 7537 | 6.5721e-05
7538 | 7.2196e-05 | 7538 | 6.5633e-05
7539 | 7.2309e-05 | 7539 | 6.5736e-05
7540 | 7.2373e-05 | 7540 | 6.5794e-05
7541 | 7.2321e-05 | 7541 | 6.5746e-05
7542 | 7.2464e-05 | 7542 | 6.5876e-05
7543 | 7.2553e-05 | 7543 | 6.5957e-05
7545 | 7.2526e-05 | 7545 | 6.5932e-05
7546 | 7.2435e-05 | 7546 | 6.585e-05
7547 | 7.2342e-05 | 7547 | 6.5766e-05
7548 | 7.2405e-05 | 7548 | 6.5823e-05
7549 | 7.2439e-05 | 7549 | 6.5854e-05
7550 | 7.2431e-05 | 7550 | 6.5846e-05
7551 | 7.2459e-05 | 7551 | 6.5872e-05
7552 | 7.2474e-05 | 7552 | 6.5885e-05
7553 | 7.2572e-05 | 7553 | 6.5975e-05
7554 | 7.2447e-05 | 7554 | 6.5861e-05
7555 | 7.227e-05 | 7555 | 6.57e-05
7556 | 7.2226e-05 | 7556 | 6.566e-05
7557 | 7.2214e-05 | 7557 | 6.5649e-05
7558 | 7.2106e-05 | 7558 | 6.5551e-05
7559 | 7.198e-05 | 7559 | 6.5437e-05
7560 | 7.2004e-05 | 7560 | 6.5459e-05
7561 | 7.1948e-05 | 7561 | 6.5407e-05
7562 | 7.1912e-05 | 7562 | 6.5374e-05
7563 | 7.2004e-05 | 7563 | 6.5458e-05
7564 | 7.2089e-05 | 7564 | 6.5536e-05
7565 | 7.2095e-05 | 7565 | 6.5541e-05
7567 | 7.2067e-05 | 7567 | 6.5515e-05
7568 | 7.1973e-05 | 7568 | 6.543e-05
7569 | 7.1867e-05 | 7569 | 6.5333e-05
7570 | 7.1846e-05 | 7570 | 6.5314e-05
7571 | 7.1945e-05 | 7571 | 6.5405e-05
7572 | 7.2063e-05 | 7572 | 6.5512e-05
7573 | 7.2273e-05 | 7573 | 6.5703e-05
7574 | 7.2465e-05 | 7574 | 6.5877e-05
7575 | 7.2508e-05 | 7575 | 6.5917e-05
7576 | 7.2574e-05 | 7576 | 6.5977e-05
7577 | 7.2665e-05 | 7577 | 6.6059e-05
7578 | 7.2837e-05 | 7578 | 6.6215e-05
7579 | 7.2807e-05 | 7579 | 6.6188e-05
7580 | 7.2778e-05 | 7580 | 6.6162e-05
7581 | 7.2728e-05 | 7581 | 6.6117e-05
7582 | 7.261e-05 | 7582 | 6.6009e-05
7583 | 7.2631e-05 | 7583 | 6.6028e-05
7584 | 7.252e-05 | 7584 | 6.5927e-05
7585 | 7.2278e-05 | 7585 | 6.5707e-05
7587 | 7.2239e-05 | 7587 | 6.5672e-05
7588 | 7.2286e-05 | 7588 | 6.5715e-05
7589 | 7.2306e-05 | 7589 | 6.5733e-05
7590 | 7.2343e-05 | 7590 | 6.5767e-05
7591 | 7.2376e-05 | 7591 | 6.5797e-05
7592 | 7.2548e-05 | 7592 | 6.5952e-05
7593 | 7.2649e-05 | 7593 | 6.6044e-05
7594 | 7.2648e-05 | 7594 | 6.6044e-05
7595 | 7.2812e-05 | 7595 | 6.6193e-05
7596 | 7.2938e-05 | 7596 | 6.6307e-05
7597 | 7.3044e-05 | 7597 | 6.6403e-05
7598 | 7.3098e-05 | 7598 | 6.6453e-05
7599 | 7.3086e-05 | 7599 | 6.6441e-05
7600 | 7.305e-05 | 7600 | 6.6409e-05
7601 | 7.3061e-05 | 7601 | 6.6419e-05
7602 | 7.2985e-05 | 7602 | 6.635e-05
7603 | 7.2856e-05 | 7603 | 6.6233e-05
7604 | 7.2728e-05 | 7604 | 6.6117e-05
7605 | 7.267e-05 | 7605 | 6.6063e-05
7607 | 7.2648e-05 | 7607 | 6.6044e-05
7608 | 7.2645e-05 | 7608 | 6.6041e-05
7609 | 7.2611e-05 | 7609 | 6.601e-05
7610 | 7.272e-05 | 7610 | 6.6109e-05
7611 | 7.2711e-05 | 7611 | 6.6101e-05
7612 | 7.282e-05 | 7612 | 6.62e-05
7613 | 7.2842e-05 | 7613 | 6.622e-05
7614 | 7.2822e-05 | 7614 | 6.6202e-05
7615 | 7.284e-05 | 7615 | 6.6218e-05
7616 | 7.2909e-05 | 7616 | 6.6281e-05
7617 | 7.2918e-05 | 7617 | 6.6289e-05
7618 | 7.2881e-05 | 7618 | 6.6256e-05
7619 | 7.2935e-05 | 7619 | 6.6304e-05
7620 | 7.2918e-05 | 7620 | 6.6289e-05
7621 | 7.291e-05 | 7621 | 6.6282e-05
7622 | 7.2927e-05 | 7622 | 6.6297e-05
7623 | 7.2907e-05 | 7623 | 6.6279e-05
7625 | 7.2868e-05 | 7625 | 6.6243e-05
7626 | 7.2738e-05 | 7626 | 6.6126e-05
7627 | 7.2614e-05 | 7627 | 6.6013e-05
7628 | 7.2641e-05 | 7628 | 6.6038e-05
7629 | 7.2732e-05 | 7629 | 6.612e-05
7630 | 7.2858e-05 | 7630 | 6.6234e-05
7631 | 7.2933e-05 | 7631 | 6.6303e-05
7632 | 7.3082e-05 | 7632 | 6.6438e-05
7633 | 7.3212e-05 | 7633 | 6.6556e-05
7634 | 7.3158e-05 | 7634 | 6.6507e-05
7635 | 7.3082e-05 | 7635 | 6.6438e-05
7636 | 7.3171e-05 | 7636 | 6.6519e-05
7637 | 7.3111e-05 | 7637 | 6.6465e-05
7638 | 7.3097e-05 | 7638 | 6.6452e-05
7639 | 7.317e-05 | 7639 | 6.6518e-05
7640 | 7.3183e-05 | 7640 | 6.653e-05
7641 | 7.3073e-05 | 7641 | 6.643e-05
7642 | 7.2871e-05 | 7642 | 6.6246e-05
7644 | 7.2904e-05 | 7644 | 6.6277e-05
7645 | 7.2974e-05 | 7645 | 6.634e-05
7646 | 7.2883e-05 | 7646 | 6.6257e-05
7647 | 7.2875e-05 | 7647 | 6.625e-05
7648 | 7.2973e-05 | 7648 | 6.6339e-05
7649 | 7.2982e-05 | 7649 | 6.6348e-05
7650 | 7.2966e-05 | 7650 | 6.6333e-05
7651 | 7.3001e-05 | 7651 | 6.6365e-05
7652 | 7.3026e-05 | 7652 | 6.6388e-05
7653 | 7.3103e-05 | 7653 | 6.6457e-05
7654 | 7.3117e-05 | 7654 | 6.647e-05
7655 | 7.3176e-05 | 7655 | 6.6524e-05
7656 | 7.3147e-05 | 7656 | 6.6498e-05
7657 | 7.3137e-05 | 7657 | 6.6488e-05
7658 | 7.3116e-05 | 7658 | 6.6469e-05
7659 | 7.3069e-05 | 7659 | 6.6427e-05
7661 | 7.3031e-05 | 7661 | 6.6392e-05
7662 | 7.2959e-05 | 7662 | 6.6327e-05
7663 | 7.2782e-05 | 7663 | 6.6165e-05
7664 | 7.2898e-05 | 7664 | 6.6271e-05
7665 | 7.3029e-05 | 7665 | 6.639e-05
7666 | 7.3068e-05 | 7666 | 6.6426e-05
7667 | 7.3123e-05 | 7667 | 6.6475e-05
7668 | 7.3175e-05 | 7668 | 6.6523e-05
7669 | 7.3194e-05 | 7669 | 6.654e-05
7670 | 7.313e-05 | 7670 | 6.6482e-05
7671 | 7.3118e-05 | 7671 | 6.6471e-05
7672 | 7.3202e-05 | 7672 | 6.6547e-05
7673 | 7.3132e-05 | 7673 | 6.6484e-05
7674 | 7.3119e-05 | 7674 | 6.6471e-05
7675 | 7.3064e-05 | 7675 | 6.6422e-05
7676 | 7.3065e-05 | 7676 | 6.6423e-05
7678 | 7.309e-05 | 7678 | 6.6445e-05
7679 | 7.3046e-05 | 7679 | 6.6405e-05
7680 | 7.3095e-05 | 7680 | 6.645e-05
7681 | 7.3166e-05 | 7681 | 6.6515e-05
7682 | 7.3155e-05 | 7682 | 6.6505e-05
7683 | 7.3175e-05 | 7683 | 6.6522e-05
7684 | 7.3231e-05 | 7684 | 6.6573e-05
7685 | 7.3199e-05 | 7685 | 6.6544e-05
7686 | 7.3203e-05 | 7686 | 6.6548e-05
7687 | 7.3165e-05 | 7687 | 6.6513e-05
7688 | 7.3148e-05 | 7688 | 6.6498e-05
7689 | 7.3139e-05 | 7689 | 6.649e-05
7690 | 7.313e-05 | 7690 | 6.6482e-05
7691 | 7.3151e-05 | 7691 | 6.6501e-05
7692 | 7.3176e-05 | 7692 | 6.6524e-05
7694 | 7.3192e-05 | 7694 | 6.6538e-05
7695 | 7.3155e-05 | 7695 | 6.6504e-05
7696 | 7.3173e-05 | 7696 | 6.6521e-05
7697 | 7.3153e-05 | 7697 | 6.6503e-05
7698 | 7.324e-05 | 7698 | 6.6581e-05
7699 | 7.3284e-05 | 7699 | 6.6622e-05
7700 | 7.3248e-05 | 7700 | 6.6589e-05
7701 | 7.3214e-05 | 7701 | 6.6559e-05
7702 | 7.321e-05 | 7702 | 6.6555e-05
7703 | 7.3218e-05 | 7703 | 6.6562e-05
7704 | 7.328e-05 | 7704 | 6.6618e-05
7705 | 7.341e-05 | 7705 | 6.6737e-05
7706 | 7.3395e-05 | 7706 | 6.6722e-05
7707 | 7.34e-05 | 7707 | 6.6728e-05
7708 | 7.3373e-05 | 7708 | 6.6703e-05
7710 | 7.3278e-05 | 7710 | 6.6617e-05
7711 | 7.3246e-05 | 7711 | 6.6587e-05
7712 | 7.3289e-05 | 7712 | 6.6627e-05
7713 | 7.3317e-05 | 7713 | 6.6652e-05
7714 | 7.3345e-05 | 7714 | 6.6678e-05
7715 | 7.3401e-05 | 7715 | 6.6728e-05
7716 | 7.3466e-05 | 7716 | 6.6787e-05
7717 | 7.3505e-05 | 7717 | 6.6823e-05
7718 | 7.3453e-05 | 7718 | 6.6776e-05
7719 | 7.3369e-05 | 7719 | 6.6699e-05
7720 | 7.3406e-05 | 7720 | 6.6732e-05
7721 | 7.3436e-05 | 7721 | 6.676e-05
7722 | 7.3365e-05 | 7722 | 6.6696e-05
7723 | 7.3213e-05 | 7723 | 6.6557e-05
7724 | 7.3225e-05 | 7724 | 6.6568e-05
7726 | 7.3137e-05 | 7726 | 6.6488e-05
7727 | 7.2977e-05 | 7727 | 6.6343e-05
7728 | 7.3019e-05 | 7728 | 6.6381e-05
7729 | 7.3194e-05 | 7729 | 6.654e-05
7730 | 7.3317e-05 | 7730 | 6.6652e-05
7731 | 7.3402e-05 | 7731 | 6.6729e-05
7732 | 7.3437e-05 | 7732 | 6.6761e-05
7733 | 7.349e-05 | 7733 | 6.6809e-05
7734 | 7.3566e-05 | 7734 | 6.6878e-05
7735 | 7.35e-05 | 7735 | 6.6818e-05
7736 | 7.3666e-05 | 7736 | 6.6969e-05
7737 | 7.3672e-05 | 7737 | 6.6975e-05
7738 | 7.36e-05 | 7738 | 6.6909e-05
7739 | 7.3485e-05 | 7739 | 6.6805e-05
7741 | 7.3298e-05 | 7741 | 6.6634e-05
7742 | 7.3253e-05 | 7742 | 6.6594e-05
7743 | 7.3309e-05 | 7743 | 6.6645e-05
7744 | 7.3276e-05 | 7744 | 6.6615e-05
7745 | 7.3233e-05 | 7745 | 6.6575e-05
7746 | 7.3185e-05 | 7746 | 6.6531e-05
7747 | 7.3219e-05 | 7747 | 6.6563e-05
7748 | 7.3462e-05 | 7748 | 6.6783e-05
7749 | 7.3635e-05 | 7749 | 6.6941e-05
7750 | 7.3769e-05 | 7750 | 6.7063e-05
7751 | 7.3855e-05 | 7751 | 6.7141e-05
7752 | 7.3679e-05 | 7752 | 6.6981e-05
7753 | 7.3567e-05 | 7753 | 6.6879e-05
7754 | 7.3433e-05 | 7754 | 6.6757e-05
7756 | 7.3555e-05 | 7756 | 6.6868e-05
7757 | 7.36e-05 | 7757 | 6.6909e-05
7758 | 7.3644e-05 | 7758 | 6.6949e-05
7759 | 7.3691e-05 | 7759 | 6.6992e-05
7760 | 7.3783e-05 | 7760 | 6.7075e-05
7761 | 7.3742e-05 | 7761 | 6.7038e-05
7762 | 7.3733e-05 | 7762 | 6.703e-05
7763 | 7.3679e-05 | 7763 | 6.6981e-05
7764 | 7.3663e-05 | 7764 | 6.6966e-05
7765 | 7.3886e-05 | 7765 | 6.7169e-05
7766 | 7.409e-05 | 7766 | 6.7355e-05
7767 | 7.4279e-05 | 7767 | 6.7526e-05
7768 | 7.4403e-05 | 7768 | 6.764e-05
7770 | 7.4423e-05 | 7770 | 6.7658e-05
7771 | 7.4372e-05 | 7771 | 6.7611e-05
7772 | 7.4173e-05 | 7772 | 6.743e-05
7773 | 7.4008e-05 | 7773 | 6.728e-05
7774 | 7.3978e-05 | 7774 | 6.7252e-05
7775 | 7.4086e-05 | 7775 | 6.7351e-05
7776 | 7.4108e-05 | 7776 | 6.737e-05
7777 | 7.4114e-05 | 7777 | 6.7377e-05
7778 | 7.4042e-05 | 7778 | 6.7311e-05
7779 | 7.3915e-05 | 7779 | 6.7196e-05
7780 | 7.3768e-05 | 7780 | 6.7062e-05
7781 | 7.3791e-05 | 7781 | 6.7083e-05
7782 | 7.3798e-05 | 7782 | 6.7089e-05
7784 | 7.3699e-05 | 7784 | 6.6999e-05
7785 | 7.3818e-05 | 7785 | 6.7107e-05
7786 | 7.3813e-05 | 7786 | 6.7103e-05
7787 | 7.3736e-05 | 7787 | 6.7032e-05
7788 | 7.3547e-05 | 7788 | 6.6861e-05
7789 | 7.3419e-05 | 7789 | 6.6744e-05
7790 | 7.331e-05 | 7790 | 6.6646e-05
7791 | 7.3318e-05 | 7791 | 6.6653e-05
7792 | 7.3285e-05 | 7792 | 6.6623e-05
7793 | 7.3259e-05 | 7793 | 6.6599e-05
7794 | 7.3307e-05 | 7794 | 6.6643e-05
7795 | 7.3434e-05 | 7795 | 6.6758e-05
7796 | 7.3602e-05 | 7796 | 6.6911e-05
7798 | 7.385e-05 | 7798 | 6.7137e-05
7799 | 7.3898e-05 | 7799 | 6.718e-05
7800 | 7.3873e-05 | 7800 | 6.7158e-05
7801 | 7.3837e-05 | 7801 | 6.7124e-05
7802 | 7.3839e-05 | 7802 | 6.7126e-05
7803 | 7.3846e-05 | 7803 | 6.7133e-05
7804 | 7.3875e-05 | 7804 | 6.7159e-05
7805 | 7.3924e-05 | 7805 | 6.7203e-05
7806 | 7.3948e-05 | 7806 | 6.7226e-05
7807 | 7.3951e-05 | 7807 | 6.7228e-05
7808 | 7.3893e-05 | 7808 | 6.7175e-05
7809 | 7.3889e-05 | 7809 | 6.7172e-05
7811 | 7.3897e-05 | 7811 | 6.7179e-05
7812 | 7.3811e-05 | 7812 | 6.7101e-05
7813 | 7.3783e-05 | 7813 | 6.7076e-05
7814 | 7.3704e-05 | 7814 | 6.7004e-05
7815 | 7.3737e-05 | 7815 | 6.7034e-05
7816 | 7.382e-05 | 7816 | 6.7109e-05
7817 | 7.3882e-05 | 7817 | 6.7166e-05
7818 | 7.3915e-05 | 7818 | 6.7196e-05
7819 | 7.4016e-05 | 7819 | 6.7288e-05
7820 | 7.3932e-05 | 7820 | 6.7211e-05
7821 | 7.3927e-05 | 7821 | 6.7207e-05
7822 | 7.3836e-05 | 7822 | 6.7124e-05
7823 | 7.3773e-05 | 7823 | 6.7066e-05
7825 | 7.3775e-05 | 7825 | 6.7068e-05
7826 | 7.3542e-05 | 7826 | 6.6857e-05
7827 | 7.3256e-05 | 7827 | 6.6596e-05
7828 | 7.3264e-05 | 7828 | 6.6603e-05
7829 | 7.3135e-05 | 7829 | 6.6487e-05
7830 | 7.3169e-05 | 7830 | 6.6518e-05
7831 | 7.3325e-05 | 7831 | 6.6659e-05
7832 | 7.3392e-05 | 7832 | 6.672e-05
7833 | 7.3493e-05 | 7833 | 6.6812e-05
7834 | 7.3658e-05 | 7834 | 6.6962e-05
7835 | 7.3892e-05 | 7835 | 6.7175e-05
7836 | 7.4049e-05 | 7836 | 6.7317e-05
7838 | 7.4245e-05 | 7838 | 6.7496e-05
7839 | 7.4309e-05 | 7839 | 6.7553e-05
7840 | 7.4288e-05 | 7840 | 6.7534e-05
7841 | 7.4147e-05 | 7841 | 6.7407e-05
7842 | 7.4072e-05 | 7842 | 6.7338e-05
7843 | 7.4018e-05 | 7843 | 6.7289e-05
7844 | 7.4092e-05 | 7844 | 6.7357e-05
7845 | 7.4052e-05 | 7845 | 6.732e-05
7846 | 7.4109e-05 | 7846 | 6.7371e-05
7847 | 7.4181e-05 | 7847 | 6.7438e-05
7848 | 7.4155e-05 | 7848 | 6.7413e-05
7850 | 7.4163e-05 | 7850 | 6.7421e-05
7851 | 7.4165e-05 | 7851 | 6.7423e-05
7852 | 7.4153e-05 | 7852 | 6.7412e-05
7853 | 7.4169e-05 | 7853 | 6.7427e-05
7854 | 7.4204e-05 | 7854 | 6.7459e-05
7855 | 7.4157e-05 | 7855 | 6.7416e-05
7856 | 7.4216e-05 | 7856 | 6.7469e-05
7857 | 7.4135e-05 | 7857 | 6.7396e-05
7858 | 7.4145e-05 | 7858 | 6.7405e-05
7859 | 7.4121e-05 | 7859 | 6.7382e-05
7860 | 7.4157e-05 | 7860 | 6.7415e-05
7861 | 7.4175e-05 | 7861 | 6.7432e-05
7863 | 7.4122e-05 | 7863 | 6.7383e-05
7864 | 7.4105e-05 | 7864 | 6.7368e-05
7865 | 7.4091e-05 | 7865 | 6.7355e-05
7866 | 7.4082e-05 | 7866 | 6.7347e-05
7867 | 7.4084e-05 | 7867 | 6.7349e-05
7868 | 7.4104e-05 | 7868 | 6.7367e-05
7869 | 7.4094e-05 | 7869 | 6.7358e-05
7870 | 7.4081e-05 | 7870 | 6.7347e-05
7871 | 7.4032e-05 | 7871 | 6.7301e-05
7872 | 7.4027e-05 | 7872 | 6.7298e-05
7873 | 7.3986e-05 | 7873 | 6.726e-05
7875 | 7.4051e-05 | 7875 | 6.732e-05
7876 | 7.4084e-05 | 7876 | 6.7349e-05
7877 | 7.4057e-05 | 7877 | 6.7324e-05
7878 | 7.4132e-05 | 7878 | 6.7393e-05
7879 | 7.4206e-05 | 7879 | 6.746e-05
7880 | 7.4158e-05 | 7880 | 6.7417e-05
7881 | 7.4161e-05 | 7881 | 6.7419e-05
7882 | 7.4182e-05 | 7882 | 6.7438e-05
7883 | 7.4274e-05 | 7883 | 6.7522e-05
7884 | 7.4317e-05 | 7884 | 6.7561e-05
7885 | 7.4341e-05 | 7885 | 6.7583e-05
7887 | 7.4231e-05 | 7887 | 6.7482e-05
7888 | 7.4263e-05 | 7888 | 6.7511e-05
7889 | 7.4256e-05 | 7889 | 6.7505e-05
7890 | 7.4253e-05 | 7890 | 6.7503e-05
7891 | 7.4313e-05 | 7891 | 6.7557e-05
7892 | 7.4272e-05 | 7892 | 6.752e-05
7893 | 7.4307e-05 | 7893 | 6.7552e-05
7894 | 7.4327e-05 | 7894 | 6.757e-05
7895 | 7.4302e-05 | 7895 | 6.7547e-05
7896 | 7.4199e-05 | 7896 | 6.7454e-05
7897 | 7.4171e-05 | 7897 | 6.7428e-05
7899 | 7.4191e-05 | 7899 | 6.7446e-05
7900 | 7.4121e-05 | 7900 | 6.7382e-05
7901 | 7.4164e-05 | 7901 | 6.7422e-05
7902 | 7.4227e-05 | 7902 | 6.7479e-05
7903 | 7.4295e-05 | 7903 | 6.7541e-05
7904 | 7.4299e-05 | 7904 | 6.7544e-05
7905 | 7.4308e-05 | 7905 | 6.7553e-05
7906 | 7.4326e-05 | 7906 | 6.7569e-05
7907 | 7.4319e-05 | 7907 | 6.7563e-05
7908 | 7.4298e-05 | 7908 | 6.7544e-05
7909 | 7.4427e-05 | 7909 | 6.7661e-05
7911 | 7.4371e-05 | 7911 | 6.761e-05
7912 | 7.4257e-05 | 7912 | 6.7506e-05
7913 | 7.4256e-05 | 7913 | 6.7505e-05
7914 | 7.4301e-05 | 7914 | 6.7546e-05
7915 | 7.4377e-05 | 7915 | 6.7616e-05
7916 | 7.4447e-05 | 7916 | 6.7679e-05
7917 | 7.4481e-05 | 7917 | 6.771e-05
7918 | 7.4586e-05 | 7918 | 6.7805e-05
7919 | 7.4557e-05 | 7919 | 6.7779e-05
7920 | 7.4553e-05 | 7920 | 6.7776e-05
7921 | 7.4588e-05 | 7921 | 6.7807e-05
7923 | 7.4614e-05 | 7923 | 6.7831e-05
7924 | 7.4612e-05 | 7924 | 6.7829e-05
7925 | 7.4533e-05 | 7925 | 6.7757e-05
7926 | 7.4598e-05 | 7926 | 6.7817e-05
7927 | 7.4597e-05 | 7927 | 6.7816e-05
7928 | 7.4532e-05 | 7928 | 6.7756e-05
7929 | 7.4496e-05 | 7929 | 6.7723e-05
7930 | 7.4529e-05 | 7930 | 6.7754e-05
7931 | 7.4542e-05 | 7931 | 6.7765e-05
7932 | 7.4502e-05 | 7932 | 6.7729e-05
7934 | 7.4524e-05 | 7934 | 6.7749e-05
7935 | 7.4504e-05 | 7935 | 6.7731e-05
7936 | 7.4583e-05 | 7936 | 6.7803e-05
7937 | 7.4523e-05 | 7937 | 6.7748e-05
7938 | 7.4485e-05 | 7938 | 6.7713e-05
7939 | 7.4423e-05 | 7939 | 6.7657e-05
7940 | 7.4489e-05 | 7940 | 6.7717e-05
7941 | 7.4485e-05 | 7941 | 6.7713e-05
7942 | 7.4504e-05 | 7942 | 6.7731e-05
7943 | 7.4551e-05 | 7943 | 6.7773e-05
7944 | 7.4645e-05 | 7944 | 6.7859e-05
7946 | 7.4705e-05 | 7946 | 6.7914e-05
7947 | 7.47e-05 | 7947 | 6.7909e-05
7948 | 7.4772e-05 | 7948 | 6.7975e-05
7949 | 7.4719e-05 | 7949 | 6.7927e-05
7950 | 7.4688e-05 | 7950 | 6.7898e-05
7951 | 7.4636e-05 | 7951 | 6.7851e-05
7952 | 7.4658e-05 | 7952 | 6.7871e-05
7953 | 7.4626e-05 | 7953 | 6.7841e-05
7954 | 7.4608e-05 | 7954 | 6.7825e-05
7955 | 7.4628e-05 | 7955 | 6.7843e-05
7957 | 7.4603e-05 | 7957 | 6.782e-05
7958 | 7.467e-05 | 7958 | 6.7882e-05
7959 | 7.468e-05 | 7959 | 6.7891e-05
7960 | 7.4715e-05 | 7960 | 6.7923e-05
7961 | 7.4679e-05 | 7961 | 6.789e-05
7962 | 7.4666e-05 | 7962 | 6.7878e-05
7963 | 7.4798e-05 | 7963 | 6.7998e-05
7964 | 7.4855e-05 | 7964 | 6.805e-05
7965 | 7.4857e-05 | 7965 | 6.8051e-05
7966 | 7.4746e-05 | 7966 | 6.7951e-05
7968 | 7.472e-05 | 7968 | 6.7928e-05
7969 | 7.4667e-05 | 7969 | 6.7879e-05
7970 | 7.4714e-05 | 7970 | 6.7922e-05
7971 | 7.4664e-05 | 7971 | 6.7876e-05
7972 | 7.466e-05 | 7972 | 6.7873e-05
7973 | 7.4688e-05 | 7973 | 6.7899e-05
7974 | 7.4656e-05 | 7974 | 6.7869e-05
7975 | 7.4681e-05 | 7975 | 6.7892e-05
7976 | 7.4749e-05 | 7976 | 6.7953e-05
7977 | 7.4746e-05 | 7977 | 6.7951e-05
7979 | 7.4826e-05 | 7979 | 6.8023e-05
7980 | 7.4882e-05 | 7980 | 6.8074e-05
7981 | 7.4797e-05 | 7981 | 6.7997e-05
7982 | 7.4756e-05 | 7982 | 6.796e-05
7983 | 7.4718e-05 | 7983 | 6.7925e-05
7984 | 7.467e-05 | 7984 | 6.7882e-05
7985 | 7.4729e-05 | 7985 | 6.7936e-05
7986 | 7.4744e-05 | 7986 | 6.7949e-05
7987 | 7.4759e-05 | 7987 | 6.7962e-05
7988 | 7.4929e-05 | 7988 | 6.8117e-05
7990 | 7.5088e-05 | 7990 | 6.8262e-05
7991 | 7.505e-05 | 7991 | 6.8227e-05
7992 | 7.4936e-05 | 7992 | 6.8124e-05
7993 | 7.497e-05 | 7993 | 6.8154e-05
7994 | 7.4976e-05 | 7994 | 6.816e-05
7995 | 7.494e-05 | 7995 | 6.8128e-05
7996 | 7.4898e-05 | 7996 | 6.8089e-05
7997 | 7.4878e-05 | 7997 | 6.8071e-05
7998 | 7.4844e-05 | 7998 | 6.804e-05
8000 | 7.4959e-05 | 8000 | 6.8144e-05
8001 | 7.5012e-05 | 8001 | 6.8193e-05
8002 | 7.4928e-05 | 8002 | 6.8116e-05
8003 | 7.483e-05 | 8003 | 6.8028e-05
8004 | 7.4797e-05 | 8004 | 6.7997e-05
8005 | 7.4775e-05 | 8005 | 6.7978e-05
8006 | 7.484e-05 | 8006 | 6.8036e-05
8007 | 7.4888e-05 | 8007 | 6.808e-05
8008 | 7.481e-05 | 8008 | 6.8009e-05
8009 | 7.4913e-05 | 8009 | 6.8103e-05
8011 | 7.4928e-05 | 8011 | 6.8117e-05
8012 | 7.4986e-05 | 8012 | 6.8169e-05
8013 | 7.4945e-05 | 8013 | 6.8132e-05
8014 | 7.4835e-05 | 8014 | 6.8032e-05
8015 | 7.4859e-05 | 8015 | 6.8053e-05
8016 | 7.4755e-05 | 8016 | 6.7959e-05
8017 | 7.47e-05 | 8017 | 6.7909e-05
8018 | 7.4743e-05 | 8018 | 6.7948e-05
8019 | 7.4871e-05 | 8019 | 6.8064e-05
8021 | 7.487e-05 | 8021 | 6.8064e-05
8022 | 7.4922e-05 | 8022 | 6.811e-05
8023 | 7.4917e-05 | 8023 | 6.8106e-05
8024 | 7.498e-05 | 8024 | 6.8164e-05
8025 | 7.4959e-05 | 8025 | 6.8145e-05
8026 | 7.4949e-05 | 8026 | 6.8135e-05
8027 | 7.4947e-05 | 8027 | 6.8134e-05
8028 | 7.4889e-05 | 8028 | 6.8081e-05
8029 | 7.4918e-05 | 8029 | 6.8108e-05
8031 | 7.4758e-05 | 8031 | 6.7962e-05
8032 | 7.4827e-05 | 8032 | 6.8024e-05
8033 | 7.4852e-05 | 8033 | 6.8047e-05
8034 | 7.4962e-05 | 8034 | 6.8147e-05
8035 | 7.5006e-05 | 8035 | 6.8188e-05
8036 | 7.5124e-05 | 8036 | 6.8294e-05
8037 | 7.5255e-05 | 8037 | 6.8413e-05
8038 | 7.5332e-05 | 8038 | 6.8483e-05
8039 | 7.5296e-05 | 8039 | 6.8451e-05
8040 | 7.5029e-05 | 8040 | 6.8208e-05
8042 | 7.5013e-05 | 8042 | 6.8194e-05
8043 | 7.5112e-05 | 8043 | 6.8284e-05
8044 | 7.5304e-05 | 8044 | 6.8459e-05
8045 | 7.5482e-05 | 8045 | 6.862e-05
8046 | 7.5367e-05 | 8046 | 6.8516e-05
8047 | 7.5298e-05 | 8047 | 6.8453e-05
8048 | 7.5171e-05 | 8048 | 6.8337e-05
8049 | 7.514e-05 | 8049 | 6.8309e-05
8050 | 7.5124e-05 | 8050 | 6.8295e-05
8052 | 7.5141e-05 | 8052 | 6.831e-05
8053 | 7.5157e-05 | 8053 | 6.8325e-05
8054 | 7.5125e-05 | 8054 | 6.8295e-05
8055 | 7.5102e-05 | 8055 | 6.8274e-05
8056 | 7.5104e-05 | 8056 | 6.8276e-05
8057 | 7.5053e-05 | 8057 | 6.823e-05
8058 | 7.5065e-05 | 8058 | 6.8241e-05
8059 | 7.5134e-05 | 8059 | 6.8304e-05
8060 | 7.5098e-05 | 8060 | 6.8271e-05
8062 | 7.5046e-05 | 8062 | 6.8223e-05
8063 | 7.5068e-05 | 8063 | 6.8243e-05
8064 | 7.521e-05 | 8064 | 6.8372e-05
8065 | 7.5261e-05 | 8065 | 6.8419e-05
8066 | 7.527e-05 | 8066 | 6.8427e-05
8067 | 7.5338e-05 | 8067 | 6.8489e-05
8068 | 7.52e-05 | 8068 | 6.8364e-05
8069 | 7.5199e-05 | 8069 | 6.8363e-05
8071 | 7.5167e-05 | 8071 | 6.8333e-05
8072 | 7.5142e-05 | 8072 | 6.8311e-05
8073 | 7.513e-05 | 8073 | 6.83e-05
8074 | 7.5128e-05 | 8074 | 6.8298e-05
8075 | 7.5173e-05 | 8075 | 6.8339e-05
8076 | 7.5228e-05 | 8076 | 6.8389e-05
8077 | 7.5251e-05 | 8077 | 6.841e-05
8078 | 7.5188e-05 | 8078 | 6.8353e-05
8079 | 7.5236e-05 | 8079 | 6.8397e-05
8081 | 7.5296e-05 | 8081 | 6.8451e-05
8082 | 7.5251e-05 | 8082 | 6.841e-05
8083 | 7.525e-05 | 8083 | 6.8409e-05
8084 | 7.5239e-05 | 8084 | 6.8399e-05
8085 | 7.5323e-05 | 8085 | 6.8475e-05
8086 | 7.5326e-05 | 8086 | 6.8478e-05
8087 | 7.5314e-05 | 8087 | 6.8467e-05
8088 | 7.5332e-05 | 8088 | 6.8484e-05
8089 | 7.5358e-05 | 8089 | 6.8507e-05
8091 | 7.5311e-05 | 8091 | 6.8464e-05
8092 | 7.5306e-05 | 8092 | 6.846e-05
8093 | 7.5338e-05 | 8093 | 6.8489e-05
8094 | 7.5302e-05 | 8094 | 6.8457e-05
8095 | 7.5219e-05 | 8095 | 6.8381e-05
8096 | 7.5139e-05 | 8096 | 6.8308e-05
8097 | 7.5195e-05 | 8097 | 6.8359e-05
8098 | 7.5305e-05 | 8098 | 6.8459e-05
8100 | 7.5287e-05 | 8100 | 6.8442e-05
8101 | 7.5301e-05 | 8101 | 6.8455e-05
8102 | 7.5332e-05 | 8102 | 6.8483e-05
8103 | 7.5376e-05 | 8103 | 6.8523e-05
8104 | 7.537e-05 | 8104 | 6.8519e-05
8105 | 7.5376e-05 | 8105 | 6.8523e-05
8106 | 7.5351e-05 | 8106 | 6.85e-05
8107 | 7.5213e-05 | 8107 | 6.8376e-05
8108 | 7.5207e-05 | 8108 | 6.837e-05
8110 | 7.5255e-05 | 8110 | 6.8413e-05
8111 | 7.5132e-05 | 8111 | 6.8302e-05
8112 | 7.5182e-05 | 8112 | 6.8348e-05
8113 | 7.5113e-05 | 8113 | 6.8284e-05
8114 | 7.5157e-05 | 8114 | 6.8325e-05
8115 | 7.5315e-05 | 8115 | 6.8468e-05
8116 | 7.5509e-05 | 8116 | 6.8644e-05
8117 | 7.5685e-05 | 8117 | 6.8804e-05
8119 | 7.5593e-05 | 8119 | 6.8721e-05
8120 | 7.5534e-05 | 8120 | 6.8668e-05
8121 | 7.5496e-05 | 8121 | 6.8632e-05
8122 | 7.5491e-05 | 8122 | 6.8628e-05
8123 | 7.5436e-05 | 8123 | 6.8578e-05
8124 | 7.5444e-05 | 8124 | 6.8586e-05
8125 | 7.5512e-05 | 8125 | 6.8647e-05
8126 | 7.5537e-05 | 8126 | 6.867e-05
8127 | 7.5516e-05 | 8127 | 6.8651e-05
8129 | 7.5499e-05 | 8129 | 6.8635e-05
8130 | 7.5531e-05 | 8130 | 6.8664e-05
8131 | 7.5454e-05 | 8131 | 6.8594e-05
8132 | 7.5414e-05 | 8132 | 6.8558e-05
8133 | 7.5442e-05 | 8133 | 6.8584e-05
8134 | 7.541e-05 | 8134 | 6.8555e-05
8135 | 7.5395e-05 | 8135 | 6.8541e-05
8136 | 7.5381e-05 | 8136 | 6.8529e-05
8138 | 7.5333e-05 | 8138 | 6.8484e-05
8139 | 7.5462e-05 | 8139 | 6.8602e-05
8140 | 7.5572e-05 | 8140 | 6.8702e-05
8141 | 7.5615e-05 | 8141 | 6.8741e-05
8142 | 7.5555e-05 | 8142 | 6.8687e-05
8143 | 7.5682e-05 | 8143 | 6.8802e-05
8144 | 7.559e-05 | 8144 | 6.8719e-05
8145 | 7.5623e-05 | 8145 | 6.8749e-05
8147 | 7.5664e-05 | 8147 | 6.8786e-05
8148 | 7.569e-05 | 8148 | 6.8809e-05
8149 | 7.5723e-05 | 8149 | 6.8839e-05
8150 | 7.5844e-05 | 8150 | 6.8949e-05
8151 | 7.5868e-05 | 8151 | 6.8971e-05
8152 | 7.5902e-05 | 8152 | 6.9002e-05
8153 | 7.6085e-05 | 8153 | 6.9168e-05
8154 | 7.6011e-05 | 8154 | 6.9101e-05
8156 | 7.5765e-05 | 8156 | 6.8878e-05
8157 | 7.566e-05 | 8157 | 6.8782e-05
8158 | 7.556e-05 | 8158 | 6.8691e-05
8159 | 7.5501e-05 | 8159 | 6.8637e-05
8160 | 7.548e-05 | 8160 | 6.8618e-05
8161 | 7.5508e-05 | 8161 | 6.8644e-05
8162 | 7.5574e-05 | 8162 | 6.8704e-05
8163 | 7.555e-05 | 8163 | 6.8682e-05
8165 | 7.5537e-05 | 8165 | 6.867e-05
8166 | 7.5628e-05 | 8166 | 6.8753e-05
8167 | 7.5543e-05 | 8167 | 6.8675e-05
8168 | 7.5535e-05 | 8168 | 6.8668e-05
8169 | 7.5618e-05 | 8169 | 6.8744e-05
8170 | 7.5687e-05 | 8170 | 6.8807e-05
8171 | 7.5703e-05 | 8171 | 6.8821e-05
8172 | 7.5678e-05 | 8172 | 6.8798e-05
8174 | 7.5611e-05 | 8174 | 6.8737e-05
8175 | 7.5543e-05 | 8175 | 6.8676e-05
8176 | 7.5604e-05 | 8176 | 6.8731e-05
8177 | 7.5684e-05 | 8177 | 6.8803e-05
8178 | 7.5596e-05 | 8178 | 6.8723e-05
8179 | 7.5675e-05 | 8179 | 6.8796e-05
8180 | 7.5693e-05 | 8180 | 6.8812e-05
8181 | 7.5725e-05 | 8181 | 6.8841e-05
8183 | 7.5796e-05 | 8183 | 6.8906e-05
8184 | 7.5791e-05 | 8184 | 6.8901e-05
8185 | 7.5712e-05 | 8185 | 6.8829e-05
8186 | 7.5761e-05 | 8186 | 6.8874e-05
8187 | 7.5811e-05 | 8187 | 6.8919e-05
8188 | 7.58e-05 | 8188 | 6.8909e-05
8189 | 7.5746e-05 | 8189 | 6.886e-05
8190 | 7.5743e-05 | 8190 | 6.8858e-05
8192 | 7.5852e-05 | 8192 | 6.8956e-05
8193 | 7.5874e-05 | 8193 | 6.8977e-05
8194 | 7.589e-05 | 8194 | 6.8991e-05
8195 | 7.5835e-05 | 8195 | 6.8941e-05
8196 | 7.5906e-05 | 8196 | 6.9006e-05
8197 | 7.5861e-05 | 8197 | 6.8965e-05
8198 | 7.5704e-05 | 8198 | 6.8822e-05
8199 | 7.5795e-05 | 8199 | 6.8904e-05
8201 | 7.591e-05 | 8201 | 6.9009e-05
8202 | 7.5888e-05 | 8202 | 6.8989e-05
8203 | 7.5935e-05 | 8203 | 6.9032e-05
8204 | 7.5956e-05 | 8204 | 6.9051e-05
8205 | 7.5993e-05 | 8205 | 6.9085e-05
8206 | 7.5976e-05 | 8206 | 6.9069e-05
8207 | 7.6014e-05 | 8207 | 6.9103e-05
8209 | 7.5915e-05 | 8209 | 6.9014e-05
8210 | 7.6e-05 | 8210 | 6.9091e-05
8211 | 7.6001e-05 | 8211 | 6.9092e-05
8212 | 7.6015e-05 | 8212 | 6.9104e-05
8213 | 7.6082e-05 | 8213 | 6.9165e-05
8214 | 7.6156e-05 | 8214 | 6.9233e-05
8215 | 7.6229e-05 | 8215 | 6.9299e-05
8216 | 7.6188e-05 | 8216 | 6.9262e-05
8218 | 7.6043e-05 | 8218 | 6.913e-05
8219 | 7.5991e-05 | 8219 | 6.9083e-05
8220 | 7.6026e-05 | 8220 | 6.9115e-05
8221 | 7.6004e-05 | 8221 | 6.9095e-05
8222 | 7.593e-05 | 8222 | 6.9027e-05
8223 | 7.5916e-05 | 8223 | 6.9015e-05
8224 | 7.5967e-05 | 8224 | 6.9061e-05
8225 | 7.594e-05 | 8225 | 6.9036e-05
8227 | 7.5985e-05 | 8227 | 6.9077e-05
8228 | 7.6027e-05 | 8228 | 6.9115e-05
8229 | 7.6008e-05 | 8229 | 6.9098e-05
8230 | 7.6063e-05 | 8230 | 6.9148e-05
8231 | 7.6121e-05 | 8231 | 6.9201e-05
8232 | 7.6167e-05 | 8232 | 6.9243e-05
8233 | 7.6206e-05 | 8233 | 6.9278e-05
8235 | 7.6183e-05 | 8235 | 6.9257e-05
8236 | 7.6118e-05 | 8236 | 6.9198e-05
8237 | 7.6078e-05 | 8237 | 6.9162e-05
8238 | 7.602e-05 | 8238 | 6.9109e-05
8239 | 7.6089e-05 | 8239 | 6.9172e-05
8240 | 7.6153e-05 | 8240 | 6.923e-05
8241 | 7.611e-05 | 8241 | 6.9191e-05
8243 | 7.613e-05 | 8243 | 6.9209e-05
8244 | 7.6133e-05 | 8244 | 6.9211e-05
8245 | 7.6125e-05 | 8245 | 6.9205e-05
8246 | 7.616e-05 | 8246 | 6.9237e-05
8247 | 7.6162e-05 | 8247 | 6.9238e-05
8248 | 7.6164e-05 | 8248 | 6.924e-05
8249 | 7.6173e-05 | 8249 | 6.9248e-05
8250 | 7.6089e-05 | 8250 | 6.9172e-05
8252 | 7.6127e-05 | 8252 | 6.9207e-05
8253 | 7.6062e-05 | 8253 | 6.9147e-05
8254 | 7.614e-05 | 8254 | 6.9218e-05
8255 | 7.6142e-05 | 8255 | 6.922e-05
8256 | 7.62e-05 | 8256 | 6.9273e-05
8257 | 7.6314e-05 | 8257 | 6.9376e-05
8258 | 7.6255e-05 | 8258 | 6.9323e-05
8260 | 7.6185e-05 | 8260 | 6.9259e-05
8261 | 7.6192e-05 | 8261 | 6.9265e-05
8262 | 7.6176e-05 | 8262 | 6.9251e-05
8263 | 7.621e-05 | 8263 | 6.9282e-05
8264 | 7.6323e-05 | 8264 | 6.9384e-05
8265 | 7.624e-05 | 8265 | 6.9309e-05
8266 | 7.6316e-05 | 8266 | 6.9378e-05
8268 | 7.6243e-05 | 8268 | 6.9312e-05
8269 | 7.6228e-05 | 8269 | 6.9298e-05
8270 | 7.6237e-05 | 8270 | 6.9307e-05
8271 | 7.6161e-05 | 8271 | 6.9238e-05
8272 | 7.6265e-05 | 8272 | 6.9332e-05
8273 | 7.6267e-05 | 8273 | 6.9334e-05
8274 | 7.625e-05 | 8274 | 6.9318e-05
8275 | 7.6223e-05 | 8275 | 6.9294e-05
8277 | 7.6243e-05 | 8277 | 6.9312e-05
8278 | 7.6354e-05 | 8278 | 6.9413e-05
8279 | 7.6363e-05 | 8279 | 6.9421e-05
8280 | 7.6333e-05 | 8280 | 6.9393e-05
8281 | 7.6241e-05 | 8281 | 6.931e-05
8282 | 7.6305e-05 | 8282 | 6.9369e-05
8283 | 7.6309e-05 | 8283 | 6.9372e-05
8285 | 7.6322e-05 | 8285 | 6.9383e-05
8286 | 7.6299e-05 | 8286 | 6.9363e-05
8287 | 7.6294e-05 | 8287 | 6.9358e-05
8288 | 7.627e-05 | 8288 | 6.9337e-05
8289 | 7.6295e-05 | 8289 | 6.9359e-05
8290 | 7.6337e-05 | 8290 | 6.9397e-05
8291 | 7.6373e-05 | 8291 | 6.943e-05
8293 | 7.6388e-05 | 8293 | 6.9443e-05
8294 | 7.6329e-05 | 8294 | 6.939e-05
8295 | 7.6233e-05 | 8295 | 6.9303e-05
8296 | 7.6279e-05 | 8296 | 6.9344e-05
8297 | 7.6262e-05 | 8297 | 6.9329e-05
8298 | 7.6339e-05 | 8298 | 6.9399e-05
8299 | 7.6344e-05 | 8299 | 6.9404e-05
8301 | 7.631e-05 | 8301 | 6.9373e-05
8302 | 7.6305e-05 | 8302 | 6.9369e-05
8303 | 7.6358e-05 | 8303 | 6.9416e-05
8304 | 7.6442e-05 | 8304 | 6.9493e-05
8305 | 7.6449e-05 | 8305 | 6.9499e-05
8306 | 7.6412e-05 | 8306 | 6.9465e-05
8307 | 7.6444e-05 | 8307 | 6.9495e-05
8309 | 7.646e-05 | 8309 | 6.9509e-05
8310 | 7.6435e-05 | 8310 | 6.9486e-05
8311 | 7.646e-05 | 8311 | 6.9509e-05
8312 | 7.6467e-05 | 8312 | 6.9516e-05
8313 | 7.6463e-05 | 8313 | 6.9511e-05
8314 | 7.6429e-05 | 8314 | 6.9481e-05
8315 | 7.6387e-05 | 8315 | 6.9443e-05
8317 | 7.6308e-05 | 8317 | 6.9371e-05
8318 | 7.6315e-05 | 8318 | 6.9378e-05
8319 | 7.6399e-05 | 8319 | 6.9454e-05
8320 | 7.6388e-05 | 8320 | 6.9444e-05
8321 | 7.6375e-05 | 8321 | 6.9432e-05
8322 | 7.6445e-05 | 8322 | 6.9496e-05
8323 | 7.6492e-05 | 8323 | 6.9539e-05
8325 | 7.6558e-05 | 8325 | 6.9598e-05
8326 | 7.6539e-05 | 8326 | 6.9581e-05
8327 | 7.6505e-05 | 8327 | 6.955e-05
8328 | 7.653e-05 | 8328 | 6.9573e-05
8329 | 7.6557e-05 | 8329 | 6.9597e-05
8330 | 7.6574e-05 | 8330 | 6.9613e-05
8331 | 7.6564e-05 | 8331 | 6.9604e-05
8333 | 7.6513e-05 | 8333 | 6.9557e-05
8334 | 7.6406e-05 | 8334 | 6.946e-05
8335 | 7.6439e-05 | 8335 | 6.949e-05
8336 | 7.6551e-05 | 8336 | 6.9592e-05
8337 | 7.6572e-05 | 8337 | 6.9611e-05
8338 | 7.6567e-05 | 8338 | 6.9606e-05
8339 | 7.6595e-05 | 8339 | 6.9632e-05
8341 | 7.662e-05 | 8341 | 6.9655e-05
8342 | 7.6596e-05 | 8342 | 6.9632e-05
8343 | 7.656e-05 | 8343 | 6.96e-05
8344 | 7.6496e-05 | 8344 | 6.9542e-05
8345 | 7.6486e-05 | 8345 | 6.9533e-05
8346 | 7.6325e-05 | 8346 | 6.9386e-05
8348 | 7.6468e-05 | 8348 | 6.9517e-05
8349 | 7.6732e-05 | 8349 | 6.9756e-05
8350 | 7.6787e-05 | 8350 | 6.9807e-05
8351 | 7.6777e-05 | 8351 | 6.9797e-05
8352 | 7.6802e-05 | 8352 | 6.982e-05
8353 | 7.678e-05 | 8353 | 6.98e-05
8354 | 7.6596e-05 | 8354 | 6.9633e-05
8356 | 7.6484e-05 | 8356 | 6.9531e-05
8357 | 7.6547e-05 | 8357 | 6.9588e-05
8358 | 7.6292e-05 | 8358 | 6.9357e-05
8359 | 7.6221e-05 | 8359 | 6.9292e-05
8360 | 7.6025e-05 | 8360 | 6.9113e-05
8361 | 7.5943e-05 | 8361 | 6.9039e-05
8362 | 7.5893e-05 | 8362 | 6.8994e-05
8364 | 7.6033e-05 | 8364 | 6.9121e-05
8365 | 7.6119e-05 | 8365 | 6.9199e-05
8366 | 7.6154e-05 | 8366 | 6.9231e-05
8367 | 7.6225e-05 | 8367 | 6.9296e-05
8368 | 7.641e-05 | 8368 | 6.9464e-05
8369 | 7.6415e-05 | 8369 | 6.9468e-05
8371 | 7.6519e-05 | 8371 | 6.9563e-05
8372 | 7.657e-05 | 8372 | 6.9609e-05
8373 | 7.662e-05 | 8373 | 6.9655e-05
8374 | 7.672e-05 | 8374 | 6.9746e-05
8375 | 7.6856e-05 | 8375 | 6.9869e-05
8376 | 7.6946e-05 | 8376 | 6.9951e-05
8377 | 7.6946e-05 | 8377 | 6.9951e-05
8379 | 7.6936e-05 | 8379 | 6.9942e-05
8380 | 7.6943e-05 | 8380 | 6.9948e-05
8381 | 7.6922e-05 | 8381 | 6.9929e-05
8382 | 7.6945e-05 | 8382 | 6.995e-05
8383 | 7.6868e-05 | 8383 | 6.988e-05
8384 | 7.6941e-05 | 8384 | 6.9946e-05
8386 | 7.6947e-05 | 8386 | 6.9952e-05
8387 | 7.6947e-05 | 8387 | 6.9952e-05
8388 | 7.6943e-05 | 8388 | 6.9948e-05
8389 | 7.6898e-05 | 8389 | 6.9907e-05
8390 | 7.6972e-05 | 8390 | 6.9974e-05
8391 | 7.6963e-05 | 8391 | 6.9967e-05
8392 | 7.6931e-05 | 8392 | 6.9937e-05
8394 | 7.7017e-05 | 8394 | 7.0016e-05
8395 | 7.7139e-05 | 8395 | 7.0127e-05
8396 | 7.7009e-05 | 8396 | 7.0008e-05
8397 | 7.6887e-05 | 8397 | 6.9897e-05
8398 | 7.6917e-05 | 8398 | 6.9924e-05
8399 | 7.7013e-05 | 8399 | 7.0012e-05
8401 | 7.6966e-05 | 8401 | 6.9969e-05
8402 | 7.6969e-05 | 8402 | 6.9972e-05
8403 | 7.681e-05 | 8403 | 6.9827e-05
8404 | 7.6803e-05 | 8404 | 6.9821e-05
8405 | 7.6727e-05 | 8405 | 6.9752e-05
8406 | 7.6697e-05 | 8406 | 6.9724e-05
8407 | 7.6708e-05 | 8407 | 6.9735e-05
8409 | 7.6722e-05 | 8409 | 6.9747e-05
8410 | 7.6776e-05 | 8410 | 6.9796e-05
8411 | 7.6863e-05 | 8411 | 6.9876e-05
8412 | 7.6901e-05 | 8412 | 6.991e-05
8413 | 7.6918e-05 | 8413 | 6.9925e-05
8414 | 7.6973e-05 | 8414 | 6.9975e-05
8416 | 7.7047e-05 | 8416 | 7.0043e-05
8417 | 7.7133e-05 | 8417 | 7.0121e-05
8418 | 7.7107e-05 | 8418 | 7.0097e-05
8419 | 7.7236e-05 | 8419 | 7.0214e-05
8420 | 7.7198e-05 | 8420 | 7.018e-05
8421 | 7.7136e-05 | 8421 | 7.0123e-05
8422 | 7.7073e-05 | 8422 | 7.0066e-05
8424 | 7.7205e-05 | 8424 | 7.0186e-05
8425 | 7.7218e-05 | 8425 | 7.0199e-05
8426 | 7.7163e-05 | 8426 | 7.0148e-05
8427 | 7.7354e-05 | 8427 | 7.0322e-05
8428 | 7.7464e-05 | 8428 | 7.0422e-05
8429 | 7.7355e-05 | 8429 | 7.0322e-05
8431 | 7.7316e-05 | 8431 | 7.0287e-05
8432 | 7.7339e-05 | 8432 | 7.0309e-05
8433 | 7.7223e-05 | 8433 | 7.0203e-05
8434 | 7.7144e-05 | 8434 | 7.0131e-05
8435 | 7.7192e-05 | 8435 | 7.0174e-05
8436 | 7.7083e-05 | 8436 | 7.0075e-05
8438 | 7.7188e-05 | 8438 | 7.0171e-05
8439 | 7.7205e-05 | 8439 | 7.0187e-05
8440 | 7.721e-05 | 8440 | 7.0191e-05
8441 | 7.7292e-05 | 8441 | 7.0266e-05
8442 | 7.7232e-05 | 8442 | 7.0211e-05
8443 | 7.725e-05 | 8443 | 7.0227e-05
8444 | 7.7108e-05 | 8444 | 7.0099e-05
8446 | 7.7111e-05 | 8446 | 7.0101e-05
8447 | 7.7078e-05 | 8447 | 7.0071e-05
8448 | 7.6996e-05 | 8448 | 6.9997e-05
8449 | 7.7037e-05 | 8449 | 7.0034e-05
8450 | 7.7076e-05 | 8450 | 7.0069e-05
8451 | 7.7111e-05 | 8451 | 7.0101e-05
8453 | 7.7152e-05 | 8453 | 7.0138e-05
8454 | 7.7145e-05 | 8454 | 7.0132e-05
8455 | 7.7245e-05 | 8455 | 7.0223e-05
8456 | 7.7202e-05 | 8456 | 7.0184e-05
8457 | 7.7211e-05 | 8457 | 7.0192e-05
8458 | 7.7211e-05 | 8458 | 7.0192e-05
8460 | 7.7122e-05 | 8460 | 7.0111e-05
8461 | 7.7155e-05 | 8461 | 7.014e-05
8462 | 7.7114e-05 | 8462 | 7.0104e-05
8463 | 7.707e-05 | 8463 | 7.0063e-05
8464 | 7.7092e-05 | 8464 | 7.0084e-05
8465 | 7.7063e-05 | 8465 | 7.0057e-05
8467 | 7.7176e-05 | 8467 | 7.016e-05
8468 | 7.7175e-05 | 8468 | 7.0159e-05
8469 | 7.7162e-05 | 8469 | 7.0147e-05
8470 | 7.7216e-05 | 8470 | 7.0196e-05
8471 | 7.7255e-05 | 8471 | 7.0232e-05
8472 | 7.7283e-05 | 8472 | 7.0257e-05
8474 | 7.7213e-05 | 8474 | 7.0193e-05
8475 | 7.7268e-05 | 8475 | 7.0243e-05
8476 | 7.7323e-05 | 8476 | 7.0294e-05
8477 | 7.7257e-05 | 8477 | 7.0234e-05
8478 | 7.7216e-05 | 8478 | 7.0197e-05
8479 | 7.7203e-05 | 8479 | 7.0184e-05
8481 | 7.7216e-05 | 8481 | 7.0197e-05
8482 | 7.7267e-05 | 8482 | 7.0242e-05
8483 | 7.725e-05 | 8483 | 7.0227e-05
8484 | 7.7229e-05 | 8484 | 7.0209e-05
8485 | 7.7234e-05 | 8485 | 7.0212e-05
8486 | 7.7165e-05 | 8486 | 7.015e-05
8488 | 7.7241e-05 | 8488 | 7.0219e-05
8489 | 7.7131e-05 | 8489 | 7.0119e-05
8490 | 7.7227e-05 | 8490 | 7.0206e-05
8491 | 7.7238e-05 | 8491 | 7.0216e-05
8492 | 7.7303e-05 | 8492 | 7.0275e-05
8493 | 7.7225e-05 | 8493 | 7.0205e-05
8495 | 7.7185e-05 | 8495 | 7.0168e-05
8496 | 7.7285e-05 | 8496 | 7.0259e-05
8497 | 7.7381e-05 | 8497 | 7.0346e-05
8498 | 7.7396e-05 | 8498 | 7.036e-05
8499 | 7.7355e-05 | 8499 | 7.0323e-05
8500 | 7.7315e-05 | 8500 | 7.0287e-05
8502 | 7.7324e-05 | 8502 | 7.0295e-05
8503 | 7.7305e-05 | 8503 | 7.0277e-05
8504 | 7.7323e-05 | 8504 | 7.0294e-05
8505 | 7.7364e-05 | 8505 | 7.0331e-05
8506 | 7.7456e-05 | 8506 | 7.0414e-05
8507 | 7.7465e-05 | 8507 | 7.0423e-05
8509 | 7.7423e-05 | 8509 | 7.0385e-05
8510 | 7.7329e-05 | 8510 | 7.0299e-05
8511 | 7.7333e-05 | 8511 | 7.0303e-05
8512 | 7.7371e-05 | 8512 | 7.0337e-05
8513 | 7.7351e-05 | 8513 | 7.0319e-05
8514 | 7.7396e-05 | 8514 | 7.036e-05
8516 | 7.7398e-05 | 8516 | 7.0362e-05
8517 | 7.7442e-05 | 8517 | 7.0402e-05
8518 | 7.7428e-05 | 8518 | 7.0389e-05
8519 | 7.7367e-05 | 8519 | 7.0333e-05
8520 | 7.7438e-05 | 8520 | 7.0398e-05
8521 | 7.7444e-05 | 8521 | 7.0403e-05
8523 | 7.7473e-05 | 8523 | 7.043e-05
8524 | 7.7505e-05 | 8524 | 7.0459e-05
8525 | 7.7566e-05 | 8525 | 7.0514e-05
8526 | 7.7624e-05 | 8526 | 7.0568e-05
8527 | 7.7607e-05 | 8527 | 7.0552e-05
8528 | 7.7563e-05 | 8528 | 7.0512e-05
8530 | 7.7481e-05 | 8530 | 7.0437e-05
8531 | 7.746e-05 | 8531 | 7.0418e-05
8532 | 7.7356e-05 | 8532 | 7.0323e-05
8533 | 7.7308e-05 | 8533 | 7.028e-05
8534 | 7.7255e-05 | 8534 | 7.0232e-05
8535 | 7.7228e-05 | 8535 | 7.0207e-05
8537 | 7.732e-05 | 8537 | 7.0291e-05
8538 | 7.7448e-05 | 8538 | 7.0407e-05
8539 | 7.7562e-05 | 8539 | 7.0511e-05
8540 | 7.7742e-05 | 8540 | 7.0674e-05
8541 | 7.783e-05 | 8541 | 7.0754e-05
8542 | 7.774e-05 | 8542 | 7.0673e-05
8544 | 7.7769e-05 | 8544 | 7.0699e-05
8545 | 7.7732e-05 | 8545 | 7.0665e-05
8546 | 7.7659e-05 | 8546 | 7.0599e-05
8547 | 7.7713e-05 | 8547 | 7.0648e-05
8548 | 7.7707e-05 | 8548 | 7.0642e-05
8550 | 7.7697e-05 | 8550 | 7.0633e-05
8551 | 7.7623e-05 | 8551 | 7.0566e-05
8552 | 7.7617e-05 | 8552 | 7.0561e-05
8553 | 7.7639e-05 | 8553 | 7.0581e-05
8554 | 7.7642e-05 | 8554 | 7.0583e-05
8555 | 7.7566e-05 | 8555 | 7.0515e-05
8557 | 7.759e-05 | 8557 | 7.0537e-05
8558 | 7.7612e-05 | 8558 | 7.0557e-05
8559 | 7.768e-05 | 8559 | 7.0618e-05
8560 | 7.7663e-05 | 8560 | 7.0603e-05
8561 | 7.7706e-05 | 8561 | 7.0642e-05
8562 | 7.7607e-05 | 8562 | 7.0551e-05
8564 | 7.7605e-05 | 8564 | 7.055e-05
8565 | 7.7617e-05 | 8565 | 7.0561e-05
8566 | 7.7633e-05 | 8566 | 7.0575e-05
8567 | 7.7643e-05 | 8567 | 7.0585e-05
8568 | 7.7596e-05 | 8568 | 7.0542e-05
8569 | 7.7645e-05 | 8569 | 7.0586e-05
8571 | 7.7647e-05 | 8571 | 7.0588e-05
8572 | 7.7573e-05 | 8572 | 7.0521e-05
8573 | 7.7454e-05 | 8573 | 7.0413e-05
8574 | 7.7493e-05 | 8574 | 7.0448e-05
8575 | 7.7554e-05 | 8575 | 7.0504e-05
8577 | 7.7597e-05 | 8577 | 7.0543e-05
8578 | 7.7732e-05 | 8578 | 7.0665e-05
8579 | 7.7829e-05 | 8579 | 7.0753e-05
8580 | 7.7853e-05 | 8580 | 7.0775e-05
8581 | 7.7824e-05 | 8581 | 7.0749e-05
8582 | 7.786e-05 | 8582 | 7.0782e-05
8584 | 7.7849e-05 | 8584 | 7.0771e-05
8585 | 7.7871e-05 | 8585 | 7.0792e-05
8586 | 7.7785e-05 | 8586 | 7.0713e-05
8587 | 7.778e-05 | 8587 | 7.0709e-05
8588 | 7.7765e-05 | 8588 | 7.0695e-05
8590 | 7.7763e-05 | 8590 | 7.0693e-05
8591 | 7.7813e-05 | 8591 | 7.0739e-05
8592 | 7.782e-05 | 8592 | 7.0746e-05
8593 | 7.7823e-05 | 8593 | 7.0748e-05
8594 | 7.787e-05 | 8594 | 7.0791e-05
8595 | 7.7793e-05 | 8595 | 7.0721e-05
8597 | 7.7826e-05 | 8597 | 7.0751e-05
8598 | 7.7703e-05 | 8598 | 7.0639e-05
8599 | 7.7769e-05 | 8599 | 7.0699e-05
8600 | 7.7775e-05 | 8600 | 7.0705e-05
8601 | 7.7735e-05 | 8601 | 7.0668e-05
8602 | 7.7794e-05 | 8602 | 7.0722e-05
8604 | 7.7851e-05 | 8604 | 7.0774e-05
8605 | 7.7848e-05 | 8605 | 7.0771e-05
8606 | 7.781e-05 | 8606 | 7.0737e-05
8607 | 7.7813e-05 | 8607 | 7.0739e-05
8608 | 7.7753e-05 | 8608 | 7.0685e-05
8610 | 7.7806e-05 | 8610 | 7.0733e-05
8611 | 7.7865e-05 | 8611 | 7.0786e-05
8612 | 7.7961e-05 | 8612 | 7.0874e-05
8613 | 7.7945e-05 | 8613 | 7.0859e-05
8614 | 7.7948e-05 | 8614 | 7.0862e-05
8615 | 7.7976e-05 | 8615 | 7.0888e-05
8617 | 7.8002e-05 | 8617 | 7.0911e-05
8618 | 7.8018e-05 | 8618 | 7.0926e-05
8619 | 7.8011e-05 | 8619 | 7.0919e-05
8620 | 7.8028e-05 | 8620 | 7.0934e-05
8621 | 7.7941e-05 | 8621 | 7.0855e-05
8623 | 7.7909e-05 | 8623 | 7.0827e-05
8624 | 7.7909e-05 | 8624 | 7.0826e-05
8625 | 7.793e-05 | 8625 | 7.0845e-05
8626 | 7.7969e-05 | 8626 | 7.0881e-05
8627 | 7.8015e-05 | 8627 | 7.0923e-05
8628 | 7.8084e-05 | 8628 | 7.0986e-05
8630 | 7.8031e-05 | 8630 | 7.0937e-05
8631 | 7.7998e-05 | 8631 | 7.0907e-05
8632 | 7.8032e-05 | 8632 | 7.0938e-05
8633 | 7.8029e-05 | 8633 | 7.0936e-05
8634 | 7.8061e-05 | 8634 | 7.0965e-05
8636 | 7.8066e-05 | 8636 | 7.097e-05
8637 | 7.8029e-05 | 8637 | 7.0935e-05
8638 | 7.797e-05 | 8638 | 7.0882e-05
8639 | 7.7984e-05 | 8639 | 7.0894e-05
8640 | 7.7985e-05 | 8640 | 7.0895e-05
8642 | 7.8007e-05 | 8642 | 7.0915e-05
8643 | 7.7991e-05 | 8643 | 7.09e-05
8644 | 7.8019e-05 | 8644 | 7.0926e-05
8645 | 7.803e-05 | 8645 | 7.0937e-05
8646 | 7.8091e-05 | 8646 | 7.0992e-05
8647 | 7.8067e-05 | 8647 | 7.097e-05
8649 | 7.8078e-05 | 8649 | 7.098e-05
8650 | 7.7976e-05 | 8650 | 7.0888e-05
8651 | 7.8008e-05 | 8651 | 7.0916e-05
8652 | 7.7966e-05 | 8652 | 7.0878e-05
8653 | 7.8054e-05 | 8653 | 7.0958e-05
8655 | 7.8122e-05 | 8655 | 7.102e-05
8656 | 7.8082e-05 | 8656 | 7.0983e-05
8657 | 7.8072e-05 | 8657 | 7.0974e-05
8658 | 7.8067e-05 | 8658 | 7.097e-05
8659 | 7.8099e-05 | 8659 | 7.0999e-05
8660 | 7.8156e-05 | 8660 | 7.1051e-05
8662 | 7.8193e-05 | 8662 | 7.1085e-05
8663 | 7.8179e-05 | 8663 | 7.1072e-05
8664 | 7.8253e-05 | 8664 | 7.1139e-05
8665 | 7.8283e-05 | 8665 | 7.1167e-05
8666 | 7.8285e-05 | 8666 | 7.1168e-05
8668 | 7.8263e-05 | 8668 | 7.1148e-05
8669 | 7.8189e-05 | 8669 | 7.1081e-05
8670 | 7.8312e-05 | 8670 | 7.1193e-05
8671 | 7.8281e-05 | 8671 | 7.1165e-05
8672 | 7.8273e-05 | 8672 | 7.1157e-05
8674 | 7.8225e-05 | 8674 | 7.1114e-05
8675 | 7.8206e-05 | 8675 | 7.1096e-05
8676 | 7.8187e-05 | 8676 | 7.1079e-05
8677 | 7.8241e-05 | 8677 | 7.1128e-05
8678 | 7.8293e-05 | 8678 | 7.1176e-05
8680 | 7.8294e-05 | 8680 | 7.1176e-05
8681 | 7.8325e-05 | 8681 | 7.1205e-05
8682 | 7.8505e-05 | 8682 | 7.1368e-05
8683 | 7.8485e-05 | 8683 | 7.135e-05
8684 | 7.8328e-05 | 8684 | 7.1207e-05
8685 | 7.8223e-05 | 8685 | 7.1112e-05
8687 | 7.8133e-05 | 8687 | 7.103e-05
8688 | 7.8206e-05 | 8688 | 7.1096e-05
8689 | 7.8233e-05 | 8689 | 7.1121e-05
8690 | 7.8245e-05 | 8690 | 7.1132e-05
8691 | 7.8316e-05 | 8691 | 7.1197e-05
8693 | 7.8321e-05 | 8693 | 7.1201e-05
8694 | 7.8211e-05 | 8694 | 7.1101e-05
8695 | 7.8314e-05 | 8695 | 7.1195e-05
8696 | 7.8331e-05 | 8696 | 7.121e-05
8697 | 7.8345e-05 | 8697 | 7.1223e-05
8699 | 7.848e-05 | 8699 | 7.1346e-05
8700 | 7.8515e-05 | 8700 | 7.1377e-05
8701 | 7.8376e-05 | 8701 | 7.1251e-05
8702 | 7.8343e-05 | 8702 | 7.1221e-05
8703 | 7.8344e-05 | 8703 | 7.1221e-05
8705 | 7.8317e-05 | 8705 | 7.1197e-05
8706 | 7.8303e-05 | 8706 | 7.1185e-05
8707 | 7.8354e-05 | 8707 | 7.1231e-05
8708 | 7.8383e-05 | 8708 | 7.1257e-05
8709 | 7.8427e-05 | 8709 | 7.1297e-05
8710 | 7.8471e-05 | 8710 | 7.1337e-05
8712 | 7.8419e-05 | 8712 | 7.129e-05
8713 | 7.8308e-05 | 8713 | 7.1189e-05
8714 | 7.8483e-05 | 8714 | 7.1348e-05
8715 | 7.8504e-05 | 8715 | 7.1367e-05
8716 | 7.8411e-05 | 8716 | 7.1283e-05
8718 | 7.8451e-05 | 8718 | 7.1319e-05
8719 | 7.8433e-05 | 8719 | 7.1303e-05
8720 | 7.8455e-05 | 8720 | 7.1322e-05
8721 | 7.8505e-05 | 8721 | 7.1368e-05
8722 | 7.8498e-05 | 8722 | 7.1362e-05
8724 | 7.8482e-05 | 8724 | 7.1347e-05
8725 | 7.844e-05 | 8725 | 7.1309e-05
8726 | 7.8308e-05 | 8726 | 7.1189e-05
8727 | 7.8336e-05 | 8727 | 7.1215e-05
8728 | 7.8332e-05 | 8728 | 7.1211e-05
8730 | 7.8379e-05 | 8730 | 7.1254e-05
8731 | 7.8376e-05 | 8731 | 7.1251e-05
8732 | 7.8462e-05 | 8732 | 7.1329e-05
8733 | 7.8599e-05 | 8733 | 7.1453e-05
8734 | 7.8653e-05 | 8734 | 7.1503e-05
8736 | 7.8644e-05 | 8736 | 7.1494e-05
8737 | 7.8596e-05 | 8737 | 7.1451e-05
8738 | 7.8601e-05 | 8738 | 7.1456e-05
8739 | 7.8515e-05 | 8739 | 7.1377e-05
8740 | 7.8504e-05 | 8740 | 7.1368e-05
8742 | 7.8464e-05 | 8742 | 7.133e-05
8743 | 7.8443e-05 | 8743 | 7.1312e-05
8744 | 7.8435e-05 | 8744 | 7.1305e-05
8745 | 7.839e-05 | 8745 | 7.1263e-05
8746 | 7.8373e-05 | 8746 | 7.1248e-05
8748 | 7.823e-05 | 8748 | 7.1118e-05
8749 | 7.8421e-05 | 8749 | 7.1292e-05
8750 | 7.8452e-05 | 8750 | 7.132e-05
8751 | 7.8502e-05 | 8751 | 7.1365e-05
8752 | 7.8507e-05 | 8752 | 7.137e-05
8754 | 7.8428e-05 | 8754 | 7.1298e-05
8755 | 7.8385e-05 | 8755 | 7.1259e-05
8756 | 7.8396e-05 | 8756 | 7.1269e-05
8757 | 7.8538e-05 | 8757 | 7.1398e-05
8758 | 7.8647e-05 | 8758 | 7.1497e-05
8760 | 7.8696e-05 | 8760 | 7.1542e-05
8761 | 7.8707e-05 | 8761 | 7.1552e-05
8762 | 7.8708e-05 | 8762 | 7.1553e-05
8763 | 7.8657e-05 | 8763 | 7.1506e-05
8764 | 7.865e-05 | 8764 | 7.15e-05
8766 | 7.8592e-05 | 8766 | 7.1448e-05
8767 | 7.8616e-05 | 8767 | 7.1469e-05
8768 | 7.8581e-05 | 8768 | 7.1437e-05
8769 | 7.8637e-05 | 8769 | 7.1488e-05
8770 | 7.8664e-05 | 8770 | 7.1513e-05
8772 | 7.8747e-05 | 8772 | 7.1588e-05
8773 | 7.8673e-05 | 8773 | 7.1521e-05
8774 | 7.8645e-05 | 8774 | 7.1496e-05
8775 | 7.8675e-05 | 8775 | 7.1523e-05
8776 | 7.8607e-05 | 8776 | 7.1461e-05
8778 | 7.8725e-05 | 8778 | 7.1568e-05
8779 | 7.8812e-05 | 8779 | 7.1647e-05
8780 | 7.879e-05 | 8780 | 7.1627e-05
8781 | 7.8622e-05 | 8781 | 7.1475e-05
8782 | 7.8564e-05 | 8782 | 7.1421e-05
8784 | 7.854e-05 | 8784 | 7.14e-05
8785 | 7.8555e-05 | 8785 | 7.1414e-05
8786 | 7.8658e-05 | 8786 | 7.1507e-05
8787 | 7.8754e-05 | 8787 | 7.1595e-05
8788 | 7.88e-05 | 8788 | 7.1636e-05
8790 | 7.8881e-05 | 8790 | 7.171e-05
8791 | 7.8963e-05 | 8791 | 7.1784e-05
8792 | 7.8985e-05 | 8792 | 7.1805e-05
8793 | 7.8915e-05 | 8793 | 7.1741e-05
8794 | 7.886e-05 | 8794 | 7.1691e-05
8796 | 7.8804e-05 | 8796 | 7.164e-05
8797 | 7.8714e-05 | 8797 | 7.1558e-05
8798 | 7.8565e-05 | 8798 | 7.1423e-05
8799 | 7.852e-05 | 8799 | 7.1382e-05
8800 | 7.8584e-05 | 8800 | 7.144e-05
8802 | 7.8649e-05 | 8802 | 7.1499e-05
8803 | 7.8767e-05 | 8803 | 7.1606e-05
8804 | 7.8743e-05 | 8804 | 7.1585e-05
8805 | 7.8732e-05 | 8805 | 7.1574e-05
8806 | 7.8779e-05 | 8806 | 7.1618e-05
8808 | 7.8818e-05 | 8808 | 7.1652e-05
8809 | 7.8897e-05 | 8809 | 7.1725e-05
8810 | 7.8897e-05 | 8810 | 7.1724e-05
8811 | 7.8944e-05 | 8811 | 7.1767e-05
8813 | 7.8965e-05 | 8813 | 7.1786e-05
8814 | 7.8975e-05 | 8814 | 7.1796e-05
8815 | 7.8966e-05 | 8815 | 7.1788e-05
8816 | 7.9038e-05 | 8816 | 7.1852e-05
8817 | 7.9092e-05 | 8817 | 7.1902e-05
8819 | 7.9052e-05 | 8819 | 7.1865e-05
8820 | 7.902e-05 | 8820 | 7.1836e-05
8821 | 7.9039e-05 | 8821 | 7.1854e-05
8822 | 7.8996e-05 | 8822 | 7.1814e-05
8823 | 7.9019e-05 | 8823 | 7.1836e-05
8825 | 7.897e-05 | 8825 | 7.179e-05
8826 | 7.8969e-05 | 8826 | 7.179e-05
8827 | 7.8966e-05 | 8827 | 7.1787e-05
8828 | 7.8963e-05 | 8828 | 7.1784e-05
8829 | 7.8949e-05 | 8829 | 7.1771e-05
8831 | 7.8979e-05 | 8831 | 7.1799e-05
8832 | 7.894e-05 | 8832 | 7.1764e-05
8833 | 7.8974e-05 | 8833 | 7.1795e-05
8834 | 7.9025e-05 | 8834 | 7.1841e-05
8835 | 7.8995e-05 | 8835 | 7.1813e-05
8837 | 7.8999e-05 | 8837 | 7.1818e-05
8838 | 7.9103e-05 | 8838 | 7.1912e-05
8839 | 7.9168e-05 | 8839 | 7.1971e-05
8840 | 7.908e-05 | 8840 | 7.1891e-05
8842 | 7.9124e-05 | 8842 | 7.1931e-05
8843 | 7.9061e-05 | 8843 | 7.1874e-05
8844 | 7.908e-05 | 8844 | 7.1891e-05
8845 | 7.9138e-05 | 8845 | 7.1944e-05
8846 | 7.9095e-05 | 8846 | 7.1904e-05
8848 | 7.9233e-05 | 8848 | 7.203e-05
8849 | 7.9281e-05 | 8849 | 7.2074e-05
8850 | 7.9246e-05 | 8850 | 7.2042e-05
8851 | 7.9174e-05 | 8851 | 7.1976e-05
8852 | 7.9232e-05 | 8852 | 7.2029e-05
8854 | 7.9223e-05 | 8854 | 7.2021e-05
8855 | 7.9158e-05 | 8855 | 7.1962e-05
8856 | 7.9119e-05 | 8856 | 7.1926e-05
8857 | 7.9109e-05 | 8857 | 7.1917e-05
8858 | 7.9115e-05 | 8858 | 7.1923e-05
8860 | 7.9113e-05 | 8860 | 7.1921e-05
8861 | 7.9168e-05 | 8861 | 7.1971e-05
8862 | 7.9185e-05 | 8862 | 7.1986e-05
8863 | 7.922e-05 | 8863 | 7.2018e-05
8865 | 7.9211e-05 | 8865 | 7.201e-05
8866 | 7.922e-05 | 8866 | 7.2018e-05
8867 | 7.919e-05 | 8867 | 7.1991e-05
8868 | 7.924e-05 | 8868 | 7.2037e-05
8869 | 7.9277e-05 | 8869 | 7.207e-05
8871 | 7.9348e-05 | 8871 | 7.2134e-05
8872 | 7.9232e-05 | 8872 | 7.2029e-05
8873 | 7.9042e-05 | 8873 | 7.1856e-05
8874 | 7.908e-05 | 8874 | 7.1891e-05
8875 | 7.9168e-05 | 8875 | 7.1971e-05
8877 | 7.9209e-05 | 8877 | 7.2008e-05
8878 | 7.9186e-05 | 8878 | 7.1988e-05
8879 | 7.9198e-05 | 8879 | 7.1999e-05
8880 | 7.9212e-05 | 8880 | 7.2011e-05
8882 | 7.9236e-05 | 8882 | 7.2032e-05
8883 | 7.9271e-05 | 8883 | 7.2064e-05
8884 | 7.9344e-05 | 8884 | 7.2131e-05
8885 | 7.9362e-05 | 8885 | 7.2147e-05
8886 | 7.9285e-05 | 8886 | 7.2077e-05
8888 | 7.9279e-05 | 8888 | 7.2072e-05
8889 | 7.9222e-05 | 8889 | 7.202e-05
8890 | 7.9229e-05 | 8890 | 7.2027e-05
8891 | 7.9254e-05 | 8891 | 7.2049e-05
8892 | 7.934e-05 | 8892 | 7.2127e-05
8894 | 7.9366e-05 | 8894 | 7.2151e-05
8895 | 7.9362e-05 | 8895 | 7.2147e-05
8896 | 7.9395e-05 | 8896 | 7.2177e-05
8897 | 7.9433e-05 | 8897 | 7.2212e-05
8899 | 7.9377e-05 | 8899 | 7.2161e-05
8900 | 7.9399e-05 | 8900 | 7.2181e-05
8901 | 7.9277e-05 | 8901 | 7.207e-05
8902 | 7.9342e-05 | 8902 | 7.2129e-05
8903 | 7.9426e-05 | 8903 | 7.2205e-05
8905 | 7.9447e-05 | 8905 | 7.2225e-05
8906 | 7.9469e-05 | 8906 | 7.2245e-05
8907 | 7.9497e-05 | 8907 | 7.227e-05
8908 | 7.9505e-05 | 8908 | 7.2277e-05
8910 | 7.9551e-05 | 8910 | 7.2319e-05
8911 | 7.9494e-05 | 8911 | 7.2267e-05
8912 | 7.9535e-05 | 8912 | 7.2305e-05
8913 | 7.9554e-05 | 8913 | 7.2322e-05
8914 | 7.9505e-05 | 8914 | 7.2278e-05
8916 | 7.9494e-05 | 8916 | 7.2267e-05
8917 | 7.9504e-05 | 8917 | 7.2276e-05
8918 | 7.9497e-05 | 8918 | 7.227e-05
8919 | 7.9501e-05 | 8919 | 7.2273e-05
8920 | 7.951e-05 | 8920 | 7.2282e-05
8922 | 7.9537e-05 | 8922 | 7.2307e-05
8923 | 7.953e-05 | 8923 | 7.23e-05
8924 | 7.951e-05 | 8924 | 7.2281e-05
8925 | 7.9451e-05 | 8925 | 7.2228e-05
8927 | 7.9419e-05 | 8927 | 7.2199e-05
8928 | 7.9456e-05 | 8928 | 7.2233e-05
8929 | 7.9429e-05 | 8929 | 7.2208e-05
8930 | 7.9445e-05 | 8930 | 7.2223e-05
8931 | 7.9427e-05 | 8931 | 7.2207e-05
8933 | 7.9545e-05 | 8933 | 7.2314e-05
8934 | 7.9584e-05 | 8934 | 7.2349e-05
8935 | 7.9568e-05 | 8935 | 7.2335e-05
8936 | 7.9435e-05 | 8936 | 7.2213e-05
8938 | 7.9472e-05 | 8938 | 7.2247e-05
8939 | 7.9513e-05 | 8939 | 7.2285e-05
8940 | 7.9564e-05 | 8940 | 7.2331e-05
8941 | 7.9612e-05 | 8941 | 7.2375e-05
8942 | 7.9646e-05 | 8942 | 7.2406e-05
8944 | 7.959e-05 | 8944 | 7.2355e-05
8945 | 7.9547e-05 | 8945 | 7.2316e-05
8946 | 7.9498e-05 | 8946 | 7.2271e-05
8947 | 7.9413e-05 | 8947 | 7.2193e-05
8949 | 7.9489e-05 | 8949 | 7.2263e-05
8950 | 7.9585e-05 | 8950 | 7.235e-05
8951 | 7.9553e-05 | 8951 | 7.2321e-05
8952 | 7.9544e-05 | 8952 | 7.2313e-05
8953 | 7.9556e-05 | 8953 | 7.2324e-05
8955 | 7.9577e-05 | 8955 | 7.2343e-05
8956 | 7.9694e-05 | 8956 | 7.2449e-05
8957 | 7.9642e-05 | 8957 | 7.2402e-05
8958 | 7.9674e-05 | 8958 | 7.243e-05
8960 | 7.9659e-05 | 8960 | 7.2417e-05
8961 | 7.967e-05 | 8961 | 7.2427e-05
8962 | 7.9665e-05 | 8962 | 7.2423e-05
8963 | 7.9662e-05 | 8963 | 7.242e-05
8965 | 7.9601e-05 | 8965 | 7.2365e-05
8966 | 7.9542e-05 | 8966 | 7.2311e-05
8967 | 7.9517e-05 | 8967 | 7.2288e-05
8968 | 7.9505e-05 | 8968 | 7.2277e-05
8969 | 7.9407e-05 | 8969 | 7.2188e-05
8971 | 7.9418e-05 | 8971 | 7.2198e-05
8972 | 7.9401e-05 | 8972 | 7.2183e-05
8973 | 7.9361e-05 | 8973 | 7.2146e-05
8974 | 7.9411e-05 | 8974 | 7.2191e-05
8976 | 7.9393e-05 | 8976 | 7.2175e-05
8977 | 7.9296e-05 | 8977 | 7.2088e-05
8978 | 7.9307e-05 | 8978 | 7.2097e-05
8979 | 7.9315e-05 | 8979 | 7.2105e-05
8980 | 7.9415e-05 | 8980 | 7.2196e-05
8982 | 7.941e-05 | 8982 | 7.2191e-05
8983 | 7.9398e-05 | 8983 | 7.218e-05
8984 | 7.9372e-05 | 8984 | 7.2156e-05
8985 | 7.9413e-05 | 8985 | 7.2193e-05
8987 | 7.9376e-05 | 8987 | 7.216e-05
8988 | 7.9362e-05 | 8988 | 7.2147e-05
8989 | 7.9512e-05 | 8989 | 7.2284e-05
8990 | 7.9696e-05 | 8990 | 7.245e-05
8992 | 7.9804e-05 | 8992 | 7.255e-05
8993 | 7.9976e-05 | 8993 | 7.2705e-05
8994 | 7.9849e-05 | 8994 | 7.259e-05
8995 | 7.9789e-05 | 8995 | 7.2535e-05
8996 | 7.9749e-05 | 8996 | 7.2499e-05
8998 | 7.9801e-05 | 8998 | 7.2547e-05
8999 | 8.0055e-05 | 8999 | 7.2777e-05
9000 | 8.0035e-05 | 9000 | 7.2759e-05
9001 | 8.0105e-05 | 9001 | 7.2823e-05
9003 | 8.02e-05 | 9003 | 7.2909e-05
9004 | 8.031e-05 | 9004 | 7.3009e-05
9005 | 8.0437e-05 | 9005 | 7.3125e-05
9006 | 8.0352e-05 | 9006 | 7.3047e-05
9008 | 8.0075e-05 | 9008 | 7.2795e-05
9009 | 7.9955e-05 | 9009 | 7.2687e-05
9010 | 7.9873e-05 | 9010 | 7.2611e-05
9011 | 7.9845e-05 | 9011 | 7.2586e-05
9012 | 7.9883e-05 | 9012 | 7.2621e-05
9014 | 8.0004e-05 | 9014 | 7.2731e-05
9015 | 7.9985e-05 | 9015 | 7.2714e-05
9016 | 8.0034e-05 | 9016 | 7.2759e-05
9017 | 8.0012e-05 | 9017 | 7.2738e-05
9019 | 7.9952e-05 | 9019 | 7.2683e-05
9020 | 7.9942e-05 | 9020 | 7.2675e-05
9021 | 7.9903e-05 | 9021 | 7.2639e-05
9022 | 7.9917e-05 | 9022 | 7.2652e-05
9024 | 7.984e-05 | 9024 | 7.2582e-05
9025 | 7.9836e-05 | 9025 | 7.2578e-05
9026 | 7.9826e-05 | 9026 | 7.2569e-05
9027 | 7.9793e-05 | 9027 | 7.2539e-05
9028 | 7.9918e-05 | 9028 | 7.2652e-05
9030 | 7.9976e-05 | 9030 | 7.2706e-05
9031 | 8.0193e-05 | 9031 | 7.2903e-05
9032 | 8.022e-05 | 9032 | 7.2928e-05
9033 | 8.0062e-05 | 9033 | 7.2784e-05
9035 | 7.9928e-05 | 9035 | 7.2662e-05
9036 | 7.9883e-05 | 9036 | 7.2621e-05
9037 | 7.9908e-05 | 9037 | 7.2643e-05
9038 | 7.995e-05 | 9038 | 7.2682e-05
9040 | 7.9886e-05 | 9040 | 7.2624e-05
9041 | 7.9646e-05 | 9041 | 7.2405e-05
9042 | 7.966e-05 | 9042 | 7.2418e-05
9043 | 7.9689e-05 | 9043 | 7.2445e-05
9045 | 7.9624e-05 | 9045 | 7.2386e-05
9046 | 7.9776e-05 | 9046 | 7.2523e-05
9047 | 7.982e-05 | 9047 | 7.2564e-05
9048 | 7.9883e-05 | 9048 | 7.2621e-05
9049 | 8.0006e-05 | 9049 | 7.2733e-05
9051 | 7.9892e-05 | 9051 | 7.2629e-05
9052 | 7.985e-05 | 9052 | 7.2591e-05
9053 | 7.9986e-05 | 9053 | 7.2715e-05
9054 | 8.0043e-05 | 9054 | 7.2766e-05
9056 | 8.009e-05 | 9056 | 7.2809e-05
9057 | 8.006e-05 | 9057 | 7.2782e-05
9058 | 7.9806e-05 | 9058 | 7.2551e-05
9059 | 7.9731e-05 | 9059 | 7.2483e-05
9061 | 7.9724e-05 | 9061 | 7.2476e-05
9062 | 7.98e-05 | 9062 | 7.2546e-05
9063 | 7.986e-05 | 9063 | 7.26e-05
9064 | 7.9917e-05 | 9064 | 7.2652e-05
9066 | 7.9911e-05 | 9066 | 7.2647e-05
9067 | 8.0003e-05 | 9067 | 7.273e-05
9068 | 8.0004e-05 | 9068 | 7.2731e-05
9069 | 8.0137e-05 | 9069 | 7.2852e-05
9071 | 8.0212e-05 | 9071 | 7.292e-05
9072 | 8.0241e-05 | 9072 | 7.2947e-05
9073 | 8.0225e-05 | 9073 | 7.2932e-05
9074 | 8.0216e-05 | 9074 | 7.2923e-05
9075 | 8.0198e-05 | 9075 | 7.2907e-05
9077 | 8.0263e-05 | 9077 | 7.2966e-05
9078 | 8.0213e-05 | 9078 | 7.2921e-05
9079 | 8.022e-05 | 9079 | 7.2927e-05
9080 | 8.023e-05 | 9080 | 7.2937e-05
9082 | 8.0147e-05 | 9082 | 7.2861e-05
9083 | 8.0137e-05 | 9083 | 7.2852e-05
9084 | 8.0177e-05 | 9084 | 7.2888e-05
9085 | 8.0169e-05 | 9085 | 7.2881e-05
9087 | 8.016e-05 | 9087 | 7.2873e-05
9088 | 8.0135e-05 | 9088 | 7.285e-05
9089 | 8.017e-05 | 9089 | 7.2882e-05
9090 | 8.0135e-05 | 9090 | 7.285e-05
9092 | 8.0098e-05 | 9092 | 7.2816e-05
9093 | 8.0068e-05 | 9093 | 7.2789e-05
9094 | 8.0055e-05 | 9094 | 7.2777e-05
9095 | 8.0123e-05 | 9095 | 7.2839e-05
9097 | 8.0078e-05 | 9097 | 7.2798e-05
9098 | 8.0147e-05 | 9098 | 7.2861e-05
9099 | 8.016e-05 | 9099 | 7.2873e-05
9100 | 8.0243e-05 | 9100 | 7.2948e-05
9102 | 8.027e-05 | 9102 | 7.2973e-05
9103 | 8.0146e-05 | 9103 | 7.286e-05
9104 | 8.0103e-05 | 9104 | 7.2821e-05
9105 | 8.0136e-05 | 9105 | 7.2851e-05
9106 | 8.0176e-05 | 9106 | 7.2888e-05
9108 | 8.0191e-05 | 9108 | 7.2901e-05
9109 | 8.0254e-05 | 9109 | 7.2959e-05
9110 | 8.0285e-05 | 9110 | 7.2987e-05
9111 | 8.0232e-05 | 9111 | 7.2938e-05
9113 | 8.0238e-05 | 9113 | 7.2944e-05
9114 | 8.0215e-05 | 9114 | 7.2923e-05
9115 | 8.0195e-05 | 9115 | 7.2905e-05
9116 | 8.021e-05 | 9116 | 7.2918e-05
9118 | 8.0332e-05 | 9118 | 7.3029e-05
9119 | 8.0339e-05 | 9119 | 7.3036e-05
9120 | 8.031e-05 | 9120 | 7.3009e-05
9121 | 8.0313e-05 | 9121 | 7.3012e-05
9123 | 8.0269e-05 | 9123 | 7.2972e-05
9124 | 8.0308e-05 | 9124 | 7.3007e-05
9125 | 8.0342e-05 | 9125 | 7.3038e-05
9126 | 8.0369e-05 | 9126 | 7.3062e-05
9128 | 8.028e-05 | 9128 | 7.2982e-05
9129 | 8.0283e-05 | 9129 | 7.2984e-05
9130 | 8.0277e-05 | 9130 | 7.2979e-05
9131 | 8.0257e-05 | 9131 | 7.296e-05
9133 | 8.0282e-05 | 9133 | 7.2984e-05
9134 | 8.0527e-05 | 9134 | 7.3206e-05
9135 | 8.0671e-05 | 9135 | 7.3337e-05
9136 | 8.0475e-05 | 9136 | 7.3159e-05
9138 | 8.0345e-05 | 9138 | 7.3041e-05
9139 | 8.0361e-05 | 9139 | 7.3056e-05
9140 | 8.0321e-05 | 9140 | 7.3019e-05
9141 | 8.0151e-05 | 9141 | 7.2865e-05
9143 | 8.0201e-05 | 9143 | 7.291e-05
9144 | 8.0247e-05 | 9144 | 7.2951e-05
9145 | 8.0252e-05 | 9145 | 7.2956e-05
9146 | 8.0307e-05 | 9146 | 7.3006e-05
9148 | 8.0466e-05 | 9148 | 7.3151e-05
9149 | 8.0475e-05 | 9149 | 7.3159e-05
9150 | 8.0511e-05 | 9150 | 7.3191e-05
9151 | 8.0557e-05 | 9151 | 7.3233e-05
9153 | 8.0543e-05 | 9153 | 7.3221e-05
9154 | 8.0619e-05 | 9154 | 7.329e-05
9155 | 8.0709e-05 | 9155 | 7.3372e-05
9156 | 8.0606e-05 | 9156 | 7.3279e-05
9158 | 8.0435e-05 | 9158 | 7.3123e-05
9159 | 8.0422e-05 | 9159 | 7.3111e-05
9160 | 8.0443e-05 | 9160 | 7.313e-05
9161 | 8.0382e-05 | 9161 | 7.3074e-05
9163 | 8.04e-05 | 9163 | 7.3091e-05
9164 | 8.0428e-05 | 9164 | 7.3117e-05
9165 | 8.0085e-05 | 9165 | 7.2805e-05
9166 | 7.9776e-05 | 9166 | 7.2524e-05
9168 | 7.9742e-05 | 9168 | 7.2493e-05
9169 | 7.9928e-05 | 9169 | 7.2661e-05
9170 | 8.0088e-05 | 9170 | 7.2807e-05
9171 | 8.0235e-05 | 9171 | 7.2941e-05
9173 | 8.036e-05 | 9173 | 7.3054e-05
9174 | 8.065e-05 | 9174 | 7.3318e-05
9175 | 8.0736e-05 | 9175 | 7.3397e-05
9176 | 8.0797e-05 | 9176 | 7.3452e-05
9178 | 8.0791e-05 | 9178 | 7.3447e-05
9179 | 8.075e-05 | 9179 | 7.3409e-05
9180 | 8.0684e-05 | 9180 | 7.3349e-05
9181 | 8.0772e-05 | 9181 | 7.3429e-05
9183 | 8.074e-05 | 9183 | 7.34e-05
9184 | 8.0716e-05 | 9184 | 7.3378e-05
9185 | 8.0689e-05 | 9185 | 7.3353e-05
9186 | 8.0667e-05 | 9186 | 7.3334e-05
9188 | 8.0524e-05 | 9188 | 7.3204e-05
9189 | 8.0341e-05 | 9189 | 7.3037e-05
9190 | 8.0377e-05 | 9190 | 7.307e-05
9191 | 8.0362e-05 | 9191 | 7.3056e-05
9193 | 8.0365e-05 | 9193 | 7.3059e-05
9194 | 8.0412e-05 | 9194 | 7.3102e-05
9195 | 8.0446e-05 | 9195 | 7.3133e-05
9196 | 8.0534e-05 | 9196 | 7.3213e-05
9198 | 8.0498e-05 | 9198 | 7.318e-05
9199 | 8.0541e-05 | 9199 | 7.3219e-05
9200 | 8.0573e-05 | 9200 | 7.3248e-05
9201 | 8.0532e-05 | 9201 | 7.3211e-05
9203 | 8.0542e-05 | 9203 | 7.322e-05
9204 | 8.0561e-05 | 9204 | 7.3237e-05
9205 | 8.0534e-05 | 9205 | 7.3212e-05
9206 | 8.0598e-05 | 9206 | 7.3271e-05
9208 | 8.055e-05 | 9208 | 7.3228e-05
9209 | 8.0555e-05 | 9209 | 7.3231e-05
9210 | 8.0659e-05 | 9210 | 7.3326e-05
9212 | 8.0717e-05 | 9212 | 7.3379e-05
9213 | 8.088e-05 | 9213 | 7.3527e-05
9214 | 8.0925e-05 | 9214 | 7.3568e-05
9215 | 8.0789e-05 | 9215 | 7.3445e-05
9217 | 8.0761e-05 | 9217 | 7.3419e-05
9218 | 8.0751e-05 | 9218 | 7.341e-05
9219 | 8.0813e-05 | 9219 | 7.3467e-05
9220 | 8.0763e-05 | 9220 | 7.3421e-05
9222 | 8.0716e-05 | 9222 | 7.3378e-05
9223 | 8.0764e-05 | 9223 | 7.3422e-05
9224 | 8.0763e-05 | 9224 | 7.3421e-05
9225 | 8.0783e-05 | 9225 | 7.3439e-05
9227 | 8.077e-05 | 9227 | 7.3427e-05
9228 | 8.0803e-05 | 9228 | 7.3457e-05
9229 | 8.0806e-05 | 9229 | 7.346e-05
9230 | 8.0776e-05 | 9230 | 7.3432e-05
9232 | 8.0774e-05 | 9232 | 7.3431e-05
9233 | 8.0715e-05 | 9233 | 7.3377e-05
9234 | 8.0724e-05 | 9234 | 7.3385e-05
9235 | 8.0792e-05 | 9235 | 7.3447e-05
9237 | 8.0929e-05 | 9237 | 7.3572e-05
9238 | 8.1029e-05 | 9238 | 7.3663e-05
9239 | 8.1047e-05 | 9239 | 7.3679e-05
9240 | 8.1127e-05 | 9240 | 7.3752e-05
9242 | 8.1108e-05 | 9242 | 7.3735e-05
9243 | 8.1112e-05 | 9243 | 7.3738e-05
9244 | 8.1148e-05 | 9244 | 7.3771e-05
9245 | 8.11e-05 | 9245 | 7.3728e-05
9247 | 8.1133e-05 | 9247 | 7.3758e-05
9248 | 8.0933e-05 | 9248 | 7.3576e-05
9249 | 8.085e-05 | 9249 | 7.35e-05
9251 | 8.0883e-05 | 9251 | 7.353e-05
9252 | 8.0847e-05 | 9252 | 7.3497e-05
9253 | 8.0833e-05 | 9253 | 7.3485e-05
9254 | 8.0809e-05 | 9254 | 7.3463e-05
9256 | 8.063e-05 | 9256 | 7.33e-05
9257 | 8.0646e-05 | 9257 | 7.3315e-05
9258 | 8.0715e-05 | 9258 | 7.3377e-05
9259 | 8.0856e-05 | 9259 | 7.3505e-05
9261 | 8.0917e-05 | 9261 | 7.3561e-05
9262 | 8.1018e-05 | 9262 | 7.3652e-05
9263 | 8.0965e-05 | 9263 | 7.3605e-05
9264 | 8.0922e-05 | 9264 | 7.3565e-05
9266 | 8.0939e-05 | 9266 | 7.3581e-05
9267 | 8.091e-05 | 9267 | 7.3554e-05
9268 | 8.0897e-05 | 9268 | 7.3543e-05
9269 | 8.0924e-05 | 9269 | 7.3567e-05
9271 | 8.087e-05 | 9271 | 7.3519e-05
9272 | 8.0983e-05 | 9272 | 7.3621e-05
9273 | 8.1041e-05 | 9273 | 7.3673e-05
9275 | 8.0981e-05 | 9275 | 7.3619e-05
9276 | 8.1039e-05 | 9276 | 7.3672e-05
9277 | 8.1024e-05 | 9277 | 7.3658e-05
9278 | 8.1035e-05 | 9278 | 7.3669e-05
9280 | 8.1085e-05 | 9280 | 7.3714e-05
9281 | 8.1068e-05 | 9281 | 7.3698e-05
9282 | 8.105e-05 | 9282 | 7.3682e-05
9283 | 8.1012e-05 | 9283 | 7.3647e-05
9285 | 8.1024e-05 | 9285 | 7.3658e-05
9286 | 8.1101e-05 | 9286 | 7.3728e-05
9287 | 8.1129e-05 | 9287 | 7.3753e-05
9288 | 8.1168e-05 | 9288 | 7.3789e-05
9290 | 8.1191e-05 | 9290 | 7.381e-05
9291 | 8.1122e-05 | 9291 | 7.3748e-05
9292 | 8.109e-05 | 9292 | 7.3718e-05
9294 | 8.1061e-05 | 9294 | 7.3692e-05
9295 | 8.1158e-05 | 9295 | 7.378e-05
9296 | 8.1186e-05 | 9296 | 7.3806e-05
9297 | 8.1193e-05 | 9297 | 7.3812e-05
9299 | 8.1206e-05 | 9299 | 7.3823e-05
9300 | 8.1242e-05 | 9300 | 7.3856e-05
9301 | 8.1181e-05 | 9301 | 7.3801e-05
9302 | 8.1088e-05 | 9302 | 7.3716e-05
9304 | 8.1109e-05 | 9304 | 7.3735e-05
9305 | 8.1205e-05 | 9305 | 7.3822e-05
9306 | 8.1265e-05 | 9306 | 7.3878e-05
9307 | 8.1202e-05 | 9307 | 7.382e-05
9309 | 8.1183e-05 | 9309 | 7.3803e-05
9310 | 8.1172e-05 | 9310 | 7.3793e-05
9311 | 8.1244e-05 | 9311 | 7.3858e-05
9313 | 8.1198e-05 | 9313 | 7.3817e-05
9314 | 8.1151e-05 | 9314 | 7.3774e-05
9315 | 8.1148e-05 | 9315 | 7.3771e-05
9316 | 8.1221e-05 | 9316 | 7.3838e-05
9318 | 8.1218e-05 | 9318 | 7.3835e-05
9319 | 8.1242e-05 | 9319 | 7.3856e-05
9320 | 8.1158e-05 | 9320 | 7.378e-05
9321 | 8.1129e-05 | 9321 | 7.3753e-05
9323 | 8.1237e-05 | 9323 | 7.3852e-05
9324 | 8.1266e-05 | 9324 | 7.3878e-05
9325 | 8.1338e-05 | 9325 | 7.3944e-05
9327 | 8.1468e-05 | 9327 | 7.4062e-05
9328 | 8.1451e-05 | 9328 | 7.4046e-05
9329 | 8.1251e-05 | 9329 | 7.3865e-05
9330 | 8.1245e-05 | 9330 | 7.3859e-05
9332 | 8.1242e-05 | 9332 | 7.3856e-05
9333 | 8.1477e-05 | 9333 | 7.407e-05
9334 | 8.149e-05 | 9334 | 7.4082e-05
9335 | 8.1552e-05 | 9335 | 7.4138e-05
9337 | 8.1476e-05 | 9337 | 7.4069e-05
9338 | 8.1471e-05 | 9338 | 7.4064e-05
9339 | 8.144e-05 | 9339 | 7.4037e-05
9341 | 8.1356e-05 | 9341 | 7.396e-05
9342 | 8.1378e-05 | 9342 | 7.398e-05
9343 | 8.1389e-05 | 9343 | 7.399e-05
9344 | 8.1395e-05 | 9344 | 7.3995e-05
9346 | 8.1392e-05 | 9346 | 7.3993e-05
9347 | 8.14e-05 | 9347 | 7.4e-05
9348 | 8.1436e-05 | 9348 | 7.4032e-05
9349 | 8.1375e-05 | 9349 | 7.3977e-05
9351 | 8.1326e-05 | 9351 | 7.3932e-05
9352 | 8.1367e-05 | 9352 | 7.397e-05
9353 | 8.1322e-05 | 9353 | 7.3929e-05
9355 | 8.134e-05 | 9355 | 7.3945e-05
9356 | 8.1359e-05 | 9356 | 7.3963e-05
9357 | 8.1435e-05 | 9357 | 7.4032e-05
9358 | 8.1467e-05 | 9358 | 7.4061e-05
9360 | 8.145e-05 | 9360 | 7.4045e-05
9361 | 8.1515e-05 | 9361 | 7.4105e-05
9362 | 8.1595e-05 | 9362 | 7.4177e-05
9363 | 8.1534e-05 | 9363 | 7.4122e-05
9365 | 8.1473e-05 | 9365 | 7.4066e-05
9366 | 8.1476e-05 | 9366 | 7.4069e-05
9367 | 8.1524e-05 | 9367 | 7.4113e-05
9369 | 8.1534e-05 | 9369 | 7.4122e-05
9370 | 8.1541e-05 | 9370 | 7.4128e-05
9371 | 8.1546e-05 | 9371 | 7.4133e-05
9372 | 8.1499e-05 | 9372 | 7.409e-05
9374 | 8.1499e-05 | 9374 | 7.409e-05
9375 | 8.157e-05 | 9375 | 7.4154e-05
9376 | 8.1667e-05 | 9376 | 7.4243e-05
9377 | 8.1617e-05 | 9377 | 7.4197e-05
9379 | 8.161e-05 | 9379 | 7.4191e-05
9380 | 8.1568e-05 | 9380 | 7.4152e-05
9381 | 8.148e-05 | 9381 | 7.4072e-05
9383 | 8.1506e-05 | 9383 | 7.4096e-05
9384 | 8.1483e-05 | 9384 | 7.4076e-05
9385 | 8.1492e-05 | 9385 | 7.4083e-05
9386 | 8.1556e-05 | 9386 | 7.4142e-05
9388 | 8.1572e-05 | 9388 | 7.4156e-05
9389 | 8.1686e-05 | 9389 | 7.426e-05
9390 | 8.1776e-05 | 9390 | 7.4342e-05
9392 | 8.1816e-05 | 9392 | 7.4378e-05
9393 | 8.1861e-05 | 9393 | 7.4419e-05
9394 | 8.1831e-05 | 9394 | 7.4392e-05
9395 | 8.1768e-05 | 9395 | 7.4335e-05
9397 | 8.175e-05 | 9397 | 7.4318e-05
9398 | 8.1753e-05 | 9398 | 7.4321e-05
9399 | 8.1762e-05 | 9399 | 7.4329e-05
9401 | 8.1813e-05 | 9401 | 7.4375e-05
9402 | 8.1841e-05 | 9402 | 7.4401e-05
9403 | 8.1819e-05 | 9403 | 7.4381e-05
9404 | 8.1787e-05 | 9404 | 7.4351e-05
9406 | 8.1687e-05 | 9406 | 7.4261e-05
9407 | 8.1674e-05 | 9407 | 7.4249e-05
9408 | 8.1583e-05 | 9408 | 7.4166e-05
9409 | 8.1638e-05 | 9409 | 7.4216e-05
9411 | 8.1731e-05 | 9411 | 7.4301e-05
9412 | 8.1769e-05 | 9412 | 7.4335e-05
9413 | 8.1704e-05 | 9413 | 7.4277e-05
9415 | 8.1654e-05 | 9415 | 7.4231e-05
9416 | 8.167e-05 | 9416 | 7.4246e-05
9417 | 8.1791e-05 | 9417 | 7.4355e-05
9418 | 8.1749e-05 | 9418 | 7.4317e-05
9420 | 8.173e-05 | 9420 | 7.43e-05
9421 | 8.1765e-05 | 9421 | 7.4332e-05
9422 | 8.1762e-05 | 9422 | 7.433e-05
9424 | 8.1771e-05 | 9424 | 7.4337e-05
9425 | 8.1578e-05 | 9425 | 7.4162e-05
9426 | 8.1548e-05 | 9426 | 7.4135e-05
9427 | 8.1584e-05 | 9427 | 7.4167e-05
9429 | 8.1622e-05 | 9429 | 7.4201e-05
9430 | 8.163e-05 | 9430 | 7.4209e-05
9431 | 8.166e-05 | 9431 | 7.4237e-05
9433 | 8.17e-05 | 9433 | 7.4273e-05
9434 | 8.1734e-05 | 9434 | 7.4303e-05
9435 | 8.1735e-05 | 9435 | 7.4305e-05
9436 | 8.1773e-05 | 9436 | 7.4339e-05
9438 | 8.1829e-05 | 9438 | 7.439e-05
9439 | 8.1904e-05 | 9439 | 7.4459e-05
9440 | 8.1849e-05 | 9440 | 7.4408e-05
9442 | 8.1934e-05 | 9442 | 7.4486e-05
9443 | 8.2031e-05 | 9443 | 7.4573e-05
9444 | 8.1948e-05 | 9444 | 7.4499e-05
9445 | 8.1865e-05 | 9445 | 7.4422e-05
9447 | 8.186e-05 | 9447 | 7.4418e-05
9448 | 8.1875e-05 | 9448 | 7.4432e-05
9449 | 8.196e-05 | 9449 | 7.4509e-05
9451 | 8.2057e-05 | 9451 | 7.4597e-05
9452 | 8.2024e-05 | 9452 | 7.4567e-05
9453 | 8.1895e-05 | 9453 | 7.445e-05
9454 | 8.1878e-05 | 9454 | 7.4434e-05
9456 | 8.1821e-05 | 9456 | 7.4382e-05
9457 | 8.1982e-05 | 9457 | 7.4529e-05
9458 | 8.1976e-05 | 9458 | 7.4523e-05
9460 | 8.1951e-05 | 9460 | 7.4501e-05
9461 | 8.1978e-05 | 9461 | 7.4526e-05
9462 | 8.1901e-05 | 9462 | 7.4455e-05
9463 | 8.1876e-05 | 9463 | 7.4432e-05
9465 | 8.1926e-05 | 9465 | 7.4478e-05
9466 | 8.1962e-05 | 9466 | 7.4511e-05
9467 | 8.1975e-05 | 9467 | 7.4522e-05
9469 | 8.2022e-05 | 9469 | 7.4565e-05
9470 | 8.2038e-05 | 9470 | 7.458e-05
9471 | 8.2e-05 | 9471 | 7.4546e-05
9472 | 8.2118e-05 | 9472 | 7.4653e-05
9474 | 8.1945e-05 | 9474 | 7.4496e-05
9475 | 8.197e-05 | 9475 | 7.4518e-05
9476 | 8.2027e-05 | 9476 | 7.457e-05
9478 | 8.2108e-05 | 9478 | 7.4644e-05
9479 | 8.2077e-05 | 9479 | 7.4616e-05
9480 | 8.2064e-05 | 9480 | 7.4604e-05
9481 | 8.2099e-05 | 9481 | 7.4635e-05
9483 | 8.2211e-05 | 9483 | 7.4738e-05
9484 | 8.2139e-05 | 9484 | 7.4672e-05
9485 | 8.2075e-05 | 9485 | 7.4614e-05
9487 | 8.2082e-05 | 9487 | 7.462e-05
9488 | 8.2103e-05 | 9488 | 7.4639e-05
9489 | 8.2114e-05 | 9489 | 7.4649e-05
9491 | 8.2311e-05 | 9491 | 7.4829e-05
9492 | 8.2412e-05 | 9492 | 7.492e-05
9493 | 8.225e-05 | 9493 | 7.4772e-05
9494 | 8.2141e-05 | 9494 | 7.4673e-05
9496 | 8.2146e-05 | 9496 | 7.4678e-05
9497 | 8.2104e-05 | 9497 | 7.464e-05
9498 | 8.2096e-05 | 9498 | 7.4633e-05
9500 | 8.2069e-05 | 9500 | 7.4608e-05
9501 | 8.2055e-05 | 9501 | 7.4596e-05
9502 | 8.2095e-05 | 9502 | 7.4632e-05
9503 | 8.2165e-05 | 9503 | 7.4696e-05
9505 | 8.2317e-05 | 9505 | 7.4833e-05
9506 | 8.2235e-05 | 9506 | 7.4759e-05
9507 | 8.2201e-05 | 9507 | 7.4728e-05
9509 | 8.2183e-05 | 9509 | 7.4711e-05
9510 | 8.2178e-05 | 9510 | 7.4707e-05
9511 | 8.2213e-05 | 9511 | 7.4739e-05
9513 | 8.2263e-05 | 9513 | 7.4785e-05
9514 | 8.2315e-05 | 9514 | 7.4832e-05
9515 | 8.2294e-05 | 9515 | 7.4813e-05
9516 | 8.2355e-05 | 9516 | 7.4868e-05
9518 | 8.2292e-05 | 9518 | 7.4811e-05
9519 | 8.2201e-05 | 9519 | 7.4728e-05
9520 | 8.2122e-05 | 9520 | 7.4657e-05
9522 | 8.2062e-05 | 9522 | 7.4602e-05
9523 | 8.2132e-05 | 9523 | 7.4665e-05
9524 | 8.2078e-05 | 9524 | 7.4616e-05
9525 | 8.2113e-05 | 9525 | 7.4649e-05
9527 | 8.2109e-05 | 9527 | 7.4644e-05
9528 | 8.2031e-05 | 9528 | 7.4574e-05
9529 | 8.1972e-05 | 9529 | 7.452e-05
9531 | 8.1993e-05 | 9531 | 7.4539e-05
9532 | 8.208e-05 | 9532 | 7.4618e-05
9533 | 8.2126e-05 | 9533 | 7.466e-05
9535 | 8.2187e-05 | 9535 | 7.4716e-05
9536 | 8.2184e-05 | 9536 | 7.4713e-05
9537 | 8.2318e-05 | 9537 | 7.4835e-05
9538 | 8.2357e-05 | 9538 | 7.487e-05
9540 | 8.232e-05 | 9540 | 7.4836e-05
9541 | 8.222e-05 | 9541 | 7.4746e-05
9542 | 8.2236e-05 | 9542 | 7.476e-05
9544 | 8.22e-05 | 9544 | 7.4728e-05
9545 | 8.2134e-05 | 9545 | 7.4667e-05
9546 | 8.2174e-05 | 9546 | 7.4704e-05
9548 | 8.2306e-05 | 9548 | 7.4824e-05
9549 | 8.2526e-05 | 9549 | 7.5024e-05
9550 | 8.2504e-05 | 9550 | 7.5004e-05
9551 | 8.2522e-05 | 9551 | 7.502e-05
9553 | 8.2618e-05 | 9553 | 7.5107e-05
9554 | 8.2528e-05 | 9554 | 7.5025e-05
9555 | 8.2443e-05 | 9555 | 7.4949e-05
9557 | 8.246e-05 | 9557 | 7.4963e-05
9558 | 8.2442e-05 | 9558 | 7.4947e-05
9559 | 8.2567e-05 | 9559 | 7.5061e-05
9561 | 8.2626e-05 | 9561 | 7.5114e-05
9562 | 8.2532e-05 | 9562 | 7.5029e-05
9563 | 8.2498e-05 | 9563 | 7.4998e-05
9564 | 8.2469e-05 | 9564 | 7.4972e-05
9566 | 8.2517e-05 | 9566 | 7.5016e-05
9567 | 8.2539e-05 | 9567 | 7.5036e-05
9568 | 8.2515e-05 | 9568 | 7.5014e-05
9570 | 8.2492e-05 | 9570 | 7.4993e-05
9571 | 8.2404e-05 | 9571 | 7.4912e-05
9572 | 8.2512e-05 | 9572 | 7.5011e-05
9574 | 8.2557e-05 | 9574 | 7.5052e-05
9575 | 8.2549e-05 | 9575 | 7.5045e-05
9576 | 8.2495e-05 | 9576 | 7.4996e-05
9577 | 8.2537e-05 | 9577 | 7.5034e-05
9579 | 8.248e-05 | 9579 | 7.4982e-05
9580 | 8.2564e-05 | 9580 | 7.5059e-05
9581 | 8.2711e-05 | 9581 | 7.5191e-05
9583 | 8.2681e-05 | 9583 | 7.5164e-05
9584 | 8.2576e-05 | 9584 | 7.5069e-05
9585 | 8.2539e-05 | 9585 | 7.5036e-05
9587 | 8.2568e-05 | 9587 | 7.5062e-05
9588 | 8.2606e-05 | 9588 | 7.5096e-05
9589 | 8.2509e-05 | 9589 | 7.5008e-05
9590 | 8.2435e-05 | 9590 | 7.4941e-05
9592 | 8.2453e-05 | 9592 | 7.4957e-05
9593 | 8.2513e-05 | 9593 | 7.5012e-05
9594 | 8.2647e-05 | 9594 | 7.5134e-05
9596 | 8.262e-05 | 9596 | 7.511e-05
9597 | 8.2607e-05 | 9597 | 7.5097e-05
9598 | 8.2585e-05 | 9598 | 7.5077e-05
9600 | 8.2498e-05 | 9600 | 7.4998e-05
9601 | 8.2469e-05 | 9601 | 7.4972e-05
9602 | 8.2516e-05 | 9602 | 7.5015e-05
9604 | 8.2651e-05 | 9604 | 7.5137e-05
9605 | 8.2712e-05 | 9605 | 7.5193e-05
9606 | 8.2726e-05 | 9606 | 7.5206e-05
9607 | 8.2755e-05 | 9607 | 7.5232e-05
9609 | 8.2759e-05 | 9609 | 7.5236e-05
9610 | 8.2774e-05 | 9610 | 7.5249e-05
9611 | 8.265e-05 | 9611 | 7.5136e-05
9613 | 8.2724e-05 | 9613 | 7.5204e-05
9614 | 8.2814e-05 | 9614 | 7.5286e-05
9615 | 8.2812e-05 | 9615 | 7.5284e-05
9617 | 8.2853e-05 | 9617 | 7.5321e-05
9618 | 8.2952e-05 | 9618 | 7.5411e-05
9619 | 8.2952e-05 | 9619 | 7.5411e-05
9621 | 8.2887e-05 | 9621 | 7.5351e-05
9622 | 8.288e-05 | 9622 | 7.5346e-05
9623 | 8.2764e-05 | 9623 | 7.524e-05
9624 | 8.2792e-05 | 9624 | 7.5266e-05
9626 | 8.2886e-05 | 9626 | 7.5351e-05
9627 | 8.2898e-05 | 9627 | 7.5362e-05
9628 | 8.2936e-05 | 9628 | 7.5397e-05
9630 | 8.295e-05 | 9630 | 7.5409e-05
9631 | 8.2955e-05 | 9631 | 7.5413e-05
9632 | 8.2948e-05 | 9632 | 7.5407e-05
9634 | 8.2968e-05 | 9634 | 7.5426e-05
9635 | 8.3011e-05 | 9635 | 7.5465e-05
9636 | 8.2995e-05 | 9636 | 7.545e-05
9638 | 8.3034e-05 | 9638 | 7.5486e-05
9639 | 8.309e-05 | 9639 | 7.5536e-05
9640 | 8.3069e-05 | 9640 | 7.5517e-05
9641 | 8.3016e-05 | 9641 | 7.5469e-05
9643 | 8.2958e-05 | 9643 | 7.5416e-05
9644 | 8.2948e-05 | 9644 | 7.5407e-05
9645 | 8.304e-05 | 9645 | 7.5491e-05
9647 | 8.3102e-05 | 9647 | 7.5547e-05
9648 | 8.2949e-05 | 9648 | 7.5408e-05
9649 | 8.2881e-05 | 9649 | 7.5347e-05
9651 | 8.2898e-05 | 9651 | 7.5362e-05
9652 | 8.29e-05 | 9652 | 7.5364e-05
9653 | 8.2854e-05 | 9653 | 7.5322e-05
9655 | 8.2889e-05 | 9655 | 7.5354e-05
9656 | 8.2871e-05 | 9656 | 7.5337e-05
9657 | 8.2968e-05 | 9657 | 7.5425e-05
9659 | 8.2986e-05 | 9659 | 7.5442e-05
9660 | 8.2973e-05 | 9660 | 7.543e-05
9661 | 8.2922e-05 | 9661 | 7.5384e-05
9662 | 8.2895e-05 | 9662 | 7.5359e-05
9664 | 8.2911e-05 | 9664 | 7.5374e-05
9665 | 8.2911e-05 | 9665 | 7.5374e-05
9666 | 8.3078e-05 | 9666 | 7.5525e-05
9668 | 8.3047e-05 | 9668 | 7.5497e-05
9669 | 8.3084e-05 | 9669 | 7.5531e-05
9670 | 8.307e-05 | 9670 | 7.5518e-05
9672 | 8.3008e-05 | 9672 | 7.5462e-05
9673 | 8.3129e-05 | 9673 | 7.5572e-05
9674 | 8.3131e-05 | 9674 | 7.5574e-05
9676 | 8.3209e-05 | 9676 | 7.5644e-05
9677 | 8.3109e-05 | 9677 | 7.5554e-05
9678 | 8.312e-05 | 9678 | 7.5564e-05
9680 | 8.3091e-05 | 9680 | 7.5538e-05
9681 | 8.3014e-05 | 9681 | 7.5467e-05
9682 | 8.3063e-05 | 9682 | 7.5511e-05
9683 | 8.3082e-05 | 9683 | 7.5529e-05
9685 | 8.3088e-05 | 9685 | 7.5535e-05
9686 | 8.2994e-05 | 9686 | 7.5449e-05
9687 | 8.2877e-05 | 9687 | 7.5342e-05
9689 | 8.2775e-05 | 9689 | 7.525e-05
9690 | 8.2678e-05 | 9690 | 7.5162e-05
9691 | 8.275e-05 | 9691 | 7.5227e-05
9693 | 8.2747e-05 | 9693 | 7.5225e-05
9694 | 8.2785e-05 | 9694 | 7.5259e-05
9695 | 8.2852e-05 | 9695 | 7.532e-05
9697 | 8.2891e-05 | 9697 | 7.5356e-05
9698 | 8.304e-05 | 9698 | 7.5491e-05
9699 | 8.3325e-05 | 9699 | 7.575e-05
9701 | 8.3269e-05 | 9701 | 7.5699e-05
9702 | 8.3251e-05 | 9702 | 7.5683e-05
9703 | 8.3151e-05 | 9703 | 7.5592e-05
9705 | 8.3174e-05 | 9705 | 7.5612e-05
9706 | 8.3283e-05 | 9706 | 7.5712e-05
9707 | 8.3486e-05 | 9707 | 7.5896e-05
9709 | 8.3312e-05 | 9709 | 7.5738e-05
9710 | 8.3253e-05 | 9710 | 7.5685e-05
9711 | 8.3259e-05 | 9711 | 7.569e-05
9712 | 8.3227e-05 | 9712 | 7.5661e-05
9714 | 8.3294e-05 | 9714 | 7.5721e-05
9715 | 8.3272e-05 | 9715 | 7.5702e-05
9716 | 8.328e-05 | 9716 | 7.5709e-05
9718 | 8.3261e-05 | 9718 | 7.5692e-05
9719 | 8.3163e-05 | 9719 | 7.5603e-05
9720 | 8.3193e-05 | 9720 | 7.563e-05
9722 | 8.325e-05 | 9722 | 7.5682e-05
9723 | 8.3277e-05 | 9723 | 7.5706e-05
9724 | 8.323e-05 | 9724 | 7.5663e-05
9726 | 8.3186e-05 | 9726 | 7.5624e-05
9727 | 8.3198e-05 | 9727 | 7.5634e-05
9728 | 8.3219e-05 | 9728 | 7.5654e-05
9730 | 8.3225e-05 | 9730 | 7.5659e-05
9731 | 8.3223e-05 | 9731 | 7.5657e-05
9732 | 8.3298e-05 | 9732 | 7.5725e-05
9734 | 8.3317e-05 | 9734 | 7.5743e-05
9735 | 8.3242e-05 | 9735 | 7.5674e-05
9736 | 8.3092e-05 | 9736 | 7.5538e-05
9738 | 8.3082e-05 | 9738 | 7.5529e-05
9739 | 8.3189e-05 | 9739 | 7.5627e-05
9740 | 8.3199e-05 | 9740 | 7.5635e-05
9742 | 8.3271e-05 | 9742 | 7.5701e-05
9743 | 8.3262e-05 | 9743 | 7.5692e-05
9744 | 8.3239e-05 | 9744 | 7.5672e-05
9746 | 8.3271e-05 | 9746 | 7.5701e-05
9747 | 8.3299e-05 | 9747 | 7.5727e-05
9748 | 8.3388e-05 | 9748 | 7.5808e-05
9750 | 8.3458e-05 | 9750 | 7.5871e-05
9751 | 8.3487e-05 | 9751 | 7.5897e-05
9752 | 8.3384e-05 | 9752 | 7.5804e-05
9753 | 8.3422e-05 | 9753 | 7.5838e-05
9755 | 8.339e-05 | 9755 | 7.5809e-05
9756 | 8.3391e-05 | 9756 | 7.581e-05
9757 | 8.3343e-05 | 9757 | 7.5766e-05
9759 | 8.335e-05 | 9759 | 7.5773e-05
9760 | 8.3372e-05 | 9760 | 7.5793e-05
9761 | 8.3228e-05 | 9761 | 7.5662e-05
9763 | 8.2843e-05 | 9763 | 7.5312e-05
9764 | 8.2834e-05 | 9764 | 7.5304e-05
9765 | 8.3083e-05 | 9765 | 7.553e-05
9767 | 8.3336e-05 | 9767 | 7.576e-05
9768 | 8.3435e-05 | 9768 | 7.585e-05
9769 | 8.3488e-05 | 9769 | 7.5898e-05
9771 | 8.341e-05 | 9771 | 7.5827e-05
9772 | 8.3351e-05 | 9772 | 7.5773e-05
9773 | 8.3308e-05 | 9773 | 7.5735e-05
9775 | 8.3283e-05 | 9775 | 7.5712e-05
9776 | 8.3349e-05 | 9776 | 7.5772e-05
9777 | 8.3304e-05 | 9777 | 7.5731e-05
9779 | 8.3275e-05 | 9779 | 7.5705e-05
9780 | 8.3175e-05 | 9780 | 7.5613e-05
9781 | 8.3183e-05 | 9781 | 7.5621e-05
9783 | 8.3117e-05 | 9783 | 7.5561e-05
9784 | 8.3162e-05 | 9784 | 7.5602e-05
9785 | 8.3122e-05 | 9785 | 7.5565e-05
9787 | 8.3103e-05 | 9787 | 7.5548e-05
9788 | 8.3187e-05 | 9788 | 7.5624e-05
9789 | 8.317e-05 | 9789 | 7.5609e-05
9791 | 8.3141e-05 | 9791 | 7.5583e-05
9792 | 8.3137e-05 | 9792 | 7.558e-05
9793 | 8.311e-05 | 9793 | 7.5555e-05
9795 | 8.3123e-05 | 9795 | 7.5567e-05
9796 | 8.3153e-05 | 9796 | 7.5593e-05
9797 | 8.3117e-05 | 9797 | 7.5561e-05
9799 | 8.3134e-05 | 9799 | 7.5576e-05
9800 | 8.3126e-05 | 9800 | 7.5569e-05
9801 | 8.3192e-05 | 9801 | 7.5629e-05
9803 | 8.3215e-05 | 9803 | 7.565e-05
9804 | 8.334e-05 | 9804 | 7.5763e-05
9805 | 8.3394e-05 | 9805 | 7.5812e-05
9807 | 8.3419e-05 | 9807 | 7.5835e-05
9808 | 8.3553e-05 | 9808 | 7.5958e-05
9809 | 8.3768e-05 | 9809 | 7.6153e-05
9811 | 8.3954e-05 | 9811 | 7.6322e-05
9812 | 8.3986e-05 | 9812 | 7.6351e-05
9813 | 8.4042e-05 | 9813 | 7.6402e-05
9815 | 8.3973e-05 | 9815 | 7.634e-05
9816 | 8.4002e-05 | 9816 | 7.6365e-05
9817 | 8.3994e-05 | 9817 | 7.6359e-05
9819 | 8.396e-05 | 9819 | 7.6328e-05
9820 | 8.3908e-05 | 9820 | 7.628e-05
9821 | 8.3891e-05 | 9821 | 7.6265e-05
9823 | 8.3887e-05 | 9823 | 7.6261e-05
9824 | 8.3834e-05 | 9824 | 7.6212e-05
9825 | 8.3877e-05 | 9825 | 7.6252e-05
9827 | 8.3861e-05 | 9827 | 7.6237e-05
9828 | 8.3831e-05 | 9828 | 7.621e-05
9829 | 8.383e-05 | 9829 | 7.6209e-05
9831 | 8.37e-05 | 9831 | 7.6091e-05
9832 | 8.3701e-05 | 9832 | 7.6092e-05
9833 | 8.3611e-05 | 9833 | 7.601e-05
9835 | 8.3475e-05 | 9835 | 7.5886e-05
9836 | 8.3494e-05 | 9836 | 7.5904e-05
9837 | 8.359e-05 | 9837 | 7.5991e-05
9839 | 8.3672e-05 | 9839 | 7.6065e-05
9840 | 8.3707e-05 | 9840 | 7.6097e-05
9841 | 8.378e-05 | 9841 | 7.6163e-05
9843 | 8.3676e-05 | 9843 | 7.6069e-05
9844 | 8.3764e-05 | 9844 | 7.6149e-05
9845 | 8.3791e-05 | 9845 | 7.6174e-05
9847 | 8.3845e-05 | 9847 | 7.6223e-05
9848 | 8.3853e-05 | 9848 | 7.623e-05
9849 | 8.3825e-05 | 9849 | 7.6205e-05
9851 | 8.389e-05 | 9851 | 7.6264e-05
9852 | 8.3978e-05 | 9852 | 7.6343e-05
9853 | 8.4049e-05 | 9853 | 7.6408e-05
9855 | 8.4027e-05 | 9855 | 7.6388e-05
9856 | 8.4035e-05 | 9856 | 7.6395e-05
9857 | 8.4026e-05 | 9857 | 7.6387e-05
9859 | 8.3975e-05 | 9859 | 7.6341e-05
9860 | 8.3943e-05 | 9860 | 7.6312e-05
9861 | 8.3903e-05 | 9861 | 7.6275e-05
9863 | 8.3935e-05 | 9863 | 7.6304e-05
9864 | 8.3926e-05 | 9864 | 7.6296e-05
9865 | 8.3971e-05 | 9865 | 7.6337e-05
9867 | 8.4009e-05 | 9867 | 7.6372e-05
9868 | 8.4011e-05 | 9868 | 7.6373e-05
9869 | 8.4075e-05 | 9869 | 7.6432e-05
9871 | 8.4001e-05 | 9871 | 7.6365e-05
9872 | 8.4004e-05 | 9872 | 7.6367e-05
9873 | 8.3985e-05 | 9873 | 7.635e-05
9875 | 8.4006e-05 | 9875 | 7.6369e-05
9876 | 8.4031e-05 | 9876 | 7.6392e-05
9877 | 8.4056e-05 | 9877 | 7.6415e-05
9879 | 8.407e-05 | 9879 | 7.6427e-05
9880 | 8.4134e-05 | 9880 | 7.6485e-05
9881 | 8.409e-05 | 9881 | 7.6446e-05
9883 | 8.4044e-05 | 9883 | 7.6403e-05
9884 | 8.394e-05 | 9884 | 7.6309e-05
9885 | 8.3893e-05 | 9885 | 7.6266e-05
9887 | 8.3912e-05 | 9887 | 7.6284e-05
9888 | 8.3968e-05 | 9888 | 7.6335e-05
9889 | 8.4018e-05 | 9889 | 7.638e-05
9891 | 8.418e-05 | 9891 | 7.6527e-05
9892 | 8.4187e-05 | 9892 | 7.6534e-05
9893 | 8.4146e-05 | 9893 | 7.6496e-05
9895 | 8.4142e-05 | 9895 | 7.6493e-05
9896 | 8.4016e-05 | 9896 | 7.6378e-05
9898 | 8.4044e-05 | 9898 | 7.6404e-05
9899 | 8.4094e-05 | 9899 | 7.6449e-05
9900 | 8.4226e-05 | 9900 | 7.657e-05
9902 | 8.4135e-05 | 9902 | 7.6487e-05
9903 | 8.414e-05 | 9903 | 7.6491e-05
9904 | 8.4164e-05 | 9904 | 7.6513e-05
9906 | 8.4245e-05 | 9906 | 7.6587e-05
9907 | 8.4267e-05 | 9907 | 7.6606e-05
9908 | 8.4235e-05 | 9908 | 7.6578e-05
9910 | 8.4272e-05 | 9910 | 7.6611e-05
9911 | 8.4226e-05 | 9911 | 7.6569e-05
9912 | 8.4177e-05 | 9912 | 7.6525e-05
9914 | 8.421e-05 | 9914 | 7.6554e-05
9915 | 8.4238e-05 | 9915 | 7.658e-05
9916 | 8.418e-05 | 9916 | 7.6528e-05
9918 | 8.4132e-05 | 9918 | 7.6484e-05
9919 | 8.4084e-05 | 9919 | 7.644e-05
9920 | 8.4278e-05 | 9920 | 7.6617e-05
9922 | 8.4238e-05 | 9922 | 7.658e-05
9923 | 8.414e-05 | 9923 | 7.6491e-05
9924 | 8.4247e-05 | 9924 | 7.6588e-05
9926 | 8.4212e-05 | 9926 | 7.6557e-05
9927 | 8.4156e-05 | 9927 | 7.6506e-05
9928 | 8.4225e-05 | 9928 | 7.6568e-05
9930 | 8.4259e-05 | 9930 | 7.6599e-05
9931 | 8.4223e-05 | 9931 | 7.6566e-05
9932 | 8.4194e-05 | 9932 | 7.654e-05
9934 | 8.4184e-05 | 9934 | 7.6531e-05
9935 | 8.418e-05 | 9935 | 7.6527e-05
9937 | 8.4156e-05 | 9937 | 7.6505e-05
9938 | 8.4241e-05 | 9938 | 7.6583e-05
9939 | 8.4292e-05 | 9939 | 7.6629e-05
9941 | 8.4185e-05 | 9941 | 7.6531e-05
9942 | 8.4297e-05 | 9942 | 7.6634e-05
9943 | 8.4373e-05 | 9943 | 7.6702e-05
9945 | 8.4378e-05 | 9945 | 7.6707e-05
9946 | 8.4308e-05 | 9946 | 7.6643e-05
9947 | 8.4297e-05 | 9947 | 7.6634e-05
9949 | 8.4243e-05 | 9949 | 7.6584e-05
9950 | 8.4279e-05 | 9950 | 7.6617e-05
9951 | 8.4374e-05 | 9951 | 7.6703e-05
9953 | 8.4465e-05 | 9953 | 7.6786e-05
9954 | 8.4546e-05 | 9954 | 7.686e-05
9955 | 8.4534e-05 | 9955 | 7.6849e-05
9957 | 8.4532e-05 | 9957 | 7.6847e-05
9958 | 8.4478e-05 | 9958 | 7.6798e-05
9959 | 8.4477e-05 | 9959 | 7.6797e-05
9961 | 8.4432e-05 | 9961 | 7.6756e-05
9962 | 8.4382e-05 | 9962 | 7.6711e-05
9964 | 8.4433e-05 | 9964 | 7.6757e-05
9965 | 8.4488e-05 | 9965 | 7.6807e-05
9966 | 8.4385e-05 | 9966 | 7.6713e-05
9968 | 8.4418e-05 | 9968 | 7.6743e-05
9969 | 8.4393e-05 | 9969 | 7.672e-05
9970 | 8.4368e-05 | 9970 | 7.6698e-05
9972 | 8.4491e-05 | 9972 | 7.681e-05
9973 | 8.4526e-05 | 9973 | 7.6842e-05
9974 | 8.4811e-05 | 9974 | 7.7101e-05
9976 | 8.4751e-05 | 9976 | 7.7046e-05
9977 | 8.4556e-05 | 9977 | 7.6869e-05
9978 | 8.4527e-05 | 9978 | 7.6843e-05
9980 | 8.4523e-05 | 9980 | 7.6839e-05
9981 | 8.4495e-05 | 9981 | 7.6814e-05
9982 | 8.445e-05 | 9982 | 7.6773e-05
9984 | 8.4518e-05 | 9984 | 7.6835e-05
9985 | 8.4534e-05 | 9985 | 7.6849e-05
9987 | 8.4547e-05 | 9987 | 7.6861e-05
9988 | 8.4539e-05 | 9988 | 7.6854e-05
9989 | 8.4551e-05 | 9989 | 7.6864e-05
9991 | 8.4562e-05 | 9991 | 7.6874e-05
9992 | 8.4693e-05 | 9992 | 7.6994e-05
9993 | 8.4617e-05 | 9993 | 7.6925e-05
9995 | 8.4565e-05 | 9995 | 7.6877e-05
9996 | 8.4554e-05 | 9996 | 7.6868e-05
9997 | 8.4597e-05 | 9997 | 7.6906e-05
9999 | 8.4639e-05 | 9999 | 7.6945e-05
10000 | 8.4649e-05 | 10000 | 7.6953e-05
10000 | 8.4636e-05 | 10000 | 7.6942e-05
10000 | 8.47e-05 | 10000 | 7.7e-05
10000 | 8.4739e-05 | 10000 | 7.7036e-05
10010 | 8.4684e-05 | 10010 | 7.6986e-05
10010 | 8.4621e-05 | 10010 | 7.6928e-05
10010 | 8.4539e-05 | 10010 | 7.6854e-05
10010 | 8.4618e-05 | 10010 | 7.6925e-05
10010 | 8.4511e-05 | 10010 | 7.6828e-05
10010 | 8.4391e-05 | 10010 | 7.6719e-05
10010 | 8.4348e-05 | 10010 | 7.668e-05
10010 | 8.4303e-05 | 10010 | 7.6639e-05
10020 | 8.4357e-05 | 10020 | 7.6688e-05
10020 | 8.4445e-05 | 10020 | 7.6768e-05
10020 | 8.4596e-05 | 10020 | 7.6906e-05
10020 | 8.4657e-05 | 10020 | 7.6961e-05
10020 | 8.4614e-05 | 10020 | 7.6921e-05
10020 | 8.4629e-05 | 10020 | 7.6935e-05
10020 | 8.4775e-05 | 10020 | 7.7068e-05
10030 | 8.4705e-05 | 10030 | 7.7004e-05
10030 | 8.4765e-05 | 10030 | 7.7059e-05
10030 | 8.4757e-05 | 10030 | 7.7052e-05
10030 | 8.4814e-05 | 10030 | 7.7104e-05
10030 | 8.484e-05 | 10030 | 7.7127e-05
10030 | 8.4815e-05 | 10030 | 7.7104e-05
10030 | 8.483e-05 | 10030 | 7.7118e-05
10040 | 8.4868e-05 | 10040 | 7.7153e-05
10040 | 8.4912e-05 | 10040 | 7.7193e-05
10040 | 8.4801e-05 | 10040 | 7.7092e-05
10040 | 8.4714e-05 | 10040 | 7.7013e-05
10040 | 8.4681e-05 | 10040 | 7.6983e-05
10040 | 8.4724e-05 | 10040 | 7.7021e-05
10040 | 8.4759e-05 | 10040 | 7.7053e-05
10040 | 8.4751e-05 | 10040 | 7.7047e-05
10050 | 8.4746e-05 | 10050 | 7.7042e-05
10050 | 8.4776e-05 | 10050 | 7.7069e-05
10050 | 8.4727e-05 | 10050 | 7.7025e-05
10050 | 8.4777e-05 | 10050 | 7.707e-05
10050 | 8.4841e-05 | 10050 | 7.7128e-05
10050 | 8.495e-05 | 10050 | 7.7227e-05
10050 | 8.5105e-05 | 10050 | 7.7368e-05
10060 | 8.5087e-05 | 10060 | 7.7352e-05
10060 | 8.5011e-05 | 10060 | 7.7283e-05
10060 | 8.4851e-05 | 10060 | 7.7137e-05
10060 | 8.4862e-05 | 10060 | 7.7147e-05
10060 | 8.4833e-05 | 10060 | 7.7121e-05
10060 | 8.4804e-05 | 10060 | 7.7094e-05
10060 | 8.4909e-05 | 10060 | 7.719e-05
10070 | 8.4913e-05 | 10070 | 7.7194e-05
10070 | 8.4883e-05 | 10070 | 7.7166e-05
10070 | 8.4993e-05 | 10070 | 7.7267e-05
10070 | 8.5073e-05 | 10070 | 7.7339e-05
10070 | 8.5045e-05 | 10070 | 7.7313e-05
10070 | 8.4996e-05 | 10070 | 7.7269e-05
10070 | 8.4873e-05 | 10070 | 7.7157e-05
10070 | 8.481e-05 | 10070 | 7.71e-05
10080 | 8.4837e-05 | 10080 | 7.7125e-05
10080 | 8.4851e-05 | 10080 | 7.7137e-05
10080 | 8.4937e-05 | 10080 | 7.7216e-05
10080 | 8.5035e-05 | 10080 | 7.7305e-05
10080 | 8.4987e-05 | 10080 | 7.7261e-05
10080 | 8.4956e-05 | 10080 | 7.7233e-05
10080 | 8.4926e-05 | 10080 | 7.7206e-05
10090 | 8.5038e-05 | 10090 | 7.7307e-05
10090 | 8.5126e-05 | 10090 | 7.7387e-05
10090 | 8.5142e-05 | 10090 | 7.7402e-05
10090 | 8.5139e-05 | 10090 | 7.7399e-05
10090 | 8.5037e-05 | 10090 | 7.7306e-05
10090 | 8.5005e-05 | 10090 | 7.7277e-05
10090 | 8.5045e-05 | 10090 | 7.7313e-05
10100 | 8.5149e-05 | 10100 | 7.7408e-05
10100 | 8.5215e-05 | 10100 | 7.7468e-05
10100 | 8.5234e-05 | 10100 | 7.7485e-05
10100 | 8.5065e-05 | 10100 | 7.7332e-05
10100 | 8.496e-05 | 10100 | 7.7236e-05
10100 | 8.4964e-05 | 10100 | 7.724e-05
10100 | 8.4953e-05 | 10100 | 7.723e-05
10100 | 8.5022e-05 | 10100 | 7.7293e-05
10110 | 8.5023e-05 | 10110 | 7.7293e-05
10110 | 8.5018e-05 | 10110 | 7.7289e-05
10110 | 8.4994e-05 | 10110 | 7.7267e-05
10110 | 8.4974e-05 | 10110 | 7.7249e-05
10110 | 8.4928e-05 | 10110 | 7.7208e-05
10110 | 8.5029e-05 | 10110 | 7.7299e-05
10110 | 8.5113e-05 | 10110 | 7.7376e-05
10120 | 8.5155e-05 | 10120 | 7.7414e-05
10120 | 8.5094e-05 | 10120 | 7.7358e-05
10120 | 8.491e-05 | 10120 | 7.7191e-05
10120 | 8.4872e-05 | 10120 | 7.7156e-05
10120 | 8.4705e-05 | 10120 | 7.7004e-05
10120 | 8.4656e-05 | 10120 | 7.696e-05
10120 | 8.4835e-05 | 10120 | 7.7123e-05
10130 | 8.4907e-05 | 10130 | 7.7188e-05
10130 | 8.5062e-05 | 10130 | 7.7329e-05
10130 | 8.5319e-05 | 10130 | 7.7562e-05
10130 | 8.5322e-05 | 10130 | 7.7566e-05
10130 | 8.5568e-05 | 10130 | 7.7789e-05
10130 | 8.5667e-05 | 10130 | 7.7879e-05
10130 | 8.561e-05 | 10130 | 7.7827e-05
10140 | 8.5569e-05 | 10140 | 7.779e-05
10140 | 8.5362e-05 | 10140 | 7.7602e-05
10140 | 8.5191e-05 | 10140 | 7.7446e-05
10140 | 8.5127e-05 | 10140 | 7.7388e-05
10140 | 8.5287e-05 | 10140 | 7.7534e-05
10140 | 8.5393e-05 | 10140 | 7.763e-05
10140 | 8.5384e-05 | 10140 | 7.7622e-05
10140 | 8.5491e-05 | 10140 | 7.7719e-05
10150 | 8.5617e-05 | 10150 | 7.7834e-05
10150 | 8.5685e-05 | 10150 | 7.7895e-05
10150 | 8.5613e-05 | 10150 | 7.783e-05
10150 | 8.5567e-05 | 10150 | 7.7788e-05
10150 | 8.5435e-05 | 10150 | 7.7668e-05
10150 | 8.5383e-05 | 10150 | 7.7621e-05
10150 | 8.5279e-05 | 10150 | 7.7526e-05
10160 | 8.5262e-05 | 10160 | 7.7511e-05
10160 | 8.5348e-05 | 10160 | 7.7589e-05
10160 | 8.5424e-05 | 10160 | 7.7658e-05
10160 | 8.5598e-05 | 10160 | 7.7817e-05
10160 | 8.5717e-05 | 10160 | 7.7924e-05
10160 | 8.5721e-05 | 10160 | 7.7928e-05
10160 | 8.553e-05 | 10160 | 7.7754e-05
10170 | 8.5373e-05 | 10170 | 7.7612e-05
10170 | 8.5378e-05 | 10170 | 7.7617e-05
10170 | 8.531e-05 | 10170 | 7.7554e-05
10170 | 8.5275e-05 | 10170 | 7.7523e-05
10170 | 8.5243e-05 | 10170 | 7.7494e-05
10170 | 8.524e-05 | 10170 | 7.7491e-05
10170 | 8.5317e-05 | 10170 | 7.7561e-05
10170 | 8.5365e-05 | 10170 | 7.7605e-05
10180 | 8.5357e-05 | 10180 | 7.7598e-05
10180 | 8.5379e-05 | 10180 | 7.7617e-05
10180 | 8.5412e-05 | 10180 | 7.7648e-05
10180 | 8.5342e-05 | 10180 | 7.7583e-05
10180 | 8.5415e-05 | 10180 | 7.765e-05
10180 | 8.538e-05 | 10180 | 7.7618e-05
10180 | 8.529e-05 | 10180 | 7.7537e-05
10190 | 8.5281e-05 | 10190 | 7.7528e-05
10190 | 8.5328e-05 | 10190 | 7.7571e-05
10190 | 8.5321e-05 | 10190 | 7.7565e-05
10190 | 8.535e-05 | 10190 | 7.7591e-05
10190 | 8.5242e-05 | 10190 | 7.7493e-05
10190 | 8.5312e-05 | 10190 | 7.7557e-05
10190 | 8.5385e-05 | 10190 | 7.7623e-05
10200 | 8.5368e-05 | 10200 | 7.7607e-05
10200 | 8.5409e-05 | 10200 | 7.7645e-05
10200 | 8.541e-05 | 10200 | 7.7646e-05
10200 | 8.5475e-05 | 10200 | 7.7705e-05
10200 | 8.5372e-05 | 10200 | 7.7611e-05
10200 | 8.5477e-05 | 10200 | 7.7707e-05
10200 | 8.5567e-05 | 10200 | 7.7789e-05
10210 | 8.5556e-05 | 10210 | 7.7778e-05
10210 | 8.5606e-05 | 10210 | 7.7823e-05
10210 | 8.5582e-05 | 10210 | 7.7802e-05
10210 | 8.5519e-05 | 10210 | 7.7745e-05
10210 | 8.5431e-05 | 10210 | 7.7664e-05
10210 | 8.5482e-05 | 10210 | 7.7711e-05
10210 | 8.5479e-05 | 10210 | 7.7709e-05
10220 | 8.5592e-05 | 10220 | 7.7811e-05
10220 | 8.5545e-05 | 10220 | 7.7768e-05
10220 | 8.5563e-05 | 10220 | 7.7785e-05
10220 | 8.5589e-05 | 10220 | 7.7809e-05
10220 | 8.5615e-05 | 10220 | 7.7832e-05
10220 | 8.5623e-05 | 10220 | 7.7839e-05
10220 | 8.5554e-05 | 10220 | 7.7777e-05
10220 | 8.556e-05 | 10220 | 7.7782e-05
10230 | 8.5585e-05 | 10230 | 7.7804e-05
10230 | 8.5534e-05 | 10230 | 7.7758e-05
10230 | 8.5618e-05 | 10230 | 7.7835e-05
10230 | 8.5707e-05 | 10230 | 7.7915e-05
10230 | 8.5764e-05 | 10230 | 7.7968e-05
10230 | 8.5758e-05 | 10230 | 7.7961e-05
10230 | 8.5696e-05 | 10230 | 7.7906e-05
10240 | 8.5675e-05 | 10240 | 7.7887e-05
10240 | 8.5681e-05 | 10240 | 7.7892e-05
10240 | 8.574e-05 | 10240 | 7.7946e-05
10240 | 8.5661e-05 | 10240 | 7.7874e-05
10240 | 8.5594e-05 | 10240 | 7.7812e-05
10240 | 8.5533e-05 | 10240 | 7.7757e-05
10240 | 8.5621e-05 | 10240 | 7.7837e-05
10250 | 8.5663e-05 | 10250 | 7.7875e-05
10250 | 8.5723e-05 | 10250 | 7.793e-05
10250 | 8.5755e-05 | 10250 | 7.7959e-05
10250 | 8.5702e-05 | 10250 | 7.7911e-05
10250 | 8.5776e-05 | 10250 | 7.7978e-05
10250 | 8.5735e-05 | 10250 | 7.7941e-05
10250 | 8.5733e-05 | 10250 | 7.7939e-05
10260 | 8.5677e-05 | 10260 | 7.7888e-05
10260 | 8.5755e-05 | 10260 | 7.7959e-05
10260 | 8.5869e-05 | 10260 | 7.8063e-05
10260 | 8.5888e-05 | 10260 | 7.808e-05
10260 | 8.6007e-05 | 10260 | 7.8188e-05
10260 | 8.5931e-05 | 10260 | 7.8119e-05
10260 | 8.596e-05 | 10260 | 7.8145e-05
10260 | 8.6098e-05 | 10260 | 7.8271e-05
10270 | 8.6031e-05 | 10270 | 7.821e-05
10270 | 8.59e-05 | 10270 | 7.809e-05
10270 | 8.5873e-05 | 10270 | 7.8067e-05
10270 | 8.5828e-05 | 10270 | 7.8026e-05
10270 | 8.5839e-05 | 10270 | 7.8036e-05
10270 | 8.5879e-05 | 10270 | 7.8071e-05
10270 | 8.5847e-05 | 10270 | 7.8043e-05
10280 | 8.5915e-05 | 10280 | 7.8105e-05
10280 | 8.5873e-05 | 10280 | 7.8066e-05
10280 | 8.6028e-05 | 10280 | 7.8207e-05
10280 | 8.6151e-05 | 10280 | 7.8319e-05
10280 | 8.6118e-05 | 10280 | 7.8289e-05
10280 | 8.606e-05 | 10280 | 7.8236e-05
10280 | 8.5914e-05 | 10280 | 7.8104e-05
10290 | 8.5813e-05 | 10290 | 7.8012e-05
10290 | 8.577e-05 | 10290 | 7.7973e-05
10290 | 8.5853e-05 | 10290 | 7.8048e-05
10290 | 8.591e-05 | 10290 | 7.81e-05
10290 | 8.6005e-05 | 10290 | 7.8187e-05
10290 | 8.5967e-05 | 10290 | 7.8152e-05
10290 | 8.6012e-05 | 10290 | 7.8193e-05
10300 | 8.6257e-05 | 10300 | 7.8416e-05
10300 | 8.6112e-05 | 10300 | 7.8283e-05
10300 | 8.5941e-05 | 10300 | 7.8128e-05
10300 | 8.5904e-05 | 10300 | 7.8095e-05
10300 | 8.6033e-05 | 10300 | 7.8212e-05
10300 | 8.6031e-05 | 10300 | 7.821e-05
10300 | 8.6201e-05 | 10300 | 7.8364e-05
10310 | 8.638e-05 | 10310 | 7.8528e-05
10310 | 8.6373e-05 | 10310 | 7.8521e-05
10310 | 8.6392e-05 | 10310 | 7.8539e-05
10310 | 8.6213e-05 | 10310 | 7.8375e-05
10310 | 8.6146e-05 | 10310 | 7.8315e-05
10310 | 8.6244e-05 | 10310 | 7.8404e-05
10310 | 8.6208e-05 | 10310 | 7.8371e-05
10320 | 8.6117e-05 | 10320 | 7.8288e-05
10320 | 8.5992e-05 | 10320 | 7.8174e-05
10320 | 8.5947e-05 | 10320 | 7.8134e-05
10320 | 8.5992e-05 | 10320 | 7.8174e-05
10320 | 8.6064e-05 | 10320 | 7.824e-05
10320 | 8.6201e-05 | 10320 | 7.8365e-05
10320 | 8.6194e-05 | 10320 | 7.8359e-05
10320 | 8.6264e-05 | 10320 | 7.8422e-05
10330 | 8.618e-05 | 10330 | 7.8345e-05
10330 | 8.612e-05 | 10330 | 7.8291e-05
10330 | 8.6086e-05 | 10330 | 7.826e-05
10330 | 8.6032e-05 | 10330 | 7.821e-05
10330 | 8.6034e-05 | 10330 | 7.8213e-05
10330 | 8.592e-05 | 10330 | 7.811e-05
10330 | 8.5993e-05 | 10330 | 7.8176e-05
10340 | 8.5962e-05 | 10340 | 7.8148e-05
10340 | 8.5885e-05 | 10340 | 7.8077e-05
10340 | 8.5915e-05 | 10340 | 7.8105e-05
10340 | 8.5912e-05 | 10340 | 7.8102e-05
10340 | 8.602e-05 | 10340 | 7.82e-05
10340 | 8.6058e-05 | 10340 | 7.8235e-05
10340 | 8.5968e-05 | 10340 | 7.8153e-05
10350 | 8.6e-05 | 10350 | 7.8181e-05
10350 | 8.6074e-05 | 10350 | 7.8249e-05
10350 | 8.6276e-05 | 10350 | 7.8432e-05
10350 | 8.6298e-05 | 10350 | 7.8453e-05
10350 | 8.629e-05 | 10350 | 7.8445e-05
10350 | 8.6403e-05 | 10350 | 7.8548e-05
10350 | 8.6426e-05 | 10350 | 7.8569e-05
10360 | 8.6314e-05 | 10360 | 7.8467e-05
10360 | 8.6334e-05 | 10360 | 7.8485e-05
10360 | 8.6358e-05 | 10360 | 7.8507e-05
10360 | 8.6292e-05 | 10360 | 7.8447e-05
10360 | 8.6224e-05 | 10360 | 7.8385e-05
10360 | 8.6284e-05 | 10360 | 7.844e-05
10360 | 8.631e-05 | 10360 | 7.8463e-05
10370 | 8.6286e-05 | 10370 | 7.8442e-05
10370 | 8.6324e-05 | 10370 | 7.8476e-05
10370 | 8.6292e-05 | 10370 | 7.8447e-05
10370 | 8.6387e-05 | 10370 | 7.8534e-05
10370 | 8.6389e-05 | 10370 | 7.8536e-05
10370 | 8.6325e-05 | 10370 | 7.8478e-05
10370 | 8.6286e-05 | 10370 | 7.8442e-05
10380 | 8.6297e-05 | 10380 | 7.8452e-05
10380 | 8.6291e-05 | 10380 | 7.8447e-05
10380 | 8.6278e-05 | 10380 | 7.8434e-05
10380 | 8.6302e-05 | 10380 | 7.8456e-05
10380 | 8.6383e-05 | 10380 | 7.853e-05
10380 | 8.6422e-05 | 10380 | 7.8566e-05
10380 | 8.6526e-05 | 10380 | 7.866e-05
10390 | 8.652e-05 | 10390 | 7.8655e-05
10390 | 8.6561e-05 | 10390 | 7.8692e-05
10390 | 8.6483e-05 | 10390 | 7.8621e-05
10390 | 8.6392e-05 | 10390 | 7.8538e-05
10390 | 8.6389e-05 | 10390 | 7.8535e-05
10390 | 8.6434e-05 | 10390 | 7.8577e-05
10390 | 8.6427e-05 | 10390 | 7.857e-05
10390 | 8.6317e-05 | 10390 | 7.847e-05
10400 | 8.6364e-05 | 10400 | 7.8513e-05
10400 | 8.6412e-05 | 10400 | 7.8557e-05
10400 | 8.6597e-05 | 10400 | 7.8724e-05
10400 | 8.6698e-05 | 10400 | 7.8816e-05
10400 | 8.6737e-05 | 10400 | 7.8852e-05
10400 | 8.6633e-05 | 10400 | 7.8757e-05
10400 | 8.6577e-05 | 10400 | 7.8707e-05
10410 | 8.6551e-05 | 10410 | 7.8682e-05
10410 | 8.6494e-05 | 10410 | 7.8631e-05
10410 | 8.6576e-05 | 10410 | 7.8706e-05
10410 | 8.6564e-05 | 10410 | 7.8694e-05
10410 | 8.6543e-05 | 10410 | 7.8676e-05
10410 | 8.6725e-05 | 10410 | 7.8841e-05
10410 | 8.6693e-05 | 10410 | 7.8811e-05
10420 | 8.6677e-05 | 10420 | 7.8798e-05
10420 | 8.6583e-05 | 10420 | 7.8711e-05
10420 | 8.6583e-05 | 10420 | 7.8712e-05
10420 | 8.6602e-05 | 10420 | 7.8729e-05
10420 | 8.6825e-05 | 10420 | 7.8931e-05
10420 | 8.682e-05 | 10420 | 7.8928e-05
10420 | 8.6725e-05 | 10420 | 7.8841e-05
10430 | 8.6597e-05 | 10430 | 7.8725e-05
10430 | 8.6683e-05 | 10430 | 7.8802e-05
10430 | 8.6646e-05 | 10430 | 7.8769e-05
10430 | 8.6716e-05 | 10430 | 7.8833e-05
10430 | 8.6763e-05 | 10430 | 7.8876e-05
10430 | 8.6669e-05 | 10430 | 7.879e-05
10430 | 8.6481e-05 | 10430 | 7.8619e-05
10440 | 8.6223e-05 | 10440 | 7.8385e-05
10440 | 8.6062e-05 | 10440 | 7.8238e-05
10440 | 8.609e-05 | 10440 | 7.8264e-05
10440 | 8.6176e-05 | 10440 | 7.8342e-05
10440 | 8.6294e-05 | 10440 | 7.8449e-05
10440 | 8.6414e-05 | 10440 | 7.8558e-05
10440 | 8.6492e-05 | 10440 | 7.8629e-05
10450 | 8.6583e-05 | 10450 | 7.8712e-05
10450 | 8.6695e-05 | 10450 | 7.8814e-05
10450 | 8.6733e-05 | 10450 | 7.8848e-05
10450 | 8.6686e-05 | 10450 | 7.8805e-05
10450 | 8.6605e-05 | 10450 | 7.8732e-05
10450 | 8.6608e-05 | 10450 | 7.8734e-05
10450 | 8.6503e-05 | 10450 | 7.8639e-05
10460 | 8.6718e-05 | 10460 | 7.8835e-05
10460 | 8.6743e-05 | 10460 | 7.8858e-05
10460 | 8.6654e-05 | 10460 | 7.8776e-05
10460 | 8.6786e-05 | 10460 | 7.8896e-05
10460 | 8.6884e-05 | 10460 | 7.8986e-05
10460 | 8.6824e-05 | 10460 | 7.8931e-05
10460 | 8.6781e-05 | 10460 | 7.8892e-05
10470 | 8.6671e-05 | 10470 | 7.8791e-05
10470 | 8.6763e-05 | 10470 | 7.8875e-05
10470 | 8.69e-05 | 10470 | 7.9e-05
10470 | 8.7024e-05 | 10470 | 7.9112e-05
10470 | 8.69e-05 | 10470 | 7.9e-05
10470 | 8.6835e-05 | 10470 | 7.8941e-05
10470 | 8.688e-05 | 10470 | 7.8981e-05
10480 | 8.6862e-05 | 10480 | 7.8966e-05
10480 | 8.682e-05 | 10480 | 7.8927e-05
10480 | 8.6871e-05 | 10480 | 7.8974e-05
10480 | 8.687e-05 | 10480 | 7.8973e-05
10480 | 8.6742e-05 | 10480 | 7.8856e-05
10480 | 8.6769e-05 | 10480 | 7.8881e-05
10480 | 8.6928e-05 | 10480 | 7.9026e-05
10490 | 8.6897e-05 | 10490 | 7.8997e-05
10490 | 8.6835e-05 | 10490 | 7.8941e-05
10490 | 8.6907e-05 | 10490 | 7.9006e-05
10490 | 8.6877e-05 | 10490 | 7.8979e-05
10490 | 8.6904e-05 | 10490 | 7.9004e-05
10490 | 8.6925e-05 | 10490 | 7.9023e-05
10490 | 8.6896e-05 | 10490 | 7.8997e-05
10500 | 8.6912e-05 | 10500 | 7.9011e-05
10500 | 8.672e-05 | 10500 | 7.8837e-05
10500 | 8.6714e-05 | 10500 | 7.8831e-05
10500 | 8.6769e-05 | 10500 | 7.8881e-05
10500 | 8.6852e-05 | 10500 | 7.8956e-05
10500 | 8.6926e-05 | 10500 | 7.9023e-05
10500 | 8.6916e-05 | 10500 | 7.9014e-05
10500 | 8.6915e-05 | 10500 | 7.9014e-05
10510 | 8.6962e-05 | 10510 | 7.9056e-05
10510 | 8.7055e-05 | 10510 | 7.9141e-05
10510 | 8.6992e-05 | 10510 | 7.9083e-05
10510 | 8.7012e-05 | 10510 | 7.9101e-05
10510 | 8.6965e-05 | 10510 | 7.9059e-05
10510 | 8.701e-05 | 10510 | 7.91e-05
10510 | 8.7008e-05 | 10510 | 7.9099e-05
10520 | 8.7177e-05 | 10520 | 7.9252e-05
10520 | 8.6984e-05 | 10520 | 7.9076e-05
10520 | 8.7014e-05 | 10520 | 7.9104e-05
10520 | 8.7045e-05 | 10520 | 7.9132e-05
10520 | 8.7027e-05 | 10520 | 7.9116e-05
10520 | 8.7064e-05 | 10520 | 7.915e-05
10520 | 8.7062e-05 | 10520 | 7.9147e-05
10530 | 8.7045e-05 | 10530 | 7.9132e-05
10530 | 8.7033e-05 | 10530 | 7.9121e-05
10530 | 8.6976e-05 | 10530 | 7.9069e-05
10530 | 8.6935e-05 | 10530 | 7.9032e-05
10530 | 8.6906e-05 | 10530 | 7.9006e-05
10530 | 8.6927e-05 | 10530 | 7.9024e-05
10530 | 8.6984e-05 | 10530 | 7.9076e-05
10540 | 8.6984e-05 | 10540 | 7.9077e-05
10540 | 8.7024e-05 | 10540 | 7.9113e-05
10540 | 8.7114e-05 | 10540 | 7.9194e-05
10540 | 8.6967e-05 | 10540 | 7.9061e-05
10540 | 8.717e-05 | 10540 | 7.9246e-05
10540 | 8.7287e-05 | 10540 | 7.9352e-05
10540 | 8.7372e-05 | 10540 | 7.9429e-05
10550 | 8.7214e-05 | 10550 | 7.9286e-05
10550 | 8.7233e-05 | 10550 | 7.9302e-05
10550 | 8.7127e-05 | 10550 | 7.9207e-05
10550 | 8.7081e-05 | 10550 | 7.9165e-05
10550 | 8.7148e-05 | 10550 | 7.9226e-05
10550 | 8.7137e-05 | 10550 | 7.9216e-05
10550 | 8.7145e-05 | 10550 | 7.9222e-05
10560 | 8.7251e-05 | 10560 | 7.9319e-05
10560 | 8.7176e-05 | 10560 | 7.9251e-05
10560 | 8.716e-05 | 10560 | 7.9237e-05
10560 | 8.7135e-05 | 10560 | 7.9214e-05
10560 | 8.7146e-05 | 10560 | 7.9224e-05
10560 | 8.7134e-05 | 10560 | 7.9213e-05
10560 | 8.7115e-05 | 10560 | 7.9195e-05
10570 | 8.7099e-05 | 10570 | 7.9181e-05
10570 | 8.7133e-05 | 10570 | 7.9211e-05
10570 | 8.7159e-05 | 10570 | 7.9235e-05
10570 | 8.717e-05 | 10570 | 7.9246e-05
10570 | 8.7061e-05 | 10570 | 7.9146e-05
10570 | 8.7181e-05 | 10570 | 7.9256e-05
10570 | 8.7251e-05 | 10570 | 7.9319e-05
10580 | 8.7438e-05 | 10580 | 7.9489e-05
10580 | 8.7438e-05 | 10580 | 7.9489e-05
10580 | 8.7365e-05 | 10580 | 7.9423e-05
10580 | 8.7306e-05 | 10580 | 7.9369e-05
10580 | 8.7291e-05 | 10580 | 7.9355e-05
10580 | 8.7228e-05 | 10580 | 7.9299e-05
10580 | 8.7307e-05 | 10580 | 7.937e-05
10590 | 8.7284e-05 | 10590 | 7.9349e-05
10590 | 8.73e-05 | 10590 | 7.9363e-05
10590 | 8.7335e-05 | 10590 | 7.9395e-05
10590 | 8.7293e-05 | 10590 | 7.9357e-05
10590 | 8.7355e-05 | 10590 | 7.9414e-05
10590 | 8.7426e-05 | 10590 | 7.9479e-05
10590 | 8.7598e-05 | 10590 | 7.9635e-05
10600 | 8.7541e-05 | 10600 | 7.9583e-05
10600 | 8.7471e-05 | 10600 | 7.9519e-05
10600 | 8.745e-05 | 10600 | 7.95e-05
10600 | 8.7468e-05 | 10600 | 7.9517e-05
10600 | 8.7348e-05 | 10600 | 7.9407e-05
10600 | 8.7316e-05 | 10600 | 7.9378e-05
10600 | 8.7284e-05 | 10600 | 7.9349e-05
10610 | 8.7366e-05 | 10610 | 7.9424e-05
10610 | 8.7449e-05 | 10610 | 7.9499e-05
10610 | 8.7559e-05 | 10610 | 7.9599e-05
10610 | 8.7606e-05 | 10610 | 7.9642e-05
10610 | 8.7624e-05 | 10610 | 7.9658e-05
10610 | 8.7609e-05 | 10610 | 7.9645e-05
10610 | 8.7525e-05 | 10610 | 7.9569e-05
10620 | 8.7499e-05 | 10620 | 7.9545e-05
10620 | 8.757e-05 | 10620 | 7.9609e-05
10620 | 8.754e-05 | 10620 | 7.9582e-05
10620 | 8.755e-05 | 10620 | 7.9591e-05
10620 | 8.764e-05 | 10620 | 7.9673e-05
10620 | 8.7529e-05 | 10620 | 7.9572e-05
10620 | 8.7511e-05 | 10620 | 7.9556e-05
10630 | 8.7427e-05 | 10630 | 7.9479e-05
10630 | 8.7453e-05 | 10630 | 7.9503e-05
10630 | 8.7485e-05 | 10630 | 7.9532e-05
10630 | 8.7609e-05 | 10630 | 7.9644e-05
10630 | 8.7426e-05 | 10630 | 7.9478e-05
10630 | 8.7474e-05 | 10630 | 7.9522e-05
10630 | 8.7451e-05 | 10630 | 7.9501e-05
10640 | 8.743e-05 | 10640 | 7.9482e-05
10640 | 8.7447e-05 | 10640 | 7.9498e-05
10640 | 8.7447e-05 | 10640 | 7.9497e-05
10640 | 8.7466e-05 | 10640 | 7.9514e-05
10640 | 8.7526e-05 | 10640 | 7.9569e-05
10640 | 8.7509e-05 | 10640 | 7.9554e-05
10640 | 8.7493e-05 | 10640 | 7.9539e-05
10650 | 8.7512e-05 | 10650 | 7.9557e-05
10650 | 8.756e-05 | 10650 | 7.96e-05
10650 | 8.7568e-05 | 10650 | 7.9608e-05
10650 | 8.7538e-05 | 10650 | 7.958e-05
10650 | 8.7628e-05 | 10650 | 7.9662e-05
10650 | 8.7654e-05 | 10650 | 7.9686e-05
10650 | 8.7677e-05 | 10650 | 7.9706e-05
10660 | 8.7628e-05 | 10660 | 7.9662e-05
10660 | 8.7611e-05 | 10660 | 7.9647e-05
10660 | 8.7422e-05 | 10660 | 7.9474e-05
10660 | 8.763e-05 | 10660 | 7.9664e-05
10660 | 8.7673e-05 | 10660 | 7.9703e-05
10660 | 8.7772e-05 | 10660 | 7.9793e-05
10670 | 8.7787e-05 | 10670 | 7.9806e-05
10670 | 8.766e-05 | 10670 | 7.9691e-05
10670 | 8.7421e-05 | 10670 | 7.9474e-05
10670 | 8.748e-05 | 10670 | 7.9527e-05
10670 | 8.7547e-05 | 10670 | 7.9588e-05
10670 | 8.7575e-05 | 10670 | 7.9613e-05
10670 | 8.7625e-05 | 10670 | 7.9659e-05
10680 | 8.7674e-05 | 10680 | 7.9703e-05
10680 | 8.7946e-05 | 10680 | 7.9951e-05
10680 | 8.8154e-05 | 10680 | 8.014e-05
10680 | 8.8096e-05 | 10680 | 8.0087e-05
10680 | 8.8044e-05 | 10680 | 8.004e-05
10680 | 8.8045e-05 | 10680 | 8.0041e-05
10680 | 8.7948e-05 | 10680 | 7.9953e-05
10690 | 8.7858e-05 | 10690 | 7.9871e-05
10690 | 8.7795e-05 | 10690 | 7.9814e-05
10690 | 8.7725e-05 | 10690 | 7.975e-05
10690 | 8.7751e-05 | 10690 | 7.9773e-05
10690 | 8.7788e-05 | 10690 | 7.9807e-05
10690 | 8.778e-05 | 10690 | 7.98e-05
10690 | 8.7815e-05 | 10690 | 7.9832e-05
10700 | 8.7817e-05 | 10700 | 7.9834e-05
10700 | 8.7833e-05 | 10700 | 7.9848e-05
10700 | 8.7859e-05 | 10700 | 7.9872e-05
10700 | 8.7801e-05 | 10700 | 7.9819e-05
10700 | 8.7738e-05 | 10700 | 7.9761e-05
10700 | 8.7865e-05 | 10700 | 7.9877e-05
10700 | 8.7945e-05 | 10700 | 7.995e-05
10710 | 8.796e-05 | 10710 | 7.9963e-05
10710 | 8.7925e-05 | 10710 | 7.9932e-05
10710 | 8.7857e-05 | 10710 | 7.987e-05
10710 | 8.7848e-05 | 10710 | 7.9862e-05
10710 | 8.7862e-05 | 10710 | 7.9875e-05
10710 | 8.7861e-05 | 10710 | 7.9874e-05
10710 | 8.8005e-05 | 10710 | 8.0005e-05
10720 | 8.7926e-05 | 10720 | 7.9932e-05
10720 | 8.7833e-05 | 10720 | 7.9848e-05
10720 | 8.7876e-05 | 10720 | 7.9887e-05
10720 | 8.7911e-05 | 10720 | 7.9919e-05
10720 | 8.7955e-05 | 10720 | 7.9959e-05
10720 | 8.7929e-05 | 10720 | 7.9936e-05
10720 | 8.8026e-05 | 10720 | 8.0024e-05
10730 | 8.8046e-05 | 10730 | 8.0042e-05
10730 | 8.8093e-05 | 10730 | 8.0084e-05
10730 | 8.8008e-05 | 10730 | 8.0007e-05
10730 | 8.794e-05 | 10730 | 7.9945e-05
10730 | 8.7824e-05 | 10730 | 7.984e-05
10730 | 8.7854e-05 | 10730 | 7.9867e-05
10730 | 8.7924e-05 | 10730 | 7.9931e-05
10740 | 8.8034e-05 | 10740 | 8.0031e-05
10740 | 8.8008e-05 | 10740 | 8.0007e-05
10740 | 8.7917e-05 | 10740 | 7.9925e-05
10740 | 8.7974e-05 | 10740 | 7.9977e-05
10740 | 8.7969e-05 | 10740 | 7.9971e-05
10740 | 8.7996e-05 | 10740 | 7.9996e-05
10740 | 8.8059e-05 | 10740 | 8.0054e-05
10750 | 8.816e-05 | 10750 | 8.0146e-05
10750 | 8.8106e-05 | 10750 | 8.0097e-05
10750 | 8.8134e-05 | 10750 | 8.0121e-05
10750 | 8.8143e-05 | 10750 | 8.013e-05
10750 | 8.8133e-05 | 10750 | 8.0121e-05
10750 | 8.8122e-05 | 10750 | 8.0111e-05
10750 | 8.8164e-05 | 10750 | 8.0149e-05
10760 | 8.8163e-05 | 10760 | 8.0148e-05
10760 | 8.8177e-05 | 10760 | 8.0161e-05
10760 | 8.8173e-05 | 10760 | 8.0158e-05
10760 | 8.8204e-05 | 10760 | 8.0185e-05
10760 | 8.8237e-05 | 10760 | 8.0215e-05
10760 | 8.8304e-05 | 10760 | 8.0276e-05
10760 | 8.8222e-05 | 10760 | 8.0202e-05
10770 | 8.8089e-05 | 10770 | 8.0081e-05
10770 | 8.8124e-05 | 10770 | 8.0113e-05
10770 | 8.8244e-05 | 10770 | 8.0221e-05
10770 | 8.8341e-05 | 10770 | 8.031e-05
10770 | 8.8385e-05 | 10770 | 8.035e-05
10770 | 8.8318e-05 | 10770 | 8.0289e-05
10770 | 8.8327e-05 | 10770 | 8.0297e-05
10780 | 8.8266e-05 | 10780 | 8.0242e-05
10780 | 8.84e-05 | 10780 | 8.0363e-05
10780 | 8.8348e-05 | 10780 | 8.0317e-05
10780 | 8.8302e-05 | 10780 | 8.0274e-05
10780 | 8.8334e-05 | 10780 | 8.0304e-05
10780 | 8.8337e-05 | 10780 | 8.0306e-05
10790 | 8.8269e-05 | 10790 | 8.0245e-05
10790 | 8.8262e-05 | 10790 | 8.0238e-05
10790 | 8.8271e-05 | 10790 | 8.0246e-05
10790 | 8.8276e-05 | 10790 | 8.0251e-05
10790 | 8.8365e-05 | 10790 | 8.0332e-05
10790 | 8.8398e-05 | 10790 | 8.0362e-05
10790 | 8.8334e-05 | 10790 | 8.0304e-05
10800 | 8.833e-05 | 10800 | 8.03e-05
10800 | 8.829e-05 | 10800 | 8.0264e-05
10800 | 8.8215e-05 | 10800 | 8.0195e-05
10800 | 8.8151e-05 | 10800 | 8.0137e-05
10800 | 8.8264e-05 | 10800 | 8.024e-05
10800 | 8.8264e-05 | 10800 | 8.024e-05
10800 | 8.8305e-05 | 10800 | 8.0277e-05
10810 | 8.8381e-05 | 10810 | 8.0347e-05
10810 | 8.8428e-05 | 10810 | 8.0389e-05
10810 | 8.8467e-05 | 10810 | 8.0424e-05
10810 | 8.8315e-05 | 10810 | 8.0286e-05
10810 | 8.8353e-05 | 10810 | 8.0321e-05
10810 | 8.8374e-05 | 10810 | 8.034e-05
10810 | 8.8489e-05 | 10810 | 8.0445e-05
10820 | 8.8505e-05 | 10820 | 8.0459e-05
10820 | 8.8599e-05 | 10820 | 8.0544e-05
10820 | 8.8496e-05 | 10820 | 8.045e-05
10820 | 8.8426e-05 | 10820 | 8.0387e-05
10820 | 8.8485e-05 | 10820 | 8.044e-05
10820 | 8.8478e-05 | 10820 | 8.0434e-05
10820 | 8.8566e-05 | 10820 | 8.0514e-05
10830 | 8.8609e-05 | 10830 | 8.0553e-05
10830 | 8.8565e-05 | 10830 | 8.0514e-05
10830 | 8.8527e-05 | 10830 | 8.048e-05
10830 | 8.8449e-05 | 10830 | 8.0408e-05
10830 | 8.8483e-05 | 10830 | 8.0439e-05
10830 | 8.8458e-05 | 10830 | 8.0416e-05
10830 | 8.8501e-05 | 10830 | 8.0456e-05
10840 | 8.843e-05 | 10840 | 8.0391e-05
10840 | 8.8472e-05 | 10840 | 8.0429e-05
10840 | 8.8457e-05 | 10840 | 8.0415e-05
10840 | 8.8517e-05 | 10840 | 8.047e-05
10840 | 8.8599e-05 | 10840 | 8.0544e-05
10840 | 8.8737e-05 | 10840 | 8.067e-05
10840 | 8.86e-05 | 10840 | 8.0545e-05
10850 | 8.8503e-05 | 10850 | 8.0458e-05
10850 | 8.8473e-05 | 10850 | 8.043e-05
10850 | 8.8486e-05 | 10850 | 8.0442e-05
10850 | 8.8509e-05 | 10850 | 8.0462e-05
10850 | 8.8553e-05 | 10850 | 8.0502e-05
10850 | 8.8557e-05 | 10850 | 8.0506e-05
10860 | 8.8503e-05 | 10860 | 8.0457e-05
10860 | 8.8597e-05 | 10860 | 8.0543e-05
10860 | 8.8593e-05 | 10860 | 8.054e-05
10860 | 8.8488e-05 | 10860 | 8.0443e-05
10860 | 8.8503e-05 | 10860 | 8.0457e-05
10860 | 8.8539e-05 | 10860 | 8.049e-05
10860 | 8.8589e-05 | 10860 | 8.0535e-05
10870 | 8.8619e-05 | 10870 | 8.0563e-05
10870 | 8.8668e-05 | 10870 | 8.0607e-05
10870 | 8.8741e-05 | 10870 | 8.0674e-05
10870 | 8.8783e-05 | 10870 | 8.0711e-05
10870 | 8.8768e-05 | 10870 | 8.0698e-05
10870 | 8.8806e-05 | 10870 | 8.0733e-05
10870 | 8.8671e-05 | 10870 | 8.061e-05
10880 | 8.8679e-05 | 10880 | 8.0617e-05
10880 | 8.8706e-05 | 10880 | 8.0642e-05
10880 | 8.8727e-05 | 10880 | 8.0661e-05
10880 | 8.8645e-05 | 10880 | 8.0586e-05
10880 | 8.8686e-05 | 10880 | 8.0623e-05
10880 | 8.8669e-05 | 10880 | 8.0608e-05
10880 | 8.8639e-05 | 10880 | 8.0581e-05
10890 | 8.8571e-05 | 10890 | 8.0519e-05
10890 | 8.8549e-05 | 10890 | 8.0499e-05
10890 | 8.8501e-05 | 10890 | 8.0456e-05
10890 | 8.8573e-05 | 10890 | 8.0521e-05
10890 | 8.8678e-05 | 10890 | 8.0616e-05
10890 | 8.8709e-05 | 10890 | 8.0645e-05
10890 | 8.8814e-05 | 10890 | 8.074e-05
10900 | 8.8873e-05 | 10900 | 8.0794e-05
10900 | 8.8916e-05 | 10900 | 8.0833e-05
10900 | 8.8864e-05 | 10900 | 8.0786e-05
10900 | 8.8882e-05 | 10900 | 8.0802e-05
10900 | 8.8844e-05 | 10900 | 8.0768e-05
10900 | 8.8822e-05 | 10900 | 8.0747e-05
10910 | 8.8793e-05 | 10910 | 8.0721e-05
10910 | 8.8858e-05 | 10910 | 8.078e-05
10910 | 8.8827e-05 | 10910 | 8.0751e-05
10910 | 8.8817e-05 | 10910 | 8.0743e-05
10910 | 8.8742e-05 | 10910 | 8.0675e-05
10910 | 8.8752e-05 | 10910 | 8.0683e-05
10910 | 8.8853e-05 | 10910 | 8.0775e-05
10920 | 8.8867e-05 | 10920 | 8.0788e-05
10920 | 8.8926e-05 | 10920 | 8.0842e-05
10920 | 8.8925e-05 | 10920 | 8.0841e-05
10920 | 8.8939e-05 | 10920 | 8.0854e-05
10920 | 8.8815e-05 | 10920 | 8.0741e-05
10920 | 8.8887e-05 | 10920 | 8.0806e-05
10920 | 8.9005e-05 | 10920 | 8.0914e-05
10930 | 8.9092e-05 | 10930 | 8.0992e-05
10930 | 8.9049e-05 | 10930 | 8.0954e-05
10930 | 8.8964e-05 | 10930 | 8.0877e-05
10930 | 8.8963e-05 | 10930 | 8.0876e-05
10930 | 8.9026e-05 | 10930 | 8.0933e-05
10930 | 8.9053e-05 | 10930 | 8.0958e-05
10930 | 8.9045e-05 | 10930 | 8.095e-05
10940 | 8.8988e-05 | 10940 | 8.0898e-05
10940 | 8.8977e-05 | 10940 | 8.0888e-05
10940 | 8.8959e-05 | 10940 | 8.0872e-05
10940 | 8.8935e-05 | 10940 | 8.085e-05
10940 | 8.8888e-05 | 10940 | 8.0807e-05
10940 | 8.8972e-05 | 10940 | 8.0883e-05
10940 | 8.9017e-05 | 10940 | 8.0924e-05
10950 | 8.9086e-05 | 10950 | 8.0987e-05
10950 | 8.9175e-05 | 10950 | 8.1068e-05
10950 | 8.9337e-05 | 10950 | 8.1216e-05
10950 | 8.9208e-05 | 10950 | 8.1098e-05
10950 | 8.9149e-05 | 10950 | 8.1045e-05
10950 | 8.9105e-05 | 10950 | 8.1004e-05
10960 | 8.8989e-05 | 10960 | 8.0899e-05
10960 | 8.8935e-05 | 10960 | 8.085e-05
10960 | 8.8825e-05 | 10960 | 8.075e-05
10960 | 8.8783e-05 | 10960 | 8.0712e-05
10960 | 8.8797e-05 | 10960 | 8.0724e-05
10960 | 8.8794e-05 | 10960 | 8.0722e-05
10960 | 8.8931e-05 | 10960 | 8.0846e-05
10970 | 8.9122e-05 | 10970 | 8.102e-05
10970 | 8.9203e-05 | 10970 | 8.1094e-05
10970 | 8.9149e-05 | 10970 | 8.1045e-05
10970 | 8.9193e-05 | 10970 | 8.1085e-05
10970 | 8.9184e-05 | 10970 | 8.1076e-05
10970 | 8.9215e-05 | 10970 | 8.1104e-05
10970 | 8.9254e-05 | 10970 | 8.114e-05
10980 | 8.93e-05 | 10980 | 8.1182e-05
10980 | 8.9224e-05 | 10980 | 8.1113e-05
10980 | 8.9202e-05 | 10980 | 8.1092e-05
10980 | 8.9156e-05 | 10980 | 8.1051e-05
10980 | 8.9147e-05 | 10980 | 8.1043e-05
10980 | 8.905e-05 | 10980 | 8.0954e-05
10980 | 8.9189e-05 | 10980 | 8.1081e-05
10990 | 8.9229e-05 | 10990 | 8.1117e-05
10990 | 8.9273e-05 | 10990 | 8.1158e-05
10990 | 8.9151e-05 | 10990 | 8.1047e-05
10990 | 8.9119e-05 | 10990 | 8.1017e-05
10990 | 8.9093e-05 | 10990 | 8.0994e-05
10990 | 8.9094e-05 | 10990 | 8.0995e-05
10990 | 8.9048e-05 | 10990 | 8.0952e-05
11000 | 8.9091e-05 | 11000 | 8.0992e-05
11000 | 8.9052e-05 | 11000 | 8.0956e-05
11000 | 8.9117e-05 | 11000 | 8.1015e-05
11000 | 8.9262e-05 | 11000 | 8.1147e-05
11000 | 8.9358e-05 | 11000 | 8.1235e-05
11000 | 8.9375e-05 | 11000 | 8.125e-05
11010 | 8.9285e-05 | 11010 | 8.1168e-05
11010 | 8.9159e-05 | 11010 | 8.1053e-05
11010 | 8.9132e-05 | 11010 | 8.1029e-05
11010 | 8.9259e-05 | 11010 | 8.1144e-05
11010 | 8.9443e-05 | 11010 | 8.1312e-05
11010 | 8.958e-05 | 11010 | 8.1437e-05
11010 | 8.956e-05 | 11010 | 8.1418e-05
11020 | 8.9484e-05 | 11020 | 8.1349e-05
11020 | 8.9417e-05 | 11020 | 8.1288e-05
11020 | 8.9389e-05 | 11020 | 8.1263e-05
11020 | 8.9382e-05 | 11020 | 8.1256e-05
11020 | 8.9423e-05 | 11020 | 8.1294e-05
11020 | 8.9427e-05 | 11020 | 8.1298e-05
11020 | 8.9457e-05 | 11020 | 8.1324e-05
11030 | 8.9486e-05 | 11030 | 8.1351e-05
11030 | 8.9481e-05 | 11030 | 8.1347e-05
11030 | 8.9409e-05 | 11030 | 8.1281e-05
11030 | 8.9389e-05 | 11030 | 8.1263e-05
11030 | 8.947e-05 | 11030 | 8.1337e-05
11030 | 8.9469e-05 | 11030 | 8.1335e-05
11040 | 8.9409e-05 | 11040 | 8.1281e-05
11040 | 8.9357e-05 | 11040 | 8.1234e-05
11040 | 8.9389e-05 | 11040 | 8.1262e-05
11040 | 8.9345e-05 | 11040 | 8.1222e-05
11040 | 8.9396e-05 | 11040 | 8.1269e-05
11040 | 8.9438e-05 | 11040 | 8.1307e-05
11040 | 8.9397e-05 | 11040 | 8.127e-05
11050 | 8.9603e-05 | 11050 | 8.1458e-05
11050 | 8.9566e-05 | 11050 | 8.1424e-05
11050 | 8.9572e-05 | 11050 | 8.1429e-05
11050 | 8.9565e-05 | 11050 | 8.1423e-05
11050 | 8.9477e-05 | 11050 | 8.1343e-05
11050 | 8.944e-05 | 11050 | 8.1309e-05
11050 | 8.9514e-05 | 11050 | 8.1376e-05
11060 | 8.9523e-05 | 11060 | 8.1384e-05
11060 | 8.9651e-05 | 11060 | 8.1501e-05
11060 | 8.9652e-05 | 11060 | 8.1502e-05
11060 | 8.9597e-05 | 11060 | 8.1452e-05
11060 | 8.9524e-05 | 11060 | 8.1386e-05
11060 | 8.9565e-05 | 11060 | 8.1422e-05
11060 | 8.9501e-05 | 11060 | 8.1365e-05
11070 | 8.9413e-05 | 11070 | 8.1285e-05
11070 | 8.9498e-05 | 11070 | 8.1362e-05
11070 | 8.9606e-05 | 11070 | 8.146e-05
11070 | 8.9592e-05 | 11070 | 8.1447e-05
11070 | 8.9584e-05 | 11070 | 8.144e-05
11070 | 8.9556e-05 | 11070 | 8.1415e-05
11080 | 8.9446e-05 | 11080 | 8.1314e-05
11080 | 8.9494e-05 | 11080 | 8.1358e-05
11080 | 8.9552e-05 | 11080 | 8.1411e-05
11080 | 8.9626e-05 | 11080 | 8.1478e-05
11080 | 8.9538e-05 | 11080 | 8.1398e-05
11080 | 8.9508e-05 | 11080 | 8.1371e-05
11080 | 8.953e-05 | 11080 | 8.139e-05
11090 | 8.9612e-05 | 11090 | 8.1465e-05
11090 | 8.9666e-05 | 11090 | 8.1514e-05
11090 | 8.9729e-05 | 11090 | 8.1571e-05
11090 | 8.971e-05 | 11090 | 8.1555e-05
11090 | 8.9784e-05 | 11090 | 8.1622e-05
11090 | 8.9642e-05 | 11090 | 8.1493e-05
11090 | 8.9705e-05 | 11090 | 8.155e-05
11100 | 8.9732e-05 | 11100 | 8.1575e-05
11100 | 8.9722e-05 | 11100 | 8.1565e-05
11100 | 8.9786e-05 | 11100 | 8.1624e-05
11100 | 8.9751e-05 | 11100 | 8.1591e-05
11100 | 8.9755e-05 | 11100 | 8.1595e-05
11100 | 8.9789e-05 | 11100 | 8.1626e-05
11110 | 8.977e-05 | 11110 | 8.1609e-05
11110 | 8.9738e-05 | 11110 | 8.158e-05
11110 | 8.9717e-05 | 11110 | 8.1561e-05
11110 | 8.9667e-05 | 11110 | 8.1515e-05
11110 | 8.977e-05 | 11110 | 8.1609e-05
11110 | 8.9822e-05 | 11110 | 8.1656e-05
11110 | 8.9726e-05 | 11110 | 8.1569e-05
11120 | 8.9819e-05 | 11120 | 8.1654e-05
11120 | 8.9723e-05 | 11120 | 8.1567e-05
11120 | 8.9763e-05 | 11120 | 8.1603e-05
11120 | 8.9802e-05 | 11120 | 8.1638e-05
11120 | 8.9803e-05 | 11120 | 8.1639e-05
11120 | 8.9876e-05 | 11120 | 8.1706e-05
11120 | 8.9981e-05 | 11120 | 8.1801e-05
11130 | 9.0123e-05 | 11130 | 8.193e-05
11130 | 9.0019e-05 | 11130 | 8.1836e-05
11130 | 8.9919e-05 | 11130 | 8.1745e-05
11130 | 9.0024e-05 | 11130 | 8.184e-05
11130 | 8.9959e-05 | 11130 | 8.1781e-05
11130 | 8.9868e-05 | 11130 | 8.1698e-05
11130 | 8.9906e-05 | 11130 | 8.1733e-05
11140 | 8.9867e-05 | 11140 | 8.1697e-05
11140 | 8.9885e-05 | 11140 | 8.1713e-05
11140 | 8.9962e-05 | 11140 | 8.1783e-05
11140 | 9.0064e-05 | 11140 | 8.1877e-05
11140 | 9.0096e-05 | 11140 | 8.1905e-05
11140 | 9.0092e-05 | 11140 | 8.1902e-05
11150 | 9.0082e-05 | 11150 | 8.1893e-05
11150 | 9.0073e-05 | 11150 | 8.1885e-05
11150 | 9.0064e-05 | 11150 | 8.1877e-05
11150 | 9.0059e-05 | 11150 | 8.1872e-05
11150 | 9.0027e-05 | 11150 | 8.1843e-05
11150 | 8.9971e-05 | 11150 | 8.1792e-05
11150 | 8.9991e-05 | 11150 | 8.181e-05
11160 | 9.0098e-05 | 11160 | 8.1908e-05
11160 | 9.01e-05 | 11160 | 8.1909e-05
11160 | 9.0062e-05 | 11160 | 8.1874e-05
11160 | 8.9995e-05 | 11160 | 8.1814e-05
11160 | 9.0052e-05 | 11160 | 8.1865e-05
11160 | 8.9967e-05 | 11160 | 8.1788e-05
11160 | 8.9986e-05 | 11160 | 8.1805e-05
11170 | 9.003e-05 | 11170 | 8.1845e-05
11170 | 9.009e-05 | 11170 | 8.19e-05
11170 | 9.0168e-05 | 11170 | 8.1971e-05
11170 | 9.0142e-05 | 11170 | 8.1947e-05
11170 | 9.0174e-05 | 11170 | 8.1976e-05
11170 | 9.0118e-05 | 11170 | 8.1926e-05
11180 | 9.01e-05 | 11180 | 8.1909e-05
11180 | 9.0204e-05 | 11180 | 8.2003e-05
11180 | 9.0294e-05 | 11180 | 8.2086e-05
11180 | 9.0214e-05 | 11180 | 8.2013e-05
11180 | 9.0144e-05 | 11180 | 8.1949e-05
11180 | 9.0204e-05 | 11180 | 8.2004e-05
11180 | 9.0206e-05 | 11180 | 8.2005e-05
11190 | 9.0215e-05 | 11190 | 8.2014e-05
11190 | 9.021e-05 | 11190 | 8.2009e-05
11190 | 9.0261e-05 | 11190 | 8.2056e-05
11190 | 9.0174e-05 | 11190 | 8.1977e-05
11190 | 9.0233e-05 | 11190 | 8.203e-05
11190 | 9.0202e-05 | 11190 | 8.2002e-05
11200 | 9.0202e-05 | 11200 | 8.2001e-05
11200 | 9.0221e-05 | 11200 | 8.2019e-05
11200 | 9.0203e-05 | 11200 | 8.2003e-05
11200 | 9.018e-05 | 11200 | 8.1982e-05
11200 | 9.0168e-05 | 11200 | 8.1971e-05
11200 | 9.0238e-05 | 11200 | 8.2035e-05
11200 | 9.0237e-05 | 11200 | 8.2034e-05
11210 | 9.0215e-05 | 11210 | 8.2014e-05
11210 | 9.0187e-05 | 11210 | 8.1988e-05
11210 | 9.0258e-05 | 11210 | 8.2052e-05
11210 | 9.021e-05 | 11210 | 8.2009e-05
11210 | 9.0178e-05 | 11210 | 8.198e-05
11210 | 9.0157e-05 | 11210 | 8.1961e-05
11210 | 9.0233e-05 | 11210 | 8.203e-05
11220 | 9.0287e-05 | 11220 | 8.2079e-05
11220 | 9.0351e-05 | 11220 | 8.2137e-05
11220 | 9.0364e-05 | 11220 | 8.2149e-05
11220 | 9.0325e-05 | 11220 | 8.2114e-05
11220 | 9.0347e-05 | 11220 | 8.2133e-05
11220 | 9.0471e-05 | 11220 | 8.2246e-05
11230 | 9.0429e-05 | 11230 | 8.2208e-05
11230 | 9.0454e-05 | 11230 | 8.2231e-05
11230 | 9.0433e-05 | 11230 | 8.2212e-05
11230 | 9.0335e-05 | 11230 | 8.2123e-05
11230 | 9.0323e-05 | 11230 | 8.2112e-05
11230 | 9.0436e-05 | 11230 | 8.2215e-05
11230 | 9.0379e-05 | 11230 | 8.2162e-05
11240 | 9.0391e-05 | 11240 | 8.2174e-05
11240 | 9.0405e-05 | 11240 | 8.2187e-05
11240 | 9.043e-05 | 11240 | 8.2209e-05
11240 | 9.0429e-05 | 11240 | 8.2208e-05
11240 | 9.0363e-05 | 11240 | 8.2148e-05
11240 | 9.0542e-05 | 11240 | 8.2311e-05
11240 | 9.0457e-05 | 11240 | 8.2233e-05
11250 | 9.032e-05 | 11250 | 8.2109e-05
11250 | 9.0323e-05 | 11250 | 8.2112e-05
11250 | 9.0448e-05 | 11250 | 8.2225e-05
11250 | 9.0447e-05 | 11250 | 8.2225e-05
11250 | 9.0484e-05 | 11250 | 8.2258e-05
11250 | 9.0454e-05 | 11250 | 8.2231e-05
11260 | 9.0419e-05 | 11260 | 8.2199e-05
11260 | 9.0368e-05 | 11260 | 8.2153e-05
11260 | 9.031e-05 | 11260 | 8.21e-05
11260 | 9.0395e-05 | 11260 | 8.2178e-05
11260 | 9.0369e-05 | 11260 | 8.2154e-05
11260 | 9.0301e-05 | 11260 | 8.2092e-05
11260 | 9.038e-05 | 11260 | 8.2164e-05
11270 | 9.0346e-05 | 11270 | 8.2133e-05
11270 | 9.0337e-05 | 11270 | 8.2124e-05
11270 | 9.0361e-05 | 11270 | 8.2146e-05
11270 | 9.0399e-05 | 11270 | 8.2181e-05
11270 | 9.0445e-05 | 11270 | 8.2223e-05
11270 | 9.0503e-05 | 11270 | 8.2276e-05
11280 | 9.0496e-05 | 11280 | 8.2269e-05
11280 | 9.0556e-05 | 11280 | 8.2323e-05
11280 | 9.0539e-05 | 11280 | 8.2308e-05
11280 | 9.0495e-05 | 11280 | 8.2268e-05
11280 | 9.0551e-05 | 11280 | 8.2319e-05
11280 | 9.0744e-05 | 11280 | 8.2494e-05
11280 | 9.0526e-05 | 11280 | 8.2296e-05
11290 | 9.0518e-05 | 11290 | 8.2289e-05
11290 | 9.0553e-05 | 11290 | 8.2321e-05
11290 | 9.0519e-05 | 11290 | 8.229e-05
11290 | 9.0474e-05 | 11290 | 8.2249e-05
11290 | 9.0348e-05 | 11290 | 8.2134e-05
11290 | 9.035e-05 | 11290 | 8.2137e-05
11290 | 9.0396e-05 | 11290 | 8.2178e-05
11300 | 9.0417e-05 | 11300 | 8.2197e-05
11300 | 9.059e-05 | 11300 | 8.2354e-05
11300 | 9.0542e-05 | 11300 | 8.2311e-05
11300 | 9.059e-05 | 11300 | 8.2355e-05
11300 | 9.0649e-05 | 11300 | 8.2408e-05
11300 | 9.0627e-05 | 11300 | 8.2388e-05
11310 | 9.0628e-05 | 11310 | 8.2389e-05
11310 | 9.0536e-05 | 11310 | 8.2305e-05
11310 | 9.0588e-05 | 11310 | 8.2353e-05
11310 | 9.064e-05 | 11310 | 8.24e-05
11310 | 9.0703e-05 | 11310 | 8.2457e-05
11310 | 9.0737e-05 | 11310 | 8.2488e-05
11310 | 9.0804e-05 | 11310 | 8.2549e-05
11320 | 9.0779e-05 | 11320 | 8.2526e-05
11320 | 9.0725e-05 | 11320 | 8.2477e-05
11320 | 9.0725e-05 | 11320 | 8.2477e-05
11320 | 9.0721e-05 | 11320 | 8.2474e-05
11320 | 9.0716e-05 | 11320 | 8.2469e-05
11320 | 9.0686e-05 | 11320 | 8.2442e-05
11330 | 9.0656e-05 | 11330 | 8.2415e-05
11330 | 9.0651e-05 | 11330 | 8.241e-05
11330 | 9.0673e-05 | 11330 | 8.243e-05
11330 | 9.0838e-05 | 11330 | 8.258e-05
11330 | 9.0864e-05 | 11330 | 8.2604e-05
11330 | 9.0789e-05 | 11330 | 8.2535e-05
11330 | 9.0801e-05 | 11330 | 8.2546e-05
11340 | 9.0593e-05 | 11340 | 8.2357e-05
11340 | 9.0645e-05 | 11340 | 8.2404e-05
11340 | 9.0586e-05 | 11340 | 8.2351e-05
11340 | 9.0582e-05 | 11340 | 8.2347e-05
11340 | 9.0544e-05 | 11340 | 8.2313e-05
11340 | 9.0631e-05 | 11340 | 8.2392e-05
11350 | 9.0883e-05 | 11350 | 8.2621e-05
11350 | 9.0845e-05 | 11350 | 8.2586e-05
11350 | 9.0801e-05 | 11350 | 8.2546e-05
11350 | 9.0785e-05 | 11350 | 8.2532e-05
11350 | 9.0752e-05 | 11350 | 8.2502e-05
11350 | 9.0742e-05 | 11350 | 8.2493e-05
11350 | 9.0821e-05 | 11350 | 8.2564e-05
11360 | 9.0892e-05 | 11360 | 8.2629e-05
11360 | 9.0914e-05 | 11360 | 8.2649e-05
11360 | 9.092e-05 | 11360 | 8.2654e-05
11360 | 9.0861e-05 | 11360 | 8.2601e-05
11360 | 9.0826e-05 | 11360 | 8.2569e-05
11360 | 9.0888e-05 | 11360 | 8.2625e-05
11360 | 9.0903e-05 | 11360 | 8.2639e-05
11370 | 9.0775e-05 | 11370 | 8.2522e-05
11370 | 9.0816e-05 | 11370 | 8.256e-05
11370 | 9.0955e-05 | 11370 | 8.2687e-05
11370 | 9.0869e-05 | 11370 | 8.2608e-05
11370 | 9.088e-05 | 11370 | 8.2618e-05
11370 | 9.0939e-05 | 11370 | 8.2672e-05
11380 | 9.0924e-05 | 11380 | 8.2658e-05
11380 | 9.0919e-05 | 11380 | 8.2654e-05
11380 | 9.0959e-05 | 11380 | 8.269e-05
11380 | 9.0983e-05 | 11380 | 8.2711e-05
11380 | 9.1054e-05 | 11380 | 8.2777e-05
11380 | 9.1081e-05 | 11380 | 8.2801e-05
11380 | 9.0964e-05 | 11380 | 8.2694e-05
11390 | 9.0963e-05 | 11390 | 8.2693e-05
11390 | 9.0999e-05 | 11390 | 8.2726e-05
11390 | 9.1084e-05 | 11390 | 8.2803e-05
11390 | 9.1127e-05 | 11390 | 8.2843e-05
11390 | 9.1124e-05 | 11390 | 8.284e-05
11390 | 9.1068e-05 | 11390 | 8.2789e-05
11400 | 9.103e-05 | 11400 | 8.2755e-05
11400 | 9.1018e-05 | 11400 | 8.2744e-05
11400 | 9.0962e-05 | 11400 | 8.2693e-05
11400 | 9.0965e-05 | 11400 | 8.2696e-05
11400 | 9.1077e-05 | 11400 | 8.2798e-05
11400 | 9.1043e-05 | 11400 | 8.2766e-05
11400 | 9.1047e-05 | 11400 | 8.277e-05
11410 | 9.1093e-05 | 11410 | 8.2812e-05
11410 | 9.1069e-05 | 11410 | 8.279e-05
11410 | 9.1062e-05 | 11410 | 8.2784e-05
11410 | 9.1098e-05 | 11410 | 8.2816e-05
11410 | 9.1099e-05 | 11410 | 8.2817e-05
11410 | 9.1059e-05 | 11410 | 8.2781e-05
11420 | 9.1048e-05 | 11420 | 8.2771e-05
11420 | 9.1141e-05 | 11420 | 8.2855e-05
11420 | 9.1109e-05 | 11420 | 8.2826e-05
11420 | 9.1183e-05 | 11420 | 8.2894e-05
11420 | 9.117e-05 | 11420 | 8.2882e-05
11420 | 9.1234e-05 | 11420 | 8.294e-05
11420 | 9.1222e-05 | 11420 | 8.2929e-05
11430 | 9.1274e-05 | 11430 | 8.2976e-05
11430 | 9.1292e-05 | 11430 | 8.2993e-05
11430 | 9.1288e-05 | 11430 | 8.2989e-05
11430 | 9.1224e-05 | 11430 | 8.2931e-05
11430 | 9.13e-05 | 11430 | 8.3e-05
11430 | 9.1283e-05 | 11430 | 8.2984e-05
11440 | 9.1251e-05 | 11440 | 8.2956e-05
11440 | 9.1261e-05 | 11440 | 8.2965e-05
11440 | 9.1254e-05 | 11440 | 8.2958e-05
11440 | 9.1309e-05 | 11440 | 8.3008e-05
11440 | 9.1433e-05 | 11440 | 8.3121e-05
11440 | 9.1484e-05 | 11440 | 8.3167e-05
11440 | 9.1496e-05 | 11440 | 8.3178e-05
11450 | 9.1408e-05 | 11450 | 8.3099e-05
11450 | 9.1256e-05 | 11450 | 8.296e-05
11450 | 9.1245e-05 | 11450 | 8.295e-05
11450 | 9.1415e-05 | 11450 | 8.3104e-05
11450 | 9.1447e-05 | 11450 | 8.3134e-05
11450 | 9.1332e-05 | 11450 | 8.3029e-05
11460 | 9.1301e-05 | 11460 | 8.3001e-05
11460 | 9.1226e-05 | 11460 | 8.2933e-05
11460 | 9.124e-05 | 11460 | 8.2945e-05
11460 | 9.1192e-05 | 11460 | 8.2902e-05
11460 | 9.1236e-05 | 11460 | 8.2942e-05
11460 | 9.1229e-05 | 11460 | 8.2936e-05
11460 | 9.118e-05 | 11460 | 8.2891e-05
11470 | 9.1344e-05 | 11470 | 8.304e-05
11470 | 9.1493e-05 | 11470 | 8.3176e-05
11470 | 9.1398e-05 | 11470 | 8.3089e-05
11470 | 9.1518e-05 | 11470 | 8.3198e-05
11470 | 9.1488e-05 | 11470 | 8.3171e-05
11470 | 9.1414e-05 | 11470 | 8.3103e-05
11480 | 9.1431e-05 | 11480 | 8.3119e-05
11480 | 9.1352e-05 | 11480 | 8.3048e-05
11480 | 9.1404e-05 | 11480 | 8.3095e-05
11480 | 9.1411e-05 | 11480 | 8.3101e-05
11480 | 9.1442e-05 | 11480 | 8.3129e-05
11480 | 9.143e-05 | 11480 | 8.3119e-05
11480 | 9.1451e-05 | 11480 | 8.3137e-05
11490 | 9.1541e-05 | 11490 | 8.3219e-05
11490 | 9.1538e-05 | 11490 | 8.3216e-05
11490 | 9.1485e-05 | 11490 | 8.3168e-05
11490 | 9.1442e-05 | 11490 | 8.3129e-05
11490 | 9.1491e-05 | 11490 | 8.3174e-05
11490 | 9.1503e-05 | 11490 | 8.3185e-05
11500 | 9.1574e-05 | 11500 | 8.3249e-05
11500 | 9.1577e-05 | 11500 | 8.3252e-05
11500 | 9.1523e-05 | 11500 | 8.3202e-05
11500 | 9.1435e-05 | 11500 | 8.3122e-05
11500 | 9.1493e-05 | 11500 | 8.3176e-05
11500 | 9.1553e-05 | 11500 | 8.323e-05
11500 | 9.1575e-05 | 11500 | 8.325e-05
11510 | 9.1474e-05 | 11510 | 8.3158e-05
11510 | 9.144e-05 | 11510 | 8.3127e-05
11510 | 9.1523e-05 | 11510 | 8.3203e-05
11510 | 9.1451e-05 | 11510 | 8.3137e-05
11510 | 9.1319e-05 | 11510 | 8.3017e-05
11510 | 9.1276e-05 | 11510 | 8.2979e-05
11520 | 9.1299e-05 | 11520 | 8.2999e-05
11520 | 9.1369e-05 | 11520 | 8.3063e-05
11520 | 9.1477e-05 | 11520 | 8.3161e-05
11520 | 9.1494e-05 | 11520 | 8.3176e-05
11520 | 9.1535e-05 | 11520 | 8.3214e-05
11520 | 9.1616e-05 | 11520 | 8.3287e-05
11520 | 9.1617e-05 | 11520 | 8.3288e-05
11530 | 9.1503e-05 | 11530 | 8.3184e-05
11530 | 9.1606e-05 | 11530 | 8.3278e-05
11530 | 9.1736e-05 | 11530 | 8.3397e-05
11530 | 9.1695e-05 | 11530 | 8.3359e-05
11530 | 9.1761e-05 | 11530 | 8.3419e-05
11530 | 9.1744e-05 | 11530 | 8.3404e-05
11540 | 9.1693e-05 | 11540 | 8.3358e-05
11540 | 9.1648e-05 | 11540 | 8.3316e-05
11540 | 9.1542e-05 | 11540 | 8.322e-05
11540 | 9.1618e-05 | 11540 | 8.3289e-05
11540 | 9.1605e-05 | 11540 | 8.3277e-05
11540 | 9.1526e-05 | 11540 | 8.3205e-05
11540 | 9.1573e-05 | 11540 | 8.3248e-05
11550 | 9.1611e-05 | 11550 | 8.3283e-05
11550 | 9.1696e-05 | 11550 | 8.336e-05
11550 | 9.1739e-05 | 11550 | 8.3399e-05
11550 | 9.1699e-05 | 11550 | 8.3362e-05
11550 | 9.1738e-05 | 11550 | 8.3398e-05
11550 | 9.1728e-05 | 11550 | 8.3389e-05
11560 | 9.1955e-05 | 11560 | 8.3596e-05
11560 | 9.2259e-05 | 11560 | 8.3872e-05
11560 | 9.1948e-05 | 11560 | 8.3589e-05
11560 | 9.1813e-05 | 11560 | 8.3466e-05
11560 | 9.1711e-05 | 11560 | 8.3373e-05
11560 | 9.2123e-05 | 11560 | 8.3748e-05
11570 | 9.1836e-05 | 11570 | 8.3488e-05
11570 | 9.1782e-05 | 11570 | 8.3439e-05
11570 | 9.1815e-05 | 11570 | 8.3468e-05
11570 | 9.1907e-05 | 11570 | 8.3552e-05
11570 | 9.1879e-05 | 11570 | 8.3526e-05
11570 | 9.1772e-05 | 11570 | 8.3429e-05
11570 | 9.1722e-05 | 11570 | 8.3383e-05
11580 | 9.1826e-05 | 11580 | 8.3478e-05
11580 | 9.1835e-05 | 11580 | 8.3486e-05
11580 | 9.1971e-05 | 11580 | 8.361e-05
11580 | 9.1929e-05 | 11580 | 8.3572e-05
11580 | 9.1779e-05 | 11580 | 8.3435e-05
11580 | 9.1758e-05 | 11580 | 8.3416e-05
11590 | 9.1673e-05 | 11590 | 8.3339e-05
11590 | 9.1697e-05 | 11590 | 8.3361e-05
11590 | 9.1804e-05 | 11590 | 8.3458e-05
11590 | 9.182e-05 | 11590 | 8.3473e-05
11590 | 9.1834e-05 | 11590 | 8.3485e-05
11590 | 9.1798e-05 | 11590 | 8.3453e-05
11590 | 9.1825e-05 | 11590 | 8.3477e-05
11600 | 9.179e-05 | 11600 | 8.3445e-05
11600 | 9.188e-05 | 11600 | 8.3528e-05
11600 | 9.2013e-05 | 11600 | 8.3648e-05
11600 | 9.2151e-05 | 11600 | 8.3773e-05
11600 | 9.2085e-05 | 11600 | 8.3714e-05
11600 | 9.1997e-05 | 11600 | 8.3634e-05
11610 | 9.1879e-05 | 11610 | 8.3526e-05
11610 | 9.1903e-05 | 11610 | 8.3548e-05
11610 | 9.1929e-05 | 11610 | 8.3572e-05
11610 | 9.2024e-05 | 11610 | 8.3658e-05
11610 | 9.2133e-05 | 11610 | 8.3757e-05
11610 | 9.2093e-05 | 11610 | 8.3721e-05
11610 | 9.204e-05 | 11610 | 8.3672e-05
11620 | 9.2053e-05 | 11620 | 8.3684e-05
11620 | 9.1933e-05 | 11620 | 8.3575e-05
11620 | 9.1939e-05 | 11620 | 8.3581e-05
11620 | 9.2057e-05 | 11620 | 8.3688e-05
11620 | 9.2124e-05 | 11620 | 8.3749e-05
11620 | 9.2127e-05 | 11620 | 8.3752e-05
11630 | 9.2107e-05 | 11630 | 8.3733e-05
11630 | 9.2209e-05 | 11630 | 8.3826e-05
11630 | 9.2116e-05 | 11630 | 8.3741e-05
11630 | 9.2118e-05 | 11630 | 8.3744e-05
11630 | 9.2112e-05 | 11630 | 8.3738e-05
11630 | 9.2079e-05 | 11630 | 8.3708e-05
11640 | 9.2103e-05 | 11640 | 8.373e-05
11640 | 9.2172e-05 | 11640 | 8.3792e-05
11640 | 9.2206e-05 | 11640 | 8.3823e-05
11640 | 9.2172e-05 | 11640 | 8.3792e-05
11640 | 9.2114e-05 | 11640 | 8.374e-05
11640 | 9.2079e-05 | 11640 | 8.3708e-05
11640 | 9.2081e-05 | 11640 | 8.371e-05
11650 | 9.2059e-05 | 11650 | 8.369e-05
11650 | 9.2134e-05 | 11650 | 8.3758e-05
11650 | 9.2149e-05 | 11650 | 8.3772e-05
11650 | 9.214e-05 | 11650 | 8.3764e-05
11650 | 9.2202e-05 | 11650 | 8.382e-05
11650 | 9.2163e-05 | 11650 | 8.3784e-05
11660 | 9.2187e-05 | 11660 | 8.3806e-05
11660 | 9.2108e-05 | 11660 | 8.3734e-05
11660 | 9.2192e-05 | 11660 | 8.3811e-05
11660 | 9.2185e-05 | 11660 | 8.3804e-05
11660 | 9.2222e-05 | 11660 | 8.3839e-05
11660 | 9.2276e-05 | 11660 | 8.3887e-05
11660 | 9.2246e-05 | 11660 | 8.386e-05
11670 | 9.2237e-05 | 11670 | 8.3852e-05
11670 | 9.2312e-05 | 11670 | 8.392e-05
11670 | 9.2225e-05 | 11670 | 8.3841e-05
11670 | 9.2147e-05 | 11670 | 8.377e-05
11670 | 9.2129e-05 | 11670 | 8.3754e-05
11670 | 9.2086e-05 | 11670 | 8.3715e-05
11680 | 9.1997e-05 | 11680 | 8.3634e-05
11680 | 9.2078e-05 | 11680 | 8.3707e-05
11680 | 9.2186e-05 | 11680 | 8.3806e-05
11680 | 9.2315e-05 | 11680 | 8.3923e-05
11680 | 9.2419e-05 | 11680 | 8.4018e-05
11680 | 9.2486e-05 | 11680 | 8.4078e-05
11690 | 9.2433e-05 | 11690 | 8.403e-05
11690 | 9.2436e-05 | 11690 | 8.4033e-05
11690 | 9.2392e-05 | 11690 | 8.3993e-05
11690 | 9.2392e-05 | 11690 | 8.3992e-05
11690 | 9.2284e-05 | 11690 | 8.3894e-05
11690 | 9.2195e-05 | 11690 | 8.3813e-05
11690 | 9.2377e-05 | 11690 | 8.3979e-05
11700 | 9.232e-05 | 11700 | 8.3928e-05
11700 | 9.2288e-05 | 11700 | 8.3898e-05
11700 | 9.2351e-05 | 11700 | 8.3956e-05
11700 | 9.2355e-05 | 11700 | 8.396e-05
11700 | 9.2378e-05 | 11700 | 8.398e-05
11700 | 9.2467e-05 | 11700 | 8.4061e-05
11710 | 9.2532e-05 | 11710 | 8.412e-05
11710 | 9.2473e-05 | 11710 | 8.4066e-05
11710 | 9.2469e-05 | 11710 | 8.4062e-05
11710 | 9.2481e-05 | 11710 | 8.4074e-05
11710 | 9.242e-05 | 11710 | 8.4018e-05
11710 | 9.2454e-05 | 11710 | 8.4049e-05
11710 | 9.2416e-05 | 11710 | 8.4014e-05
11720 | 9.2444e-05 | 11720 | 8.404e-05
11720 | 9.2522e-05 | 11720 | 8.4111e-05
11720 | 9.2584e-05 | 11720 | 8.4167e-05
11720 | 9.2801e-05 | 11720 | 8.4364e-05
11720 | 9.3036e-05 | 11720 | 8.4578e-05
11720 | 9.2718e-05 | 11720 | 8.4289e-05
11730 | 9.2546e-05 | 11730 | 8.4133e-05
11730 | 9.2634e-05 | 11730 | 8.4213e-05
11730 | 9.2578e-05 | 11730 | 8.4162e-05
11730 | 9.2474e-05 | 11730 | 8.4067e-05
11730 | 9.2452e-05 | 11730 | 8.4047e-05
11730 | 9.2454e-05 | 11730 | 8.4049e-05
11740 | 9.2485e-05 | 11740 | 8.4078e-05
11740 | 9.2569e-05 | 11740 | 8.4154e-05
11740 | 9.2597e-05 | 11740 | 8.4179e-05
11740 | 9.2641e-05 | 11740 | 8.4219e-05
11740 | 9.2549e-05 | 11740 | 8.4135e-05
11740 | 9.2549e-05 | 11740 | 8.4135e-05
11740 | 9.2535e-05 | 11740 | 8.4123e-05
11750 | 9.2572e-05 | 11750 | 8.4156e-05
11750 | 9.265e-05 | 11750 | 8.4227e-05
11750 | 9.2577e-05 | 11750 | 8.4161e-05
11750 | 9.2605e-05 | 11750 | 8.4186e-05
11750 | 9.2603e-05 | 11750 | 8.4184e-05
11750 | 9.2583e-05 | 11750 | 8.4166e-05
11760 | 9.2596e-05 | 11760 | 8.4178e-05
11760 | 9.2572e-05 | 11760 | 8.4156e-05
11760 | 9.2483e-05 | 11760 | 8.4075e-05
11760 | 9.2576e-05 | 11760 | 8.416e-05
11760 | 9.2727e-05 | 11760 | 8.4297e-05
11760 | 9.2883e-05 | 11760 | 8.4439e-05
11770 | 9.2855e-05 | 11770 | 8.4414e-05
11770 | 9.2826e-05 | 11770 | 8.4387e-05
11770 | 9.2805e-05 | 11770 | 8.4368e-05
11770 | 9.2809e-05 | 11770 | 8.4372e-05
11770 | 9.2787e-05 | 11770 | 8.4352e-05
11770 | 9.2746e-05 | 11770 | 8.4315e-05
11770 | 9.2773e-05 | 11770 | 8.4339e-05
11780 | 9.2938e-05 | 11780 | 8.4489e-05
11780 | 9.2987e-05 | 11780 | 8.4534e-05
11780 | 9.2906e-05 | 11780 | 8.446e-05
11780 | 9.2919e-05 | 11780 | 8.4472e-05
11780 | 9.2886e-05 | 11780 | 8.4442e-05
11780 | 9.284e-05 | 11780 | 8.44e-05
11790 | 9.2869e-05 | 11790 | 8.4426e-05
11790 | 9.2787e-05 | 11790 | 8.4352e-05
11790 | 9.2964e-05 | 11790 | 8.4513e-05
11790 | 9.2991e-05 | 11790 | 8.4537e-05
11790 | 9.2953e-05 | 11790 | 8.4502e-05
11790 | 9.2861e-05 | 11790 | 8.4419e-05
11800 | 9.2842e-05 | 11800 | 8.4402e-05
11800 | 9.2851e-05 | 11800 | 8.441e-05
11800 | 9.2716e-05 | 11800 | 8.4287e-05
11800 | 9.2706e-05 | 11800 | 8.4278e-05
11800 | 9.2826e-05 | 11800 | 8.4388e-05
11800 | 9.2911e-05 | 11800 | 8.4464e-05
11800 | 9.293e-05 | 11800 | 8.4482e-05
11810 | 9.3018e-05 | 11810 | 8.4562e-05
11810 | 9.2886e-05 | 11810 | 8.4442e-05
11810 | 9.2906e-05 | 11810 | 8.446e-05
11810 | 9.2902e-05 | 11810 | 8.4456e-05
11810 | 9.2835e-05 | 11810 | 8.4396e-05
11810 | 9.2846e-05 | 11810 | 8.4406e-05
11820 | 9.279e-05 | 11820 | 8.4355e-05
11820 | 9.2923e-05 | 11820 | 8.4475e-05
11820 | 9.3032e-05 | 11820 | 8.4575e-05
11820 | 9.3135e-05 | 11820 | 8.4668e-05
11820 | 9.3076e-05 | 11820 | 8.4615e-05
11820 | 9.3115e-05 | 11820 | 8.465e-05
11830 | 9.3113e-05 | 11830 | 8.4649e-05
11830 | 9.3179e-05 | 11830 | 8.4709e-05
11830 | 9.3167e-05 | 11830 | 8.4697e-05
11830 | 9.3076e-05 | 11830 | 8.4615e-05
11830 | 9.3002e-05 | 11830 | 8.4547e-05
11830 | 9.3084e-05 | 11830 | 8.4622e-05
11830 | 9.3152e-05 | 11830 | 8.4684e-05
11840 | 9.3187e-05 | 11840 | 8.4716e-05
11840 | 9.3203e-05 | 11840 | 8.473e-05
11840 | 9.317e-05 | 11840 | 8.47e-05
11840 | 9.3201e-05 | 11840 | 8.4728e-05
11840 | 9.3206e-05 | 11840 | 8.4733e-05
11840 | 9.3294e-05 | 11840 | 8.4813e-05
11850 | 9.332e-05 | 11850 | 8.4837e-05
11850 | 9.3199e-05 | 11850 | 8.4726e-05
11850 | 9.3173e-05 | 11850 | 8.4703e-05
11850 | 9.3049e-05 | 11850 | 8.459e-05
11850 | 9.3117e-05 | 11850 | 8.4652e-05
11850 | 9.3139e-05 | 11850 | 8.4672e-05
11860 | 9.313e-05 | 11860 | 8.4664e-05
11860 | 9.3103e-05 | 11860 | 8.4639e-05
11860 | 9.3077e-05 | 11860 | 8.4616e-05
11860 | 9.3059e-05 | 11860 | 8.4599e-05
11860 | 9.311e-05 | 11860 | 8.4646e-05
11860 | 9.3087e-05 | 11860 | 8.4624e-05
11870 | 9.3017e-05 | 11870 | 8.4561e-05
11870 | 9.3045e-05 | 11870 | 8.4587e-05
11870 | 9.3194e-05 | 11870 | 8.4722e-05
11870 | 9.3363e-05 | 11870 | 8.4875e-05
11870 | 9.3433e-05 | 11870 | 8.4939e-05
11870 | 9.3443e-05 | 11870 | 8.4949e-05
11870 | 9.3377e-05 | 11870 | 8.4888e-05
11880 | 9.3304e-05 | 11880 | 8.4821e-05
11880 | 9.3254e-05 | 11880 | 8.4776e-05
11880 | 9.3252e-05 | 11880 | 8.4775e-05
11880 | 9.3269e-05 | 11880 | 8.479e-05
11880 | 9.3291e-05 | 11880 | 8.481e-05
11880 | 9.3361e-05 | 11880 | 8.4874e-05
11890 | 9.3375e-05 | 11890 | 8.4886e-05
11890 | 9.3408e-05 | 11890 | 8.4916e-05
11890 | 9.3387e-05 | 11890 | 8.4897e-05
11890 | 9.3452e-05 | 11890 | 8.4956e-05
11890 | 9.3463e-05 | 11890 | 8.4966e-05
11890 | 9.3423e-05 | 11890 | 8.493e-05
11900 | 9.3414e-05 | 11900 | 8.4922e-05
11900 | 9.3445e-05 | 11900 | 8.495e-05
11900 | 9.3476e-05 | 11900 | 8.4978e-05
11900 | 9.3671e-05 | 11900 | 8.5156e-05
11900 | 9.3721e-05 | 11900 | 8.5201e-05
11900 | 9.3653e-05 | 11900 | 8.5139e-05
11900 | 9.3773e-05 | 11900 | 8.5248e-05
11910 | 9.3637e-05 | 11910 | 8.5125e-05
11910 | 9.3665e-05 | 11910 | 8.515e-05
11910 | 9.3513e-05 | 11910 | 8.5012e-05
11910 | 9.3372e-05 | 11910 | 8.4884e-05
11910 | 9.3354e-05 | 11910 | 8.4868e-05
11910 | 9.3442e-05 | 11910 | 8.4947e-05
11920 | 9.3401e-05 | 11920 | 8.491e-05
11920 | 9.3344e-05 | 11920 | 8.4858e-05
11920 | 9.3441e-05 | 11920 | 8.4946e-05
11920 | 9.3492e-05 | 11920 | 8.4992e-05
11920 | 9.3617e-05 | 11920 | 8.5107e-05
11920 | 9.3553e-05 | 11920 | 8.5048e-05
11930 | 9.3522e-05 | 11930 | 8.502e-05
11930 | 9.3526e-05 | 11930 | 8.5023e-05
11930 | 9.3719e-05 | 11930 | 8.5199e-05
11930 | 9.3527e-05 | 11930 | 8.5024e-05
11930 | 9.3467e-05 | 11930 | 8.497e-05
11930 | 9.3512e-05 | 11930 | 8.5011e-05
11940 | 9.3621e-05 | 11940 | 8.511e-05
11940 | 9.3573e-05 | 11940 | 8.5066e-05
11940 | 9.3526e-05 | 11940 | 8.5024e-05
11940 | 9.3538e-05 | 11940 | 8.5034e-05
11940 | 9.3497e-05 | 11940 | 8.4997e-05
11940 | 9.3455e-05 | 11940 | 8.4959e-05
11940 | 9.3494e-05 | 11940 | 8.4995e-05
11950 | 9.3619e-05 | 11950 | 8.5108e-05
11950 | 9.3767e-05 | 11950 | 8.5242e-05
11950 | 9.375e-05 | 11950 | 8.5227e-05
11950 | 9.3602e-05 | 11950 | 8.5093e-05
11950 | 9.3557e-05 | 11950 | 8.5052e-05
11950 | 9.3676e-05 | 11950 | 8.516e-05
11960 | 9.368e-05 | 11960 | 8.5164e-05
11960 | 9.3717e-05 | 11960 | 8.5197e-05
11960 | 9.3676e-05 | 11960 | 8.516e-05
11960 | 9.366e-05 | 11960 | 8.5146e-05
11960 | 9.3628e-05 | 11960 | 8.5117e-05
11960 | 9.367e-05 | 11960 | 8.5155e-05
11970 | 9.3611e-05 | 11970 | 8.5101e-05
11970 | 9.3687e-05 | 11970 | 8.517e-05
11970 | 9.3673e-05 | 11970 | 8.5157e-05
11970 | 9.3653e-05 | 11970 | 8.5139e-05
11970 | 9.3655e-05 | 11970 | 8.5141e-05
11970 | 9.3656e-05 | 11970 | 8.5142e-05
11980 | 9.3673e-05 | 11980 | 8.5157e-05
11980 | 9.3714e-05 | 11980 | 8.5194e-05
11980 | 9.3771e-05 | 11980 | 8.5247e-05
11980 | 9.3742e-05 | 11980 | 8.522e-05
11980 | 9.3797e-05 | 11980 | 8.527e-05
11980 | 9.382e-05 | 11980 | 8.5291e-05
11980 | 9.375e-05 | 11980 | 8.5228e-05
11990 | 9.377e-05 | 11990 | 8.5245e-05
11990 | 9.3771e-05 | 11990 | 8.5247e-05
11990 | 9.3818e-05 | 11990 | 8.5289e-05
11990 | 9.3787e-05 | 11990 | 8.5261e-05
11990 | 9.3848e-05 | 11990 | 8.5316e-05
11990 | 9.385e-05 | 11990 | 8.5318e-05
12000 | 9.3849e-05 | 12000 | 8.5317e-05
12000 | 9.3848e-05 | 12000 | 8.5316e-05
12000 | 9.3821e-05 | 12000 | 8.5292e-05
12000 | 9.3875e-05 | 12000 | 8.534e-05
12000 | 9.3889e-05 | 12000 | 8.5353e-05
12000 | 9.3878e-05 | 12000 | 8.5344e-05
12010 | 9.3834e-05 | 12010 | 8.5303e-05
12010 | 9.3852e-05 | 12010 | 8.532e-05
12010 | 9.3907e-05 | 12010 | 8.537e-05
12010 | 9.3992e-05 | 12010 | 8.5447e-05
12010 | 9.406e-05 | 12010 | 8.5509e-05
12010 | 9.404e-05 | 12010 | 8.5491e-05
12020 | 9.4054e-05 | 12020 | 8.5503e-05
12020 | 9.4033e-05 | 12020 | 8.5484e-05
12020 | 9.4016e-05 | 12020 | 8.5469e-05
12020 | 9.3988e-05 | 12020 | 8.5444e-05
12020 | 9.3982e-05 | 12020 | 8.5438e-05
12020 | 9.3987e-05 | 12020 | 8.5443e-05
12030 | 9.3933e-05 | 12030 | 8.5393e-05
12030 | 9.3972e-05 | 12030 | 8.5429e-05
12030 | 9.3774e-05 | 12030 | 8.5249e-05
12030 | 9.3815e-05 | 12030 | 8.5286e-05
12030 | 9.3924e-05 | 12030 | 8.5385e-05
12030 | 9.4011e-05 | 12030 | 8.5465e-05
12030 | 9.4071e-05 | 12030 | 8.5519e-05
12040 | 9.411e-05 | 12040 | 8.5555e-05
12040 | 9.4054e-05 | 12040 | 8.5504e-05
12040 | 9.3939e-05 | 12040 | 8.5399e-05
12040 | 9.3965e-05 | 12040 | 8.5423e-05
12040 | 9.402e-05 | 12040 | 8.5473e-05
12040 | 9.4013e-05 | 12040 | 8.5467e-05
12050 | 9.3906e-05 | 12050 | 8.5369e-05
12050 | 9.3893e-05 | 12050 | 8.5357e-05
12050 | 9.3836e-05 | 12050 | 8.5306e-05
12050 | 9.3995e-05 | 12050 | 8.545e-05
12050 | 9.4057e-05 | 12050 | 8.5507e-05
12050 | 9.4118e-05 | 12050 | 8.5562e-05
12060 | 9.4085e-05 | 12060 | 8.5532e-05
12060 | 9.4138e-05 | 12060 | 8.558e-05
12060 | 9.4007e-05 | 12060 | 8.5461e-05
12060 | 9.3923e-05 | 12060 | 8.5385e-05
12060 | 9.4069e-05 | 12060 | 8.5517e-05
12060 | 9.409e-05 | 12060 | 8.5536e-05
12070 | 9.4142e-05 | 12070 | 8.5584e-05
12070 | 9.4094e-05 | 12070 | 8.554e-05
12070 | 9.4251e-05 | 12070 | 8.5683e-05
12070 | 9.4368e-05 | 12070 | 8.5789e-05
12070 | 9.4203e-05 | 12070 | 8.5639e-05
12070 | 9.4221e-05 | 12070 | 8.5656e-05
12080 | 9.425e-05 | 12080 | 8.5682e-05
12080 | 9.4231e-05 | 12080 | 8.5665e-05
12080 | 9.4118e-05 | 12080 | 8.5562e-05
12080 | 9.4165e-05 | 12080 | 8.5604e-05
12080 | 9.4277e-05 | 12080 | 8.5706e-05
12080 | 9.4274e-05 | 12080 | 8.5704e-05
12080 | 9.4296e-05 | 12080 | 8.5724e-05
12090 | 9.4275e-05 | 12090 | 8.5705e-05
12090 | 9.421e-05 | 12090 | 8.5645e-05
12090 | 9.4234e-05 | 12090 | 8.5667e-05
12090 | 9.4301e-05 | 12090 | 8.5729e-05
12090 | 9.4403e-05 | 12090 | 8.5821e-05
12090 | 9.4432e-05 | 12090 | 8.5847e-05
12100 | 9.4387e-05 | 12100 | 8.5806e-05
12100 | 9.4319e-05 | 12100 | 8.5745e-05
12100 | 9.44e-05 | 12100 | 8.5818e-05
12100 | 9.4411e-05 | 12100 | 8.5828e-05
12100 | 9.429e-05 | 12100 | 8.5718e-05
12100 | 9.4192e-05 | 12100 | 8.5629e-05
12110 | 9.431e-05 | 12110 | 8.5737e-05
12110 | 9.437e-05 | 12110 | 8.5791e-05
12110 | 9.4387e-05 | 12110 | 8.5807e-05
12110 | 9.4326e-05 | 12110 | 8.5751e-05
12110 | 9.4341e-05 | 12110 | 8.5765e-05
12110 | 9.4404e-05 | 12110 | 8.5821e-05
12120 | 9.4345e-05 | 12120 | 8.5769e-05
12120 | 9.4451e-05 | 12120 | 8.5865e-05
12120 | 9.4477e-05 | 12120 | 8.5889e-05
12120 | 9.4522e-05 | 12120 | 8.5929e-05
12120 | 9.4581e-05 | 12120 | 8.5983e-05
12120 | 9.4519e-05 | 12120 | 8.5926e-05
12130 | 9.4465e-05 | 12130 | 8.5877e-05
12130 | 9.4496e-05 | 12130 | 8.5905e-05
12130 | 9.4516e-05 | 12130 | 8.5923e-05
12130 | 9.4591e-05 | 12130 | 8.5992e-05
12130 | 9.4629e-05 | 12130 | 8.6026e-05
12130 | 9.4582e-05 | 12130 | 8.5983e-05
12140 | 9.4449e-05 | 12140 | 8.5862e-05
12140 | 9.4428e-05 | 12140 | 8.5844e-05
12140 | 9.4453e-05 | 12140 | 8.5867e-05
12140 | 9.4585e-05 | 12140 | 8.5986e-05
12140 | 9.4617e-05 | 12140 | 8.6016e-05
12140 | 9.4742e-05 | 12140 | 8.6129e-05
12140 | 9.4517e-05 | 12140 | 8.5925e-05
12150 | 9.459e-05 | 12150 | 8.5991e-05
12150 | 9.4634e-05 | 12150 | 8.6031e-05
12150 | 9.4506e-05 | 12150 | 8.5915e-05
12150 | 9.4523e-05 | 12150 | 8.593e-05
12150 | 9.4572e-05 | 12150 | 8.5975e-05
12150 | 9.4559e-05 | 12150 | 8.5963e-05
12160 | 9.4536e-05 | 12160 | 8.5942e-05
12160 | 9.4418e-05 | 12160 | 8.5835e-05
12160 | 9.4252e-05 | 12160 | 8.5684e-05
12160 | 9.44e-05 | 12160 | 8.5818e-05
12160 | 9.4493e-05 | 12160 | 8.5903e-05
12160 | 9.4537e-05 | 12160 | 8.5943e-05
12170 | 9.451e-05 | 12170 | 8.5918e-05
12170 | 9.4622e-05 | 12170 | 8.602e-05
12170 | 9.4614e-05 | 12170 | 8.6013e-05
12170 | 9.4635e-05 | 12170 | 8.6032e-05
12170 | 9.4745e-05 | 12170 | 8.6131e-05
12170 | 9.4742e-05 | 12170 | 8.6129e-05
12180 | 9.4724e-05 | 12180 | 8.6113e-05
12180 | 9.4847e-05 | 12180 | 8.6224e-05
12180 | 9.4817e-05 | 12180 | 8.6197e-05
12180 | 9.4749e-05 | 12180 | 8.6135e-05
12180 | 9.4688e-05 | 12180 | 8.608e-05
12180 | 9.4765e-05 | 12180 | 8.615e-05
12190 | 9.4879e-05 | 12190 | 8.6254e-05
12190 | 9.4813e-05 | 12190 | 8.6194e-05
12190 | 9.4757e-05 | 12190 | 8.6142e-05
12190 | 9.4779e-05 | 12190 | 8.6163e-05
12190 | 9.4764e-05 | 12190 | 8.6149e-05
12190 | 9.4607e-05 | 12190 | 8.6006e-05
12200 | 9.4437e-05 | 12200 | 8.5852e-05
12200 | 9.439e-05 | 12200 | 8.5809e-05
12200 | 9.4669e-05 | 12200 | 8.6063e-05
12200 | 9.4708e-05 | 12200 | 8.6098e-05
12200 | 9.4709e-05 | 12200 | 8.6099e-05
12200 | 9.47e-05 | 12200 | 8.6091e-05
12210 | 9.4814e-05 | 12210 | 8.6195e-05
12210 | 9.4691e-05 | 12210 | 8.6082e-05
12210 | 9.4637e-05 | 12210 | 8.6034e-05
12210 | 9.4426e-05 | 12210 | 8.5842e-05
12210 | 9.4418e-05 | 12210 | 8.5835e-05
12210 | 9.4555e-05 | 12210 | 8.596e-05
12210 | 9.4542e-05 | 12210 | 8.5947e-05
12220 | 9.452e-05 | 12220 | 8.5928e-05
12220 | 9.459e-05 | 12220 | 8.5991e-05
12220 | 9.4577e-05 | 12220 | 8.5979e-05
12220 | 9.4727e-05 | 12220 | 8.6115e-05
12220 | 9.4732e-05 | 12220 | 8.612e-05
12220 | 9.4855e-05 | 12220 | 8.6232e-05
12230 | 9.4918e-05 | 12230 | 8.6289e-05
12230 | 9.495e-05 | 12230 | 8.6318e-05
12230 | 9.4851e-05 | 12230 | 8.6228e-05
12230 | 9.4847e-05 | 12230 | 8.6224e-05
12230 | 9.4795e-05 | 12230 | 8.6177e-05
12230 | 9.4795e-05 | 12230 | 8.6177e-05
12240 | 9.4998e-05 | 12240 | 8.6362e-05
12240 | 9.4963e-05 | 12240 | 8.633e-05
12240 | 9.503e-05 | 12240 | 8.6391e-05
12240 | 9.4938e-05 | 12240 | 8.6307e-05
12240 | 9.4956e-05 | 12240 | 8.6324e-05
12240 | 9.4931e-05 | 12240 | 8.6301e-05
12250 | 9.4898e-05 | 12250 | 8.6271e-05
12250 | 9.5019e-05 | 12250 | 8.6381e-05
12250 | 9.4988e-05 | 12250 | 8.6353e-05
12250 | 9.5153e-05 | 12250 | 8.6502e-05
12250 | 9.5045e-05 | 12250 | 8.6404e-05
12250 | 9.4998e-05 | 12250 | 8.6362e-05
12260 | 9.4994e-05 | 12260 | 8.6358e-05
12260 | 9.5019e-05 | 12260 | 8.6381e-05
12260 | 9.5059e-05 | 12260 | 8.6418e-05
12260 | 9.5037e-05 | 12260 | 8.6397e-05
12260 | 9.4982e-05 | 12260 | 8.6347e-05
12260 | 9.4986e-05 | 12260 | 8.6351e-05
12270 | 9.5066e-05 | 12270 | 8.6423e-05
12270 | 9.5139e-05 | 12270 | 8.649e-05
12270 | 9.5105e-05 | 12270 | 8.6459e-05
12270 | 9.5101e-05 | 12270 | 8.6455e-05
12270 | 9.489e-05 | 12270 | 8.6264e-05
12270 | 9.5014e-05 | 12270 | 8.6376e-05
12280 | 9.5045e-05 | 12280 | 8.6404e-05
12280 | 9.5148e-05 | 12280 | 8.6499e-05
12280 | 9.5331e-05 | 12280 | 8.6665e-05
12280 | 9.5175e-05 | 12280 | 8.6523e-05
12280 | 9.5194e-05 | 12280 | 8.654e-05
12280 | 9.5177e-05 | 12280 | 8.6524e-05
12290 | 9.5126e-05 | 12290 | 8.6479e-05
12290 | 9.4985e-05 | 12290 | 8.635e-05
12290 | 9.502e-05 | 12290 | 8.6382e-05
12290 | 9.5157e-05 | 12290 | 8.6507e-05
12290 | 9.529e-05 | 12290 | 8.6628e-05
12290 | 9.5246e-05 | 12290 | 8.6587e-05
12300 | 9.5157e-05 | 12300 | 8.6507e-05
12300 | 9.5135e-05 | 12300 | 8.6486e-05
12300 | 9.5103e-05 | 12300 | 8.6457e-05
12300 | 9.5261e-05 | 12300 | 8.6601e-05
12300 | 9.5284e-05 | 12300 | 8.6621e-05
12300 | 9.5347e-05 | 12300 | 8.6679e-05
12310 | 9.5261e-05 | 12310 | 8.6601e-05
12310 | 9.5202e-05 | 12310 | 8.6547e-05
12310 | 9.5147e-05 | 12310 | 8.6497e-05
12310 | 9.5152e-05 | 12310 | 8.6502e-05
12310 | 9.5226e-05 | 12310 | 8.6569e-05
12310 | 9.5339e-05 | 12310 | 8.6672e-05
12310 | 9.5349e-05 | 12310 | 8.6681e-05
12320 | 9.5283e-05 | 12320 | 8.6621e-05
12320 | 9.5208e-05 | 12320 | 8.6553e-05
12320 | 9.5292e-05 | 12320 | 8.6629e-05
12320 | 9.5156e-05 | 12320 | 8.6505e-05
12320 | 9.5149e-05 | 12320 | 8.6499e-05
12320 | 9.5186e-05 | 12320 | 8.6533e-05
12330 | 9.5241e-05 | 12330 | 8.6583e-05
12330 | 9.5275e-05 | 12330 | 8.6613e-05
12330 | 9.5356e-05 | 12330 | 8.6687e-05
12330 | 9.5347e-05 | 12330 | 8.6679e-05
12330 | 9.5327e-05 | 12330 | 8.666e-05
12330 | 9.5204e-05 | 12330 | 8.6549e-05
12340 | 9.5169e-05 | 12340 | 8.6518e-05
12340 | 9.5249e-05 | 12340 | 8.659e-05
12340 | 9.5285e-05 | 12340 | 8.6623e-05
12340 | 9.5302e-05 | 12340 | 8.6638e-05
12340 | 9.5335e-05 | 12340 | 8.6668e-05
12340 | 9.5414e-05 | 12340 | 8.674e-05
12350 | 9.5413e-05 | 12350 | 8.6739e-05
12350 | 9.5406e-05 | 12350 | 8.6732e-05
12350 | 9.5524e-05 | 12350 | 8.684e-05
12350 | 9.5543e-05 | 12350 | 8.6858e-05
12350 | 9.556e-05 | 12350 | 8.6872e-05
12350 | 9.5448e-05 | 12350 | 8.6771e-05
12360 | 9.5545e-05 | 12360 | 8.6859e-05
12360 | 9.5446e-05 | 12360 | 8.6769e-05
12360 | 9.5462e-05 | 12360 | 8.6784e-05
12360 | 9.5473e-05 | 12360 | 8.6794e-05
12360 | 9.5513e-05 | 12360 | 8.683e-05
12360 | 9.5481e-05 | 12360 | 8.6801e-05
12370 | 9.5442e-05 | 12370 | 8.6766e-05
12370 | 9.5457e-05 | 12370 | 8.6779e-05
12370 | 9.5403e-05 | 12370 | 8.673e-05
12370 | 9.5512e-05 | 12370 | 8.6829e-05
12370 | 9.5537e-05 | 12370 | 8.6852e-05
12370 | 9.5813e-05 | 12370 | 8.7103e-05
12380 | 9.5775e-05 | 12380 | 8.7069e-05
12380 | 9.5625e-05 | 12380 | 8.6932e-05
12380 | 9.5625e-05 | 12380 | 8.6932e-05
12380 | 9.5643e-05 | 12380 | 8.6948e-05
12380 | 9.5618e-05 | 12380 | 8.6925e-05
12380 | 9.5612e-05 | 12380 | 8.692e-05
12390 | 9.5834e-05 | 12390 | 8.7121e-05
12390 | 9.5784e-05 | 12390 | 8.7076e-05
12390 | 9.5604e-05 | 12390 | 8.6913e-05
12390 | 9.5594e-05 | 12390 | 8.6904e-05
12390 | 9.5723e-05 | 12390 | 8.702e-05
12390 | 9.5738e-05 | 12390 | 8.7034e-05
12400 | 9.5772e-05 | 12400 | 8.7065e-05
12400 | 9.5805e-05 | 12400 | 8.7095e-05
12400 | 9.5718e-05 | 12400 | 8.7016e-05
12400 | 9.5717e-05 | 12400 | 8.7015e-05
12400 | 9.5689e-05 | 12400 | 8.699e-05
12400 | 9.5668e-05 | 12400 | 8.6971e-05
12410 | 9.5717e-05 | 12410 | 8.7015e-05
12410 | 9.5699e-05 | 12410 | 8.6999e-05
12410 | 9.5741e-05 | 12410 | 8.7037e-05
12410 | 9.5698e-05 | 12410 | 8.6999e-05
12410 | 9.5676e-05 | 12410 | 8.6978e-05
12410 | 9.5715e-05 | 12410 | 8.7013e-05
12420 | 9.5751e-05 | 12420 | 8.7047e-05
12420 | 9.5773e-05 | 12420 | 8.7066e-05
12420 | 9.5766e-05 | 12420 | 8.706e-05
12420 | 9.5745e-05 | 12420 | 8.7041e-05
12420 | 9.5825e-05 | 12420 | 8.7113e-05
12420 | 9.5969e-05 | 12420 | 8.7244e-05
12430 | 9.5886e-05 | 12430 | 8.7169e-05
12430 | 9.5805e-05 | 12430 | 8.7095e-05
12430 | 9.5863e-05 | 12430 | 8.7148e-05
12430 | 9.5985e-05 | 12430 | 8.7259e-05
12430 | 9.6081e-05 | 12430 | 8.7346e-05
12430 | 9.6199e-05 | 12430 | 8.7453e-05
12440 | 9.5925e-05 | 12440 | 8.7205e-05
12440 | 9.5819e-05 | 12440 | 8.7108e-05
12440 | 9.5688e-05 | 12440 | 8.6989e-05
12440 | 9.5811e-05 | 12440 | 8.7101e-05
12440 | 9.5898e-05 | 12440 | 8.718e-05
12440 | 9.5995e-05 | 12440 | 8.7268e-05
12450 | 9.5928e-05 | 12450 | 8.7207e-05
12450 | 9.598e-05 | 12450 | 8.7255e-05
12450 | 9.5931e-05 | 12450 | 8.721e-05
12450 | 9.6012e-05 | 12450 | 8.7283e-05
12450 | 9.5935e-05 | 12450 | 8.7213e-05
12450 | 9.597e-05 | 12450 | 8.7245e-05
12460 | 9.597e-05 | 12460 | 8.7246e-05
12460 | 9.596e-05 | 12460 | 8.7236e-05
12460 | 9.5796e-05 | 12460 | 8.7087e-05
12460 | 9.5813e-05 | 12460 | 8.7102e-05
12460 | 9.5877e-05 | 12460 | 8.7161e-05
12460 | 9.587e-05 | 12460 | 8.7154e-05
12470 | 9.5899e-05 | 12470 | 8.7181e-05
12470 | 9.5882e-05 | 12470 | 8.7166e-05
12470 | 9.598e-05 | 12470 | 8.7255e-05
12470 | 9.6005e-05 | 12470 | 8.7278e-05
12470 | 9.6016e-05 | 12470 | 8.7287e-05
12470 | 9.6001e-05 | 12470 | 8.7274e-05
12480 | 9.5941e-05 | 12480 | 8.7219e-05
12480 | 9.5925e-05 | 12480 | 8.7204e-05
12480 | 9.5963e-05 | 12480 | 8.7239e-05
12480 | 9.5993e-05 | 12480 | 8.7266e-05
12480 | 9.5987e-05 | 12480 | 8.7261e-05
12480 | 9.6062e-05 | 12480 | 8.7329e-05
12490 | 9.607e-05 | 12490 | 8.7336e-05
12490 | 9.602e-05 | 12490 | 8.7291e-05
12490 | 9.5923e-05 | 12490 | 8.7203e-05
12490 | 9.6057e-05 | 12490 | 8.7325e-05
12490 | 9.6046e-05 | 12490 | 8.7314e-05
12490 | 9.607e-05 | 12490 | 8.7336e-05
12500 | 9.5955e-05 | 12500 | 8.7232e-05
12500 | 9.6055e-05 | 12500 | 8.7323e-05
12500 | 9.6239e-05 | 12500 | 8.749e-05
12500 | 9.6235e-05 | 12500 | 8.7487e-05
12500 | 9.625e-05 | 12500 | 8.75e-05
12500 | 9.618e-05 | 12500 | 8.7437e-05
12510 | 9.6186e-05 | 12510 | 8.7442e-05
12510 | 9.6156e-05 | 12510 | 8.7414e-05
12510 | 9.6115e-05 | 12510 | 8.7378e-05
12510 | 9.6083e-05 | 12510 | 8.7348e-05
12510 | 9.6158e-05 | 12510 | 8.7416e-05
12510 | 9.6271e-05 | 12510 | 8.7519e-05
12520 | 9.626e-05 | 12520 | 8.7509e-05
12520 | 9.629e-05 | 12520 | 8.7536e-05
12520 | 9.6174e-05 | 12520 | 8.7431e-05
12520 | 9.6174e-05 | 12520 | 8.7431e-05
12520 | 9.6203e-05 | 12520 | 8.7457e-05
12520 | 9.6312e-05 | 12520 | 8.7556e-05
12530 | 9.6252e-05 | 12530 | 8.7502e-05
12530 | 9.6302e-05 | 12530 | 8.7548e-05
12530 | 9.6353e-05 | 12530 | 8.7594e-05
12530 | 9.6291e-05 | 12530 | 8.7537e-05
12530 | 9.6164e-05 | 12530 | 8.7422e-05
12530 | 9.6361e-05 | 12530 | 8.7601e-05
12540 | 9.6252e-05 | 12540 | 8.7502e-05
12540 | 9.636e-05 | 12540 | 8.76e-05
12540 | 9.6377e-05 | 12540 | 8.7616e-05
12540 | 9.6424e-05 | 12540 | 8.7658e-05
12540 | 9.6375e-05 | 12540 | 8.7614e-05
12540 | 9.6337e-05 | 12540 | 8.7579e-05
12550 | 9.6325e-05 | 12550 | 8.7568e-05
12550 | 9.6239e-05 | 12550 | 8.749e-05
12550 | 9.6282e-05 | 12550 | 8.7529e-05
12550 | 9.628e-05 | 12550 | 8.7527e-05
12550 | 9.6322e-05 | 12550 | 8.7565e-05
12550 | 9.6263e-05 | 12550 | 8.7512e-05
12560 | 9.6302e-05 | 12560 | 8.7547e-05
12560 | 9.6247e-05 | 12560 | 8.7498e-05
12560 | 9.6201e-05 | 12560 | 8.7456e-05
12560 | 9.6259e-05 | 12560 | 8.7508e-05
12560 | 9.6227e-05 | 12560 | 8.7479e-05
12560 | 9.6277e-05 | 12560 | 8.7525e-05
12570 | 9.6267e-05 | 12570 | 8.7515e-05
12570 | 9.6409e-05 | 12570 | 8.7645e-05
12570 | 9.6482e-05 | 12570 | 8.7711e-05
12570 | 9.6672e-05 | 12570 | 8.7883e-05
12570 | 9.6555e-05 | 12570 | 8.7777e-05
12570 | 9.6411e-05 | 12570 | 8.7646e-05
12580 | 9.6459e-05 | 12580 | 8.769e-05
12580 | 9.6523e-05 | 12580 | 8.7748e-05
12580 | 9.658e-05 | 12580 | 8.78e-05
12580 | 9.6493e-05 | 12580 | 8.7721e-05
12580 | 9.6407e-05 | 12580 | 8.7643e-05
12580 | 9.6358e-05 | 12580 | 8.7598e-05
12590 | 9.6312e-05 | 12590 | 8.7557e-05
12590 | 9.6316e-05 | 12590 | 8.756e-05
12590 | 9.6382e-05 | 12590 | 8.762e-05
12590 | 9.6604e-05 | 12590 | 8.7822e-05
12590 | 9.6691e-05 | 12590 | 8.79e-05
12590 | 9.6692e-05 | 12590 | 8.7902e-05
12600 | 9.6757e-05 | 12600 | 8.7961e-05
12600 | 9.6787e-05 | 12600 | 8.7988e-05
12600 | 9.6653e-05 | 12600 | 8.7867e-05
12600 | 9.6566e-05 | 12600 | 8.7787e-05
12600 | 9.6537e-05 | 12600 | 8.7761e-05
12600 | 9.6471e-05 | 12600 | 8.7701e-05
12610 | 9.6382e-05 | 12610 | 8.762e-05
12610 | 9.6425e-05 | 12610 | 8.7659e-05
12610 | 9.6475e-05 | 12610 | 8.7704e-05
12610 | 9.656e-05 | 12610 | 8.7782e-05
12610 | 9.6722e-05 | 12610 | 8.7929e-05
12610 | 9.6761e-05 | 12610 | 8.7964e-05
12620 | 9.6753e-05 | 12620 | 8.7957e-05
12620 | 9.6712e-05 | 12620 | 8.792e-05
12620 | 9.6718e-05 | 12620 | 8.7926e-05
12620 | 9.6643e-05 | 12620 | 8.7858e-05
12620 | 9.6654e-05 | 12620 | 8.7868e-05
12620 | 9.6846e-05 | 12620 | 8.8042e-05
12630 | 9.6782e-05 | 12630 | 8.7984e-05
12630 | 9.6717e-05 | 12630 | 8.7924e-05
12630 | 9.668e-05 | 12630 | 8.7891e-05
12630 | 9.6755e-05 | 12630 | 8.7959e-05
12630 | 9.6805e-05 | 12630 | 8.8004e-05
12630 | 9.6667e-05 | 12630 | 8.7879e-05
12640 | 9.6683e-05 | 12640 | 8.7894e-05
12640 | 9.672e-05 | 12640 | 8.7927e-05
12640 | 9.6835e-05 | 12640 | 8.8032e-05
12640 | 9.6781e-05 | 12640 | 8.7983e-05
12640 | 9.6814e-05 | 12640 | 8.8013e-05
12640 | 9.675e-05 | 12640 | 8.7954e-05
12650 | 9.6782e-05 | 12650 | 8.7984e-05
12650 | 9.6794e-05 | 12650 | 8.7994e-05
12650 | 9.6799e-05 | 12650 | 8.7999e-05
12650 | 9.675e-05 | 12650 | 8.7955e-05
12650 | 9.6763e-05 | 12650 | 8.7967e-05
12660 | 9.6771e-05 | 12660 | 8.7973e-05
12660 | 9.6872e-05 | 12660 | 8.8066e-05
12660 | 9.6898e-05 | 12660 | 8.8089e-05
12660 | 9.6945e-05 | 12660 | 8.8132e-05
12660 | 9.6889e-05 | 12660 | 8.8081e-05
12660 | 9.682e-05 | 12660 | 8.8018e-05
12670 | 9.6764e-05 | 12670 | 8.7967e-05
12670 | 9.6795e-05 | 12670 | 8.7995e-05
12670 | 9.679e-05 | 12670 | 8.7991e-05
12670 | 9.6838e-05 | 12670 | 8.8035e-05
12670 | 9.6874e-05 | 12670 | 8.8068e-05
12670 | 9.6901e-05 | 12670 | 8.8092e-05
12680 | 9.6944e-05 | 12680 | 8.8131e-05
12680 | 9.6714e-05 | 12680 | 8.7922e-05
12680 | 9.644e-05 | 12680 | 8.7673e-05
12680 | 9.6609e-05 | 12680 | 8.7826e-05
12680 | 9.68e-05 | 12680 | 8.8e-05
12680 | 9.6876e-05 | 12680 | 8.8069e-05
12690 | 9.6817e-05 | 12690 | 8.8015e-05
12690 | 9.6679e-05 | 12690 | 8.789e-05
12690 | 9.6842e-05 | 12690 | 8.8038e-05
12690 | 9.6957e-05 | 12690 | 8.8143e-05
12690 | 9.6953e-05 | 12690 | 8.8139e-05
12690 | 9.6859e-05 | 12690 | 8.8054e-05
12700 | 9.6794e-05 | 12700 | 8.7994e-05
12700 | 9.6945e-05 | 12700 | 8.8132e-05
12700 | 9.7172e-05 | 12700 | 8.8339e-05
12700 | 9.7204e-05 | 12700 | 8.8368e-05
12700 | 9.713e-05 | 12700 | 8.83e-05
12700 | 9.6929e-05 | 12700 | 8.8117e-05
12710 | 9.6868e-05 | 12710 | 8.8062e-05
12710 | 9.6878e-05 | 12710 | 8.8071e-05
12710 | 9.7034e-05 | 12710 | 8.8213e-05
12710 | 9.7095e-05 | 12710 | 8.8268e-05
12710 | 9.7162e-05 | 12710 | 8.833e-05
12710 | 9.7137e-05 | 12710 | 8.8307e-05
12720 | 9.7222e-05 | 12720 | 8.8383e-05
12720 | 9.7066e-05 | 12720 | 8.8241e-05
12720 | 9.7013e-05 | 12720 | 8.8193e-05
12720 | 9.7034e-05 | 12720 | 8.8213e-05
12720 | 9.7114e-05 | 12720 | 8.8286e-05
12720 | 9.7127e-05 | 12720 | 8.8298e-05
12730 | 9.7209e-05 | 12730 | 8.8371e-05
12730 | 9.7214e-05 | 12730 | 8.8377e-05
12730 | 9.7158e-05 | 12730 | 8.8325e-05
12730 | 9.7035e-05 | 12730 | 8.8214e-05
12730 | 9.7135e-05 | 12730 | 8.8305e-05
12730 | 9.7478e-05 | 12730 | 8.8616e-05
12740 | 9.7137e-05 | 12740 | 8.8306e-05
12740 | 9.7116e-05 | 12740 | 8.8288e-05
12740 | 9.7189e-05 | 12740 | 8.8354e-05
12740 | 9.7156e-05 | 12740 | 8.8324e-05
12740 | 9.6939e-05 | 12740 | 8.8126e-05
12740 | 9.6782e-05 | 12740 | 8.7983e-05
12750 | 9.6811e-05 | 12750 | 8.801e-05
12750 | 9.6846e-05 | 12750 | 8.8042e-05
12750 | 9.6995e-05 | 12750 | 8.8177e-05
12750 | 9.7076e-05 | 12750 | 8.825e-05
12750 | 9.7375e-05 | 12750 | 8.8523e-05
12760 | 9.7521e-05 | 12760 | 8.8655e-05
12760 | 9.7278e-05 | 12760 | 8.8435e-05
12760 | 9.7533e-05 | 12760 | 8.8666e-05
12760 | 9.749e-05 | 12760 | 8.8628e-05
12760 | 9.7361e-05 | 12760 | 8.851e-05
12760 | 9.7268e-05 | 12760 | 8.8425e-05
12770 | 9.7239e-05 | 12770 | 8.8399e-05
12770 | 9.7297e-05 | 12770 | 8.8452e-05
12770 | 9.724e-05 | 12770 | 8.84e-05
12770 | 9.7216e-05 | 12770 | 8.8378e-05
12770 | 9.7249e-05 | 12770 | 8.8409e-05
12770 | 9.7307e-05 | 12770 | 8.8461e-05
12780 | 9.7294e-05 | 12780 | 8.8449e-05
12780 | 9.7415e-05 | 12780 | 8.8559e-05
12780 | 9.7382e-05 | 12780 | 8.8529e-05
12780 | 9.739e-05 | 12780 | 8.8536e-05
12780 | 9.735e-05 | 12780 | 8.85e-05
12780 | 9.7357e-05 | 12780 | 8.8506e-05
12790 | 9.7266e-05 | 12790 | 8.8423e-05
12790 | 9.7212e-05 | 12790 | 8.8374e-05
12790 | 9.7218e-05 | 12790 | 8.838e-05
12790 | 9.7285e-05 | 12790 | 8.8441e-05
12790 | 9.7441e-05 | 12790 | 8.8583e-05
12790 | 9.7447e-05 | 12790 | 8.8588e-05
12800 | 9.7531e-05 | 12800 | 8.8665e-05
12800 | 9.7565e-05 | 12800 | 8.8695e-05
12800 | 9.755e-05 | 12800 | 8.8682e-05
12800 | 9.7484e-05 | 12800 | 8.8622e-05
12800 | 9.7372e-05 | 12800 | 8.852e-05
12800 | 9.7309e-05 | 12800 | 8.8463e-05
12810 | 9.7283e-05 | 12810 | 8.844e-05
12810 | 9.7369e-05 | 12810 | 8.8518e-05
12810 | 9.7428e-05 | 12810 | 8.8571e-05
12810 | 9.7397e-05 | 12810 | 8.8543e-05
12810 | 9.7382e-05 | 12810 | 8.853e-05
12810 | 9.7414e-05 | 12810 | 8.8558e-05
12820 | 9.7543e-05 | 12820 | 8.8675e-05
12820 | 9.7469e-05 | 12820 | 8.8608e-05
12820 | 9.7537e-05 | 12820 | 8.867e-05
12820 | 9.7572e-05 | 12820 | 8.8702e-05
12820 | 9.7469e-05 | 12820 | 8.8608e-05
12830 | 9.7503e-05 | 12830 | 8.8639e-05
12830 | 9.7561e-05 | 12830 | 8.8692e-05
12830 | 9.7381e-05 | 12830 | 8.8528e-05
12830 | 9.7204e-05 | 12830 | 8.8368e-05
12830 | 9.7385e-05 | 12830 | 8.8532e-05
12830 | 9.7465e-05 | 12830 | 8.8605e-05
12840 | 9.7592e-05 | 12840 | 8.872e-05
12840 | 9.7619e-05 | 12840 | 8.8744e-05
12840 | 9.7635e-05 | 12840 | 8.8759e-05
12840 | 9.7569e-05 | 12840 | 8.8699e-05
12840 | 9.7654e-05 | 12840 | 8.8776e-05
12840 | 9.7725e-05 | 12840 | 8.8841e-05
12850 | 9.768e-05 | 12850 | 8.88e-05
12850 | 9.7736e-05 | 12850 | 8.8851e-05
12850 | 9.7769e-05 | 12850 | 8.8881e-05
12850 | 9.7785e-05 | 12850 | 8.8895e-05
12850 | 9.7829e-05 | 12850 | 8.8935e-05
12850 | 9.7838e-05 | 12850 | 8.8944e-05
12860 | 9.7843e-05 | 12860 | 8.8948e-05
12860 | 9.778e-05 | 12860 | 8.889e-05
12860 | 9.7788e-05 | 12860 | 8.8899e-05
12860 | 9.7717e-05 | 12860 | 8.8834e-05
12860 | 9.7782e-05 | 12860 | 8.8892e-05
12860 | 9.7865e-05 | 12860 | 8.8968e-05
12870 | 9.7838e-05 | 12870 | 8.8944e-05
12870 | 9.7743e-05 | 12870 | 8.8857e-05
12870 | 9.7772e-05 | 12870 | 8.8884e-05
12870 | 9.7945e-05 | 12870 | 8.9041e-05
12870 | 9.7972e-05 | 12870 | 8.9066e-05
12870 | 9.8003e-05 | 12870 | 8.9094e-05
12880 | 9.8258e-05 | 12880 | 8.9326e-05
12880 | 9.8142e-05 | 12880 | 8.922e-05
12880 | 9.8158e-05 | 12880 | 8.9235e-05
12880 | 9.8129e-05 | 12880 | 8.9208e-05
12880 | 9.8032e-05 | 12880 | 8.912e-05
12890 | 9.7962e-05 | 12890 | 8.9056e-05
12890 | 9.7985e-05 | 12890 | 8.9077e-05
12890 | 9.7897e-05 | 12890 | 8.8997e-05
12890 | 9.7873e-05 | 12890 | 8.8975e-05
12890 | 9.8051e-05 | 12890 | 8.9138e-05
12890 | 9.8039e-05 | 12890 | 8.9127e-05
12900 | 9.7966e-05 | 12900 | 8.906e-05
12900 | 9.8018e-05 | 12900 | 8.9107e-05
12900 | 9.7933e-05 | 12900 | 8.903e-05
12900 | 9.7922e-05 | 12900 | 8.902e-05
12900 | 9.8002e-05 | 12900 | 8.9093e-05
12900 | 9.8046e-05 | 12900 | 8.9133e-05
12910 | 9.814e-05 | 12910 | 8.9218e-05
12910 | 9.8065e-05 | 12910 | 8.915e-05
12910 | 9.7957e-05 | 12910 | 8.9052e-05
12910 | 9.7924e-05 | 12910 | 8.9022e-05
12910 | 9.7979e-05 | 12910 | 8.9072e-05
12910 | 9.8035e-05 | 12910 | 8.9122e-05
12920 | 9.7988e-05 | 12920 | 8.908e-05
12920 | 9.7962e-05 | 12920 | 8.9056e-05
12920 | 9.8003e-05 | 12920 | 8.9094e-05
12920 | 9.7969e-05 | 12920 | 8.9063e-05
12920 | 9.7883e-05 | 12920 | 8.8984e-05
12920 | 9.7899e-05 | 12920 | 8.8999e-05
12930 | 9.7925e-05 | 12930 | 8.9023e-05
12930 | 9.7956e-05 | 12930 | 8.9051e-05
12930 | 9.805e-05 | 12930 | 8.9136e-05
12930 | 9.7934e-05 | 12930 | 8.9031e-05
12930 | 9.8001e-05 | 12930 | 8.9092e-05
12930 | 9.8061e-05 | 12930 | 8.9146e-05
12940 | 9.808e-05 | 12940 | 8.9164e-05
12940 | 9.8239e-05 | 12940 | 8.9308e-05
12940 | 9.8196e-05 | 12940 | 8.9269e-05
12940 | 9.811e-05 | 12940 | 8.9191e-05
12940 | 9.8183e-05 | 12940 | 8.9258e-05
12950 | 9.8112e-05 | 12950 | 8.9192e-05
12950 | 9.7954e-05 | 12950 | 8.9049e-05
12950 | 9.809e-05 | 12950 | 8.9173e-05
12950 | 9.8195e-05 | 12950 | 8.9268e-05
12950 | 9.823e-05 | 12950 | 8.93e-05
12950 | 9.824e-05 | 12950 | 8.9309e-05
12960 | 9.8281e-05 | 12960 | 8.9346e-05
12960 | 9.8326e-05 | 12960 | 8.9388e-05
12960 | 9.8157e-05 | 12960 | 8.9234e-05
12960 | 9.8233e-05 | 12960 | 8.9303e-05
12960 | 9.8377e-05 | 12960 | 8.9433e-05
12960 | 9.8325e-05 | 12960 | 8.9386e-05
12970 | 9.8311e-05 | 12970 | 8.9374e-05
12970 | 9.831e-05 | 12970 | 8.9373e-05
12970 | 9.8364e-05 | 12970 | 8.9422e-05
12970 | 9.8298e-05 | 12970 | 8.9361e-05
12970 | 9.8258e-05 | 12970 | 8.9325e-05
12970 | 9.8239e-05 | 12970 | 8.9308e-05
12980 | 9.8243e-05 | 12980 | 8.9311e-05
12980 | 9.832e-05 | 12980 | 8.9382e-05
12980 | 9.8369e-05 | 12980 | 8.9426e-05
12980 | 9.8271e-05 | 12980 | 8.9337e-05
12980 | 9.8254e-05 | 12980 | 8.9322e-05
12990 | 9.8284e-05 | 12990 | 8.9349e-05
12990 | 9.8336e-05 | 12990 | 8.9396e-05
12990 | 9.834e-05 | 12990 | 8.94e-05
12990 | 9.8355e-05 | 12990 | 8.9414e-05
12990 | 9.8336e-05 | 12990 | 8.9396e-05
12990 | 9.8267e-05 | 12990 | 8.9334e-05
13000 | 9.8299e-05 | 13000 | 8.9363e-05
13000 | 9.8404e-05 | 13000 | 8.9458e-05
13000 | 9.8444e-05 | 13000 | 8.9494e-05
13000 | 9.85e-05 | 13000 | 8.9546e-05
13000 | 9.8468e-05 | 13000 | 8.9516e-05
13000 | 9.8513e-05 | 13000 | 8.9557e-05
13010 | 9.8553e-05 | 13010 | 8.9594e-05
13010 | 9.8506e-05 | 13010 | 8.9551e-05
13010 | 9.8521e-05 | 13010 | 8.9565e-05
13010 | 9.8564e-05 | 13010 | 8.9603e-05
13010 | 9.8509e-05 | 13010 | 8.9554e-05
13010 | 9.86e-05 | 13010 | 8.9637e-05
13020 | 9.8632e-05 | 13020 | 8.9665e-05
13020 | 9.8771e-05 | 13020 | 8.9792e-05
13020 | 9.8784e-05 | 13020 | 8.9803e-05
13020 | 9.8541e-05 | 13020 | 8.9583e-05
13020 | 9.8552e-05 | 13020 | 8.9592e-05
13020 | 9.8658e-05 | 13020 | 8.9689e-05
13030 | 9.863e-05 | 13030 | 8.9663e-05
13030 | 9.857e-05 | 13030 | 8.9609e-05
13030 | 9.8558e-05 | 13030 | 8.9598e-05
13030 | 9.8564e-05 | 13030 | 8.9604e-05
13030 | 9.8534e-05 | 13030 | 8.9576e-05
13040 | 9.8394e-05 | 13040 | 8.9449e-05
13040 | 9.8534e-05 | 13040 | 8.9577e-05
13040 | 9.8552e-05 | 13040 | 8.9593e-05
13040 | 9.8952e-05 | 13040 | 8.9956e-05
13040 | 9.8697e-05 | 13040 | 8.9725e-05
13040 | 9.8605e-05 | 13040 | 8.9641e-05
13050 | 9.8404e-05 | 13050 | 8.9458e-05
13050 | 9.8482e-05 | 13050 | 8.9529e-05
13050 | 9.8654e-05 | 13050 | 8.9686e-05
13050 | 9.8754e-05 | 13050 | 8.9776e-05
13050 | 9.8643e-05 | 13050 | 8.9676e-05
13050 | 9.8646e-05 | 13050 | 8.9678e-05
13060 | 9.8728e-05 | 13060 | 8.9753e-05
13060 | 9.8656e-05 | 13060 | 8.9688e-05
13060 | 9.8596e-05 | 13060 | 8.9633e-05
13060 | 9.8538e-05 | 13060 | 8.958e-05
13060 | 9.8648e-05 | 13060 | 8.968e-05
13060 | 9.8722e-05 | 13060 | 8.9747e-05
13070 | 9.8788e-05 | 13070 | 8.9807e-05
13070 | 9.8689e-05 | 13070 | 8.9717e-05
13070 | 9.8672e-05 | 13070 | 8.9702e-05
13070 | 9.8688e-05 | 13070 | 8.9716e-05
13070 | 9.8669e-05 | 13070 | 8.9699e-05
13080 | 9.8796e-05 | 13080 | 8.9815e-05
13080 | 9.8867e-05 | 13080 | 8.988e-05
13080 | 9.877e-05 | 13080 | 8.9791e-05
13080 | 9.8737e-05 | 13080 | 8.9761e-05
13080 | 9.8724e-05 | 13080 | 8.9749e-05
13080 | 9.8699e-05 | 13080 | 8.9726e-05
13090 | 9.8617e-05 | 13090 | 8.9652e-05
13090 | 9.8598e-05 | 13090 | 8.9635e-05
13090 | 9.8598e-05 | 13090 | 8.9634e-05
13090 | 9.85e-05 | 13090 | 8.9545e-05
13090 | 9.861e-05 | 13090 | 8.9646e-05
13090 | 9.8731e-05 | 13090 | 8.9756e-05
13100 | 9.8741e-05 | 13100 | 8.9765e-05
13100 | 9.8745e-05 | 13100 | 8.9769e-05
13100 | 9.8701e-05 | 13100 | 8.9728e-05
13100 | 9.8788e-05 | 13100 | 8.9808e-05
13100 | 9.8859e-05 | 13100 | 8.9872e-05
13110 | 9.8847e-05 | 13110 | 8.9861e-05
13110 | 9.8931e-05 | 13110 | 8.9937e-05
13110 | 9.8934e-05 | 13110 | 8.994e-05
13110 | 9.89e-05 | 13110 | 8.9909e-05
13110 | 9.8835e-05 | 13110 | 8.985e-05
13110 | 9.8894e-05 | 13110 | 8.9904e-05
13120 | 9.8918e-05 | 13120 | 8.9925e-05
13120 | 9.8862e-05 | 13120 | 8.9875e-05
13120 | 9.8845e-05 | 13120 | 8.9859e-05
13120 | 9.8882e-05 | 13120 | 8.9893e-05
13120 | 9.8796e-05 | 13120 | 8.9815e-05
13120 | 9.8938e-05 | 13120 | 8.9943e-05
13130 | 9.9018e-05 | 13130 | 9.0016e-05
13130 | 9.9065e-05 | 13130 | 9.0059e-05
13130 | 9.9074e-05 | 13130 | 9.0068e-05
13130 | 9.905e-05 | 13130 | 9.0045e-05
13130 | 9.8946e-05 | 13130 | 8.9951e-05
13130 | 9.8924e-05 | 13130 | 8.9931e-05
13140 | 9.9061e-05 | 13140 | 9.0055e-05
13140 | 9.9119e-05 | 13140 | 9.0108e-05
13140 | 9.9102e-05 | 13140 | 9.0093e-05
13140 | 9.896e-05 | 13140 | 8.9963e-05
13140 | 9.9025e-05 | 13140 | 9.0022e-05
13150 | 9.8973e-05 | 13150 | 8.9975e-05
13150 | 9.9048e-05 | 13150 | 9.0044e-05
13150 | 9.8962e-05 | 13150 | 8.9965e-05
13150 | 9.9002e-05 | 13150 | 9.0002e-05
13150 | 9.8993e-05 | 13150 | 8.9993e-05
13150 | 9.8978e-05 | 13150 | 8.998e-05
13160 | 9.8997e-05 | 13160 | 8.9997e-05
13160 | 9.9027e-05 | 13160 | 9.0024e-05
13160 | 9.9028e-05 | 13160 | 9.0026e-05
13160 | 9.9024e-05 | 13160 | 9.0021e-05
13160 | 9.8992e-05 | 13160 | 8.9993e-05
13160 | 9.9125e-05 | 13160 | 9.0113e-05
13170 | 9.9182e-05 | 13170 | 9.0166e-05
13170 | 9.9098e-05 | 13170 | 9.0089e-05
13170 | 9.9094e-05 | 13170 | 9.0085e-05
13170 | 9.9347e-05 | 13170 | 9.0316e-05
13170 | 9.9235e-05 | 13170 | 9.0213e-05
13180 | 9.9115e-05 | 13180 | 9.0105e-05
13180 | 9.9175e-05 | 13180 | 9.0159e-05
13180 | 9.9179e-05 | 13180 | 9.0163e-05
13180 | 9.9165e-05 | 13180 | 9.015e-05
13180 | 9.9252e-05 | 13180 | 9.0229e-05
13180 | 9.9242e-05 | 13180 | 9.022e-05
13190 | 9.921e-05 | 13190 | 9.0191e-05
13190 | 9.9214e-05 | 13190 | 9.0195e-05
13190 | 9.9112e-05 | 13190 | 9.0102e-05
13190 | 9.9183e-05 | 13190 | 9.0166e-05
13190 | 9.9235e-05 | 13190 | 9.0213e-05
13190 | 9.9167e-05 | 13190 | 9.0152e-05
13200 | 9.9216e-05 | 13200 | 9.0196e-05
13200 | 9.9151e-05 | 13200 | 9.0137e-05
13200 | 9.9208e-05 | 13200 | 9.0189e-05
13200 | 9.9178e-05 | 13200 | 9.0161e-05
13200 | 9.9163e-05 | 13200 | 9.0148e-05
13200 | 9.9214e-05 | 13200 | 9.0195e-05
13210 | 9.9296e-05 | 13210 | 9.0269e-05
13210 | 9.934e-05 | 13210 | 9.0309e-05
13210 | 9.9322e-05 | 13210 | 9.0293e-05
13210 | 9.9412e-05 | 13210 | 9.0374e-05
13210 | 9.9459e-05 | 13210 | 9.0418e-05
13220 | 9.948e-05 | 13220 | 9.0436e-05
13220 | 9.9452e-05 | 13220 | 9.0411e-05
13220 | 9.9475e-05 | 13220 | 9.0432e-05
13220 | 9.9652e-05 | 13220 | 9.0593e-05
13220 | 9.9534e-05 | 13220 | 9.0485e-05
13220 | 9.9524e-05 | 13220 | 9.0477e-05
13230 | 9.9574e-05 | 13230 | 9.0522e-05
13230 | 9.9562e-05 | 13230 | 9.0511e-05
13230 | 9.9475e-05 | 13230 | 9.0431e-05
13230 | 9.9467e-05 | 13230 | 9.0424e-05
13230 | 9.9342e-05 | 13230 | 9.0311e-05
13230 | 9.9313e-05 | 13230 | 9.0285e-05
13240 | 9.9204e-05 | 13240 | 9.0186e-05
13240 | 9.9214e-05 | 13240 | 9.0194e-05
13240 | 9.9191e-05 | 13240 | 9.0174e-05
13240 | 9.9326e-05 | 13240 | 9.0296e-05
13240 | 9.936e-05 | 13240 | 9.0327e-05
13250 | 9.9374e-05 | 13250 | 9.034e-05
13250 | 9.9496e-05 | 13250 | 9.0451e-05
13250 | 9.9415e-05 | 13250 | 9.0377e-05
13250 | 9.9387e-05 | 13250 | 9.0352e-05
13250 | 9.9446e-05 | 13250 | 9.0406e-05
13250 | 9.9443e-05 | 13250 | 9.0403e-05
13260 | 9.9424e-05 | 13260 | 9.0386e-05
13260 | 9.9466e-05 | 13260 | 9.0424e-05
13260 | 9.9405e-05 | 13260 | 9.0368e-05
13260 | 9.9553e-05 | 13260 | 9.0503e-05
13260 | 9.9636e-05 | 13260 | 9.0578e-05
13260 | 9.9505e-05 | 13260 | 9.0459e-05
13270 | 9.9615e-05 | 13270 | 9.0559e-05
13270 | 9.9557e-05 | 13270 | 9.0506e-05
13270 | 9.9574e-05 | 13270 | 9.0522e-05
13270 | 9.9632e-05 | 13270 | 9.0575e-05
13270 | 9.9613e-05 | 13270 | 9.0557e-05
13280 | 9.9634e-05 | 13280 | 9.0576e-05
13280 | 9.9666e-05 | 13280 | 9.0606e-05
13280 | 9.9786e-05 | 13280 | 9.0715e-05
13280 | 9.9733e-05 | 13280 | 9.0666e-05
13280 | 9.9653e-05 | 13280 | 9.0594e-05
13280 | 9.9681e-05 | 13280 | 9.0619e-05
13290 | 9.9658e-05 | 13290 | 9.0598e-05
13290 | 9.9731e-05 | 13290 | 9.0665e-05
13290 | 9.9831e-05 | 13290 | 9.0756e-05
13290 | 9.9787e-05 | 13290 | 9.0716e-05
13290 | 9.9676e-05 | 13290 | 9.0615e-05
13290 | 9.9598e-05 | 13290 | 9.0543e-05
13300 | 9.9615e-05 | 13300 | 9.056e-05
13300 | 9.9651e-05 | 13300 | 9.0592e-05
13300 | 9.9692e-05 | 13300 | 9.0629e-05
13300 | 9.971e-05 | 13300 | 9.0645e-05
13300 | 9.9713e-05 | 13300 | 9.0648e-05
13310 | 9.9807e-05 | 13310 | 9.0734e-05
13310 | 9.9765e-05 | 13310 | 9.0696e-05
13310 | 9.9738e-05 | 13310 | 9.0671e-05
13310 | 9.9763e-05 | 13310 | 9.0693e-05
13310 | 9.964e-05 | 13310 | 9.0581e-05
13310 | 9.9736e-05 | 13310 | 9.0669e-05
13320 | 9.9702e-05 | 13320 | 9.0638e-05
13320 | 9.9722e-05 | 13320 | 9.0657e-05
13320 | 9.974e-05 | 13320 | 9.0673e-05
13320 | 9.9693e-05 | 13320 | 9.063e-05
13320 | 9.9667e-05 | 13320 | 9.0607e-05
13320 | 9.9719e-05 | 13320 | 9.0653e-05
13330 | 9.9762e-05 | 13330 | 9.0693e-05
13330 | 9.9823e-05 | 13330 | 9.0748e-05
13330 | 9.971e-05 | 13330 | 9.0645e-05
13330 | 9.9663e-05 | 13330 | 9.0602e-05
13330 | 9.9718e-05 | 13330 | 9.0652e-05
13340 | 9.978e-05 | 13340 | 9.0709e-05
13340 | 9.9773e-05 | 13340 | 9.0703e-05
13340 | 9.9782e-05 | 13340 | 9.0711e-05
13340 | 9.9842e-05 | 13340 | 9.0766e-05
13340 | 9.9955e-05 | 13340 | 9.0868e-05
13340 | 9.9997e-05 | 13340 | 9.0906e-05
13350 | 9.9935e-05 | 13350 | 9.085e-05
13350 | 9.993e-05 | 13350 | 9.0845e-05
13350 | 9.9806e-05 | 13350 | 9.0733e-05
13350 | 9.9694e-05 | 13350 | 9.0631e-05
13350 | 9.9763e-05 | 13350 | 9.0693e-05
13360 | 9.9876e-05 | 13360 | 9.0797e-05
13360 | 9.9911e-05 | 13360 | 9.0828e-05
13360 | 9.9973e-05 | 13360 | 9.0884e-05
13360 | 9.9905e-05 | 13360 | 9.0823e-05
13360 | 9.9927e-05 | 13360 | 9.0843e-05
13360 | 9.9906e-05 | 13360 | 9.0824e-05
13370 | 9.9868e-05 | 13370 | 9.0789e-05
13370 | 9.9905e-05 | 13370 | 9.0822e-05
13370 | 0.00010004 | 13370 | 9.0943e-05
13370 | 0.00010007 | 13370 | 9.0969e-05
13370 | 0.00010004 | 13370 | 9.0944e-05
13370 | 9.997e-05 | 13370 | 9.0882e-05
13380 | 9.9949e-05 | 13380 | 9.0863e-05
13380 | 0.0001 | 13380 | 9.0911e-05
13380 | 0.00010002 | 13380 | 9.0928e-05
13380 | 0.0001 | 13380 | 9.091e-05
13380 | 0.00010008 | 13380 | 9.098e-05
13390 | 0.00010008 | 13390 | 9.0978e-05
13390 | 0.00010014 | 13390 | 9.1038e-05
13390 | 0.00010007 | 13390 | 9.0971e-05
13390 | 0.0001001 | 13390 | 9.1002e-05
13390 | 0.00010008 | 13390 | 9.0981e-05
13390 | 0.00010002 | 13390 | 9.093e-05
13400 | 0.00010033 | 13400 | 9.1211e-05
13400 | 0.00010026 | 13400 | 9.1141e-05
13400 | 0.00010054 | 13400 | 9.1401e-05
13400 | 0.00010052 | 13400 | 9.1381e-05
13400 | 0.00010036 | 13400 | 9.1237e-05
13400 | 0.00010039 | 13400 | 9.126e-05
13410 | 0.0001005 | 13410 | 9.1362e-05
13410 | 0.00010031 | 13410 | 9.1193e-05
13410 | 0.00010039 | 13410 | 9.1263e-05
13410 | 0.00010029 | 13410 | 9.117e-05
13410 | 0.00010029 | 13410 | 9.1171e-05
13420 | 0.0001003 | 13420 | 9.1181e-05
13420 | 0.00010024 | 13420 | 9.1125e-05
13420 | 0.00010042 | 13420 | 9.1288e-05
13420 | 0.00010008 | 13420 | 9.0978e-05
13420 | 0.00010001 | 13420 | 9.0922e-05
13420 | 0.00010008 | 13420 | 9.0986e-05
13430 | 0.00010019 | 13430 | 9.1083e-05
13430 | 0.0001002 | 13430 | 9.1089e-05
13430 | 0.00010021 | 13430 | 9.1099e-05
13430 | 0.00010026 | 13430 | 9.1143e-05
13430 | 0.00010029 | 13430 | 9.1172e-05
13440 | 0.00010018 | 13440 | 9.1077e-05
13440 | 0.00010031 | 13440 | 9.1188e-05
13440 | 0.00010035 | 13440 | 9.1226e-05
13440 | 0.00010029 | 13440 | 9.1169e-05
13440 | 0.00010029 | 13440 | 9.1168e-05
13440 | 0.00010046 | 13440 | 9.1324e-05
13450 | 0.00010033 | 13450 | 9.1208e-05
13450 | 0.00010027 | 13450 | 9.1154e-05
13450 | 0.00010037 | 13450 | 9.1247e-05
13450 | 0.00010043 | 13450 | 9.1301e-05
13450 | 0.00010041 | 13450 | 9.1282e-05
13450 | 0.00010044 | 13450 | 9.1314e-05
13460 | 0.0001005 | 13460 | 9.1362e-05
13460 | 0.00010054 | 13460 | 9.1399e-05
13460 | 0.00010046 | 13460 | 9.133e-05
13460 | 0.00010054 | 13460 | 9.1399e-05
13460 | 0.0001006 | 13460 | 9.1454e-05
13470 | 0.00010048 | 13470 | 9.1342e-05
13470 | 0.00010044 | 13470 | 9.1313e-05
13470 | 0.00010055 | 13470 | 9.1408e-05
13470 | 0.00010057 | 13470 | 9.1431e-05
13470 | 0.00010046 | 13470 | 9.1331e-05
13470 | 0.0001004 | 13470 | 9.1276e-05
13480 | 0.00010043 | 13480 | 9.1299e-05
13480 | 0.00010051 | 13480 | 9.1377e-05
13480 | 0.00010063 | 13480 | 9.1482e-05
13480 | 0.00010062 | 13480 | 9.1469e-05
13480 | 0.00010059 | 13480 | 9.1442e-05
13490 | 0.00010057 | 13490 | 9.1424e-05
13490 | 0.00010046 | 13490 | 9.1331e-05
13490 | 0.00010037 | 13490 | 9.1247e-05
13490 | 0.00010048 | 13490 | 9.1347e-05
13490 | 0.00010056 | 13490 | 9.1415e-05
13490 | 0.00010058 | 13490 | 9.1433e-05
13500 | 0.00010053 | 13500 | 9.1387e-05
13500 | 0.00010051 | 13500 | 9.1373e-05
13500 | 0.00010054 | 13500 | 9.14e-05
13500 | 0.00010054 | 13500 | 9.1399e-05
13500 | 0.00010056 | 13500 | 9.1417e-05
13510 | 0.0001005 | 13510 | 9.1365e-05
13510 | 0.00010054 | 13510 | 9.1403e-05
13510 | 0.00010081 | 13510 | 9.1648e-05
13510 | 0.00010077 | 13510 | 9.1605e-05
13510 | 0.00010069 | 13510 | 9.154e-05
13510 | 0.00010065 | 13510 | 9.1501e-05
13520 | 0.00010082 | 13520 | 9.1655e-05
13520 | 0.0001007 | 13520 | 9.1547e-05
13520 | 0.00010083 | 13520 | 9.1664e-05
13520 | 0.00010085 | 13520 | 9.1682e-05
13520 | 0.00010101 | 13520 | 9.1825e-05
13520 | 0.0001009 | 13520 | 9.1727e-05
13530 | 0.00010093 | 13530 | 9.1757e-05
13530 | 0.0001008 | 13530 | 9.1636e-05
13530 | 0.00010076 | 13530 | 9.1602e-05
13530 | 0.00010075 | 13530 | 9.1593e-05
13530 | 0.00010079 | 13530 | 9.1625e-05
13540 | 0.00010074 | 13540 | 9.1582e-05
13540 | 0.00010071 | 13540 | 9.1554e-05
13540 | 0.00010067 | 13540 | 9.152e-05
13540 | 0.00010072 | 13540 | 9.1566e-05
13540 | 0.00010079 | 13540 | 9.163e-05
13540 | 0.00010092 | 13540 | 9.1748e-05
13550 | 0.00010081 | 13550 | 9.1648e-05
13550 | 0.00010074 | 13550 | 9.158e-05
13550 | 0.00010086 | 13550 | 9.169e-05
13550 | 0.00010106 | 13550 | 9.187e-05
13550 | 0.00010115 | 13550 | 9.1954e-05
13560 | 0.00010082 | 13560 | 9.1652e-05
13560 | 0.00010075 | 13560 | 9.1593e-05
13560 | 0.00010069 | 13560 | 9.1538e-05
13560 | 0.00010053 | 13560 | 9.1393e-05
13560 | 0.00010044 | 13560 | 9.1312e-05
13560 | 0.00010049 | 13560 | 9.1351e-05
13570 | 0.00010048 | 13570 | 9.1345e-05
13570 | 0.00010079 | 13570 | 9.1631e-05
13570 | 0.0001009 | 13570 | 9.1727e-05
13570 | 0.00010074 | 13570 | 9.1581e-05
13570 | 0.0001006 | 13570 | 9.1455e-05
13580 | 0.00010077 | 13580 | 9.161e-05
13580 | 0.0001009 | 13580 | 9.1728e-05
13580 | 0.00010093 | 13580 | 9.1751e-05
13580 | 0.00010092 | 13580 | 9.1745e-05
13580 | 0.00010088 | 13580 | 9.171e-05
13580 | 0.00010082 | 13580 | 9.1652e-05
13590 | 0.00010093 | 13590 | 9.1756e-05
13590 | 0.000101 | 13590 | 9.1819e-05
13590 | 0.00010097 | 13590 | 9.1792e-05
13590 | 0.00010092 | 13590 | 9.1743e-05
13590 | 0.000101 | 13590 | 9.1815e-05
13600 | 0.00010099 | 13600 | 9.1812e-05
13600 | 0.00010098 | 13600 | 9.1803e-05
13600 | 0.00010099 | 13600 | 9.1806e-05
13600 | 0.000101 | 13600 | 9.1822e-05
13600 | 0.00010098 | 13600 | 9.1803e-05
13600 | 0.00010104 | 13600 | 9.1856e-05
13610 | 0.00010109 | 13610 | 9.19e-05
13610 | 0.00010117 | 13610 | 9.1971e-05
13610 | 0.0001012 | 13610 | 9.1996e-05
13610 | 0.00010112 | 13610 | 9.1926e-05
13610 | 0.00010108 | 13610 | 9.1891e-05
13620 | 0.00010117 | 13620 | 9.1973e-05
13620 | 0.00010116 | 13620 | 9.1967e-05
13620 | 0.00010114 | 13620 | 9.1944e-05
13620 | 0.00010111 | 13620 | 9.1914e-05
13620 | 0.00010111 | 13620 | 9.1918e-05
13620 | 0.00010119 | 13620 | 9.1995e-05
13630 | 0.00010116 | 13630 | 9.1961e-05
13630 | 0.00010114 | 13630 | 9.1942e-05
13630 | 0.00010114 | 13630 | 9.1941e-05
13630 | 0.00010114 | 13630 | 9.1947e-05
13630 | 0.00010123 | 13630 | 9.2032e-05
13640 | 0.00010142 | 13640 | 9.2199e-05
13640 | 0.00010137 | 13640 | 9.2151e-05
13640 | 0.00010117 | 13640 | 9.1973e-05
13640 | 0.00010116 | 13640 | 9.1964e-05
13640 | 0.0001011 | 13640 | 9.1911e-05
13640 | 0.00010107 | 13640 | 9.1883e-05
13650 | 0.00010102 | 13650 | 9.184e-05
13650 | 0.00010102 | 13650 | 9.1835e-05
13650 | 0.00010098 | 13650 | 9.1796e-05
13650 | 0.00010114 | 13650 | 9.1944e-05
13650 | 0.00010125 | 13650 | 9.2043e-05
13660 | 0.00010133 | 13660 | 9.2118e-05
13660 | 0.00010132 | 13660 | 9.2107e-05
13660 | 0.00010127 | 13660 | 9.2063e-05
13660 | 0.0001013 | 13660 | 9.2092e-05
13660 | 0.00010128 | 13660 | 9.2074e-05
13660 | 0.00010129 | 13660 | 9.2086e-05
13670 | 0.00010134 | 13670 | 9.2132e-05
13670 | 0.00010134 | 13670 | 9.2129e-05
13670 | 0.00010128 | 13670 | 9.2071e-05
13670 | 0.00010142 | 13670 | 9.2196e-05
13670 | 0.00010162 | 13670 | 9.2385e-05
13670 | 0.0001016 | 13670 | 9.236e-05
13680 | 0.00010149 | 13680 | 9.2264e-05
13680 | 0.00010142 | 13680 | 9.2197e-05
13680 | 0.00010139 | 13680 | 9.2176e-05
13680 | 0.00010141 | 13680 | 9.2191e-05
13680 | 0.00010131 | 13680 | 9.2096e-05
13690 | 0.00010131 | 13690 | 9.2103e-05
13690 | 0.00010127 | 13690 | 9.2061e-05
13690 | 0.00010127 | 13690 | 9.2062e-05
13690 | 0.00010137 | 13690 | 9.2152e-05
13690 | 0.00010144 | 13690 | 9.2218e-05
13690 | 0.00010143 | 13690 | 9.2212e-05
13700 | 0.00010136 | 13700 | 9.2142e-05
13700 | 0.00010135 | 13700 | 9.2132e-05
13700 | 0.00010138 | 13700 | 9.2165e-05
13700 | 0.00010158 | 13700 | 9.2342e-05
13700 | 0.00010153 | 13700 | 9.2296e-05
13710 | 0.00010159 | 13710 | 9.2354e-05
13710 | 0.00010151 | 13710 | 9.2278e-05
13710 | 0.00010151 | 13710 | 9.2278e-05
13710 | 0.0001015 | 13710 | 9.2272e-05
13710 | 0.00010147 | 13710 | 9.2246e-05
13720 | 0.00010148 | 13720 | 9.2251e-05
13720 | 0.00010148 | 13720 | 9.2254e-05
13720 | 0.00010135 | 13720 | 9.2135e-05
13720 | 0.00010148 | 13720 | 9.2252e-05
13720 | 0.00010153 | 13720 | 9.2298e-05
13720 | 0.00010167 | 13720 | 9.2427e-05
13730 | 0.00010161 | 13730 | 9.2377e-05
13730 | 0.00010153 | 13730 | 9.2296e-05
13730 | 0.0001016 | 13730 | 9.2367e-05
13730 | 0.00010165 | 13730 | 9.2405e-05
13730 | 0.00010179 | 13730 | 9.254e-05
13740 | 0.00010184 | 13740 | 9.2577e-05
13740 | 0.0001017 | 13740 | 9.2453e-05
13740 | 0.00010163 | 13740 | 9.239e-05
13740 | 0.00010175 | 13740 | 9.2501e-05
13740 | 0.00010168 | 13740 | 9.244e-05
13740 | 0.00010168 | 13740 | 9.2434e-05
13750 | 0.00010179 | 13750 | 9.2533e-05
13750 | 0.00010175 | 13750 | 9.2496e-05
13750 | 0.00010173 | 13750 | 9.2481e-05
13750 | 0.00010169 | 13750 | 9.2441e-05
13750 | 0.00010171 | 13750 | 9.2464e-05
13760 | 0.00010168 | 13760 | 9.2438e-05
13760 | 0.0001017 | 13760 | 9.2456e-05
13760 | 0.00010184 | 13760 | 9.2582e-05
13760 | 0.0001017 | 13760 | 9.2452e-05
13760 | 0.00010173 | 13760 | 9.2484e-05
13760 | 0.00010181 | 13760 | 9.2551e-05
13770 | 0.00010183 | 13770 | 9.2568e-05
13770 | 0.00010187 | 13770 | 9.2606e-05
13770 | 0.00010184 | 13770 | 9.2584e-05
13770 | 0.00010182 | 13770 | 9.2563e-05
13770 | 0.00010181 | 13770 | 9.2558e-05
13780 | 0.00010185 | 13780 | 9.2588e-05
13780 | 0.00010193 | 13780 | 9.2662e-05
13780 | 0.0001021 | 13780 | 9.2816e-05
13780 | 0.00010196 | 13780 | 9.2692e-05
13780 | 0.00010197 | 13780 | 9.2702e-05
13780 | 0.00010189 | 13780 | 9.2627e-05
13790 | 0.00010191 | 13790 | 9.2643e-05
13790 | 0.00010185 | 13790 | 9.2588e-05
13790 | 0.00010187 | 13790 | 9.2611e-05
13790 | 0.00010193 | 13790 | 9.266e-05
13790 | 0.00010192 | 13790 | 9.2656e-05
13800 | 0.00010201 | 13800 | 9.2735e-05
13800 | 0.00010194 | 13800 | 9.2673e-05
13800 | 0.00010201 | 13800 | 9.2739e-05
13800 | 0.00010191 | 13800 | 9.265e-05
13800 | 0.00010189 | 13800 | 9.263e-05
13800 | 0.00010179 | 13800 | 9.254e-05
13810 | 0.00010183 | 13810 | 9.257e-05
13810 | 0.00010192 | 13810 | 9.2658e-05
13810 | 0.00010187 | 13810 | 9.2605e-05
13810 | 0.00010182 | 13810 | 9.2566e-05
13810 | 0.0001019 | 13810 | 9.2639e-05
13820 | 0.00010194 | 13820 | 9.2677e-05
13820 | 0.00010196 | 13820 | 9.2695e-05
13820 | 0.00010196 | 13820 | 9.2689e-05
13820 | 0.00010201 | 13820 | 9.2737e-05
13820 | 0.00010198 | 13820 | 9.2707e-05
13820 | 0.00010198 | 13820 | 9.2711e-05
13830 | 0.00010211 | 13830 | 9.283e-05
13830 | 0.00010215 | 13830 | 9.2863e-05
13830 | 0.00010216 | 13830 | 9.2877e-05
13830 | 0.00010215 | 13830 | 9.2861e-05
13830 | 0.00010229 | 13830 | 9.299e-05
13840 | 0.00010237 | 13840 | 9.306e-05
13840 | 0.00010234 | 13840 | 9.304e-05
13840 | 0.00010225 | 13840 | 9.2951e-05
13840 | 0.00010222 | 13840 | 9.2929e-05
13840 | 0.00010214 | 13840 | 9.2855e-05
13840 | 0.00010222 | 13840 | 9.2926e-05
13850 | 0.00010223 | 13850 | 9.2934e-05
13850 | 0.00010217 | 13850 | 9.2879e-05
13850 | 0.00010224 | 13850 | 9.2945e-05
13850 | 0.00010218 | 13850 | 9.2891e-05
13850 | 0.00010219 | 13850 | 9.2896e-05
13860 | 0.00010217 | 13860 | 9.2885e-05
13860 | 0.00010223 | 13860 | 9.2939e-05
13860 | 0.00010226 | 13860 | 9.2962e-05
13860 | 0.00010224 | 13860 | 9.2949e-05
13860 | 0.00010223 | 13860 | 9.2939e-05
13870 | 0.00010237 | 13870 | 9.3065e-05
13870 | 0.0001024 | 13870 | 9.3091e-05
13870 | 0.00010229 | 13870 | 9.2988e-05
13870 | 0.00010225 | 13870 | 9.2956e-05
13870 | 0.00010222 | 13870 | 9.293e-05
13870 | 0.00010218 | 13870 | 9.2893e-05
13880 | 0.00010227 | 13880 | 9.2971e-05
13880 | 0.0001024 | 13880 | 9.3095e-05
13880 | 0.00010238 | 13880 | 9.3071e-05
13880 | 0.00010236 | 13880 | 9.305e-05
13880 | 0.00010236 | 13880 | 9.3058e-05
13890 | 0.0001024 | 13890 | 9.3089e-05
13890 | 0.00010244 | 13890 | 9.3126e-05
13890 | 0.00010264 | 13890 | 9.3311e-05
13890 | 0.00010257 | 13890 | 9.3242e-05
13890 | 0.00010251 | 13890 | 9.3195e-05
13890 | 0.00010247 | 13890 | 9.3153e-05
13900 | 0.0001024 | 13900 | 9.3095e-05
13900 | 0.00010236 | 13900 | 9.3059e-05
13900 | 0.00010232 | 13900 | 9.3016e-05
13900 | 0.00010226 | 13900 | 9.296e-05
13900 | 0.00010224 | 13900 | 9.2943e-05
13910 | 0.00010227 | 13910 | 9.2977e-05
13910 | 0.00010247 | 13910 | 9.3159e-05
13910 | 0.00010245 | 13910 | 9.3141e-05
13910 | 0.0001025 | 13910 | 9.3185e-05
13910 | 0.00010246 | 13910 | 9.3143e-05
13920 | 0.00010273 | 13920 | 9.3395e-05
13920 | 0.00010264 | 13920 | 9.3306e-05
13920 | 0.00010249 | 13920 | 9.3171e-05
13920 | 0.00010243 | 13920 | 9.3116e-05
13920 | 0.00010235 | 13920 | 9.3048e-05
13920 | 0.00010242 | 13920 | 9.3107e-05
13930 | 0.00010242 | 13930 | 9.3113e-05
13930 | 0.00010256 | 13930 | 9.3232e-05
13930 | 0.00010255 | 13930 | 9.3227e-05
13930 | 0.00010246 | 13930 | 9.3149e-05
13930 | 0.00010256 | 13930 | 9.3239e-05
13940 | 0.00010252 | 13940 | 9.3198e-05
13940 | 0.00010261 | 13940 | 9.3286e-05
13940 | 0.00010271 | 13940 | 9.3375e-05
13940 | 0.0001028 | 13940 | 9.3459e-05
13940 | 0.00010275 | 13940 | 9.3406e-05
13940 | 0.00010272 | 13940 | 9.3382e-05
13950 | 0.00010262 | 13950 | 9.3292e-05
13950 | 0.00010262 | 13950 | 9.329e-05
13950 | 0.00010254 | 13950 | 9.3222e-05
13950 | 0.00010248 | 13950 | 9.3165e-05
13950 | 0.0001025 | 13950 | 9.3184e-05
13960 | 0.00010275 | 13960 | 9.3411e-05
13960 | 0.0001027 | 13960 | 9.3367e-05
13960 | 0.00010267 | 13960 | 9.3333e-05
13960 | 0.00010265 | 13960 | 9.3318e-05
13960 | 0.0001027 | 13960 | 9.336e-05
13960 | 0.00010279 | 13960 | 9.3448e-05
13970 | 0.00010287 | 13970 | 9.3518e-05
13970 | 0.0001027 | 13970 | 9.3365e-05
13970 | 0.00010263 | 13970 | 9.3303e-05
13970 | 0.00010266 | 13970 | 9.3331e-05
13970 | 0.00010265 | 13970 | 9.3322e-05
13980 | 0.00010264 | 13980 | 9.3306e-05
13980 | 0.0001027 | 13980 | 9.3363e-05
13980 | 0.00010279 | 13980 | 9.3443e-05
13980 | 0.00010286 | 13980 | 9.3507e-05
13980 | 0.00010284 | 13980 | 9.349e-05
13990 | 0.00010281 | 13990 | 9.3462e-05
13990 | 0.00010271 | 13990 | 9.3373e-05
13990 | 0.00010267 | 13990 | 9.3338e-05
13990 | 0.00010269 | 13990 | 9.3352e-05
13990 | 0.0001029 | 13990 | 9.3545e-05
13990 | 0.00010291 | 13990 | 9.3559e-05
14000 | 0.00010273 | 14000 | 9.3388e-05
14000 | 0.00010274 | 14000 | 9.3403e-05
14000 | 0.00010296 | 14000 | 9.36e-05
14000 | 0.00010303 | 14000 | 9.366e-05
14000 | 0.00010284 | 14000 | 9.3489e-05
14010 | 0.00010282 | 14010 | 9.3477e-05
14010 | 0.00010267 | 14010 | 9.3341e-05
14010 | 0.00010252 | 14010 | 9.3198e-05
14010 | 0.00010258 | 14010 | 9.3254e-05
14010 | 0.00010271 | 14010 | 9.3371e-05
14020 | 0.00010298 | 14020 | 9.362e-05
14020 | 0.0001029 | 14020 | 9.3545e-05
14020 | 0.00010286 | 14020 | 9.3511e-05
14020 | 0.00010293 | 14020 | 9.3571e-05
14020 | 0.00010277 | 14020 | 9.3432e-05
14020 | 0.0001029 | 14020 | 9.3541e-05
14030 | 0.00010303 | 14030 | 9.366e-05
14030 | 0.00010297 | 14030 | 9.3609e-05
14030 | 0.0001029 | 14030 | 9.3549e-05
14030 | 0.0001029 | 14030 | 9.3541e-05
14030 | 0.00010287 | 14030 | 9.3522e-05
14040 | 0.00010293 | 14040 | 9.3572e-05
14040 | 0.00010333 | 14040 | 9.3933e-05
14040 | 0.00010358 | 14040 | 9.4164e-05
14040 | 0.00010313 | 14040 | 9.3752e-05
14040 | 0.00010295 | 14040 | 9.3591e-05
14040 | 0.0001029 | 14040 | 9.3549e-05
14050 | 0.00010291 | 14050 | 9.355e-05
14050 | 0.00010287 | 14050 | 9.3517e-05
14050 | 0.0001029 | 14050 | 9.3546e-05
14050 | 0.00010291 | 14050 | 9.3556e-05
14050 | 0.00010289 | 14050 | 9.3537e-05
14060 | 0.00010287 | 14060 | 9.3519e-05
14060 | 0.00010284 | 14060 | 9.3495e-05
14060 | 0.00010282 | 14060 | 9.3472e-05
14060 | 0.00010292 | 14060 | 9.3562e-05
14060 | 0.00010287 | 14060 | 9.3516e-05
14070 | 0.00010294 | 14070 | 9.3578e-05
14070 | 0.00010289 | 14070 | 9.3535e-05
14070 | 0.00010302 | 14070 | 9.3653e-05
14070 | 0.00010312 | 14070 | 9.3746e-05
14070 | 0.00010309 | 14070 | 9.3717e-05
14070 | 0.0001032 | 14070 | 9.3816e-05
14080 | 0.00010328 | 14080 | 9.3892e-05
14080 | 0.00010322 | 14080 | 9.3838e-05
14080 | 0.00010317 | 14080 | 9.3795e-05
14080 | 0.00010313 | 14080 | 9.3754e-05
14080 | 0.0001031 | 14080 | 9.3726e-05
14090 | 0.00010312 | 14090 | 9.375e-05
14090 | 0.00010319 | 14090 | 9.3806e-05
14090 | 0.00010324 | 14090 | 9.3855e-05
14090 | 0.00010308 | 14090 | 9.3711e-05
14090 | 0.00010312 | 14090 | 9.3748e-05
14100 | 0.00010307 | 14100 | 9.3696e-05
14100 | 0.00010309 | 14100 | 9.3717e-05
14100 | 0.00010322 | 14100 | 9.3839e-05
14100 | 0.00010325 | 14100 | 9.3866e-05
14100 | 0.00010322 | 14100 | 9.3833e-05
14100 | 0.00010319 | 14100 | 9.3808e-05
14110 | 0.00010316 | 14110 | 9.3783e-05
14110 | 0.00010321 | 14110 | 9.3828e-05
14110 | 0.00010321 | 14110 | 9.3829e-05
14110 | 0.00010324 | 14110 | 9.3855e-05
14110 | 0.0001031 | 14110 | 9.3731e-05
14120 | 0.00010311 | 14120 | 9.3736e-05
14120 | 0.00010318 | 14120 | 9.3802e-05
14120 | 0.00010318 | 14120 | 9.3802e-05
14120 | 0.00010312 | 14120 | 9.3742e-05
14120 | 0.00010322 | 14120 | 9.3834e-05
14130 | 0.00010325 | 14130 | 9.3865e-05
14130 | 0.00010327 | 14130 | 9.388e-05
14130 | 0.00010324 | 14130 | 9.3855e-05
14130 | 0.00010324 | 14130 | 9.3853e-05
14130 | 0.00010328 | 14130 | 9.3886e-05
14130 | 0.0001031 | 14130 | 9.3731e-05
14140 | 0.00010321 | 14140 | 9.3829e-05
14140 | 0.00010331 | 14140 | 9.3921e-05
14140 | 0.00010342 | 14140 | 9.4018e-05
14140 | 0.0001037 | 14140 | 9.4271e-05
14140 | 0.00010377 | 14140 | 9.4339e-05
14150 | 0.00010354 | 14150 | 9.4123e-05
14150 | 0.00010341 | 14150 | 9.4012e-05
14150 | 0.00010344 | 14150 | 9.4034e-05
14150 | 0.0001034 | 14150 | 9.3996e-05
14150 | 0.00010339 | 14150 | 9.3993e-05
14160 | 0.00010335 | 14160 | 9.3952e-05
14160 | 0.00010337 | 14160 | 9.3976e-05
14160 | 0.00010357 | 14160 | 9.4154e-05
14160 | 0.00010364 | 14160 | 9.4218e-05
14160 | 0.00010359 | 14160 | 9.4175e-05
14160 | 0.00010347 | 14160 | 9.4067e-05
14170 | 0.00010346 | 14170 | 9.4057e-05
14170 | 0.00010351 | 14170 | 9.4098e-05
14170 | 0.00010353 | 14170 | 9.4122e-05
14170 | 0.00010345 | 14170 | 9.4044e-05
14170 | 0.00010347 | 14170 | 9.4066e-05
14180 | 0.00010351 | 14180 | 9.41e-05
14180 | 0.00010372 | 14180 | 9.4291e-05
14180 | 0.00010367 | 14180 | 9.4247e-05
14180 | 0.00010363 | 14180 | 9.4211e-05
14180 | 0.00010355 | 14180 | 9.4132e-05
14190 | 0.00010361 | 14190 | 9.4192e-05
14190 | 0.00010367 | 14190 | 9.4245e-05
14190 | 0.00010365 | 14190 | 9.4226e-05
14190 | 0.00010356 | 14190 | 9.4148e-05
14190 | 0.00010356 | 14190 | 9.4145e-05
14190 | 0.00010361 | 14190 | 9.4189e-05
14200 | 0.00010362 | 14200 | 9.4203e-05
14200 | 0.00010367 | 14200 | 9.4247e-05
14200 | 0.00010357 | 14200 | 9.4153e-05
14200 | 0.00010362 | 14200 | 9.4197e-05
14200 | 0.00010363 | 14200 | 9.4212e-05
14210 | 0.00010354 | 14210 | 9.4129e-05
14210 | 0.00010347 | 14210 | 9.4068e-05
14210 | 0.00010362 | 14210 | 9.4202e-05
14210 | 0.00010386 | 14210 | 9.4421e-05
14210 | 0.00010383 | 14210 | 9.4394e-05
14220 | 0.00010374 | 14220 | 9.4313e-05
14220 | 0.00010362 | 14220 | 9.4199e-05
14220 | 0.0001037 | 14220 | 9.427e-05
14220 | 0.00010378 | 14220 | 9.4343e-05
14220 | 0.00010379 | 14220 | 9.4357e-05
14220 | 0.00010387 | 14220 | 9.4428e-05
14230 | 0.0001041 | 14230 | 9.464e-05
14230 | 0.00010394 | 14230 | 9.4495e-05
14230 | 0.00010386 | 14230 | 9.4418e-05
14230 | 0.00010383 | 14230 | 9.4395e-05
14230 | 0.00010398 | 14230 | 9.4526e-05
14240 | 0.00010382 | 14240 | 9.4383e-05
14240 | 0.0001039 | 14240 | 9.4451e-05
14240 | 0.0001039 | 14240 | 9.4458e-05
14240 | 0.00010387 | 14240 | 9.4428e-05
14240 | 0.00010382 | 14240 | 9.4378e-05
14250 | 0.00010389 | 14250 | 9.4448e-05
14250 | 0.00010385 | 14250 | 9.4411e-05
14250 | 0.00010393 | 14250 | 9.4479e-05
14250 | 0.00010393 | 14250 | 9.448e-05
14250 | 0.00010389 | 14250 | 9.4445e-05
14260 | 0.00010388 | 14260 | 9.4433e-05
14260 | 0.00010389 | 14260 | 9.4445e-05
14260 | 0.00010384 | 14260 | 9.4399e-05
14260 | 0.00010385 | 14260 | 9.441e-05
14260 | 0.00010389 | 14260 | 9.4442e-05
14260 | 0.00010396 | 14260 | 9.4506e-05
14270 | 0.00010399 | 14270 | 9.4538e-05
14270 | 0.00010398 | 14270 | 9.4531e-05
14270 | 0.000104 | 14270 | 9.4544e-05
14270 | 0.00010387 | 14270 | 9.4426e-05
14270 | 0.00010392 | 14270 | 9.4476e-05
14280 | 0.00010389 | 14280 | 9.4448e-05
14280 | 0.00010401 | 14280 | 9.4555e-05
14280 | 0.0001042 | 14280 | 9.4728e-05
14280 | 0.00010422 | 14280 | 9.4749e-05
14280 | 0.00010419 | 14280 | 9.472e-05
14290 | 0.00010403 | 14290 | 9.4573e-05
14290 | 0.00010393 | 14290 | 9.4479e-05
14290 | 0.00010397 | 14290 | 9.4519e-05
14290 | 0.00010405 | 14290 | 9.4594e-05
14290 | 0.00010401 | 14290 | 9.4557e-05
14290 | 0.00010394 | 14290 | 9.4492e-05
14300 | 0.00010404 | 14300 | 9.4586e-05
14300 | 0.00010408 | 14300 | 9.4621e-05
14300 | 0.00010421 | 14300 | 9.4739e-05
14300 | 0.00010429 | 14300 | 9.4808e-05
14300 | 0.00010428 | 14300 | 9.4803e-05
14310 | 0.00010434 | 14310 | 9.4854e-05
14310 | 0.00010443 | 14310 | 9.4936e-05
14310 | 0.00010436 | 14310 | 9.4872e-05
14310 | 0.00010428 | 14310 | 9.4804e-05
14310 | 0.00010449 | 14310 | 9.4988e-05
14320 | 0.00010447 | 14320 | 9.4976e-05
14320 | 0.0001042 | 14320 | 9.4728e-05
14320 | 0.00010425 | 14320 | 9.4777e-05
14320 | 0.00010423 | 14320 | 9.4753e-05
14320 | 0.00010415 | 14320 | 9.4686e-05
14330 | 0.00010421 | 14330 | 9.4733e-05
14330 | 0.00010418 | 14330 | 9.471e-05
14330 | 0.00010412 | 14330 | 9.4653e-05
14330 | 0.00010417 | 14330 | 9.4704e-05
14330 | 0.0001042 | 14330 | 9.4729e-05
14330 | 0.00010411 | 14330 | 9.4649e-05
14340 | 0.00010379 | 14340 | 9.4358e-05
14340 | 0.00010386 | 14340 | 9.442e-05
14340 | 0.00010408 | 14340 | 9.4618e-05
14340 | 0.00010411 | 14340 | 9.4647e-05
14340 | 0.00010404 | 14340 | 9.458e-05
14350 | 0.00010407 | 14350 | 9.4612e-05
14350 | 0.00010412 | 14350 | 9.4652e-05
14350 | 0.00010405 | 14350 | 9.4592e-05
14350 | 0.00010416 | 14350 | 9.4692e-05
14350 | 0.00010429 | 14350 | 9.4806e-05
14360 | 0.00010428 | 14360 | 9.4803e-05
14360 | 0.0001044 | 14360 | 9.491e-05
14360 | 0.00010481 | 14360 | 9.5279e-05
14360 | 0.00010489 | 14360 | 9.5358e-05
14360 | 0.00010462 | 14360 | 9.5112e-05
14370 | 0.00010437 | 14370 | 9.4883e-05
14370 | 0.00010425 | 14370 | 9.4775e-05
14370 | 0.00010425 | 14370 | 9.477e-05
14370 | 0.00010432 | 14370 | 9.4836e-05
14370 | 0.0001042 | 14370 | 9.4731e-05
14370 | 0.00010428 | 14370 | 9.4799e-05
14380 | 0.00010402 | 14380 | 9.456e-05
14380 | 0.00010396 | 14380 | 9.4506e-05
14380 | 0.00010421 | 14380 | 9.474e-05
14380 | 0.00010433 | 14380 | 9.4844e-05
14380 | 0.00010434 | 14380 | 9.4856e-05
14390 | 0.00010422 | 14390 | 9.4741e-05
14390 | 0.00010421 | 14390 | 9.4736e-05
14390 | 0.00010455 | 14390 | 9.5041e-05
14390 | 0.00010466 | 14390 | 9.5141e-05
14390 | 0.00010457 | 14390 | 9.5062e-05
14400 | 0.00010439 | 14400 | 9.4902e-05
14400 | 0.00010433 | 14400 | 9.4846e-05
14400 | 0.00010415 | 14400 | 9.4683e-05
14400 | 0.00010422 | 14400 | 9.4745e-05
14400 | 0.00010425 | 14400 | 9.4777e-05
14410 | 0.00010449 | 14410 | 9.4991e-05
14410 | 0.00010473 | 14410 | 9.5211e-05
14410 | 0.00010475 | 14410 | 9.5226e-05
14410 | 0.00010466 | 14410 | 9.5141e-05
14410 | 0.00010457 | 14410 | 9.5066e-05
14410 | 0.00010457 | 14410 | 9.506e-05
14420 | 0.00010459 | 14420 | 9.5079e-05
14420 | 0.0001046 | 14420 | 9.509e-05
14420 | 0.00010466 | 14420 | 9.5147e-05
14420 | 0.00010457 | 14420 | 9.506e-05
14420 | 0.0001046 | 14420 | 9.5087e-05
14430 | 0.00010465 | 14430 | 9.5136e-05
14430 | 0.00010468 | 14430 | 9.516e-05
14430 | 0.00010462 | 14430 | 9.5113e-05
14430 | 0.00010463 | 14430 | 9.5118e-05
14430 | 0.00010465 | 14430 | 9.5138e-05
14440 | 0.0001046 | 14440 | 9.5087e-05
14440 | 0.00010464 | 14440 | 9.5129e-05
14440 | 0.00010473 | 14440 | 9.5209e-05
14440 | 0.00010479 | 14440 | 9.526e-05
14440 | 0.00010473 | 14440 | 9.5213e-05
14450 | 0.0001047 | 14450 | 9.5178e-05
14450 | 0.00010471 | 14450 | 9.5188e-05
14450 | 0.00010484 | 14450 | 9.5314e-05
14450 | 0.00010484 | 14450 | 9.5305e-05
14450 | 0.00010484 | 14450 | 9.5307e-05
14450 | 0.00010466 | 14450 | 9.5144e-05
14460 | 0.00010468 | 14460 | 9.5161e-05
14460 | 0.00010475 | 14460 | 9.5227e-05
14460 | 0.00010489 | 14460 | 9.5358e-05
14460 | 0.00010488 | 14460 | 9.5347e-05
14460 | 0.00010481 | 14460 | 9.5281e-05
14470 | 0.00010489 | 14470 | 9.5352e-05
14470 | 0.0001048 | 14470 | 9.5276e-05
14470 | 0.00010482 | 14470 | 9.5286e-05
14470 | 0.00010485 | 14470 | 9.5319e-05
14470 | 0.00010486 | 14470 | 9.5323e-05
14480 | 0.00010481 | 14480 | 9.5279e-05
14480 | 0.00010475 | 14480 | 9.5231e-05
14480 | 0.00010474 | 14480 | 9.5221e-05
14480 | 0.00010488 | 14480 | 9.5346e-05
14480 | 0.00010488 | 14480 | 9.5344e-05
14490 | 0.00010486 | 14490 | 9.5326e-05
14490 | 0.00010475 | 14490 | 9.523e-05
14490 | 0.00010475 | 14490 | 9.5229e-05
14490 | 0.00010481 | 14490 | 9.5285e-05
14490 | 0.0001049 | 14490 | 9.5364e-05
14500 | 0.00010498 | 14500 | 9.5433e-05
14500 | 0.00010487 | 14500 | 9.5332e-05
14500 | 0.00010486 | 14500 | 9.5327e-05
14500 | 0.00010495 | 14500 | 9.5405e-05
14500 | 0.00010494 | 14500 | 9.5398e-05
14500 | 0.00010495 | 14500 | 9.5408e-05
14510 | 0.00010486 | 14510 | 9.5329e-05
14510 | 0.0001047 | 14510 | 9.518e-05
14510 | 0.00010483 | 14510 | 9.5296e-05
14510 | 0.00010486 | 14510 | 9.5328e-05
14510 | 0.0001049 | 14510 | 9.5364e-05
14520 | 0.0001048 | 14520 | 9.5277e-05
14520 | 0.00010491 | 14520 | 9.537e-05
14520 | 0.00010501 | 14520 | 9.5464e-05
14520 | 0.00010506 | 14520 | 9.5505e-05
14520 | 0.00010504 | 14520 | 9.5489e-05
14530 | 0.00010502 | 14530 | 9.5475e-05
14530 | 0.00010508 | 14530 | 9.5532e-05
14530 | 0.00010517 | 14530 | 9.5611e-05
14530 | 0.00010524 | 14530 | 9.5672e-05
14530 | 0.00010565 | 14530 | 9.6049e-05
14540 | 0.00010531 | 14540 | 9.5739e-05
14540 | 0.00010523 | 14540 | 9.5662e-05
14540 | 0.00010517 | 14540 | 9.5613e-05
14540 | 0.00010504 | 14540 | 9.5492e-05
14540 | 0.00010511 | 14540 | 9.5555e-05
14550 | 0.00010509 | 14550 | 9.5538e-05
14550 | 0.000105 | 14550 | 9.5451e-05
14550 | 0.00010516 | 14550 | 9.5599e-05
14550 | 0.00010521 | 14550 | 9.565e-05
14550 | 0.00010517 | 14550 | 9.5609e-05
14550 | 0.00010507 | 14550 | 9.5515e-05
14560 | 0.00010501 | 14560 | 9.5466e-05
14560 | 0.00010514 | 14560 | 9.558e-05
14560 | 0.00010517 | 14560 | 9.5611e-05
14560 | 0.00010521 | 14560 | 9.5649e-05
14560 | 0.00010517 | 14560 | 9.5612e-05
14570 | 0.00010526 | 14570 | 9.5689e-05
14570 | 0.00010519 | 14570 | 9.5628e-05
14570 | 0.00010514 | 14570 | 9.5585e-05
14570 | 0.00010527 | 14570 | 9.5696e-05
14570 | 0.00010531 | 14570 | 9.5737e-05
14580 | 0.00010523 | 14580 | 9.566e-05
14580 | 0.00010528 | 14580 | 9.5711e-05
14580 | 0.00010537 | 14580 | 9.5793e-05
14580 | 0.00010534 | 14580 | 9.5763e-05
14580 | 0.00010544 | 14580 | 9.5851e-05
14590 | 0.00010563 | 14590 | 9.6031e-05
14590 | 0.00010554 | 14590 | 9.5947e-05
14590 | 0.00010549 | 14590 | 9.5903e-05
14590 | 0.00010554 | 14590 | 9.5944e-05
14590 | 0.00010555 | 14590 | 9.5951e-05
14600 | 0.00010554 | 14600 | 9.5946e-05
14600 | 0.00010551 | 14600 | 9.5921e-05
14600 | 0.00010551 | 14600 | 9.5915e-05
14600 | 0.00010567 | 14600 | 9.6066e-05
14600 | 0.00010562 | 14600 | 9.6021e-05
14600 | 0.00010562 | 14600 | 9.6021e-05
14610 | 0.00010557 | 14610 | 9.5977e-05
14610 | 0.00010551 | 14610 | 9.5918e-05
14610 | 0.00010557 | 14610 | 9.5977e-05
14610 | 0.00010555 | 14610 | 9.5959e-05
14610 | 0.00010557 | 14610 | 9.5974e-05
14620 | 0.00010556 | 14620 | 9.5964e-05
14620 | 0.00010564 | 14620 | 9.604e-05
14620 | 0.0001056 | 14620 | 9.6002e-05
14620 | 0.00010556 | 14620 | 9.5964e-05
14620 | 0.00010557 | 14620 | 9.5974e-05
14630 | 0.00010557 | 14630 | 9.5974e-05
14630 | 0.00010559 | 14630 | 9.5987e-05
14630 | 0.00010565 | 14630 | 9.6043e-05
14630 | 0.00010593 | 14630 | 9.6304e-05
14630 | 0.00010581 | 14630 | 9.6192e-05
14640 | 0.00010583 | 14640 | 9.6213e-05
14640 | 0.00010572 | 14640 | 9.6109e-05
14640 | 0.00010564 | 14640 | 9.6039e-05
14640 | 0.00010572 | 14640 | 9.6105e-05
14640 | 0.00010582 | 14640 | 9.6197e-05
14650 | 0.00010579 | 14650 | 9.6174e-05
14650 | 0.00010578 | 14650 | 9.6168e-05
14650 | 0.00010569 | 14650 | 9.6082e-05
14650 | 0.00010565 | 14650 | 9.6047e-05
14650 | 0.00010568 | 14650 | 9.607e-05
14660 | 0.00010574 | 14660 | 9.6123e-05
14660 | 0.0001057 | 14660 | 9.6094e-05
14660 | 0.00010583 | 14660 | 9.6208e-05
14660 | 0.00010572 | 14660 | 9.611e-05
14660 | 0.00010566 | 14660 | 9.6053e-05
14670 | 0.00010585 | 14670 | 9.6231e-05
14670 | 0.00010587 | 14670 | 9.6248e-05
14670 | 0.00010579 | 14670 | 9.6174e-05
14670 | 0.0001058 | 14670 | 9.6183e-05
14670 | 0.00010574 | 14670 | 9.6123e-05
14670 | 0.00010574 | 14670 | 9.6126e-05
14680 | 0.0001058 | 14680 | 9.6178e-05
14680 | 0.00010582 | 14680 | 9.62e-05
14680 | 0.00010584 | 14680 | 9.6215e-05
14680 | 0.0001059 | 14680 | 9.6277e-05
14680 | 0.00010588 | 14680 | 9.6257e-05
14690 | 0.00010595 | 14690 | 9.6318e-05
14690 | 0.00010588 | 14690 | 9.6259e-05
14690 | 0.00010593 | 14690 | 9.63e-05
14690 | 0.00010596 | 14690 | 9.6324e-05
14690 | 0.00010598 | 14690 | 9.6347e-05
14700 | 0.00010606 | 14700 | 9.6415e-05
14700 | 0.00010593 | 14700 | 9.6303e-05
14700 | 0.00010599 | 14700 | 9.6359e-05
14700 | 0.000106 | 14700 | 9.6362e-05
14700 | 0.00010595 | 14700 | 9.6323e-05
14710 | 0.00010598 | 14710 | 9.6342e-05
14710 | 0.00010603 | 14710 | 9.6387e-05
14710 | 0.00010605 | 14710 | 9.6406e-05
14710 | 0.00010608 | 14710 | 9.6439e-05
14710 | 0.00010599 | 14710 | 9.6353e-05
14720 | 0.00010595 | 14720 | 9.6318e-05
14720 | 0.00010598 | 14720 | 9.6341e-05
14720 | 0.00010593 | 14720 | 9.6304e-05
14720 | 0.00010595 | 14720 | 9.6318e-05
14720 | 0.00010605 | 14720 | 9.6407e-05
14730 | 0.00010612 | 14730 | 9.6475e-05
14730 | 0.00010612 | 14730 | 9.6469e-05
14730 | 0.00010601 | 14730 | 9.637e-05
14730 | 0.00010597 | 14730 | 9.6336e-05
14730 | 0.00010594 | 14730 | 9.6307e-05
14740 | 0.00010603 | 14740 | 9.639e-05
14740 | 0.00010598 | 14740 | 9.6346e-05
14740 | 0.00010613 | 14740 | 9.6477e-05
14740 | 0.00010611 | 14740 | 9.6461e-05
14740 | 0.00010615 | 14740 | 9.6502e-05
14740 | 0.00010606 | 14740 | 9.6415e-05
14750 | 0.00010614 | 14750 | 9.6489e-05
14750 | 0.0001061 | 14750 | 9.6456e-05
14750 | 0.00010613 | 14750 | 9.6478e-05
14750 | 0.00010631 | 14750 | 9.6647e-05
14750 | 0.00010622 | 14750 | 9.6565e-05
14760 | 0.00010612 | 14760 | 9.6469e-05
14760 | 0.00010625 | 14760 | 9.6593e-05
14760 | 0.00010625 | 14760 | 9.6588e-05
14760 | 0.00010623 | 14760 | 9.657e-05
14760 | 0.00010617 | 14760 | 9.652e-05
14770 | 0.00010619 | 14770 | 9.6532e-05
14770 | 0.00010628 | 14770 | 9.6614e-05
14770 | 0.00010622 | 14770 | 9.656e-05
14770 | 0.00010628 | 14770 | 9.6614e-05
14770 | 0.00010627 | 14770 | 9.6605e-05
14780 | 0.00010635 | 14780 | 9.6682e-05
14780 | 0.00010634 | 14780 | 9.6672e-05
14780 | 0.00010631 | 14780 | 9.6642e-05
14780 | 0.00010623 | 14780 | 9.6574e-05
14780 | 0.00010613 | 14780 | 9.6481e-05
14790 | 0.00010617 | 14790 | 9.6516e-05
14790 | 0.00010638 | 14790 | 9.6705e-05
14790 | 0.00010631 | 14790 | 9.6643e-05
14790 | 0.00010633 | 14790 | 9.6667e-05
14790 | 0.00010634 | 14790 | 9.667e-05
14800 | 0.00010625 | 14800 | 9.6593e-05
14800 | 0.00010616 | 14800 | 9.6508e-05
14800 | 0.00010622 | 14800 | 9.6562e-05
14800 | 0.00010631 | 14800 | 9.665e-05
14800 | 0.00010645 | 14800 | 9.6776e-05
14810 | 0.00010643 | 14810 | 9.6758e-05
14810 | 0.00010633 | 14810 | 9.6665e-05
14810 | 0.00010638 | 14810 | 9.6709e-05
14810 | 0.0001064 | 14810 | 9.6724e-05
14810 | 0.00010648 | 14810 | 9.6798e-05
14820 | 0.00010647 | 14820 | 9.6794e-05
14820 | 0.00010648 | 14820 | 9.68e-05
14820 | 0.00010654 | 14820 | 9.6857e-05
14820 | 0.00010649 | 14820 | 9.6811e-05
14820 | 0.00010652 | 14820 | 9.6838e-05
14830 | 0.00010646 | 14830 | 9.6786e-05
14830 | 0.00010667 | 14830 | 9.697e-05
14830 | 0.00010657 | 14830 | 9.6885e-05
14830 | 0.0001065 | 14830 | 9.6815e-05
14830 | 0.00010633 | 14830 | 9.6659e-05
14830 | 0.0001065 | 14830 | 9.6815e-05
14840 | 0.00010663 | 14840 | 9.6937e-05
14840 | 0.00010661 | 14840 | 9.6917e-05
14840 | 0.00010654 | 14840 | 9.6855e-05
14840 | 0.00010646 | 14840 | 9.678e-05
14840 | 0.00010651 | 14840 | 9.6828e-05
14850 | 0.00010654 | 14850 | 9.6857e-05
14850 | 0.00010659 | 14850 | 9.69e-05
14850 | 0.00010652 | 14850 | 9.6835e-05
14850 | 0.00010656 | 14850 | 9.687e-05
14850 | 0.00010659 | 14850 | 9.6902e-05
14860 | 0.00010647 | 14860 | 9.679e-05
14860 | 0.00010648 | 14860 | 9.68e-05
14860 | 0.00010657 | 14860 | 9.688e-05
14860 | 0.00010665 | 14860 | 9.6951e-05
14860 | 0.00010664 | 14860 | 9.6942e-05
14870 | 0.00010655 | 14870 | 9.6864e-05
14870 | 0.00010659 | 14870 | 9.6903e-05
14870 | 0.00010659 | 14870 | 9.6901e-05
14870 | 0.00010661 | 14870 | 9.6918e-05
14870 | 0.0001066 | 14870 | 9.6913e-05
14880 | 0.00010658 | 14880 | 9.6889e-05
14880 | 0.0001066 | 14880 | 9.691e-05
14880 | 0.00010655 | 14880 | 9.6866e-05
14880 | 0.0001066 | 14880 | 9.6905e-05
14880 | 0.00010663 | 14880 | 9.6935e-05
14890 | 0.00010678 | 14890 | 9.7069e-05
14890 | 0.00010675 | 14890 | 9.7046e-05
14890 | 0.00010675 | 14890 | 9.7045e-05
14890 | 0.00010672 | 14890 | 9.7022e-05
14890 | 0.00010672 | 14890 | 9.7017e-05
14900 | 0.00010675 | 14900 | 9.7048e-05
14900 | 0.00010679 | 14900 | 9.7086e-05
14900 | 0.00010677 | 14900 | 9.7062e-05
14900 | 0.00010675 | 14900 | 9.7044e-05
14900 | 0.00010681 | 14900 | 9.7103e-05
14910 | 0.00010679 | 14910 | 9.7081e-05
14910 | 0.0001068 | 14910 | 9.7087e-05
14910 | 0.00010685 | 14910 | 9.7139e-05
14910 | 0.00010687 | 14910 | 9.715e-05
14910 | 0.0001068 | 14910 | 9.709e-05
14920 | 0.00010678 | 14920 | 9.7069e-05
14920 | 0.00010679 | 14920 | 9.7084e-05
14920 | 0.00010686 | 14920 | 9.7144e-05
14920 | 0.00010699 | 14920 | 9.7259e-05
14920 | 0.00010692 | 14920 | 9.7203e-05
14930 | 0.00010675 | 14930 | 9.7044e-05
14930 | 0.00010681 | 14930 | 9.7103e-05
14930 | 0.00010694 | 14930 | 9.722e-05
14930 | 0.00010693 | 14930 | 9.7211e-05
14930 | 0.00010685 | 14930 | 9.714e-05
14940 | 0.00010694 | 14940 | 9.7222e-05
14940 | 0.00010692 | 14940 | 9.7203e-05
14940 | 0.0001069 | 14940 | 9.718e-05
14940 | 0.00010688 | 14940 | 9.7161e-05
14940 | 0.00010696 | 14940 | 9.7233e-05
14950 | 0.00010695 | 14950 | 9.723e-05
14950 | 0.00010717 | 14950 | 9.7424e-05
14950 | 0.00010719 | 14950 | 9.7442e-05
14950 | 0.00010719 | 14950 | 9.7442e-05
14950 | 0.00010703 | 14950 | 9.7298e-05
14960 | 0.00010706 | 14960 | 9.7327e-05
14960 | 0.00010708 | 14960 | 9.7346e-05
14960 | 0.0001071 | 14960 | 9.736e-05
14960 | 0.00010704 | 14960 | 9.731e-05
14960 | 0.00010708 | 14960 | 9.7347e-05
14960 | 0.00010707 | 14960 | 9.7341e-05
14970 | 0.0001071 | 14970 | 9.7362e-05
14970 | 0.00010713 | 14970 | 9.7394e-05
14970 | 0.00010725 | 14970 | 9.7501e-05
14970 | 0.00010731 | 14970 | 9.7554e-05
14970 | 0.00010729 | 14970 | 9.7538e-05
14980 | 0.0001072 | 14980 | 9.7457e-05
14980 | 0.00010715 | 14980 | 9.741e-05
14980 | 0.00010726 | 14980 | 9.7511e-05
14980 | 0.00010734 | 14980 | 9.7586e-05
14980 | 0.00010742 | 14980 | 9.7654e-05
14990 | 0.00010728 | 14990 | 9.7526e-05
14990 | 0.0001072 | 14990 | 9.7454e-05
14990 | 0.00010732 | 14990 | 9.7565e-05
14990 | 0.00010738 | 14990 | 9.7618e-05
14990 | 0.00010729 | 14990 | 9.7535e-05
15000 | 0.00010727 | 15000 | 9.7518e-05
15000 | 0.00010734 | 15000 | 9.7584e-05
15000 | 0.00010739 | 15000 | 9.7629e-05
15000 | 0.00010748 | 15000 | 9.7708e-05
15000 | 0.00010733 | 15000 | 9.7574e-05
15010 | 0.00010731 | 15010 | 9.7551e-05
15010 | 0.00010749 | 15010 | 9.7722e-05
15010 | 0.00010751 | 15010 | 9.7739e-05
15010 | 0.00010739 | 15010 | 9.7631e-05
15010 | 0.00010747 | 15010 | 9.7703e-05
15020 | 0.00010743 | 15020 | 9.766e-05
15020 | 0.00010752 | 15020 | 9.7748e-05
15020 | 0.00010743 | 15020 | 9.7663e-05
15020 | 0.00010745 | 15020 | 9.7684e-05
15020 | 0.00010744 | 15020 | 9.7674e-05
15030 | 0.00010744 | 15030 | 9.7673e-05
15030 | 0.00010757 | 15030 | 9.7788e-05
15030 | 0.00010753 | 15030 | 9.7756e-05
15030 | 0.00010747 | 15030 | 9.77e-05
15030 | 0.0001074 | 15030 | 9.7634e-05
15040 | 0.00010735 | 15040 | 9.7588e-05
15040 | 0.00010745 | 15040 | 9.7681e-05
15040 | 0.00010754 | 15040 | 9.7763e-05
15040 | 0.00010762 | 15040 | 9.7837e-05
15040 | 0.00010765 | 15040 | 9.786e-05
15050 | 0.0001076 | 15050 | 9.7819e-05
15050 | 0.00010761 | 15050 | 9.7823e-05
15050 | 0.00010756 | 15050 | 9.7783e-05
15050 | 0.00010763 | 15050 | 9.7845e-05
15050 | 0.00010765 | 15050 | 9.7864e-05
15060 | 0.00010759 | 15060 | 9.7805e-05
15060 | 0.00010746 | 15060 | 9.769e-05
15060 | 0.00010744 | 15060 | 9.7674e-05
15060 | 0.00010758 | 15060 | 9.7795e-05
15060 | 0.00010766 | 15060 | 9.7876e-05
15070 | 0.00010757 | 15070 | 9.7793e-05
15070 | 0.00010763 | 15070 | 9.7845e-05
15070 | 0.00010759 | 15070 | 9.7813e-05
15070 | 0.00010764 | 15070 | 9.7858e-05
15070 | 0.00010767 | 15070 | 9.7884e-05
15080 | 0.00010775 | 15080 | 9.7951e-05
15080 | 0.00010775 | 15080 | 9.7959e-05
15080 | 0.0001078 | 15080 | 9.8e-05
15080 | 0.00010773 | 15080 | 9.794e-05
15080 | 0.00010771 | 15080 | 9.7916e-05
15090 | 0.00010794 | 15090 | 9.8131e-05
15090 | 0.0001079 | 15090 | 9.8087e-05
15090 | 0.00010779 | 15090 | 9.7988e-05
15090 | 0.0001079 | 15090 | 9.8089e-05
15090 | 0.00010797 | 15090 | 9.8151e-05
15100 | 0.00010784 | 15100 | 9.804e-05
15100 | 0.00010779 | 15100 | 9.7991e-05
15100 | 0.00010782 | 15100 | 9.8018e-05
15100 | 0.00010783 | 15100 | 9.8027e-05
15100 | 0.00010781 | 15100 | 9.8013e-05
15110 | 0.00010765 | 15110 | 9.7867e-05
15110 | 0.00010777 | 15110 | 9.7972e-05
15110 | 0.00010786 | 15110 | 9.8053e-05
15110 | 0.00010786 | 15110 | 9.8054e-05
15110 | 0.00010793 | 15110 | 9.8114e-05
15120 | 0.00010775 | 15120 | 9.7956e-05
15120 | 0.00010779 | 15120 | 9.7993e-05
15120 | 0.00010783 | 15120 | 9.803e-05
15120 | 0.00010785 | 15120 | 9.8043e-05
15120 | 0.00010789 | 15120 | 9.808e-05
15130 | 0.00010789 | 15130 | 9.8079e-05
15130 | 0.00010791 | 15130 | 9.8097e-05
15130 | 0.00010786 | 15130 | 9.8058e-05
15130 | 0.0001079 | 15130 | 9.8091e-05
15130 | 0.00010789 | 15130 | 9.8082e-05
15140 | 0.00010794 | 15140 | 9.8127e-05
15140 | 0.00010805 | 15140 | 9.8227e-05
15140 | 0.00010801 | 15140 | 9.8193e-05
15140 | 0.00010782 | 15140 | 9.8019e-05
15140 | 0.00010794 | 15140 | 9.8123e-05
15150 | 0.00010788 | 15150 | 9.8076e-05
15150 | 0.00010804 | 15150 | 9.8218e-05
15150 | 0.00010815 | 15150 | 9.8322e-05
15150 | 0.00010794 | 15150 | 9.8128e-05
15150 | 0.00010796 | 15150 | 9.8146e-05
15160 | 0.00010799 | 15160 | 9.8169e-05
15160 | 0.00010798 | 15160 | 9.8168e-05
15160 | 0.00010806 | 15160 | 9.8234e-05
15160 | 0.00010813 | 15160 | 9.8296e-05
15160 | 0.00010811 | 15160 | 9.828e-05
15170 | 0.00010812 | 15170 | 9.8292e-05
15170 | 0.00010811 | 15170 | 9.8283e-05
15170 | 0.00010808 | 15170 | 9.8251e-05
15170 | 0.00010806 | 15170 | 9.8235e-05
15170 | 0.00010795 | 15170 | 9.8133e-05
15180 | 0.00010796 | 15180 | 9.8149e-05
15180 | 0.00010809 | 15180 | 9.826e-05
15180 | 0.00010803 | 15180 | 9.8211e-05
15180 | 0.00010811 | 15180 | 9.8278e-05
15180 | 0.00010822 | 15180 | 9.8382e-05
15190 | 0.00010819 | 15190 | 9.8351e-05
15190 | 0.00010814 | 15190 | 9.8307e-05
15190 | 0.00010812 | 15190 | 9.8294e-05
15190 | 0.00010817 | 15190 | 9.8335e-05
15190 | 0.00010821 | 15190 | 9.8374e-05
15200 | 0.0001082 | 15200 | 9.8361e-05
15200 | 0.00010831 | 15200 | 9.8467e-05
15200 | 0.00010827 | 15200 | 9.8431e-05
15200 | 0.0001084 | 15200 | 9.8546e-05
15200 | 0.00010828 | 15200 | 9.8437e-05
15210 | 0.00010823 | 15210 | 9.8394e-05
15210 | 0.00010827 | 15210 | 9.8429e-05
15210 | 0.00010809 | 15210 | 9.8264e-05
15210 | 0.00010807 | 15210 | 9.8248e-05
15210 | 0.00010824 | 15210 | 9.8402e-05
15220 | 0.00010825 | 15220 | 9.8407e-05
15220 | 0.00010835 | 15220 | 9.85e-05
15220 | 0.00010835 | 15220 | 9.8502e-05
15220 | 0.0001084 | 15220 | 9.8543e-05
15220 | 0.00010837 | 15220 | 9.8522e-05
15230 | 0.00010835 | 15230 | 9.8497e-05
15230 | 0.00010824 | 15230 | 9.84e-05
15230 | 0.00010824 | 15230 | 9.84e-05
15230 | 0.00010831 | 15230 | 9.8462e-05
15230 | 0.00010837 | 15230 | 9.8517e-05
15240 | 0.00010855 | 15240 | 9.8678e-05
15240 | 0.00010843 | 15240 | 9.8571e-05
15240 | 0.0001084 | 15240 | 9.8546e-05
15240 | 0.00010868 | 15240 | 9.8797e-05
15240 | 0.00010867 | 15240 | 9.8786e-05
15250 | 0.00010873 | 15250 | 9.8848e-05
15250 | 0.00010828 | 15250 | 9.8439e-05
15250 | 0.00010832 | 15250 | 9.8468e-05
15250 | 0.00010841 | 15250 | 9.8556e-05
15250 | 0.0001085 | 15250 | 9.864e-05
15260 | 0.00010854 | 15260 | 9.8669e-05
15260 | 0.00010838 | 15260 | 9.8526e-05
15260 | 0.00010842 | 15260 | 9.8566e-05
15260 | 0.00010855 | 15260 | 9.8684e-05
15260 | 0.00010851 | 15260 | 9.8647e-05
15270 | 0.00010835 | 15270 | 9.8504e-05
15270 | 0.00010838 | 15270 | 9.8524e-05
15270 | 0.00010845 | 15270 | 9.8588e-05
15270 | 0.00010853 | 15270 | 9.8666e-05
15270 | 0.00010856 | 15270 | 9.8693e-05
15280 | 0.00010857 | 15280 | 9.8704e-05
15280 | 0.00010853 | 15280 | 9.8664e-05
15280 | 0.0001086 | 15280 | 9.8729e-05
15280 | 0.00010855 | 15280 | 9.8683e-05
15280 | 0.00010856 | 15280 | 9.8687e-05
15290 | 0.00010855 | 15290 | 9.8679e-05
15290 | 0.00010851 | 15290 | 9.8644e-05
15290 | 0.00010856 | 15290 | 9.8689e-05
15290 | 0.00010862 | 15290 | 9.8742e-05
15290 | 0.00010861 | 15290 | 9.8738e-05
15300 | 0.00010873 | 15300 | 9.8846e-05
15300 | 0.00010868 | 15300 | 9.8802e-05
15300 | 0.00010903 | 15300 | 9.9114e-05
15300 | 0.00010893 | 15300 | 9.9027e-05
15310 | 0.00010866 | 15310 | 9.8785e-05
15310 | 0.00010873 | 15310 | 9.8844e-05
15310 | 0.00010879 | 15310 | 9.8898e-05
15310 | 0.00010896 | 15310 | 9.9057e-05
15310 | 0.00010887 | 15310 | 9.8975e-05
15320 | 0.00010872 | 15320 | 9.8838e-05
15320 | 0.00010864 | 15320 | 9.876e-05
15320 | 0.00010858 | 15320 | 9.8706e-05
15320 | 0.00010866 | 15320 | 9.8784e-05
15320 | 0.00010865 | 15320 | 9.8769e-05
15330 | 0.00010862 | 15330 | 9.8745e-05
15330 | 0.00010862 | 15330 | 9.8749e-05
15330 | 0.00010858 | 15330 | 9.8712e-05
15330 | 0.00010862 | 15330 | 9.875e-05
15330 | 0.00010879 | 15330 | 9.8902e-05
15340 | 0.00010882 | 15340 | 9.8926e-05
15340 | 0.00010871 | 15340 | 9.8824e-05
15340 | 0.00010875 | 15340 | 9.8866e-05
15340 | 0.00010884 | 15340 | 9.8947e-05
15340 | 0.0001088 | 15340 | 9.8908e-05
15350 | 0.00010884 | 15350 | 9.8947e-05
15350 | 0.00010893 | 15350 | 9.9024e-05
15350 | 0.00010881 | 15350 | 9.8921e-05
15350 | 0.00010892 | 15350 | 9.9018e-05
15350 | 0.00010892 | 15350 | 9.9014e-05
15360 | 0.00010882 | 15360 | 9.8931e-05
15360 | 0.00010881 | 15360 | 9.8916e-05
15360 | 0.00010883 | 15360 | 9.8934e-05
15360 | 0.00010876 | 15360 | 9.8874e-05
15360 | 0.00010876 | 15360 | 9.8872e-05
15370 | 0.00010888 | 15370 | 9.8977e-05
15370 | 0.00010905 | 15370 | 9.9139e-05
15370 | 0.00010899 | 15370 | 9.9084e-05
15370 | 0.00010889 | 15370 | 9.8987e-05
15370 | 0.00010862 | 15370 | 9.8742e-05
15380 | 0.00010872 | 15380 | 9.8835e-05
15380 | 0.00010872 | 15380 | 9.8832e-05
15380 | 0.00010887 | 15380 | 9.8975e-05
15380 | 0.00010898 | 15380 | 9.907e-05
15380 | 0.00010895 | 15380 | 9.905e-05
15390 | 0.00010892 | 15390 | 9.9018e-05
15390 | 0.0001089 | 15390 | 9.9001e-05
15390 | 0.00010899 | 15390 | 9.9085e-05
15390 | 0.00010894 | 15390 | 9.9035e-05
15390 | 0.00010892 | 15390 | 9.902e-05
15400 | 0.00010904 | 15400 | 9.913e-05
15400 | 0.00010909 | 15400 | 9.9171e-05
15400 | 0.00010901 | 15400 | 9.9095e-05
15400 | 0.00010902 | 15400 | 9.9111e-05
15400 | 0.00010906 | 15400 | 9.9143e-05
15410 | 0.00010898 | 15410 | 9.9075e-05
15410 | 0.00010911 | 15410 | 9.9187e-05
15410 | 0.00010909 | 15410 | 9.9173e-05
15410 | 0.00010899 | 15410 | 9.9082e-05
15410 | 0.00010905 | 15410 | 9.9139e-05
15420 | 0.00010895 | 15420 | 9.9046e-05
15420 | 0.00010884 | 15420 | 9.8943e-05
15420 | 0.00010893 | 15420 | 9.9023e-05
15420 | 0.00010895 | 15420 | 9.9045e-05
15420 | 0.00010893 | 15420 | 9.9025e-05
15430 | 0.0001091 | 15430 | 9.9182e-05
15430 | 0.00010917 | 15430 | 9.9247e-05
15430 | 0.00010907 | 15430 | 9.9156e-05
15430 | 0.00010928 | 15430 | 9.9348e-05
15430 | 0.00010942 | 15430 | 9.947e-05
15440 | 0.00010938 | 15440 | 9.9438e-05
15440 | 0.00010934 | 15440 | 9.9402e-05
15440 | 0.00010931 | 15440 | 9.9369e-05
15440 | 0.00010931 | 15440 | 9.9375e-05
15450 | 0.00010939 | 15450 | 9.9443e-05
15450 | 0.00010948 | 15450 | 9.9523e-05
15450 | 0.00010939 | 15450 | 9.9448e-05
15450 | 0.00010938 | 15450 | 9.9437e-05
15450 | 0.00010932 | 15450 | 9.9382e-05
15460 | 0.00010931 | 15460 | 9.9374e-05
15460 | 0.00010929 | 15460 | 9.9359e-05
15460 | 0.00010932 | 15460 | 9.9386e-05
15460 | 0.00010921 | 15460 | 9.9278e-05
15460 | 0.0001092 | 15460 | 9.9276e-05
15470 | 0.00010924 | 15470 | 9.9313e-05
15470 | 0.00010929 | 15470 | 9.9357e-05
15470 | 0.00010927 | 15470 | 9.9337e-05
15470 | 0.00010916 | 15470 | 9.9236e-05
15470 | 0.00010921 | 15470 | 9.9286e-05
15480 | 0.0001094 | 15480 | 9.9458e-05
15480 | 0.00010956 | 15480 | 9.9602e-05
15480 | 0.00010954 | 15480 | 9.9582e-05
15480 | 0.00010948 | 15480 | 9.9529e-05
15480 | 0.00010951 | 15480 | 9.9557e-05
15490 | 0.0001094 | 15490 | 9.9454e-05
15490 | 0.00010949 | 15490 | 9.9534e-05
15490 | 0.00010953 | 15490 | 9.9574e-05
15490 | 0.00010956 | 15490 | 9.9596e-05
15490 | 0.00010939 | 15490 | 9.9446e-05
15500 | 0.00010944 | 15500 | 9.9487e-05
15500 | 0.00010948 | 15500 | 9.9527e-05
15500 | 0.00010954 | 15500 | 9.9578e-05
15500 | 0.00010968 | 15500 | 9.9706e-05
15500 | 0.00010985 | 15500 | 9.9862e-05
15510 | 0.00010974 | 15510 | 9.9761e-05
15510 | 0.00010961 | 15510 | 9.9644e-05
15510 | 0.0001096 | 15510 | 9.9634e-05
15510 | 0.00010959 | 15510 | 9.963e-05
15510 | 0.00010957 | 15510 | 9.961e-05
15520 | 0.00010964 | 15520 | 9.9672e-05
15520 | 0.00010964 | 15520 | 9.9677e-05
15520 | 0.00010975 | 15520 | 9.977e-05
15520 | 0.00010972 | 15520 | 9.9746e-05
15520 | 0.0001098 | 15520 | 9.9816e-05
15530 | 0.0001096 | 15530 | 9.9637e-05
15530 | 0.00010971 | 15530 | 9.9738e-05
15530 | 0.00010976 | 15530 | 9.978e-05
15530 | 0.00010972 | 15530 | 9.9746e-05
15540 | 0.00010966 | 15540 | 9.9694e-05
15540 | 0.00010961 | 15540 | 9.9648e-05
15540 | 0.00010955 | 15540 | 9.9595e-05
15540 | 0.00010959 | 15540 | 9.9631e-05
15540 | 0.00010981 | 15540 | 9.983e-05
15550 | 0.00010995 | 15550 | 9.9952e-05
15550 | 0.00011006 | 15550 | 0.00010005
15550 | 0.00010985 | 15550 | 9.986e-05
15550 | 0.00010965 | 15550 | 9.9684e-05
15550 | 0.00010958 | 15550 | 9.9614e-05
15560 | 0.00010965 | 15560 | 9.968e-05
15560 | 0.00010975 | 15560 | 9.9773e-05
15560 | 0.00010971 | 15560 | 9.974e-05
15560 | 0.0001097 | 15560 | 9.9725e-05
15560 | 0.00010978 | 15560 | 9.9796e-05
15570 | 0.00010982 | 15570 | 9.9839e-05
15570 | 0.0001099 | 15570 | 9.9912e-05
15570 | 0.00010991 | 15570 | 9.9915e-05
15570 | 0.00010989 | 15570 | 9.99e-05
15570 | 0.00010976 | 15570 | 9.9784e-05
15580 | 0.00010972 | 15580 | 9.9744e-05
15580 | 0.00010999 | 15580 | 9.9992e-05
15580 | 0.00010991 | 15580 | 9.9918e-05
15580 | 0.00010995 | 15580 | 9.9954e-05
15580 | 0.00010988 | 15580 | 9.9888e-05
15590 | 0.00010994 | 15590 | 9.9944e-05
15590 | 0.00010994 | 15590 | 9.9948e-05
15590 | 0.00010989 | 15590 | 9.9902e-05
15590 | 0.00010984 | 15590 | 9.9859e-05
15590 | 0.00010991 | 15590 | 9.9916e-05
15600 | 0.00010993 | 15600 | 9.9935e-05
15600 | 0.00010991 | 15600 | 9.9918e-05
15600 | 0.00010988 | 15600 | 9.9888e-05
15600 | 0.00010981 | 15600 | 9.9824e-05
15600 | 0.00011015 | 15600 | 0.00010014
15610 | 0.00011008 | 15610 | 0.00010007
15610 | 0.0001099 | 15610 | 9.9905e-05
15610 | 0.00010993 | 15610 | 9.9938e-05
15610 | 0.00010993 | 15610 | 9.9941e-05
15620 | 0.00010986 | 15620 | 9.987e-05
15620 | 0.00010993 | 15620 | 9.9937e-05
15620 | 0.00011013 | 15620 | 0.00010012
15620 | 0.00011011 | 15620 | 0.0001001
15620 | 0.00010991 | 15620 | 9.9914e-05
15630 | 0.00010988 | 15630 | 9.989e-05
15630 | 0.00011 | 15630 | 0.0001
15630 | 0.00011007 | 15630 | 0.00010006
15630 | 0.00011003 | 15630 | 0.00010003
15630 | 0.00010994 | 15630 | 9.9945e-05
15640 | 0.00011 | 15640 | 9.9996e-05
15640 | 0.0001099 | 15640 | 9.9913e-05
15640 | 0.00010993 | 15640 | 9.994e-05
15640 | 0.00010996 | 15640 | 9.9966e-05
15640 | 0.00010996 | 15640 | 9.9967e-05
15650 | 0.00010991 | 15650 | 9.9922e-05
15650 | 0.00010982 | 15650 | 9.9835e-05
15650 | 0.00010988 | 15650 | 9.9891e-05
15650 | 0.00011005 | 15650 | 0.00010004
15650 | 0.00011031 | 15650 | 0.00010028
15660 | 0.00011013 | 15660 | 0.00010012
15660 | 0.00011013 | 15660 | 0.00010012
15660 | 0.00011021 | 15660 | 0.0001002
15660 | 0.00011036 | 15660 | 0.00010033
15660 | 0.00011015 | 15660 | 0.00010014
15670 | 0.00011006 | 15670 | 0.00010006
15670 | 0.00010995 | 15670 | 9.9952e-05
15670 | 0.00011007 | 15670 | 0.00010007
15670 | 0.00011026 | 15670 | 0.00010024
15680 | 0.00011026 | 15680 | 0.00010024
15680 | 0.00010993 | 15680 | 9.9936e-05
15680 | 0.00010991 | 15680 | 9.9919e-05
15680 | 0.0001098 | 15680 | 9.9821e-05
15680 | 0.00011005 | 15680 | 0.00010005
15690 | 0.00011015 | 15690 | 0.00010014
15690 | 0.0001102 | 15690 | 0.00010018
15690 | 0.00011031 | 15690 | 0.00010028
15690 | 0.00011031 | 15690 | 0.00010028
15690 | 0.00011036 | 15690 | 0.00010033
15700 | 0.00011033 | 15700 | 0.0001003
15700 | 0.00011037 | 15700 | 0.00010033
15700 | 0.00011024 | 15700 | 0.00010022
15700 | 0.00011024 | 15700 | 0.00010022
15700 | 0.00011032 | 15700 | 0.00010029
15710 | 0.0001102 | 15710 | 0.00010018
15710 | 0.00011019 | 15710 | 0.00010018
15710 | 0.00011037 | 15710 | 0.00010033
15710 | 0.00011035 | 15710 | 0.00010032
15710 | 0.00011022 | 15710 | 0.0001002
15720 | 0.00011021 | 15720 | 0.00010019
15720 | 0.00011014 | 15720 | 0.00010012
15720 | 0.00011041 | 15720 | 0.00010038
15720 | 0.00011077 | 15720 | 0.0001007
15720 | 0.00011079 | 15720 | 0.00010072
15730 | 0.00011075 | 15730 | 0.00010068
15730 | 0.0001106 | 15730 | 0.00010054
15730 | 0.00011044 | 15730 | 0.0001004
15730 | 0.00011049 | 15730 | 0.00010045
15740 | 0.00011061 | 15740 | 0.00010055
15740 | 0.00011044 | 15740 | 0.0001004
15740 | 0.00011043 | 15740 | 0.00010039
15740 | 0.00011045 | 15740 | 0.00010041
15740 | 0.00011051 | 15740 | 0.00010046
15750 | 0.00011035 | 15750 | 0.00010032
15750 | 0.00011028 | 15750 | 0.00010025
15750 | 0.00011035 | 15750 | 0.00010032
15750 | 0.0001105 | 15750 | 0.00010046
15750 | 0.00011055 | 15750 | 0.0001005
15760 | 0.00011046 | 15760 | 0.00010041
15760 | 0.00011043 | 15760 | 0.00010039
15760 | 0.00011048 | 15760 | 0.00010044
15760 | 0.00011046 | 15760 | 0.00010042
15760 | 0.00011044 | 15760 | 0.0001004
15770 | 0.00011041 | 15770 | 0.00010038
15770 | 0.00011046 | 15770 | 0.00010042
15770 | 0.00011051 | 15770 | 0.00010046
15770 | 0.00011053 | 15770 | 0.00010048
15770 | 0.00011058 | 15770 | 0.00010053
15780 | 0.00011052 | 15780 | 0.00010047
15780 | 0.00011067 | 15780 | 0.00010061
15780 | 0.0001107 | 15780 | 0.00010064
15780 | 0.00011067 | 15780 | 0.00010061
15790 | 0.00011055 | 15790 | 0.0001005
15790 | 0.00011049 | 15790 | 0.00010045
15790 | 0.00011062 | 15790 | 0.00010056
15790 | 0.00011078 | 15790 | 0.00010071
15790 | 0.00011064 | 15790 | 0.00010058
15800 | 0.00011058 | 15800 | 0.00010053
15800 | 0.00011059 | 15800 | 0.00010054
15800 | 0.00011066 | 15800 | 0.0001006
15800 | 0.00011064 | 15800 | 0.00010058
15800 | 0.00011063 | 15800 | 0.00010057
15810 | 0.00011065 | 15810 | 0.00010059
15810 | 0.00011073 | 15810 | 0.00010066
15810 | 0.00011081 | 15810 | 0.00010074
15810 | 0.00011077 | 15810 | 0.0001007
15810 | 0.00011056 | 15810 | 0.00010051
15820 | 0.00011076 | 15820 | 0.00010069
15820 | 0.00011082 | 15820 | 0.00010075
15820 | 0.00011095 | 15820 | 0.00010086
15820 | 0.00011097 | 15820 | 0.00010089
15820 | 0.00011092 | 15820 | 0.00010083
15830 | 0.00011094 | 15830 | 0.00010085
15830 | 0.0001109 | 15830 | 0.00010081
15830 | 0.00011084 | 15830 | 0.00010076
15830 | 0.00011088 | 15830 | 0.0001008
15840 | 0.00011097 | 15840 | 0.00010089
15840 | 0.00011082 | 15840 | 0.00010074
15840 | 0.00011077 | 15840 | 0.0001007
15840 | 0.00011078 | 15840 | 0.00010071
15840 | 0.00011086 | 15840 | 0.00010078
15850 | 0.00011093 | 15850 | 0.00010084
15850 | 0.00011086 | 15850 | 0.00010079
15850 | 0.00011093 | 15850 | 0.00010084
15850 | 0.00011097 | 15850 | 0.00010088
15850 | 0.000111 | 15850 | 0.00010091
15860 | 0.00011098 | 15860 | 0.00010089
15860 | 0.00011093 | 15860 | 0.00010085
15860 | 0.00011102 | 15860 | 0.00010093
15860 | 0.0001109 | 15860 | 0.00010081
15860 | 0.0001109 | 15860 | 0.00010082
15870 | 0.00011086 | 15870 | 0.00010079
15870 | 0.00011082 | 15870 | 0.00010074
15870 | 0.00011093 | 15870 | 0.00010084
15870 | 0.00011095 | 15870 | 0.00010086
15870 | 0.00011103 | 15870 | 0.00010094
15880 | 0.00011103 | 15880 | 0.00010093
15880 | 0.00011096 | 15880 | 0.00010087
15880 | 0.00011107 | 15880 | 0.00010098
15880 | 0.00011117 | 15880 | 0.00010106
15890 | 0.00011113 | 15890 | 0.00010103
15890 | 0.0001111 | 15890 | 0.000101
15890 | 0.00011106 | 15890 | 0.00010097
15890 | 0.00011107 | 15890 | 0.00010097
15890 | 0.00011116 | 15890 | 0.00010106
15900 | 0.00011109 | 15900 | 0.00010099
15900 | 0.00011103 | 15900 | 0.00010093
15900 | 0.000111 | 15900 | 0.00010091
15900 | 0.00011081 | 15900 | 0.00010074
15900 | 0.00011106 | 15900 | 0.00010096
15910 | 0.00011105 | 15910 | 0.00010095
15910 | 0.00011125 | 15910 | 0.00010114
15910 | 0.00011123 | 15910 | 0.00010112
15910 | 0.00011124 | 15910 | 0.00010113
15910 | 0.00011125 | 15910 | 0.00010114
15920 | 0.00011129 | 15920 | 0.00010117
15920 | 0.00011115 | 15920 | 0.00010105
15920 | 0.00011125 | 15920 | 0.00010114
15920 | 0.00011122 | 15920 | 0.00010111
15930 | 0.00011125 | 15930 | 0.00010114
15930 | 0.00011125 | 15930 | 0.00010114
15930 | 0.00011134 | 15930 | 0.00010122
15930 | 0.00011128 | 15930 | 0.00010117
15930 | 0.00011119 | 15930 | 0.00010108
15940 | 0.00011112 | 15940 | 0.00010102
15940 | 0.000111 | 15940 | 0.00010091
15940 | 0.00011114 | 15940 | 0.00010103
15940 | 0.00011138 | 15940 | 0.00010125
15940 | 0.00011138 | 15940 | 0.00010125
15950 | 0.0001113 | 15950 | 0.00010118
15950 | 0.00011129 | 15950 | 0.00010118
15950 | 0.00011127 | 15950 | 0.00010115
15950 | 0.00011126 | 15950 | 0.00010114
15950 | 0.00011121 | 15950 | 0.0001011
15960 | 0.00011113 | 15960 | 0.00010103
15960 | 0.00011124 | 15960 | 0.00010113
15960 | 0.00011129 | 15960 | 0.00010117
15960 | 0.00011132 | 15960 | 0.0001012
15970 | 0.00011125 | 15970 | 0.00010114
15970 | 0.00011131 | 15970 | 0.00010119
15970 | 0.00011131 | 15970 | 0.00010119
15970 | 0.0001113 | 15970 | 0.00010118
15970 | 0.00011133 | 15970 | 0.00010121
15980 | 0.00011131 | 15980 | 0.00010119
15980 | 0.00011143 | 15980 | 0.0001013
15980 | 0.00011171 | 15980 | 0.00010155
15980 | 0.0001118 | 15980 | 0.00010164
15980 | 0.0001117 | 15980 | 0.00010155
15990 | 0.00011153 | 15990 | 0.00010139
15990 | 0.00011142 | 15990 | 0.00010129
15990 | 0.00011141 | 15990 | 0.00010128
15990 | 0.00011143 | 15990 | 0.0001013
15990 | 0.00011136 | 15990 | 0.00010123
16000 | 0.0001112 | 16000 | 0.00010109
16000 | 0.00011139 | 16000 | 0.00010127
16000 | 0.00011148 | 16000 | 0.00010134
16000 | 0.00011152 | 16000 | 0.00010138
16010 | 0.00011142 | 16010 | 0.00010129
16010 | 0.00011147 | 16010 | 0.00010133
16010 | 0.00011138 | 16010 | 0.00010125
16010 | 0.00011135 | 16010 | 0.00010123
16010 | 0.0001115 | 16010 | 0.00010137
16020 | 0.00011159 | 16020 | 0.00010144
16020 | 0.00011158 | 16020 | 0.00010143
16020 | 0.00011169 | 16020 | 0.00010154
16020 | 0.00011167 | 16020 | 0.00010152
16020 | 0.00011166 | 16020 | 0.00010151
16030 | 0.00011158 | 16030 | 0.00010144
16030 | 0.00011161 | 16030 | 0.00010146
16030 | 0.00011166 | 16030 | 0.00010151
16030 | 0.00011177 | 16030 | 0.00010161
16030 | 0.0001119 | 16030 | 0.00010173
16040 | 0.00011188 | 16040 | 0.00010171
16040 | 0.0001117 | 16040 | 0.00010155
16040 | 0.00011187 | 16040 | 0.0001017
16040 | 0.00011178 | 16040 | 0.00010162
16050 | 0.00011179 | 16050 | 0.00010163
16050 | 0.00011178 | 16050 | 0.00010161
16050 | 0.00011178 | 16050 | 0.00010162
16050 | 0.00011143 | 16050 | 0.0001013
16050 | 0.00011175 | 16050 | 0.00010159
16060 | 0.0001118 | 16060 | 0.00010164
16060 | 0.00011183 | 16060 | 0.00010167
16060 | 0.00011191 | 16060 | 0.00010174
16060 | 0.00011193 | 16060 | 0.00010176
16060 | 0.00011178 | 16060 | 0.00010162
16070 | 0.000112 | 16070 | 0.00010182
16070 | 0.00011187 | 16070 | 0.0001017
16070 | 0.00011182 | 16070 | 0.00010166
16070 | 0.00011175 | 16070 | 0.00010159
16070 | 0.00011189 | 16070 | 0.00010172
16080 | 0.00011205 | 16080 | 0.00010187
16080 | 0.00011201 | 16080 | 0.00010183
16080 | 0.00011201 | 16080 | 0.00010183
16080 | 0.00011196 | 16080 | 0.00010178
16090 | 0.00011203 | 16090 | 0.00010184
16090 | 0.00011213 | 16090 | 0.00010194
16090 | 0.00011216 | 16090 | 0.00010197
16090 | 0.00011224 | 16090 | 0.00010203
16090 | 0.00011215 | 16090 | 0.00010195
16100 | 0.00011213 | 16100 | 0.00010194
16100 | 0.00011221 | 16100 | 0.00010201
16100 | 0.00011219 | 16100 | 0.00010199
16100 | 0.00011214 | 16100 | 0.00010194
16100 | 0.00011215 | 16100 | 0.00010196
16110 | 0.000112 | 16110 | 0.00010182
16110 | 0.00011208 | 16110 | 0.00010189
16110 | 0.00011217 | 16110 | 0.00010197
16110 | 0.00011197 | 16110 | 0.00010179
16120 | 0.00011214 | 16120 | 0.00010194
16120 | 0.0001121 | 16120 | 0.00010191
16120 | 0.00011215 | 16120 | 0.00010195
16120 | 0.00011219 | 16120 | 0.00010199
16120 | 0.00011221 | 16120 | 0.000102
16130 | 0.00011229 | 16130 | 0.00010208
16130 | 0.00011215 | 16130 | 0.00010196
16130 | 0.00011214 | 16130 | 0.00010194
16130 | 0.00011207 | 16130 | 0.00010188
16130 | 0.00011208 | 16130 | 0.00010189
16140 | 0.00011214 | 16140 | 0.00010195
16140 | 0.0001122 | 16140 | 0.000102
16140 | 0.0001122 | 16140 | 0.000102
16140 | 0.00011219 | 16140 | 0.00010199
16150 | 0.00011214 | 16150 | 0.00010194
16150 | 0.00011221 | 16150 | 0.00010201
16150 | 0.00011222 | 16150 | 0.00010202
16150 | 0.00011212 | 16150 | 0.00010193
16150 | 0.00011207 | 16150 | 0.00010188
16160 | 0.00011222 | 16160 | 0.00010201
16160 | 0.00011236 | 16160 | 0.00010215
16160 | 0.00011235 | 16160 | 0.00010214
16160 | 0.00011249 | 16160 | 0.00010226
16160 | 0.0001124 | 16160 | 0.00010218
16170 | 0.00011217 | 16170 | 0.00010198
16170 | 0.00011223 | 16170 | 0.00010203
16170 | 0.00011225 | 16170 | 0.00010205
16170 | 0.00011227 | 16170 | 0.00010207
16170 | 0.0001122 | 16170 | 0.000102
16180 | 0.0001122 | 16180 | 0.000102
16180 | 0.00011225 | 16180 | 0.00010204
16180 | 0.00011228 | 16180 | 0.00010207
16180 | 0.0001124 | 16180 | 0.00010218
16190 | 0.00011245 | 16190 | 0.00010223
16190 | 0.00011252 | 16190 | 0.00010229
16190 | 0.00011257 | 16190 | 0.00010233
16190 | 0.00011251 | 16190 | 0.00010229
16190 | 0.00011244 | 16190 | 0.00010222
16200 | 0.00011235 | 16200 | 0.00010213
16200 | 0.00011248 | 16200 | 0.00010225
16200 | 0.00011257 | 16200 | 0.00010233
16200 | 0.00011266 | 16200 | 0.00010241
16200 | 0.00011256 | 16200 | 0.00010232
16210 | 0.00011254 | 16210 | 0.00010231
16210 | 0.00011244 | 16210 | 0.00010222
16210 | 0.00011244 | 16210 | 0.00010222
16210 | 0.00011248 | 16210 | 0.00010226
16220 | 0.00011255 | 16220 | 0.00010232
16220 | 0.00011243 | 16220 | 0.00010221
16220 | 0.00011261 | 16220 | 0.00010237
16220 | 0.00011266 | 16220 | 0.00010242
16220 | 0.00011256 | 16220 | 0.00010233
16230 | 0.00011245 | 16230 | 0.00010223
16230 | 0.00011236 | 16230 | 0.00010215
16230 | 0.00011242 | 16230 | 0.0001022
16230 | 0.00011245 | 16230 | 0.00010222
16230 | 0.00011244 | 16230 | 0.00010222
16240 | 0.00011245 | 16240 | 0.00010223
16240 | 0.00011262 | 16240 | 0.00010238
16240 | 0.00011259 | 16240 | 0.00010236
16240 | 0.00011277 | 16240 | 0.00010251
16250 | 0.00011269 | 16250 | 0.00010245
16250 | 0.00011294 | 16250 | 0.00010267
16250 | 0.00011271 | 16250 | 0.00010247
16250 | 0.00011271 | 16250 | 0.00010246
16250 | 0.00011271 | 16250 | 0.00010246
16260 | 0.00011286 | 16260 | 0.0001026
16260 | 0.00011296 | 16260 | 0.00010269
16260 | 0.00011283 | 16260 | 0.00010257
16260 | 0.00011278 | 16260 | 0.00010252
16260 | 0.00011261 | 16260 | 0.00010237
16270 | 0.00011273 | 16270 | 0.00010248
16270 | 0.00011293 | 16270 | 0.00010266
16270 | 0.00011301 | 16270 | 0.00010274
16270 | 0.00011283 | 16270 | 0.00010257
16280 | 0.00011281 | 16280 | 0.00010256
16280 | 0.00011272 | 16280 | 0.00010247
16280 | 0.00011268 | 16280 | 0.00010244
16280 | 0.00011268 | 16280 | 0.00010243
16280 | 0.00011272 | 16280 | 0.00010247
16290 | 0.00011278 | 16290 | 0.00010253
16290 | 0.00011283 | 16290 | 0.00010257
16290 | 0.00011311 | 16290 | 0.00010283
16290 | 0.00011308 | 16290 | 0.0001028
16290 | 0.00011309 | 16290 | 0.00010281
16300 | 0.00011317 | 16300 | 0.00010288
16300 | 0.00011326 | 16300 | 0.00010297
16300 | 0.00011306 | 16300 | 0.00010278
16300 | 0.00011296 | 16300 | 0.00010269
16310 | 0.00011303 | 16310 | 0.00010275
16310 | 0.00011304 | 16310 | 0.00010277
16310 | 0.00011302 | 16310 | 0.00010275
16310 | 0.00011301 | 16310 | 0.00010274
16310 | 0.00011302 | 16310 | 0.00010275
16320 | 0.00011292 | 16320 | 0.00010266
16320 | 0.00011297 | 16320 | 0.0001027
16320 | 0.00011294 | 16320 | 0.00010267
16320 | 0.00011307 | 16320 | 0.00010279
16320 | 0.00011306 | 16320 | 0.00010278
16330 | 0.00011307 | 16330 | 0.00010279
16330 | 0.00011308 | 16330 | 0.0001028
16330 | 0.00011301 | 16330 | 0.00010274
16330 | 0.00011307 | 16330 | 0.00010279
16340 | 0.00011309 | 16340 | 0.00010281
16340 | 0.00011295 | 16340 | 0.00010269
16340 | 0.00011298 | 16340 | 0.00010271
16340 | 0.00011311 | 16340 | 0.00010283
16340 | 0.00011317 | 16340 | 0.00010289
16350 | 0.00011303 | 16350 | 0.00010276
16350 | 0.00011308 | 16350 | 0.0001028
16350 | 0.00011326 | 16350 | 0.00010296
16350 | 0.00011318 | 16350 | 0.00010289
16350 | 0.00011305 | 16350 | 0.00010277
16360 | 0.00011317 | 16360 | 0.00010288
16360 | 0.00011341 | 16360 | 0.0001031
16360 | 0.00011354 | 16360 | 0.00010322
16360 | 0.00011331 | 16360 | 0.00010301
16370 | 0.00011322 | 16370 | 0.00010292
16370 | 0.00011322 | 16370 | 0.00010293
16370 | 0.00011323 | 16370 | 0.00010293
16370 | 0.00011317 | 16370 | 0.00010288
16370 | 0.00011323 | 16370 | 0.00010294
16380 | 0.00011328 | 16380 | 0.00010299
16380 | 0.0001133 | 16380 | 0.000103
16380 | 0.00011326 | 16380 | 0.00010296
16380 | 0.00011333 | 16380 | 0.00010303
16390 | 0.00011335 | 16390 | 0.00010304
16390 | 0.00011348 | 16390 | 0.00010316
16390 | 0.0001137 | 16390 | 0.00010337
16390 | 0.00011348 | 16390 | 0.00010316
16390 | 0.00011346 | 16390 | 0.00010314
16400 | 0.00011336 | 16400 | 0.00010305
16400 | 0.00011346 | 16400 | 0.00010314
16400 | 0.00011333 | 16400 | 0.00010303
16400 | 0.00011322 | 16400 | 0.00010292
16400 | 0.00011323 | 16400 | 0.00010293
16410 | 0.00011325 | 16410 | 0.00010296
16410 | 0.00011338 | 16410 | 0.00010308
16410 | 0.00011332 | 16410 | 0.00010301
16410 | 0.00011341 | 16410 | 0.0001031
16420 | 0.00011345 | 16420 | 0.00010313
16420 | 0.00011341 | 16420 | 0.0001031
16420 | 0.00011338 | 16420 | 0.00010307
16420 | 0.00011326 | 16420 | 0.00010297
16420 | 0.00011351 | 16420 | 0.0001032
16430 | 0.00011366 | 16430 | 0.00010333
16430 | 0.00011352 | 16430 | 0.0001032
16430 | 0.00011351 | 16430 | 0.0001032
16430 | 0.00011338 | 16430 | 0.00010307
16430 | 0.00011339 | 16430 | 0.00010308
16440 | 0.00011341 | 16440 | 0.0001031
16440 | 0.00011351 | 16440 | 0.00010319
16440 | 0.00011364 | 16440 | 0.00010331
16440 | 0.0001137 | 16440 | 0.00010336
16450 | 0.00011358 | 16450 | 0.00010326
16450 | 0.00011348 | 16450 | 0.00010317
16450 | 0.00011363 | 16450 | 0.0001033
16450 | 0.00011368 | 16450 | 0.00010334
16450 | 0.00011349 | 16450 | 0.00010317
16460 | 0.00011337 | 16460 | 0.00010307
16460 | 0.00011344 | 16460 | 0.00010313
16460 | 0.0001135 | 16460 | 0.00010318
16460 | 0.00011346 | 16460 | 0.00010315
16470 | 0.00011342 | 16470 | 0.00010311
16470 | 0.00011356 | 16470 | 0.00010324
16470 | 0.00011362 | 16470 | 0.00010329
16470 | 0.00011368 | 16470 | 0.00010334
16470 | 0.00011374 | 16470 | 0.0001034
16480 | 0.00011379 | 16480 | 0.00010345
16480 | 0.00011371 | 16480 | 0.00010338
16480 | 0.00011365 | 16480 | 0.00010332
16480 | 0.00011365 | 16480 | 0.00010332
16480 | 0.00011366 | 16480 | 0.00010333
16490 | 0.00011366 | 16490 | 0.00010333
16490 | 0.00011356 | 16490 | 0.00010324
16490 | 0.00011375 | 16490 | 0.00010341
16490 | 0.00011374 | 16490 | 0.0001034
16500 | 0.00011379 | 16500 | 0.00010344
16500 | 0.00011383 | 16500 | 0.00010348
16500 | 0.00011393 | 16500 | 0.00010357
16500 | 0.00011385 | 16500 | 0.0001035
16500 | 0.00011379 | 16500 | 0.00010344
16510 | 0.00011393 | 16510 | 0.00010357
16510 | 0.00011388 | 16510 | 0.00010353
16510 | 0.00011384 | 16510 | 0.0001035
16510 | 0.00011384 | 16510 | 0.00010349
16510 | 0.00011373 | 16510 | 0.00010339
16520 | 0.00011373 | 16520 | 0.00010339
16520 | 0.0001138 | 16520 | 0.00010345
16520 | 0.00011372 | 16520 | 0.00010338
16520 | 0.00011363 | 16520 | 0.0001033
16530 | 0.00011378 | 16530 | 0.00010344
16530 | 0.00011382 | 16530 | 0.00010347
16530 | 0.00011387 | 16530 | 0.00010351
16530 | 0.000114 | 16530 | 0.00010363
16530 | 0.000114 | 16530 | 0.00010363
16540 | 0.00011383 | 16540 | 0.00010348
16540 | 0.00011394 | 16540 | 0.00010358
16540 | 0.00011404 | 16540 | 0.00010367
16540 | 0.00011411 | 16540 | 0.00010374
16550 | 0.00011397 | 16550 | 0.00010361
16550 | 0.0001139 | 16550 | 0.00010354
16550 | 0.00011392 | 16550 | 0.00010357
16550 | 0.000114 | 16550 | 0.00010364
16550 | 0.00011388 | 16550 | 0.00010353
16560 | 0.00011383 | 16560 | 0.00010348
16560 | 0.00011379 | 16560 | 0.00010344
16560 | 0.00011402 | 16560 | 0.00010366
16560 | 0.00011412 | 16560 | 0.00010374
16570 | 0.00011412 | 16570 | 0.00010375
16570 | 0.00011404 | 16570 | 0.00010367
16570 | 0.00011405 | 16570 | 0.00010368
16570 | 0.00011408 | 16570 | 0.00010371
16570 | 0.0001139 | 16570 | 0.00010355
16580 | 0.00011396 | 16580 | 0.0001036
16580 | 0.00011412 | 16580 | 0.00010374
16580 | 0.00011401 | 16580 | 0.00010365
16580 | 0.00011408 | 16580 | 0.00010371
16580 | 0.0001141 | 16580 | 0.00010373
16590 | 0.00011408 | 16590 | 0.00010371
16590 | 0.00011412 | 16590 | 0.00010375
16590 | 0.0001142 | 16590 | 0.00010382
16590 | 0.00011425 | 16590 | 0.00010386
16600 | 0.00011408 | 16600 | 0.00010371
16600 | 0.00011415 | 16600 | 0.00010377
16600 | 0.00011412 | 16600 | 0.00010375
16600 | 0.00011423 | 16600 | 0.00010385
16600 | 0.00011431 | 16600 | 0.00010392
16610 | 0.00011425 | 16610 | 0.00010386
16610 | 0.00011417 | 16610 | 0.00010379
16610 | 0.00011415 | 16610 | 0.00010377
16610 | 0.00011418 | 16610 | 0.0001038
16620 | 0.0001144 | 16620 | 0.000104
16620 | 0.00011439 | 16620 | 0.00010399
16620 | 0.00011426 | 16620 | 0.00010388
16620 | 0.00011424 | 16620 | 0.00010385
16620 | 0.00011425 | 16620 | 0.00010386
16630 | 0.0001142 | 16630 | 0.00010382
16630 | 0.00011435 | 16630 | 0.00010395
16630 | 0.00011425 | 16630 | 0.00010386
16630 | 0.00011419 | 16630 | 0.00010381
16630 | 0.00011436 | 16630 | 0.00010396
16640 | 0.00011435 | 16640 | 0.00010396
16640 | 0.0001145 | 16640 | 0.00010409
16640 | 0.00011436 | 16640 | 0.00010396
16640 | 0.00011427 | 16640 | 0.00010388
16650 | 0.00011436 | 16650 | 0.00010396
16650 | 0.00011442 | 16650 | 0.00010402
16650 | 0.00011443 | 16650 | 0.00010403
16650 | 0.0001143 | 16650 | 0.00010391
16650 | 0.00011435 | 16650 | 0.00010396
16660 | 0.00011443 | 16660 | 0.00010403
16660 | 0.00011445 | 16660 | 0.00010404
16660 | 0.00011452 | 16660 | 0.00010411
16660 | 0.00011444 | 16660 | 0.00010404
16670 | 0.00011433 | 16670 | 0.00010393
16670 | 0.00011445 | 16670 | 0.00010404
16670 | 0.00011458 | 16670 | 0.00010416
16670 | 0.00011462 | 16670 | 0.0001042
16670 | 0.00011458 | 16670 | 0.00010416
16680 | 0.00011453 | 16680 | 0.00010412
16680 | 0.00011458 | 16680 | 0.00010416
16680 | 0.00011478 | 16680 | 0.00010435
16680 | 0.00011494 | 16680 | 0.00010449
16690 | 0.00011478 | 16690 | 0.00010435
16690 | 0.00011478 | 16690 | 0.00010435
16690 | 0.00011479 | 16690 | 0.00010436
16690 | 0.00011455 | 16690 | 0.00010413
16690 | 0.00011443 | 16690 | 0.00010403
16700 | 0.00011454 | 16700 | 0.00010413
16700 | 0.00011448 | 16700 | 0.00010407
16700 | 0.00011448 | 16700 | 0.00010408
16700 | 0.00011438 | 16700 | 0.00010398
16710 | 0.00011432 | 16710 | 0.00010392
16710 | 0.00011434 | 16710 | 0.00010394
16710 | 0.00011448 | 16710 | 0.00010407
16710 | 0.00011478 | 16710 | 0.00010434
16710 | 0.00011502 | 16710 | 0.00010457
16720 | 0.0001145 | 16720 | 0.00010409
16720 | 0.00011447 | 16720 | 0.00010407
16720 | 0.00011464 | 16720 | 0.00010422
16720 | 0.0001147 | 16720 | 0.00010427
16720 | 0.00011467 | 16720 | 0.00010425
16730 | 0.00011465 | 16730 | 0.00010422
16730 | 0.00011473 | 16730 | 0.0001043
16730 | 0.00011482 | 16730 | 0.00010438
16730 | 0.00011477 | 16730 | 0.00010434
16740 | 0.00011488 | 16740 | 0.00010444
16740 | 0.0001148 | 16740 | 0.00010436
16740 | 0.00011482 | 16740 | 0.00010438
16740 | 0.00011477 | 16740 | 0.00010434
16740 | 0.00011457 | 16740 | 0.00010415
16750 | 0.00011456 | 16750 | 0.00010415
16750 | 0.00011466 | 16750 | 0.00010423
16750 | 0.00011469 | 16750 | 0.00010427
16750 | 0.00011462 | 16750 | 0.0001042
16760 | 0.00011467 | 16760 | 0.00010425
16760 | 0.0001147 | 16760 | 0.00010428
16760 | 0.00011482 | 16760 | 0.00010438
16760 | 0.00011488 | 16760 | 0.00010444
16760 | 0.00011473 | 16760 | 0.0001043
16770 | 0.00011472 | 16770 | 0.00010429
16770 | 0.00011475 | 16770 | 0.00010432
16770 | 0.00011491 | 16770 | 0.00010446
16770 | 0.00011487 | 16770 | 0.00010442
16780 | 0.00011489 | 16780 | 0.00010445
16780 | 0.00011493 | 16780 | 0.00010449
16780 | 0.00011501 | 16780 | 0.00010455
16780 | 0.00011498 | 16780 | 0.00010453
16780 | 0.00011498 | 16780 | 0.00010452
16790 | 0.00011495 | 16790 | 0.0001045
16790 | 0.00011492 | 16790 | 0.00010447
16790 | 0.0001149 | 16790 | 0.00010445
16790 | 0.00011497 | 16790 | 0.00010452
16800 | 0.00011499 | 16800 | 0.00010453
16800 | 0.00011496 | 16800 | 0.00010451
16800 | 0.00011497 | 16800 | 0.00010452
16800 | 0.00011503 | 16800 | 0.00010457
16800 | 0.00011477 | 16800 | 0.00010433
16810 | 0.00011502 | 16810 | 0.00010457
16810 | 0.00011508 | 16810 | 0.00010462
16810 | 0.00011517 | 16810 | 0.0001047
16810 | 0.00011512 | 16810 | 0.00010465
16820 | 0.00011504 | 16820 | 0.00010459
16820 | 0.00011512 | 16820 | 0.00010466
16820 | 0.00011514 | 16820 | 0.00010468
16820 | 0.00011522 | 16820 | 0.00010475
16820 | 0.0001151 | 16820 | 0.00010464
16830 | 0.00011512 | 16830 | 0.00010465
16830 | 0.00011517 | 16830 | 0.0001047
16830 | 0.00011519 | 16830 | 0.00010472
16830 | 0.00011519 | 16830 | 0.00010472
16840 | 0.00011511 | 16840 | 0.00010464
16840 | 0.00011505 | 16840 | 0.00010459
16840 | 0.00011529 | 16840 | 0.0001048
16840 | 0.00011513 | 16840 | 0.00010467
16840 | 0.00011521 | 16840 | 0.00010474
16850 | 0.00011536 | 16850 | 0.00010488
16850 | 0.00011532 | 16850 | 0.00010483
16850 | 0.00011524 | 16850 | 0.00010477
16850 | 0.00011503 | 16850 | 0.00010457
16860 | 0.000115 | 16860 | 0.00010455
16860 | 0.00011521 | 16860 | 0.00010474
16860 | 0.00011521 | 16860 | 0.00010473
16860 | 0.00011541 | 16860 | 0.00010491
16860 | 0.00011542 | 16860 | 0.00010492
16870 | 0.00011536 | 16870 | 0.00010487
16870 | 0.00011537 | 16870 | 0.00010488
16870 | 0.00011536 | 16870 | 0.00010487
16870 | 0.0001152 | 16870 | 0.00010473
16880 | 0.00011541 | 16880 | 0.00010492
16880 | 0.00011541 | 16880 | 0.00010492
16880 | 0.00011544 | 16880 | 0.00010494
16880 | 0.00011542 | 16880 | 0.00010492
16880 | 0.00011546 | 16880 | 0.00010497
16890 | 0.00011547 | 16890 | 0.00010497
16890 | 0.0001154 | 16890 | 0.00010491
16890 | 0.00011543 | 16890 | 0.00010494
16890 | 0.00011541 | 16890 | 0.00010492
16900 | 0.0001154 | 16900 | 0.00010491
16900 | 0.00011544 | 16900 | 0.00010495
16900 | 0.00011549 | 16900 | 0.00010499
16900 | 0.00011542 | 16900 | 0.00010493
16900 | 0.00011551 | 16900 | 0.00010501
16910 | 0.00011561 | 16910 | 0.0001051
16910 | 0.00011559 | 16910 | 0.00010509
16910 | 0.00011574 | 16910 | 0.00010522
16910 | 0.00011559 | 16910 | 0.00010508
16920 | 0.00011562 | 16920 | 0.00010511
16920 | 0.00011556 | 16920 | 0.00010505
16920 | 0.00011557 | 16920 | 0.00010506
16920 | 0.00011562 | 16920 | 0.00010511
16920 | 0.00011586 | 16920 | 0.00010533
16930 | 0.00011566 | 16930 | 0.00010514
16930 | 0.0001155 | 16930 | 0.000105
16930 | 0.00011548 | 16930 | 0.00010498
16930 | 0.00011538 | 16930 | 0.00010489
16940 | 0.00011562 | 16940 | 0.00010511
16940 | 0.00011562 | 16940 | 0.00010511
16940 | 0.00011568 | 16940 | 0.00010516
16940 | 0.00011567 | 16940 | 0.00010516
16940 | 0.00011566 | 16940 | 0.00010514
16950 | 0.00011565 | 16950 | 0.00010514
16950 | 0.00011569 | 16950 | 0.00010517
16950 | 0.00011576 | 16950 | 0.00010524
16950 | 0.00011566 | 16950 | 0.00010514
16960 | 0.00011565 | 16960 | 0.00010514
16960 | 0.00011563 | 16960 | 0.00010511
16960 | 0.00011562 | 16960 | 0.00010511
16960 | 0.00011563 | 16960 | 0.00010512
16960 | 0.00011575 | 16960 | 0.00010523
16970 | 0.00011569 | 16970 | 0.00010517
16970 | 0.0001157 | 16970 | 0.00010518
16970 | 0.00011565 | 16970 | 0.00010514
16970 | 0.00011577 | 16970 | 0.00010525
16980 | 0.00011592 | 16980 | 0.00010538
16980 | 0.0001158 | 16980 | 0.00010527
16980 | 0.00011578 | 16980 | 0.00010525
16980 | 0.00011556 | 16980 | 0.00010506
16980 | 0.00011544 | 16980 | 0.00010495
16990 | 0.0001155 | 16990 | 0.000105
16990 | 0.00011555 | 16990 | 0.00010504
16990 | 0.00011566 | 16990 | 0.00010514
16990 | 0.00011587 | 16990 | 0.00010533
17000 | 0.00011591 | 17000 | 0.00010537
17000 | 0.00011599 | 17000 | 0.00010544
17000 | 0.00011601 | 17000 | 0.00010547
17000 | 0.00011598 | 17000 | 0.00010544
17000 | 0.00011601 | 17000 | 0.00010546
17010 | 0.00011587 | 17010 | 0.00010534
17010 | 0.00011592 | 17010 | 0.00010538
17010 | 0.00011611 | 17010 | 0.00010556
17010 | 0.00011586 | 17010 | 0.00010533
17020 | 0.00011594 | 17020 | 0.0001054
17020 | 0.00011586 | 17020 | 0.00010533
17020 | 0.00011583 | 17020 | 0.0001053
17020 | 0.00011597 | 17020 | 0.00010543
17020 | 0.00011589 | 17020 | 0.00010535
17030 | 0.00011593 | 17030 | 0.00010539
17030 | 0.00011605 | 17030 | 0.0001055
17030 | 0.00011607 | 17030 | 0.00010552
17030 | 0.0001161 | 17030 | 0.00010555
17040 | 0.00011626 | 17040 | 0.00010569
17040 | 0.00011602 | 17040 | 0.00010547
17040 | 0.00011614 | 17040 | 0.00010558
17040 | 0.00011627 | 17040 | 0.0001057
17040 | 0.00011624 | 17040 | 0.00010567
17050 | 0.00011614 | 17050 | 0.00010558
17050 | 0.00011614 | 17050 | 0.00010558
17050 | 0.00011605 | 17050 | 0.0001055
17050 | 0.00011623 | 17050 | 0.00010566
17060 | 0.00011649 | 17060 | 0.0001059
17060 | 0.00011631 | 17060 | 0.00010574
17060 | 0.00011635 | 17060 | 0.00010578
17060 | 0.00011615 | 17060 | 0.00010559
17060 | 0.00011613 | 17060 | 0.00010557
17070 | 0.00011601 | 17070 | 0.00010546
17070 | 0.00011623 | 17070 | 0.00010566
17070 | 0.0001162 | 17070 | 0.00010564
17070 | 0.00011618 | 17070 | 0.00010562
17080 | 0.0001161 | 17080 | 0.00010555
17080 | 0.00011617 | 17080 | 0.00010561
17080 | 0.00011622 | 17080 | 0.00010566
17080 | 0.00011622 | 17080 | 0.00010565
17080 | 0.00011619 | 17080 | 0.00010563
17090 | 0.00011623 | 17090 | 0.00010567
17090 | 0.0001163 | 17090 | 0.00010573
17090 | 0.00011627 | 17090 | 0.0001057
17090 | 0.00011622 | 17090 | 0.00010566
17100 | 0.00011621 | 17100 | 0.00010564
17100 | 0.0001165 | 17100 | 0.00010591
17100 | 0.00011626 | 17100 | 0.00010569
17100 | 0.00011612 | 17100 | 0.00010557
17110 | 0.00011618 | 17110 | 0.00010561
17110 | 0.00011618 | 17110 | 0.00010562
17110 | 0.00011611 | 17110 | 0.00010556
17110 | 0.0001161 | 17110 | 0.00010554
17110 | 0.00011625 | 17110 | 0.00010568
17120 | 0.00011617 | 17120 | 0.00010561
17120 | 0.00011627 | 17120 | 0.0001057
17120 | 0.00011627 | 17120 | 0.0001057
17120 | 0.0001163 | 17120 | 0.00010573
17130 | 0.00011629 | 17130 | 0.00010572
17130 | 0.00011622 | 17130 | 0.00010565
17130 | 0.00011638 | 17130 | 0.0001058
17130 | 0.0001163 | 17130 | 0.00010573
17130 | 0.00011621 | 17130 | 0.00010564
17140 | 0.00011623 | 17140 | 0.00010566
17140 | 0.00011633 | 17140 | 0.00010576
17140 | 0.00011651 | 17140 | 0.00010592
17140 | 0.00011639 | 17140 | 0.00010581
17150 | 0.00011641 | 17150 | 0.00010583
17150 | 0.00011655 | 17150 | 0.00010595
17150 | 0.00011645 | 17150 | 0.00010586
17150 | 0.0001164 | 17150 | 0.00010582
17150 | 0.00011652 | 17150 | 0.00010592
17160 | 0.00011645 | 17160 | 0.00010586
17160 | 0.00011642 | 17160 | 0.00010584
17160 | 0.00011642 | 17160 | 0.00010583
17160 | 0.00011643 | 17160 | 0.00010585
17170 | 0.00011639 | 17170 | 0.00010581
17170 | 0.00011637 | 17170 | 0.00010579
17170 | 0.00011647 | 17170 | 0.00010588
17170 | 0.00011633 | 17170 | 0.00010575
17170 | 0.00011635 | 17170 | 0.00010578
17180 | 0.0001165 | 17180 | 0.00010591
17180 | 0.00011662 | 17180 | 0.00010602
17180 | 0.00011671 | 17180 | 0.0001061
17180 | 0.00011649 | 17180 | 0.0001059
17190 | 0.00011649 | 17190 | 0.0001059
17190 | 0.00011663 | 17190 | 0.00010603
17190 | 0.00011676 | 17190 | 0.00010615
17190 | 0.00011679 | 17190 | 0.00010618
17200 | 0.00011674 | 17200 | 0.00010612
17200 | 0.00011661 | 17200 | 0.00010601
17200 | 0.00011666 | 17200 | 0.00010605
17200 | 0.00011676 | 17200 | 0.00010614
17200 | 0.0001167 | 17200 | 0.00010609
17210 | 0.00011663 | 17210 | 0.00010603
17210 | 0.0001166 | 17210 | 0.000106
17210 | 0.0001166 | 17210 | 0.000106
17210 | 0.00011663 | 17210 | 0.00010603
17220 | 0.00011666 | 17220 | 0.00010605
17220 | 0.00011675 | 17220 | 0.00010614
17220 | 0.00011666 | 17220 | 0.00010606
17220 | 0.00011666 | 17220 | 0.00010605
17220 | 0.00011671 | 17220 | 0.0001061
17230 | 0.00011673 | 17230 | 0.00010612
17230 | 0.00011674 | 17230 | 0.00010613
17230 | 0.00011672 | 17230 | 0.00010611
17230 | 0.0001169 | 17230 | 0.00010627
17240 | 0.00011703 | 17240 | 0.00010639
17240 | 0.00011691 | 17240 | 0.00010628
17240 | 0.00011685 | 17240 | 0.00010622
17240 | 0.00011691 | 17240 | 0.00010629
17250 | 0.00011712 | 17250 | 0.00010647
17250 | 0.00011713 | 17250 | 0.00010648
17250 | 0.00011702 | 17250 | 0.00010638
17250 | 0.00011686 | 17250 | 0.00010624
17250 | 0.0001169 | 17250 | 0.00010628
17260 | 0.00011685 | 17260 | 0.00010623
17260 | 0.00011692 | 17260 | 0.00010629
17260 | 0.00011694 | 17260 | 0.00010631
17260 | 0.00011697 | 17260 | 0.00010634
17270 | 0.00011699 | 17270 | 0.00010636
17270 | 0.00011697 | 17270 | 0.00010633
17270 | 0.00011694 | 17270 | 0.00010631
17270 | 0.00011692 | 17270 | 0.00010629
17270 | 0.00011684 | 17270 | 0.00010622
17280 | 0.00011707 | 17280 | 0.00010643
17280 | 0.00011718 | 17280 | 0.00010653
17280 | 0.00011709 | 17280 | 0.00010645
17280 | 0.00011706 | 17280 | 0.00010641
17290 | 0.00011715 | 17290 | 0.0001065
17290 | 0.00011712 | 17290 | 0.00010648
17290 | 0.00011721 | 17290 | 0.00010655
17290 | 0.00011722 | 17290 | 0.00010657
17300 | 0.0001171 | 17300 | 0.00010645
17300 | 0.00011725 | 17300 | 0.00010659
17300 | 0.00011743 | 17300 | 0.00010676
17300 | 0.00011733 | 17300 | 0.00010666
17300 | 0.00011702 | 17300 | 0.00010638
17310 | 0.00011699 | 17310 | 0.00010635
17310 | 0.00011691 | 17310 | 0.00010629
17310 | 0.00011698 | 17310 | 0.00010635
17310 | 0.00011708 | 17310 | 0.00010643
17320 | 0.00011693 | 17320 | 0.0001063
17320 | 0.00011702 | 17320 | 0.00010638
17320 | 0.0001171 | 17320 | 0.00010645
17320 | 0.00011712 | 17320 | 0.00010647
17320 | 0.0001173 | 17320 | 0.00010664
17330 | 0.0001172 | 17330 | 0.00010655
17330 | 0.00011716 | 17330 | 0.00010651
17330 | 0.00011722 | 17330 | 0.00010656
17330 | 0.00011727 | 17330 | 0.00010661
17340 | 0.00011722 | 17340 | 0.00010656
17340 | 0.00011712 | 17340 | 0.00010647
17340 | 0.00011687 | 17340 | 0.00010624
17340 | 0.00011684 | 17340 | 0.00010622
17350 | 0.00011697 | 17350 | 0.00010634
17350 | 0.00011743 | 17350 | 0.00010675
17350 | 0.00011745 | 17350 | 0.00010677
17350 | 0.00011731 | 17350 | 0.00010665
17350 | 0.00011717 | 17350 | 0.00010651
17360 | 0.00011729 | 17360 | 0.00010663
17360 | 0.00011738 | 17360 | 0.00010671
17360 | 0.00011747 | 17360 | 0.00010679
17360 | 0.00011745 | 17360 | 0.00010677
17370 | 0.00011738 | 17370 | 0.00010671
17370 | 0.00011744 | 17370 | 0.00010676
17370 | 0.00011759 | 17370 | 0.0001069
17370 | 0.00011765 | 17370 | 0.00010695
17370 | 0.00011771 | 17370 | 0.00010701
17380 | 0.00011764 | 17380 | 0.00010694
17380 | 0.00011753 | 17380 | 0.00010685
17380 | 0.00011746 | 17380 | 0.00010678
17380 | 0.00011748 | 17380 | 0.0001068
17390 | 0.00011754 | 17390 | 0.00010685
17390 | 0.00011746 | 17390 | 0.00010679
17390 | 0.00011768 | 17390 | 0.00010698
17390 | 0.00011763 | 17390 | 0.00010693
17400 | 0.00011762 | 17400 | 0.00010693
17400 | 0.00011757 | 17400 | 0.00010688
17400 | 0.00011743 | 17400 | 0.00010675
17400 | 0.00011753 | 17400 | 0.00010684
17400 | 0.0001179 | 17400 | 0.00010718
17410 | 0.00011782 | 17410 | 0.00010711
17410 | 0.00011765 | 17410 | 0.00010695
17410 | 0.00011764 | 17410 | 0.00010695
17410 | 0.00011746 | 17410 | 0.00010679
17420 | 0.00011745 | 17420 | 0.00010677
17420 | 0.00011742 | 17420 | 0.00010675
17420 | 0.0001175 | 17420 | 0.00010682
17420 | 0.00011767 | 17420 | 0.00010697
17420 | 0.00011791 | 17420 | 0.00010719
17430 | 0.00011783 | 17430 | 0.00010711
17430 | 0.00011772 | 17430 | 0.00010702
17430 | 0.00011766 | 17430 | 0.00010696
17430 | 0.00011766 | 17430 | 0.00010697
17440 | 0.00011772 | 17440 | 0.00010702
17440 | 0.00011763 | 17440 | 0.00010694
17440 | 0.00011772 | 17440 | 0.00010702
17440 | 0.00011763 | 17440 | 0.00010694
17450 | 0.00011771 | 17450 | 0.00010701
17450 | 0.00011774 | 17450 | 0.00010704
17450 | 0.00011794 | 17450 | 0.00010722
17450 | 0.00011793 | 17450 | 0.00010721
17450 | 0.00011778 | 17450 | 0.00010707
17460 | 0.00011783 | 17460 | 0.00010711
17460 | 0.00011766 | 17460 | 0.00010696
17460 | 0.00011781 | 17460 | 0.0001071
17460 | 0.00011789 | 17460 | 0.00010717
17470 | 0.00011793 | 17470 | 0.00010721
17470 | 0.00011799 | 17470 | 0.00010726
17470 | 0.00011794 | 17470 | 0.00010721
17470 | 0.00011797 | 17470 | 0.00010724
17480 | 0.00011802 | 17480 | 0.00010729
17480 | 0.000118 | 17480 | 0.00010727
17480 | 0.00011785 | 17480 | 0.00010714
17480 | 0.00011773 | 17480 | 0.00010702
17480 | 0.00011777 | 17480 | 0.00010706
17490 | 0.00011774 | 17490 | 0.00010704
17490 | 0.00011806 | 17490 | 0.00010733
17490 | 0.00011805 | 17490 | 0.00010732
17490 | 0.00011812 | 17490 | 0.00010738
17500 | 0.00011805 | 17500 | 0.00010732
17500 | 0.00011797 | 17500 | 0.00010725
17500 | 0.00011798 | 17500 | 0.00010726
17500 | 0.00011817 | 17500 | 0.00010743
17510 | 0.00011808 | 17510 | 0.00010735
17510 | 0.00011804 | 17510 | 0.00010731
17510 | 0.00011818 | 17510 | 0.00010744
17510 | 0.00011815 | 17510 | 0.00010741
17510 | 0.00011802 | 17510 | 0.00010729
17520 | 0.00011813 | 17520 | 0.00010739
17520 | 0.00011806 | 17520 | 0.00010733
17520 | 0.00011802 | 17520 | 0.00010729
17520 | 0.00011803 | 17520 | 0.0001073
17530 | 0.00011818 | 17530 | 0.00010743
17530 | 0.00011835 | 17530 | 0.00010759
17530 | 0.00011843 | 17530 | 0.00010767
17530 | 0.00011822 | 17530 | 0.00010747
17540 | 0.00011821 | 17540 | 0.00010747
17540 | 0.00011823 | 17540 | 0.00010748
17540 | 0.00011822 | 17540 | 0.00010747
17540 | 0.00011829 | 17540 | 0.00010754
17540 | 0.00011826 | 17540 | 0.00010751
17550 | 0.00011822 | 17550 | 0.00010748
17550 | 0.00011825 | 17550 | 0.0001075
17550 | 0.00011813 | 17550 | 0.00010739
17550 | 0.00011816 | 17550 | 0.00010742
17560 | 0.00011833 | 17560 | 0.00010757
17560 | 0.00011836 | 17560 | 0.0001076
17560 | 0.00011831 | 17560 | 0.00010755
17560 | 0.00011835 | 17560 | 0.00010759
17570 | 0.00011826 | 17570 | 0.00010751
17570 | 0.00011816 | 17570 | 0.00010742
17570 | 0.00011822 | 17570 | 0.00010747
17570 | 0.00011832 | 17570 | 0.00010756
17570 | 0.00011844 | 17570 | 0.00010767
17580 | 0.00011834 | 17580 | 0.00010758
17580 | 0.00011827 | 17580 | 0.00010751
17580 | 0.00011823 | 17580 | 0.00010748
17580 | 0.00011841 | 17580 | 0.00010764
17590 | 0.00011855 | 17590 | 0.00010777
17590 | 0.00011858 | 17590 | 0.0001078
17590 | 0.00011848 | 17590 | 0.0001077
17590 | 0.00011849 | 17590 | 0.00010772
17600 | 0.00011847 | 17600 | 0.0001077
17600 | 0.00011855 | 17600 | 0.00010777
17600 | 0.0001186 | 17600 | 0.00010781
17600 | 0.00011851 | 17600 | 0.00010774
17600 | 0.00011854 | 17600 | 0.00010776
17610 | 0.00011856 | 17610 | 0.00010778
17610 | 0.00011839 | 17610 | 0.00010763
17610 | 0.00011846 | 17610 | 0.00010769
17610 | 0.00011854 | 17610 | 0.00010776
17620 | 0.00011863 | 17620 | 0.00010784
17620 | 0.00011859 | 17620 | 0.0001078
17620 | 0.00011856 | 17620 | 0.00010778
17620 | 0.00011863 | 17620 | 0.00010784
17630 | 0.0001186 | 17630 | 0.00010782
17630 | 0.00011858 | 17630 | 0.0001078
17630 | 0.00011852 | 17630 | 0.00010775
17630 | 0.00011859 | 17630 | 0.00010781
17630 | 0.00011857 | 17630 | 0.00010779
17640 | 0.0001187 | 17640 | 0.00010791
17640 | 0.00011884 | 17640 | 0.00010804
17640 | 0.00011874 | 17640 | 0.00010795
17640 | 0.00011868 | 17640 | 0.00010789
17650 | 0.00011856 | 17650 | 0.00010778
17650 | 0.00011846 | 17650 | 0.00010769
17650 | 0.00011861 | 17650 | 0.00010783
17650 | 0.00011872 | 17650 | 0.00010793
17660 | 0.00011872 | 17660 | 0.00010793
17660 | 0.00011864 | 17660 | 0.00010786
17660 | 0.00011864 | 17660 | 0.00010786
17660 | 0.00011873 | 17660 | 0.00010794
17660 | 0.00011875 | 17660 | 0.00010795
17670 | 0.00011875 | 17670 | 0.00010796
17670 | 0.00011899 | 17670 | 0.00010817
17670 | 0.00011877 | 17670 | 0.00010797
17670 | 0.00011875 | 17670 | 0.00010795
17680 | 0.00011888 | 17680 | 0.00010807
17680 | 0.0001188 | 17680 | 0.000108
17680 | 0.00011881 | 17680 | 0.00010801
17680 | 0.00011883 | 17680 | 0.00010802
17690 | 0.00011886 | 17690 | 0.00010805
17690 | 0.00011886 | 17690 | 0.00010805
17690 | 0.0001188 | 17690 | 0.000108
17690 | 0.00011876 | 17690 | 0.00010797
17690 | 0.00011888 | 17690 | 0.00010807
17700 | 0.00011889 | 17700 | 0.00010808
17700 | 0.00011885 | 17700 | 0.00010804
17700 | 0.00011875 | 17700 | 0.00010796
17700 | 0.0001188 | 17700 | 0.000108
17710 | 0.0001188 | 17710 | 0.000108
17710 | 0.00011876 | 17710 | 0.00010796
17710 | 0.0001191 | 17710 | 0.00010828
17710 | 0.00011926 | 17710 | 0.00010842
17720 | 0.00011923 | 17720 | 0.00010839
17720 | 0.00011928 | 17720 | 0.00010844
17720 | 0.00011919 | 17720 | 0.00010835
17720 | 0.00011913 | 17720 | 0.0001083
17720 | 0.00011913 | 17720 | 0.0001083
17730 | 0.00011905 | 17730 | 0.00010823
17730 | 0.00011906 | 17730 | 0.00010824
17730 | 0.00011904 | 17730 | 0.00010822
17730 | 0.00011911 | 17730 | 0.00010828
17740 | 0.00011901 | 17740 | 0.00010819
17740 | 0.00011905 | 17740 | 0.00010823
17740 | 0.00011914 | 17740 | 0.00010831
17740 | 0.00011921 | 17740 | 0.00010837
17750 | 0.00011911 | 17750 | 0.00010828
17750 | 0.00011921 | 17750 | 0.00010837
17750 | 0.00011929 | 17750 | 0.00010844
17750 | 0.00011926 | 17750 | 0.00010842
17760 | 0.00011919 | 17760 | 0.00010836
17760 | 0.00011918 | 17760 | 0.00010835
17760 | 0.00011921 | 17760 | 0.00010837
17760 | 0.00011914 | 17760 | 0.00010831
17760 | 0.00011913 | 17760 | 0.0001083
17770 | 0.00011917 | 17770 | 0.00010834
17770 | 0.00011924 | 17770 | 0.0001084
17770 | 0.00011925 | 17770 | 0.00010841
17770 | 0.00011928 | 17770 | 0.00010844
17780 | 0.00011937 | 17780 | 0.00010851
17780 | 0.00011933 | 17780 | 0.00010848
17780 | 0.00011926 | 17780 | 0.00010842
17780 | 0.00011922 | 17780 | 0.00010838
17790 | 0.00011923 | 17790 | 0.00010839
17790 | 0.00011939 | 17790 | 0.00010854
17790 | 0.00011946 | 17790 | 0.0001086
17790 | 0.00011942 | 17790 | 0.00010856
17790 | 0.0001194 | 17790 | 0.00010855
17800 | 0.00011935 | 17800 | 0.0001085
17800 | 0.0001194 | 17800 | 0.00010854
17800 | 0.00011935 | 17800 | 0.0001085
17800 | 0.00011939 | 17800 | 0.00010854
17810 | 0.00011947 | 17810 | 0.00010861
17810 | 0.00011979 | 17810 | 0.0001089
17810 | 0.00011951 | 17810 | 0.00010865
17810 | 0.00011938 | 17810 | 0.00010853
17820 | 0.00011949 | 17820 | 0.00010863
17820 | 0.00011943 | 17820 | 0.00010857
17820 | 0.00011941 | 17820 | 0.00010856
17820 | 0.00011947 | 17820 | 0.00010861
17830 | 0.00011952 | 17830 | 0.00010866
17830 | 0.00011948 | 17830 | 0.00010862
17830 | 0.00011946 | 17830 | 0.0001086
17830 | 0.00011954 | 17830 | 0.00010867
17830 | 0.00011949 | 17830 | 0.00010862
17840 | 0.00011926 | 17840 | 0.00010842
17840 | 0.00011933 | 17840 | 0.00010848
17840 | 0.00011943 | 17840 | 0.00010857
17840 | 0.00011956 | 17840 | 0.00010869
17850 | 0.00011964 | 17850 | 0.00010877
17850 | 0.00011966 | 17850 | 0.00010878
17850 | 0.0001195 | 17850 | 0.00010863
17850 | 0.00011958 | 17850 | 0.00010871
17860 | 0.00011964 | 17860 | 0.00010876
17860 | 0.00011959 | 17860 | 0.00010872
17860 | 0.00011954 | 17860 | 0.00010868
17860 | 0.00011951 | 17860 | 0.00010864
17860 | 0.00011961 | 17860 | 0.00010873
17870 | 0.00011967 | 17870 | 0.00010879
17870 | 0.00011969 | 17870 | 0.00010881
17870 | 0.00011969 | 17870 | 0.00010881
17870 | 0.0001196 | 17870 | 0.00010872
17880 | 0.00011969 | 17880 | 0.0001088
17880 | 0.00011976 | 17880 | 0.00010887
17880 | 0.00011982 | 17880 | 0.00010893
17880 | 0.00011975 | 17880 | 0.00010886
17890 | 0.0001197 | 17890 | 0.00010882
17890 | 0.00011978 | 17890 | 0.00010889
17890 | 0.00011976 | 17890 | 0.00010887
17890 | 0.00011982 | 17890 | 0.00010893
17900 | 0.00011969 | 17900 | 0.0001088
17900 | 0.00011973 | 17900 | 0.00010885
17900 | 0.00011987 | 17900 | 0.00010897
17900 | 0.00011983 | 17900 | 0.00010893
17900 | 0.00011985 | 17900 | 0.00010895
17910 | 0.00011981 | 17910 | 0.00010891
17910 | 0.00012018 | 17910 | 0.00010925
17910 | 0.00011998 | 17910 | 0.00010908
17910 | 0.00011994 | 17910 | 0.00010904
17920 | 0.00011994 | 17920 | 0.00010904
17920 | 0.00011984 | 17920 | 0.00010895
17920 | 0.0001199 | 17920 | 0.000109
17920 | 0.00012 | 17920 | 0.00010909
17930 | 0.00012004 | 17930 | 0.00010912
17930 | 0.00011998 | 17930 | 0.00010908
17930 | 0.00011991 | 17930 | 0.00010901
17930 | 0.00011985 | 17930 | 0.00010895
17940 | 0.00011997 | 17940 | 0.00010906
17940 | 0.00012023 | 17940 | 0.0001093
17940 | 0.0001204 | 17940 | 0.00010945
17940 | 0.00012023 | 17940 | 0.0001093
17940 | 0.00012025 | 17940 | 0.00010932
17950 | 0.00012027 | 17950 | 0.00010934
17950 | 0.00012001 | 17950 | 0.0001091
17950 | 0.00012001 | 17950 | 0.0001091
17950 | 0.00012009 | 17950 | 0.00010918
17960 | 0.0001202 | 17960 | 0.00010927
17960 | 0.00012024 | 17960 | 0.00010931
17960 | 0.00012034 | 17960 | 0.0001094
17960 | 0.00012021 | 17960 | 0.00010928
17970 | 0.00012025 | 17970 | 0.00010932
17970 | 0.00012022 | 17970 | 0.00010929
17970 | 0.0001202 | 17970 | 0.00010927
17970 | 0.00012018 | 17970 | 0.00010926
17980 | 0.00012027 | 17980 | 0.00010933
17980 | 0.00012036 | 17980 | 0.00010942
17980 | 0.00012025 | 17980 | 0.00010931
17980 | 0.00012009 | 17980 | 0.00010918
17980 | 0.00012036 | 17980 | 0.00010942
17990 | 0.00012026 | 17990 | 0.00010933
17990 | 0.00012042 | 17990 | 0.00010947
17990 | 0.00012035 | 17990 | 0.00010941
17990 | 0.00012032 | 17990 | 0.00010938
18000 | 0.00012055 | 18000 | 0.00010959
18000 | 0.00012043 | 18000 | 0.00010948
18000 | 0.00012032 | 18000 | 0.00010938
18000 | 0.00012033 | 18000 | 0.00010939
18010 | 0.00012036 | 18010 | 0.00010942
18010 | 0.00012054 | 18010 | 0.00010958
18010 | 0.00012054 | 18010 | 0.00010958
18010 | 0.00012053 | 18010 | 0.00010957
18020 | 0.00012051 | 18020 | 0.00010956
18020 | 0.00012054 | 18020 | 0.00010959
18020 | 0.00012058 | 18020 | 0.00010962
18020 | 0.00012056 | 18020 | 0.0001096
18020 | 0.00012048 | 18020 | 0.00010953
18030 | 0.0001206 | 18030 | 0.00010964
18030 | 0.00012048 | 18030 | 0.00010953
18030 | 0.00012053 | 18030 | 0.00010958
18030 | 0.00012055 | 18030 | 0.00010959
18040 | 0.00012047 | 18040 | 0.00010952
18040 | 0.00012051 | 18040 | 0.00010955
18040 | 0.00012048 | 18040 | 0.00010953
18040 | 0.00012035 | 18040 | 0.00010941
18050 | 0.00012044 | 18050 | 0.00010949
18050 | 0.00012056 | 18050 | 0.0001096
18050 | 0.00012049 | 18050 | 0.00010954
18050 | 0.00012057 | 18050 | 0.00010961
18060 | 0.00012053 | 18060 | 0.00010957
18060 | 0.00012039 | 18060 | 0.00010945
18060 | 0.00012048 | 18060 | 0.00010953
18060 | 0.00012059 | 18060 | 0.00010963
18070 | 0.00012047 | 18070 | 0.00010952
18070 | 0.00012047 | 18070 | 0.00010952
18070 | 0.00012059 | 18070 | 0.00010963
18070 | 0.00012071 | 18070 | 0.00010974
18070 | 0.0001205 | 18070 | 0.00010955
18080 | 0.00012066 | 18080 | 0.00010969
18080 | 0.00012068 | 18080 | 0.00010971
18080 | 0.00012061 | 18080 | 0.00010965
18080 | 0.00012061 | 18080 | 0.00010965
18090 | 0.00012063 | 18090 | 0.00010966
18090 | 0.00012064 | 18090 | 0.00010967
18090 | 0.00012074 | 18090 | 0.00010977
18090 | 0.00012066 | 18090 | 0.00010969
18100 | 0.00012056 | 18100 | 0.0001096
18100 | 0.00012048 | 18100 | 0.00010953
18100 | 0.00012058 | 18100 | 0.00010962
18100 | 0.00012062 | 18100 | 0.00010965
18110 | 0.00012079 | 18110 | 0.00010981
18110 | 0.00012073 | 18110 | 0.00010976
18110 | 0.0001208 | 18110 | 0.00010982
18110 | 0.000121 | 18110 | 0.00011
18110 | 0.00012087 | 18110 | 0.00010988
18120 | 0.00012074 | 18120 | 0.00010976
18120 | 0.00012077 | 18120 | 0.00010979
18120 | 0.00012077 | 18120 | 0.00010979
18120 | 0.00012089 | 18120 | 0.0001099
18130 | 0.00012083 | 18130 | 0.00010985
18130 | 0.00012085 | 18130 | 0.00010987
18130 | 0.00012077 | 18130 | 0.00010979
18130 | 0.0001209 | 18130 | 0.00010991
18140 | 0.00012096 | 18140 | 0.00010997
18140 | 0.00012089 | 18140 | 0.0001099
18140 | 0.00012098 | 18140 | 0.00010998
18140 | 0.00012094 | 18140 | 0.00010994
18150 | 0.00012107 | 18150 | 0.00011006
18150 | 0.00012104 | 18150 | 0.00011004
18150 | 0.00012104 | 18150 | 0.00011004
18150 | 0.00012095 | 18150 | 0.00010996
18160 | 0.00012096 | 18160 | 0.00010996
18160 | 0.00012091 | 18160 | 0.00010991
18160 | 0.00012094 | 18160 | 0.00010995
18160 | 0.00012104 | 18160 | 0.00011003
18160 | 0.00012102 | 18160 | 0.00011002
18170 | 0.00012097 | 18170 | 0.00010997
18170 | 0.00012103 | 18170 | 0.00011003
18170 | 0.00012091 | 18170 | 0.00010992
18170 | 0.00012094 | 18170 | 0.00010995
18180 | 0.00012098 | 18180 | 0.00010998
18180 | 0.00012104 | 18180 | 0.00011003
18180 | 0.00012111 | 18180 | 0.0001101
18180 | 0.00012096 | 18180 | 0.00010996
18190 | 0.00012096 | 18190 | 0.00010996
18190 | 0.00012109 | 18190 | 0.00011008
18190 | 0.00012122 | 18190 | 0.0001102
18190 | 0.00012097 | 18190 | 0.00010997
18200 | 0.00012105 | 18200 | 0.00011005
18200 | 0.00012108 | 18200 | 0.00011007
18200 | 0.00012111 | 18200 | 0.0001101
18200 | 0.00012115 | 18200 | 0.00011014
18210 | 0.00012134 | 18210 | 0.00011031
18210 | 0.00012131 | 18210 | 0.00011028
18210 | 0.00012123 | 18210 | 0.00011021
18210 | 0.00012129 | 18210 | 0.00011026
18210 | 0.00012119 | 18210 | 0.00011018
18220 | 0.00012136 | 18220 | 0.00011033
18220 | 0.00012126 | 18220 | 0.00011023
18220 | 0.0001213 | 18220 | 0.00011028
18220 | 0.00012133 | 18220 | 0.0001103
18230 | 0.00012131 | 18230 | 0.00011028
18230 | 0.00012136 | 18230 | 0.00011033
18230 | 0.00012136 | 18230 | 0.00011032
18230 | 0.00012147 | 18230 | 0.00011042
18240 | 0.00012129 | 18240 | 0.00011026
18240 | 0.0001213 | 18240 | 0.00011027
18240 | 0.00012131 | 18240 | 0.00011029
18240 | 0.00012138 | 18240 | 0.00011034
18250 | 0.00012147 | 18250 | 0.00011042
18250 | 0.00012137 | 18250 | 0.00011033
18250 | 0.00012124 | 18250 | 0.00011022
18250 | 0.00012132 | 18250 | 0.00011029
18260 | 0.00012132 | 18260 | 0.00011029
18260 | 0.00012142 | 18260 | 0.00011038
18260 | 0.00012147 | 18260 | 0.00011043
18260 | 0.00012142 | 18260 | 0.00011039
18270 | 0.00012142 | 18270 | 0.00011038
18270 | 0.00012147 | 18270 | 0.00011043
18270 | 0.00012146 | 18270 | 0.00011041
18270 | 0.00012149 | 18270 | 0.00011044
18270 | 0.00012163 | 18270 | 0.00011057
18280 | 0.00012165 | 18280 | 0.00011059
18280 | 0.00012148 | 18280 | 0.00011044
18280 | 0.00012153 | 18280 | 0.00011048
18280 | 0.00012148 | 18280 | 0.00011044
18290 | 0.00012155 | 18290 | 0.0001105
18290 | 0.00012161 | 18290 | 0.00011056
18290 | 0.00012175 | 18290 | 0.00011068
18290 | 0.00012174 | 18290 | 0.00011068
18300 | 0.00012163 | 18300 | 0.00011057
18300 | 0.00012148 | 18300 | 0.00011043
18300 | 0.00012154 | 18300 | 0.00011049
18300 | 0.00012154 | 18300 | 0.00011049
18310 | 0.00012155 | 18310 | 0.0001105
18310 | 0.00012159 | 18310 | 0.00011054
18310 | 0.00012162 | 18310 | 0.00011057
18310 | 0.00012162 | 18310 | 0.00011057
18320 | 0.00012163 | 18320 | 0.00011058
18320 | 0.00012165 | 18320 | 0.00011059
18320 | 0.00012167 | 18320 | 0.00011061
18320 | 0.00012174 | 18320 | 0.00011067
18330 | 0.00012171 | 18330 | 0.00011065
18330 | 0.00012167 | 18330 | 0.00011061
18330 | 0.00012185 | 18330 | 0.00011077
18330 | 0.00012197 | 18330 | 0.00011088
18330 | 0.00012172 | 18330 | 0.00011066
18340 | 0.00012178 | 18340 | 0.00011071
18340 | 0.0001219 | 18340 | 0.00011082
18340 | 0.00012188 | 18340 | 0.0001108
18340 | 0.0001219 | 18340 | 0.00011082
18350 | 0.00012167 | 18350 | 0.00011061
18350 | 0.00012171 | 18350 | 0.00011065
18350 | 0.00012169 | 18350 | 0.00011063
18350 | 0.00012182 | 18350 | 0.00011074
18360 | 0.00012184 | 18360 | 0.00011076
18360 | 0.00012178 | 18360 | 0.00011071
18360 | 0.00012178 | 18360 | 0.00011071
18360 | 0.00012192 | 18360 | 0.00011084
18370 | 0.00012195 | 18370 | 0.00011087
18370 | 0.0001219 | 18370 | 0.00011082
18370 | 0.00012188 | 18370 | 0.0001108
18370 | 0.00012178 | 18370 | 0.00011071
18380 | 0.00012173 | 18380 | 0.00011066
18380 | 0.00012185 | 18380 | 0.00011078
18380 | 0.00012183 | 18380 | 0.00011075
18380 | 0.00012183 | 18380 | 0.00011075
18390 | 0.00012176 | 18390 | 0.00011069
18390 | 0.00012196 | 18390 | 0.00011087
18390 | 0.00012202 | 18390 | 0.00011093
18390 | 0.00012181 | 18390 | 0.00011074
18390 | 0.00012184 | 18390 | 0.00011076
18400 | 0.00012181 | 18400 | 0.00011074
18400 | 0.00012189 | 18400 | 0.00011081
18400 | 0.00012211 | 18400 | 0.00011101
18400 | 0.00012204 | 18400 | 0.00011095
18410 | 0.00012195 | 18410 | 0.00011086
18410 | 0.00012203 | 18410 | 0.00011094
18410 | 0.00012196 | 18410 | 0.00011087
18410 | 0.00012202 | 18410 | 0.00011093
18420 | 0.00012199 | 18420 | 0.0001109
18420 | 0.00012212 | 18420 | 0.00011102
18420 | 0.00012212 | 18420 | 0.00011102
18420 | 0.00012202 | 18420 | 0.00011092
18430 | 0.0001223 | 18430 | 0.00011118
18430 | 0.00012241 | 18430 | 0.00011128
18430 | 0.00012215 | 18430 | 0.00011104
18430 | 0.00012217 | 18430 | 0.00011107
18440 | 0.00012216 | 18440 | 0.00011105
18440 | 0.00012216 | 18440 | 0.00011105
18440 | 0.00012232 | 18440 | 0.0001112
18440 | 0.00012216 | 18440 | 0.00011105
18450 | 0.00012201 | 18450 | 0.00011092
18450 | 0.00012204 | 18450 | 0.00011094
18450 | 0.00012203 | 18450 | 0.00011094
18450 | 0.00012207 | 18450 | 0.00011098
18460 | 0.0001221 | 18460 | 0.000111
18460 | 0.00012206 | 18460 | 0.00011096
18460 | 0.00012208 | 18460 | 0.00011098
18460 | 0.00012213 | 18460 | 0.00011103
18460 | 0.00012218 | 18460 | 0.00011108
18470 | 0.00012222 | 18470 | 0.00011111
18470 | 0.00012232 | 18470 | 0.0001112
18470 | 0.00012217 | 18470 | 0.00011106
18470 | 0.00012198 | 18470 | 0.00011089
18480 | 0.00012226 | 18480 | 0.00011114
18480 | 0.00012251 | 18480 | 0.00011137
18480 | 0.00012236 | 18480 | 0.00011124
18480 | 0.00012215 | 18480 | 0.00011105
18490 | 0.00012221 | 18490 | 0.0001111
18490 | 0.0001222 | 18490 | 0.00011109
18490 | 0.00012237 | 18490 | 0.00011125
18490 | 0.00012231 | 18490 | 0.00011119
18500 | 0.00012237 | 18500 | 0.00011125
18500 | 0.00012239 | 18500 | 0.00011127
18500 | 0.00012231 | 18500 | 0.00011119
18500 | 0.00012237 | 18500 | 0.00011125
18510 | 0.00012246 | 18510 | 0.00011133
18510 | 0.00012242 | 18510 | 0.00011129
18510 | 0.00012234 | 18510 | 0.00011122
18510 | 0.0001223 | 18510 | 0.00011118
18520 | 0.00012247 | 18520 | 0.00011134
18520 | 0.00012268 | 18520 | 0.00011153
18520 | 0.0001227 | 18520 | 0.00011154
18520 | 0.00012257 | 18520 | 0.00011142
18530 | 0.00012262 | 18530 | 0.00011147
18530 | 0.00012258 | 18530 | 0.00011144
18530 | 0.00012252 | 18530 | 0.00011138
18530 | 0.00012257 | 18530 | 0.00011143
18540 | 0.00012258 | 18540 | 0.00011143
18540 | 0.00012265 | 18540 | 0.0001115
18540 | 0.00012251 | 18540 | 0.00011137
18540 | 0.00012253 | 18540 | 0.00011139
18540 | 0.00012254 | 18540 | 0.0001114
18550 | 0.0001226 | 18550 | 0.00011145
18550 | 0.00012255 | 18550 | 0.00011141
18550 | 0.00012281 | 18550 | 0.00011165
18550 | 0.00012271 | 18550 | 0.00011156
18560 | 0.00012273 | 18560 | 0.00011157
18560 | 0.00012273 | 18560 | 0.00011158
18560 | 0.00012267 | 18560 | 0.00011152
18560 | 0.00012253 | 18560 | 0.00011139
18570 | 0.0001226 | 18570 | 0.00011145
18570 | 0.0001226 | 18570 | 0.00011145
18570 | 0.00012265 | 18570 | 0.0001115
18570 | 0.00012257 | 18570 | 0.00011142
18580 | 0.0001225 | 18580 | 0.00011136
18580 | 0.00012257 | 18580 | 0.00011143
18580 | 0.00012272 | 18580 | 0.00011156
18580 | 0.00012285 | 18580 | 0.00011168
18590 | 0.00012259 | 18590 | 0.00011145
18590 | 0.00012273 | 18590 | 0.00011157
18590 | 0.00012264 | 18590 | 0.00011149
18590 | 0.00012271 | 18590 | 0.00011156
18600 | 0.00012279 | 18600 | 0.00011163
18600 | 0.00012277 | 18600 | 0.00011161
18600 | 0.00012278 | 18600 | 0.00011162
18600 | 0.00012281 | 18600 | 0.00011165
18610 | 0.00012286 | 18610 | 0.00011169
18610 | 0.00012312 | 18610 | 0.00011193
18610 | 0.00012337 | 18610 | 0.00011215
18610 | 0.00012322 | 18610 | 0.00011202
18620 | 0.00012309 | 18620 | 0.0001119
18620 | 0.00012303 | 18620 | 0.00011185
18620 | 0.0001233 | 18620 | 0.00011209
18620 | 0.00012298 | 18620 | 0.0001118
18630 | 0.00012307 | 18630 | 0.00011188
18630 | 0.00012296 | 18630 | 0.00011178
18630 | 0.00012301 | 18630 | 0.00011183
18630 | 0.0001231 | 18630 | 0.00011191
18630 | 0.00012296 | 18630 | 0.00011178
18640 | 0.00012312 | 18640 | 0.00011193
18640 | 0.00012322 | 18640 | 0.00011202
18640 | 0.00012294 | 18640 | 0.00011176
18640 | 0.00012297 | 18640 | 0.00011179
18650 | 0.00012298 | 18650 | 0.0001118
18650 | 0.00012297 | 18650 | 0.0001118
18650 | 0.00012303 | 18650 | 0.00011185
18650 | 0.00012304 | 18650 | 0.00011186
18660 | 0.00012294 | 18660 | 0.00011176
18660 | 0.00012326 | 18660 | 0.00011206
18660 | 0.00012316 | 18660 | 0.00011196
18660 | 0.00012317 | 18660 | 0.00011198
18670 | 0.00012318 | 18670 | 0.00011198
18670 | 0.00012309 | 18670 | 0.0001119
18670 | 0.00012306 | 18670 | 0.00011187
18670 | 0.00012304 | 18670 | 0.00011185
18680 | 0.00012298 | 18680 | 0.0001118
18680 | 0.000123 | 18680 | 0.00011182
18680 | 0.00012306 | 18680 | 0.00011188
18680 | 0.00012305 | 18680 | 0.00011186
18690 | 0.00012298 | 18690 | 0.0001118
18690 | 0.00012289 | 18690 | 0.00011172
18690 | 0.00012298 | 18690 | 0.0001118
18690 | 0.000123 | 18690 | 0.00011182
18700 | 0.00012302 | 18700 | 0.00011184
18700 | 0.00012297 | 18700 | 0.00011179
18700 | 0.00012306 | 18700 | 0.00011187
18700 | 0.00012286 | 18700 | 0.00011169
18710 | 0.000123 | 18710 | 0.00011182
18710 | 0.00012309 | 18710 | 0.0001119
18710 | 0.00012332 | 18710 | 0.00011211
18710 | 0.00012327 | 18710 | 0.00011206
18720 | 0.00012332 | 18720 | 0.00011211
18720 | 0.00012328 | 18720 | 0.00011207
18720 | 0.00012321 | 18720 | 0.00011201
18720 | 0.0001232 | 18720 | 0.000112
18730 | 0.00012333 | 18730 | 0.00011212
18730 | 0.00012327 | 18730 | 0.00011206
18730 | 0.00012339 | 18730 | 0.00011217
18730 | 0.00012353 | 18730 | 0.0001123
18740 | 0.00012353 | 18740 | 0.0001123
18740 | 0.0001233 | 18740 | 0.00011209
18740 | 0.00012333 | 18740 | 0.00011212
18740 | 0.00012337 | 18740 | 0.00011215
18750 | 0.00012331 | 18750 | 0.0001121
18750 | 0.00012335 | 18750 | 0.00011214
18750 | 0.00012325 | 18750 | 0.00011205
18750 | 0.0001233 | 18750 | 0.00011209
18750 | 0.00012325 | 18750 | 0.00011204
18760 | 0.00012337 | 18760 | 0.00011216
18760 | 0.00012334 | 18760 | 0.00011213
18760 | 0.0001235 | 18760 | 0.00011227
18760 | 0.00012351 | 18760 | 0.00011228
18770 | 0.00012346 | 18770 | 0.00011223
18770 | 0.00012354 | 18770 | 0.00011231
18770 | 0.00012348 | 18770 | 0.00011226
18770 | 0.00012338 | 18770 | 0.00011216
18780 | 0.00012339 | 18780 | 0.00011217
18780 | 0.0001234 | 18780 | 0.00011218
18780 | 0.00012346 | 18780 | 0.00011223
18780 | 0.00012353 | 18780 | 0.0001123
18790 | 0.00012347 | 18790 | 0.00011225
18790 | 0.00012343 | 18790 | 0.00011221
18790 | 0.00012352 | 18790 | 0.00011229
18790 | 0.00012359 | 18790 | 0.00011235
18800 | 0.00012371 | 18800 | 0.00011247
18800 | 0.00012366 | 18800 | 0.00011242
18800 | 0.00012346 | 18800 | 0.00011224
18800 | 0.00012349 | 18800 | 0.00011226
18810 | 0.00012368 | 18810 | 0.00011243
18810 | 0.00012383 | 18810 | 0.00011257
18810 | 0.00012376 | 18810 | 0.00011251
18810 | 0.00012366 | 18810 | 0.00011242
18820 | 0.00012366 | 18820 | 0.00011241
18820 | 0.00012366 | 18820 | 0.00011242
18820 | 0.00012382 | 18820 | 0.00011256
18820 | 0.00012402 | 18820 | 0.00011275
18830 | 0.00012373 | 18830 | 0.00011248
18830 | 0.00012369 | 18830 | 0.00011245
18830 | 0.00012347 | 18830 | 0.00011224
18830 | 0.0001235 | 18830 | 0.00011227
18840 | 0.00012351 | 18840 | 0.00011228
18840 | 0.00012374 | 18840 | 0.00011249
18840 | 0.00012367 | 18840 | 0.00011243
18840 | 0.00012369 | 18840 | 0.00011245
18850 | 0.00012369 | 18850 | 0.00011245
18850 | 0.00012371 | 18850 | 0.00011246
18850 | 0.00012371 | 18850 | 0.00011247
18850 | 0.00012373 | 18850 | 0.00011248
18860 | 0.00012387 | 18860 | 0.00011261
18860 | 0.00012391 | 18860 | 0.00011265
18860 | 0.00012381 | 18860 | 0.00011256
18860 | 0.00012376 | 18860 | 0.00011251
18870 | 0.00012391 | 18870 | 0.00011264
18870 | 0.00012387 | 18870 | 0.00011261
18870 | 0.00012397 | 18870 | 0.0001127
18870 | 0.00012387 | 18870 | 0.00011261
18880 | 0.00012372 | 18880 | 0.00011248
18880 | 0.00012388 | 18880 | 0.00011262
18880 | 0.00012384 | 18880 | 0.00011258
18880 | 0.00012394 | 18880 | 0.00011267
18890 | 0.00012395 | 18890 | 0.00011268
18890 | 0.00012373 | 18890 | 0.00011248
18890 | 0.00012384 | 18890 | 0.00011258
18890 | 0.00012384 | 18890 | 0.00011258
18900 | 0.00012376 | 18900 | 0.00011251
18900 | 0.00012389 | 18900 | 0.00011263
18900 | 0.00012394 | 18900 | 0.00011267
18900 | 0.00012383 | 18900 | 0.00011257
18910 | 0.00012396 | 18910 | 0.00011269
18910 | 0.00012403 | 18910 | 0.00011276
18910 | 0.00012414 | 18910 | 0.00011286
18910 | 0.00012404 | 18910 | 0.00011276
18920 | 0.00012393 | 18920 | 0.00011266
18920 | 0.00012403 | 18920 | 0.00011275
18920 | 0.00012407 | 18920 | 0.00011279
18920 | 0.00012406 | 18920 | 0.00011278
18920 | 0.00012404 | 18920 | 0.00011277
18930 | 0.00012403 | 18930 | 0.00011276
18930 | 0.00012411 | 18930 | 0.00011283
18930 | 0.00012402 | 18930 | 0.00011275
18930 | 0.00012408 | 18930 | 0.0001128
18940 | 0.00012419 | 18940 | 0.0001129
18940 | 0.00012423 | 18940 | 0.00011294
18940 | 0.00012424 | 18940 | 0.00011294
18940 | 0.00012423 | 18940 | 0.00011293
18950 | 0.00012435 | 18950 | 0.00011304
18950 | 0.00012441 | 18950 | 0.0001131
18950 | 0.00012443 | 18950 | 0.00011312
18950 | 0.00012444 | 18950 | 0.00011313
18960 | 0.00012437 | 18960 | 0.00011306
18960 | 0.00012432 | 18960 | 0.00011302
18960 | 0.00012442 | 18960 | 0.00011311
18960 | 0.00012443 | 18960 | 0.00011312
18970 | 0.00012421 | 18970 | 0.00011292
18970 | 0.00012439 | 18970 | 0.00011308
18970 | 0.00012456 | 18970 | 0.00011324
18970 | 0.0001246 | 18970 | 0.00011327
18980 | 0.00012449 | 18980 | 0.00011318
18980 | 0.00012454 | 18980 | 0.00011321
18980 | 0.00012444 | 18980 | 0.00011313
18980 | 0.00012443 | 18980 | 0.00011312
18990 | 0.0001247 | 18990 | 0.00011336
18990 | 0.00012436 | 18990 | 0.00011306
18990 | 0.00012438 | 18990 | 0.00011307
18990 | 0.00012449 | 18990 | 0.00011317
19000 | 0.00012437 | 19000 | 0.00011306
19000 | 0.00012442 | 19000 | 0.00011311
19000 | 0.00012445 | 19000 | 0.00011314
19000 | 0.00012449 | 19000 | 0.00011317
19010 | 0.00012459 | 19010 | 0.00011326
19010 | 0.00012459 | 19010 | 0.00011326
19010 | 0.00012447 | 19010 | 0.00011316
19010 | 0.00012441 | 19010 | 0.0001131
19020 | 0.00012455 | 19020 | 0.00011322
19020 | 0.00012455 | 19020 | 0.00011322
19020 | 0.00012463 | 19020 | 0.0001133
19020 | 0.00012466 | 19020 | 0.00011333
19030 | 0.00012458 | 19030 | 0.00011325
19030 | 0.00012459 | 19030 | 0.00011327
19030 | 0.00012462 | 19030 | 0.00011329
19030 | 0.00012466 | 19030 | 0.00011333
19040 | 0.00012461 | 19040 | 0.00011328
19040 | 0.00012462 | 19040 | 0.00011329
19040 | 0.00012466 | 19040 | 0.00011332
19040 | 0.00012463 | 19040 | 0.0001133
19050 | 0.00012462 | 19050 | 0.00011329
19050 | 0.00012464 | 19050 | 0.00011331
19050 | 0.0001247 | 19050 | 0.00011336
19050 | 0.00012464 | 19050 | 0.00011331
19060 | 0.00012474 | 19060 | 0.0001134
19060 | 0.00012468 | 19060 | 0.00011335
19060 | 0.00012463 | 19060 | 0.0001133
19060 | 0.00012472 | 19060 | 0.00011338
19070 | 0.00012482 | 19070 | 0.00011348
19070 | 0.00012472 | 19070 | 0.00011339
19070 | 0.00012474 | 19070 | 0.0001134
19070 | 0.00012465 | 19070 | 0.00011332
19080 | 0.0001247 | 19080 | 0.00011337
19080 | 0.00012489 | 19080 | 0.00011354
19080 | 0.00012487 | 19080 | 0.00011352
19080 | 0.00012476 | 19080 | 0.00011341
19090 | 0.00012469 | 19090 | 0.00011335
19090 | 0.00012489 | 19090 | 0.00011353
19090 | 0.00012488 | 19090 | 0.00011353
19090 | 0.00012469 | 19090 | 0.00011336
19100 | 0.00012472 | 19100 | 0.00011338
19100 | 0.00012457 | 19100 | 0.00011324
19100 | 0.00012485 | 19100 | 0.0001135
19100 | 0.00012498 | 19100 | 0.00011362
19110 | 0.00012485 | 19110 | 0.0001135
19110 | 0.00012471 | 19110 | 0.00011337
19110 | 0.00012493 | 19110 | 0.00011357
19110 | 0.00012511 | 19110 | 0.00011373
19120 | 0.00012481 | 19120 | 0.00011346
19120 | 0.00012492 | 19120 | 0.00011356
19120 | 0.000125 | 19120 | 0.00011364
19120 | 0.00012492 | 19120 | 0.00011357
19130 | 0.00012501 | 19130 | 0.00011365
19130 | 0.00012497 | 19130 | 0.00011361
19130 | 0.000125 | 19130 | 0.00011364
19130 | 0.00012498 | 19130 | 0.00011362
19140 | 0.00012496 | 19140 | 0.0001136
19140 | 0.00012491 | 19140 | 0.00011356
19140 | 0.00012496 | 19140 | 0.0001136
19140 | 0.00012498 | 19140 | 0.00011362
19150 | 0.00012479 | 19150 | 0.00011344
19150 | 0.0001247 | 19150 | 0.00011337
19150 | 0.00012485 | 19150 | 0.0001135
19150 | 0.00012493 | 19150 | 0.00011357
19160 | 0.00012499 | 19160 | 0.00011363
19160 | 0.00012502 | 19160 | 0.00011365
19160 | 0.00012503 | 19160 | 0.00011366
19160 | 0.00012509 | 19160 | 0.00011371
19170 | 0.00012527 | 19170 | 0.00011388
19170 | 0.00012505 | 19170 | 0.00011369
19170 | 0.00012516 | 19170 | 0.00011378
19170 | 0.00012515 | 19170 | 0.00011378
19180 | 0.0001251 | 19180 | 0.00011372
19180 | 0.0001251 | 19180 | 0.00011373
19180 | 0.0001252 | 19180 | 0.00011382
19180 | 0.0001252 | 19180 | 0.00011381
19190 | 0.00012511 | 19190 | 0.00011374
19190 | 0.00012516 | 19190 | 0.00011379
19190 | 0.00012524 | 19190 | 0.00011386
19190 | 0.00012536 | 19190 | 0.00011397
19200 | 0.0001253 | 19200 | 0.00011391
19200 | 0.00012527 | 19200 | 0.00011388
19200 | 0.00012538 | 19200 | 0.00011398
19200 | 0.00012531 | 19200 | 0.00011392
19210 | 0.0001253 | 19210 | 0.00011391
19210 | 0.00012537 | 19210 | 0.00011398
19210 | 0.00012537 | 19210 | 0.00011397
19210 | 0.00012516 | 19210 | 0.00011378
19220 | 0.00012528 | 19220 | 0.00011389
19220 | 0.00012545 | 19220 | 0.00011405
19220 | 0.00012536 | 19220 | 0.00011396
19220 | 0.00012531 | 19220 | 0.00011391
19230 | 0.00012551 | 19230 | 0.0001141
19230 | 0.00012535 | 19230 | 0.00011395
19230 | 0.00012547 | 19230 | 0.00011406
19230 | 0.00012535 | 19230 | 0.00011395
19240 | 0.00012535 | 19240 | 0.00011395
19240 | 0.00012521 | 19240 | 0.00011383
19240 | 0.00012549 | 19240 | 0.00011408
19240 | 0.00012555 | 19240 | 0.00011413
19250 | 0.00012554 | 19250 | 0.00011413
19250 | 0.00012536 | 19250 | 0.00011396
19250 | 0.00012526 | 19250 | 0.00011387
19250 | 0.00012538 | 19250 | 0.00011399
19260 | 0.0001255 | 19260 | 0.00011409
19260 | 0.00012552 | 19260 | 0.00011411
19260 | 0.00012554 | 19260 | 0.00011413
19260 | 0.00012562 | 19260 | 0.0001142
19270 | 0.00012559 | 19270 | 0.00011418
19270 | 0.00012553 | 19270 | 0.00011411
19270 | 0.00012556 | 19270 | 0.00011415
19270 | 0.00012562 | 19270 | 0.0001142
19280 | 0.00012558 | 19280 | 0.00011416
19280 | 0.00012562 | 19280 | 0.0001142
19280 | 0.00012563 | 19280 | 0.00011421
19280 | 0.00012572 | 19280 | 0.00011429
19290 | 0.0001258 | 19290 | 0.00011436
19290 | 0.00012573 | 19290 | 0.0001143
19290 | 0.00012573 | 19290 | 0.0001143
19290 | 0.00012581 | 19290 | 0.00011437
19300 | 0.00012563 | 19300 | 0.00011421
19300 | 0.00012546 | 19300 | 0.00011405
19300 | 0.00012567 | 19300 | 0.00011425
19310 | 0.00012579 | 19310 | 0.00011436
19310 | 0.00012596 | 19310 | 0.00011451
19310 | 0.00012576 | 19310 | 0.00011433
19310 | 0.00012567 | 19310 | 0.00011424
19320 | 0.00012566 | 19320 | 0.00011424
19320 | 0.00012582 | 19320 | 0.00011438
19320 | 0.00012571 | 19320 | 0.00011429
19320 | 0.00012573 | 19320 | 0.0001143
19330 | 0.00012571 | 19330 | 0.00011428
19330 | 0.00012581 | 19330 | 0.00011437
19330 | 0.00012581 | 19330 | 0.00011437
19330 | 0.00012583 | 19330 | 0.00011439
19340 | 0.00012576 | 19340 | 0.00011433
19340 | 0.00012583 | 19340 | 0.00011439
19340 | 0.00012596 | 19340 | 0.00011451
19340 | 0.00012601 | 19340 | 0.00011456
19350 | 0.00012607 | 19350 | 0.00011461
19350 | 0.00012597 | 19350 | 0.00011452
19350 | 0.00012596 | 19350 | 0.00011451
19350 | 0.00012618 | 19350 | 0.00011471
19360 | 0.00012602 | 19360 | 0.00011456
19360 | 0.00012598 | 19360 | 0.00011453
19360 | 0.00012593 | 19360 | 0.00011448
19360 | 0.00012591 | 19360 | 0.00011446
19370 | 0.00012605 | 19370 | 0.00011459
19370 | 0.00012593 | 19370 | 0.00011448
19370 | 0.00012606 | 19370 | 0.0001146
19370 | 0.0001262 | 19370 | 0.00011472
19380 | 0.00012613 | 19380 | 0.00011467
19380 | 0.00012602 | 19380 | 0.00011457
19380 | 0.00012604 | 19380 | 0.00011458
19380 | 0.00012592 | 19380 | 0.00011447
19390 | 0.00012595 | 19390 | 0.0001145
19390 | 0.00012613 | 19390 | 0.00011466
19390 | 0.00012619 | 19390 | 0.00011472
19390 | 0.00012614 | 19390 | 0.00011467
19400 | 0.00012617 | 19400 | 0.0001147
19400 | 0.00012628 | 19400 | 0.0001148
19400 | 0.00012636 | 19400 | 0.00011487
19400 | 0.00012622 | 19400 | 0.00011474
19410 | 0.0001262 | 19410 | 0.00011473
19410 | 0.00012617 | 19410 | 0.0001147
19410 | 0.00012615 | 19410 | 0.00011468
19410 | 0.00012619 | 19410 | 0.00011472
19420 | 0.00012616 | 19420 | 0.00011469
19420 | 0.00012625 | 19420 | 0.00011477
19420 | 0.00012624 | 19420 | 0.00011476
19420 | 0.0001262 | 19420 | 0.00011473
19430 | 0.00012613 | 19430 | 0.00011467
19430 | 0.00012618 | 19430 | 0.00011471
19430 | 0.0001263 | 19430 | 0.00011481
19430 | 0.00012619 | 19430 | 0.00011472
19440 | 0.0001261 | 19440 | 0.00011463
19440 | 0.0001262 | 19440 | 0.00011473
19440 | 0.00012624 | 19440 | 0.00011476
19440 | 0.00012636 | 19440 | 0.00011487
19450 | 0.00012639 | 19450 | 0.0001149
19450 | 0.0001264 | 19450 | 0.00011491
19450 | 0.00012637 | 19450 | 0.00011488
19450 | 0.0001264 | 19450 | 0.00011491
19460 | 0.00012638 | 19460 | 0.00011489
19460 | 0.00012628 | 19460 | 0.0001148
19460 | 0.0001264 | 19460 | 0.00011491
19460 | 0.00012645 | 19460 | 0.00011495
19470 | 0.0001268 | 19470 | 0.00011527
19470 | 0.00012644 | 19470 | 0.00011495
19470 | 0.00012645 | 19470 | 0.00011496
19470 | 0.00012648 | 19470 | 0.00011498
19480 | 0.00012642 | 19480 | 0.00011493
19480 | 0.00012639 | 19480 | 0.0001149
19480 | 0.00012644 | 19480 | 0.00011495
19490 | 0.0001265 | 19490 | 0.000115
19490 | 0.00012646 | 19490 | 0.00011496
19490 | 0.00012652 | 19490 | 0.00011502
19490 | 0.00012649 | 19490 | 0.00011499
19500 | 0.00012645 | 19500 | 0.00011495
19500 | 0.00012649 | 19500 | 0.00011499
19500 | 0.00012654 | 19500 | 0.00011504
19500 | 0.00012655 | 19500 | 0.00011505
19510 | 0.00012653 | 19510 | 0.00011503
19510 | 0.00012651 | 19510 | 0.00011501
19510 | 0.00012661 | 19510 | 0.0001151
19510 | 0.00012663 | 19510 | 0.00011512
19520 | 0.00012665 | 19520 | 0.00011514
19520 | 0.00012671 | 19520 | 0.00011519
19520 | 0.0001266 | 19520 | 0.00011509
19520 | 0.00012661 | 19520 | 0.0001151
19530 | 0.0001266 | 19530 | 0.00011509
19530 | 0.00012652 | 19530 | 0.00011502
19530 | 0.00012661 | 19530 | 0.0001151
19530 | 0.00012673 | 19530 | 0.00011521
19540 | 0.00012669 | 19540 | 0.00011518
19540 | 0.00012658 | 19540 | 0.00011507
19540 | 0.00012677 | 19540 | 0.00011524
19540 | 0.00012684 | 19540 | 0.00011531
19550 | 0.00012687 | 19550 | 0.00011533
19550 | 0.00012687 | 19550 | 0.00011534
19550 | 0.00012674 | 19550 | 0.00011522
19550 | 0.00012669 | 19550 | 0.00011517
19560 | 0.00012662 | 19560 | 0.00011511
19560 | 0.00012674 | 19560 | 0.00011522
19560 | 0.00012669 | 19560 | 0.00011518
19560 | 0.0001267 | 19560 | 0.00011518
19570 | 0.00012671 | 19570 | 0.00011519
19570 | 0.00012673 | 19570 | 0.00011521
19570 | 0.00012674 | 19570 | 0.00011522
19570 | 0.00012671 | 19570 | 0.00011519
19580 | 0.00012656 | 19580 | 0.00011506
19580 | 0.00012671 | 19580 | 0.00011519
19580 | 0.00012682 | 19580 | 0.00011529
19580 | 0.00012676 | 19580 | 0.00011524
19590 | 0.00012674 | 19590 | 0.00011522
19590 | 0.00012671 | 19590 | 0.00011519
19590 | 0.00012683 | 19590 | 0.0001153
19590 | 0.00012698 | 19590 | 0.00011544
19600 | 0.00012693 | 19600 | 0.00011539
19600 | 0.00012695 | 19600 | 0.00011541
19600 | 0.00012698 | 19600 | 0.00011543
19610 | 0.00012696 | 19610 | 0.00011542
19610 | 0.00012692 | 19610 | 0.00011538
19610 | 0.00012703 | 19610 | 0.00011548
19610 | 0.00012717 | 19610 | 0.00011561
19620 | 0.0001271 | 19620 | 0.00011554
19620 | 0.00012695 | 19620 | 0.00011541
19620 | 0.00012692 | 19620 | 0.00011538
19620 | 0.00012695 | 19620 | 0.00011541
19630 | 0.00012695 | 19630 | 0.00011541
19630 | 0.00012713 | 19630 | 0.00011558
19630 | 0.00012715 | 19630 | 0.00011559
19630 | 0.00012718 | 19630 | 0.00011562
19640 | 0.00012711 | 19640 | 0.00011555
19640 | 0.00012714 | 19640 | 0.00011558
19640 | 0.00012707 | 19640 | 0.00011551
19640 | 0.00012714 | 19640 | 0.00011558
19650 | 0.00012716 | 19650 | 0.0001156
19650 | 0.00012714 | 19650 | 0.00011558
19650 | 0.00012713 | 19650 | 0.00011558
19650 | 0.00012723 | 19650 | 0.00011566
19660 | 0.0001273 | 19660 | 0.00011573
19660 | 0.00012719 | 19660 | 0.00011562
19660 | 0.00012725 | 19660 | 0.00011568
19660 | 0.0001272 | 19660 | 0.00011563
19670 | 0.00012724 | 19670 | 0.00011567
19670 | 0.00012727 | 19670 | 0.0001157
19670 | 0.00012724 | 19670 | 0.00011567
19670 | 0.00012737 | 19670 | 0.00011579
19680 | 0.00012737 | 19680 | 0.00011579
19680 | 0.0001274 | 19680 | 0.00011582
19680 | 0.00012744 | 19680 | 0.00011586
19680 | 0.00012749 | 19680 | 0.0001159
19690 | 0.0001274 | 19690 | 0.00011582
19690 | 0.00012739 | 19690 | 0.00011581
19690 | 0.00012743 | 19690 | 0.00011584
19690 | 0.00012742 | 19690 | 0.00011583
19700 | 0.00012742 | 19700 | 0.00011584
19700 | 0.00012733 | 19700 | 0.00011575
19700 | 0.00012726 | 19700 | 0.00011569
19710 | 0.00012735 | 19710 | 0.00011578
19710 | 0.00012745 | 19710 | 0.00011586
19710 | 0.00012739 | 19710 | 0.00011581
19710 | 0.00012745 | 19710 | 0.00011586
19720 | 0.00012755 | 19720 | 0.00011596
19720 | 0.00012756 | 19720 | 0.00011596
19720 | 0.00012754 | 19720 | 0.00011595
19720 | 0.00012742 | 19720 | 0.00011584
19730 | 0.00012746 | 19730 | 0.00011587
19730 | 0.00012744 | 19730 | 0.00011585
19730 | 0.00012752 | 19730 | 0.00011593
19730 | 0.00012732 | 19730 | 0.00011575
19740 | 0.00012736 | 19740 | 0.00011578
19740 | 0.00012741 | 19740 | 0.00011582
19740 | 0.00012766 | 19740 | 0.00011605
19740 | 0.00012755 | 19740 | 0.00011595
19750 | 0.00012787 | 19750 | 0.00011625
19750 | 0.000128 | 19750 | 0.00011636
19750 | 0.00012785 | 19750 | 0.00011623
19750 | 0.00012762 | 19750 | 0.00011602
19760 | 0.00012748 | 19760 | 0.00011589
19760 | 0.00012744 | 19760 | 0.00011586
19760 | 0.00012742 | 19760 | 0.00011583
19760 | 0.00012757 | 19760 | 0.00011598
19770 | 0.00012787 | 19770 | 0.00011624
19770 | 0.00012766 | 19770 | 0.00011606
19770 | 0.00012771 | 19770 | 0.0001161
19770 | 0.00012774 | 19770 | 0.00011613
19780 | 0.00012782 | 19780 | 0.0001162
19780 | 0.00012767 | 19780 | 0.00011606
19780 | 0.00012762 | 19780 | 0.00011602
19790 | 0.00012765 | 19790 | 0.00011605
19790 | 0.00012768 | 19790 | 0.00011607
19790 | 0.00012763 | 19790 | 0.00011602
19790 | 0.00012778 | 19790 | 0.00011616
19800 | 0.00012793 | 19800 | 0.0001163
19800 | 0.00012786 | 19800 | 0.00011624
19800 | 0.00012784 | 19800 | 0.00011621
19800 | 0.00012783 | 19800 | 0.00011621
19810 | 0.00012806 | 19810 | 0.00011642
19810 | 0.00012806 | 19810 | 0.00011641
19810 | 0.00012793 | 19810 | 0.0001163
19810 | 0.00012793 | 19810 | 0.0001163
19820 | 0.00012793 | 19820 | 0.0001163
19820 | 0.00012789 | 19820 | 0.00011626
19820 | 0.0001278 | 19820 | 0.00011619
19820 | 0.00012762 | 19820 | 0.00011602
19830 | 0.00012785 | 19830 | 0.00011623
19830 | 0.00012785 | 19830 | 0.00011623
19830 | 0.00012775 | 19830 | 0.00011613
19830 | 0.00012785 | 19830 | 0.00011622
19840 | 0.00012794 | 19840 | 0.00011631
19840 | 0.00012782 | 19840 | 0.0001162
19840 | 0.00012791 | 19840 | 0.00011628
19840 | 0.00012803 | 19840 | 0.00011639
19850 | 0.00012806 | 19850 | 0.00011642
19850 | 0.00012818 | 19850 | 0.00011652
19850 | 0.00012794 | 19850 | 0.00011631
19860 | 0.00012781 | 19860 | 0.00011619
19860 | 0.00012793 | 19860 | 0.0001163
19860 | 0.00012777 | 19860 | 0.00011616
19860 | 0.00012794 | 19860 | 0.00011631
19870 | 0.00012799 | 19870 | 0.00011635
19870 | 0.000128 | 19870 | 0.00011636
19870 | 0.000128 | 19870 | 0.00011636
19870 | 0.00012808 | 19870 | 0.00011644
19880 | 0.00012802 | 19880 | 0.00011638
19880 | 0.00012813 | 19880 | 0.00011648
19880 | 0.00012809 | 19880 | 0.00011644
19880 | 0.00012797 | 19880 | 0.00011633
19890 | 0.00012804 | 19890 | 0.0001164
19890 | 0.00012818 | 19890 | 0.00011653
19890 | 0.00012818 | 19890 | 0.00011652
19890 | 0.00012811 | 19890 | 0.00011647
19900 | 0.00012837 | 19900 | 0.0001167
19900 | 0.00012822 | 19900 | 0.00011657
19900 | 0.00012819 | 19900 | 0.00011654
19900 | 0.0001281 | 19900 | 0.00011646
19910 | 0.00012826 | 19910 | 0.0001166
19910 | 0.0001283 | 19910 | 0.00011664
19910 | 0.00012824 | 19910 | 0.00011659
19910 | 0.0001282 | 19910 | 0.00011655
19920 | 0.00012826 | 19920 | 0.0001166
19920 | 0.00012822 | 19920 | 0.00011656
19920 | 0.00012839 | 19920 | 0.00011672
19930 | 0.00012831 | 19930 | 0.00011664
19930 | 0.00012823 | 19930 | 0.00011658
19930 | 0.00012824 | 19930 | 0.00011658
19930 | 0.00012832 | 19930 | 0.00011666
19940 | 0.00012844 | 19940 | 0.00011676
19940 | 0.00012823 | 19940 | 0.00011658
19940 | 0.00012834 | 19940 | 0.00011667
19940 | 0.00012833 | 19940 | 0.00011666
19950 | 0.00012823 | 19950 | 0.00011658
19950 | 0.00012829 | 19950 | 0.00011662
19950 | 0.0001284 | 19950 | 0.00011673
19950 | 0.00012852 | 19950 | 0.00011683
19960 | 0.00012832 | 19960 | 0.00011665
19960 | 0.00012839 | 19960 | 0.00011671
19960 | 0.0001284 | 19960 | 0.00011673
19960 | 0.00012829 | 19960 | 0.00011663
19970 | 0.00012834 | 19970 | 0.00011668
19970 | 0.00012827 | 19970 | 0.00011661
19970 | 0.00012825 | 19970 | 0.00011659
19970 | 0.00012851 | 19970 | 0.00011683
19980 | 0.00012847 | 19980 | 0.00011679
19980 | 0.00012843 | 19980 | 0.00011676
19980 | 0.00012853 | 19980 | 0.00011684
19990 | 0.00012841 | 19990 | 0.00011674
19990 | 0.00012841 | 19990 | 0.00011674
19990 | 0.00012851 | 19990 | 0.00011683
19990 | 0.00012849 | 19990 | 0.00011681
20000 | 0.00012857 | 20000 | 0.00011688
20000 | 0.00012854 | 20000 | 0.00011685
20000 | 0.00012838 | 20000 | 0.00011671
20000 | 0.00012842 | 20000 | 0.00011674
20010 | 0.00012846 | 20010 | 0.00011678
20010 | 0.0001285 | 20010 | 0.00011682
20010 | 0.00012874 | 20010 | 0.00011704
20010 | 0.00012874 | 20010 | 0.00011704
20020 | 0.00012877 | 20020 | 0.00011706
20020 | 0.00012867 | 20020 | 0.00011697
20020 | 0.00012864 | 20020 | 0.00011694
20020 | 0.00012873 | 20020 | 0.00011702
20030 | 0.00012874 | 20030 | 0.00011704
20030 | 0.00012888 | 20030 | 0.00011717
20030 | 0.00012885 | 20030 | 0.00011714
20030 | 0.00012876 | 20030 | 0.00011705
20040 | 0.00012875 | 20040 | 0.00011704
20040 | 0.00012869 | 20040 | 0.00011699
20040 | 0.00012874 | 20040 | 0.00011704
20050 | 0.00012882 | 20050 | 0.00011711
20050 | 0.00012881 | 20050 | 0.0001171
20050 | 0.00012877 | 20050 | 0.00011706
20050 | 0.00012877 | 20050 | 0.00011706
20060 | 0.00012882 | 20060 | 0.00011711
20060 | 0.00012884 | 20060 | 0.00011712
20060 | 0.00012885 | 20060 | 0.00011714
20060 | 0.00012888 | 20060 | 0.00011717
20070 | 0.00012884 | 20070 | 0.00011713
20070 | 0.0001289 | 20070 | 0.00011718
20070 | 0.00012897 | 20070 | 0.00011724
20070 | 0.00012893 | 20070 | 0.0001172
20080 | 0.00012886 | 20080 | 0.00011715
20080 | 0.00012879 | 20080 | 0.00011708
20080 | 0.00012889 | 20080 | 0.00011717
20080 | 0.00012891 | 20080 | 0.00011719
20090 | 0.00012897 | 20090 | 0.00011725
20090 | 0.00012887 | 20090 | 0.00011715
20090 | 0.00012891 | 20090 | 0.00011719
20100 | 0.00012883 | 20100 | 0.00011712
20100 | 0.00012879 | 20100 | 0.00011708
20100 | 0.00012887 | 20100 | 0.00011716
20100 | 0.00012903 | 20100 | 0.0001173
20110 | 0.000129 | 20110 | 0.00011727
20110 | 0.00012896 | 20110 | 0.00011724
20110 | 0.00012887 | 20110 | 0.00011715
20110 | 0.0001287 | 20110 | 0.000117
20120 | 0.00012878 | 20120 | 0.00011707
20120 | 0.0001291 | 20120 | 0.00011737
20120 | 0.00012909 | 20120 | 0.00011735
20120 | 0.00012899 | 20120 | 0.00011727
20130 | 0.00012891 | 20130 | 0.00011719
20130 | 0.000129 | 20130 | 0.00011727
20130 | 0.00012925 | 20130 | 0.0001175
20130 | 0.00012911 | 20130 | 0.00011737
20140 | 0.00012911 | 20140 | 0.00011737
20140 | 0.00012925 | 20140 | 0.0001175
20140 | 0.00012917 | 20140 | 0.00011743
20140 | 0.00012917 | 20140 | 0.00011743
20150 | 0.00012921 | 20150 | 0.00011746
20150 | 0.00012917 | 20150 | 0.00011743
20150 | 0.00012919 | 20150 | 0.00011744
20160 | 0.00012918 | 20160 | 0.00011744
20160 | 0.00012919 | 20160 | 0.00011745
20160 | 0.00012902 | 20160 | 0.00011729
20160 | 0.00012909 | 20160 | 0.00011736
20170 | 0.00012927 | 20170 | 0.00011752
20170 | 0.00012944 | 20170 | 0.00011768
20170 | 0.00012915 | 20170 | 0.00011741
20170 | 0.00012917 | 20170 | 0.00011743
20180 | 0.0001293 | 20180 | 0.00011755
20180 | 0.00012934 | 20180 | 0.00011758
20180 | 0.00012946 | 20180 | 0.00011769
20180 | 0.00012949 | 20180 | 0.00011772
20190 | 0.00012946 | 20190 | 0.00011769
20190 | 0.00012945 | 20190 | 0.00011768
20190 | 0.00012955 | 20190 | 0.00011777
20190 | 0.00012952 | 20190 | 0.00011774
20200 | 0.00012945 | 20200 | 0.00011768
20200 | 0.00012945 | 20200 | 0.00011768
20200 | 0.00012938 | 20200 | 0.00011762
20210 | 0.00012942 | 20210 | 0.00011766
20210 | 0.00012939 | 20210 | 0.00011763
20210 | 0.00012948 | 20210 | 0.00011771
20210 | 0.00012952 | 20210 | 0.00011775
20220 | 0.00012925 | 20220 | 0.0001175
20220 | 0.00012932 | 20220 | 0.00011756
20220 | 0.00012935 | 20220 | 0.00011759
20220 | 0.00012949 | 20220 | 0.00011772
20230 | 0.00012951 | 20230 | 0.00011774
20230 | 0.00012932 | 20230 | 0.00011756
20230 | 0.00012958 | 20230 | 0.0001178
20230 | 0.0001295 | 20230 | 0.00011773
20240 | 0.00012937 | 20240 | 0.00011761
20240 | 0.00012939 | 20240 | 0.00011763
20240 | 0.00012952 | 20240 | 0.00011774
20250 | 0.0001296 | 20250 | 0.00011781
20250 | 0.00012966 | 20250 | 0.00011787
20250 | 0.00012944 | 20250 | 0.00011767
20250 | 0.00012941 | 20250 | 0.00011764
20260 | 0.00012954 | 20260 | 0.00011776
20260 | 0.00012975 | 20260 | 0.00011796
20260 | 0.00012996 | 20260 | 0.00011815
20260 | 0.00012972 | 20260 | 0.00011793
20270 | 0.00012965 | 20270 | 0.00011787
20270 | 0.00012967 | 20270 | 0.00011788
20270 | 0.00012964 | 20270 | 0.00011785
20270 | 0.00012967 | 20270 | 0.00011788
20280 | 0.00012968 | 20280 | 0.00011789
20280 | 0.00012978 | 20280 | 0.00011798
20280 | 0.00012969 | 20280 | 0.0001179
20280 | 0.00012968 | 20280 | 0.00011789
20290 | 0.00012975 | 20290 | 0.00011796
20290 | 0.00012993 | 20290 | 0.00011812
20290 | 0.00012973 | 20290 | 0.00011794
20300 | 0.00012972 | 20300 | 0.00011793
20300 | 0.00012983 | 20300 | 0.00011803
20300 | 0.00012983 | 20300 | 0.00011803
20300 | 0.00012976 | 20300 | 0.00011797
20310 | 0.00012978 | 20310 | 0.00011798
20310 | 0.0001297 | 20310 | 0.00011791
20310 | 0.0001298 | 20310 | 0.000118
20310 | 0.00012972 | 20310 | 0.00011792
20320 | 0.00012982 | 20320 | 0.00011802
20320 | 0.00012976 | 20320 | 0.00011796
20320 | 0.00012978 | 20320 | 0.00011798
20320 | 0.00012986 | 20320 | 0.00011805
20330 | 0.00012992 | 20330 | 0.00011811
20330 | 0.00012998 | 20330 | 0.00011817
20330 | 0.00012991 | 20330 | 0.0001181
20340 | 0.00013007 | 20340 | 0.00011825
20340 | 0.00013004 | 20340 | 0.00011822
20340 | 0.00013005 | 20340 | 0.00011823
20340 | 0.00013008 | 20340 | 0.00011826
20350 | 0.00012993 | 20350 | 0.00011812
20350 | 0.00013007 | 20350 | 0.00011825
20350 | 0.0001301 | 20350 | 0.00011827
20350 | 0.00013015 | 20350 | 0.00011832
20360 | 0.00013004 | 20360 | 0.00011822
20360 | 0.00013006 | 20360 | 0.00011824
20360 | 0.00013006 | 20360 | 0.00011824
20360 | 0.00013026 | 20360 | 0.00011842
20370 | 0.00013023 | 20370 | 0.00011839
20370 | 0.00013006 | 20370 | 0.00011824
20370 | 0.00013012 | 20370 | 0.00011829
20370 | 0.00013024 | 20370 | 0.0001184
20380 | 0.00013015 | 20380 | 0.00011832
20380 | 0.00013008 | 20380 | 0.00011825
20380 | 0.00013014 | 20380 | 0.00011831
20390 | 0.00013008 | 20390 | 0.00011825
20390 | 0.00013015 | 20390 | 0.00011832
20390 | 0.00013014 | 20390 | 0.00011831
20390 | 0.00013012 | 20390 | 0.00011829
20400 | 0.00013021 | 20400 | 0.00011837
20400 | 0.00013007 | 20400 | 0.00011825
20400 | 0.00013001 | 20400 | 0.00011819
20400 | 0.00013019 | 20400 | 0.00011836
20410 | 0.00013032 | 20410 | 0.00011848
20410 | 0.00013028 | 20410 | 0.00011844
20410 | 0.00013025 | 20410 | 0.00011841
20410 | 0.00013009 | 20410 | 0.00011826
20420 | 0.00013023 | 20420 | 0.00011839
20420 | 0.00013032 | 20420 | 0.00011848
20420 | 0.00013031 | 20420 | 0.00011847
20430 | 0.00013035 | 20430 | 0.0001185
20430 | 0.00013035 | 20430 | 0.0001185
20430 | 0.00013042 | 20430 | 0.00011856
20430 | 0.00013065 | 20430 | 0.00011877
20440 | 0.00013048 | 20440 | 0.00011862
20440 | 0.00013054 | 20440 | 0.00011867
20440 | 0.00013041 | 20440 | 0.00011856
20440 | 0.00013033 | 20440 | 0.00011848
20450 | 0.00013055 | 20450 | 0.00011868
20450 | 0.00013053 | 20450 | 0.00011866
20450 | 0.00013052 | 20450 | 0.00011865
20450 | 0.00013049 | 20450 | 0.00011863
20460 | 0.00013055 | 20460 | 0.00011868
20460 | 0.00013049 | 20460 | 0.00011863
20460 | 0.00013047 | 20460 | 0.00011861
20470 | 0.00013055 | 20470 | 0.00011869
20470 | 0.00013071 | 20470 | 0.00011883
20470 | 0.00013062 | 20470 | 0.00011875
20470 | 0.00013059 | 20470 | 0.00011871
20480 | 0.00013064 | 20480 | 0.00011877
20480 | 0.00013064 | 20480 | 0.00011876
20480 | 0.00013067 | 20480 | 0.00011879
20480 | 0.00013064 | 20480 | 0.00011877
20490 | 0.00013067 | 20490 | 0.00011879
20490 | 0.00013066 | 20490 | 0.00011878
20490 | 0.00013088 | 20490 | 0.00011898
20490 | 0.00013077 | 20490 | 0.00011888
20500 | 0.00013077 | 20500 | 0.00011888
20500 | 0.00013073 | 20500 | 0.00011885
20500 | 0.00013057 | 20500 | 0.0001187
20510 | 0.00013066 | 20510 | 0.00011878
20510 | 0.00013088 | 20510 | 0.00011898
20510 | 0.00013083 | 20510 | 0.00011894
20510 | 0.00013062 | 20510 | 0.00011875
20520 | 0.00013073 | 20520 | 0.00011884
20520 | 0.00013084 | 20520 | 0.00011894
20520 | 0.00013094 | 20520 | 0.00011904
20520 | 0.00013079 | 20520 | 0.0001189
20530 | 0.00013075 | 20530 | 0.00011886
20530 | 0.00013074 | 20530 | 0.00011886
20530 | 0.00013078 | 20530 | 0.00011889
20540 | 0.00013078 | 20540 | 0.00011889
20540 | 0.00013081 | 20540 | 0.00011892
20540 | 0.00013077 | 20540 | 0.00011888
20540 | 0.00013077 | 20540 | 0.00011888
20550 | 0.00013079 | 20550 | 0.0001189
20550 | 0.00013094 | 20550 | 0.00011904
20550 | 0.00013092 | 20550 | 0.00011901
20550 | 0.00013094 | 20550 | 0.00011904
20560 | 0.00013101 | 20560 | 0.0001191
20560 | 0.0001312 | 20560 | 0.00011927
20560 | 0.00013106 | 20560 | 0.00011914
20560 | 0.00013097 | 20560 | 0.00011906
20570 | 0.00013098 | 20570 | 0.00011907
20570 | 0.00013105 | 20570 | 0.00011914
20570 | 0.00013108 | 20570 | 0.00011916
20580 | 0.00013111 | 20580 | 0.00011919
20580 | 0.00013115 | 20580 | 0.00011923
20580 | 0.00013119 | 20580 | 0.00011926
20580 | 0.00013111 | 20580 | 0.00011919
20590 | 0.00013102 | 20590 | 0.00011911
20590 | 0.00013113 | 20590 | 0.00011921
20590 | 0.00013127 | 20590 | 0.00011933
20590 | 0.0001312 | 20590 | 0.00011927
20600 | 0.00013117 | 20600 | 0.00011925
20600 | 0.00013122 | 20600 | 0.00011929
20600 | 0.00013107 | 20600 | 0.00011915
20600 | 0.00013101 | 20600 | 0.0001191
20610 | 0.00013102 | 20610 | 0.00011911
20610 | 0.00013121 | 20610 | 0.00011928
20610 | 0.0001313 | 20610 | 0.00011936
20620 | 0.00013119 | 20620 | 0.00011927
20620 | 0.00013119 | 20620 | 0.00011926
20620 | 0.00013134 | 20620 | 0.0001194
20620 | 0.00013121 | 20620 | 0.00011928
20630 | 0.00013121 | 20630 | 0.00011929
20630 | 0.00013121 | 20630 | 0.00011928
20630 | 0.00013118 | 20630 | 0.00011926
20630 | 0.00013123 | 20630 | 0.0001193
20640 | 0.00013118 | 20640 | 0.00011926
20640 | 0.00013151 | 20640 | 0.00011956
20640 | 0.0001314 | 20640 | 0.00011945
20650 | 0.00013125 | 20650 | 0.00011932
20650 | 0.00013142 | 20650 | 0.00011947
20650 | 0.00013175 | 20650 | 0.00011977
20650 | 0.00013149 | 20650 | 0.00011954
20660 | 0.00013138 | 20660 | 0.00011944
20660 | 0.00013138 | 20660 | 0.00011943
20660 | 0.00013128 | 20660 | 0.00011935
20660 | 0.00013132 | 20660 | 0.00011939
20670 | 0.0001312 | 20670 | 0.00011927
20670 | 0.00013127 | 20670 | 0.00011934
20670 | 0.00013135 | 20670 | 0.00011941
20670 | 0.00013126 | 20670 | 0.00011933
20680 | 0.00013132 | 20680 | 0.00011938
20680 | 0.00013131 | 20680 | 0.00011938
20680 | 0.00013161 | 20680 | 0.00011965
20690 | 0.00013162 | 20690 | 0.00011966
20690 | 0.00013158 | 20690 | 0.00011962
20690 | 0.00013148 | 20690 | 0.00011952
20690 | 0.00013165 | 20690 | 0.00011968
20700 | 0.0001314 | 20700 | 0.00011945
20700 | 0.00013146 | 20700 | 0.00011951
20700 | 0.00013154 | 20700 | 0.00011958
20700 | 0.00013153 | 20700 | 0.00011957
20710 | 0.00013148 | 20710 | 0.00011953
20710 | 0.00013153 | 20710 | 0.00011957
20710 | 0.00013163 | 20710 | 0.00011966
20720 | 0.00013168 | 20720 | 0.00011971
20720 | 0.00013164 | 20720 | 0.00011967
20720 | 0.00013155 | 20720 | 0.0001196
20720 | 0.00013153 | 20720 | 0.00011957
20730 | 0.00013152 | 20730 | 0.00011956
20730 | 0.00013155 | 20730 | 0.00011959
20730 | 0.00013175 | 20730 | 0.00011977
20730 | 0.00013181 | 20730 | 0.00011983
20740 | 0.00013167 | 20740 | 0.0001197
20740 | 0.00013163 | 20740 | 0.00011966
20740 | 0.00013164 | 20740 | 0.00011967
20750 | 0.00013176 | 20750 | 0.00011978
20750 | 0.00013182 | 20750 | 0.00011983
20750 | 0.00013186 | 20750 | 0.00011987
20750 | 0.00013169 | 20750 | 0.00011972
20760 | 0.00013177 | 20760 | 0.00011979
20760 | 0.00013173 | 20760 | 0.00011976
20760 | 0.00013178 | 20760 | 0.0001198
20760 | 0.00013185 | 20760 | 0.00011986
20770 | 0.00013189 | 20770 | 0.0001199
20770 | 0.00013188 | 20770 | 0.00011989
20770 | 0.00013182 | 20770 | 0.00011983
20770 | 0.00013181 | 20770 | 0.00011983
20780 | 0.00013174 | 20780 | 0.00011976
20780 | 0.00013192 | 20780 | 0.00011992
20780 | 0.00013188 | 20780 | 0.00011989
20790 | 0.00013195 | 20790 | 0.00011995
20790 | 0.00013192 | 20790 | 0.00011993
20790 | 0.00013193 | 20790 | 0.00011994
20790 | 0.00013184 | 20790 | 0.00011986
20800 | 0.00013181 | 20800 | 0.00011983
20800 | 0.00013184 | 20800 | 0.00011985
20800 | 0.00013203 | 20800 | 0.00012003
20800 | 0.00013199 | 20800 | 0.00011999
20810 | 0.00013202 | 20810 | 0.00012002
20810 | 0.00013194 | 20810 | 0.00011995
20810 | 0.00013202 | 20810 | 0.00012002
20820 | 0.0001322 | 20820 | 0.00012018
20820 | 0.0001321 | 20820 | 0.00012009
20820 | 0.00013217 | 20820 | 0.00012015
20820 | 0.00013223 | 20820 | 0.00012021
20830 | 0.00013215 | 20830 | 0.00012014
20830 | 0.00013221 | 20830 | 0.00012019
20830 | 0.00013213 | 20830 | 0.00012011
20830 | 0.0001321 | 20830 | 0.00012009
20840 | 0.00013213 | 20840 | 0.00012012
20840 | 0.00013203 | 20840 | 0.00012002
20840 | 0.00013219 | 20840 | 0.00012017
20850 | 0.00013216 | 20850 | 0.00012015
20850 | 0.00013214 | 20850 | 0.00012013
20850 | 0.00013213 | 20850 | 0.00012012
20850 | 0.00013219 | 20850 | 0.00012018
20860 | 0.00013214 | 20860 | 0.00012013
20860 | 0.00013216 | 20860 | 0.00012015
20860 | 0.00013211 | 20860 | 0.0001201
20860 | 0.00013222 | 20860 | 0.0001202
20870 | 0.00013218 | 20870 | 0.00012017
20870 | 0.00013217 | 20870 | 0.00012015
20870 | 0.00013227 | 20870 | 0.00012024
20880 | 0.00013232 | 20880 | 0.0001203
20880 | 0.00013226 | 20880 | 0.00012024
20880 | 0.00013226 | 20880 | 0.00012024
20880 | 0.00013229 | 20880 | 0.00012027
20890 | 0.0001323 | 20890 | 0.00012027
20890 | 0.00013242 | 20890 | 0.00012038
20890 | 0.00013242 | 20890 | 0.00012038
20890 | 0.0001323 | 20890 | 0.00012027
20900 | 0.00013235 | 20900 | 0.00012031
20900 | 0.00013225 | 20900 | 0.00012023
20900 | 0.00013238 | 20900 | 0.00012034
20910 | 0.0001325 | 20910 | 0.00012045
20910 | 0.00013235 | 20910 | 0.00012032
20910 | 0.00013234 | 20910 | 0.00012031
20910 | 0.00013253 | 20910 | 0.00012048
20920 | 0.00013244 | 20920 | 0.0001204
20920 | 0.00013246 | 20920 | 0.00012042
20920 | 0.00013234 | 20920 | 0.00012031
20920 | 0.0001323 | 20920 | 0.00012027
20930 | 0.00013254 | 20930 | 0.00012049
20930 | 0.00013257 | 20930 | 0.00012052
20930 | 0.00013254 | 20930 | 0.00012049
20940 | 0.00013258 | 20940 | 0.00012052
20940 | 0.00013249 | 20940 | 0.00012045
20940 | 0.00013246 | 20940 | 0.00012042
20940 | 0.00013241 | 20940 | 0.00012037
20950 | 0.00013241 | 20950 | 0.00012037
20950 | 0.00013256 | 20950 | 0.0001205
20950 | 0.00013247 | 20950 | 0.00012042
20950 | 0.00013256 | 20950 | 0.00012051
20960 | 0.00013267 | 20960 | 0.00012061
20960 | 0.00013256 | 20960 | 0.00012051
20960 | 0.00013242 | 20960 | 0.00012039
20970 | 0.00013251 | 20970 | 0.00012046
20970 | 0.00013253 | 20970 | 0.00012048
20970 | 0.00013255 | 20970 | 0.0001205
20970 | 0.00013242 | 20970 | 0.00012039
20980 | 0.00013251 | 20980 | 0.00012046
20980 | 0.0001327 | 20980 | 0.00012064
20980 | 0.00013272 | 20980 | 0.00012065
20980 | 0.00013261 | 20980 | 0.00012056
20990 | 0.00013264 | 20990 | 0.00012058
20990 | 0.00013268 | 20990 | 0.00012062
20990 | 0.00013258 | 20990 | 0.00012053
21000 | 0.00013257 | 21000 | 0.00012052
21000 | 0.00013263 | 21000 | 0.00012058
21000 | 0.00013264 | 21000 | 0.00012058
21000 | 0.00013268 | 21000 | 0.00012062
21010 | 0.00013273 | 21010 | 0.00012066
21010 | 0.00013272 | 21010 | 0.00012065
21010 | 0.00013274 | 21010 | 0.00012068
21010 | 0.00013267 | 21010 | 0.00012061
21020 | 0.00013273 | 21020 | 0.00012066
21020 | 0.00013269 | 21020 | 0.00012063
21020 | 0.00013267 | 21020 | 0.00012061
21030 | 0.00013272 | 21030 | 0.00012065
21030 | 0.00013278 | 21030 | 0.00012071
21030 | 0.00013271 | 21030 | 0.00012065
21030 | 0.00013298 | 21030 | 0.00012089
21040 | 0.00013284 | 21040 | 0.00012077
21040 | 0.00013281 | 21040 | 0.00012073
21040 | 0.00013297 | 21040 | 0.00012088
21040 | 0.00013285 | 21040 | 0.00012077
21050 | 0.0001328 | 21050 | 0.00012073
21050 | 0.0001328 | 21050 | 0.00012073
21050 | 0.0001329 | 21050 | 0.00012082
21060 | 0.00013282 | 21060 | 0.00012074
21060 | 0.00013273 | 21060 | 0.00012066
21060 | 0.00013293 | 21060 | 0.00012085
21060 | 0.00013312 | 21060 | 0.00012102
21070 | 0.00013315 | 21070 | 0.00012105
21070 | 0.00013308 | 21070 | 0.00012098
21070 | 0.0001331 | 21070 | 0.000121
21070 | 0.00013309 | 21070 | 0.00012099
21080 | 0.00013304 | 21080 | 0.00012095
21080 | 0.00013305 | 21080 | 0.00012095
21080 | 0.00013289 | 21080 | 0.00012081
21090 | 0.00013296 | 21090 | 0.00012088
21090 | 0.00013295 | 21090 | 0.00012086
21090 | 0.00013294 | 21090 | 0.00012086
21090 | 0.00013295 | 21090 | 0.00012086
21100 | 0.00013301 | 21100 | 0.00012092
21100 | 0.00013297 | 21100 | 0.00012088
21100 | 0.00013316 | 21100 | 0.00012105
21110 | 0.00013329 | 21110 | 0.00012117
21110 | 0.00013318 | 21110 | 0.00012107
21110 | 0.00013321 | 21110 | 0.0001211
21110 | 0.00013306 | 21110 | 0.00012096
21120 | 0.00013326 | 21120 | 0.00012114
21120 | 0.00013319 | 21120 | 0.00012108
21120 | 0.00013315 | 21120 | 0.00012104
21120 | 0.00013318 | 21120 | 0.00012107
21130 | 0.00013322 | 21130 | 0.00012111
21130 | 0.00013327 | 21130 | 0.00012116
21130 | 0.00013333 | 21130 | 0.00012121
21140 | 0.00013317 | 21140 | 0.00012106
21140 | 0.00013316 | 21140 | 0.00012106
21140 | 0.00013316 | 21140 | 0.00012106
21140 | 0.00013326 | 21140 | 0.00012114
21150 | 0.00013317 | 21150 | 0.00012106
21150 | 0.00013324 | 21150 | 0.00012113
21150 | 0.00013331 | 21150 | 0.00012119
21150 | 0.00013336 | 21150 | 0.00012124
21160 | 0.00013334 | 21160 | 0.00012121
21160 | 0.00013337 | 21160 | 0.00012124
21160 | 0.0001333 | 21160 | 0.00012118
21170 | 0.00013339 | 21170 | 0.00012127
21170 | 0.00013335 | 21170 | 0.00012123
21170 | 0.00013339 | 21170 | 0.00012126
21170 | 0.00013341 | 21170 | 0.00012128
21180 | 0.00013349 | 21180 | 0.00012135
21180 | 0.00013348 | 21180 | 0.00012135
21180 | 0.00013346 | 21180 | 0.00012132
21180 | 0.00013347 | 21180 | 0.00012134
21190 | 0.00013351 | 21190 | 0.00012137
21190 | 0.00013353 | 21190 | 0.0001214
21190 | 0.0001335 | 21190 | 0.00012136
21200 | 0.00013344 | 21200 | 0.00012131
21200 | 0.00013345 | 21200 | 0.00012132
21200 | 0.00013339 | 21200 | 0.00012127
21200 | 0.00013342 | 21200 | 0.00012129
21210 | 0.00013357 | 21210 | 0.00012143
21210 | 0.00013342 | 21210 | 0.00012129
21210 | 0.00013348 | 21210 | 0.00012135
21220 | 0.00013352 | 21220 | 0.00012139
21220 | 0.00013357 | 21220 | 0.00012142
21220 | 0.00013355 | 21220 | 0.00012141
21220 | 0.00013386 | 21220 | 0.00012169
21230 | 0.00013374 | 21230 | 0.00012158
21230 | 0.00013364 | 21230 | 0.00012149
21230 | 0.00013355 | 21230 | 0.00012141
21230 | 0.00013357 | 21230 | 0.00012143
21240 | 0.00013358 | 21240 | 0.00012144
21240 | 0.0001337 | 21240 | 0.00012154
21240 | 0.00013368 | 21240 | 0.00012153
21250 | 0.00013369 | 21250 | 0.00012154
21250 | 0.00013363 | 21250 | 0.00012148
21250 | 0.00013373 | 21250 | 0.00012157
21250 | 0.00013374 | 21250 | 0.00012158
21260 | 0.00013379 | 21260 | 0.00012163
21260 | 0.00013377 | 21260 | 0.00012161
21260 | 0.00013365 | 21260 | 0.0001215
21270 | 0.00013371 | 21270 | 0.00012155
21270 | 0.00013376 | 21270 | 0.0001216
21270 | 0.00013383 | 21270 | 0.00012166
21270 | 0.00013369 | 21270 | 0.00012154
21280 | 0.00013371 | 21280 | 0.00012155
21280 | 0.00013384 | 21280 | 0.00012167
21280 | 0.00013373 | 21280 | 0.00012158
21280 | 0.00013394 | 21280 | 0.00012177
21290 | 0.00013391 | 21290 | 0.00012173
21290 | 0.0001337 | 21290 | 0.00012155
21290 | 0.00013355 | 21290 | 0.00012141
21300 | 0.00013359 | 21300 | 0.00012145
21300 | 0.00013375 | 21300 | 0.00012159
21300 | 0.00013384 | 21300 | 0.00012167
21300 | 0.00013375 | 21300 | 0.00012159
21310 | 0.00013384 | 21310 | 0.00012167
21310 | 0.00013386 | 21310 | 0.00012169
21310 | 0.00013393 | 21310 | 0.00012175
21320 | 0.00013392 | 21320 | 0.00012174
21320 | 0.0001339 | 21320 | 0.00012173
21320 | 0.00013394 | 21320 | 0.00012176
21320 | 0.00013395 | 21320 | 0.00012177
21330 | 0.00013396 | 21330 | 0.00012178
21330 | 0.00013395 | 21330 | 0.00012177
21330 | 0.00013425 | 21330 | 0.00012205
21330 | 0.00013416 | 21330 | 0.00012197
21340 | 0.00013421 | 21340 | 0.00012201
21340 | 0.00013416 | 21340 | 0.00012197
21340 | 0.00013425 | 21340 | 0.00012205
21350 | 0.000134 | 21350 | 0.00012182
21350 | 0.00013419 | 21350 | 0.00012199
21350 | 0.0001341 | 21350 | 0.00012191
21350 | 0.00013414 | 21350 | 0.00012194
21360 | 0.0001343 | 21360 | 0.00012209
21360 | 0.0001342 | 21360 | 0.000122
21360 | 0.00013403 | 21360 | 0.00012184
21370 | 0.00013418 | 21370 | 0.00012198
21370 | 0.00013428 | 21370 | 0.00012207
21370 | 0.00013415 | 21370 | 0.00012196
21370 | 0.0001342 | 21370 | 0.000122
21380 | 0.00013421 | 21380 | 0.00012201
21380 | 0.00013418 | 21380 | 0.00012199
21380 | 0.00013414 | 21380 | 0.00012195
21380 | 0.00013417 | 21380 | 0.00012197
21390 | 0.00013427 | 21390 | 0.00012206
21390 | 0.00013438 | 21390 | 0.00012216
21390 | 0.0001343 | 21390 | 0.00012209
21400 | 0.00013425 | 21400 | 0.00012205
21400 | 0.00013421 | 21400 | 0.00012201
21400 | 0.00013431 | 21400 | 0.0001221
21400 | 0.0001344 | 21400 | 0.00012219
21410 | 0.0001342 | 21410 | 0.000122
21410 | 0.00013402 | 21410 | 0.00012183
21410 | 0.00013428 | 21410 | 0.00012207
21420 | 0.00013438 | 21420 | 0.00012216
21420 | 0.00013426 | 21420 | 0.00012206
21420 | 0.00013432 | 21420 | 0.00012211
21420 | 0.0001344 | 21420 | 0.00012218
21430 | 0.00013425 | 21430 | 0.00012204
21430 | 0.00013432 | 21430 | 0.00012211
21430 | 0.00013456 | 21430 | 0.00012233
21430 | 0.00013456 | 21430 | 0.00012233
21440 | 0.00013445 | 21440 | 0.00012223
21440 | 0.00013457 | 21440 | 0.00012233
21440 | 0.00013455 | 21440 | 0.00012232
21450 | 0.00013457 | 21450 | 0.00012234
21450 | 0.00013456 | 21450 | 0.00012233
21450 | 0.00013447 | 21450 | 0.00012225
21450 | 0.00013449 | 21450 | 0.00012226
21460 | 0.00013469 | 21460 | 0.00012245
21460 | 0.00013462 | 21460 | 0.00012238
21460 | 0.00013456 | 21460 | 0.00012232
21470 | 0.00013455 | 21470 | 0.00012232
21470 | 0.00013459 | 21470 | 0.00012235
21470 | 0.00013479 | 21470 | 0.00012254
21470 | 0.00013473 | 21470 | 0.00012248
21480 | 0.0001346 | 21480 | 0.00012236
21480 | 0.00013464 | 21480 | 0.0001224
21480 | 0.00013477 | 21480 | 0.00012252
21490 | 0.00013466 | 21490 | 0.00012242
21490 | 0.00013462 | 21490 | 0.00012238
21490 | 0.00013486 | 21490 | 0.0001226
21490 | 0.00013484 | 21490 | 0.00012259
21500 | 0.00013473 | 21500 | 0.00012248
21500 | 0.00013485 | 21500 | 0.00012259
21500 | 0.0001348 | 21500 | 0.00012254
21500 | 0.00013495 | 21500 | 0.00012268
21510 | 0.00013479 | 21510 | 0.00012254
21510 | 0.0001348 | 21510 | 0.00012255
21510 | 0.00013473 | 21510 | 0.00012249
21520 | 0.00013478 | 21520 | 0.00012253
21520 | 0.00013494 | 21520 | 0.00012267
21520 | 0.00013492 | 21520 | 0.00012265
21520 | 0.00013486 | 21520 | 0.0001226
21530 | 0.00013486 | 21530 | 0.0001226
21530 | 0.00013475 | 21530 | 0.0001225
21530 | 0.0001348 | 21530 | 0.00012254
21540 | 0.00013482 | 21540 | 0.00012256
21540 | 0.00013488 | 21540 | 0.00012262
21540 | 0.00013492 | 21540 | 0.00012266
21540 | 0.00013492 | 21540 | 0.00012266
21550 | 0.0001349 | 21550 | 0.00012264
21550 | 0.0001353 | 21550 | 0.000123
21550 | 0.00013517 | 21550 | 0.00012288
21560 | 0.00013513 | 21560 | 0.00012285
21560 | 0.00013506 | 21560 | 0.00012278
21560 | 0.00013521 | 21560 | 0.00012292
21560 | 0.00013514 | 21560 | 0.00012286
21570 | 0.00013513 | 21570 | 0.00012285
21570 | 0.00013519 | 21570 | 0.0001229
21570 | 0.00013529 | 21570 | 0.00012299
21570 | 0.00013519 | 21570 | 0.0001229
21580 | 0.00013522 | 21580 | 0.00012293
21580 | 0.00013521 | 21580 | 0.00012292
21580 | 0.00013514 | 21580 | 0.00012286
21590 | 0.00013511 | 21590 | 0.00012283
21590 | 0.00013515 | 21590 | 0.00012287
21590 | 0.00013528 | 21590 | 0.00012298
21590 | 0.00013507 | 21590 | 0.00012279
21600 | 0.00013515 | 21600 | 0.00012286
21600 | 0.00013503 | 21600 | 0.00012276
21600 | 0.00013506 | 21600 | 0.00012278
21610 | 0.00013519 | 21610 | 0.0001229
21610 | 0.00013512 | 21610 | 0.00012284
21610 | 0.00013523 | 21610 | 0.00012294
21610 | 0.0001354 | 21610 | 0.00012309
21620 | 0.00013542 | 21620 | 0.00012311
21620 | 0.00013565 | 21620 | 0.00012332
21620 | 0.00013544 | 21620 | 0.00012313
21630 | 0.00013567 | 21630 | 0.00012333
21630 | 0.00013541 | 21630 | 0.0001231
21630 | 0.00013528 | 21630 | 0.00012298
21630 | 0.0001352 | 21630 | 0.00012291
21640 | 0.00013515 | 21640 | 0.00012286
21640 | 0.00013513 | 21640 | 0.00012284
21640 | 0.00013532 | 21640 | 0.00012302
21650 | 0.00013529 | 21650 | 0.00012299
21650 | 0.00013507 | 21650 | 0.00012279
21650 | 0.0001352 | 21650 | 0.00012291
21650 | 0.00013531 | 21650 | 0.00012301
21660 | 0.00013537 | 21660 | 0.00012306
21660 | 0.00013533 | 21660 | 0.00012302
21660 | 0.00013529 | 21660 | 0.00012299
21660 | 0.00013547 | 21660 | 0.00012315
21670 | 0.00013534 | 21670 | 0.00012304
21670 | 0.00013542 | 21670 | 0.00012311
21670 | 0.00013535 | 21670 | 0.00012305
21680 | 0.00013545 | 21680 | 0.00012314
21680 | 0.0001355 | 21680 | 0.00012318
21680 | 0.00013563 | 21680 | 0.0001233
21680 | 0.00013561 | 21680 | 0.00012329
21690 | 0.0001356 | 21690 | 0.00012327
21690 | 0.00013552 | 21690 | 0.0001232
21690 | 0.0001356 | 21690 | 0.00012327
21700 | 0.00013551 | 21700 | 0.00012319
21700 | 0.00013547 | 21700 | 0.00012316
21700 | 0.00013558 | 21700 | 0.00012326
21700 | 0.00013578 | 21700 | 0.00012343
21710 | 0.00013599 | 21710 | 0.00012363
21710 | 0.00013581 | 21710 | 0.00012347
21710 | 0.00013561 | 21710 | 0.00012328
21720 | 0.00013556 | 21720 | 0.00012324
21720 | 0.00013557 | 21720 | 0.00012324
21720 | 0.00013559 | 21720 | 0.00012326
21720 | 0.00013547 | 21720 | 0.00012315
21730 | 0.00013551 | 21730 | 0.0001232
21730 | 0.00013576 | 21730 | 0.00012342
21730 | 0.00013566 | 21730 | 0.00012333
21740 | 0.00013563 | 21740 | 0.0001233
21740 | 0.00013563 | 21740 | 0.0001233
21740 | 0.00013583 | 21740 | 0.00012348
21740 | 0.00013571 | 21740 | 0.00012337
21750 | 0.00013565 | 21750 | 0.00012332
21750 | 0.00013585 | 21750 | 0.0001235
21750 | 0.00013593 | 21750 | 0.00012357
21760 | 0.00013603 | 21760 | 0.00012367
21760 | 0.00013571 | 21760 | 0.00012337
21760 | 0.00013573 | 21760 | 0.00012339
21760 | 0.00013568 | 21760 | 0.00012334
21770 | 0.00013573 | 21770 | 0.00012339
21770 | 0.00013582 | 21770 | 0.00012348
21770 | 0.00013581 | 21770 | 0.00012347
21780 | 0.00013584 | 21780 | 0.00012349
21780 | 0.00013607 | 21780 | 0.0001237
21780 | 0.00013594 | 21780 | 0.00012358
21780 | 0.00013591 | 21780 | 0.00012355
21790 | 0.00013606 | 21790 | 0.00012369
21790 | 0.00013587 | 21790 | 0.00012352
21790 | 0.00013603 | 21790 | 0.00012366
21800 | 0.00013638 | 21800 | 0.00012398
21800 | 0.00013601 | 21800 | 0.00012365
21800 | 0.00013601 | 21800 | 0.00012365
21800 | 0.00013601 | 21800 | 0.00012365
21810 | 0.00013591 | 21810 | 0.00012355
21810 | 0.00013615 | 21810 | 0.00012377
21810 | 0.00013627 | 21810 | 0.00012388
21810 | 0.00013616 | 21810 | 0.00012379
21820 | 0.00013612 | 21820 | 0.00012374
21820 | 0.00013617 | 21820 | 0.00012379
21820 | 0.00013605 | 21820 | 0.00012368
21830 | 0.00013604 | 21830 | 0.00012368
21830 | 0.00013608 | 21830 | 0.00012371
21830 | 0.00013629 | 21830 | 0.0001239
21830 | 0.00013611 | 21830 | 0.00012374
21840 | 0.00013609 | 21840 | 0.00012372
21840 | 0.00013599 | 21840 | 0.00012362
21840 | 0.0001362 | 21840 | 0.00012382
21850 | 0.00013624 | 21850 | 0.00012386
21850 | 0.00013607 | 21850 | 0.0001237
21850 | 0.00013624 | 21850 | 0.00012385
21850 | 0.00013603 | 21850 | 0.00012366
21860 | 0.00013623 | 21860 | 0.00012384
21860 | 0.00013605 | 21860 | 0.00012368
21860 | 0.00013616 | 21860 | 0.00012378
21870 | 0.00013619 | 21870 | 0.00012381
21870 | 0.00013631 | 21870 | 0.00012392
21870 | 0.00013617 | 21870 | 0.00012379
21870 | 0.00013614 | 21870 | 0.00012376
21880 | 0.00013611 | 21880 | 0.00012374
21880 | 0.00013622 | 21880 | 0.00012383
21880 | 0.00013622 | 21880 | 0.00012383
21890 | 0.00013634 | 21890 | 0.00012395
21890 | 0.00013632 | 21890 | 0.00012393
21890 | 0.00013619 | 21890 | 0.00012381
21890 | 0.00013597 | 21890 | 0.00012361
21900 | 0.00013618 | 21900 | 0.0001238
21900 | 0.00013638 | 21900 | 0.00012398
21900 | 0.00013631 | 21900 | 0.00012391
21910 | 0.0001364 | 21910 | 0.000124
21910 | 0.0001364 | 21910 | 0.000124
21910 | 0.00013641 | 21910 | 0.00012401
21910 | 0.00013635 | 21910 | 0.00012396
21920 | 0.00013643 | 21920 | 0.00012403
21920 | 0.00013623 | 21920 | 0.00012385
21920 | 0.00013631 | 21920 | 0.00012391
21930 | 0.00013639 | 21930 | 0.00012399
21930 | 0.00013625 | 21930 | 0.00012387
21930 | 0.00013629 | 21930 | 0.0001239
21930 | 0.00013644 | 21930 | 0.00012403
21940 | 0.00013648 | 21940 | 0.00012407
21940 | 0.00013632 | 21940 | 0.00012393
21940 | 0.00013641 | 21940 | 0.00012401
21950 | 0.00013645 | 21950 | 0.00012405
21950 | 0.00013647 | 21950 | 0.00012406
21950 | 0.00013663 | 21950 | 0.00012421
21950 | 0.00013655 | 21950 | 0.00012414
21960 | 0.00013665 | 21960 | 0.00012423
21960 | 0.00013664 | 21960 | 0.00012422
21960 | 0.00013658 | 21960 | 0.00012417
21970 | 0.00013673 | 21970 | 0.0001243
21970 | 0.00013664 | 21970 | 0.00012422
21970 | 0.00013644 | 21970 | 0.00012403
21970 | 0.00013647 | 21970 | 0.00012407
21980 | 0.00013669 | 21980 | 0.00012427
21980 | 0.00013685 | 21980 | 0.00012441
21980 | 0.00013676 | 21980 | 0.00012433
21990 | 0.00013671 | 21990 | 0.00012429
21990 | 0.00013658 | 21990 | 0.00012417
21990 | 0.00013663 | 21990 | 0.00012421
21990 | 0.00013675 | 21990 | 0.00012432
22000 | 0.00013666 | 22000 | 0.00012423
22000 | 0.00013671 | 22000 | 0.00012428
22000 | 0.00013675 | 22000 | 0.00012432
22010 | 0.0001368 | 22010 | 0.00012436
22010 | 0.00013679 | 22010 | 0.00012436
22010 | 0.00013677 | 22010 | 0.00012434
22010 | 0.00013686 | 22010 | 0.00012442
22020 | 0.00013679 | 22020 | 0.00012436
22020 | 0.0001368 | 22020 | 0.00012437
22020 | 0.00013697 | 22020 | 0.00012452
22030 | 0.00013708 | 22030 | 0.00012462
22030 | 0.00013697 | 22030 | 0.00012452
22030 | 0.0001368 | 22030 | 0.00012437
22030 | 0.0001369 | 22030 | 0.00012445
22040 | 0.0001367 | 22040 | 0.00012428
22040 | 0.00013673 | 22040 | 0.0001243
22040 | 0.00013689 | 22040 | 0.00012445
22050 | 0.00013699 | 22050 | 0.00012454
22050 | 0.000137 | 22050 | 0.00012455
22050 | 0.00013679 | 22050 | 0.00012436
22050 | 0.00013687 | 22050 | 0.00012442
22060 | 0.00013692 | 22060 | 0.00012448
22060 | 0.00013701 | 22060 | 0.00012455
22060 | 0.0001369 | 22060 | 0.00012445
22070 | 0.00013706 | 22070 | 0.0001246
22070 | 0.00013697 | 22070 | 0.00012451
22070 | 0.00013696 | 22070 | 0.00012451
22070 | 0.00013719 | 22070 | 0.00012472
22080 | 0.00013716 | 22080 | 0.00012469
22080 | 0.00013706 | 22080 | 0.0001246
22080 | 0.00013695 | 22080 | 0.0001245
22090 | 0.00013699 | 22090 | 0.00012453
22090 | 0.00013699 | 22090 | 0.00012453
22090 | 0.00013679 | 22090 | 0.00012436
22090 | 0.00013699 | 22090 | 0.00012454
22100 | 0.00013692 | 22100 | 0.00012447
22100 | 0.00013697 | 22100 | 0.00012452
22100 | 0.00013702 | 22100 | 0.00012456
22110 | 0.00013708 | 22110 | 0.00012462
22110 | 0.000137 | 22110 | 0.00012454
22110 | 0.00013687 | 22110 | 0.00012443
22110 | 0.00013694 | 22110 | 0.00012449
22120 | 0.00013723 | 22120 | 0.00012476
22120 | 0.00013729 | 22120 | 0.00012481
22120 | 0.00013728 | 22120 | 0.0001248
22130 | 0.00013737 | 22130 | 0.00012489
22130 | 0.00013724 | 22130 | 0.00012477
22130 | 0.00013705 | 22130 | 0.00012459
22140 | 0.00013704 | 22140 | 0.00012458
22140 | 0.00013724 | 22140 | 0.00012476
22140 | 0.00013727 | 22140 | 0.00012479
22140 | 0.0001376 | 22140 | 0.00012509
22150 | 0.00013754 | 22150 | 0.00012503
22150 | 0.00013741 | 22150 | 0.00012492
22150 | 0.00013734 | 22150 | 0.00012486
22160 | 0.00013718 | 22160 | 0.00012471
22160 | 0.00013715 | 22160 | 0.00012468
22160 | 0.00013745 | 22160 | 0.00012496
22160 | 0.00013747 | 22160 | 0.00012498
22170 | 0.00013736 | 22170 | 0.00012487
22170 | 0.00013739 | 22170 | 0.0001249
22170 | 0.00013732 | 22170 | 0.00012483
22180 | 0.00013742 | 22180 | 0.00012493
22180 | 0.00013742 | 22180 | 0.00012493
22180 | 0.0001374 | 22180 | 0.00012491
22180 | 0.00013737 | 22180 | 0.00012488
22190 | 0.00013748 | 22190 | 0.00012498
22190 | 0.00013734 | 22190 | 0.00012485
22190 | 0.0001374 | 22190 | 0.00012491
22200 | 0.00013734 | 22200 | 0.00012486
22200 | 0.00013762 | 22200 | 0.00012511
22200 | 0.00013748 | 22200 | 0.00012498
22200 | 0.00013746 | 22200 | 0.00012496
22210 | 0.00013735 | 22210 | 0.00012487
22210 | 0.00013765 | 22210 | 0.00012513
22210 | 0.00013766 | 22210 | 0.00012514
22220 | 0.00013759 | 22220 | 0.00012508
22220 | 0.00013751 | 22220 | 0.00012501
22220 | 0.00013754 | 22220 | 0.00012504
22220 | 0.00013765 | 22220 | 0.00012514
22230 | 0.00013752 | 22230 | 0.00012502
22230 | 0.00013758 | 22230 | 0.00012508
22230 | 0.00013752 | 22230 | 0.00012502
22240 | 0.00013735 | 22240 | 0.00012486
22240 | 0.00013761 | 22240 | 0.0001251
22240 | 0.00013765 | 22240 | 0.00012514
22240 | 0.00013768 | 22240 | 0.00012516
22250 | 0.00013769 | 22250 | 0.00012517
22250 | 0.00013772 | 22250 | 0.0001252
22250 | 0.0001377 | 22250 | 0.00012518
22260 | 0.00013775 | 22260 | 0.00012523
22260 | 0.00013779 | 22260 | 0.00012526
22260 | 0.00013777 | 22260 | 0.00012524
22270 | 0.00013765 | 22270 | 0.00012514
22270 | 0.00013767 | 22270 | 0.00012515
22270 | 0.00013767 | 22270 | 0.00012515
22270 | 0.00013773 | 22270 | 0.00012521
22280 | 0.00013785 | 22280 | 0.00012532
22280 | 0.00013766 | 22280 | 0.00012514
22280 | 0.00013782 | 22280 | 0.00012529
22290 | 0.00013797 | 22290 | 0.00012543
22290 | 0.00013788 | 22290 | 0.00012535
22290 | 0.00013786 | 22290 | 0.00012533
22290 | 0.00013798 | 22290 | 0.00012544
22300 | 0.00013799 | 22300 | 0.00012545
22300 | 0.0001379 | 22300 | 0.00012536
22300 | 0.00013792 | 22300 | 0.00012538
22310 | 0.00013779 | 22310 | 0.00012526
22310 | 0.00013783 | 22310 | 0.0001253
22310 | 0.00013796 | 22310 | 0.00012542
22310 | 0.00013798 | 22310 | 0.00012544
22320 | 0.00013797 | 22320 | 0.00012543
22320 | 0.00013784 | 22320 | 0.00012531
22320 | 0.00013793 | 22320 | 0.00012539
22330 | 0.00013801 | 22330 | 0.00012546
22330 | 0.00013799 | 22330 | 0.00012545
22330 | 0.00013804 | 22330 | 0.00012549
22330 | 0.00013808 | 22330 | 0.00012553
22340 | 0.00013822 | 22340 | 0.00012565
22340 | 0.00013815 | 22340 | 0.00012559
22340 | 0.00013823 | 22340 | 0.00012566
22350 | 0.00013806 | 22350 | 0.00012551
22350 | 0.00013822 | 22350 | 0.00012565
22350 | 0.00013822 | 22350 | 0.00012566
22360 | 0.00013797 | 22360 | 0.00012543
22360 | 0.00013798 | 22360 | 0.00012544
22360 | 0.00013818 | 22360 | 0.00012562
22360 | 0.00013814 | 22360 | 0.00012558
22370 | 0.00013797 | 22370 | 0.00012543
22370 | 0.00013814 | 22370 | 0.00012559
22370 | 0.00013815 | 22370 | 0.00012559
22380 | 0.00013818 | 22380 | 0.00012562
22380 | 0.00013805 | 22380 | 0.0001255
22380 | 0.00013826 | 22380 | 0.00012569
22380 | 0.00013823 | 22380 | 0.00012567
22390 | 0.00013815 | 22390 | 0.00012559
22390 | 0.00013835 | 22390 | 0.00012577
22390 | 0.00013845 | 22390 | 0.00012586
22400 | 0.00013846 | 22400 | 0.00012587
22400 | 0.0001384 | 22400 | 0.00012582
22400 | 0.0001383 | 22400 | 0.00012573
22400 | 0.00013855 | 22400 | 0.00012595
22410 | 0.00013862 | 22410 | 0.00012602
22410 | 0.00013851 | 22410 | 0.00012591
22410 | 0.00013832 | 22410 | 0.00012574
22420 | 0.00013833 | 22420 | 0.00012575
22420 | 0.00013868 | 22420 | 0.00012607
22420 | 0.00013866 | 22420 | 0.00012606
22420 | 0.00013855 | 22420 | 0.00012596
22430 | 0.00013839 | 22430 | 0.00012581
22430 | 0.00013843 | 22430 | 0.00012585
22430 | 0.00013863 | 22430 | 0.00012602
22440 | 0.00013866 | 22440 | 0.00012606
22440 | 0.00013863 | 22440 | 0.00012603
22440 | 0.00013858 | 22440 | 0.00012599
22450 | 0.00013853 | 22450 | 0.00012594
22450 | 0.00013857 | 22450 | 0.00012597
22450 | 0.00013856 | 22450 | 0.00012597
22450 | 0.00013825 | 22450 | 0.00012568
22460 | 0.00013835 | 22460 | 0.00012577
22460 | 0.0001385 | 22460 | 0.00012591
22460 | 0.00013881 | 22460 | 0.00012619
22470 | 0.00013873 | 22470 | 0.00012612
22470 | 0.00013858 | 22470 | 0.00012598
22470 | 0.0001386 | 22470 | 0.000126
22470 | 0.00013863 | 22470 | 0.00012603
22480 | 0.0001387 | 22480 | 0.00012609
22480 | 0.00013883 | 22480 | 0.00012621
22480 | 0.00013884 | 22480 | 0.00012622
22490 | 0.00013872 | 22490 | 0.00012611
22490 | 0.00013872 | 22490 | 0.0001261
22490 | 0.00013875 | 22490 | 0.00012614
22490 | 0.00013901 | 22490 | 0.00012637
22500 | 0.00013885 | 22500 | 0.00012623
22500 | 0.00013861 | 22500 | 0.00012601
22500 | 0.0001387 | 22500 | 0.00012609
22510 | 0.00013893 | 22510 | 0.0001263
22510 | 0.00013883 | 22510 | 0.00012621
22510 | 0.00013884 | 22510 | 0.00012622
22520 | 0.00013874 | 22520 | 0.00012613
22520 | 0.00013876 | 22520 | 0.00012615
22520 | 0.00013878 | 22520 | 0.00012616
22520 | 0.00013881 | 22520 | 0.00012619
22530 | 0.0001389 | 22530 | 0.00012627
22530 | 0.00013902 | 22530 | 0.00012638
22530 | 0.00013905 | 22530 | 0.00012641
22540 | 0.00013911 | 22540 | 0.00012646
22540 | 0.00013904 | 22540 | 0.0001264
22540 | 0.00013899 | 22540 | 0.00012635
22540 | 0.00013898 | 22540 | 0.00012635
22550 | 0.00013889 | 22550 | 0.00012627
22550 | 0.00013896 | 22550 | 0.00012633
22550 | 0.00013897 | 22550 | 0.00012633
22560 | 0.00013913 | 22560 | 0.00012649
22560 | 0.00013917 | 22560 | 0.00012652
22560 | 0.00013903 | 22560 | 0.00012639
22570 | 0.00013902 | 22570 | 0.00012638
22570 | 0.00013913 | 22570 | 0.00012648
22570 | 0.00013914 | 22570 | 0.00012649
22570 | 0.00013905 | 22570 | 0.00012641
22580 | 0.00013912 | 22580 | 0.00012647
22580 | 0.00013901 | 22580 | 0.00012638
22580 | 0.0001391 | 22580 | 0.00012645
22590 | 0.00013928 | 22590 | 0.00012662
22590 | 0.00013924 | 22590 | 0.00012658
22590 | 0.00013904 | 22590 | 0.0001264
22590 | 0.00013912 | 22590 | 0.00012647
22600 | 0.00013925 | 22600 | 0.00012659
22600 | 0.00013907 | 22600 | 0.00012643
22600 | 0.0001392 | 22600 | 0.00012654
22610 | 0.00013937 | 22610 | 0.0001267
22610 | 0.00013932 | 22610 | 0.00012666
22610 | 0.00013905 | 22610 | 0.00012641
22620 | 0.00013916 | 22620 | 0.00012651
22620 | 0.00013936 | 22620 | 0.00012669
22620 | 0.00013915 | 22620 | 0.0001265
22620 | 0.00013923 | 22620 | 0.00012657
22630 | 0.00013944 | 22630 | 0.00012676
22630 | 0.00013948 | 22630 | 0.0001268
22630 | 0.00013915 | 22630 | 0.0001265
22640 | 0.00013924 | 22640 | 0.00012658
22640 | 0.00013948 | 22640 | 0.0001268
22640 | 0.00013954 | 22640 | 0.00012686
22640 | 0.0001396 | 22640 | 0.00012691
22650 | 0.00013962 | 22650 | 0.00012693
22650 | 0.0001396 | 22650 | 0.00012691
22650 | 0.0001395 | 22650 | 0.00012682
22660 | 0.00013932 | 22660 | 0.00012665
22660 | 0.00013925 | 22660 | 0.00012659
22660 | 0.00013953 | 22660 | 0.00012684
22670 | 0.00013966 | 22670 | 0.00012696
22670 | 0.00013928 | 22670 | 0.00012662
22670 | 0.00013955 | 22670 | 0.00012686
22670 | 0.00013953 | 22670 | 0.00012685
22680 | 0.00013968 | 22680 | 0.00012698
22680 | 0.0001396 | 22680 | 0.00012691
22680 | 0.00013952 | 22680 | 0.00012683
22690 | 0.00013956 | 22690 | 0.00012687
22690 | 0.0001396 | 22690 | 0.00012691
22690 | 0.00013952 | 22690 | 0.00012683
22690 | 0.00013953 | 22690 | 0.00012684
22700 | 0.00013952 | 22700 | 0.00012684
22700 | 0.00013958 | 22700 | 0.00012689
22700 | 0.00013947 | 22700 | 0.00012679
22710 | 0.00013958 | 22710 | 0.00012689
22710 | 0.00013967 | 22710 | 0.00012697
22710 | 0.00013979 | 22710 | 0.00012708
22720 | 0.00013975 | 22720 | 0.00012705
22720 | 0.00013978 | 22720 | 0.00012707
22720 | 0.00013987 | 22720 | 0.00012715
22720 | 0.00013975 | 22720 | 0.00012705
22730 | 0.00013969 | 22730 | 0.000127
22730 | 0.0001397 | 22730 | 0.000127
22730 | 0.00013969 | 22730 | 0.00012699
22740 | 0.00013978 | 22740 | 0.00012707
22740 | 0.00013976 | 22740 | 0.00012705
22740 | 0.00013976 | 22740 | 0.00012706
22740 | 0.00013975 | 22740 | 0.00012705
22750 | 0.00013982 | 22750 | 0.00012711
22750 | 0.00013974 | 22750 | 0.00012704
22750 | 0.00013981 | 22750 | 0.0001271
22760 | 0.00014002 | 22760 | 0.00012729
22760 | 0.00013993 | 22760 | 0.00012721
22760 | 0.00013988 | 22760 | 0.00012716
22770 | 0.00014003 | 22770 | 0.0001273
22770 | 0.0001399 | 22770 | 0.00012718
22770 | 0.00013991 | 22770 | 0.00012719
22770 | 0.00013984 | 22770 | 0.00012713
22780 | 0.00013987 | 22780 | 0.00012715
22780 | 0.00013992 | 22780 | 0.0001272
22780 | 0.00013978 | 22780 | 0.00012708
22790 | 0.00013994 | 22790 | 0.00012721
22790 | 0.00013997 | 22790 | 0.00012725
22790 | 0.00014 | 22790 | 0.00012727
22800 | 0.00014014 | 22800 | 0.0001274
22800 | 0.00014012 | 22800 | 0.00012738
22800 | 0.00013998 | 22800 | 0.00012725
22800 | 0.00014017 | 22800 | 0.00012743
22810 | 0.00014005 | 22810 | 0.00012732
22810 | 0.00014011 | 22810 | 0.00012737
22810 | 0.00014001 | 22810 | 0.00012728
22820 | 0.00013994 | 22820 | 0.00012721
22820 | 0.00014002 | 22820 | 0.00012729
22820 | 0.00013995 | 22820 | 0.00012722
22820 | 0.0001401 | 22820 | 0.00012736
22830 | 0.00014016 | 22830 | 0.00012742
22830 | 0.00014003 | 22830 | 0.0001273
22830 | 0.00014022 | 22830 | 0.00012747
22840 | 0.00013998 | 22840 | 0.00012725
22840 | 0.00014003 | 22840 | 0.0001273
22840 | 0.00014002 | 22840 | 0.00012729
22850 | 0.00014007 | 22850 | 0.00012734
22850 | 0.00014007 | 22850 | 0.00012733
22850 | 0.00013992 | 22850 | 0.0001272
22850 | 0.00014011 | 22850 | 0.00012738
22860 | 0.00014033 | 22860 | 0.00012757
22860 | 0.00014013 | 22860 | 0.00012739
22860 | 0.00014023 | 22860 | 0.00012749
22870 | 0.0001402 | 22870 | 0.00012746
22870 | 0.00014017 | 22870 | 0.00012742
22870 | 0.0001402 | 22870 | 0.00012746
22880 | 0.00014 | 22880 | 0.00012727
22880 | 0.00014024 | 22880 | 0.00012749
22880 | 0.00014033 | 22880 | 0.00012758
22880 | 0.00014025 | 22880 | 0.0001275
22890 | 0.00014035 | 22890 | 0.00012759
22890 | 0.00014031 | 22890 | 0.00012755
22890 | 0.00014034 | 22890 | 0.00012759
22900 | 0.00014037 | 22900 | 0.00012761
22900 | 0.00014033 | 22900 | 0.00012758
22900 | 0.00014033 | 22900 | 0.00012757
22910 | 0.00014034 | 22910 | 0.00012758
22910 | 0.00014035 | 22910 | 0.00012759
22910 | 0.00014064 | 22910 | 0.00012786
22910 | 0.00014058 | 22910 | 0.0001278
22920 | 0.00014058 | 22920 | 0.0001278
22920 | 0.00014061 | 22920 | 0.00012783
22920 | 0.00014057 | 22920 | 0.00012779
22930 | 0.0001405 | 22930 | 0.00012773
22930 | 0.0001404 | 22930 | 0.00012763
22930 | 0.0001405 | 22930 | 0.00012773
22930 | 0.0001406 | 22930 | 0.00012782
22940 | 0.00014057 | 22940 | 0.00012779
22940 | 0.00014058 | 22940 | 0.0001278
22940 | 0.0001405 | 22940 | 0.00012773
22950 | 0.00014047 | 22950 | 0.0001277
22950 | 0.00014029 | 22950 | 0.00012753
22950 | 0.00014038 | 22950 | 0.00012762
22960 | 0.00014049 | 22960 | 0.00012772
22960 | 0.00014057 | 22960 | 0.00012779
22960 | 0.00014062 | 22960 | 0.00012783
22960 | 0.00014053 | 22960 | 0.00012775
22970 | 0.00014055 | 22970 | 0.00012778
22970 | 0.00014053 | 22970 | 0.00012776
22970 | 0.00014069 | 22970 | 0.0001279
22980 | 0.00014065 | 22980 | 0.00012786
22980 | 0.00014057 | 22980 | 0.00012779
22980 | 0.00014054 | 22980 | 0.00012776
22990 | 0.00014056 | 22990 | 0.00012779
22990 | 0.00014065 | 22990 | 0.00012786
22990 | 0.00014069 | 22990 | 0.0001279
22990 | 0.00014069 | 22990 | 0.0001279
23000 | 0.00014097 | 23000 | 0.00012815
23000 | 0.00014074 | 23000 | 0.00012795
23000 | 0.00014074 | 23000 | 0.00012795
23010 | 0.00014053 | 23010 | 0.00012776
23010 | 0.00014047 | 23010 | 0.0001277
23010 | 0.00014072 | 23010 | 0.00012793
23020 | 0.00014073 | 23020 | 0.00012793
23020 | 0.00014071 | 23020 | 0.00012792
23020 | 0.00014053 | 23020 | 0.00012775
23020 | 0.00014059 | 23020 | 0.00012781
23030 | 0.00014063 | 23030 | 0.00012785
23030 | 0.00014069 | 23030 | 0.0001279
23030 | 0.00014052 | 23030 | 0.00012774
23040 | 0.00014076 | 23040 | 0.00012796
23040 | 0.00014084 | 23040 | 0.00012804
23040 | 0.00014095 | 23040 | 0.00012813
23050 | 0.00014097 | 23050 | 0.00012815
23050 | 0.00014097 | 23050 | 0.00012815
23050 | 0.000141 | 23050 | 0.00012818
23050 | 0.00014097 | 23050 | 0.00012816
23060 | 0.00014096 | 23060 | 0.00012814
23060 | 0.00014107 | 23060 | 0.00012824
23060 | 0.000141 | 23060 | 0.00012818
23070 | 0.0001411 | 23070 | 0.00012827
23070 | 0.00014118 | 23070 | 0.00012835
23070 | 0.00014102 | 23070 | 0.0001282
23080 | 0.00014081 | 23080 | 0.00012801
23080 | 0.00014102 | 23080 | 0.0001282
23080 | 0.00014139 | 23080 | 0.00012854
23080 | 0.00014117 | 23080 | 0.00012834
23090 | 0.00014117 | 23090 | 0.00012833
23090 | 0.00014106 | 23090 | 0.00012824
23090 | 0.00014103 | 23090 | 0.00012821
23100 | 0.00014142 | 23100 | 0.00012856
23100 | 0.00014127 | 23100 | 0.00012843
23100 | 0.00014124 | 23100 | 0.0001284
23110 | 0.00014129 | 23110 | 0.00012844
23110 | 0.0001413 | 23110 | 0.00012845
23110 | 0.00014133 | 23110 | 0.00012848
23110 | 0.00014148 | 23110 | 0.00012862
23120 | 0.00014144 | 23120 | 0.00012858
23120 | 0.00014151 | 23120 | 0.00012865
23120 | 0.00014147 | 23120 | 0.00012861
23130 | 0.00014129 | 23130 | 0.00012845
23130 | 0.00014132 | 23130 | 0.00012848
23130 | 0.00014126 | 23130 | 0.00012842
23140 | 0.00014133 | 23140 | 0.00012848
23140 | 0.00014136 | 23140 | 0.00012851
23140 | 0.00014144 | 23140 | 0.00012858
23140 | 0.00014161 | 23140 | 0.00012874
23150 | 0.0001415 | 23150 | 0.00012864
23150 | 0.0001414 | 23150 | 0.00012855
23150 | 0.00014147 | 23150 | 0.00012861
23160 | 0.00014151 | 23160 | 0.00012865
23160 | 0.00014161 | 23160 | 0.00012874
23160 | 0.00014155 | 23160 | 0.00012868
23170 | 0.00014139 | 23170 | 0.00012854
23170 | 0.00014133 | 23170 | 0.00012848
23170 | 0.0001415 | 23170 | 0.00012864
23170 | 0.00014163 | 23170 | 0.00012876
23180 | 0.00014158 | 23180 | 0.00012871
23180 | 0.00014156 | 23180 | 0.00012869
23180 | 0.00014165 | 23180 | 0.00012877
23190 | 0.00014181 | 23190 | 0.00012892
23190 | 0.00014175 | 23190 | 0.00012887
23190 | 0.00014177 | 23190 | 0.00012888
23200 | 0.00014179 | 23200 | 0.0001289
23200 | 0.00014169 | 23200 | 0.00012881
23200 | 0.00014173 | 23200 | 0.00012885
23200 | 0.00014193 | 23200 | 0.00012903
23210 | 0.00014185 | 23210 | 0.00012896
23210 | 0.0001418 | 23210 | 0.00012891
23210 | 0.00014195 | 23210 | 0.00012905
23220 | 0.00014179 | 23220 | 0.0001289
23220 | 0.00014166 | 23220 | 0.00012879
23220 | 0.00014163 | 23220 | 0.00012875
23230 | 0.00014186 | 23230 | 0.00012896
23230 | 0.0001419 | 23230 | 0.000129
23230 | 0.00014186 | 23230 | 0.00012896
23230 | 0.00014185 | 23230 | 0.00012896
23240 | 0.00014185 | 23240 | 0.00012895
23240 | 0.00014179 | 23240 | 0.0001289
23240 | 0.0001416 | 23240 | 0.00012873
23250 | 0.0001418 | 23250 | 0.00012891
23250 | 0.000142 | 23250 | 0.00012909
23250 | 0.00014194 | 23250 | 0.00012903
23260 | 0.00014198 | 23260 | 0.00012907
23260 | 0.00014186 | 23260 | 0.00012896
23260 | 0.00014192 | 23260 | 0.00012902
23260 | 0.00014194 | 23260 | 0.00012904
23270 | 0.00014205 | 23270 | 0.00012913
23270 | 0.00014192 | 23270 | 0.00012901
23270 | 0.00014203 | 23270 | 0.00012912
23280 | 0.00014229 | 23280 | 0.00012936
23280 | 0.00014249 | 23280 | 0.00012954
23280 | 0.00014205 | 23280 | 0.00012914
23290 | 0.00014211 | 23290 | 0.00012919
23290 | 0.00014214 | 23290 | 0.00012922
23290 | 0.00014196 | 23290 | 0.00012905
23300 | 0.00014198 | 23300 | 0.00012908
23300 | 0.00014227 | 23300 | 0.00012934
23300 | 0.00014213 | 23300 | 0.00012921
23300 | 0.00014221 | 23300 | 0.00012928
23310 | 0.00014209 | 23310 | 0.00012918
23310 | 0.00014208 | 23310 | 0.00012916
23310 | 0.00014206 | 23310 | 0.00012915
23320 | 0.00014226 | 23320 | 0.00012933
23320 | 0.00014221 | 23320 | 0.00012928
23320 | 0.00014222 | 23320 | 0.00012929
23330 | 0.00014228 | 23330 | 0.00012934
23330 | 0.00014216 | 23330 | 0.00012923
23330 | 0.00014225 | 23330 | 0.00012932
23330 | 0.00014237 | 23330 | 0.00012943
23340 | 0.00014253 | 23340 | 0.00012958
23340 | 0.00014237 | 23340 | 0.00012943
23340 | 0.0001424 | 23340 | 0.00012945
23350 | 0.00014224 | 23350 | 0.00012931
23350 | 0.00014231 | 23350 | 0.00012937
23350 | 0.00014239 | 23350 | 0.00012944
23360 | 0.00014234 | 23360 | 0.0001294
23360 | 0.00014234 | 23360 | 0.0001294
23360 | 0.00014238 | 23360 | 0.00012944
23360 | 0.00014246 | 23360 | 0.00012951
23370 | 0.00014238 | 23370 | 0.00012944
23370 | 0.00014235 | 23370 | 0.00012941
23370 | 0.00014239 | 23370 | 0.00012944
23380 | 0.00014249 | 23380 | 0.00012954
23380 | 0.00014249 | 23380 | 0.00012954
23380 | 0.00014238 | 23380 | 0.00012944
23390 | 0.00014242 | 23390 | 0.00012948
23390 | 0.00014252 | 23390 | 0.00012956
23390 | 0.00014235 | 23390 | 0.00012941
23400 | 0.00014245 | 23400 | 0.0001295
23400 | 0.00014247 | 23400 | 0.00012952
23400 | 0.00014233 | 23400 | 0.00012939
23400 | 0.00014229 | 23400 | 0.00012936
23410 | 0.00014257 | 23410 | 0.00012961
23410 | 0.00014281 | 23410 | 0.00012982
23410 | 0.00014278 | 23410 | 0.0001298
23420 | 0.00014246 | 23420 | 0.00012951
23420 | 0.00014252 | 23420 | 0.00012956
23420 | 0.00014293 | 23420 | 0.00012994
23430 | 0.00014278 | 23430 | 0.0001298
23430 | 0.00014268 | 23430 | 0.00012971
23430 | 0.00014272 | 23430 | 0.00012974
23430 | 0.00014263 | 23430 | 0.00012966
23440 | 0.00014271 | 23440 | 0.00012974
23440 | 0.00014294 | 23440 | 0.00012995
23440 | 0.00014267 | 23440 | 0.0001297
23450 | 0.00014249 | 23450 | 0.00012954
23450 | 0.00014263 | 23450 | 0.00012967
23450 | 0.0001426 | 23450 | 0.00012963
23460 | 0.00014267 | 23460 | 0.0001297
23460 | 0.00014269 | 23460 | 0.00012972
23460 | 0.00014277 | 23460 | 0.0001298
23470 | 0.00014276 | 23470 | 0.00012978
23470 | 0.0001428 | 23470 | 0.00012981
23470 | 0.00014267 | 23470 | 0.0001297
23470 | 0.00014271 | 23470 | 0.00012974
23480 | 0.00014272 | 23480 | 0.00012975
23480 | 0.00014275 | 23480 | 0.00012977
23480 | 0.00014278 | 23480 | 0.0001298
23490 | 0.00014271 | 23490 | 0.00012974
23490 | 0.00014276 | 23490 | 0.00012978
23490 | 0.00014282 | 23490 | 0.00012984
23500 | 0.00014291 | 23500 | 0.00012992
23500 | 0.00014287 | 23500 | 0.00012988
23500 | 0.0001429 | 23500 | 0.00012991
23500 | 0.00014273 | 23500 | 0.00012976
23510 | 0.0001429 | 23510 | 0.00012991
23510 | 0.00014293 | 23510 | 0.00012993
23510 | 0.00014289 | 23510 | 0.0001299
23520 | 0.00014283 | 23520 | 0.00012985
23520 | 0.00014278 | 23520 | 0.0001298
23520 | 0.00014281 | 23520 | 0.00012982
23530 | 0.00014301 | 23530 | 0.00013001
23530 | 0.00014298 | 23530 | 0.00012999
23530 | 0.00014305 | 23530 | 0.00013005
23540 | 0.00014298 | 23540 | 0.00012998
23540 | 0.00014308 | 23540 | 0.00013007
23540 | 0.00014315 | 23540 | 0.00013014
23540 | 0.00014308 | 23540 | 0.00013007
23550 | 0.00014306 | 23550 | 0.00013006
23550 | 0.00014315 | 23550 | 0.00013013
23550 | 0.0001432 | 23550 | 0.00013018
23560 | 0.00014313 | 23560 | 0.00013012
23560 | 0.00014293 | 23560 | 0.00012993
23560 | 0.00014315 | 23560 | 0.00013013
23570 | 0.00014317 | 23570 | 0.00013016
23570 | 0.00014307 | 23570 | 0.00013007
23570 | 0.0001431 | 23570 | 0.00013009
23580 | 0.00014304 | 23580 | 0.00013004
23580 | 0.00014309 | 23580 | 0.00013008
23580 | 0.00014317 | 23580 | 0.00013015
23580 | 0.00014333 | 23580 | 0.0001303
23590 | 0.00014316 | 23590 | 0.00013014
23590 | 0.00014318 | 23590 | 0.00013016
23590 | 0.00014325 | 23590 | 0.00013022
23600 | 0.00014328 | 23600 | 0.00013026
23600 | 0.00014318 | 23600 | 0.00013016
23600 | 0.00014329 | 23600 | 0.00013026
23610 | 0.00014331 | 23610 | 0.00013029
23610 | 0.00014319 | 23610 | 0.00013017
23610 | 0.00014314 | 23610 | 0.00013013
23610 | 0.00014326 | 23610 | 0.00013024
23620 | 0.00014327 | 23620 | 0.00013025
23620 | 0.00014327 | 23620 | 0.00013024
23620 | 0.00014335 | 23620 | 0.00013032
23630 | 0.0001433 | 23630 | 0.00013027
23630 | 0.00014313 | 23630 | 0.00013011
23630 | 0.00014301 | 23630 | 0.00013001
23640 | 0.00014341 | 23640 | 0.00013038
23640 | 0.0001433 | 23640 | 0.00013027
23640 | 0.00014319 | 23640 | 0.00013017
23650 | 0.00014335 | 23650 | 0.00013032
23650 | 0.00014358 | 23650 | 0.00013053
23650 | 0.00014363 | 23650 | 0.00013057
23650 | 0.00014358 | 23650 | 0.00013053
23660 | 0.00014348 | 23660 | 0.00013044
23660 | 0.00014362 | 23660 | 0.00013056
23660 | 0.00014361 | 23660 | 0.00013055
23670 | 0.00014352 | 23670 | 0.00013047
23670 | 0.00014355 | 23670 | 0.0001305
23670 | 0.0001436 | 23670 | 0.00013055
23680 | 0.0001437 | 23680 | 0.00013063
23680 | 0.00014357 | 23680 | 0.00013052
23680 | 0.00014351 | 23680 | 0.00013047
23690 | 0.00014354 | 23690 | 0.00013049
23690 | 0.00014343 | 23690 | 0.00013039
23690 | 0.00014357 | 23690 | 0.00013052
23690 | 0.00014365 | 23690 | 0.00013059
23700 | 0.00014356 | 23700 | 0.00013051
23700 | 0.00014365 | 23700 | 0.00013059
23700 | 0.00014364 | 23700 | 0.00013059
23710 | 0.00014375 | 23710 | 0.00013068
23710 | 0.00014366 | 23710 | 0.0001306
23710 | 0.00014355 | 23710 | 0.0001305
23720 | 0.00014372 | 23720 | 0.00013065
23720 | 0.00014381 | 23720 | 0.00013074
23720 | 0.00014355 | 23720 | 0.0001305
23730 | 0.00014367 | 23730 | 0.00013061
23730 | 0.00014373 | 23730 | 0.00013066
23730 | 0.00014397 | 23730 | 0.00013088
23730 | 0.00014406 | 23730 | 0.00013096
23740 | 0.00014381 | 23740 | 0.00013074
23740 | 0.00014381 | 23740 | 0.00013073
23740 | 0.00014387 | 23740 | 0.00013079
23750 | 0.00014391 | 23750 | 0.00013083
23750 | 0.00014384 | 23750 | 0.00013076
23750 | 0.00014382 | 23750 | 0.00013075
23760 | 0.00014385 | 23760 | 0.00013077
23760 | 0.00014402 | 23760 | 0.00013093
23760 | 0.00014405 | 23760 | 0.00013095
23770 | 0.00014397 | 23770 | 0.00013088
23770 | 0.000144 | 23770 | 0.00013091
23770 | 0.00014391 | 23770 | 0.00013083
23770 | 0.00014406 | 23770 | 0.00013096
23780 | 0.000144 | 23780 | 0.00013091
23780 | 0.00014412 | 23780 | 0.00013102
23780 | 0.00014403 | 23780 | 0.00013094
23790 | 0.00014385 | 23790 | 0.00013078
23790 | 0.00014386 | 23790 | 0.00013078
23790 | 0.00014399 | 23790 | 0.0001309
23800 | 0.00014407 | 23800 | 0.00013098
23800 | 0.00014379 | 23800 | 0.00013072
23800 | 0.00014391 | 23800 | 0.00013083
23810 | 0.00014403 | 23810 | 0.00013094
23810 | 0.00014399 | 23810 | 0.0001309
23810 | 0.00014403 | 23810 | 0.00013093
23810 | 0.00014405 | 23810 | 0.00013095
23820 | 0.00014421 | 23820 | 0.0001311
23820 | 0.00014422 | 23820 | 0.00013111
23820 | 0.00014424 | 23820 | 0.00013113
23830 | 0.00014418 | 23830 | 0.00013108
23830 | 0.00014421 | 23830 | 0.0001311
23830 | 0.00014419 | 23830 | 0.00013108
23840 | 0.0001442 | 23840 | 0.00013109
23840 | 0.00014406 | 23840 | 0.00013096
23840 | 0.00014406 | 23840 | 0.00013096
23850 | 0.00014435 | 23850 | 0.00013123
23850 | 0.00014415 | 23850 | 0.00013105
23850 | 0.00014425 | 23850 | 0.00013114
23860 | 0.00014435 | 23860 | 0.00013123
23860 | 0.00014421 | 23860 | 0.0001311
23860 | 0.00014419 | 23860 | 0.00013108
23860 | 0.00014428 | 23860 | 0.00013116
23870 | 0.00014434 | 23870 | 0.00013122
23870 | 0.00014452 | 23870 | 0.00013138
23870 | 0.00014433 | 23870 | 0.00013121
23880 | 0.0001443 | 23880 | 0.00013118
23880 | 0.0001443 | 23880 | 0.00013118
23880 | 0.00014424 | 23880 | 0.00013113
23890 | 0.00014438 | 23890 | 0.00013126
23890 | 0.00014417 | 23890 | 0.00013107
23890 | 0.00014417 | 23890 | 0.00013106
23900 | 0.00014444 | 23900 | 0.00013131
23900 | 0.00014453 | 23900 | 0.00013139
23900 | 0.00014427 | 23900 | 0.00013115
23900 | 0.00014461 | 23900 | 0.00013146
23910 | 0.00014446 | 23910 | 0.00013133
23910 | 0.0001443 | 23910 | 0.00013119
23910 | 0.00014453 | 23910 | 0.00013139
23920 | 0.00014472 | 23920 | 0.00013157
23920 | 0.00014455 | 23920 | 0.00013141
23920 | 0.0001446 | 23920 | 0.00013145
23930 | 0.00014469 | 23930 | 0.00013154
23930 | 0.00014465 | 23930 | 0.0001315
23930 | 0.00014451 | 23930 | 0.00013138
23940 | 0.00014463 | 23940 | 0.00013148
23940 | 0.00014472 | 23940 | 0.00013156
23940 | 0.00014476 | 23940 | 0.0001316
23950 | 0.00014482 | 23950 | 0.00013165
23950 | 0.00014481 | 23950 | 0.00013165
23950 | 0.00014479 | 23950 | 0.00013163
23950 | 0.0001447 | 23950 | 0.00013154
23960 | 0.00014469 | 23960 | 0.00013153
23960 | 0.000145 | 23960 | 0.00013182
23960 | 0.0001451 | 23960 | 0.00013191
23970 | 0.00014491 | 23970 | 0.00013174
23970 | 0.00014483 | 23970 | 0.00013167
23970 | 0.0001449 | 23970 | 0.00013172
23980 | 0.00014489 | 23980 | 0.00013172
23980 | 0.00014486 | 23980 | 0.00013169
23980 | 0.0001449 | 23980 | 0.00013173
23990 | 0.00014499 | 23990 | 0.00013181
23990 | 0.00014488 | 23990 | 0.00013171
23990 | 0.00014498 | 23990 | 0.0001318
23990 | 0.00014509 | 23990 | 0.0001319
24000 | 0.000145 | 24000 | 0.00013182
24000 | 0.00014483 | 24000 | 0.00013166
24000 | 0.00014481 | 24000 | 0.00013165
24010 | 0.00014484 | 24010 | 0.00013167
24010 | 0.00014492 | 24010 | 0.00013175
24010 | 0.00014481 | 24010 | 0.00013165
24020 | 0.00014496 | 24020 | 0.00013178
24020 | 0.00014477 | 24020 | 0.00013161
24020 | 0.00014488 | 24020 | 0.00013171
24030 | 0.00014485 | 24030 | 0.00013168
24030 | 0.000145 | 24030 | 0.00013182
24030 | 0.00014487 | 24030 | 0.0001317
24040 | 0.000145 | 24040 | 0.00013182
24040 | 0.00014499 | 24040 | 0.00013181
24040 | 0.00014498 | 24040 | 0.0001318
24040 | 0.00014509 | 24040 | 0.0001319
24050 | 0.0001453 | 24050 | 0.00013209
24050 | 0.00014537 | 24050 | 0.00013215
24050 | 0.00014527 | 24050 | 0.00013207
24060 | 0.00014513 | 24060 | 0.00013194
24060 | 0.00014509 | 24060 | 0.0001319
24060 | 0.00014508 | 24060 | 0.00013189
24070 | 0.00014501 | 24070 | 0.00013182
24070 | 0.00014523 | 24070 | 0.00013203
24070 | 0.00014509 | 24070 | 0.0001319
24080 | 0.00014525 | 24080 | 0.00013205
24080 | 0.00014512 | 24080 | 0.00013193
24080 | 0.00014524 | 24080 | 0.00013204
24090 | 0.00014521 | 24090 | 0.00013201
24090 | 0.00014522 | 24090 | 0.00013202
24090 | 0.00014548 | 24090 | 0.00013226
24090 | 0.00014533 | 24090 | 0.00013212
24100 | 0.00014513 | 24100 | 0.00013194
24100 | 0.00014518 | 24100 | 0.00013198
24100 | 0.00014518 | 24100 | 0.00013198
24110 | 0.00014521 | 24110 | 0.00013201
24110 | 0.00014525 | 24110 | 0.00013204
24110 | 0.00014548 | 24110 | 0.00013226
24120 | 0.00014527 | 24120 | 0.00013207
24120 | 0.00014525 | 24120 | 0.00013204
24120 | 0.00014536 | 24120 | 0.00013214
24130 | 0.00014535 | 24130 | 0.00013213
24130 | 0.00014529 | 24130 | 0.00013208
24130 | 0.0001454 | 24130 | 0.00013219
24140 | 0.00014534 | 24140 | 0.00013213
24140 | 0.00014552 | 24140 | 0.00013229
24140 | 0.00014533 | 24140 | 0.00013212
24140 | 0.00014531 | 24140 | 0.0001321
24150 | 0.00014535 | 24150 | 0.00013214
24150 | 0.00014559 | 24150 | 0.00013236
24150 | 0.00014556 | 24150 | 0.00013233
24160 | 0.00014554 | 24160 | 0.00013231
24160 | 0.00014554 | 24160 | 0.00013231
24160 | 0.00014559 | 24160 | 0.00013235
24170 | 0.00014553 | 24170 | 0.0001323
24170 | 0.00014554 | 24170 | 0.00013231
24170 | 0.00014553 | 24170 | 0.0001323
24180 | 0.00014565 | 24180 | 0.00013241
24180 | 0.00014555 | 24180 | 0.00013232
24180 | 0.00014563 | 24180 | 0.00013239
24190 | 0.00014553 | 24190 | 0.0001323
24190 | 0.00014545 | 24190 | 0.00013223
24190 | 0.0001457 | 24190 | 0.00013245
24190 | 0.00014559 | 24190 | 0.00013235
24200 | 0.00014554 | 24200 | 0.00013231
24200 | 0.00014562 | 24200 | 0.00013238
24200 | 0.00014612 | 24200 | 0.00013283
24210 | 0.00014576 | 24210 | 0.00013251
24210 | 0.00014569 | 24210 | 0.00013245
24210 | 0.00014554 | 24210 | 0.00013231
24220 | 0.00014552 | 24220 | 0.00013229
24220 | 0.00014559 | 24220 | 0.00013236
24220 | 0.00014559 | 24220 | 0.00013235
24230 | 0.00014565 | 24230 | 0.00013241
24230 | 0.00014566 | 24230 | 0.00013242
24230 | 0.00014577 | 24230 | 0.00013252
24240 | 0.00014569 | 24240 | 0.00013245
24240 | 0.0001456 | 24240 | 0.00013237
24240 | 0.00014571 | 24240 | 0.00013247
24250 | 0.00014573 | 24250 | 0.00013248
24250 | 0.00014567 | 24250 | 0.00013243
24250 | 0.00014567 | 24250 | 0.00013243
24250 | 0.00014569 | 24250 | 0.00013245
24260 | 0.00014575 | 24260 | 0.0001325
24260 | 0.00014585 | 24260 | 0.00013259
24260 | 0.0001457 | 24260 | 0.00013245
24270 | 0.00014565 | 24270 | 0.00013241
24270 | 0.00014584 | 24270 | 0.00013258
24270 | 0.00014593 | 24270 | 0.00013267
24280 | 0.00014603 | 24280 | 0.00013275
24280 | 0.00014594 | 24280 | 0.00013268
24280 | 0.000146 | 24280 | 0.00013273
24290 | 0.00014589 | 24290 | 0.00013262
24290 | 0.00014596 | 24290 | 0.00013269
24290 | 0.00014584 | 24290 | 0.00013258
24300 | 0.00014579 | 24300 | 0.00013254
24300 | 0.00014579 | 24300 | 0.00013254
24300 | 0.00014608 | 24300 | 0.0001328
24300 | 0.00014612 | 24300 | 0.00013284
24310 | 0.0001459 | 24310 | 0.00013263
24310 | 0.0001459 | 24310 | 0.00013264
24310 | 0.00014598 | 24310 | 0.00013271
24320 | 0.00014606 | 24320 | 0.00013279
24320 | 0.00014613 | 24320 | 0.00013284
24320 | 0.00014614 | 24320 | 0.00013285
24330 | 0.0001461 | 24330 | 0.00013282
24330 | 0.00014616 | 24330 | 0.00013287
24330 | 0.00014613 | 24330 | 0.00013285
24340 | 0.00014599 | 24340 | 0.00013272
24340 | 0.00014609 | 24340 | 0.00013281
24340 | 0.00014602 | 24340 | 0.00013275
24350 | 0.00014618 | 24350 | 0.00013289
24350 | 0.00014632 | 24350 | 0.00013302
24350 | 0.00014645 | 24350 | 0.00013314
24360 | 0.00014613 | 24360 | 0.00013284
24360 | 0.00014619 | 24360 | 0.0001329
24360 | 0.00014633 | 24360 | 0.00013303
24360 | 0.00014655 | 24360 | 0.00013323
24370 | 0.0001466 | 24370 | 0.00013328
24370 | 0.00014638 | 24370 | 0.00013307
24370 | 0.00014637 | 24370 | 0.00013306
24380 | 0.00014643 | 24380 | 0.00013312
24380 | 0.0001465 | 24380 | 0.00013318
24380 | 0.00014639 | 24380 | 0.00013308
24390 | 0.00014634 | 24390 | 0.00013303
24390 | 0.00014622 | 24390 | 0.00013293
24390 | 0.00014617 | 24390 | 0.00013288
24400 | 0.00014641 | 24400 | 0.0001331
24400 | 0.00014672 | 24400 | 0.00013338
24400 | 0.00014661 | 24400 | 0.00013328
24410 | 0.00014654 | 24410 | 0.00013322
24410 | 0.00014655 | 24410 | 0.00013323
24410 | 0.00014668 | 24410 | 0.00013334
24420 | 0.00014665 | 24420 | 0.00013332
24420 | 0.00014663 | 24420 | 0.0001333
24420 | 0.00014681 | 24420 | 0.00013346
24430 | 0.00014659 | 24430 | 0.00013327
24430 | 0.0001464 | 24430 | 0.00013309
24430 | 0.00014633 | 24430 | 0.00013303
24430 | 0.00014635 | 24430 | 0.00013305
24440 | 0.00014633 | 24440 | 0.00013302
24440 | 0.00014689 | 24440 | 0.00013354
24440 | 0.00014679 | 24440 | 0.00013345
24450 | 0.00014673 | 24450 | 0.00013339
24450 | 0.00014661 | 24450 | 0.00013328
24450 | 0.00014675 | 24450 | 0.00013341
24460 | 0.00014677 | 24460 | 0.00013342
24460 | 0.00014668 | 24460 | 0.00013334
24460 | 0.00014661 | 24460 | 0.00013328
24470 | 0.00014665 | 24470 | 0.00013332
24470 | 0.0001467 | 24470 | 0.00013336
24470 | 0.00014679 | 24470 | 0.00013345
24480 | 0.00014698 | 24480 | 0.00013362
24480 | 0.00014679 | 24480 | 0.00013344
24480 | 0.00014682 | 24480 | 0.00013347
24490 | 0.00014685 | 24490 | 0.0001335
24490 | 0.00014689 | 24490 | 0.00013354
24490 | 0.00014686 | 24490 | 0.00013351
24490 | 0.00014687 | 24490 | 0.00013351
24500 | 0.00014678 | 24500 | 0.00013344
24500 | 0.00014669 | 24500 | 0.00013335
24500 | 0.00014695 | 24500 | 0.00013359
24510 | 0.00014684 | 24510 | 0.00013349
24510 | 0.0001469 | 24510 | 0.00013355
24510 | 0.00014701 | 24510 | 0.00013365
24520 | 0.00014687 | 24520 | 0.00013351
24520 | 0.00014702 | 24520 | 0.00013366
24520 | 0.00014706 | 24520 | 0.00013369
24530 | 0.00014714 | 24530 | 0.00013377
24530 | 0.00014699 | 24530 | 0.00013363
24530 | 0.0001472 | 24530 | 0.00013381
24540 | 0.00014707 | 24540 | 0.0001337
24540 | 0.00014723 | 24540 | 0.00013384
24540 | 0.00014722 | 24540 | 0.00013383
24550 | 0.00014719 | 24550 | 0.00013381
24550 | 0.00014707 | 24550 | 0.0001337
24550 | 0.00014718 | 24550 | 0.0001338
24560 | 0.00014698 | 24560 | 0.00013362
24560 | 0.00014738 | 24560 | 0.00013398
24560 | 0.00014724 | 24560 | 0.00013385
24560 | 0.0001472 | 24560 | 0.00013382
24570 | 0.0001473 | 24570 | 0.00013391
24570 | 0.00014729 | 24570 | 0.0001339
24570 | 0.00014726 | 24570 | 0.00013388
24580 | 0.00014726 | 24580 | 0.00013387
24580 | 0.00014725 | 24580 | 0.00013386
24580 | 0.00014729 | 24580 | 0.0001339
24590 | 0.00014724 | 24590 | 0.00013386
24590 | 0.00014768 | 24590 | 0.00013426
24590 | 0.00014727 | 24590 | 0.00013388
24600 | 0.00014731 | 24600 | 0.00013391
24600 | 0.00014747 | 24600 | 0.00013406
24600 | 0.00014737 | 24600 | 0.00013397
24610 | 0.00014722 | 24610 | 0.00013383
24610 | 0.00014745 | 24610 | 0.00013404
24610 | 0.00014744 | 24610 | 0.00013404
24620 | 0.00014738 | 24620 | 0.00013398
24620 | 0.00014744 | 24620 | 0.00013404
24620 | 0.00014755 | 24620 | 0.00013413
24630 | 0.00014739 | 24630 | 0.00013399
24630 | 0.00014745 | 24630 | 0.00013405
24630 | 0.00014744 | 24630 | 0.00013403
24630 | 0.00014743 | 24630 | 0.00013403
24640 | 0.0001472 | 24640 | 0.00013382
24640 | 0.00014747 | 24640 | 0.00013407
24640 | 0.00014751 | 24640 | 0.0001341
24650 | 0.00014753 | 24650 | 0.00013412
24650 | 0.00014771 | 24650 | 0.00013428
24650 | 0.0001477 | 24650 | 0.00013428
24660 | 0.00014756 | 24660 | 0.00013415
24660 | 0.00014755 | 24660 | 0.00013414
24660 | 0.00014754 | 24660 | 0.00013413
24670 | 0.00014769 | 24670 | 0.00013426
24670 | 0.00014789 | 24670 | 0.00013444
24670 | 0.0001476 | 24670 | 0.00013418
24680 | 0.00014757 | 24680 | 0.00013416
24680 | 0.00014791 | 24680 | 0.00013447
24680 | 0.00014818 | 24680 | 0.00013471
24690 | 0.00014797 | 24690 | 0.00013452
24690 | 0.00014815 | 24690 | 0.00013468
24690 | 0.00014779 | 24690 | 0.00013435
24700 | 0.00014756 | 24700 | 0.00013415
24700 | 0.00014746 | 24700 | 0.00013406
24700 | 0.00014755 | 24700 | 0.00013414
24710 | 0.0001476 | 24710 | 0.00013418
24710 | 0.00014755 | 24710 | 0.00013413
24710 | 0.00014774 | 24710 | 0.00013431
24710 | 0.00014775 | 24710 | 0.00013432
24720 | 0.00014772 | 24720 | 0.00013429
24720 | 0.0001478 | 24720 | 0.00013437
24720 | 0.00014767 | 24720 | 0.00013425
24730 | 0.00014751 | 24730 | 0.0001341
24730 | 0.00014745 | 24730 | 0.00013404
24730 | 0.00014763 | 24730 | 0.0001342
24740 | 0.00014769 | 24740 | 0.00013427
24740 | 0.00014768 | 24740 | 0.00013426
24740 | 0.00014765 | 24740 | 0.00013423
24750 | 0.00014787 | 24750 | 0.00013443
24750 | 0.00014774 | 24750 | 0.00013431
24750 | 0.00014786 | 24750 | 0.00013442
24760 | 0.00014795 | 24760 | 0.0001345
24760 | 0.00014798 | 24760 | 0.00013453
24760 | 0.00014781 | 24760 | 0.00013437
24770 | 0.00014807 | 24770 | 0.00013461
24770 | 0.00014781 | 24770 | 0.00013437
24770 | 0.00014775 | 24770 | 0.00013432
24780 | 0.00014783 | 24780 | 0.00013439
24780 | 0.00014798 | 24780 | 0.00013452
24780 | 0.00014789 | 24780 | 0.00013445
24790 | 0.00014786 | 24790 | 0.00013441
24790 | 0.0001479 | 24790 | 0.00013446
24790 | 0.00014793 | 24790 | 0.00013448
24800 | 0.00014803 | 24800 | 0.00013458
24800 | 0.00014823 | 24800 | 0.00013476
24800 | 0.00014819 | 24800 | 0.00013472
24800 | 0.00014815 | 24800 | 0.00013468
24810 | 0.00014809 | 24810 | 0.00013462
24810 | 0.00014814 | 24810 | 0.00013467
24810 | 0.0001481 | 24810 | 0.00013464
24820 | 0.00014811 | 24820 | 0.00013464
24820 | 0.00014806 | 24820 | 0.0001346
24820 | 0.00014813 | 24820 | 0.00013467
24830 | 0.00014796 | 24830 | 0.00013451
24830 | 0.00014803 | 24830 | 0.00013458
24830 | 0.00014818 | 24830 | 0.00013471
24840 | 0.00014829 | 24840 | 0.00013481
24840 | 0.00014817 | 24840 | 0.0001347
24840 | 0.0001483 | 24840 | 0.00013482
24850 | 0.0001482 | 24850 | 0.00013473
24850 | 0.00014826 | 24850 | 0.00013478
24850 | 0.00014822 | 24850 | 0.00013475
24860 | 0.00014828 | 24860 | 0.0001348
24860 | 0.00014816 | 24860 | 0.00013469
24860 | 0.00014825 | 24860 | 0.00013477
24870 | 0.00014818 | 24870 | 0.00013471
24870 | 0.00014819 | 24870 | 0.00013472
24870 | 0.00014819 | 24870 | 0.00013472
24880 | 0.00014815 | 24880 | 0.00013468
24880 | 0.00014834 | 24880 | 0.00013485
24880 | 0.00014842 | 24880 | 0.00013493
24890 | 0.00014841 | 24890 | 0.00013492
24890 | 0.0001484 | 24890 | 0.00013491
24890 | 0.00014833 | 24890 | 0.00013484
24890 | 0.00014836 | 24890 | 0.00013487
24900 | 0.00014857 | 24900 | 0.00013506
24900 | 0.00014873 | 24900 | 0.00013521
24900 | 0.00014853 | 24900 | 0.00013502
24910 | 0.00014848 | 24910 | 0.00013498
24910 | 0.00014864 | 24910 | 0.00013513
24910 | 0.00014852 | 24910 | 0.00013502
24920 | 0.00014842 | 24920 | 0.00013492
24920 | 0.00014839 | 24920 | 0.0001349
24920 | 0.00014862 | 24920 | 0.00013511
24930 | 0.00014885 | 24930 | 0.00013532
24930 | 0.00014857 | 24930 | 0.00013506
24930 | 0.00014851 | 24930 | 0.00013501
24940 | 0.00014868 | 24940 | 0.00013517
24940 | 0.00014878 | 24940 | 0.00013525
24940 | 0.0001486 | 24940 | 0.00013509
24950 | 0.00014857 | 24950 | 0.00013507
24950 | 0.0001487 | 24950 | 0.00013518
24950 | 0.00014868 | 24950 | 0.00013517
24960 | 0.00014863 | 24960 | 0.00013512
24960 | 0.00014849 | 24960 | 0.00013499
24960 | 0.0001486 | 24960 | 0.00013509
24970 | 0.00014868 | 24970 | 0.00013517
24970 | 0.00014871 | 24970 | 0.00013519
24970 | 0.00014885 | 24970 | 0.00013532
24980 | 0.00014876 | 24980 | 0.00013524
24980 | 0.00014873 | 24980 | 0.0001352
24980 | 0.00014888 | 24980 | 0.00013534
24990 | 0.00014884 | 24990 | 0.00013531
24990 | 0.00014877 | 24990 | 0.00013525
24990 | 0.00014885 | 24990 | 0.00013531
25000 | 0.00014876 | 25000 | 0.00013523
25000 | 0.00014884 | 25000 | 0.00013531
25000 | 0.00014886 | 25000 | 0.00013533
25000 | 0.00014893 | 25000 | 0.00013539
25010 | 0.000149 | 25010 | 0.00013546
25010 | 0.00014904 | 25010 | 0.00013549
25010 | 0.00014896 | 25010 | 0.00013542
25020 | 0.00014907 | 25020 | 0.00013552
25020 | 0.00014894 | 25020 | 0.0001354
25020 | 0.00014894 | 25020 | 0.0001354
25030 | 0.00014908 | 25030 | 0.00013552
25030 | 0.00014881 | 25030 | 0.00013528
25030 | 0.00014894 | 25030 | 0.0001354
25040 | 0.00014898 | 25040 | 0.00013543
25040 | 0.00014915 | 25040 | 0.00013559
25040 | 0.00014911 | 25040 | 0.00013556
25050 | 0.00014904 | 25050 | 0.00013549
25050 | 0.00014922 | 25050 | 0.00013566
25050 | 0.00014923 | 25050 | 0.00013566
25060 | 0.00014927 | 25060 | 0.0001357
25060 | 0.00014923 | 25060 | 0.00013566
25060 | 0.00014926 | 25060 | 0.00013569
25070 | 0.00014937 | 25070 | 0.00013579
25070 | 0.00014928 | 25070 | 0.00013571
25070 | 0.00014912 | 25070 | 0.00013556
25080 | 0.00014912 | 25080 | 0.00013556
25080 | 0.00014929 | 25080 | 0.00013572
25080 | 0.00014929 | 25080 | 0.00013572
25090 | 0.00014932 | 25090 | 0.00013575
25090 | 0.00014936 | 25090 | 0.00013579
25090 | 0.00014937 | 25090 | 0.0001358
25100 | 0.00014939 | 25100 | 0.00013581
25100 | 0.00014927 | 25100 | 0.0001357
25100 | 0.00014933 | 25100 | 0.00013576
25110 | 0.00014936 | 25110 | 0.00013578
25110 | 0.00014947 | 25110 | 0.00013589
25110 | 0.00014949 | 25110 | 0.0001359
25120 | 0.00014941 | 25120 | 0.00013583
25120 | 0.00014945 | 25120 | 0.00013586
25120 | 0.00014943 | 25120 | 0.00013584
25130 | 0.00014951 | 25130 | 0.00013592
25130 | 0.00014948 | 25130 | 0.00013589
25130 | 0.00014936 | 25130 | 0.00013579
25130 | 0.00014938 | 25130 | 0.0001358
25140 | 0.0001495 | 25140 | 0.00013591
25140 | 0.00014951 | 25140 | 0.00013592
25140 | 0.00014939 | 25140 | 0.00013581
25150 | 0.0001496 | 25150 | 0.000136
25150 | 0.00014961 | 25150 | 0.00013601
25150 | 0.0001497 | 25150 | 0.00013609
25160 | 0.00014968 | 25160 | 0.00013607
25160 | 0.00014956 | 25160 | 0.00013596
25160 | 0.00014965 | 25160 | 0.00013605
25170 | 0.00014956 | 25170 | 0.00013597
25170 | 0.00014971 | 25170 | 0.0001361
25170 | 0.00014968 | 25170 | 0.00013607
25180 | 0.00014978 | 25180 | 0.00013616
25180 | 0.00014985 | 25180 | 0.00013623
25180 | 0.0001499 | 25180 | 0.00013627
25190 | 0.00014984 | 25190 | 0.00013622
25190 | 0.00014979 | 25190 | 0.00013617
25190 | 0.00014984 | 25190 | 0.00013621
25200 | 0.00014983 | 25200 | 0.00013621
25200 | 0.00014983 | 25200 | 0.00013621
25200 | 0.00014957 | 25200 | 0.00013598
25210 | 0.00014964 | 25210 | 0.00013603
25210 | 0.00014984 | 25210 | 0.00013622
25210 | 0.00014978 | 25210 | 0.00013616
25220 | 0.00014987 | 25220 | 0.00013625
25220 | 0.00014982 | 25220 | 0.0001362
25220 | 0.00015004 | 25220 | 0.0001364
25230 | 0.00015 | 25230 | 0.00013636
25230 | 0.00015 | 25230 | 0.00013636
25230 | 0.00015003 | 25230 | 0.00013639
25240 | 0.00015006 | 25240 | 0.00013642
25240 | 0.00015001 | 25240 | 0.00013637
25240 | 0.00014995 | 25240 | 0.00013632
25250 | 0.00015 | 25250 | 0.00013636
25250 | 0.00015007 | 25250 | 0.00013642
25250 | 0.00014996 | 25250 | 0.00013633
25260 | 0.00015005 | 25260 | 0.00013641
25260 | 0.00015012 | 25260 | 0.00013647
25260 | 0.00015011 | 25260 | 0.00013646
25270 | 0.00015034 | 25270 | 0.00013667
25270 | 0.00015024 | 25270 | 0.00013658
25270 | 0.0001501 | 25270 | 0.00013645
25280 | 0.00015007 | 25280 | 0.00013643
25280 | 0.00014997 | 25280 | 0.00013634
25280 | 0.00015003 | 25280 | 0.00013639
25290 | 0.00015033 | 25290 | 0.00013667
25290 | 0.00015028 | 25290 | 0.00013662
25290 | 0.00015012 | 25290 | 0.00013648
25290 | 0.00015011 | 25290 | 0.00013646
25300 | 0.00014998 | 25300 | 0.00013634
25300 | 0.00015013 | 25300 | 0.00013648
25300 | 0.00015009 | 25300 | 0.00013645
25310 | 0.00015045 | 25310 | 0.00013677
25310 | 0.00015055 | 25310 | 0.00013687
25310 | 0.00015034 | 25310 | 0.00013667
25320 | 0.00015024 | 25320 | 0.00013658
25320 | 0.00015041 | 25320 | 0.00013674
25320 | 0.00015033 | 25320 | 0.00013666
25330 | 0.00015031 | 25330 | 0.00013665
25330 | 0.00015062 | 25330 | 0.00013692
25330 | 0.00015039 | 25330 | 0.00013672
25340 | 0.00015029 | 25340 | 0.00013663
25340 | 0.00015041 | 25340 | 0.00013674
25340 | 0.0001504 | 25340 | 0.00013673
25350 | 0.00015038 | 25350 | 0.00013671
25350 | 0.00015039 | 25350 | 0.00013672
25350 | 0.00015038 | 25350 | 0.00013671
25360 | 0.00015053 | 25360 | 0.00013685
25360 | 0.00015049 | 25360 | 0.00013681
25360 | 0.00015038 | 25360 | 0.00013671
25370 | 0.00015024 | 25370 | 0.00013658
25370 | 0.00015045 | 25370 | 0.00013677
25370 | 0.00015042 | 25370 | 0.00013675
25380 | 0.00015042 | 25380 | 0.00013675
25380 | 0.00015045 | 25380 | 0.00013677
25380 | 0.00015042 | 25380 | 0.00013675
25390 | 0.00015049 | 25390 | 0.00013681
25390 | 0.00015052 | 25390 | 0.00013683
25390 | 0.00015051 | 25390 | 0.00013683
25400 | 0.00015054 | 25400 | 0.00013685
25400 | 0.00015056 | 25400 | 0.00013688
25400 | 0.00015056 | 25400 | 0.00013688
25410 | 0.00015065 | 25410 | 0.00013696
25410 | 0.00015086 | 25410 | 0.00013714
25410 | 0.00015034 | 25410 | 0.00013667
25420 | 0.00015045 | 25420 | 0.00013677
25420 | 0.00015056 | 25420 | 0.00013688
25420 | 0.00015092 | 25420 | 0.0001372
25430 | 0.00015084 | 25430 | 0.00013713
25430 | 0.00015097 | 25430 | 0.00013724
25430 | 0.00015083 | 25430 | 0.00013712
25440 | 0.00015076 | 25440 | 0.00013705
25440 | 0.00015072 | 25440 | 0.00013702
25440 | 0.00015059 | 25440 | 0.0001369
25450 | 0.00015068 | 25450 | 0.00013698
25450 | 0.00015073 | 25450 | 0.00013702
25450 | 0.00015083 | 25450 | 0.00013712
25460 | 0.00015072 | 25460 | 0.00013702
25460 | 0.00015077 | 25460 | 0.00013706
25460 | 0.0001508 | 25460 | 0.00013709
25470 | 0.00015091 | 25470 | 0.00013719
25470 | 0.00015093 | 25470 | 0.00013721
25470 | 0.00015111 | 25470 | 0.00013737
25480 | 0.000151 | 25480 | 0.00013727
25480 | 0.00015115 | 25480 | 0.00013741
25480 | 0.0001509 | 25480 | 0.00013718
25490 | 0.00015087 | 25490 | 0.00013715
25490 | 0.00015119 | 25490 | 0.00013745
25490 | 0.00015085 | 25490 | 0.00013714
25500 | 0.00015076 | 25500 | 0.00013706
25500 | 0.00015081 | 25500 | 0.0001371
25500 | 0.00015091 | 25500 | 0.00013719
25510 | 0.00015082 | 25510 | 0.00013711
25510 | 0.00015082 | 25510 | 0.00013711
25510 | 0.0001508 | 25510 | 0.00013709
25520 | 0.00015092 | 25520 | 0.0001372
25520 | 0.00015098 | 25520 | 0.00013726
25520 | 0.000151 | 25520 | 0.00013727
25530 | 0.00015093 | 25530 | 0.00013721
25530 | 0.00015111 | 25530 | 0.00013737
25530 | 0.00015115 | 25530 | 0.00013741
25540 | 0.00015106 | 25540 | 0.00013733
25540 | 0.00015106 | 25540 | 0.00013733
25540 | 0.00015103 | 25540 | 0.0001373
25550 | 0.00015103 | 25550 | 0.0001373
25550 | 0.00015106 | 25550 | 0.00013732
25550 | 0.00015099 | 25550 | 0.00013727
25550 | 0.00015103 | 25550 | 0.0001373
25560 | 0.00015123 | 25560 | 0.00013748
25560 | 0.00015131 | 25560 | 0.00013755
25560 | 0.00015124 | 25560 | 0.00013749
25570 | 0.0001511 | 25570 | 0.00013737
25570 | 0.0001514 | 25570 | 0.00013763
25570 | 0.00015136 | 25570 | 0.0001376
25580 | 0.00015146 | 25580 | 0.00013769
25580 | 0.0001514 | 25580 | 0.00013764
25580 | 0.00015132 | 25580 | 0.00013757
25590 | 0.00015137 | 25590 | 0.00013761
25590 | 0.00015147 | 25590 | 0.0001377
25590 | 0.00015132 | 25590 | 0.00013756
25600 | 0.00015129 | 25600 | 0.00013753
25600 | 0.00015137 | 25600 | 0.00013761
25600 | 0.00015135 | 25600 | 0.00013759
25610 | 0.00015135 | 25610 | 0.00013759
25610 | 0.00015159 | 25610 | 0.00013781
25610 | 0.00015148 | 25610 | 0.00013771
25620 | 0.00015146 | 25620 | 0.0001377
25620 | 0.00015144 | 25620 | 0.00013767
25620 | 0.00015145 | 25620 | 0.00013768
25630 | 0.00015151 | 25630 | 0.00013773
25630 | 0.00015138 | 25630 | 0.00013762
25630 | 0.00015141 | 25630 | 0.00013765
25640 | 0.0001515 | 25640 | 0.00013772
25640 | 0.00015156 | 25640 | 0.00013778
25640 | 0.00015152 | 25640 | 0.00013775
25650 | 0.00015153 | 25650 | 0.00013775
25650 | 0.00015138 | 25650 | 0.00013762
25650 | 0.00015149 | 25650 | 0.00013772
25660 | 0.00015146 | 25660 | 0.00013769
25660 | 0.00015161 | 25660 | 0.00013782
25660 | 0.00015153 | 25660 | 0.00013776
25670 | 0.00015164 | 25670 | 0.00013786
25670 | 0.0001517 | 25670 | 0.00013791
25670 | 0.0001517 | 25670 | 0.00013791
25680 | 0.00015176 | 25680 | 0.00013797
25680 | 0.00015175 | 25680 | 0.00013796
25680 | 0.0001518 | 25680 | 0.000138
25690 | 0.0001518 | 25690 | 0.000138
25690 | 0.0001518 | 25690 | 0.000138
25690 | 0.00015187 | 25690 | 0.00013806
25700 | 0.0001518 | 25700 | 0.000138
25700 | 0.00015149 | 25700 | 0.00013772
25700 | 0.00015162 | 25700 | 0.00013783
25710 | 0.00015225 | 25710 | 0.00013841
25710 | 0.00015198 | 25710 | 0.00013817
25710 | 0.00015173 | 25710 | 0.00013794
25720 | 0.00015176 | 25720 | 0.00013796
25720 | 0.0001517 | 25720 | 0.00013791
25720 | 0.00015178 | 25720 | 0.00013798
25730 | 0.00015177 | 25730 | 0.00013798
25730 | 0.00015171 | 25730 | 0.00013792
25730 | 0.00015202 | 25730 | 0.0001382
25740 | 0.00015199 | 25740 | 0.00013817
25740 | 0.00015202 | 25740 | 0.0001382
25740 | 0.0001521 | 25740 | 0.00013827
25750 | 0.00015215 | 25750 | 0.00013832
25750 | 0.00015213 | 25750 | 0.0001383
25750 | 0.00015205 | 25750 | 0.00013823
25760 | 0.00015204 | 25760 | 0.00013822
25760 | 0.00015219 | 25760 | 0.00013835
25760 | 0.00015196 | 25760 | 0.00013814
25770 | 0.00015202 | 25770 | 0.0001382
25770 | 0.00015195 | 25770 | 0.00013813
25770 | 0.00015197 | 25770 | 0.00013816
25780 | 0.00015212 | 25780 | 0.00013829
25780 | 0.00015197 | 25780 | 0.00013816
25780 | 0.00015208 | 25780 | 0.00013826
25790 | 0.00015215 | 25790 | 0.00013832
25790 | 0.00015217 | 25790 | 0.00013833
25790 | 0.00015218 | 25790 | 0.00013834
25800 | 0.00015226 | 25800 | 0.00013842
25800 | 0.00015217 | 25800 | 0.00013833
25800 | 0.00015212 | 25800 | 0.00013829
25810 | 0.00015247 | 25810 | 0.00013861
25810 | 0.00015213 | 25810 | 0.0001383
25810 | 0.00015233 | 25810 | 0.00013848
25820 | 0.00015223 | 25820 | 0.00013839
25820 | 0.00015222 | 25820 | 0.00013838
25820 | 0.00015231 | 25820 | 0.00013846
25830 | 0.00015229 | 25830 | 0.00013845
25830 | 0.00015238 | 25830 | 0.00013853
25830 | 0.00015239 | 25830 | 0.00013853
25840 | 0.00015203 | 25840 | 0.00013821
25840 | 0.00015205 | 25840 | 0.00013823
25840 | 0.00015196 | 25840 | 0.00013815
25850 | 0.00015227 | 25850 | 0.00013842
25850 | 0.00015244 | 25850 | 0.00013858
25850 | 0.00015232 | 25850 | 0.00013848
25860 | 0.00015261 | 25860 | 0.00013873
25860 | 0.00015247 | 25860 | 0.00013861
25860 | 0.00015237 | 25860 | 0.00013852
25870 | 0.00015266 | 25870 | 0.00013878
25870 | 0.00015258 | 25870 | 0.00013871
25870 | 0.00015267 | 25870 | 0.00013879
25880 | 0.00015245 | 25880 | 0.00013859
25880 | 0.00015251 | 25880 | 0.00013865
25880 | 0.00015256 | 25880 | 0.00013869
25890 | 0.00015251 | 25890 | 0.00013864
25890 | 0.00015236 | 25890 | 0.00013851
25890 | 0.0001525 | 25890 | 0.00013863
25900 | 0.00015252 | 25900 | 0.00013865
25900 | 0.00015264 | 25900 | 0.00013877
25900 | 0.00015256 | 25900 | 0.00013869
25910 | 0.00015255 | 25910 | 0.00013868
25910 | 0.00015269 | 25910 | 0.00013881
25910 | 0.00015264 | 25910 | 0.00013876
25920 | 0.00015258 | 25920 | 0.00013871
25920 | 0.00015268 | 25920 | 0.0001388
25920 | 0.00015269 | 25920 | 0.00013881
25930 | 0.0001526 | 25930 | 0.00013872
25930 | 0.00015246 | 25930 | 0.0001386
25930 | 0.0001527 | 25930 | 0.00013882
25940 | 0.00015288 | 25940 | 0.00013898
25940 | 0.00015273 | 25940 | 0.00013885
25940 | 0.00015298 | 25940 | 0.00013907
25950 | 0.00015282 | 25950 | 0.00013893
25950 | 0.00015289 | 25950 | 0.00013899
25960 | 0.00015292 | 25960 | 0.00013902
25960 | 0.00015282 | 25960 | 0.00013893
25960 | 0.00015267 | 25960 | 0.00013879
25970 | 0.00015288 | 25970 | 0.00013898
25970 | 0.00015274 | 25970 | 0.00013885
25970 | 0.00015289 | 25970 | 0.00013899
25980 | 0.00015285 | 25980 | 0.00013895
25980 | 0.00015291 | 25980 | 0.00013901
25980 | 0.00015297 | 25980 | 0.00013906
25990 | 0.00015288 | 25990 | 0.00013898
25990 | 0.00015313 | 25990 | 0.00013921
25990 | 0.00015325 | 25990 | 0.00013931
26000 | 0.00015326 | 26000 | 0.00013932
26000 | 0.0001531 | 26000 | 0.00013919
26000 | 0.00015332 | 26000 | 0.00013938
26010 | 0.00015307 | 26010 | 0.00013915
26010 | 0.00015298 | 26010 | 0.00013907
26010 | 0.00015298 | 26010 | 0.00013907
26020 | 0.00015304 | 26020 | 0.00013913
26020 | 0.00015296 | 26020 | 0.00013906
26020 | 0.0001529 | 26020 | 0.000139
26030 | 0.00015295 | 26030 | 0.00013905
26030 | 0.00015309 | 26030 | 0.00013918
26030 | 0.00015321 | 26030 | 0.00013928
26040 | 0.00015313 | 26040 | 0.00013921
26040 | 0.00015321 | 26040 | 0.00013928
26040 | 0.00015306 | 26040 | 0.00013914
26050 | 0.00015305 | 26050 | 0.00013914
26050 | 0.0001532 | 26050 | 0.00013927
26050 | 0.0001533 | 26050 | 0.00013937
26060 | 0.00015332 | 26060 | 0.00013938
26060 | 0.0001533 | 26060 | 0.00013936
26060 | 0.0001533 | 26060 | 0.00013936
26070 | 0.00015318 | 26070 | 0.00013925
26070 | 0.00015328 | 26070 | 0.00013935
26070 | 0.00015313 | 26070 | 0.00013921
26080 | 0.00015316 | 26080 | 0.00013924
26080 | 0.00015328 | 26080 | 0.00013935
26080 | 0.00015324 | 26080 | 0.00013931
26090 | 0.00015336 | 26090 | 0.00013942
26090 | 0.00015343 | 26090 | 0.00013948
26090 | 0.00015329 | 26090 | 0.00013935
26100 | 0.0001533 | 26100 | 0.00013936
26100 | 0.00015341 | 26100 | 0.00013946
26100 | 0.00015357 | 26100 | 0.00013961
26110 | 0.00015346 | 26110 | 0.00013951
26110 | 0.00015366 | 26110 | 0.00013969
26110 | 0.00015351 | 26110 | 0.00013956
26120 | 0.00015364 | 26120 | 0.00013968
26120 | 0.0001536 | 26120 | 0.00013963
26120 | 0.00015351 | 26120 | 0.00013955
26130 | 0.00015344 | 26130 | 0.00013949
26130 | 0.00015342 | 26130 | 0.00013947
26130 | 0.00015367 | 26130 | 0.0001397
26140 | 0.00015351 | 26140 | 0.00013956
26140 | 0.00015357 | 26140 | 0.00013961
26140 | 0.00015354 | 26140 | 0.00013958
26150 | 0.00015368 | 26150 | 0.00013971
26150 | 0.00015358 | 26150 | 0.00013961
26150 | 0.00015365 | 26150 | 0.00013968
26160 | 0.00015361 | 26160 | 0.00013964
26160 | 0.00015358 | 26160 | 0.00013962
26160 | 0.00015376 | 26160 | 0.00013978
26170 | 0.00015367 | 26170 | 0.0001397
26170 | 0.00015365 | 26170 | 0.00013969
26170 | 0.00015367 | 26170 | 0.0001397
26180 | 0.00015375 | 26180 | 0.00013978
26180 | 0.00015366 | 26180 | 0.00013969
26180 | 0.00015364 | 26180 | 0.00013967
26190 | 0.00015387 | 26190 | 0.00013988
26190 | 0.00015373 | 26190 | 0.00013976
26190 | 0.00015406 | 26190 | 0.00014006
26200 | 0.00015376 | 26200 | 0.00013979
26200 | 0.00015369 | 26200 | 0.00013972
26200 | 0.00015377 | 26200 | 0.00013979
26210 | 0.00015393 | 26210 | 0.00013993
26210 | 0.00015385 | 26210 | 0.00013987
26210 | 0.00015373 | 26210 | 0.00013975
26220 | 0.00015351 | 26220 | 0.00013956
26220 | 0.0001538 | 26220 | 0.00013982
26230 | 0.00015403 | 26230 | 0.00014003
26230 | 0.00015389 | 26230 | 0.0001399
26230 | 0.00015392 | 26230 | 0.00013993
26240 | 0.0001538 | 26240 | 0.00013982
26240 | 0.00015385 | 26240 | 0.00013987
26240 | 0.00015385 | 26240 | 0.00013986
26250 | 0.00015374 | 26250 | 0.00013977
26250 | 0.00015389 | 26250 | 0.0001399
26250 | 0.00015391 | 26250 | 0.00013991
26260 | 0.0001538 | 26260 | 0.00013982
26260 | 0.00015403 | 26260 | 0.00014003
26260 | 0.00015394 | 26260 | 0.00013994
26270 | 0.00015384 | 26270 | 0.00013985
26270 | 0.00015369 | 26270 | 0.00013972
26270 | 0.00015366 | 26270 | 0.00013969
26280 | 0.00015389 | 26280 | 0.0001399
26280 | 0.00015396 | 26280 | 0.00013996
26280 | 0.00015402 | 26280 | 0.00014002
26290 | 0.00015412 | 26290 | 0.00014011
26290 | 0.00015445 | 26290 | 0.00014041
26290 | 0.00015422 | 26290 | 0.0001402
26300 | 0.00015431 | 26300 | 0.00014028
26300 | 0.00015433 | 26300 | 0.0001403
26300 | 0.00015411 | 26300 | 0.0001401
26310 | 0.00015414 | 26310 | 0.00014013
26310 | 0.00015429 | 26310 | 0.00014026
26310 | 0.00015431 | 26310 | 0.00014028
26320 | 0.00015416 | 26320 | 0.00014015
26320 | 0.00015412 | 26320 | 0.00014011
26320 | 0.0001543 | 26320 | 0.00014027
26330 | 0.00015424 | 26330 | 0.00014022
26330 | 0.00015429 | 26330 | 0.00014026
26330 | 0.00015436 | 26330 | 0.00014033
26340 | 0.00015436 | 26340 | 0.00014033
26340 | 0.00015414 | 26340 | 0.00014012
26340 | 0.00015423 | 26340 | 0.00014021
26350 | 0.00015444 | 26350 | 0.0001404
26350 | 0.00015462 | 26350 | 0.00014057
26350 | 0.00015447 | 26350 | 0.00014042
26360 | 0.00015444 | 26360 | 0.0001404
26360 | 0.00015445 | 26360 | 0.00014041
26360 | 0.00015454 | 26360 | 0.00014049
26370 | 0.00015454 | 26370 | 0.00014049
26370 | 0.00015449 | 26370 | 0.00014045
26370 | 0.00015464 | 26370 | 0.00014058
26380 | 0.00015465 | 26380 | 0.0001406
26380 | 0.00015433 | 26380 | 0.0001403
26390 | 0.00015439 | 26390 | 0.00014036
26390 | 0.00015453 | 26390 | 0.00014049
26390 | 0.00015463 | 26390 | 0.00014057
26400 | 0.00015461 | 26400 | 0.00014055
26400 | 0.00015462 | 26400 | 0.00014056
26400 | 0.00015452 | 26400 | 0.00014047
26410 | 0.00015467 | 26410 | 0.00014061
26410 | 0.00015477 | 26410 | 0.0001407
26410 | 0.00015458 | 26410 | 0.00014053
26420 | 0.00015454 | 26420 | 0.00014049
26420 | 0.00015441 | 26420 | 0.00014037
26420 | 0.00015461 | 26420 | 0.00014055
26430 | 0.00015501 | 26430 | 0.00014092
26430 | 0.00015481 | 26430 | 0.00014074
26430 | 0.00015481 | 26430 | 0.00014074
26440 | 0.00015464 | 26440 | 0.00014058
26440 | 0.00015479 | 26440 | 0.00014071
26440 | 0.00015487 | 26440 | 0.00014079
26450 | 0.00015479 | 26450 | 0.00014072
26450 | 0.00015469 | 26450 | 0.00014063
26450 | 0.00015486 | 26450 | 0.00014078
26460 | 0.00015489 | 26460 | 0.00014081
26460 | 0.00015488 | 26460 | 0.0001408
26460 | 0.00015486 | 26460 | 0.00014078
26470 | 0.00015492 | 26470 | 0.00014084
26470 | 0.00015483 | 26470 | 0.00014076
26470 | 0.00015496 | 26470 | 0.00014087
26480 | 0.00015485 | 26480 | 0.00014077
26480 | 0.00015491 | 26480 | 0.00014082
26480 | 0.00015501 | 26480 | 0.00014092
26490 | 0.00015489 | 26490 | 0.00014081
26490 | 0.00015501 | 26490 | 0.00014092
26490 | 0.00015509 | 26490 | 0.00014099
26500 | 0.000155 | 26500 | 0.00014091
26500 | 0.0001551 | 26500 | 0.000141
26500 | 0.00015499 | 26500 | 0.0001409
26510 | 0.00015514 | 26510 | 0.00014104
26510 | 0.00015517 | 26510 | 0.00014106
26520 | 0.00015515 | 26520 | 0.00014105
26520 | 0.00015502 | 26520 | 0.00014092
26520 | 0.00015517 | 26520 | 0.00014106
26530 | 0.00015526 | 26530 | 0.00014115
26530 | 0.00015537 | 26530 | 0.00014125
26530 | 0.0001551 | 26530 | 0.000141
26540 | 0.00015506 | 26540 | 0.00014096
26540 | 0.00015517 | 26540 | 0.00014107
26540 | 0.00015524 | 26540 | 0.00014113
26550 | 0.00015523 | 26550 | 0.00014112
26550 | 0.00015523 | 26550 | 0.00014112
26550 | 0.0001554 | 26550 | 0.00014128
26560 | 0.00015519 | 26560 | 0.00014108
26560 | 0.00015533 | 26560 | 0.00014121
26560 | 0.00015532 | 26560 | 0.0001412
26570 | 0.00015543 | 26570 | 0.0001413
26570 | 0.0001553 | 26570 | 0.00014118
26570 | 0.0001552 | 26570 | 0.00014109
26580 | 0.00015508 | 26580 | 0.00014098
26580 | 0.00015494 | 26580 | 0.00014085
26580 | 0.00015501 | 26580 | 0.00014092
26590 | 0.00015518 | 26590 | 0.00014108
26590 | 0.00015552 | 26590 | 0.00014138
26590 | 0.00015524 | 26590 | 0.00014113
26600 | 0.00015537 | 26600 | 0.00014125
26600 | 0.00015538 | 26600 | 0.00014126
26600 | 0.0001554 | 26600 | 0.00014127
26610 | 0.00015536 | 26610 | 0.00014124
26610 | 0.0001555 | 26610 | 0.00014136
26610 | 0.00015538 | 26610 | 0.00014125
26620 | 0.00015536 | 26620 | 0.00014124
26620 | 0.00015551 | 26620 | 0.00014138
26630 | 0.00015558 | 26630 | 0.00014144
26630 | 0.00015547 | 26630 | 0.00014133
26630 | 0.00015552 | 26630 | 0.00014138
26640 | 0.00015546 | 26640 | 0.00014132
26640 | 0.0001554 | 26640 | 0.00014127
26640 | 0.00015551 | 26640 | 0.00014138
26650 | 0.00015562 | 26650 | 0.00014147
26650 | 0.00015569 | 26650 | 0.00014154
26650 | 0.00015549 | 26650 | 0.00014135
26660 | 0.00015551 | 26660 | 0.00014137
26660 | 0.00015571 | 26660 | 0.00014155
26660 | 0.00015577 | 26660 | 0.00014161
26670 | 0.00015564 | 26670 | 0.00014149
26670 | 0.00015595 | 26670 | 0.00014177
26670 | 0.00015586 | 26670 | 0.00014169
26680 | 0.00015573 | 26680 | 0.00014157
26680 | 0.00015574 | 26680 | 0.00014158
26680 | 0.00015572 | 26680 | 0.00014156
26690 | 0.00015566 | 26690 | 0.00014151
26690 | 0.00015583 | 26690 | 0.00014166
26690 | 0.00015588 | 26690 | 0.00014171
26700 | 0.0001558 | 26700 | 0.00014164
26700 | 0.00015582 | 26700 | 0.00014165
26700 | 0.00015616 | 26700 | 0.00014196
26710 | 0.0001558 | 26710 | 0.00014163
26710 | 0.00015577 | 26710 | 0.00014161
26710 | 0.00015598 | 26710 | 0.0001418
26720 | 0.00015596 | 26720 | 0.00014178
26720 | 0.00015586 | 26720 | 0.0001417
26730 | 0.00015574 | 26730 | 0.00014158
26730 | 0.00015587 | 26730 | 0.0001417
26730 | 0.00015587 | 26730 | 0.0001417
26740 | 0.00015597 | 26740 | 0.00014179
26740 | 0.00015578 | 26740 | 0.00014162
26740 | 0.00015593 | 26740 | 0.00014176
26750 | 0.00015585 | 26750 | 0.00014168
26750 | 0.00015607 | 26750 | 0.00014188
26750 | 0.00015593 | 26750 | 0.00014175
26760 | 0.00015605 | 26760 | 0.00014186
26760 | 0.00015638 | 26760 | 0.00014216
26760 | 0.00015617 | 26760 | 0.00014197
26770 | 0.00015612 | 26770 | 0.00014192
26770 | 0.0001561 | 26770 | 0.00014191
26770 | 0.000156 | 26770 | 0.00014181
26780 | 0.00015616 | 26780 | 0.00014196
26780 | 0.00015624 | 26780 | 0.00014204
26780 | 0.00015618 | 26780 | 0.00014198
26790 | 0.00015625 | 26790 | 0.00014204
26790 | 0.00015643 | 26790 | 0.00014221
26790 | 0.0001563 | 26790 | 0.00014209
26800 | 0.00015612 | 26800 | 0.00014193
26800 | 0.00015602 | 26800 | 0.00014184
26800 | 0.00015622 | 26800 | 0.00014202
26810 | 0.00015615 | 26810 | 0.00014196
26810 | 0.00015629 | 26810 | 0.00014208
26820 | 0.00015603 | 26820 | 0.00014185
26820 | 0.00015619 | 26820 | 0.00014199
26820 | 0.0001562 | 26820 | 0.000142
26830 | 0.00015628 | 26830 | 0.00014207
26830 | 0.00015643 | 26830 | 0.00014221
26830 | 0.00015638 | 26830 | 0.00014216
26840 | 0.00015653 | 26840 | 0.0001423
26840 | 0.00015638 | 26840 | 0.00014217
26840 | 0.00015644 | 26840 | 0.00014222
26850 | 0.00015647 | 26850 | 0.00014224
26850 | 0.00015646 | 26850 | 0.00014224
26850 | 0.00015657 | 26850 | 0.00014233
26860 | 0.00015651 | 26860 | 0.00014229
26860 | 0.00015637 | 26860 | 0.00014215
26860 | 0.00015648 | 26860 | 0.00014226
26870 | 0.00015649 | 26870 | 0.00014226
26870 | 0.00015654 | 26870 | 0.00014231
26870 | 0.00015639 | 26870 | 0.00014217
26880 | 0.00015642 | 26880 | 0.0001422
26880 | 0.0001565 | 26880 | 0.00014227
26880 | 0.00015653 | 26880 | 0.0001423
26890 | 0.00015649 | 26890 | 0.00014226
26890 | 0.00015663 | 26890 | 0.00014239
26890 | 0.00015662 | 26890 | 0.00014238
26900 | 0.00015653 | 26900 | 0.0001423
26900 | 0.00015642 | 26900 | 0.0001422
26910 | 0.00015662 | 26910 | 0.00014238
26910 | 0.00015664 | 26910 | 0.0001424
26910 | 0.00015653 | 26910 | 0.0001423
26920 | 0.00015622 | 26920 | 0.00014202
26920 | 0.00015688 | 26920 | 0.00014262
26920 | 0.00015673 | 26920 | 0.00014248
26930 | 0.00015673 | 26930 | 0.00014249
26930 | 0.00015678 | 26930 | 0.00014253
26930 | 0.0001567 | 26930 | 0.00014245
26940 | 0.00015655 | 26940 | 0.00014232
26940 | 0.00015666 | 26940 | 0.00014242
26940 | 0.00015666 | 26940 | 0.00014241
26950 | 0.0001568 | 26950 | 0.00014254
26950 | 0.00015673 | 26950 | 0.00014248
26950 | 0.00015664 | 26950 | 0.0001424
26960 | 0.00015707 | 26960 | 0.00014279
26960 | 0.0001568 | 26960 | 0.00014255
26960 | 0.00015675 | 26960 | 0.0001425
26970 | 0.00015702 | 26970 | 0.00014274
26970 | 0.00015701 | 26970 | 0.00014273
26980 | 0.00015697 | 26980 | 0.0001427
26980 | 0.00015693 | 26980 | 0.00014266
26980 | 0.00015688 | 26980 | 0.00014262
26990 | 0.00015701 | 26990 | 0.00014273
26990 | 0.00015695 | 26990 | 0.00014268
26990 | 0.00015692 | 26990 | 0.00014265
27000 | 0.00015692 | 27000 | 0.00014265
27000 | 0.00015705 | 27000 | 0.00014277
27000 | 0.0001572 | 27000 | 0.00014291
27010 | 0.00015702 | 27010 | 0.00014274
27010 | 0.00015716 | 27010 | 0.00014287
27010 | 0.00015695 | 27010 | 0.00014268
27020 | 0.00015707 | 27020 | 0.00014279
27020 | 0.00015714 | 27020 | 0.00014285
27020 | 0.00015739 | 27020 | 0.00014309
27030 | 0.00015718 | 27030 | 0.0001429
27030 | 0.00015706 | 27030 | 0.00014279
27030 | 0.00015719 | 27030 | 0.0001429
27040 | 0.0001572 | 27040 | 0.00014291
27040 | 0.00015721 | 27040 | 0.00014292
27040 | 0.00015706 | 27040 | 0.00014278
27050 | 0.00015698 | 27050 | 0.00014271
27050 | 0.00015707 | 27050 | 0.00014279
27060 | 0.00015731 | 27060 | 0.00014301
27060 | 0.0001573 | 27060 | 0.000143
27060 | 0.00015722 | 27060 | 0.00014293
27070 | 0.00015741 | 27070 | 0.0001431
27070 | 0.00015739 | 27070 | 0.00014309
27070 | 0.00015735 | 27070 | 0.00014305
27080 | 0.00015728 | 27080 | 0.00014298
27080 | 0.00015735 | 27080 | 0.00014305
27080 | 0.0001573 | 27080 | 0.000143
27090 | 0.00015729 | 27090 | 0.00014299
27090 | 0.00015733 | 27090 | 0.00014302
27090 | 0.00015741 | 27090 | 0.0001431
27100 | 0.00015748 | 27100 | 0.00014316
27100 | 0.00015752 | 27100 | 0.0001432
27100 | 0.00015746 | 27100 | 0.00014315
27110 | 0.00015757 | 27110 | 0.00014324
27110 | 0.00015738 | 27110 | 0.00014307
27110 | 0.00015741 | 27110 | 0.0001431
27120 | 0.00015752 | 27120 | 0.0001432
27120 | 0.00015746 | 27120 | 0.00014314
27130 | 0.00015748 | 27130 | 0.00014316
27130 | 0.00015755 | 27130 | 0.00014322
27130 | 0.0001575 | 27130 | 0.00014318
27140 | 0.00015754 | 27140 | 0.00014322
27140 | 0.0001576 | 27140 | 0.00014327
27140 | 0.00015776 | 27140 | 0.00014342
27150 | 0.00015761 | 27150 | 0.00014328
27150 | 0.00015759 | 27150 | 0.00014326
27150 | 0.00015759 | 27150 | 0.00014326
27160 | 0.00015763 | 27160 | 0.0001433
27160 | 0.00015766 | 27160 | 0.00014333
27160 | 0.00015775 | 27160 | 0.00014341
27170 | 0.00015786 | 27170 | 0.00014351
27170 | 0.0001577 | 27170 | 0.00014336
27170 | 0.0001577 | 27170 | 0.00014336
27180 | 0.00015759 | 27180 | 0.00014326
27180 | 0.00015774 | 27180 | 0.0001434
27190 | 0.0001579 | 27190 | 0.00014354
27190 | 0.00015783 | 27190 | 0.00014348
27190 | 0.00015773 | 27190 | 0.00014339
27200 | 0.00015788 | 27200 | 0.00014353
27200 | 0.00015786 | 27200 | 0.00014351
27200 | 0.00015787 | 27200 | 0.00014352
27210 | 0.00015781 | 27210 | 0.00014346
27210 | 0.0001578 | 27210 | 0.00014345
27210 | 0.00015781 | 27210 | 0.00014346
27220 | 0.0001579 | 27220 | 0.00014355
27220 | 0.0001579 | 27220 | 0.00014355
27220 | 0.00015784 | 27220 | 0.00014349
27230 | 0.00015807 | 27230 | 0.0001437
27230 | 0.00015799 | 27230 | 0.00014363
27230 | 0.00015808 | 27230 | 0.00014371
27240 | 0.00015787 | 27240 | 0.00014352
27240 | 0.000158 | 27240 | 0.00014363
27240 | 0.000158 | 27240 | 0.00014364
27250 | 0.00015792 | 27250 | 0.00014356
27250 | 0.00015797 | 27250 | 0.00014361
27260 | 0.0001579 | 27260 | 0.00014354
27260 | 0.00015802 | 27260 | 0.00014366
27260 | 0.0001581 | 27260 | 0.00014373
27270 | 0.00015803 | 27270 | 0.00014366
27270 | 0.000158 | 27270 | 0.00014363
27270 | 0.00015807 | 27270 | 0.0001437
27280 | 0.00015821 | 27280 | 0.00014383
27280 | 0.00015807 | 27280 | 0.0001437
27280 | 0.00015832 | 27280 | 0.00014393
27290 | 0.00015839 | 27290 | 0.00014399
27290 | 0.00015819 | 27290 | 0.00014381
27290 | 0.00015824 | 27290 | 0.00014385
27300 | 0.00015816 | 27300 | 0.00014378
27300 | 0.00015819 | 27300 | 0.0001438
27300 | 0.00015834 | 27300 | 0.00014394
27310 | 0.00015838 | 27310 | 0.00014398
27310 | 0.00015821 | 27310 | 0.00014383
27320 | 0.0001582 | 27320 | 0.00014382
27320 | 0.00015824 | 27320 | 0.00014386
27320 | 0.00015838 | 27320 | 0.00014399
27330 | 0.00015863 | 27330 | 0.00014421
27330 | 0.00015853 | 27330 | 0.00014412
27330 | 0.00015837 | 27330 | 0.00014398
27340 | 0.00015839 | 27340 | 0.00014399
27340 | 0.00015831 | 27340 | 0.00014392
27340 | 0.00015851 | 27340 | 0.0001441
27350 | 0.0001587 | 27350 | 0.00014427
27350 | 0.00015844 | 27350 | 0.00014403
27350 | 0.00015856 | 27350 | 0.00014414
27360 | 0.00015842 | 27360 | 0.00014402
27360 | 0.00015847 | 27360 | 0.00014406
27360 | 0.00015855 | 27360 | 0.00014413
27370 | 0.00015856 | 27370 | 0.00014414
27370 | 0.0001584 | 27370 | 0.000144
27380 | 0.00015848 | 27380 | 0.00014407
27380 | 0.00015861 | 27380 | 0.00014419
27380 | 0.00015865 | 27380 | 0.00014422
27390 | 0.00015847 | 27390 | 0.00014406
27390 | 0.00015866 | 27390 | 0.00014423
27390 | 0.00015858 | 27390 | 0.00014416
27400 | 0.00015857 | 27400 | 0.00014415
27400 | 0.00015875 | 27400 | 0.00014432
27400 | 0.00015859 | 27400 | 0.00014417
27410 | 0.00015875 | 27410 | 0.00014432
27410 | 0.0001588 | 27410 | 0.00014437
27410 | 0.0001587 | 27410 | 0.00014428
27420 | 0.00015864 | 27420 | 0.00014422
27420 | 0.00015869 | 27420 | 0.00014426
27430 | 0.00015878 | 27430 | 0.00014435
27430 | 0.0001587 | 27430 | 0.00014427
27430 | 0.00015873 | 27430 | 0.0001443
27440 | 0.00015883 | 27440 | 0.00014439
27440 | 0.00015886 | 27440 | 0.00014442
27440 | 0.00015899 | 27440 | 0.00014454
27450 | 0.00015894 | 27450 | 0.00014449
27450 | 0.00015899 | 27450 | 0.00014454
27450 | 0.00015887 | 27450 | 0.00014443
27460 | 0.00015902 | 27460 | 0.00014456
27460 | 0.00015891 | 27460 | 0.00014447
27460 | 0.00015892 | 27460 | 0.00014447
27470 | 0.00015896 | 27470 | 0.00014451
27470 | 0.00015893 | 27470 | 0.00014448
27470 | 0.00015892 | 27470 | 0.00014447
27480 | 0.00015898 | 27480 | 0.00014452
27480 | 0.000159 | 27480 | 0.00014454
27490 | 0.00015915 | 27490 | 0.00014469
27490 | 0.0001591 | 27490 | 0.00014464
27490 | 0.000159 | 27490 | 0.00014454
27500 | 0.00015899 | 27500 | 0.00014454
27500 | 0.00015902 | 27500 | 0.00014456
27500 | 0.00015911 | 27500 | 0.00014465
27510 | 0.00015907 | 27510 | 0.00014461
27510 | 0.00015928 | 27510 | 0.0001448
27510 | 0.00015915 | 27510 | 0.00014469
27520 | 0.00015916 | 27520 | 0.00014469
27520 | 0.00015917 | 27520 | 0.0001447
27520 | 0.00015913 | 27520 | 0.00014466
27530 | 0.00015907 | 27530 | 0.00014461
27530 | 0.00015916 | 27530 | 0.00014469
27540 | 0.00015915 | 27540 | 0.00014468
27540 | 0.0001594 | 27540 | 0.00014491
27540 | 0.0001592 | 27540 | 0.00014473
27550 | 0.00015931 | 27550 | 0.00014482
27550 | 0.00015929 | 27550 | 0.00014481
27550 | 0.00015929 | 27550 | 0.00014481
27560 | 0.00015939 | 27560 | 0.0001449
27560 | 0.00015918 | 27560 | 0.00014471
27560 | 0.00015932 | 27560 | 0.00014484
27570 | 0.00015922 | 27570 | 0.00014474
27570 | 0.00015923 | 27570 | 0.00014476
27570 | 0.00015922 | 27570 | 0.00014474
27580 | 0.0001594 | 27580 | 0.00014491
27580 | 0.00015941 | 27580 | 0.00014492
27580 | 0.00015937 | 27580 | 0.00014488
27590 | 0.00015936 | 27590 | 0.00014487
27590 | 0.00015939 | 27590 | 0.0001449
27600 | 0.00015942 | 27600 | 0.00014493
27600 | 0.00015952 | 27600 | 0.00014502
27600 | 0.0001594 | 27600 | 0.00014491
27610 | 0.00015958 | 27610 | 0.00014508
27610 | 0.00015978 | 27610 | 0.00014525
27610 | 0.0001596 | 27610 | 0.00014509
27620 | 0.00015958 | 27620 | 0.00014508
27620 | 0.00015957 | 27620 | 0.00014506
27620 | 0.00015956 | 27620 | 0.00014506
27630 | 0.00015959 | 27630 | 0.00014508
27630 | 0.00015961 | 27630 | 0.0001451
27630 | 0.00015963 | 27630 | 0.00014511
27640 | 0.0001598 | 27640 | 0.00014528
27640 | 0.00015965 | 27640 | 0.00014514
27650 | 0.00015957 | 27650 | 0.00014506
27650 | 0.0001597 | 27650 | 0.00014519
27650 | 0.00016033 | 27650 | 0.00014576
27660 | 0.00015977 | 27660 | 0.00014525
27660 | 0.00015976 | 27660 | 0.00014524
27660 | 0.00015971 | 27660 | 0.0001452
27670 | 0.00015975 | 27670 | 0.00014522
27670 | 0.00015974 | 27670 | 0.00014522
27670 | 0.00015976 | 27670 | 0.00014523
27680 | 0.00015978 | 27680 | 0.00014525
27680 | 0.00015972 | 27680 | 0.0001452
27680 | 0.00015982 | 27680 | 0.00014529
27690 | 0.00015983 | 27690 | 0.0001453
27690 | 0.00015979 | 27690 | 0.00014526
27700 | 0.00015969 | 27700 | 0.00014517
27700 | 0.00015982 | 27700 | 0.00014529
27700 | 0.00015984 | 27700 | 0.00014531
27710 | 0.00015992 | 27710 | 0.00014538
27710 | 0.00015987 | 27710 | 0.00014534
27710 | 0.0001598 | 27710 | 0.00014527
27720 | 0.00015996 | 27720 | 0.00014542
27720 | 0.00016003 | 27720 | 0.00014548
27720 | 0.00015989 | 27720 | 0.00014536
27730 | 0.00015987 | 27730 | 0.00014534
27730 | 0.00016018 | 27730 | 0.00014562
27740 | 0.00016018 | 27740 | 0.00014562
27740 | 0.00015995 | 27740 | 0.00014541
27740 | 0.00015999 | 27740 | 0.00014544
27750 | 0.00016013 | 27750 | 0.00014557
27750 | 0.00016008 | 27750 | 0.00014553
27750 | 0.00015996 | 27750 | 0.00014541
27760 | 0.00016003 | 27760 | 0.00014548
27760 | 0.00016005 | 27760 | 0.0001455
27760 | 0.0001601 | 27760 | 0.00014555
27770 | 0.00016019 | 27770 | 0.00014562
27770 | 0.00016013 | 27770 | 0.00014557
27770 | 0.00016018 | 27770 | 0.00014561
27780 | 0.00016024 | 27780 | 0.00014567
27780 | 0.00016031 | 27780 | 0.00014574
27790 | 0.00016025 | 27790 | 0.00014568
27790 | 0.00016032 | 27790 | 0.00014574
27790 | 0.00016034 | 27790 | 0.00014576
27800 | 0.00016029 | 27800 | 0.00014572
27800 | 0.00016018 | 27800 | 0.00014562
27800 | 0.00016028 | 27800 | 0.0001457
27810 | 0.00016026 | 27810 | 0.00014569
27810 | 0.00016032 | 27810 | 0.00014574
27810 | 0.00016035 | 27810 | 0.00014578
27820 | 0.00016051 | 27820 | 0.00014592
27820 | 0.00016036 | 27820 | 0.00014578
27820 | 0.00016034 | 27820 | 0.00014576
27830 | 0.00016039 | 27830 | 0.0001458
27830 | 0.00016043 | 27830 | 0.00014585
27840 | 0.0001604 | 27840 | 0.00014582
27840 | 0.00016043 | 27840 | 0.00014584
27840 | 0.00016041 | 27840 | 0.00014582
27850 | 0.00016033 | 27850 | 0.00014576
27850 | 0.00016022 | 27850 | 0.00014566
27850 | 0.00016036 | 27850 | 0.00014578
27860 | 0.00016052 | 27860 | 0.00014593
27860 | 0.00016061 | 27860 | 0.00014601
27860 | 0.00016058 | 27860 | 0.00014598
27870 | 0.00016032 | 27870 | 0.00014575
27870 | 0.0001604 | 27870 | 0.00014582
27880 | 0.00016069 | 27880 | 0.00014608
27880 | 0.0001606 | 27880 | 0.000146
27880 | 0.00016058 | 27880 | 0.00014598
27890 | 0.00016054 | 27890 | 0.00014595
27890 | 0.00016065 | 27890 | 0.00014605
27890 | 0.00016062 | 27890 | 0.00014602
27900 | 0.00016056 | 27900 | 0.00014596
27900 | 0.00016055 | 27900 | 0.00014595
27900 | 0.00016039 | 27900 | 0.00014581
27910 | 0.00016042 | 27910 | 0.00014584
27910 | 0.00016054 | 27910 | 0.00014594
27910 | 0.00016057 | 27910 | 0.00014597
27920 | 0.00016069 | 27920 | 0.00014608
27920 | 0.00016066 | 27920 | 0.00014605
27930 | 0.00016062 | 27930 | 0.00014602
27930 | 0.00016073 | 27930 | 0.00014612
27930 | 0.0001607 | 27930 | 0.00014609
27940 | 0.00016054 | 27940 | 0.00014594
27940 | 0.00016058 | 27940 | 0.00014598
27940 | 0.00016063 | 27940 | 0.00014603
27950 | 0.00016066 | 27950 | 0.00014605
27950 | 0.0001608 | 27950 | 0.00014618
27950 | 0.00016093 | 27950 | 0.0001463
27960 | 0.00016064 | 27960 | 0.00014604
27960 | 0.00016082 | 27960 | 0.0001462
27970 | 0.00016076 | 27970 | 0.00014615
27970 | 0.00016072 | 27970 | 0.00014611
27970 | 0.00016094 | 27970 | 0.00014631
27980 | 0.00016069 | 27980 | 0.00014608
27980 | 0.00016056 | 27980 | 0.00014596
27980 | 0.00016049 | 27980 | 0.0001459
27990 | 0.00016076 | 27990 | 0.00014614
27990 | 0.00016092 | 27990 | 0.00014629
27990 | 0.00016098 | 27990 | 0.00014634
28000 | 0.00016106 | 28000 | 0.00014642
28000 | 0.00016108 | 28000 | 0.00014644
28000 | 0.00016093 | 28000 | 0.0001463
28010 | 0.00016086 | 28010 | 0.00014623
28010 | 0.00016108 | 28010 | 0.00014644
28020 | 0.00016118 | 28020 | 0.00014652
28020 | 0.00016105 | 28020 | 0.00014641
28020 | 0.00016102 | 28020 | 0.00014638
28030 | 0.00016103 | 28030 | 0.00014639
28030 | 0.00016103 | 28030 | 0.00014639
28030 | 0.00016112 | 28030 | 0.00014647
28040 | 0.00016113 | 28040 | 0.00014649
28040 | 0.00016108 | 28040 | 0.00014643
28040 | 0.00016107 | 28040 | 0.00014643
28050 | 0.00016112 | 28050 | 0.00014648
28050 | 0.00016116 | 28050 | 0.00014651
28060 | 0.00016124 | 28060 | 0.00014658
28060 | 0.00016122 | 28060 | 0.00014657
28060 | 0.00016105 | 28060 | 0.00014641
28070 | 0.00016109 | 28070 | 0.00014644
28070 | 0.00016111 | 28070 | 0.00014646
28070 | 0.00016126 | 28070 | 0.0001466
28080 | 0.00016123 | 28080 | 0.00014658
28080 | 0.00016135 | 28080 | 0.00014668
28080 | 0.00016122 | 28080 | 0.00014656
28090 | 0.00016112 | 28090 | 0.00014647
28090 | 0.0001614 | 28090 | 0.00014672
28100 | 0.00016141 | 28100 | 0.00014673
28100 | 0.00016134 | 28100 | 0.00014667
28100 | 0.00016142 | 28100 | 0.00014675
28110 | 0.00016135 | 28110 | 0.00014668
28110 | 0.00016139 | 28110 | 0.00014672
28110 | 0.00016139 | 28110 | 0.00014672
28120 | 0.00016148 | 28120 | 0.0001468
28120 | 0.00016159 | 28120 | 0.0001469
28120 | 0.00016157 | 28120 | 0.00014688
28130 | 0.00016154 | 28130 | 0.00014685
28130 | 0.00016153 | 28130 | 0.00014685
28140 | 0.00016153 | 28140 | 0.00014685
28140 | 0.00016154 | 28140 | 0.00014685
28140 | 0.0001614 | 28140 | 0.00014673
28150 | 0.00016144 | 28150 | 0.00014676
28150 | 0.00016149 | 28150 | 0.00014681
28150 | 0.0001617 | 28150 | 0.000147
28160 | 0.00016192 | 28160 | 0.0001472
28160 | 0.00016174 | 28160 | 0.00014703
28160 | 0.00016186 | 28160 | 0.00014715
28170 | 0.00016178 | 28170 | 0.00014708
28170 | 0.00016179 | 28170 | 0.00014708
28180 | 0.0001616 | 28180 | 0.00014691
28180 | 0.00016148 | 28180 | 0.0001468
28180 | 0.00016173 | 28180 | 0.00014702
28190 | 0.00016177 | 28190 | 0.00014706
28190 | 0.0001618 | 28190 | 0.00014709
28190 | 0.00016179 | 28190 | 0.00014709
28200 | 0.00016185 | 28200 | 0.00014713
28200 | 0.00016185 | 28200 | 0.00014713
28200 | 0.00016168 | 28200 | 0.00014698
28210 | 0.00016185 | 28210 | 0.00014714
28210 | 0.00016179 | 28210 | 0.00014708
28220 | 0.00016182 | 28220 | 0.00014711
28220 | 0.0001619 | 28220 | 0.00014719
28220 | 0.00016188 | 28220 | 0.00014716
28230 | 0.00016204 | 28230 | 0.00014731
28230 | 0.00016209 | 28230 | 0.00014735
28230 | 0.00016182 | 28230 | 0.00014711
28240 | 0.00016197 | 28240 | 0.00014724
28240 | 0.0001619 | 28240 | 0.00014718
28240 | 0.00016186 | 28240 | 0.00014714
28250 | 0.00016211 | 28250 | 0.00014738
28250 | 0.00016203 | 28250 | 0.0001473
28260 | 0.00016194 | 28260 | 0.00014722
28260 | 0.00016194 | 28260 | 0.00014722
28260 | 0.00016203 | 28260 | 0.0001473
28270 | 0.00016232 | 28270 | 0.00014756
28270 | 0.00016211 | 28270 | 0.00014738
28270 | 0.00016208 | 28270 | 0.00014735
28280 | 0.00016194 | 28280 | 0.00014722
28280 | 0.00016193 | 28280 | 0.00014721
28280 | 0.00016202 | 28280 | 0.00014729
28290 | 0.00016209 | 28290 | 0.00014735
28290 | 0.00016205 | 28290 | 0.00014732
28300 | 0.00016213 | 28300 | 0.00014739
28300 | 0.00016221 | 28300 | 0.00014746
28300 | 0.00016219 | 28300 | 0.00014744
28310 | 0.00016217 | 28310 | 0.00014743
28310 | 0.00016216 | 28310 | 0.00014742
28310 | 0.00016216 | 28310 | 0.00014742
28320 | 0.00016211 | 28320 | 0.00014738
28320 | 0.00016213 | 28320 | 0.00014739
28320 | 0.00016224 | 28320 | 0.00014749
28330 | 0.00016238 | 28330 | 0.00014762
28330 | 0.00016217 | 28330 | 0.00014743
28340 | 0.00016235 | 28340 | 0.00014759
28340 | 0.00016226 | 28340 | 0.00014751
28340 | 0.00016231 | 28340 | 0.00014755
28350 | 0.00016233 | 28350 | 0.00014757
28350 | 0.00016231 | 28350 | 0.00014756
28350 | 0.00016233 | 28350 | 0.00014758
28360 | 0.0001626 | 28360 | 0.00014782
28360 | 0.00016239 | 28360 | 0.00014763
28370 | 0.00016239 | 28370 | 0.00014763
28370 | 0.00016241 | 28370 | 0.00014764
28370 | 0.00016239 | 28370 | 0.00014762
28380 | 0.0001624 | 28380 | 0.00014764
28380 | 0.00016243 | 28380 | 0.00014766
28380 | 0.00016249 | 28380 | 0.00014772
28390 | 0.00016239 | 28390 | 0.00014763
28390 | 0.00016249 | 28390 | 0.00014772
28390 | 0.00016254 | 28390 | 0.00014777
28400 | 0.00016247 | 28400 | 0.0001477
28400 | 0.00016246 | 28400 | 0.00014769
28410 | 0.00016249 | 28410 | 0.00014771
28410 | 0.00016262 | 28410 | 0.00014784
28410 | 0.00016245 | 28410 | 0.00014769
28420 | 0.00016254 | 28420 | 0.00014777
28420 | 0.00016267 | 28420 | 0.00014788
28420 | 0.00016265 | 28420 | 0.00014787
28430 | 0.0001625 | 28430 | 0.00014773
28430 | 0.00016251 | 28430 | 0.00014773
28430 | 0.00016258 | 28430 | 0.0001478
28440 | 0.00016257 | 28440 | 0.00014779
28440 | 0.00016262 | 28440 | 0.00014784
28450 | 0.00016256 | 28450 | 0.00014778
28450 | 0.00016256 | 28450 | 0.00014779
28450 | 0.00016266 | 28450 | 0.00014787
28460 | 0.00016265 | 28460 | 0.00014786
28460 | 0.00016285 | 28460 | 0.00014805
28460 | 0.00016275 | 28460 | 0.00014796
28470 | 0.00016269 | 28470 | 0.0001479
28470 | 0.00016282 | 28470 | 0.00014802
28480 | 0.00016277 | 28480 | 0.00014797
28480 | 0.00016276 | 28480 | 0.00014796
28480 | 0.0001628 | 28480 | 0.000148
28490 | 0.00016286 | 28490 | 0.00014806
28490 | 0.00016283 | 28490 | 0.00014802
28490 | 0.00016281 | 28490 | 0.00014801
28500 | 0.00016271 | 28500 | 0.00014792
28500 | 0.00016297 | 28500 | 0.00014815
28500 | 0.00016297 | 28500 | 0.00014816
28510 | 0.00016279 | 28510 | 0.00014799
28510 | 0.00016286 | 28510 | 0.00014806
28520 | 0.00016292 | 28520 | 0.00014811
28520 | 0.000163 | 28520 | 0.00014818
28520 | 0.00016304 | 28520 | 0.00014822
28530 | 0.00016306 | 28530 | 0.00014823
28530 | 0.00016297 | 28530 | 0.00014815
28530 | 0.00016293 | 28530 | 0.00014812
28540 | 0.0001629 | 28540 | 0.0001481
28540 | 0.00016326 | 28540 | 0.00014842
28550 | 0.00016314 | 28550 | 0.00014831
28550 | 0.00016304 | 28550 | 0.00014822
28550 | 0.00016301 | 28550 | 0.0001482
28560 | 0.00016306 | 28560 | 0.00014824
28560 | 0.00016321 | 28560 | 0.00014837
28560 | 0.00016309 | 28560 | 0.00014827
28570 | 0.0001631 | 28570 | 0.00014828
28570 | 0.00016321 | 28570 | 0.00014838
28570 | 0.00016324 | 28570 | 0.0001484
28580 | 0.00016333 | 28580 | 0.00014848
28580 | 0.00016333 | 28580 | 0.00014848
28590 | 0.00016326 | 28590 | 0.00014842
28590 | 0.00016324 | 28590 | 0.0001484
28590 | 0.00016327 | 28590 | 0.00014843
28600 | 0.00016304 | 28600 | 0.00014822
28600 | 0.00016306 | 28600 | 0.00014824
28600 | 0.00016329 | 28600 | 0.00014844
28610 | 0.00016316 | 28610 | 0.00014833
28610 | 0.00016319 | 28610 | 0.00014835
28620 | 0.00016344 | 28620 | 0.00014859
28620 | 0.00016344 | 28620 | 0.00014858
28620 | 0.00016347 | 28620 | 0.00014861
28630 | 0.00016332 | 28630 | 0.00014847
28630 | 0.00016342 | 28630 | 0.00014856
28630 | 0.00016358 | 28630 | 0.00014871
28640 | 0.00016359 | 28640 | 0.00014871
28640 | 0.00016356 | 28640 | 0.00014869
28640 | 0.00016359 | 28640 | 0.00014872
28650 | 0.00016349 | 28650 | 0.00014863
28650 | 0.00016344 | 28650 | 0.00014858
28660 | 0.00016351 | 28660 | 0.00014865
28660 | 0.00016353 | 28660 | 0.00014866
28660 | 0.00016357 | 28660 | 0.0001487
28670 | 0.00016351 | 28670 | 0.00014864
28670 | 0.00016353 | 28670 | 0.00014866
28670 | 0.00016364 | 28670 | 0.00014876
28680 | 0.00016364 | 28680 | 0.00014877
28680 | 0.00016366 | 28680 | 0.00014879
28690 | 0.00016376 | 28690 | 0.00014887
28690 | 0.00016396 | 28690 | 0.00014906
28690 | 0.00016372 | 28690 | 0.00014884
28700 | 0.00016372 | 28700 | 0.00014884
28700 | 0.00016372 | 28700 | 0.00014883
28700 | 0.00016356 | 28700 | 0.00014869
28710 | 0.00016359 | 28710 | 0.00014872
28710 | 0.00016373 | 28710 | 0.00014884
28720 | 0.00016366 | 28720 | 0.00014878
28720 | 0.00016361 | 28720 | 0.00014874
28720 | 0.00016382 | 28720 | 0.00014893
28730 | 0.00016385 | 28730 | 0.00014895
28730 | 0.00016392 | 28730 | 0.00014902
28730 | 0.00016384 | 28730 | 0.00014895
28740 | 0.00016379 | 28740 | 0.0001489
28740 | 0.00016375 | 28740 | 0.00014887
28740 | 0.0001641 | 28740 | 0.00014918
28750 | 0.00016398 | 28750 | 0.00014907
28750 | 0.0001639 | 28750 | 0.000149
28760 | 0.00016375 | 28760 | 0.00014886
28760 | 0.00016381 | 28760 | 0.00014892
28760 | 0.00016404 | 28760 | 0.00014913
28770 | 0.00016401 | 28770 | 0.0001491
28770 | 0.00016417 | 28770 | 0.00014925
28770 | 0.00016409 | 28770 | 0.00014917
28780 | 0.00016411 | 28780 | 0.00014919
28780 | 0.00016406 | 28780 | 0.00014914
28790 | 0.00016391 | 28790 | 0.00014901
28790 | 0.00016401 | 28790 | 0.0001491
28790 | 0.00016404 | 28790 | 0.00014912
28800 | 0.00016406 | 28800 | 0.00014915
28800 | 0.00016428 | 28800 | 0.00014935
28800 | 0.00016408 | 28800 | 0.00014916
28810 | 0.00016409 | 28810 | 0.00014917
28810 | 0.00016414 | 28810 | 0.00014921
28820 | 0.00016425 | 28820 | 0.00014931
28820 | 0.0001641 | 28820 | 0.00014919
28820 | 0.00016432 | 28820 | 0.00014938
28830 | 0.00016422 | 28830 | 0.00014929
28830 | 0.00016426 | 28830 | 0.00014933