## Shift Factors and Master Curves
Experimental Shift Factors
T [°C] | aT | bT
130 | 1 | 1.1
145 | 1 | 1
160 | 1 | 1
175 | 1 | 1
190 | 1 | 1
T [K] | Experimental log(aT) | WLF log(aT) | Residual Squared | WLF aT | WLF Parameters
403.15 | 0 | 2.045455 | 4.183884 | 111.0336 | C1 | 15
418.15 | 0 | 0.9574468 | 0.9167044 | 9.066649 | C2 [K] | 250
433.15 | 0 | 0 | 0 | 1 | Tref [K] | 433.15
448.15 | 0 | -0.8490566 | 0.7208971 | 0.1415609
463.15 | 0 | -1.607143 | 2.582908 | 0.02470911
|  | Residual Squared Sum | 8.404394
Instructions for using PS Rheology TTS.xlsx
1. Change the values of aT to shift the curves in the SAOS tan δ plot until the data collapse into a single continuous curve. 2. Use the Solver plug-in to fit the aT values to the WLF equation. In the Solver window, set cell D17 to be the objective cell to be minimized, and cells H11 and H12 as the cells that should be varied. 3. Change the values of bT to refine the superposition in the SAOS G' and G", stress relaxation, and creep mastercurves.

## SAOS Data
130 °C | [6 empty] | 145 °C | [6 empty] | 160 °C | [6 empty] | 175 °C | [6 empty] | 190 °C
Angular Frequency | Storage Modulus | Loss Modulus | Tan Delta | Shifted Frequency | Shifted Storage Modulus | Shifted Loss Modulus | Angular Frequency | Storage Modulus | Loss Modulus | Tan Delta | Shifted Frequency | Shifted Storage Modulus | Shifted Loss Modulus | Angular Frequency | Storage Modulus | Loss Modulus | Tan Delta | Shifted Frequency | Shifted Storage Modulus | Shifted Loss Modulus | Angular Frequency | Storage Modulus | Loss Modulus | Tan Delta | Shifted Frequency | Shifted Storage Modulus | Shifted Loss Modulus | Angular Frequency | Storage Modulus | Loss Modulus | Tan Delta | Shifted Frequency | Shifted Storage Modulus | Shifted Loss Modulus
[rad/s] | [Pa] | [Pa] |  | [rad/s] | [Pa] | [Pa] | [rad/s] | [Pa] | [Pa] |  | [rad/s] | [Pa] | [Pa] | [rad/s] | [Pa] | [Pa] |  | [rad/s] | [Pa] | [Pa] | [rad/s] | [Pa] | [Pa] |  | [rad/s] | [Pa] | [Pa] | [rad/s] | [Pa] | [Pa] |  | [rad/s] | [Pa] | [Pa]
300 | 3366000 | 6079700 | 1.806 | 300 | 3702600 | 6687670 | 300 | 596730 | 616870 | 1.034 | 300 | 596730 | 616870 | 300 | 292930 | 159900 | 0.546 | 300 | 292930 | 159900 | 300 | 210030 | 75546 | 0.36 | 300 | 210030 | 75546 | 300 | 153880 | 51895 | 0.337 | 300 | 153880 | 51895
215 | 2585300 | 4779400 | 1.849 | 215 | 2843830 | 5257340 | 215 | 525220 | 501540 | 0.955 | 215 | 525220 | 501540 | 215 | 270900 | 134750 | 0.497 | 215 | 270900 | 134750 | 215 | 198090 | 68353 | 0.345 | 215 | 198090 | 68353 | 215 | 144290 | 49697 | 0.344 | 215 | 144290 | 49697
154 | 2034300 | 3740000 | 1.838 | 154 | 2237730 | 4114000 | 154 | 465790 | 409570 | 0.879 | 154 | 465790 | 409570 | 154 | 252210 | 114660 | 0.455 | 154 | 252210 | 114660 | 154 | 186750 | 62821 | 0.336 | 154 | 186750 | 62821 | 154 | 134810 | 47960 | 0.356 | 154 | 134810 | 47960
111 | 1638500 | 2931400 | 1.789 | 111 | 1802350 | 3224540 | 111 | 416000 | 335720 | 0.807 | 111 | 416000 | 335720 | 111 | 235710 | 98559 | 0.418 | 111 | 235710 | 98559 | 111 | 175900 | 58603 | 0.333 | 111 | 175900 | 58603 | 111 | 125300 | 46511 | 0.371 | 111 | 125300 | 46511
79.3 | 1344900 | 2296300 | 1.707 | 79.3 | 1479390 | 2525930 | 79.3 | 374200 | 276250 | 0.738 | 79.3 | 374200 | 276250 | 79.3 | 221290 | 85896 | 0.388 | 79.3 | 221290 | 85896 | 79.3 | 165400 | 55441 | 0.335 | 79.3 | 165400 | 55441 | 79.3 | 115890 | 45269 | 0.391 | 79.3 | 115890 | 45269
56.9 | 1122000 | 1803800 | 1.608 | 56.9 | 1234200 | 1984180 | 56.9 | 338990 | 228180 | 0.673 | 56.9 | 338990 | 228180 | 56.9 | 208340 | 76003 | 0.365 | 56.9 | 208340 | 76003 | 56.9 | 155040 | 53019 | 0.342 | 56.9 | 155040 | 53019 | 56.9 | 106590 | 44121 | 0.414 | 56.9 | 106590 | 44121
40.8 | 948680 | 1421800 | 1.499 | 40.8 | 1043548 | 1563980 | 40.8 | 309680 | 189580 | 0.612 | 40.8 | 309680 | 189580 | 40.8 | 196460 | 68353 | 0.348 | 40.8 | 196460 | 68353 | 40.8 | 144810 | 51139 | 0.353 | 40.8 | 144810 | 51139 | 40.8 | 97384 | 42971 | 0.441 | 40.8 | 97384 | 42971
29.3 | 812420 | 1129100 | 1.39 | 29.3 | 893662 | 1242010 | 29.3 | 284800 | 158400 | 0.556 | 29.3 | 284800 | 158400 | 29.3 | 185310 | 62496 | 0.337 | 29.3 | 185310 | 62496 | 29.3 | 134710 | 49646 | 0.369 | 29.3 | 134710 | 49646 | 29.3 | 88336 | 41752 | 0.473 | 29.3 | 88336 | 41752
21 | 700790 | 897900 | 1.281 | 21 | 770869 | 987690 | 21 | 263370 | 133150 | 0.506 | 21 | 263370 | 133150 | 21 | 174710 | 58069 | 0.332 | 21 | 174710 | 58069 | 21 | 124630 | 48344 | 0.388 | 21 | 124630 | 48344 | 21 | 79484 | 40410 | 0.508 | 21 | 79484 | 40410
15 | 609580 | 717220 | 1.177 | 15 | 670538 | 788942 | 15 | 245140 | 113010 | 0.461 | 15 | 245140 | 113010 | 15 | 164470 | 54740 | 0.333 | 15 | 164470 | 54740 | 15 | 114660 | 47146 | 0.411 | 15 | 114660 | 47146 | 15 | 70855 | 38881 | 0.549 | 15 | 70855 | 38881
10.8 | 534350 | 575490 | 1.077 | 10.8 | 587785 | 633039 | 10.8 | 229350 | 97002 | 0.423 | 10.8 | 229350 | 97002 | 10.8 | 154430 | 52214 | 0.338 | 10.8 | 154430 | 52214 | 10.8 | 104780 | 45931 | 0.438 | 10.8 | 104780 | 45931 | 10.8 | 62567 | 37174 | 0.594 | 10.8 | 62567 | 37174
7.74 | 472440 | 464300 | 0.983 | 7.74 | 519684 | 510730 | 7.74 | 215410 | 84361 | 0.392 | 7.74 | 215410 | 84361 | 7.74 | 144380 | 50222 | 0.348 | 7.74 | 144380 | 50222 | 7.74 | 95099 | 44660 | 0.47 | 7.74 | 95099 | 44660 | 7.74 | 54641 | 35249 | 0.645 | 7.74 | 54641 | 35249
5.55 | 420440 | 376070 | 0.894 | 5.55 | 462484 | 413677 | 5.55 | 203010 | 74583 | 0.367 | 5.55 | 203010 | 74583 | 5.55 | 134530 | 48697 | 0.362 | 5.55 | 134530 | 48697 | 5.55 | 85552 | 43221 | 0.505 | 5.55 | 85552 | 43221 | 5.55 | 47159 | 33129 | 0.702 | 5.55 | 47159 | 33129
3.98 | 377140 | 306190 | 0.812 | 3.98 | 414854 | 336809 | 3.98 | 191620 | 67019 | 0.35 | 3.98 | 191620 | 67019 | 3.98 | 124620 | 47344 | 0.38 | 3.98 | 124620 | 47344 | 3.98 | 76247 | 41573 | 0.545 | 3.98 | 76247 | 41573 | 3.98 | 40158 | 30797 | 0.767 | 3.98 | 40158 | 30797
2.85 | 340960 | 250510 | 0.735 | 2.85 | 375056 | 275561 | 2.85 | 180690 | 61186 | 0.339 | 2.85 | 180690 | 61186 | 2.85 | 114960 | 46179 | 0.402 | 2.85 | 114960 | 46179 | 2.85 | 67320 | 39723 | 0.59 | 2.85 | 67320 | 39723 | 2.85 | 33736 | 28326 | 0.84 | 2.85 | 33736 | 28326
2.05 | 310790 | 206130 | 0.663 | 2.05 | 341869 | 226743 | 2.05 | 170290 | 56677 | 0.333 | 2.05 | 170290 | 56677 | 2.05 | 105430 | 45141 | 0.428 | 2.05 | 105430 | 45141 | 2.05 | 58796 | 37685 | 0.641 | 2.05 | 58796 | 37685 | 2.05 | 27917 | 25756 | 0.923 | 2.05 | 27917 | 25756
1.47 | 284740 | 170100 | 0.597 | 1.47 | 313214 | 187110 | 1.47 | 160250 | 53413 | 0.333 | 1.47 | 160250 | 53413 | 1.47 | 95850 | 43865 | 0.458 | 1.47 | 95850 | 43865 | 1.47 | 50751 | 35416 | 0.698 | 1.47 | 50751 | 35416 | 1.47 | 22729 | 23108 | 1.017 | 1.47 | 22729 | 23108
1.05 | 263360 | 141500 | 0.537 | 1.05 | 289696 | 155650 | 1.05 | 150520 | 50870 | 0.338 | 1.05 | 150520 | 50870 | 1.05 | 86569 | 42566 | 0.492 | 1.05 | 86569 | 42566 | 1.05 | 43335 | 32943 | 0.76 | 1.05 | 43335 | 32943 | 1.05 | 18187 | 20439 | 1.124 | 1.05 | 18187 | 20439
0.754 | 244150 | 118750 | 0.486 | 0.754 | 268565 | 130625 | 0.754 | 140780 | 49003 | 0.348 | 0.754 | 140780 | 49003 | 0.754 | 77492 | 41148 | 0.531 | 0.754 | 77492 | 41148 | 0.754 | 36477 | 30319 | 0.831 | 0.754 | 36477 | 30319 | 0.754 | 14289 | 17829 | 1.248 | 0.754 | 14289 | 17829
0.541 | 227660 | 101140 | 0.444 | 0.541 | 250426 | 111254 | 0.541 | 131210 | 47473 | 0.362 | 0.541 | 131210 | 47473 | 0.541 | 68763 | 39400 | 0.573 | 0.541 | 68763 | 39400 | 0.541 | 30196 | 27596 | 0.914 | 0.541 | 30196 | 27596 | 0.541 | 11035 | 15336 | 1.39 | 0.541 | 11035 | 15336
0.388 | 213240 | 87316 | 0.409 | 0.388 | 234564 | 96047.6 | 0.388 | 121270 | 46412 | 0.383 | 0.388 | 121270 | 46412 | 0.388 | 60121 | 37746 | 0.628 | 0.388 | 60121 | 37746 | 0.388 | 24587 | 24760 | 1.007 | 0.388 | 24587 | 24760 | 0.388 | 8320.8 | 12959 | 1.557 | 0.388 | 8320.8 | 12959
0.278 | 200580 | 76928 | 0.384 | 0.278 | 220638 | 84620.8 | 0.278 | 112110 | 45000 | 0.401 | 0.278 | 112110 | 45000 | 0.278 | 52112 | 35382 | 0.679 | 0.278 | 52112 | 35382 | 0.278 | 19651 | 21835 | 1.111 | 0.278 | 19651 | 21835 | 0.278 | 6176.7 | 10800 | 1.749 | 0.278 | 6176.7 | 10800
0.199 | 190110 | 68096 | 0.358 | 0.199 | 209121 | 74905.6 | 0.199 | 102790 | 43990 | 0.428 | 0.199 | 102790 | 43990 | 0.199 | 44530 | 33081 | 0.743 | 0.199 | 44530 | 33081 | 0.199 | 15377 | 19021 | 1.237 | 0.199 | 15377 | 19021 | 0.199 | 4480.3 | 8857.7 | 1.977 | 0.199 | 4480.3 | 8857.7
0.143 | 178880 | 61253 | 0.342 | 0.143 | 196768 | 67378.3 | 0.143 | 93051 | 42739 | 0.459 | 0.143 | 93051 | 42739 | 0.143 | 37575 | 30353 | 0.808 | 0.143 | 37575 | 30353 | 0.143 | 11916 | 16328 | 1.37 | 0.143 | 11916 | 16328 | 0.143 | 3198.3 | 7170.5 | 2.242 | 0.143 | 3198.3 | 7170.5
0.103 | 168600 | 56788 | 0.337 | 0.103 | 185460 | 62466.8 | 0.103 | 83875 | 41445 | 0.494 | 0.103 | 83875 | 41445 | 0.103 | 31344 | 27788 | 0.887 | 0.103 | 31344 | 27788 | 0.103 | 8974.5 | 13787 | 1.536 | 0.103 | 8974.5 | 13787 | 0.103 | 2238.1 | 5734.6 | 2.562 | 0.103 | 2238.1 | 5734.6
0.0735 | 158650 | 53599 | 0.338 | 0.0735 | 174515 | 58958.9 | 0.0735 | 75520 | 40024 | 0.53 | 0.0735 | 75520 | 40024 | 0.0735 | 25703 | 25069 | 0.975 | 0.0735 | 25703 | 25069 | 0.0735 | 6647.5 | 11486 | 1.728 | 0.0735 | 6647.5 | 11486 | 0.0735 | 1532.6 | 4513.1 | 2.945 | 0.0735 | 1532.6 | 4513.1
0.0527 | 149260 | 50294 | 0.337 | 0.0527 | 164186 | 55323.4 | 0.0527 | 66782 | 38411 | 0.575 | 0.0527 | 66782 | 38411 | 0.0527 | 20659 | 22222 | 1.076 | 0.0527 | 20659 | 22222 | 0.0527 | 4807.3 | 9382.1 | 1.952 | 0.0527 | 4807.3 | 9382.1 | 0.0527 | 1015.1 | 3475.2 | 3.423 | 0.0527 | 1015.1 | 3475.2
0.0378 | 139280 | 47966 | 0.344 | 0.0378 | 153208 | 52762.6 | 0.0378 | 58554 | 36415 | 0.622 | 0.0378 | 58554 | 36415 | 0.0378 | 16408 | 19456 | 1.186 | 0.0378 | 16408 | 19456 | 0.0378 | 3422.8 | 7574.8 | 2.213 | 0.0378 | 3422.8 | 7574.8 | 0.0378 | 665.74 | 2661.1 | 3.997 | 0.0378 | 665.74 | 2661.1
0.0271 | 130020 | 47075 | 0.362 | 0.0271 | 143022 | 51782.5 | 0.0271 | 50931 | 34416 | 0.676 | 0.0271 | 50931 | 34416 | 0.0271 | 12746 | 16811 | 1.319 | 0.0271 | 12746 | 16811 | 0.0271 | 2386.3 | 6011.4 | 2.519 | 0.0271 | 2386.3 | 6011.4 | 0.0271 | 428.89 | 2015.9 | 4.7 | 0.0271 | 428.89 | 2015.9
0.0194 | 120970 | 45962 | 0.38 | 0.0194 | 133067 | 50558.2 | 0.0194 | 43325 | 32221 | 0.744 | 0.0194 | 43325 | 32221 | 0.0194 | 9670.3 | 14283 | 1.477 | 0.0194 | 9670.3 | 14283 | 0.0194 | 1614.7 | 4694.3 | 2.907 | 0.0194 | 1614.7 | 4694.3 | 0.0194 | 275.1 | 1519.3 | 5.523 | 0.0194 | 275.1 | 1519.3
0.0139 | 111550 | 44047 | 0.395 | 0.0139 | 122705 | 48451.7 | 0.0139 | 36607 | 29590 | 0.808 | 0.0139 | 36607 | 29590 | 0.0139 | 7227.8 | 11940 | 1.652 | 0.0139 | 7227.8 | 11940 | 0.0139 | 1077.4 | 3635.5 | 3.374 | 0.0139 | 1077.4 | 3635.5 | 0.0139 | 169.66 | 1122.5 | 6.617 | 0.0139 | 169.66 | 1122.5
0.01 | 101900 | 42940 | 0.421 | 0.01 | 112090 | 47234 | 0.01 | 30467 | 26961 | 0.885 | 0.01 | 30467 | 26961 | 0.01 | 5293.2 | 9828.9 | 1.857 | 0.01 | 5293.2 | 9828.9 | 0.01 | 707.65 | 2783.3 | 3.933 | 0.01 | 707.65 | 2783.3 | 0.01 | 104.82 | 825.8 | 7.878 | 0.01 | 104.82 | 825.8

## Stress Relaxation Data
130 °C |  |  |  | 145 °C |  |  |  | 160 °C |  |  |  | 175 °C |  |  |  | 190 °C
Interval Time | Relaxation Modulus | Shifted Interval Time | Shifted Relaxation Modulus | Interval Time | Relaxation Modulus | Shifted Interval Time | Shifted Relaxation Modulus | Interval Time | Relaxation Modulus | Shifted Interval Time | Shifted Relaxation Modulus | Interval Time | Relaxation Modulus | Shifted Interval Time | Shifted Relaxation Modulus | Interval Time | Relaxation Modulus | Shifted Interval Time | Shifted Relaxation Modulus
[s] | [Pa] | [s] | [Pa] | [s] | [Pa] | [s] | [Pa] | [s] | [Pa] | [s] | [Pa] | [s] | [Pa] | [s] | [Pa] | [s] | [Pa] | [s] | [Pa]
0.2011 | 292350 | 0.2011 | 321585 | 0.2009 | 143340 | 0.2009 | 143340 | 0.2009 | 92657 | 0.2009 | 92657 | 0.2009 | 57334 | 0.2009 | 57334 | 0.201 | 29941 | 0.201 | 29941
0.3012 | 249030 | 0.3012 | 273933 | 0.3008 | 130680 | 0.3008 | 130680 | 0.3008 | 81822 | 0.3008 | 81822 | 0.302 | 47469 | 0.302 | 47469 | 0.302 | 23032 | 0.302 | 23032
0.4013 | 226460 | 0.4013 | 249106 | 0.4018 | 122890 | 0.4018 | 122890 | 0.4018 | 74767 | 0.4018 | 74767 | 0.4029 | 41392 | 0.4029 | 41392 | 0.403 | 19029 | 0.403 | 19029
0.5009 | 212110 | 0.5009 | 233321 | 0.5029 | 117270 | 0.5029 | 117270 | 0.5029 | 69591 | 0.5029 | 69591 | 0.505 | 37077 | 0.505 | 37077 | 0.505 | 16309 | 0.505 | 16309
0.601 | 201640 | 0.601 | 221804 | 0.604 | 112850 | 0.604 | 112850 | 0.604 | 65506 | 0.604 | 65506 | 0.6069 | 33793 | 0.6069 | 33793 | 0.607 | 14327 | 0.607 | 14327
0.7021 | 193690 | 0.7021 | 213059 | 0.7048 | 109230 | 0.7048 | 109230 | 0.7048 | 62169 | 0.7048 | 62169 | 0.709 | 31171 | 0.709 | 31171 | 0.7091 | 12796 | 0.7091 | 12796
0.8022 | 187590 | 0.8022 | 206349 | 0.8059 | 106140 | 0.8059 | 106140 | 0.8059 | 59349 | 0.8059 | 59349 | 0.812 | 29000 | 0.812 | 29000 | 0.812 | 11555 | 0.812 | 11555
0.9023 | 182300 | 0.9023 | 200530 | 0.908 | 103420 | 0.908 | 103420 | 0.908 | 56884 | 0.908 | 56884 | 0.9149 | 27148 | 0.9149 | 27148 | 0.915 | 10543 | 0.915 | 10543
1.003 | 178020 | 1.003 | 195822 | 1.01 | 101070 | 1.01 | 101070 | 1.01 | 54727 | 1.01 | 54727 | 1.019 | 25561 | 1.019 | 25561 | 1.019 | 9709.4 | 1.019 | 9709.4
1.103 | 174370 | 1.103 | 191807 | 1.112 | 98929 | 1.112 | 98929 | 1.112 | 52820 | 1.112 | 52820 | 1.123 | 24186 | 1.123 | 24186 | 1.123 | 8969.2 | 1.123 | 8969.2
1.204 | 170980 | 1.204 | 188078 | 1.214 | 96999 | 1.214 | 96999 | 1.214 | 51087 | 1.214 | 51087 | 1.227 | 22983 | 1.227 | 22983 | 1.227 | 8349.1 | 1.227 | 8349.1
1.304 | 168130 | 1.304 | 184943 | 1.316 | 95230 | 1.316 | 95230 | 1.316 | 49533 | 1.316 | 49533 | 1.332 | 21869 | 1.332 | 21869 | 1.332 | 7805.7 | 1.332 | 7805.7
1.405 | 165500 | 1.405 | 182050 | 1.419 | 93581 | 1.419 | 93581 | 1.419 | 48097 | 1.419 | 48097 | 1.438 | 20854 | 1.438 | 20854 | 1.438 | 7327 | 1.438 | 7327
1.506 | 163080 | 1.506 | 179388 | 1.522 | 92088 | 1.522 | 92088 | 1.522 | 46790 | 1.522 | 46790 | 1.544 | 19977 | 1.544 | 19977 | 1.544 | 6876 | 1.544 | 6876
1.607 | 161060 | 1.607 | 177166 | 1.625 | 90648 | 1.625 | 90648 | 1.625 | 45575 | 1.625 | 45575 | 1.65 | 19169 | 1.65 | 19169 | 1.65 | 6493.3 | 1.65 | 6493.3
1.707 | 158970 | 1.707 | 174867 | 1.728 | 89355 | 1.728 | 89355 | 1.728 | 44428 | 1.728 | 44428 | 1.756 | 18414 | 1.756 | 18414 | 1.756 | 6150.3 | 1.756 | 6150.3
1.808 | 157220 | 1.808 | 172942 | 1.832 | 88108 | 1.832 | 88108 | 1.832 | 43381 | 1.832 | 43381 | 1.864 | 17719 | 1.864 | 17719 | 1.864 | 5841.9 | 1.864 | 5841.9
1.909 | 155660 | 1.909 | 171226 | 1.935 | 86975 | 1.935 | 86975 | 1.935 | 42379 | 1.935 | 42379 | 1.971 | 17089 | 1.971 | 17089 | 1.971 | 5552.7 | 1.971 | 5552.7
2.01 | 153970 | 2.01 | 169367 | 2.039 | 85847 | 2.039 | 85847 | 2.039 | 41460 | 2.039 | 41460 | 2.079 | 16521 | 2.079 | 16521 | 2.079 | 5298.8 | 2.079 | 5298.8
2.111 | 152600 | 2.111 | 167860 | 2.143 | 84794 | 2.143 | 84794 | 2.143 | 40580 | 2.143 | 40580 | 2.187 | 15963 | 2.187 | 15963 | 2.187 | 5039.5 | 2.187 | 5039.5
2.212 | 151180 | 2.212 | 166298 | 2.248 | 83781 | 2.248 | 83781 | 2.248 | 39762 | 2.248 | 39762 | 2.296 | 15474 | 2.296 | 15474 | 2.296 | 4817 | 2.296 | 4817
2.313 | 149870 | 2.313 | 164857 | 2.352 | 82819 | 2.352 | 82819 | 2.352 | 38973 | 2.352 | 38973 | 2.405 | 14985 | 2.405 | 14985 | 2.405 | 4630.1 | 2.405 | 4630.1
2.414 | 148740 | 2.414 | 163614 | 2.457 | 81917 | 2.457 | 81917 | 2.457 | 38208 | 2.457 | 38208 | 2.515 | 14557 | 2.515 | 14557 | 2.515 | 4416.1 | 2.515 | 4416.1
2.516 | 147550 | 2.516 | 162305 | 2.562 | 81011 | 2.562 | 81011 | 2.562 | 37508 | 2.562 | 37508 | 2.625 | 14108 | 2.625 | 14108 | 2.625 | 4256.2 | 2.625 | 4256.2
2.617 | 146400 | 2.617 | 161040 | 2.667 | 80171 | 2.667 | 80171 | 2.667 | 36828 | 2.667 | 36828 | 2.736 | 13693 | 2.736 | 13693 | 2.736 | 4077.3 | 2.736 | 4077.3
2.718 | 145500 | 2.718 | 160050 | 2.772 | 79331 | 2.772 | 79331 | 2.772 | 36201 | 2.772 | 36201 | 2.847 | 13312 | 2.847 | 13312 | 2.847 | 3929.2 | 2.847 | 3929.2
2.82 | 144370 | 2.82 | 158807 | 2.878 | 78560 | 2.878 | 78560 | 2.878 | 35554 | 2.878 | 35554 | 2.958 | 12964 | 2.958 | 12964 | 2.958 | 3772.8 | 2.958 | 3772.8
2.921 | 143520 | 2.921 | 157872 | 2.984 | 77796 | 2.984 | 77796 | 2.984 | 34994 | 2.984 | 34994 | 3.07 | 12617 | 3.07 | 12617 | 3.07 | 3646.1 | 3.07 | 3646.1
3.022 | 142520 | 3.022 | 156772 | 3.09 | 77094 | 3.09 | 77094 | 3.09 | 34430 | 3.09 | 34430 | 3.183 | 12288 | 3.183 | 12288 | 3.183 | 3521.8 | 3.183 | 3521.8
3.124 | 141650 | 3.124 | 155815 | 3.196 | 76369 | 3.196 | 76369 | 3.196 | 33909 | 3.196 | 33909 | 3.295 | 11978 | 3.295 | 11978 | 3.295 | 3406.3 | 3.295 | 3406.3
3.226 | 140900 | 3.226 | 154990 | 3.302 | 75704 | 3.302 | 75704 | 3.302 | 33387 | 3.302 | 33387 | 3.409 | 11687 | 3.409 | 11687 | 3.409 | 3282.9 | 3.409 | 3282.9
3.327 | 140010 | 3.327 | 154011 | 3.409 | 75039 | 3.409 | 75039 | 3.409 | 32878 | 3.409 | 32878 | 3.522 | 11407 | 3.522 | 11407 | 3.522 | 3196.8 | 3.522 | 3196.8
3.429 | 139270 | 3.429 | 153197 | 3.516 | 74415 | 3.516 | 74415 | 3.516 | 32384 | 3.516 | 32384 | 3.637 | 11147 | 3.637 | 11147 | 3.637 | 3087 | 3.637 | 3087
3.531 | 138610 | 3.531 | 152471 | 3.623 | 73780 | 3.623 | 73780 | 3.623 | 31936 | 3.623 | 31936 | 3.751 | 10884 | 3.751 | 10884 | 3.751 | 2967.8 | 3.751 | 2967.8
3.632 | 137750 | 3.632 | 151525 | 3.73 | 73208 | 3.73 | 73208 | 3.73 | 31475 | 3.73 | 31475 | 3.866 | 10622 | 3.866 | 10622 | 3.866 | 2888.5 | 3.866 | 2888.5
3.734 | 137250 | 3.734 | 150975 | 3.838 | 72599 | 3.838 | 72599 | 3.838 | 31036 | 3.838 | 31036 | 3.982 | 10368 | 3.982 | 10368 | 3.982 | 2787.4 | 3.982 | 2787.4
3.836 | 136550 | 3.836 | 150205 | 3.945 | 72066 | 3.945 | 72066 | 3.945 | 30613 | 3.945 | 30613 | 4.098 | 10162 | 4.098 | 10162 | 4.098 | 2714 | 4.098 | 2714
3.938 | 135950 | 3.938 | 149545 | 4.053 | 71494 | 4.053 | 71494 | 4.053 | 30206 | 4.053 | 30206 | 4.215 | 9952.6 | 4.215 | 9952.6 | 4.215 | 2638.3 | 4.215 | 2638.3
4.04 | 135310 | 4.04 | 148841 | 4.162 | 70963 | 4.162 | 70963 | 4.162 | 29825 | 4.162 | 29825 | 4.332 | 9735.4 | 4.332 | 9735.4 | 4.332 | 2569.7 | 4.332 | 2569.7
4.142 | 134670 | 4.142 | 148137 | 4.27 | 70449 | 4.27 | 70449 | 4.27 | 29448 | 4.27 | 29448 | 4.449 | 9530.2 | 4.449 | 9530.2 | 4.449 | 2493.7 | 4.449 | 2493.7
4.244 | 134230 | 4.244 | 147653 | 4.378 | 69945 | 4.378 | 69945 | 4.378 | 29071 | 4.378 | 29071 | 4.567 | 9352.9 | 4.567 | 9352.9 | 4.567 | 2428.6 | 4.567 | 2428.6
4.346 | 133580 | 4.346 | 146938 | 4.487 | 69420 | 4.487 | 69420 | 4.487 | 28713 | 4.487 | 28713 | 4.685 | 9159.7 | 4.685 | 9159.7 | 4.685 | 2341.2 | 4.685 | 2341.2
4.448 | 133040 | 4.448 | 146344 | 4.596 | 68951 | 4.596 | 68951 | 4.596 | 28383 | 4.596 | 28383 | 4.804 | 8961.3 | 4.804 | 8961.3 | 4.804 | 2298.2 | 4.804 | 2298.2
4.551 | 132550 | 4.551 | 145805 | 4.706 | 68474 | 4.706 | 68474 | 4.706 | 28007 | 4.706 | 28007 | 4.924 | 8785.3 | 4.924 | 8785.3 | 4.924 | 2252.6 | 4.924 | 2252.6
4.653 | 131970 | 4.653 | 145167 | 4.815 | 68012 | 4.815 | 68012 | 4.815 | 27710 | 4.815 | 27710 | 5.043 | 8600.8 | 5.043 | 8600.8 | 5.043 | 2180.1 | 5.043 | 2180.1
4.755 | 131570 | 4.755 | 144727 | 4.925 | 67567 | 4.925 | 67567 | 4.925 | 27385 | 4.925 | 27385 | 5.164 | 8454.5 | 5.164 | 8454.5 | 5.164 | 2134.2 | 5.164 | 2134.2
4.858 | 130860 | 4.858 | 143946 | 5.035 | 67119 | 5.035 | 67119 | 5.035 | 27075 | 5.035 | 27075 | 5.285 | 8284.9 | 5.285 | 8284.9 | 5.285 | 2069.8 | 5.285 | 2069.8
4.96 | 130540 | 4.96 | 143594 | 5.145 | 66656 | 5.145 | 66656 | 5.145 | 26766 | 5.145 | 26766 | 5.406 | 8137.6 | 5.406 | 8137.6 | 5.406 | 2028.1 | 5.406 | 2028.1
5.063 | 130070 | 5.063 | 143077 | 5.255 | 66280 | 5.255 | 66280 | 5.255 | 26474 | 5.255 | 26474 | 5.528 | 7977.2 | 5.528 | 7977.2 | 5.528 | 1959.8 | 5.528 | 1959.8
5.165 | 129520 | 5.165 | 142472 | 5.366 | 65807 | 5.366 | 65807 | 5.366 | 26189 | 5.366 | 26189 | 5.65 | 7851.7 | 5.65 | 7851.7 | 5.65 | 1926.4 | 5.65 | 1926.4
5.268 | 129180 | 5.268 | 142098 | 5.476 | 65476 | 5.476 | 65476 | 5.476 | 25901 | 5.476 | 25901 | 5.773 | 7711 | 5.773 | 7711 | 5.773 | 1869.2 | 5.773 | 1869.2
5.37 | 128600 | 5.37 | 141460 | 5.588 | 65024 | 5.588 | 65024 | 5.588 | 25625 | 5.588 | 25625 | 5.896 | 7566 | 5.896 | 7566 | 5.896 | 1819.6 | 5.896 | 1819.6
5.473 | 128300 | 5.473 | 141130 | 5.699 | 64624 | 5.699 | 64624 | 5.699 | 25353 | 5.699 | 25353 | 6.02 | 7426 | 6.02 | 7426 | 6.02 | 1776.1 | 6.02 | 1776.1
5.576 | 127780 | 5.576 | 140558 | 5.81 | 64252 | 5.81 | 64252 | 5.81 | 25091 | 5.81 | 25091 | 6.144 | 7317.4 | 6.144 | 7317.4 | 6.144 | 1749.4 | 6.144 | 1749.4
5.679 | 127420 | 5.679 | 140162 | 5.922 | 63821 | 5.922 | 63821 | 5.922 | 24836 | 5.922 | 24836 | 6.269 | 7191 | 6.269 | 7191 | 6.269 | 1694.6 | 6.269 | 1694.6
5.781 | 127020 | 5.781 | 139722 | 6.034 | 63488 | 6.034 | 63488 | 6.034 | 24574 | 6.034 | 24574 | 6.394 | 7055.1 | 6.394 | 7055.1 | 6.394 | 1660.9 | 6.394 | 1660.9
5.884 | 126520 | 5.884 | 139172 | 6.146 | 63116 | 6.146 | 63116 | 6.146 | 24334 | 6.146 | 24334 | 6.52 | 6954.8 | 6.52 | 6954.8 | 6.52 | 1626.2 | 6.52 | 1626.2
5.987 | 126240 | 5.987 | 138864 | 6.258 | 62733 | 6.258 | 62733 | 6.258 | 24088 | 6.258 | 24088 | 6.646 | 6825.5 | 6.646 | 6825.5 | 6.646 | 1588.2 | 6.646 | 1588.2
6.09 | 125730 | 6.09 | 138303 | 6.371 | 62406 | 6.371 | 62406 | 6.371 | 23843 | 6.371 | 23843 | 6.773 | 6712 | 6.773 | 6712 | 6.773 | 1566.4 | 6.773 | 1566.4
6.193 | 125470 | 6.193 | 138017 | 6.484 | 62056 | 6.484 | 62056 | 6.484 | 23613 | 6.484 | 23613 | 6.9 | 6609.7 | 6.9 | 6609.7 | 6.9 | 1531.9 | 6.9 | 1531.9
6.296 | 125010 | 6.296 | 137511 | 6.597 | 61719 | 6.597 | 61719 | 6.597 | 23381 | 6.597 | 23381 | 7.028 | 6501.2 | 7.028 | 6501.2 | 7.028 | 1495.2 | 7.028 | 1495.2
6.4 | 124760 | 6.4 | 137236 | 6.71 | 61389 | 6.71 | 61389 | 6.71 | 23155 | 6.71 | 23155 | 7.156 | 6399.6 | 7.156 | 6399.6 | 7.156 | 1485.7 | 7.156 | 1485.7
6.503 | 124360 | 6.503 | 136796 | 6.824 | 61046 | 6.824 | 61046 | 6.824 | 22944 | 6.824 | 22944 | 7.285 | 6310.4 | 7.285 | 6310.4 | 7.285 | 1436.4 | 7.285 | 1436.4
6.606 | 123940 | 6.606 | 136334 | 6.937 | 60716 | 6.937 | 60716 | 6.937 | 22734 | 6.937 | 22734 | 7.415 | 6208.8 | 7.415 | 6208.8 | 7.415 | 1407.3 | 7.415 | 1407.3
6.709 | 123650 | 6.709 | 136015 | 7.051 | 60429 | 7.051 | 60429 | 7.051 | 22503 | 7.051 | 22503 | 7.544 | 6112.7 | 7.544 | 6112.7 | 7.544 | 1370.8 | 7.544 | 1370.8
6.813 | 123220 | 6.813 | 135542 | 7.165 | 60105 | 7.165 | 60105 | 7.165 | 22313 | 7.165 | 22313 | 7.675 | 6009.2 | 7.675 | 6009.2 | 7.675 | 1335.4 | 7.675 | 1335.4
6.916 | 123040 | 6.916 | 135344 | 7.28 | 59766 | 7.28 | 59766 | 7.28 | 22101 | 7.28 | 22101 | 7.806 | 5919.9 | 7.806 | 5919.9 | 7.806 | 1321.8 | 7.806 | 1321.8
7.02 | 122570 | 7.02 | 134827 | 7.394 | 59486 | 7.394 | 59486 | 7.394 | 21908 | 7.394 | 21908 | 7.937 | 5845.5 | 7.937 | 5845.5 | 7.937 | 1297.9 | 7.937 | 1297.9
7.123 | 122240 | 7.123 | 134464 | 7.509 | 59199 | 7.509 | 59199 | 7.509 | 21688 | 7.509 | 21688 | 8.069 | 5749.3 | 8.069 | 5749.3 | 8.069 | 1275.2 | 8.069 | 1275.2
7.227 | 122000 | 7.227 | 134200 | 7.624 | 58891 | 7.624 | 58891 | 7.624 | 21525 | 7.624 | 21525 | 8.202 | 5678.5 | 8.202 | 5678.5 | 8.202 | 1249.7 | 8.202 | 1249.7
7.33 | 121600 | 7.33 | 133760 | 7.74 | 58591 | 7.74 | 58591 | 7.74 | 21335 | 7.74 | 21335 | 8.335 | 5586.6 | 8.335 | 5586.6 | 8.335 | 1225.6 | 8.335 | 1225.6
7.434 | 121340 | 7.434 | 133474 | 7.855 | 58308 | 7.855 | 58308 | 7.855 | 21136 | 7.855 | 21136 | 8.468 | 5525.4 | 8.468 | 5525.4 | 8.468 | 1217.3 | 8.468 | 1217.3
7.538 | 120980 | 7.538 | 133078 | 7.971 | 58005 | 7.971 | 58005 | 7.971 | 20961 | 7.971 | 20961 | 8.602 | 5456.5 | 8.602 | 5456.5 | 8.602 | 1177.7 | 8.602 | 1177.7
7.642 | 120750 | 7.642 | 132825 | 8.087 | 57714 | 8.087 | 57714 | 8.087 | 20783 | 8.087 | 20783 | 8.737 | 5370.5 | 8.737 | 5370.5 | 8.737 | 1151.6 | 8.737 | 1151.6
7.745 | 120420 | 7.745 | 132462 | 8.204 | 57463 | 8.204 | 57463 | 8.204 | 20604 | 8.204 | 20604 | 8.872 | 5293 | 8.872 | 5293 | 8.872 | 1139.3 | 8.872 | 1139.3
7.849 | 120190 | 7.849 | 132209 | 8.32 | 57215 | 8.32 | 57215 | 8.32 | 20435 | 8.32 | 20435 | 9.008 | 5227.3 | 9.008 | 5227.3 | 9.008 | 1108.6 | 9.008 | 1108.6
7.953 | 119860 | 7.953 | 131846 | 8.437 | 56907 | 8.437 | 56907 | 8.437 | 20286 | 8.437 | 20286 | 9.144 | 5162.2 | 9.144 | 5162.2 | 9.144 | 1085.1 | 9.144 | 1085.1
8.057 | 119530 | 8.057 | 131483 | 8.554 | 56643 | 8.554 | 56643 | 8.554 | 20105 | 8.554 | 20105 | 9.281 | 5086.8 | 9.281 | 5086.8 | 9.281 | 1079.1 | 9.281 | 1079.1
8.161 | 119290 | 8.161 | 131219 | 8.671 | 56385 | 8.671 | 56385 | 8.671 | 19944 | 8.671 | 19944 | 9.419 | 5032.6 | 9.419 | 5032.6 | 9.419 | 1060.2 | 9.419 | 1060.2
8.265 | 118940 | 8.265 | 130834 | 8.788 | 56140 | 8.788 | 56140 | 8.788 | 19790 | 8.788 | 19790 | 9.557 | 4945.4 | 9.557 | 4945.4 | 9.557 | 1039.4 | 9.557 | 1039.4
8.37 | 118810 | 8.37 | 130691 | 8.906 | 55872 | 8.906 | 55872 | 8.906 | 19634 | 8.906 | 19634 | 9.695 | 4890.4 | 9.695 | 4890.4 | 9.695 | 1012.7 | 9.695 | 1012.7
8.474 | 118380 | 8.474 | 130218 | 9.024 | 55618 | 9.024 | 55618 | 9.024 | 19483 | 9.024 | 19483 | 9.834 | 4826.6 | 9.834 | 4826.6 | 9.834 | 1007.5 | 9.834 | 1007.5
8.578 | 118200 | 8.578 | 130020 | 9.142 | 55367 | 9.142 | 55367 | 9.142 | 19329 | 9.142 | 19329 | 9.974 | 4774 | 9.974 | 4774 | 9.974 | 988.37 | 9.974 | 988.37
8.682 | 117700 | 8.682 | 129470 | 9.261 | 55131 | 9.261 | 55131 | 9.261 | 19167 | 9.261 | 19167 | 10.11 | 4708.3 | 10.11 | 4708.3 | 10.11 | 968.28 | 10.11 | 968.28
8.787 | 117640 | 8.787 | 129404 | 9.379 | 54869 | 9.379 | 54869 | 9.379 | 19022 | 9.379 | 19022 | 10.26 | 4645.9 | 10.26 | 4645.9 | 10.26 | 957.22 | 10.26 | 957.22
8.891 | 117300 | 8.891 | 129030 | 9.498 | 54633 | 9.498 | 54633 | 9.498 | 18887 | 9.498 | 18887 | 10.4 | 4568.7 | 10.4 | 4568.7 | 10.4 | 942.59 | 10.4 | 942.59
8.996 | 117150 | 8.996 | 128865 | 9.617 | 54386 | 9.617 | 54386 | 9.617 | 18741 | 9.617 | 18741 | 10.54 | 4515 | 10.54 | 4515 | 10.54 | 934.94 | 10.54 | 934.94
9.1 | 116860 | 9.1 | 128546 | 9.737 | 54163 | 9.737 | 54163 | 9.737 | 18605 | 9.737 | 18605 | 10.68 | 4470.8 | 10.68 | 4470.8 | 10.68 | 917.61 | 10.68 | 917.61
9.205 | 116590 | 9.205 | 128249 | 9.856 | 53958 | 9.856 | 53958 | 9.856 | 18444 | 9.856 | 18444 | 10.82 | 4398.9 | 10.82 | 4398.9 | 10.82 | 900.05 | 10.82 | 900.05
9.309 | 116270 | 9.309 | 127897 | 9.976 | 53752 | 9.976 | 53752 | 9.976 | 18322 | 9.976 | 18322 | 10.97 | 4333.5 | 10.97 | 4333.5 | 10.97 | 883.21 | 10.97 | 883.21
9.414 | 115970 | 9.414 | 127567 | 10.1 | 53532 | 10.1 | 53532 | 10.1 | 18179 | 10.1 | 18179 | 11.11 | 4298.3 | 11.11 | 4298.3 | 11.11 | 879.54 | 11.11 | 879.54
9.519 | 115880 | 9.519 | 127468 | 10.22 | 53282 | 10.22 | 53282 | 10.22 | 18040 | 10.22 | 18040 | 11.26 | 4237.5 | 11.26 | 4237.5 | 11.26 | 853.83 | 11.26 | 853.83
9.624 | 115550 | 9.624 | 127105 | 10.34 | 53060 | 10.34 | 53060 | 10.34 | 17910 | 10.34 | 17910 | 11.4 | 4196.9 | 11.4 | 4196.9 | 11.4 | 852.74 | 11.4 | 852.74
9.728 | 115410 | 9.728 | 126951 | 10.46 | 52831 | 10.46 | 52831 | 10.46 | 17779 | 10.46 | 17779 | 11.55 | 4131.4 | 11.55 | 4131.4 | 11.55 | 829.85 | 11.55 | 829.85
9.833 | 114970 | 9.833 | 126467 | 10.58 | 52606 | 10.58 | 52606 | 10.58 | 17652 | 10.58 | 17652 | 11.69 | 4085.5 | 11.69 | 4085.5 | 11.69 | 831.23 | 11.69 | 831.23
9.938 | 114850 | 9.938 | 126335 | 10.7 | 52410 | 10.7 | 52410 | 10.7 | 17517 | 10.7 | 17517 | 11.84 | 4030.9 | 11.84 | 4030.9 | 11.84 | 834.47 | 11.84 | 834.47
10.04 | 114570 | 10.04 | 126027 | 10.82 | 52207 | 10.82 | 52207 | 10.82 | 17392 | 10.82 | 17392 | 11.99 | 3980.5 | 11.99 | 3980.5 | 11.99 | 809.85 | 11.99 | 809.85
10.15 | 114450 | 10.15 | 125895 | 10.94 | 51992 | 10.94 | 51992 | 10.94 | 17279 | 10.94 | 17279 | 12.14 | 3934.6 | 12.14 | 3934.6 | 12.14 | 804.72 | 12.14 | 804.72
10.25 | 114120 | 10.25 | 125532 | 11.06 | 51784 | 11.06 | 51784 | 11.06 | 17158 | 11.06 | 17158 | 12.29 | 3886.3 | 12.29 | 3886.3 | 12.29 | 792.56 | 12.29 | 792.56
10.36 | 113970 | 10.36 | 125367 | 11.19 | 51551 | 11.19 | 51551 | 11.19 | 17049 | 11.19 | 17049 | 12.44 | 3841.2 | 12.44 | 3841.2 | 12.44 | 784.4 | 12.44 | 784.4
10.46 | 113690 | 10.46 | 125059 | 11.31 | 51380 | 11.31 | 51380 | 11.31 | 16922 | 11.31 | 16922 | 12.59 | 3794 | 12.59 | 3794 | 12.59 | 764.9 | 12.59 | 764.9
10.57 | 113550 | 10.57 | 124905 | 11.43 | 51192 | 11.43 | 51192 | 11.43 | 16796 | 11.43 | 16796 | 12.74 | 3752.3 | 12.74 | 3752.3 | 12.74 | 760.4 | 12.74 | 760.4
10.67 | 113230 | 10.67 | 124553 | 11.56 | 50990 | 11.56 | 50990 | 11.56 | 16678 | 11.56 | 16678 | 12.89 | 3696.3 | 12.89 | 3696.3 | 12.89 | 746.22 | 12.89 | 746.22
10.78 | 113070 | 10.78 | 124377 | 11.68 | 50793 | 11.68 | 50793 | 11.68 | 16564 | 11.68 | 16564 | 13.04 | 3650.4 | 13.04 | 3650.4 | 13.04 | 731.74 | 13.04 | 731.74
10.89 | 112890 | 10.89 | 124179 | 11.8 | 50614 | 11.8 | 50614 | 11.8 | 16462 | 11.8 | 16462 | 13.19 | 3610.1 | 13.19 | 3610.1 | 13.19 | 716.87 | 13.19 | 716.87
10.99 | 112680 | 10.99 | 123948 | 11.93 | 50407 | 11.93 | 50407 | 11.93 | 16359 | 11.93 | 16359 | 13.35 | 3565.9 | 13.35 | 3565.9 | 13.35 | 715.22 | 13.35 | 715.22
11.1 | 112510 | 11.1 | 123761 | 12.05 | 50198 | 12.05 | 50198 | 12.05 | 16238 | 12.05 | 16238 | 13.5 | 3522.9 | 13.5 | 3522.9 | 13.5 | 712.74 | 13.5 | 712.74
11.2 | 112220 | 11.2 | 123442 | 12.17 | 50034 | 12.17 | 50034 | 12.17 | 16148 | 12.17 | 16148 | 13.65 | 3484.2 | 13.65 | 3484.2 | 13.65 | 692.17 | 13.65 | 692.17
11.31 | 112090 | 11.31 | 123299 | 12.3 | 49847 | 12.3 | 49847 | 12.3 | 16023 | 12.3 | 16023 | 13.81 | 3447.4 | 13.81 | 3447.4 | 13.81 | 696.27 | 13.81 | 696.27
11.41 | 111860 | 11.41 | 123046 | 12.42 | 49619 | 12.42 | 49619 | 12.42 | 15917 | 12.42 | 15917 | 13.96 | 3418.2 | 13.96 | 3418.2 | 13.96 | 658.29 | 13.96 | 658.29
11.52 | 111770 | 11.52 | 122947 | 12.55 | 49460 | 12.55 | 49460 | 12.55 | 15825 | 12.55 | 15825 | 14.12 | 3379.2 | 14.12 | 3379.2 | 14.12 | 671.9 | 14.12 | 671.9
11.62 | 111500 | 11.62 | 122650 | 12.67 | 49235 | 12.67 | 49235 | 12.67 | 15700 | 12.67 | 15700 | 14.28 | 3315.2 | 14.28 | 3315.2 | 14.28 | 636.02 | 14.28 | 636.02
11.73 | 111390 | 11.73 | 122529 | 12.8 | 49057 | 12.8 | 49057 | 12.8 | 15614 | 12.8 | 15614 | 14.43 | 3301.7 | 14.43 | 3301.7 | 14.43 | 638.7 | 14.43 | 638.7
11.84 | 111140 | 11.84 | 122254 | 12.92 | 48908 | 12.92 | 48908 | 12.92 | 15513 | 12.92 | 15513 | 14.59 | 3261.1 | 14.59 | 3261.1 | 14.59 | 613.42 | 14.59 | 613.42
11.94 | 111040 | 11.94 | 122144 | 13.05 | 48735 | 13.05 | 48735 | 13.05 | 15414 | 13.05 | 15414 | 14.75 | 3210.9 | 14.75 | 3210.9 | 14.75 | 615.54 | 14.75 | 615.54
12.05 | 110690 | 12.05 | 121759 | 13.18 | 48571 | 13.18 | 48571 | 13.18 | 15310 | 13.18 | 15310 | 14.91 | 3188.9 | 14.91 | 3188.9 | 14.91 | 580.87 | 14.91 | 580.87
12.15 | 110670 | 12.15 | 121737 | 13.3 | 48397 | 13.3 | 48397 | 13.3 | 15215 | 13.3 | 15215 | 15.07 | 3149.3 | 15.07 | 3149.3 | 15.07 | 588.88 | 15.07 | 588.88
12.26 | 110370 | 12.26 | 121407 | 13.43 | 48261 | 13.43 | 48261 | 13.43 | 15138 | 13.43 | 15138 | 15.23 | 3126.1 | 15.23 | 3126.1 | 15.23 | 568.51 | 15.23 | 568.51
12.37 | 110360 | 12.37 | 121396 | 13.56 | 48054 | 13.56 | 48054 | 13.56 | 15029 | 13.56 | 15029 | 15.39 | 3063.3 | 15.39 | 3063.3 | 15.39 | 563.59 | 15.39 | 563.59
12.47 | 109970 | 12.47 | 120967 | 13.68 | 47931 | 13.68 | 47931 | 13.68 | 14943 | 13.68 | 14943 | 15.56 | 3041.7 | 15.56 | 3041.7 | 15.56 | 545.93 | 15.56 | 545.93
12.58 | 110030 | 12.58 | 121033 | 13.81 | 47738 | 13.81 | 47738 | 13.81 | 14849 | 13.81 | 14849 | 15.72 | 3005 | 15.72 | 3005 | 15.72 | 555.07 | 15.72 | 555.07
12.69 | 109720 | 12.69 | 120692 | 13.94 | 47590 | 13.94 | 47590 | 13.94 | 14733 | 13.94 | 14733 | 15.88 | 2974.4 | 15.88 | 2974.4 | 15.88 | 541.36 | 15.88 | 541.36
12.79 | 109610 | 12.79 | 120571 | 14.07 | 47431 | 14.07 | 47431 | 14.07 | 14666 | 14.07 | 14666 | 16.05 | 2961.2 | 16.05 | 2961.2 | 16.05 | 535.27 | 16.05 | 535.27
12.9 | 109330 | 12.9 | 120263 | 14.2 | 47267 | 14.2 | 47267 | 14.2 | 14565 | 14.2 | 14565 | 16.21 | 2918.5 | 16.21 | 2918.5 | 16.21 | 531.35 | 16.21 | 531.35
13.01 | 109280 | 13.01 | 120208 | 14.32 | 47112 | 14.32 | 47112 | 14.32 | 14476 | 14.32 | 14476 | 16.38 | 2884.7 | 16.38 | 2884.7 | 16.38 | 533.36 | 16.38 | 533.36
13.11 | 109040 | 13.11 | 119944 | 14.45 | 46949 | 14.45 | 46949 | 14.45 | 14387 | 14.45 | 14387 | 16.54 | 2847.9 | 16.54 | 2847.9 | 16.54 | 525.51 | 16.54 | 525.51
13.22 | 108930 | 13.22 | 119823 | 14.58 | 46819 | 14.58 | 46819 | 14.58 | 14301 | 14.58 | 14301 | 16.71 | 2820.8 | 16.71 | 2820.8 | 16.71 | 522.07 | 16.71 | 522.07
13.32 | 108710 | 13.32 | 119581 | 14.71 | 46644 | 14.71 | 46644 | 14.71 | 14221 | 14.71 | 14221 | 16.88 | 2795.1 | 16.88 | 2795.1 | 16.88 | 523.01 | 16.88 | 523.01
13.43 | 108650 | 13.43 | 119515 | 14.84 | 46472 | 14.84 | 46472 | 14.84 | 14126 | 14.84 | 14126 | 17.04 | 2763.8 | 17.04 | 2763.8 | 17.04 | 512.55 | 17.04 | 512.55
13.54 | 108390 | 13.54 | 119229 | 14.97 | 46320 | 14.97 | 46320 | 14.97 | 14040 | 14.97 | 14040 | 17.21 | 2745.6 | 17.21 | 2745.6 | 17.21 | 508.93 | 17.21 | 508.93
13.65 | 108290 | 13.65 | 119119 | 15.1 | 46162 | 15.1 | 46162 | 15.1 | 13968 | 15.1 | 13968 | 17.38 | 2698.4 | 17.38 | 2698.4 | 17.38 | 485.34 | 17.38 | 485.34
13.75 | 108100 | 13.75 | 118910 | 15.23 | 45994 | 15.23 | 45994 | 15.23 | 13890 | 15.23 | 13890 | 17.55 | 2682 | 17.55 | 2682 | 17.55 | 492.17 | 17.55 | 492.17
13.86 | 107910 | 13.86 | 118701 | 15.36 | 45836 | 15.36 | 45836 | 15.36 | 13801 | 15.36 | 13801 | 17.72 | 2654.4 | 17.72 | 2654.4 | 17.72 | 485.97 | 17.72 | 485.97
13.97 | 107760 | 13.97 | 118536 | 15.49 | 45692 | 15.49 | 45692 | 15.49 | 13719 | 15.49 | 13719 | 17.89 | 2631.4 | 17.89 | 2631.4 | 17.89 | 475.72 | 17.89 | 475.72
14.07 | 107570 | 14.07 | 118327 | 15.63 | 45548 | 15.63 | 45548 | 15.63 | 13656 | 15.63 | 13656 | 18.07 | 2599.8 | 18.07 | 2599.8 | 18.07 | 460.24 | 18.07 | 460.24
14.18 | 107440 | 14.18 | 118184 | 15.76 | 45400 | 15.76 | 45400 | 15.76 | 13581 | 15.76 | 13581 | 18.24 | 2577.9 | 18.24 | 2577.9 | 18.24 | 457.96 | 18.24 | 457.96
14.29 | 107280 | 14.29 | 118008 | 15.89 | 45257 | 15.89 | 45257 | 15.89 | 13506 | 15.89 | 13506 | 18.41 | 2544.9 | 18.41 | 2544.9 | 18.41 | 443.81 | 18.41 | 443.81
14.39 | 107190 | 14.39 | 117909 | 16.02 | 45111 | 16.02 | 45111 | 16.02 | 13417 | 16.02 | 13417 | 18.59 | 2521.6 | 18.59 | 2521.6 | 18.59 | 431.78 | 18.59 | 431.78
14.5 | 106930 | 14.5 | 117623 | 16.15 | 44970 | 16.15 | 44970 | 16.15 | 13338 | 16.15 | 13338 | 18.76 | 2495.7 | 18.76 | 2495.7 | 18.76 | 415.84 | 18.76 | 415.84
14.61 | 106850 | 14.61 | 117535 | 16.28 | 44789 | 16.28 | 44789 | 16.28 | 13268 | 16.28 | 13268 | 18.94 | 2467.1 | 18.94 | 2467.1 | 18.94 | 411.8 | 18.94 | 411.8
14.72 | 106600 | 14.72 | 117260 | 16.42 | 44677 | 16.42 | 44677 | 16.42 | 13190 | 16.42 | 13190 | 19.11 | 2446.1 | 19.11 | 2446.1 | 19.11 | 408.25 | 19.11 | 408.25
14.82 | 106520 | 14.82 | 117172 | 16.55 | 44509 | 16.55 | 44509 | 16.55 | 13116 | 16.55 | 13116 | 19.29 | 2429.8 | 19.29 | 2429.8 | 19.29 | 410.62 | 19.29 | 410.62
14.93 | 106280 | 14.93 | 116908 | 16.68 | 44362 | 16.68 | 44362 | 16.68 | 13026 | 16.68 | 13026 | 19.47 | 2412.2 | 19.47 | 2412.2 | 19.47 | 405.15 | 19.47 | 405.15
15.04 | 106250 | 15.04 | 116875 | 16.82 | 44236 | 16.82 | 44236 | 16.82 | 12966 | 16.82 | 12966 | 19.65 | 2383.3 | 19.65 | 2383.3 | 19.65 | 403.21 | 19.65 | 403.21
15.15 | 105950 | 15.15 | 116545 | 16.95 | 44107 | 16.95 | 44107 | 16.95 | 12897 | 16.95 | 12897 | 19.83 | 2346.9 | 19.83 | 2346.9 | 19.83 | 397.43 | 19.83 | 397.43
15.25 | 105900 | 15.25 | 116490 | 17.09 | 43953 | 17.09 | 43953 | 17.09 | 12825 | 17.09 | 12825 | 20.01 | 2338.8 | 20.01 | 2338.8 | 20.01 | 385.11 | 20.01 | 385.11
15.36 | 105670 | 15.36 | 116237 | 17.22 | 43800 | 17.22 | 43800 | 17.22 | 12753 | 17.22 | 12753 | 20.19 | 2307.9 | 20.19 | 2307.9 | 20.19 | 372.8 | 20.19 | 372.8
15.47 | 105560 | 15.47 | 116116 | 17.36 | 43655 | 17.36 | 43655 | 17.36 | 12683 | 17.36 | 12683 | 20.37 | 2290 | 20.37 | 2290 | 20.37 | 371.76 | 20.37 | 371.76
15.58 | 105380 | 15.58 | 115918 | 17.49 | 43519 | 17.49 | 43519 | 17.49 | 12619 | 17.49 | 12619 | 20.55 | 2260.2 | 20.55 | 2260.2 | 20.55 | 364.14 | 20.55 | 364.14
15.68 | 105280 | 15.68 | 115808 | 17.63 | 43394 | 17.63 | 43394 | 17.63 | 12550 | 17.63 | 12550 | 20.73 | 2255 | 20.73 | 2255 | 20.73 | 340.02 | 20.73 | 340.02
15.79 | 105080 | 15.79 | 115588 | 17.76 | 43287 | 17.76 | 43287 | 17.76 | 12469 | 17.76 | 12469 | 20.92 | 2241.4 | 20.92 | 2241.4 | 20.92 | 338.81 | 20.92 | 338.81
15.9 | 104970 | 15.9 | 115467 | 17.9 | 43149 | 17.9 | 43149 | 17.9 | 12386 | 17.9 | 12386 | 21.1 | 2211 | 21.1 | 2211 | 21.1 | 325.2 | 21.1 | 325.2
16.01 | 104790 | 16.01 | 115269 | 18.03 | 42975 | 18.03 | 42975 | 18.03 | 12337 | 18.03 | 12337 | 21.29 | 2188.7 | 21.29 | 2188.7 | 21.29 | 336.67 | 21.29 | 336.67
16.12 | 104640 | 16.12 | 115104 | 18.17 | 42834 | 18.17 | 42834 | 18.17 | 12280 | 18.17 | 12280 | 21.47 | 2170.3 | 21.47 | 2170.3 | 21.47 | 329.66 | 21.47 | 329.66
16.22 | 104550 | 16.22 | 115005 | 18.3 | 42720 | 18.3 | 42720 | 18.3 | 12201 | 18.3 | 12201 | 21.66 | 2150.1 | 21.66 | 2150.1 | 21.66 | 334.23 | 21.66 | 334.23
16.33 | 104300 | 16.33 | 114730 | 18.44 | 42596 | 18.44 | 42596 | 18.44 | 12146 | 18.44 | 12146 | 21.85 | 2129.8 | 21.85 | 2129.8 | 21.85 | 327.59 | 21.85 | 327.59
16.44 | 104370 | 16.44 | 114807 | 18.58 | 42418 | 18.58 | 42418 | 18.58 | 12087 | 18.58 | 12087 | 22.03 | 2125.2 | 22.03 | 2125.2 | 22.03 | 312.54 | 22.03 | 312.54
16.55 | 103970 | 16.55 | 114367 | 18.72 | 42256 | 18.72 | 42256 | 18.72 | 12033 | 18.72 | 12033 | 22.22 | 2097.6 | 22.22 | 2097.6 | 22.22 | 320.26 | 22.22 | 320.26
16.66 | 104090 | 16.66 | 114499 | 18.85 | 42130 | 18.85 | 42130 | 18.85 | 11973 | 18.85 | 11973 | 22.41 | 2080.5 | 22.41 | 2080.5 | 22.41 | 315.33 | 22.41 | 315.33
16.77 | 103670 | 16.77 | 114037 | 18.99 | 42014 | 18.99 | 42014 | 18.99 | 11907 | 18.99 | 11907 | 22.6 | 2065.9 | 22.6 | 2065.9 | 22.6 | 320.99 | 22.6 | 320.99
16.87 | 103610 | 16.87 | 113971 | 19.13 | 41897 | 19.13 | 41897 | 19.13 | 11831 | 19.13 | 11831 | 22.79 | 2051.9 | 22.79 | 2051.9 | 22.79 | 304.82 | 22.79 | 304.82
16.98 | 103490 | 16.98 | 113839 | 19.27 | 41746 | 19.27 | 41746 | 19.27 | 11789 | 19.27 | 11789 | 22.99 | 2036.9 | 22.99 | 2036.9 | 22.99 | 308.72 | 22.99 | 308.72
17.09 | 103340 | 17.09 | 113674 | 19.41 | 41621 | 19.41 | 41621 | 19.41 | 11726 | 19.41 | 11726 | 23.18 | 2008.2 | 23.18 | 2008.2 | 23.18 | 301.3 | 23.18 | 301.3
17.2 | 103360 | 17.2 | 113696 | 19.55 | 41523 | 19.55 | 41523 | 19.55 | 11681 | 19.55 | 11681 | 23.37 | 1997.7 | 23.37 | 1997.7 | 23.37 | 290.16 | 23.37 | 290.16
17.31 | 103040 | 17.31 | 113344 | 19.69 | 41383 | 19.69 | 41383 | 19.69 | 11609 | 19.69 | 11609 | 23.57 | 1983.8 | 23.57 | 1983.8 | 23.57 | 281.45 | 23.57 | 281.45
17.42 | 103070 | 17.42 | 113377 | 19.83 | 41215 | 19.83 | 41215 | 19.83 | 11564 | 19.83 | 11564 | 23.76 | 1959.2 | 23.76 | 1959.2 | 23.76 | 280.61 | 23.76 | 280.61
17.53 | 102750 | 17.53 | 113025 | 19.96 | 41109 | 19.96 | 41109 | 19.96 | 11500 | 19.96 | 11500 | 23.96 | 1936.5 | 23.96 | 1936.5 | 23.96 | 273.31 | 23.96 | 273.31
17.63 | 102820 | 17.63 | 113102 | 20.11 | 41002 | 20.11 | 41002 | 20.11 | 11444 | 20.11 | 11444 | 24.15 | 1917.2 | 24.15 | 1917.2 | 24.15 | 275.55 | 24.15 | 275.55
17.74 | 102560 | 17.74 | 112816 | 20.25 | 40859 | 20.25 | 40859 | 20.25 | 11374 | 20.25 | 11374 | 24.35 | 1889.1 | 24.35 | 1889.1 | 24.35 | 279.05 | 24.35 | 279.05
17.85 | 102480 | 17.85 | 112728 | 20.39 | 40746 | 20.39 | 40746 | 20.39 | 11317 | 20.39 | 11317 | 24.55 | 1876.8 | 24.55 | 1876.8 | 24.55 | 281.55 | 24.55 | 281.55
17.96 | 102390 | 17.96 | 112629 | 20.53 | 40642 | 20.53 | 40642 | 20.53 | 11255 | 20.53 | 11255 | 24.75 | 1858 | 24.75 | 1858 | 24.75 | 264.34 | 24.75 | 264.34
18.07 | 102130 | 18.07 | 112343 | 20.67 | 40515 | 20.67 | 40515 | 20.67 | 11194 | 20.67 | 11194 | 24.95 | 1840.8 | 24.95 | 1840.8 | 24.95 | 273.06 | 24.95 | 273.06
18.18 | 102140 | 18.18 | 112354 | 20.81 | 40395 | 20.81 | 40395 | 20.81 | 11142 | 20.81 | 11142 | 25.15 | 1811.8 | 25.15 | 1811.8 | 25.15 | 264.27 | 25.15 | 264.27
18.29 | 101880 | 18.29 | 112068 | 20.95 | 40292 | 20.95 | 40292 | 20.95 | 11079 | 20.95 | 11079 | 25.35 | 1800.7 | 25.35 | 1800.7 | 25.35 | 264.12 | 25.35 | 264.12
18.4 | 101850 | 18.4 | 112035 | 21.1 | 40143 | 21.1 | 40143 | 21.1 | 11027 | 21.1 | 11027 | 25.55 | 1794.2 | 25.55 | 1794.2 | 25.55 | 268.91 | 25.55 | 268.91
18.51 | 101640 | 18.51 | 111804 | 21.24 | 40032 | 21.24 | 40032 | 21.24 | 10975 | 21.24 | 10975 | 25.75 | 1777.3 | 25.75 | 1777.3 | 25.75 | 266.06 | 25.75 | 266.06
18.62 | 101500 | 18.62 | 111650 | 21.38 | 39938 | 21.38 | 39938 | 21.38 | 10894 | 21.38 | 10894 | 25.96 | 1758.6 | 25.96 | 1758.6 | 25.96 | 255.68 | 25.96 | 255.68
18.73 | 101390 | 18.73 | 111529 | 21.52 | 39807 | 21.52 | 39807 | 21.52 | 10859 | 21.52 | 10859 | 26.16 | 1741 | 26.16 | 1741 | 26.16 | 261.72 | 26.16 | 261.72
18.84 | 101190 | 18.84 | 111309 | 21.67 | 39715 | 21.67 | 39715 | 21.67 | 10795 | 21.67 | 10795 | 26.37 | 1732.2 | 26.37 | 1732.2 | 26.37 | 240.37 | 26.37 | 240.37
18.94 | 101300 | 18.94 | 111430 | 21.81 | 39589 | 21.81 | 39589 | 21.81 | 10714 | 21.81 | 10714 | 26.57 | 1703.1 | 26.57 | 1703.1 | 26.58 | 246.65 | 26.58 | 246.65
19.05 | 100950 | 19.05 | 111045 | 21.95 | 39483 | 21.95 | 39483 | 21.95 | 10666 | 21.95 | 10666 | 26.78 | 1701.1 | 26.78 | 1701.1 | 26.78 | 254.91 | 26.78 | 254.91
19.16 | 101080 | 19.16 | 111188 | 22.1 | 39410 | 22.1 | 39410 | 22.1 | 10626 | 22.1 | 10626 | 26.99 | 1676.7 | 26.99 | 1676.7 | 26.99 | 243.22 | 26.99 | 243.22
19.27 | 100750 | 19.27 | 110825 | 22.24 | 39317 | 22.24 | 39317 | 22.24 | 10559 | 22.24 | 10559 | 27.2 | 1654.4 | 27.2 | 1654.4 | 27.2 | 255.15 | 27.2 | 255.15
19.38 | 100780 | 19.38 | 110858 | 22.39 | 39207 | 22.39 | 39207 | 22.39 | 10527 | 22.39 | 10527 | 27.41 | 1644.2 | 27.41 | 1644.2 | 27.41 | 237.14 | 27.41 | 237.14
19.49 | 100580 | 19.49 | 110638 | 22.53 | 39134 | 22.53 | 39134 | 22.53 | 10455 | 22.53 | 10455 | 27.62 | 1631.8 | 27.62 | 1631.8 | 27.62 | 240.22 | 27.62 | 240.22
19.6 | 100500 | 19.6 | 110550 | 22.68 | 39020 | 22.68 | 39020 | 22.68 | 10402 | 22.68 | 10402 | 27.83 | 1606.1 | 27.83 | 1606.1 | 27.83 | 237.76 | 27.83 | 237.76
19.71 | 100440 | 19.71 | 110484 | 22.82 | 38946 | 22.82 | 38946 | 22.82 | 10329 | 22.82 | 10329 | 28.04 | 1603.6 | 28.04 | 1603.6 | 28.04 | 258.43 | 28.04 | 258.43
19.82 | 100250 | 19.82 | 110275 | 22.97 | 38867 | 22.97 | 38867 | 22.97 | 10283 | 22.97 | 10283 | 28.26 | 1592.6 | 28.26 | 1592.6 | 28.26 | 245.89 | 28.26 | 245.89
19.93 | 100230 | 19.93 | 110253 | 23.12 | 38785 | 23.12 | 38785 | 23.12 | 10247 | 23.12 | 10247 | 28.47 | 1583.9 | 28.47 | 1583.9 | 28.47 | 244.69 | 28.47 | 244.69
20.04 | 100160 | 20.04 | 110176 | 23.26 | 38696 | 23.26 | 38696 | 23.26 | 10184 | 23.26 | 10184 | 28.68 | 1554.8 | 28.68 | 1554.8 | 28.68 | 250.55 | 28.68 | 250.55
20.15 | 99988 | 20.15 | 109986.8 | 23.41 | 38603 | 23.41 | 38603 | 23.41 | 10157 | 23.41 | 10157 | 28.9 | 1540.8 | 28.9 | 1540.8 | 28.9 | 227.68 | 28.9 | 227.68
20.26 | 100070 | 20.26 | 110077 | 23.56 | 38491 | 23.56 | 38491 | 23.56 | 10112 | 23.56 | 10112 | 29.12 | 1531.8 | 29.12 | 1531.8 | 29.12 | 235.99 | 29.12 | 235.99
20.37 | 99818 | 20.37 | 109799.8 | 23.7 | 38399 | 23.7 | 38399 | 23.7 | 10068 | 23.7 | 10068 | 29.33 | 1519.9 | 29.33 | 1519.9 | 29.33 | 235.88 | 29.33 | 235.88
20.48 | 99864 | 20.48 | 109850.4 | 23.85 | 38323 | 23.85 | 38323 | 23.85 | 10009 | 23.85 | 10009 | 29.55 | 1524.7 | 29.55 | 1524.7 | 29.55 | 237.24 | 29.55 | 237.24
20.59 | 99595 | 20.59 | 109554.5 | 24 | 38202 | 24 | 38202 | 24 | 9974 | 24 | 9974 | 29.77 | 1504.4 | 29.77 | 1504.4 | 29.77 | 225.58 | 29.77 | 225.58
20.7 | 99635 | 20.7 | 109598.5 | 24.15 | 38105 | 24.15 | 38105 | 24.15 | 9922.1 | 24.15 | 9922.1 | 29.99 | 1493.5 | 29.99 | 1493.5 | 29.99 | 213.6 | 29.99 | 213.6
20.81 | 99434 | 20.81 | 109377.4 | 24.3 | 38007 | 24.3 | 38007 | 24.3 | 9892.1 | 24.3 | 9892.1 | 30.21 | 1483 | 30.21 | 1483 | 30.21 | 203.62 | 30.21 | 203.62
20.92 | 99322 | 20.92 | 109254.2 | 24.44 | 37943 | 24.44 | 37943 | 24.44 | 9828.3 | 24.44 | 9828.3 | 30.43 | 1469.1 | 30.43 | 1469.1 | 30.43 | 213.98 | 30.43 | 213.98
21.03 | 99283 | 21.03 | 109211.3 | 24.59 | 37843 | 24.59 | 37843 | 24.59 | 9793.9 | 24.59 | 9793.9 | 30.66 | 1456.7 | 30.66 | 1456.7 | 30.66 | 196.92 | 30.66 | 196.92
21.15 | 99121 | 21.15 | 109033.1 | 24.74 | 37773 | 24.74 | 37773 | 24.74 | 9749.2 | 24.74 | 9749.2 | 30.88 | 1422.1 | 30.88 | 1422.1 | 30.88 | 191.51 | 30.88 | 191.51
21.26 | 99017 | 21.26 | 108918.7 | 24.89 | 37626 | 24.89 | 37626 | 24.89 | 9701.5 | 24.89 | 9701.5 | 31.1 | 1414.1 | 31.1 | 1414.1 | 31.1 | 187.17 | 31.1 | 187.17
21.37 | 99068 | 21.37 | 108974.8 | 25.04 | 37541 | 25.04 | 37541 | 25.04 | 9649.2 | 25.04 | 9649.2 | 31.33 | 1407.2 | 31.33 | 1407.2 | 31.33 | 196.07 | 31.33 | 196.07
21.48 | 98740 | 21.48 | 108614 | 25.19 | 37423 | 25.19 | 37423 | 25.19 | 9610.1 | 25.19 | 9610.1 | 31.55 | 1404.9 | 31.55 | 1404.9 | 31.56 | 192.76 | 31.56 | 192.76
21.59 | 98825 | 21.59 | 108707.5 | 25.34 | 37364 | 25.34 | 37364 | 25.34 | 9546.7 | 25.34 | 9546.7 | 31.78 | 1386.6 | 31.78 | 1386.6 | 31.78 | 182.27 | 31.78 | 182.27
21.7 | 98660 | 21.7 | 108526 | 25.49 | 37258 | 25.49 | 37258 | 25.49 | 9509.7 | 25.49 | 9509.7 | 32.01 | 1368.2 | 32.01 | 1368.2 | 32.01 | 185.2 | 32.01 | 185.2
21.81 | 98496 | 21.81 | 108345.6 | 25.65 | 37187 | 25.65 | 37187 | 25.65 | 9459.1 | 25.65 | 9459.1 | 32.24 | 1359.9 | 32.24 | 1359.9 | 32.24 | 188.71 | 32.24 | 188.71
21.92 | 98550 | 21.92 | 108405 | 25.8 | 37085 | 25.8 | 37085 | 25.8 | 9405.7 | 25.8 | 9405.7 | 32.47 | 1344.5 | 32.47 | 1344.5 | 32.47 | 165.24 | 32.47 | 165.24
22.03 | 98201 | 22.03 | 108021.1 | 25.95 | 36985 | 25.95 | 36985 | 25.95 | 9368.9 | 25.95 | 9368.9 | 32.7 | 1330.7 | 32.7 | 1330.7 | 32.7 | 172.3 | 32.7 | 172.3
22.14 | 98391 | 22.14 | 108230.1 | 26.1 | 36925 | 26.1 | 36925 | 26.1 | 9325.6 | 26.1 | 9325.6 | 32.93 | 1312.4 | 32.93 | 1312.4 | 32.93 | 173.36 | 32.93 | 173.36
22.25 | 98184 | 22.25 | 108002.4 | 26.25 | 36821 | 26.25 | 36821 | 26.25 | 9278.7 | 26.25 | 9278.7 | 33.16 | 1313.4 | 33.16 | 1313.4 | 33.17 | 174.43 | 33.17 | 174.43
22.37 | 98049 | 22.37 | 107853.9 | 26.41 | 36714 | 26.41 | 36714 | 26.41 | 9242.8 | 26.41 | 9242.8 | 33.4 | 1311.5 | 33.4 | 1311.5 | 33.4 | 167.38 | 33.4 | 167.38
22.48 | 98118 | 22.48 | 107929.8 | 26.56 | 36627 | 26.56 | 36627 | 26.56 | 9203.8 | 26.56 | 9203.8 | 33.63 | 1290.2 | 33.63 | 1290.2 | 33.63 | 176.26 | 33.63 | 176.26
22.59 | 97883 | 22.59 | 107671.3 | 26.71 | 36543 | 26.71 | 36543 | 26.71 | 9156.6 | 26.71 | 9156.6 | 33.87 | 1291.6 | 33.87 | 1291.6 | 33.87 | 170.47 | 33.87 | 170.47
22.7 | 97838 | 22.7 | 107621.8 | 26.87 | 36443 | 26.87 | 36443 | 26.87 | 9122.5 | 26.87 | 9122.5 | 34.11 | 1280.9 | 34.11 | 1280.9 | 34.11 | 169.53 | 34.11 | 169.53
22.81 | 97732 | 22.81 | 107505.2 | 27.02 | 36351 | 27.02 | 36351 | 27.02 | 9089.7 | 27.02 | 9089.7 | 34.34 | 1259.2 | 34.34 | 1259.2 | 34.34 | 172.35 | 34.34 | 172.35
22.92 | 97641 | 22.92 | 107405.1 | 27.18 | 36252 | 27.18 | 36252 | 27.18 | 9050.4 | 27.18 | 9050.4 | 34.58 | 1248.3 | 34.58 | 1248.3 | 34.58 | 181.11 | 34.58 | 181.11
23.03 | 97555 | 23.03 | 107310.5 | 27.33 | 36160 | 27.33 | 36160 | 27.33 | 9010.1 | 27.33 | 9010.1 | 34.82 | 1236.7 | 34.82 | 1236.7 | 34.82 | 178.09 | 34.82 | 178.09
23.15 | 97416 | 23.15 | 107157.6 | 27.49 | 36041 | 27.49 | 36041 | 27.49 | 8993.5 | 27.49 | 8993.5 | 35.06 | 1217.8 | 35.06 | 1217.8 | 35.06 | 176.82 | 35.06 | 176.82
23.26 | 97428 | 23.26 | 107170.8 | 27.64 | 35968 | 27.64 | 35968 | 27.64 | 8934.5 | 27.64 | 8934.5 | 35.3 | 1221.7 | 35.3 | 1221.7 | 35.3 | 180.43 | 35.3 | 180.43
23.37 | 97308 | 23.37 | 107038.8 | 27.8 | 35889 | 27.8 | 35889 | 27.8 | 8905.5 | 27.8 | 8905.5 | 35.54 | 1210.9 | 35.54 | 1210.9 | 35.55 | 170.9 | 35.55 | 170.9
23.48 | 97180 | 23.48 | 106898 | 27.95 | 35757 | 27.95 | 35757 | 27.95 | 8871.2 | 27.95 | 8871.2 | 35.79 | 1201.1 | 35.79 | 1201.1 | 35.79 | 172.49 | 35.79 | 172.49
23.59 | 97018 | 23.59 | 106719.8 | 28.11 | 35679 | 28.11 | 35679 | 28.11 | 8839.3 | 28.11 | 8839.3 | 36.03 | 1196.5 | 36.03 | 1196.5 | 36.03 | 171.69 | 36.03 | 171.69
23.7 | 96963 | 23.7 | 106659.3 | 28.27 | 35601 | 28.27 | 35601 | 28.27 | 8789.3 | 28.27 | 8789.3 | 36.28 | 1184.2 | 36.28 | 1184.2 | 36.28 | 181.41 | 36.28 | 181.41
23.82 | 96826 | 23.82 | 106508.6 | 28.42 | 35495 | 28.42 | 35495 | 28.42 | 8762.9 | 28.42 | 8762.9 | 36.52 | 1190.6 | 36.52 | 1190.6 | 36.52 | 172.77 | 36.52 | 172.77
23.93 | 96760 | 23.93 | 106436 | 28.58 | 35382 | 28.58 | 35382 | 28.58 | 8734.6 | 28.58 | 8734.6 | 36.77 | 1171.3 | 36.77 | 1171.3 | 36.77 | 172.89 | 36.77 | 172.89
24.04 | 96598 | 24.04 | 106257.8 | 28.74 | 35306 | 28.74 | 35306 | 28.74 | 8711.1 | 28.74 | 8711.1 | 37.02 | 1171.6 | 37.02 | 1171.6 | 37.02 | 171.51 | 37.02 | 171.51
24.15 | 96451 | 24.15 | 106096.1 | 28.89 | 35214 | 28.89 | 35214 | 28.89 | 8668.7 | 28.89 | 8668.7 | 37.27 | 1165.7 | 37.27 | 1165.7 | 37.27 | 169.43 | 37.27 | 169.43
24.26 | 96343 | 24.26 | 105977.3 | 29.05 | 35102 | 29.05 | 35102 | 29.05 | 8628.5 | 29.05 | 8628.5 | 37.52 | 1166.8 | 37.52 | 1166.8 | 37.52 | 163.34 | 37.52 | 163.34
24.38 | 96234 | 24.38 | 105857.4 | 29.21 | 35032 | 29.21 | 35032 | 29.21 | 8592.2 | 29.21 | 8592.2 | 37.77 | 1149.7 | 37.77 | 1149.7 | 37.77 | 170.96 | 37.77 | 170.96
24.49 | 96053 | 24.49 | 105658.3 | 29.37 | 34977 | 29.37 | 34977 | 29.37 | 8539.9 | 29.37 | 8539.9 | 38.02 | 1137 | 38.02 | 1137 | 38.02 | 179.74 | 38.02 | 179.74
24.6 | 96102 | 24.6 | 105712.2 | 29.53 | 34871 | 29.53 | 34871 | 29.53 | 8520.8 | 29.53 | 8520.8 | 38.28 | 1124 | 38.28 | 1124 | 38.28 | 173.7 | 38.28 | 173.7
24.71 | 95881 | 24.71 | 105469.1 | 29.69 | 34815 | 29.69 | 34815 | 29.69 | 8468.9 | 29.69 | 8468.9 | 38.53 | 1111.9 | 38.53 | 1111.9 | 38.53 | 169.53 | 38.53 | 169.53
24.83 | 95866 | 24.83 | 105452.6 | 29.85 | 34717 | 29.85 | 34717 | 29.85 | 8436.3 | 29.85 | 8436.3 | 38.78 | 1098.8 | 38.78 | 1098.8 | 38.79 | 174.23 | 38.79 | 174.23
24.94 | 95827 | 24.94 | 105409.7 | 30.01 | 34645 | 30.01 | 34645 | 30.01 | 8390.4 | 30.01 | 8390.4 | 39.04 | 1079.6 | 39.04 | 1079.6 | 39.04 | 164.5 | 39.04 | 164.5
25.05 | 95690 | 25.05 | 105259 | 30.17 | 34553 | 30.17 | 34553 | 30.17 | 8354.6 | 30.17 | 8354.6 | 39.3 | 1076.1 | 39.3 | 1076.1 | 39.3 | 149.7 | 39.3 | 149.7
25.16 | 95659 | 25.16 | 105224.9 | 30.33 | 34454 | 30.33 | 34454 | 30.33 | 8314.5 | 30.33 | 8314.5 | 39.56 | 1059.5 | 39.56 | 1059.5 | 39.56 | 156.18 | 39.56 | 156.18
25.28 | 95588 | 25.28 | 105146.8 | 30.49 | 34340 | 30.49 | 34340 | 30.49 | 8290.8 | 30.49 | 8290.8 | 39.82 | 1038.9 | 39.82 | 1038.9 | 39.82 | 155.84 | 39.82 | 155.84
25.39 | 95330 | 25.39 | 104863 | 30.65 | 34276 | 30.65 | 34276 | 30.65 | 8251 | 30.65 | 8251 | 40.08 | 1035.7 | 40.08 | 1035.7 | 40.08 | 140.6 | 40.08 | 140.6
25.5 | 95327 | 25.5 | 104859.7 | 30.81 | 34185 | 30.81 | 34185 | 30.81 | 8211.8 | 30.81 | 8211.8 | 40.34 | 1026.4 | 40.34 | 1026.4 | 40.34 | 136.21 | 40.34 | 136.21
25.61 | 95260 | 25.61 | 104786 | 30.98 | 34113 | 30.98 | 34113 | 30.98 | 8183.5 | 30.98 | 8183.5 | 40.6 | 1010.5 | 40.6 | 1010.5 | 40.6 | 137.84 | 40.6 | 137.84
25.73 | 95143 | 25.73 | 104657.3 | 31.14 | 34008 | 31.14 | 34008 | 31.14 | 8140.5 | 31.14 | 8140.5 | 40.87 | 1004.7 | 40.87 | 1004.7 | 40.87 | 135.69 | 40.87 | 135.69
25.84 | 95033 | 25.84 | 104536.3 | 31.3 | 33934 | 31.3 | 33934 | 31.3 | 8096.5 | 31.3 | 8096.5 | 41.13 | 994.13 | 41.13 | 994.13 | 41.13 | 123.54 | 41.13 | 123.54
25.95 | 95022 | 25.95 | 104524.2 | 31.46 | 33849 | 31.46 | 33849 | 31.46 | 8060.4 | 31.46 | 8060.4 | 41.4 | 993.03 | 41.4 | 993.03 | 41.4 | 125.87 | 41.4 | 125.87
26.07 | 94847 | 26.07 | 104331.7 | 31.63 | 33771 | 31.63 | 33771 | 31.63 | 8032 | 31.63 | 8032 | 41.66 | 984.83 | 41.66 | 984.83 | 41.66 | 126.3 | 41.66 | 126.3
26.18 | 94877 | 26.18 | 104364.7 | 31.79 | 33697 | 31.79 | 33697 | 31.79 | 7996.3 | 31.79 | 7996.3 | 41.93 | 977.19 | 41.93 | 977.19 | 41.93 | 125.1 | 41.93 | 125.1
26.29 | 94676 | 26.29 | 104143.6 | 31.95 | 33624 | 31.95 | 33624 | 31.95 | 7962 | 31.95 | 7962 | 42.2 | 952.32 | 42.2 | 952.32 | 42.2 | 126.72 | 42.2 | 126.72
26.41 | 94571 | 26.41 | 104028.1 | 32.12 | 33531 | 32.12 | 33531 | 32.12 | 7927.7 | 32.12 | 7927.7 | 42.47 | 954.36 | 42.47 | 954.36 | 42.47 | 121.84 | 42.47 | 121.84
26.52 | 94543 | 26.52 | 103997.3 | 32.28 | 33442 | 32.28 | 33442 | 32.28 | 7889 | 32.28 | 7889 | 42.74 | 939.74 | 42.74 | 939.74 | 42.74 | 121.1 | 42.74 | 121.1
26.63 | 94465 | 26.63 | 103911.5 | 32.45 | 33374 | 32.45 | 33374 | 32.45 | 7846.7 | 32.45 | 7846.7 | 43.01 | 933.43 | 43.01 | 933.43 | 43.01 | 114.93 | 43.01 | 114.93
26.75 | 94381 | 26.75 | 103819.1 | 32.61 | 33274 | 32.61 | 33274 | 32.61 | 7813.7 | 32.61 | 7813.7 | 43.29 | 923.92 | 43.29 | 923.92 | 43.29 | 116.33 | 43.29 | 116.33
26.86 | 94332 | 26.86 | 103765.2 | 32.78 | 33198 | 32.78 | 33198 | 32.78 | 7778.7 | 32.78 | 7778.7 | 43.56 | 916.98 | 43.56 | 916.98 | 43.56 | 114.28 | 43.56 | 114.28
26.97 | 94052 | 26.97 | 103457.2 | 32.95 | 33118 | 32.95 | 33118 | 32.95 | 7750.5 | 32.95 | 7750.5 | 43.84 | 926.03 | 43.84 | 926.03 | 43.84 | 111.2 | 43.84 | 111.2
27.09 | 94081 | 27.09 | 103489.1 | 33.11 | 33037 | 33.11 | 33037 | 33.11 | 7703.6 | 33.11 | 7703.6 | 44.11 | 912.14 | 44.11 | 912.14 | 44.11 | 113.16 | 44.11 | 113.16
27.2 | 94071 | 27.2 | 103478.1 | 33.28 | 32935 | 33.28 | 32935 | 33.28 | 7685.5 | 33.28 | 7685.5 | 44.39 | 908.36 | 44.39 | 908.36 | 44.39 | 117.55 | 44.39 | 117.55
27.31 | 93779 | 27.31 | 103156.9 | 33.44 | 32861 | 33.44 | 32861 | 33.44 | 7640 | 33.44 | 7640 | 44.67 | 897.2 | 44.67 | 897.2 | 44.67 | 121.5 | 44.67 | 121.5
27.43 | 93674 | 27.43 | 103041.4 | 33.61 | 32780 | 33.61 | 32780 | 33.61 | 7603.2 | 33.61 | 7603.2 | 44.95 | 906.09 | 44.95 | 906.09 | 44.95 | 118.42 | 44.95 | 118.42
27.54 | 93801 | 27.54 | 103181.1 | 33.78 | 32711 | 33.78 | 32711 | 33.78 | 7571.5 | 33.78 | 7571.5 | 45.23 | 897.91 | 45.23 | 897.91 | 45.23 | 117.09 | 45.23 | 117.09
27.65 | 93638 | 27.65 | 103001.8 | 33.95 | 32639 | 33.95 | 32639 | 33.95 | 7540.7 | 33.95 | 7540.7 | 45.51 | 885.31 | 45.51 | 885.31 | 45.51 | 119.71 | 45.51 | 119.71
27.77 | 93381 | 27.77 | 102719.1 | 34.12 | 32560 | 34.12 | 32560 | 34.12 | 7502.1 | 34.12 | 7502.1 | 45.8 | 884.87 | 45.8 | 884.87 | 45.8 | 109.02 | 45.8 | 109.02
27.88 | 93414 | 27.88 | 102755.4 | 34.28 | 32482 | 34.28 | 32482 | 34.28 | 7486.4 | 34.28 | 7486.4 | 46.08 | 866.59 | 46.08 | 866.59 | 46.08 | 103.11 | 46.08 | 103.11
28 | 93404 | 28 | 102744.4 | 34.45 | 32410 | 34.45 | 32410 | 34.45 | 7463.3 | 34.45 | 7463.3 | 46.37 | 867.57 | 46.37 | 867.57 | 46.37 | 99.955 | 46.37 | 99.955
28.11 | 93201 | 28.11 | 102521.1 | 34.62 | 32325 | 34.62 | 32325 | 34.62 | 7426.6 | 34.62 | 7426.6 | 46.65 | 853.87 | 46.65 | 853.87 | 46.65 | 92.829 | 46.65 | 92.829
28.22 | 93141 | 28.22 | 102455.1 | 34.79 | 32260 | 34.79 | 32260 | 34.79 | 7402.2 | 34.79 | 7402.2 | 46.94 | 846.27 | 46.94 | 846.27 | 46.94 | 96.75 | 46.94 | 96.75
28.34 | 93113 | 28.34 | 102424.3 | 34.96 | 32166 | 34.96 | 32166 | 34.96 | 7390.5 | 34.96 | 7390.5 | 47.23 | 837.59 | 47.23 | 837.59 | 47.23 | 89.077 | 47.23 | 89.077
28.45 | 92926 | 28.45 | 102218.6 | 35.13 | 32105 | 35.13 | 32105 | 35.13 | 7352.4 | 35.13 | 7352.4 | 47.52 | 826.83 | 47.52 | 826.83 | 47.52 | 96.003 | 47.52 | 96.003
28.57 | 92976 | 28.57 | 102273.6 | 35.3 | 32019 | 35.3 | 32019 | 35.3 | 7326.5 | 35.3 | 7326.5 | 47.81 | 824.88 | 47.81 | 824.88 | 47.81 | 103.88 | 47.81 | 103.88
28.68 | 92892 | 28.68 | 102181.2 | 35.47 | 31940 | 35.47 | 31940 | 35.47 | 7310.8 | 35.47 | 7310.8 | 48.11 | 823.17 | 48.11 | 823.17 | 48.11 | 108.28 | 48.11 | 108.28
28.8 | 92710 | 28.8 | 101981 | 35.65 | 31872 | 35.65 | 31872 | 35.65 | 7279.6 | 35.65 | 7279.6 | 48.4 | 808.47 | 48.4 | 808.47 | 48.4 | 103.26 | 48.4 | 103.26
28.91 | 92735 | 28.91 | 102008.5 | 35.82 | 31789 | 35.82 | 31789 | 35.82 | 7245.6 | 35.82 | 7245.6 | 48.69 | 813.21 | 48.69 | 813.21 | 48.69 | 113.46 | 48.69 | 113.46
29.02 | 92676 | 29.02 | 101943.6 | 35.99 | 31723 | 35.99 | 31723 | 35.99 | 7215.5 | 35.99 | 7215.5 | 48.99 | 812.49 | 48.99 | 812.49 | 48.99 | 101.14 | 48.99 | 101.14
29.14 | 92433 | 29.14 | 101676.3 | 36.16 | 31657 | 36.16 | 31657 | 36.16 | 7187.8 | 36.16 | 7187.8 | 49.29 | 806.14 | 49.29 | 806.14 | 49.29 | 100.97 | 49.29 | 100.97
29.25 | 92307 | 29.25 | 101537.7 | 36.34 | 31569 | 36.34 | 31569 | 36.34 | 7175 | 36.34 | 7175 | 49.59 | 799.74 | 49.59 | 799.74 | 49.59 | 95.247 | 49.59 | 95.247
29.37 | 92489 | 29.37 | 101737.9 | 36.51 | 31478 | 36.51 | 31478 | 36.51 | 7138.2 | 36.51 | 7138.2 | 49.89 | 786.62 | 49.89 | 786.62 | 49.89 | 98.369 | 49.89 | 98.369
29.48 | 92311 | 29.48 | 101542.1 | 36.68 | 31415 | 36.68 | 31415 | 36.68 | 7108.7 | 36.68 | 7108.7 | 50.19 | 781.86 | 50.19 | 781.86 | 50.19 | 94.258 | 50.19 | 94.258
29.6 | 92107 | 29.6 | 101317.7 | 36.86 | 31343 | 36.86 | 31343 | 36.86 | 7072 | 36.86 | 7072 | 50.49 | 773.65 | 50.49 | 773.65 | 50.49 | 98.064 | 50.49 | 98.064
29.71 | 92066 | 29.71 | 101272.6 | 37.03 | 31281 | 37.03 | 31281 | 37.03 | 7056.8 | 37.03 | 7056.8 | 50.79 | 773.53 | 50.79 | 773.53 | 50.79 | 90.396 | 50.79 | 90.396
29.83 | 92096 | 29.83 | 101305.6 | 37.2 | 31210 | 37.2 | 31210 | 37.2 | 7018.3 | 37.2 | 7018.3 | 51.1 | 773.85 | 51.1 | 773.85 | 51.1 | 101.45 | 51.1 | 101.45
29.94 | 91910 | 29.94 | 101101 | 37.38 | 31160 | 37.38 | 31160 | 37.38 | 7001.3 | 37.38 | 7001.3 | 51.4 | 767.58 | 51.4 | 767.58 | 51.4 | 90.454 | 51.4 | 90.454
30.06 | 91802 | 30.06 | 100982.2 | 37.55 | 31074 | 37.55 | 31074 | 37.55 | 6958.8 | 37.55 | 6958.8 | 51.71 | 758.26 | 51.71 | 758.26 | 51.71 | 99.883 | 51.71 | 99.883
30.17 | 91793 | 30.17 | 100972.3 | 37.73 | 31009 | 37.73 | 31009 | 37.73 | 6942.6 | 37.73 | 6942.6 | 52.02 | 745.2 | 52.02 | 745.2 | 52.02 | 97.913 | 52.02 | 97.913
30.29 | 91659 | 30.29 | 100824.9 | 37.91 | 30943 | 37.91 | 30943 | 37.91 | 6899.4 | 37.91 | 6899.4 | 52.33 | 733.22 | 52.33 | 733.22 | 52.33 | 97.444 | 52.33 | 97.444
30.4 | 91633 | 30.4 | 100796.3 | 38.08 | 30878 | 38.08 | 30878 | 38.08 | 6875 | 38.08 | 6875 | 52.64 | 736.55 | 52.64 | 736.55 | 52.64 | 98.448 | 52.64 | 98.448
30.52 | 91653 | 30.52 | 100818.3 | 38.26 | 30808 | 38.26 | 30808 | 38.26 | 6859.3 | 38.26 | 6859.3 | 52.95 | 714.8 | 52.95 | 714.8 | 52.95 | 93.715 | 52.95 | 93.715
30.63 | 91685 | 30.63 | 100853.5 | 38.44 | 30747 | 38.44 | 30747 | 38.44 | 6831 | 38.44 | 6831 | 53.27 | 706.28 | 53.27 | 706.28 | 53.27 | 96.484 | 53.27 | 96.484
30.75 | 91395 | 30.75 | 100534.5 | 38.61 | 30679 | 38.61 | 30679 | 38.61 | 6813.8 | 38.61 | 6813.8 | 53.58 | 713.32 | 53.58 | 713.32 | 53.58 | 92.916 | 53.58 | 92.916
30.87 | 91232 | 30.87 | 100355.2 | 38.79 | 30628 | 38.79 | 30628 | 38.79 | 6791.7 | 38.79 | 6791.7 | 53.9 | 698.55 | 53.9 | 698.55 | 53.9 | 95.527 | 53.9 | 95.527
30.98 | 91267 | 30.98 | 100393.7 | 38.97 | 30553 | 38.97 | 30553 | 38.97 | 6768.4 | 38.97 | 6768.4 | 54.21 | 697.75 | 54.21 | 697.75 | 54.21 | 100.28 | 54.21 | 100.28
31.1 | 91211 | 31.1 | 100332.1 | 39.15 | 30521 | 39.15 | 30521 | 39.15 | 6736 | 39.15 | 6736 | 54.53 | 698.72 | 54.53 | 698.72 | 54.53 | 105.38 | 54.53 | 105.38
31.21 | 91170 | 31.21 | 100287 | 39.33 | 30474 | 39.33 | 30474 | 39.33 | 6712.1 | 39.33 | 6712.1 | 54.85 | 711.72 | 54.85 | 711.72 | 54.85 | 104.85 | 54.85 | 104.85
31.33 | 91087 | 31.33 | 100195.7 | 39.51 | 30405 | 39.51 | 30405 | 39.51 | 6680.9 | 39.51 | 6680.9 | 55.17 | 709.6 | 55.17 | 709.6 | 55.17 | 102.98 | 55.17 | 102.98
31.44 | 91008 | 31.44 | 100108.8 | 39.68 | 30363 | 39.68 | 30363 | 39.68 | 6640.1 | 39.68 | 6640.1 | 55.5 | 717.99 | 55.5 | 717.99 | 55.5 | 102.65 | 55.5 | 102.65
31.56 | 90771 | 31.56 | 99848.1 | 39.87 | 30271 | 39.87 | 30271 | 39.87 | 6641.9 | 39.87 | 6641.9 | 55.82 | 716.2 | 55.82 | 716.2 | 55.82 | 101.59 | 55.82 | 101.59
31.67 | 90616 | 31.67 | 99677.6 | 40.04 | 30212 | 40.04 | 30212 | 40.04 | 6613.1 | 40.04 | 6613.1 | 56.14 | 702.64 | 56.14 | 702.64 | 56.14 | 98.367 | 56.14 | 98.367
31.79 | 90694 | 31.79 | 99763.4 | 40.23 | 30145 | 40.23 | 30145 | 40.23 | 6590.2 | 40.23 | 6590.2 | 56.47 | 694.14 | 56.47 | 694.14 | 56.47 | 106.21 | 56.47 | 106.21
31.91 | 90651 | 31.91 | 99716.1 | 40.41 | 30060 | 40.41 | 30060 | 40.41 | 6585.9 | 40.41 | 6585.9 | 56.8 | 681.8 | 56.8 | 681.8 | 56.8 | 104.81 | 56.8 | 104.81
32.02 | 90534 | 32.02 | 99587.4 | 40.59 | 29983 | 40.59 | 29983 | 40.59 | 6540.2 | 40.59 | 6540.2 | 57.13 | 672.34 | 57.13 | 672.34 | 57.13 | 97.445 | 57.13 | 97.445
32.14 | 90368 | 32.14 | 99404.8 | 40.77 | 29916 | 40.77 | 29916 | 40.77 | 6512.2 | 40.77 | 6512.2 | 57.46 | 673.37 | 57.46 | 673.37 | 57.46 | 100.71 | 57.46 | 100.71
32.26 | 90338 | 32.26 | 99371.8 | 40.95 | 29858 | 40.95 | 29858 | 40.95 | 6491 | 40.95 | 6491 | 57.79 | 654.8 | 57.79 | 654.8 | 57.79 | 87.489 | 57.79 | 87.489
32.37 | 90132 | 32.37 | 99145.2 | 41.13 | 29786 | 41.13 | 29786 | 41.13 | 6474.5 | 41.13 | 6474.5 | 58.12 | 644.45 | 58.12 | 644.45 | 58.12 | 85.155 | 58.12 | 85.155
32.49 | 89985 | 32.49 | 98983.5 | 41.32 | 29722 | 41.32 | 29722 | 41.32 | 6440.3 | 41.32 | 6440.3 | 58.46 | 636.08 | 58.46 | 636.08 | 58.46 | 84.068 | 58.46 | 84.068
32.6 | 90059 | 32.6 | 99064.9 | 41.5 | 29658 | 41.5 | 29658 | 41.5 | 6420.9 | 41.5 | 6420.9 | 58.79 | 634.88 | 58.79 | 634.88 | 58.79 | 78.869 | 58.79 | 78.869
32.72 | 89986 | 32.72 | 98984.6 | 41.68 | 29604 | 41.68 | 29604 | 41.68 | 6396.2 | 41.68 | 6396.2 | 59.13 | 634.84 | 59.13 | 634.84 | 59.13 | 79.151 | 59.13 | 79.151
32.84 | 89903 | 32.84 | 98893.3 | 41.87 | 29547 | 41.87 | 29547 | 41.87 | 6366.5 | 41.87 | 6366.5 | 59.47 | 622.97 | 59.47 | 622.97 | 59.47 | 77.429 | 59.47 | 77.429
32.95 | 89761 | 32.95 | 98737.1 | 42.05 | 29456 | 42.05 | 29456 | 42.05 | 6348.2 | 42.05 | 6348.2 | 59.81 | 625.47 | 59.81 | 625.47 | 59.81 | 75.877 | 59.81 | 75.877
33.07 | 89778 | 33.07 | 98755.8 | 42.24 | 29391 | 42.24 | 29391 | 42.24 | 6305.2 | 42.24 | 6305.2 | 60.15 | 636.88 | 60.15 | 636.88 | 60.15 | 75.627 | 60.15 | 75.627
33.19 | 89660 | 33.19 | 98626 | 42.42 | 29294 | 42.42 | 29294 | 42.42 | 6301.9 | 42.42 | 6301.9 | 60.49 | 634.98 | 60.49 | 634.98 | 60.49 | 72.485 | 60.49 | 72.485
33.3 | 89506 | 33.3 | 98456.6 | 42.61 | 29222 | 42.61 | 29222 | 42.61 | 6268.2 | 42.61 | 6268.2 | 60.83 | 624.02 | 60.83 | 624.02 | 60.83 | 78.409 | 60.83 | 78.409
33.42 | 89448 | 33.42 | 98392.8 | 42.79 | 29173 | 42.79 | 29173 | 42.79 | 6240.9 | 42.79 | 6240.9 | 61.18 | 620.76 | 61.18 | 620.76 | 61.18 | 87.423 | 61.18 | 87.423
33.54 | 89399 | 33.54 | 98338.9 | 42.98 | 29081 | 42.98 | 29081 | 42.98 | 6214.8 | 42.98 | 6214.8 | 61.53 | 612.28 | 61.53 | 612.28 | 61.53 | 86.702 | 61.53 | 86.702
33.65 | 89380 | 33.65 | 98318 | 43.16 | 29022 | 43.16 | 29022 | 43.16 | 6189.4 | 43.16 | 6189.4 | 61.87 | 613.05 | 61.87 | 613.05 | 61.87 | 90.579 | 61.87 | 90.579
33.77 | 89251 | 33.77 | 98176.1 | 43.35 | 28971 | 43.35 | 28971 | 43.35 | 6171.8 | 43.35 | 6171.8 | 62.22 | 607.03 | 62.22 | 607.03 | 62.22 | 90.807 | 62.22 | 90.807
33.89 | 89133 | 33.89 | 98046.3 | 43.54 | 28881 | 43.54 | 28881 | 43.54 | 6152 | 43.54 | 6152 | 62.57 | 597.23 | 62.57 | 597.23 | 62.57 | 87.623 | 62.57 | 87.623
34 | 89259 | 34 | 98184.9 | 43.73 | 28839 | 43.73 | 28839 | 43.73 | 6132.7 | 43.73 | 6132.7 | 62.93 | 597.68 | 62.93 | 597.68 | 62.93 | 89.936 | 62.93 | 89.936
34.12 | 89298 | 34.12 | 98227.8 | 43.91 | 28767 | 43.91 | 28767 | 43.91 | 6104.2 | 43.91 | 6104.2 | 63.28 | 578.11 | 63.28 | 578.11 | 63.28 | 84.888 | 63.28 | 84.888
34.24 | 89099 | 34.24 | 98008.9 | 44.1 | 28687 | 44.1 | 28687 | 44.1 | 6089 | 44.1 | 6089 | 63.64 | 571.76 | 63.64 | 571.76 | 63.64 | 85.794 | 63.64 | 85.794
34.35 | 89000 | 34.35 | 97900 | 44.29 | 28625 | 44.29 | 28625 | 44.29 | 6041.9 | 44.29 | 6041.9 | 63.99 | 572.09 | 63.99 | 572.09 | 63.99 | 92.97 | 63.99 | 92.97
34.47 | 89038 | 34.47 | 97941.8 | 44.48 | 28562 | 44.48 | 28562 | 44.48 | 6029.9 | 44.48 | 6029.9 | 64.35 | 573.35 | 64.35 | 573.35 | 64.35 | 93.04 | 64.35 | 93.04
34.59 | 89058 | 34.59 | 97963.8 | 44.67 | 28511 | 44.67 | 28511 | 44.67 | 6014.5 | 44.67 | 6014.5 | 64.71 | 573.36 | 64.71 | 573.36 | 64.71 | 88.833 | 64.71 | 88.833
34.71 | 88971 | 34.71 | 97868.1 | 44.86 | 28442 | 44.86 | 28442 | 44.86 | 5993.1 | 44.86 | 5993.1 | 65.07 | 566.28 | 65.07 | 566.28 | 65.07 | 86.816 | 65.07 | 86.816
34.83 | 88971 | 34.83 | 97868.1 | 45.05 | 28401 | 45.05 | 28401 | 45.05 | 5959.5 | 45.05 | 5959.5 | 65.43 | 574.6 | 65.43 | 574.6 | 65.43 | 86.148 | 65.43 | 86.148
34.94 | 88961 | 34.94 | 97857.1 | 45.24 | 28320 | 45.24 | 28320 | 45.24 | 5939.7 | 45.24 | 5939.7 | 65.8 | 564.73 | 65.8 | 564.73 | 65.8 | 77.418 | 65.8 | 77.418
35.06 | 88977 | 35.06 | 97874.7 | 45.43 | 28270 | 45.43 | 28270 | 45.43 | 5920.1 | 45.43 | 5920.1 | 66.16 | 577.55 | 66.16 | 577.55 | 66.16 | 78.16 | 66.16 | 78.16
35.18 | 88880 | 35.18 | 97768 | 45.62 | 28215 | 45.62 | 28215 | 45.62 | 5904.1 | 45.62 | 5904.1 | 66.53 | 565.61 | 66.53 | 565.61 | 66.53 | 76.695 | 66.53 | 76.695
35.3 | 88816 | 35.3 | 97697.6 | 45.81 | 28183 | 45.81 | 28183 | 45.81 | 5876 | 45.81 | 5876 | 66.9 | 569.35 | 66.9 | 569.35 | 66.9 | 72.629 | 66.9 | 72.629
35.41 | 88695 | 35.41 | 97564.5 | 46.01 | 28106 | 46.01 | 28106 | 46.01 | 5861.1 | 46.01 | 5861.1 | 67.27 | 565.72 | 67.27 | 565.72 | 67.27 | 65.891 | 67.27 | 65.891
35.53 | 88702 | 35.53 | 97572.2 | 46.2 | 28070 | 46.2 | 28070 | 46.2 | 5830.8 | 46.2 | 5830.8 | 67.64 | 560.04 | 67.64 | 560.04 | 67.64 | 63.892 | 67.64 | 63.892
35.65 | 88583 | 35.65 | 97441.3 | 46.39 | 28016 | 46.39 | 28016 | 46.39 | 5812.7 | 46.39 | 5812.7 | 68.01 | 555.82 | 68.01 | 555.82 | 68.01 | 58.574 | 68.01 | 58.574
35.77 | 88524 | 35.77 | 97376.4 | 46.59 | 27969 | 46.59 | 27969 | 46.59 | 5787.3 | 46.59 | 5787.3 | 68.38 | 553.04 | 68.38 | 553.04 | 68.38 | 61.832 | 68.38 | 61.832
35.88 | 88465 | 35.88 | 97311.5 | 46.78 | 27939 | 46.78 | 27939 | 46.78 | 5779.6 | 46.78 | 5779.6 | 68.76 | 549.58 | 68.76 | 549.58 | 68.76 | 54.03 | 68.76 | 54.03
36 | 88488 | 36 | 97336.8 | 46.97 | 27862 | 46.97 | 27862 | 46.97 | 5759.9 | 46.97 | 5759.9 | 69.14 | 548.98 | 69.14 | 548.98 | 69.14 | 45.981 | 69.14 | 45.981
36.12 | 88506 | 36.12 | 97356.6 | 47.17 | 27838 | 47.17 | 27838 | 47.17 | 5721.7 | 47.17 | 5721.7 | 69.52 | 557.91 | 69.52 | 557.91 | 69.52 | 46.086 | 69.52 | 46.086
36.24 | 88295 | 36.24 | 97124.5 | 47.36 | 27742 | 47.36 | 27742 | 47.36 | 5716.4 | 47.36 | 5716.4 | 69.9 | 550.51 | 69.9 | 550.51 | 69.9 | 39.312 | 69.9 | 39.312
36.36 | 88183 | 36.36 | 97001.3 | 47.56 | 27697 | 47.56 | 27697 | 47.56 | 5683.8 | 47.56 | 5683.8 | 70.28 | 545.96 | 70.28 | 545.96 | 70.28 | 36.367 | 70.28 | 36.367
36.48 | 88090 | 36.48 | 96899 | 47.75 | 27631 | 47.75 | 27631 | 47.75 | 5667.3 | 47.75 | 5667.3 | 70.66 | 541.7 | 70.66 | 541.7 | 70.66 | 32.9 | 70.66 | 32.9
36.59 | 88022 | 36.59 | 96824.2 | 47.95 | 27550 | 47.95 | 27550 | 47.95 | 5631 | 47.95 | 5631 | 71.04 | 529.62 | 71.04 | 529.62 | 71.05 | 38.157 | 71.05 | 38.157
36.71 | 87858 | 36.71 | 96643.8 | 48.15 | 27525 | 48.15 | 27525 | 48.15 | 5618.8 | 48.15 | 5618.8 | 71.43 | 517.19 | 71.43 | 517.19 | 71.43 | 39.534 | 71.43 | 39.534
36.83 | 87778 | 36.83 | 96555.8 | 48.34 | 27444 | 48.34 | 27444 | 48.34 | 5607 | 48.34 | 5607 | 71.82 | 512.52 | 71.82 | 512.52 | 71.82 | 36.691 | 71.82 | 36.691
36.95 | 87686 | 36.95 | 96454.6 | 48.54 | 27391 | 48.54 | 27391 | 48.54 | 5571.4 | 48.54 | 5571.4 | 72.21 | 510.97 | 72.21 | 510.97 | 72.21 | 40.947 | 72.21 | 40.947
37.07 | 87708 | 37.07 | 96478.8 | 48.74 | 27329 | 48.74 | 27329 | 48.74 | 5562.3 | 48.74 | 5562.3 | 72.6 | 495.36 | 72.6 | 495.36 | 72.6 | 42.419 | 72.6 | 42.419
37.19 | 87747 | 37.19 | 96521.7 | 48.94 | 27246 | 48.94 | 27246 | 48.94 | 5529.9 | 48.94 | 5529.9 | 72.99 | 484.99 | 72.99 | 484.99 | 72.99 | 45.484 | 72.99 | 45.484
37.31 | 87581 | 37.31 | 96339.1 | 49.14 | 27180 | 49.14 | 27180 | 49.14 | 5502.9 | 49.14 | 5502.9 | 73.39 | 471.69 | 73.39 | 471.69 | 73.39 | 47.314 | 73.39 | 47.314
37.42 | 87423 | 37.42 | 96165.3 | 49.34 | 27136 | 49.34 | 27136 | 49.34 | 5477.5 | 49.34 | 5477.5 | 73.78 | 461.39 | 73.78 | 461.39 | 73.78 | 47.024 | 73.78 | 47.024
37.54 | 87343 | 37.54 | 96077.3 | 49.53 | 27055 | 49.53 | 27055 | 49.53 | 5459.6 | 49.53 | 5459.6 | 74.18 | 455.84 | 74.18 | 455.84 | 74.18 | 47.759 | 74.18 | 47.759
37.66 | 87346 | 37.66 | 96080.6 | 49.73 | 27010 | 49.73 | 27010 | 49.73 | 5451.9 | 49.73 | 5451.9 | 74.58 | 464.14 | 74.58 | 464.14 | 74.58 | 42.148 | 74.58 | 42.148
37.78 | 87289 | 37.78 | 96017.9 | 49.93 | 26976 | 49.93 | 26976 | 49.93 | 5434.9 | 49.93 | 5434.9 | 74.98 | 459.05 | 74.98 | 459.05 | 74.98 | 33.943 | 74.98 | 33.943
37.9 | 87092 | 37.9 | 95801.2 | 50.13 | 26900 | 50.13 | 26900 | 50.13 | 5431.6 | 50.13 | 5431.6 | 75.38 | 457.11 | 75.38 | 457.11 | 75.38 | 36.053 | 75.38 | 36.053
38.02 | 86836 | 38.02 | 95519.6 | 50.34 | 26845 | 50.34 | 26845 | 50.34 | 5400.5 | 50.34 | 5400.5 | 75.78 | 446.98 | 75.78 | 446.98 | 75.79 | 38.035 | 75.79 | 38.035
38.14 | 86807 | 38.14 | 95487.7 | 50.54 | 26809 | 50.54 | 26809 | 50.54 | 5373.8 | 50.54 | 5373.8 | 76.19 | 436.18 | 76.19 | 436.18 | 76.19 | 48.706 | 76.19 | 48.706
38.26 | 86763 | 38.26 | 95439.3 | 50.74 | 26764 | 50.74 | 26764 | 50.74 | 5352.7 | 50.74 | 5352.7 | 76.6 | 428.47 | 76.6 | 428.47 | 76.6 | 47.078 | 76.6 | 47.078
38.38 | 86755 | 38.38 | 95430.5 | 50.94 | 26697 | 50.94 | 26697 | 50.94 | 5341 | 50.94 | 5341 | 77.01 | 433.35 | 77.01 | 433.35 | 77.01 | 49.106 | 77.01 | 49.106
38.5 | 86640 | 38.5 | 95304 | 51.14 | 26653 | 51.14 | 26653 | 51.14 | 5318.6 | 51.14 | 5318.6 | 77.42 | 435.55 | 77.42 | 435.55 | 77.42 | 43.36 | 77.42 | 43.36
38.61 | 86470 | 38.61 | 95117 | 51.35 | 26611 | 51.35 | 26611 | 51.35 | 5299.3 | 51.35 | 5299.3 | 77.83 | 427.16 | 77.83 | 427.16 | 77.83 | 40.719 | 77.83 | 40.719
38.73 | 86355 | 38.73 | 94990.5 | 51.55 | 26566 | 51.55 | 26566 | 51.55 | 5273.4 | 51.55 | 5273.4 | 78.24 | 444.26 | 78.24 | 444.26 | 78.24 | 31.104 | 78.24 | 31.104
38.85 | 86473 | 38.85 | 95120.3 | 51.75 | 26530 | 51.75 | 26530 | 51.75 | 5256.9 | 51.75 | 5256.9 | 78.66 | 439.68 | 78.66 | 439.68 | 78.66 | 35.909 | 78.66 | 35.909
38.97 | 86481 | 38.97 | 95129.1 | 51.96 | 26449 | 51.96 | 26449 | 51.96 | 5237.9 | 51.96 | 5237.9 | 79.07 | 447.69 | 79.07 | 447.69 | 79.08 | 34.927 | 79.08 | 34.927
39.09 | 86406 | 39.09 | 95046.6 | 52.16 | 26410 | 52.16 | 26410 | 52.16 | 5228.3 | 52.16 | 5228.3 | 79.49 | 450.65 | 79.49 | 450.65 | 79.49 | 35.482 | 79.49 | 35.482
39.21 | 86350 | 39.21 | 94985 | 52.37 | 26352 | 52.37 | 26352 | 52.37 | 5216.3 | 52.37 | 5216.3 | 79.91 | 441.05 | 79.91 | 441.05 | 79.91 | 35.938 | 79.91 | 35.938
39.33 | 86176 | 39.33 | 94793.6 | 52.57 | 26303 | 52.57 | 26303 | 52.57 | 5201.5 | 52.57 | 5201.5 | 80.34 | 431.38 | 80.34 | 431.38 | 80.34 | 37.258 | 80.34 | 37.258
39.45 | 86183 | 39.45 | 94801.3 | 52.78 | 26232 | 52.78 | 26232 | 52.78 | 5178.9 | 52.78 | 5178.9 | 80.76 | 432.78 | 80.76 | 432.78 | 80.76 | 37.906 | 80.76 | 37.906
39.57 | 86266 | 39.57 | 94892.6 | 52.98 | 26184 | 52.98 | 26184 | 52.98 | 5153.6 | 52.98 | 5153.6 | 81.18 | 436.81 | 81.18 | 436.81 | 81.18 | 33.914 | 81.18 | 33.914
39.69 | 86162 | 39.69 | 94778.2 | 53.19 | 26138 | 53.19 | 26138 | 53.19 | 5141.3 | 53.19 | 5141.3 | 81.61 | 419.23 | 81.61 | 419.23 | 81.61 | 41.321 | 81.61 | 41.321
39.81 | 86005 | 39.81 | 94605.5 | 53.4 | 26076 | 53.4 | 26076 | 53.4 | 5121.3 | 53.4 | 5121.3 | 82.04 | 423.95 | 82.04 | 423.95 | 82.04 | 56.255 | 82.04 | 56.255
39.93 | 85872 | 39.93 | 94459.2 | 53.61 | 26037 | 53.61 | 26037 | 53.61 | 5089.7 | 53.61 | 5089.7 | 82.47 | 416.72 | 82.47 | 416.72 | 82.47 | 63.154 | 82.47 | 63.154
40.05 | 85779 | 40.05 | 94356.9 | 53.81 | 25966 | 53.81 | 25966 | 53.81 | 5070.2 | 53.81 | 5070.2 | 82.9 | 421.6 | 82.9 | 421.6 | 82.91 | 72.034 | 82.91 | 72.034
40.17 | 85829 | 40.17 | 94411.9 | 54.02 | 25928 | 54.02 | 25928 | 54.02 | 5064.6 | 54.02 | 5064.6 | 83.34 | 412.15 | 83.34 | 412.15 | 83.34 | 77.254 | 83.34 | 77.254
40.29 | 85835 | 40.29 | 94418.5 | 54.23 | 25861 | 54.23 | 25861 | 54.23 | 5034.5 | 54.23 | 5034.5 | 83.78 | 409.05 | 83.78 | 409.05 | 83.78 | 79.403 | 83.78 | 79.403
40.41 | 85654 | 40.41 | 94219.4 | 54.44 | 25802 | 54.44 | 25802 | 54.44 | 5017.7 | 54.44 | 5017.7 | 84.21 | 398.75 | 84.21 | 398.75 | 84.21 | 80.661 | 84.21 | 80.661
40.53 | 85513 | 40.53 | 94064.3 | 54.65 | 25713 | 54.65 | 25713 | 54.65 | 5004.9 | 54.65 | 5004.9 | 84.65 | 400.85 | 84.65 | 400.85 | 84.65 | 72.001 | 84.65 | 72.001
40.65 | 85460 | 40.65 | 94006 | 54.86 | 25646 | 54.86 | 25646 | 54.86 | 4983.3 | 54.86 | 4983.3 | 85.09 | 390.87 | 85.09 | 390.87 | 85.09 | 63.878 | 85.09 | 63.878
40.77 | 85455 | 40.77 | 94000.5 | 55.07 | 25563 | 55.07 | 25563 | 55.07 | 4970.2 | 55.07 | 4970.2 | 85.54 | 375.5 | 85.54 | 375.5 | 85.54 | 55.127 | 85.54 | 55.127
40.89 | 85404 | 40.89 | 93944.4 | 55.28 | 25492 | 55.28 | 25492 | 55.28 | 4961.2 | 55.28 | 4961.2 | 85.98 | 372.4 | 85.98 | 372.4 | 85.98 | 49.729 | 85.98 | 49.729
41.01 | 85402 | 41.01 | 93942.2 | 55.49 | 25425 | 55.49 | 25425 | 55.49 | 4934.4 | 55.49 | 4934.4 | 86.43 | 373.59 | 86.43 | 373.59 | 86.43 | 44.714 | 86.43 | 44.714
41.13 | 85206 | 41.13 | 93726.6 | 55.7 | 25353 | 55.7 | 25353 | 55.7 | 4924.5 | 55.7 | 4924.5 | 86.88 | 361.55 | 86.88 | 361.55 | 86.88 | 43.482 | 86.88 | 43.482
41.26 | 85147 | 41.26 | 93661.7 | 55.91 | 25286 | 55.91 | 25286 | 55.91 | 4909.1 | 55.91 | 4909.1 | 87.33 | 369.45 | 87.33 | 369.45 | 87.33 | 41.791 | 87.33 | 41.791
41.38 | 85117 | 41.38 | 93628.7 | 56.13 | 25211 | 56.13 | 25211 | 56.13 | 4893.5 | 56.13 | 4893.5 | 87.78 | 362.68 | 87.78 | 362.68 | 87.78 | 31.471 | 87.78 | 31.471
41.5 | 85153 | 41.5 | 93668.3 | 56.34 | 25164 | 56.34 | 25164 | 56.34 | 4869.7 | 56.34 | 4869.7 | 88.23 | 354.83 | 88.23 | 354.83 | 88.23 | 22.908 | 88.23 | 22.908
41.62 | 85247 | 41.62 | 93771.7 | 56.55 | 25119 | 56.55 | 25119 | 56.55 | 4848.5 | 56.55 | 4848.5 | 88.69 | 352.49 | 88.69 | 352.49 | 88.69 | 24.484 | 88.69 | 24.484
41.74 | 85261 | 41.74 | 93787.1 | 56.77 | 25064 | 56.77 | 25064 | 56.77 | 4844.4 | 56.77 | 4844.4 | 89.15 | 354.08 | 89.15 | 354.08 | 89.15 | 25.7 | 89.15 | 25.7
41.86 | 85058 | 41.86 | 93563.8 | 56.98 | 25031 | 56.98 | 25031 | 56.98 | 4831.5 | 56.98 | 4831.5 | 89.6 | 347.1 | 89.6 | 347.1 | 89.6 | 25.747 | 89.6 | 25.747
41.98 | 84823 | 41.98 | 93305.3 | 57.2 | 24981 | 57.2 | 24981 | 57.2 | 4802.2 | 57.2 | 4802.2 | 90.06 | 337.74 | 90.06 | 337.74 | 90.07 | 27.749 | 90.07 | 27.749
42.1 | 84711 | 42.1 | 93182.1 | 57.41 | 24940 | 57.41 | 24940 | 57.41 | 4794.2 | 57.41 | 4794.2 | 90.53 | 336.97 | 90.53 | 336.97 | 90.53 | 27.192 | 90.53 | 27.192
42.22 | 84743 | 42.22 | 93217.3 | 57.63 | 24932 | 57.63 | 24932 | 57.63 | 4767.2 | 57.63 | 4767.2 | 90.99 | 339.48 | 90.99 | 339.48 | 90.99 | 35.234 | 90.99 | 35.234
42.34 | 84816 | 42.34 | 93297.6 | 57.84 | 24907 | 57.84 | 24907 | 57.84 | 4751.7 | 57.84 | 4751.7 | 91.46 | 336.38 | 91.46 | 336.38 | 91.46 | 34.192 | 91.46 | 34.192
42.47 | 84958 | 42.47 | 93453.8 | 58.06 | 24869 | 58.06 | 24869 | 58.06 | 4734 | 58.06 | 4734 | 91.93 | 327.64 | 91.93 | 327.64 | 91.93 | 37.694 | 91.93 | 37.694
42.59 | 84992 | 42.59 | 93491.2 | 58.27 | 24817 | 58.27 | 24817 | 58.27 | 4722.7 | 58.27 | 4722.7 | 92.4 | 316.64 | 92.4 | 316.64 | 92.4 | 37.698 | 92.4 | 37.698
42.71 | 84865 | 42.71 | 93351.5 | 58.49 | 24764 | 58.49 | 24764 | 58.49 | 4699.4 | 58.49 | 4699.4 | 92.87 | 310.33 | 92.87 | 310.33 | 92.87 | 37.219 | 92.87 | 37.219
42.83 | 84678 | 42.83 | 93145.8 | 58.71 | 24735 | 58.71 | 24735 | 58.71 | 4684.1 | 58.71 | 4684.1 | 93.35 | 300.96 | 93.35 | 300.96 | 93.35 | 37.193 | 93.35 | 37.193
42.95 | 84685 | 42.95 | 93153.5 | 58.93 | 24685 | 58.93 | 24685 | 58.93 | 4680.8 | 58.93 | 4680.8 | 93.82 | 297.11 | 93.82 | 297.11 | 93.82 | 33.832 | 93.82 | 33.832
43.07 | 84750 | 43.07 | 93225 | 59.15 | 24679 | 59.15 | 24679 | 59.15 | 4665.4 | 59.15 | 4665.4 | 94.3 | 293.91 | 94.3 | 293.91 | 94.3 | 36.907 | 94.3 | 36.907
43.19 | 84700 | 43.19 | 93170 | 59.37 | 24653 | 59.37 | 24653 | 59.37 | 4637.6 | 59.37 | 4637.6 | 94.78 | 293.27 | 94.78 | 293.27 | 94.78 | 34.239 | 94.78 | 34.239
43.32 | 84656 | 43.32 | 93121.6 | 59.59 | 24631 | 59.59 | 24631 | 59.59 | 4619.2 | 59.59 | 4619.2 | 95.26 | 295.99 | 95.26 | 295.99 | 95.26 | 29.202 | 95.26 | 29.202
43.44 | 84564 | 43.44 | 93020.4 | 59.8 | 24574 | 59.8 | 24574 | 59.8 | 4616.9 | 59.8 | 4616.9 | 95.75 | 291.7 | 95.75 | 291.7 | 95.75 | 30.851 | 95.75 | 30.851
43.56 | 84513 | 43.56 | 92964.3 | 60.03 | 24536 | 60.03 | 24536 | 60.03 | 4593.5 | 60.03 | 4593.5 | 96.23 | 283.63 | 96.23 | 283.63 | 96.23 | 26.088 | 96.23 | 26.088
43.68 | 84448 | 43.68 | 92892.8 | 60.25 | 24478 | 60.25 | 24478 | 60.25 | 4581 | 60.25 | 4581 | 96.72 | 286.1 | 96.72 | 286.1 | 96.72 | 23.665 | 96.72 | 23.665
43.8 | 84389 | 43.8 | 92827.9 | 60.47 | 24428 | 60.47 | 24428 | 60.47 | 4572.8 | 60.47 | 4572.8 | 97.21 | 282.89 | 97.21 | 282.89 | 97.21 | 21.877 | 97.21 | 21.877
43.93 | 84216 | 43.93 | 92637.6 | 60.69 | 24391 | 60.69 | 24391 | 60.69 | 4571.7 | 60.69 | 4571.7 | 97.7 | 285.72 | 97.7 | 285.72 | 97.7 | 22.191 | 97.7 | 22.191
44.05 | 84186 | 44.05 | 92604.6 | 60.91 | 24343 | 60.91 | 24343 | 60.91 | 4538.9 | 60.91 | 4538.9 | 98.2 | 276.98 | 98.2 | 276.98 | 98.2 | 22.593 | 98.2 | 22.593
44.17 | 84227 | 44.17 | 92649.7 | 61.13 | 24292 | 61.13 | 24292 | 61.13 | 4523.9 | 61.13 | 4523.9 | 98.69 | 276.84 | 98.69 | 276.84 | 98.69 | 23.796 | 98.69 | 23.796
44.29 | 84324 | 44.29 | 92756.4 | 61.36 | 24228 | 61.36 | 24228 | 61.36 | 4502 | 61.36 | 4502 | 99.19 | 281.18 | 99.19 | 281.18 | 99.19 | 23.256 | 99.19 | 23.256
44.41 | 84105 | 44.41 | 92515.5 | 61.58 | 24205 | 61.58 | 24205 | 61.58 | 4490.2 | 61.58 | 4490.2 | 99.69 | 284.22 | 99.69 | 284.22 | 99.69 | 26.206 | 99.69 | 26.206
44.54 | 83994 | 44.54 | 92393.4 | 61.8 | 24139 | 61.8 | 24139 | 61.8 | 4466.4 | 61.8 | 4466.4 | 100.2 | 286.76 | 100.2 | 286.76 | 100.2 | 27.549 | 100.2 | 27.549
44.66 | 83925 | 44.66 | 92317.5 | 62.03 | 24064 | 62.03 | 24064 | 62.03 | 4463.5 | 62.03 | 4463.5 | 100.7 | 287.73 | 100.7 | 287.73
44.78 | 83894 | 44.78 | 92283.4 | 62.25 | 24031 | 62.25 | 24031 | 62.25 | 4454.4 | 62.25 | 4454.4 | 101.2 | 297.24 | 101.2 | 297.24
44.9 | 83883 | 44.9 | 92271.3 | 62.48 | 24028 | 62.48 | 24028 | 62.48 | 4423 | 62.48 | 4423 | 101.7 | 291.72 | 101.7 | 291.72
45.03 | 83806 | 45.03 | 92186.6 | 62.7 | 23950 | 62.7 | 23950 | 62.7 | 4416 | 62.7 | 4416 | 102.2 | 288.77 | 102.2 | 288.77
45.15 | 83871 | 45.15 | 92258.1 | 62.93 | 23903 | 62.93 | 23903 | 62.93 | 4387.3 | 62.93 | 4387.3 | 102.7 | 294.29 | 102.7 | 294.29
45.27 | 83936 | 45.27 | 92329.6 | 63.16 | 23879 | 63.16 | 23879 | 63.16 | 4380.7 | 63.16 | 4380.7 | 103.2 | 292.7 | 103.2 | 292.7
45.39 | 83816 | 45.39 | 92197.6 | 63.38 | 23817 | 63.38 | 23817 | 63.38 | 4360.5 | 63.38 | 4360.5 | 103.8 | 292.71 | 103.8 | 292.71
45.52 | 83665 | 45.52 | 92031.5 | 63.61 | 23774 | 63.61 | 23774 | 63.61 | 4341.1 | 63.61 | 4341.1 | 104.3 | 290.24 | 104.3 | 290.24
45.64 | 83564 | 45.64 | 91920.4 | 63.84 | 23733 | 63.84 | 23733 | 63.84 | 4336.7 | 63.84 | 4336.7 | 104.8 | 291.84 | 104.8 | 291.84
45.76 | 83430 | 45.76 | 91773 | 64.07 | 23683 | 64.07 | 23683 | 64.07 | 4307.5 | 64.07 | 4307.5 | 105.3 | 299.19 | 105.3 | 299.19
45.89 | 83403 | 45.89 | 91743.3 | 64.3 | 23632 | 64.3 | 23632 | 64.3 | 4304.5 | 64.3 | 4304.5 | 105.8 | 296.58 | 105.8 | 296.58
46.01 | 83322 | 46.01 | 91654.2 | 64.53 | 23597 | 64.53 | 23597 | 64.53 | 4279.9 | 64.53 | 4279.9 | 106.4 | 292.85 | 106.4 | 292.85
46.13 | 83426 | 46.13 | 91768.6 | 64.76 | 23541 | 64.76 | 23541 | 64.76 | 4275.3 | 64.76 | 4275.3 | 106.9 | 294.83 | 106.9 | 294.83
46.26 | 83473 | 46.26 | 91820.3 | 64.99 | 23512 | 64.99 | 23512 | 64.99 | 4260.8 | 64.99 | 4260.8 | 107.4 | 291.01 | 107.4 | 291.01
46.38 | 83400 | 46.38 | 91740 | 65.22 | 23446 | 65.22 | 23446 | 65.22 | 4239.9 | 65.22 | 4239.9 | 108 | 292.45 | 108 | 292.45
46.5 | 83366 | 46.5 | 91702.6 | 65.45 | 23395 | 65.45 | 23395 | 65.45 | 4233.4 | 65.45 | 4233.4 | 108.5 | 293.16 | 108.5 | 293.16
46.63 | 83363 | 46.63 | 91699.3 | 65.68 | 23348 | 65.68 | 23348 | 65.68 | 4206.6 | 65.68 | 4206.6 | 109 | 295.54 | 109 | 295.54
46.75 | 83190 | 46.75 | 91509 | 65.91 | 23287 | 65.91 | 23287 | 65.91 | 4181.1 | 65.91 | 4181.1 | 109.6 | 294.01 | 109.6 | 294.01
46.87 | 82970 | 46.87 | 91267 | 66.15 | 23264 | 66.15 | 23264 | 66.15 | 4170 | 66.15 | 4170 | 110.1 | 291.57 | 110.1 | 291.57
47 | 82964 | 47 | 91260.4 | 66.38 | 23186 | 66.38 | 23186 | 66.38 | 4159.1 | 66.38 | 4159.1 | 110.7 | 290.21 | 110.7 | 290.21
47.12 | 82953 | 47.12 | 91248.3 | 66.61 | 23164 | 66.61 | 23164 | 66.61 | 4144.6 | 66.61 | 4144.6 | 111.2 | 286.38 | 111.2 | 286.38
47.24 | 82853 | 47.24 | 91138.3 | 66.85 | 23102 | 66.85 | 23102 | 66.85 | 4141.2 | 66.85 | 4141.2 | 111.8 | 281.63 | 111.8 | 281.63
47.37 | 82777 | 47.37 | 91054.7 | 67.08 | 23076 | 67.08 | 23076 | 67.08 | 4129 | 67.08 | 4129 | 112.3 | 271.86 | 112.3 | 271.86
47.49 | 82911 | 47.49 | 91202.1 | 67.32 | 23032 | 67.32 | 23032 | 67.32 | 4110.1 | 67.32 | 4110.1 | 112.9 | 259.17 | 112.9 | 259.17
47.61 | 82790 | 47.61 | 91069 | 67.55 | 22984 | 67.55 | 22984 | 67.55 | 4106.6 | 67.55 | 4106.6 | 113.4 | 250.31 | 113.4 | 250.31
47.74 | 82774 | 47.74 | 91051.4 | 67.79 | 22940 | 67.79 | 22940 | 67.79 | 4094.2 | 67.79 | 4094.2 | 114 | 247.28 | 114 | 247.28
47.86 | 82785 | 47.86 | 91063.5 | 68.02 | 22900 | 68.02 | 22900 | 68.02 | 4079.6 | 68.02 | 4079.6 | 114.5 | 249.14 | 114.5 | 249.14
47.99 | 82651 | 47.99 | 90916.1 | 68.26 | 22866 | 68.26 | 22866 | 68.26 | 4078.7 | 68.26 | 4078.7 | 115.1 | 251.02 | 115.1 | 251.02
48.11 | 82353 | 48.11 | 90588.3 | 68.5 | 22818 | 68.5 | 22818 | 68.5 | 4053.4 | 68.5 | 4053.4 | 115.7 | 250.8 | 115.7 | 250.8
48.23 | 82400 | 48.23 | 90640 | 68.74 | 22760 | 68.74 | 22760 | 68.74 | 4049.6 | 68.74 | 4049.6 | 116.2 | 254.5 | 116.2 | 254.5
48.36 | 82224 | 48.36 | 90446.4 | 68.97 | 22704 | 68.97 | 22704 | 68.97 | 4032.1 | 68.97 | 4032.1 | 116.8 | 249.5 | 116.8 | 249.5
48.48 | 82132 | 48.48 | 90345.2 | 69.21 | 22639 | 69.21 | 22639 | 69.21 | 4023 | 69.21 | 4023 | 117.4 | 239.28 | 117.4 | 239.28
48.61 | 82174 | 48.61 | 90391.4 | 69.45 | 22586 | 69.45 | 22586 | 69.45 | 4016.8 | 69.45 | 4016.8 | 117.9 | 235.69 | 117.9 | 235.69
48.73 | 81994 | 48.73 | 90193.4 | 69.69 | 22530 | 69.69 | 22530 | 69.69 | 4001.4 | 69.69 | 4001.4 | 118.5 | 222.09 | 118.5 | 222.09
48.86 | 81968 | 48.86 | 90164.8 | 69.93 | 22487 | 69.93 | 22487 | 69.93 | 3987.3 | 69.93 | 3987.3 | 119.1 | 214.61 | 119.1 | 214.61
48.98 | 82046 | 48.98 | 90250.6 | 70.17 | 22406 | 70.17 | 22406 | 70.17 | 3974.7 | 70.17 | 3974.7 | 119.7 | 216.58 | 119.7 | 216.58
49.1 | 81969 | 49.1 | 90165.9 | 70.41 | 22356 | 70.41 | 22356 | 70.41 | 3950.7 | 70.41 | 3950.7 | 120.3 | 216.17 | 120.3 | 216.17
49.23 | 81965 | 49.23 | 90161.5 | 70.66 | 22326 | 70.66 | 22326 | 70.66 | 3927.5 | 70.66 | 3927.5 | 120.8 | 216.33 | 120.8 | 216.33
49.35 | 81948 | 49.35 | 90142.8 | 70.9 | 22296 | 70.9 | 22296 | 70.9 | 3921.6 | 70.9 | 3921.6 | 121.4 | 216.8 | 121.4 | 216.8
49.48 | 81831 | 49.48 | 90014.1 | 71.14 | 22265 | 71.14 | 22265 | 71.14 | 3919.4 | 71.14 | 3919.4 | 122 | 216.66 | 122 | 216.66
49.6 | 81832 | 49.6 | 90015.2 | 71.38 | 22227 | 71.38 | 22227 | 71.38 | 3897.8 | 71.38 | 3897.8 | 122.6 | 221.15 | 122.6 | 221.15
49.73 | 81696 | 49.73 | 89865.6 | 71.63 | 22211 | 71.63 | 22211 | 71.63 | 3892 | 71.63 | 3892 | 123.2 | 229.57 | 123.2 | 229.57
49.85 | 81592 | 49.85 | 89751.2 | 71.87 | 22171 | 71.87 | 22171 | 71.87 | 3872.6 | 71.87 | 3872.6 | 123.8 | 231.25 | 123.8 | 231.25
49.98 | 81548 | 49.98 | 89702.8 | 72.12 | 22131 | 72.12 | 22131 | 72.12 | 3845.2 | 72.12 | 3845.2 | 124.4 | 239.16 | 124.4 | 239.16
50.1 | 81391 | 50.1 | 89530.1 | 72.36 | 22106 | 72.36 | 22106 | 72.36 | 3855 | 72.36 | 3855 | 125 | 239.2 | 125 | 239.2
50.23 | 81474 | 50.23 | 89621.4 | 72.61 | 22064 | 72.61 | 22064 | 72.61 | 3832 | 72.61 | 3832 | 125.6 | 237.45 | 125.6 | 237.45
50.35 | 81364 | 50.35 | 89500.4 | 72.85 | 22008 | 72.85 | 22008 | 72.85 | 3842.1 | 72.85 | 3842.1 | 126.2 | 237.21 | 126.2 | 237.21
50.48 | 81275 | 50.48 | 89402.5 | 73.1 | 21967 | 73.1 | 21967 | 73.1 | 3814.6 | 73.1 | 3814.6 | 126.8 | 228.3 | 126.8 | 228.3
50.6 | 81273 | 50.6 | 89400.3 | 73.35 | 21902 | 73.35 | 21902 | 73.35 | 3806.2 | 73.35 | 3806.2 | 127.4 | 217.1 | 127.4 | 217.1
50.73 | 81134 | 50.73 | 89247.4 | 73.59 | 21867 | 73.59 | 21867 | 73.59 | 3783.3 | 73.59 | 3783.3 | 128 | 218.62 | 128 | 218.62
50.86 | 81184 | 50.86 | 89302.4 | 73.84 | 21814 | 73.84 | 21814 | 73.84 | 3766.7 | 73.84 | 3766.7 | 128.7 | 209.76 | 128.7 | 209.76
50.98 | 81145 | 50.98 | 89259.5 | 74.09 | 21745 | 74.09 | 21745 | 74.09 | 3744.2 | 74.09 | 3744.2 | 129.3 | 212.13 | 129.3 | 212.13
51.11 | 81104 | 51.11 | 89214.4 | 74.34 | 21699 | 74.34 | 21699 | 74.34 | 3730.9 | 74.34 | 3730.9 | 129.9 | 213.25 | 129.9 | 213.25
51.23 | 81176 | 51.23 | 89293.6 | 74.59 | 21670 | 74.59 | 21670 | 74.59 | 3732.2 | 74.59 | 3732.2 | 130.5 | 212.98 | 130.5 | 212.98
51.36 | 81054 | 51.36 | 89159.4 | 74.84 | 21616 | 74.84 | 21616 | 74.84 | 3733.4 | 74.84 | 3733.4 | 131.1 | 214.77 | 131.1 | 214.77
51.49 | 81211 | 51.49 | 89332.1 | 75.09 | 21570 | 75.09 | 21570 | 75.09 | 3722.4 | 75.09 | 3722.4 | 131.8 | 211.83 | 131.8 | 211.83
51.61 | 81073 | 51.61 | 89180.3 | 75.34 | 21536 | 75.34 | 21536 | 75.34 | 3708.4 | 75.34 | 3708.4 | 132.4 | 213.18 | 132.4 | 213.18
51.74 | 81060 | 51.74 | 89166 | 75.59 | 21503 | 75.59 | 21503 | 75.59 | 3683 | 75.59 | 3683 | 133 | 201.68 | 133 | 201.68
51.86 | 81016 | 51.86 | 89117.6 | 75.85 | 21472 | 75.85 | 21472 | 75.85 | 3671.4 | 75.85 | 3671.4 | 133.7 | 193.8 | 133.7 | 193.8
51.99 | 80996 | 51.99 | 89095.6 | 76.1 | 21421 | 76.1 | 21421 | 76.1 | 3661.3 | 76.1 | 3661.3 | 134.3 | 192.12 | 134.3 | 192.12
52.12 | 80989 | 52.12 | 89087.9 | 76.35 | 21379 | 76.35 | 21379 | 76.35 | 3662.8 | 76.35 | 3662.8 | 135 | 207.64 | 135 | 207.64
52.24 | 80821 | 52.24 | 88903.1 | 76.6 | 21344 | 76.6 | 21344 | 76.6 | 3648.3 | 76.6 | 3648.3 | 135.6 | 197.25 | 135.6 | 197.25
52.37 | 80875 | 52.37 | 88962.5 | 76.86 | 21299 | 76.86 | 21299 | 76.86 | 3638.6 | 76.86 | 3638.6 | 136.2 | 197.44 | 136.2 | 197.44
52.49 | 80706 | 52.49 | 88776.6 | 77.11 | 21257 | 77.11 | 21257 | 77.11 | 3621.3 | 77.11 | 3621.3 | 136.9 | 207.04 | 136.9 | 207.04
52.62 | 80760 | 52.62 | 88836 | 77.37 | 21204 | 77.37 | 21204 | 77.37 | 3614.9 | 77.37 | 3614.9 | 137.5 | 198.5 | 137.5 | 198.5
52.75 | 80626 | 52.75 | 88688.6 | 77.62 | 21164 | 77.62 | 21164 | 77.62 | 3604.8 | 77.62 | 3604.8 | 138.2 | 199.9 | 138.2 | 199.9
52.87 | 80680 | 52.87 | 88748 | 77.88 | 21111 | 77.88 | 21111 | 77.88 | 3579.7 | 77.88 | 3579.7 | 138.9 | 187.23 | 138.9 | 187.23
53 | 80466 | 53 | 88512.6 | 78.14 | 21068 | 78.14 | 21068 | 78.14 | 3574.2 | 78.14 | 3574.2 | 139.5 | 186.05 | 139.5 | 186.05
53.13 | 80487 | 53.13 | 88535.7 | 78.39 | 21041 | 78.39 | 21041 | 78.39 | 3564.4 | 78.39 | 3564.4 | 140.2 | 184.76 | 140.2 | 184.76
53.25 | 80350 | 53.25 | 88385 | 78.65 | 21004 | 78.65 | 21004 | 78.65 | 3549.4 | 78.65 | 3549.4 | 140.8 | 190.8 | 140.8 | 190.8
53.38 | 80348 | 53.38 | 88382.8 | 78.91 | 20941 | 78.91 | 20941 | 78.91 | 3545.4 | 78.91 | 3545.4 | 141.5 | 184.87 | 141.5 | 184.87
53.51 | 80272 | 53.51 | 88299.2 | 79.17 | 20891 | 79.17 | 20891 | 79.17 | 3516.6 | 79.17 | 3516.6 | 142.2 | 191.91 | 142.2 | 191.91
53.63 | 80220 | 53.63 | 88242 | 79.43 | 20857 | 79.43 | 20857 | 79.43 | 3508.4 | 79.43 | 3508.4 | 142.9 | 186.2 | 142.9 | 186.2
53.76 | 80069 | 53.76 | 88075.9 | 79.69 | 20795 | 79.69 | 20795 | 79.69 | 3494.7 | 79.69 | 3494.7 | 143.5 | 188.53 | 143.5 | 188.53
53.89 | 80117 | 53.89 | 88128.7 | 79.95 | 20751 | 79.95 | 20751 | 79.95 | 3477.6 | 79.95 | 3477.6 | 144.2 | 180.07 | 144.2 | 180.07
54.01 | 80021 | 54.01 | 88023.1 | 80.21 | 20726 | 80.21 | 20726 | 80.21 | 3457.5 | 80.21 | 3457.5 | 144.9 | 180.88 | 144.9 | 180.88
54.14 | 80071 | 54.14 | 88078.1 | 80.47 | 20700 | 80.47 | 20700 | 80.47 | 3461.3 | 80.47 | 3461.3 | 145.6 | 173.34 | 145.6 | 173.34
54.27 | 79944 | 54.27 | 87938.4 | 80.73 | 20687 | 80.73 | 20687 | 80.73 | 3437 | 80.73 | 3437 | 146.3 | 177.6 | 146.3 | 177.6
54.4 | 79961 | 54.4 | 87957.1 | 80.99 | 20645 | 80.99 | 20645 | 80.99 | 3426.7 | 80.99 | 3426.7 | 147 | 176.02 | 147 | 176.02
54.52 | 79802 | 54.52 | 87782.2 | 81.26 | 20630 | 81.26 | 20630 | 81.26 | 3417.7 | 81.26 | 3417.7 | 147.6 | 190.41 | 147.6 | 190.41
54.65 | 79827 | 54.65 | 87809.7 | 81.52 | 20571 | 81.52 | 20571 | 81.52 | 3412.3 | 81.52 | 3412.3 | 148.3 | 193.5 | 148.3 | 193.5
54.78 | 79641 | 54.78 | 87605.1 | 81.78 | 20535 | 81.78 | 20535 | 81.78 | 3395.4 | 81.78 | 3395.4 | 149 | 192.48 | 149 | 192.48
54.91 | 79795 | 54.91 | 87774.5 | 82.05 | 20491 | 82.05 | 20491 | 82.05 | 3388.4 | 82.05 | 3388.4 | 149.7 | 185.87 | 149.7 | 185.87
55.03 | 79646 | 55.03 | 87610.6 | 82.31 | 20458 | 82.31 | 20458 | 82.31 | 3369.2 | 82.31 | 3369.2 | 150.4 | 181.03 | 150.4 | 181.03
55.16 | 79670 | 55.16 | 87637 | 82.58 | 20398 | 82.58 | 20398 | 82.58 | 3361.7 | 82.58 | 3361.7 | 151.1 | 171.56 | 151.1 | 171.56
55.29 | 79543 | 55.29 | 87497.3 | 82.85 | 20320 | 82.85 | 20320 | 82.85 | 3344.4 | 82.85 | 3344.4 | 151.9 | 165.42 | 151.9 | 165.42
55.42 | 79543 | 55.42 | 87497.3 | 83.11 | 20272 | 83.11 | 20272 | 83.11 | 3340 | 83.11 | 3340 | 152.6 | 165.04 | 152.6 | 165.04
55.54 | 79484 | 55.54 | 87432.4 | 83.38 | 20225 | 83.38 | 20225 | 83.38 | 3328.3 | 83.38 | 3328.3 | 153.3 | 175.02 | 153.3 | 175.02
55.67 | 79407 | 55.67 | 87347.7 | 83.65 | 20214 | 83.65 | 20214 | 83.65 | 3324.4 | 83.65 | 3324.4 | 154 | 181.72 | 154 | 181.72
55.8 | 79424 | 55.8 | 87366.4 | 83.92 | 20157 | 83.92 | 20157 | 83.92 | 3294.7 | 83.92 | 3294.7 | 154.7 | 180.03 | 154.7 | 180.03
55.93 | 79349 | 55.93 | 87283.9 | 84.19 | 20132 | 84.19 | 20132 | 84.19 | 3300.2 | 84.19 | 3300.2 | 155.4 | 176.61 | 155.4 | 176.61
56.06 | 79344 | 56.06 | 87278.4 | 84.45 | 20097 | 84.45 | 20097 | 84.45 | 3279.5 | 84.45 | 3279.5 | 156.2 | 178.16 | 156.2 | 178.16
56.18 | 79280 | 56.18 | 87208 | 84.72 | 20093 | 84.72 | 20093 | 84.72 | 3269.3 | 84.72 | 3269.3 | 156.9 | 184.41 | 156.9 | 184.41
56.31 | 79257 | 56.31 | 87182.7 | 85 | 20080 | 85 | 20080 | 85 | 3257.9 | 85 | 3257.9 | 157.6 | 181.69 | 157.6 | 181.69
56.44 | 79189 | 56.44 | 87107.9 | 85.27 | 20073 | 85.27 | 20073 | 85.27 | 3244.6 | 85.27 | 3244.6 | 158.4 | 166.13 | 158.4 | 166.13
56.57 | 79135 | 56.57 | 87048.5 | 85.54 | 20033 | 85.54 | 20033 | 85.54 | 3232.4 | 85.54 | 3232.4 | 159.1 | 156.72 | 159.1 | 156.72
56.7 | 79198 | 56.7 | 87117.8 | 85.81 | 20026 | 85.81 | 20026 | 85.81 | 3225.3 | 85.81 | 3225.3 | 159.8 | 160.29 | 159.8 | 160.29
56.83 | 79014 | 56.83 | 86915.4 | 86.08 | 20020 | 86.08 | 20020 | 86.08 | 3209.8 | 86.08 | 3209.8 | 160.6 | 151.43 | 160.6 | 151.43
56.95 | 79041 | 56.95 | 86945.1 | 86.36 | 19974 | 86.36 | 19974 | 86.36 | 3206.5 | 86.36 | 3206.5 | 161.3 | 150.06 | 161.3 | 150.06
57.08 | 78964 | 57.08 | 86860.4 | 86.63 | 19964 | 86.63 | 19964 | 86.63 | 3187.8 | 86.63 | 3187.8 | 162.1 | 150.74 | 162.1 | 150.74
57.21 | 78882 | 57.21 | 86770.2 | 86.9 | 19924 | 86.9 | 19924 | 86.9 | 3184.3 | 86.9 | 3184.3 | 162.8 | 151.77 | 162.8 | 151.77
57.34 | 78916 | 57.34 | 86807.6 | 87.18 | 19900 | 87.18 | 19900 | 87.18 | 3173.4 | 87.18 | 3173.4 | 163.6 | 145.49 | 163.6 | 145.49
57.47 | 78849 | 57.47 | 86733.9 | 87.45 | 19864 | 87.45 | 19864 | 87.45 | 3166.9 | 87.45 | 3166.9 | 164.4 | 143.26 | 164.4 | 143.26
57.6 | 78888 | 57.6 | 86776.8 | 87.73 | 19840 | 87.73 | 19840 | 87.73 | 3157.2 | 87.73 | 3157.2 | 165.1 | 150.12 | 165.1 | 150.12
57.73 | 78820 | 57.73 | 86702 | 88.01 | 19803 | 88.01 | 19803 | 88.01 | 3140.4 | 88.01 | 3140.4 | 165.9 | 157.67 | 165.9 | 157.67
57.86 | 78787 | 57.86 | 86665.7 | 88.28 | 19784 | 88.28 | 19784 | 88.28 | 3135.2 | 88.28 | 3135.2 | 166.7 | 145.49 | 166.7 | 145.49
57.99 | 78821 | 57.99 | 86703.1 | 88.56 | 19732 | 88.56 | 19732 | 88.56 | 3130.4 | 88.56 | 3130.4 | 167.4 | 143.51 | 167.4 | 143.51
58.11 | 78692 | 58.11 | 86561.2 | 88.84 | 19697 | 88.84 | 19697 | 88.84 | 3133.5 | 88.84 | 3133.5 | 168.2 | 138.57 | 168.2 | 138.57
58.24 | 78674 | 58.24 | 86541.4 | 89.12 | 19663 | 89.12 | 19663 | 89.12 | 3115.1 | 89.12 | 3115.1 | 169 | 144.76 | 169 | 144.76
58.37 | 78664 | 58.37 | 86530.4 | 89.4 | 19604 | 89.4 | 19604 | 89.4 | 3114 | 89.4 | 3114 | 169.8 | 151.24 | 169.8 | 151.24
58.5 | 78547 | 58.5 | 86401.7 | 89.68 | 19544 | 89.68 | 19544 | 89.68 | 3095.3 | 89.68 | 3095.3 | 170.5 | 153.8 | 170.5 | 153.8
58.63 | 78496 | 58.63 | 86345.6 | 89.96 | 19495 | 89.96 | 19495 | 89.96 | 3086.1 | 89.96 | 3086.1 | 171.3 | 155.02 | 171.3 | 155.02
58.76 | 78417 | 58.76 | 86258.7 | 90.24 | 19459 | 90.24 | 19459 | 90.24 | 3067.9 | 90.24 | 3067.9 | 172.1 | 152.32 | 172.1 | 152.32
58.89 | 78295 | 58.89 | 86124.5 | 90.52 | 19401 | 90.52 | 19401 | 90.52 | 3057.1 | 90.52 | 3057.1 | 172.9 | 144.33 | 172.9 | 144.33
59.02 | 78234 | 59.02 | 86057.4 | 90.8 | 19372 | 90.8 | 19372 | 90.8 | 3051.8 | 90.8 | 3051.8 | 173.7 | 136.03 | 173.7 | 136.03
59.15 | 78189 | 59.15 | 86007.9 | 91.09 | 19336 | 91.09 | 19336 | 91.09 | 3034.5 | 91.09 | 3034.5 | 174.5 | 124.1 | 174.5 | 124.1
59.28 | 78141 | 59.28 | 85955.1 | 91.37 | 19288 | 91.37 | 19288 | 91.37 | 3012 | 91.37 | 3012 | 175.3 | 143.75 | 175.3 | 143.75
59.41 | 78166 | 59.41 | 85982.6 | 91.65 | 19276 | 91.65 | 19276 | 91.65 | 2992.4 | 91.65 | 2992.4 | 176.1 | 132.43 | 176.1 | 132.43
59.54 | 78157 | 59.54 | 85972.7 | 91.94 | 19259 | 91.94 | 19259 | 91.94 | 2982.6 | 91.94 | 2982.6 | 176.9 | 142.24 | 176.9 | 142.24
59.67 | 78062 | 59.67 | 85868.2 | 92.22 | 19202 | 92.22 | 19202 | 92.22 | 2954.6 | 92.22 | 2954.6 | 177.7 | 134.2 | 177.7 | 134.2
59.8 | 78153 | 59.8 | 85968.3 | 92.51 | 19167 | 92.51 | 19167 | 92.51 | 2949.7 | 92.51 | 2949.7 | 178.6 | 132.58 | 178.6 | 132.58
59.93 | 78111 | 59.93 | 85922.1 | 92.79 | 19113 | 92.79 | 19113 | 92.79 | 2944.8 | 92.79 | 2944.8 | 179.4 | 129.78 | 179.4 | 129.78
60.06 | 78054 | 60.06 | 85859.4 | 93.08 | 19063 | 93.08 | 19063 | 93.08 | 2934.1 | 93.08 | 2934.1 | 180.2 | 129.96 | 180.2 | 129.96
60.19 | 78015 | 60.19 | 85816.5 | 93.37 | 19031 | 93.37 | 19031 | 93.37 | 2930.6 | 93.37 | 2930.6 | 181 | 122.92 | 181 | 122.92
60.32 | 78015 | 60.32 | 85816.5 | 93.66 | 19012 | 93.66 | 19012 | 93.66 | 2916.7 | 93.66 | 2916.7 | 181.9 | 128.62 | 181.9 | 128.62
60.45 | 77912 | 60.45 | 85703.2 | 93.94 | 18967 | 93.94 | 18967 | 93.94 | 2913.3 | 93.94 | 2913.3 | 182.7 | 125.06 | 182.7 | 125.06
60.58 | 77874 | 60.58 | 85661.4 | 94.23 | 18912 | 94.23 | 18912 | 94.23 | 2898.5 | 94.23 | 2898.5 | 183.5 | 125.6 | 183.5 | 125.6
60.71 | 77908 | 60.71 | 85698.8 | 94.52 | 18873 | 94.52 | 18873 | 94.52 | 2908.6 | 94.52 | 2908.6 | 184.4 | 128.65 | 184.4 | 128.65
60.84 | 77879 | 60.84 | 85666.9 | 94.81 | 18814 | 94.81 | 18814 | 94.81 | 2892 | 94.81 | 2892 | 185.2 | 135.95 | 185.2 | 135.95
60.97 | 77810 | 60.97 | 85591 | 95.1 | 18781 | 95.1 | 18781 | 95.1 | 2885.3 | 95.1 | 2885.3 | 186.1 | 139.21 | 186.1 | 139.21
61.1 | 77740 | 61.1 | 85514 | 95.39 | 18747 | 95.39 | 18747 | 95.39 | 2890.8 | 95.39 | 2890.8 | 186.9 | 157.19 | 186.9 | 157.19
61.23 | 77636 | 61.23 | 85399.6 | 95.69 | 18701 | 95.69 | 18701 | 95.69 | 2873.5 | 95.69 | 2873.5 | 187.8 | 141.81 | 187.8 | 141.81
61.36 | 77461 | 61.36 | 85207.1 | 95.98 | 18669 | 95.98 | 18669 | 95.98 | 2864.5 | 95.98 | 2864.5 | 188.6 | 136.47 | 188.6 | 136.47
61.5 | 77470 | 61.5 | 85217 | 96.27 | 18649 | 96.27 | 18649 | 96.27 | 2844.8 | 96.27 | 2844.8 | 189.5 | 123.48 | 189.5 | 123.48
61.63 | 77475 | 61.63 | 85222.5 | 96.57 | 18607 | 96.57 | 18607 | 96.57 | 2824.8 | 96.57 | 2824.8 | 190.3 | 120.88 | 190.3 | 120.88
61.76 | 77515 | 61.76 | 85266.5 | 96.86 | 18560 | 96.86 | 18560 | 96.86 | 2813.9 | 96.86 | 2813.9 | 191.2 | 119.13 | 191.2 | 119.13
61.89 | 77474 | 61.89 | 85221.4 | 97.16 | 18553 | 97.16 | 18553 | 97.16 | 2817 | 97.16 | 2817 | 192.1 | 129.9 | 192.1 | 129.9
62.02 | 77509 | 62.02 | 85259.9 | 97.45 | 18526 | 97.45 | 18526 | 97.45 | 2796.4 | 97.45 | 2796.4 | 193 | 133.95 | 193 | 133.95
62.15 | 77534 | 62.15 | 85287.4 | 97.75 | 18536 | 97.75 | 18536 | 97.75 | 2799.6 | 97.75 | 2799.6 | 193.8 | 131.47 | 193.8 | 131.47
62.28 | 77574 | 62.28 | 85331.4 | 98.04 | 18506 | 98.04 | 18506 | 98.04 | 2799.4 | 98.04 | 2799.4 | 194.7 | 135.27 | 194.7 | 135.27
62.41 | 77446 | 62.41 | 85190.6 | 98.34 | 18468 | 98.34 | 18468 | 98.34 | 2791 | 98.34 | 2791 | 195.6 | 134.72 | 195.6 | 134.72
62.54 | 77235 | 62.54 | 84958.5 | 98.64 | 18411 | 98.64 | 18411 | 98.64 | 2788.7 | 98.64 | 2788.7 | 196.5 | 128.37 | 196.5 | 128.37
62.68 | 77136 | 62.68 | 84849.6 | 98.94 | 18371 | 98.94 | 18371 | 98.94 | 2768.9 | 98.94 | 2768.9 | 197.4 | 135.19 | 197.4 | 135.19
62.81 | 77105 | 62.81 | 84815.5 | 99.24 | 18320 | 99.24 | 18320 | 99.24 | 2777.4 | 99.24 | 2777.4 | 198.3 | 127.34 | 198.3 | 127.34
62.94 | 76983 | 62.94 | 84681.3 | 99.54 | 18269 | 99.54 | 18269 | 99.54 | 2773.9 | 99.54 | 2773.9 | 199.2 | 135.77 | 199.2 | 135.77
63.07 | 76946 | 63.07 | 84640.6 | 99.84 | 18230 | 99.84 | 18230 | 99.84 | 2759.1 | 99.84 | 2759.1 | 200.1 | 130.45 | 200.1 | 130.45
63.2 | 76956 | 63.2 | 84651.6 | 100.1 | 18208 | 100.1 | 18208 | 100.1 | 2743.5 | 100.1 | 2743.5 | 201 | 116.81 | 201 | 116.81
63.33 | 76995 | 63.33 | 84694.5 | 100.4 | 18191 | 100.4 | 18191 | 100.4 | 2746.2 | 100.4 | 2746.2 | 201.9 | 125.18 | 201.9 | 125.18
63.47 | 77003 | 63.47 | 84703.3 | 100.7 | 18158 | 100.7 | 18158 | 100.7 | 2738.6 | 100.7 | 2738.6 | 202.8 | 124.64 | 202.8 | 124.64
63.6 | 76888 | 63.6 | 84576.8 | 101 | 18130 | 101 | 18130 | 101 | 2728.5 | 101 | 2728.5 | 203.7 | 133.06 | 203.7 | 133.06
63.73 | 76863 | 63.73 | 84549.3 | 101.3 | 18091 | 101.3 | 18091 | 101.3 | 2714.7 | 101.3 | 2714.7 | 204.7 | 131.02 | 204.7 | 131.02
63.86 | 76805 | 63.86 | 84485.5 | 101.7 | 18060 | 101.7 | 18060 | 101.7 | 2712.1 | 101.7 | 2712.1 | 205.6 | 134.32 | 205.6 | 134.32
63.99 | 76730 | 63.99 | 84403 | 102 | 18039 | 102 | 18039 | 102 | 2701.3 | 102 | 2701.3 | 206.5 | 124.86 | 206.5 | 124.86
64.13 | 76619 | 64.13 | 84280.9 | 102.3 | 18018 | 102.3 | 18018 | 102.3 | 2708.4 | 102.3 | 2708.4 | 207.4 | 100.79 | 207.4 | 100.79
64.26 | 76550 | 64.26 | 84205 | 102.6 | 17970 | 102.6 | 17970 | 102.6 | 2686.2 | 102.6 | 2686.2 | 208.4 | 100.49 | 208.4 | 100.49
64.39 | 76528 | 64.39 | 84180.8 | 102.9 | 17934 | 102.9 | 17934 | 102.9 | 2685.8 | 102.9 | 2685.8 | 209.3 | 99.723 | 209.3 | 99.723
64.52 | 76580 | 64.52 | 84238 | 103.2 | 17892 | 103.2 | 17892 | 103.2 | 2674.7 | 103.2 | 2674.7 | 210.3 | 105.6 | 210.3 | 105.6
64.65 | 76576 | 64.65 | 84233.6 | 103.5 | 17868 | 103.5 | 17868 | 103.5 | 2669.8 | 103.5 | 2669.8 | 211.2 | 108.88 | 211.2 | 108.88
64.79 | 76541 | 64.79 | 84195.1 | 103.8 | 17849 | 103.8 | 17849 | 103.8 | 2674.2 | 103.8 | 2674.2 | 212.2 | 117.13 | 212.2 | 117.13
64.92 | 76486 | 64.92 | 84134.6 | 104.1 | 17811 | 104.1 | 17811 | 104.1 | 2669.5 | 104.1 | 2669.5 | 213.1 | 113.57 | 213.1 | 113.57
65.05 | 76474 | 65.05 | 84121.4 | 104.4 | 17762 | 104.4 | 17762 | 104.4 | 2659.5 | 104.4 | 2659.5 | 214.1 | 117.41 | 214.1 | 117.41
65.19 | 76317 | 65.19 | 83948.7 | 104.7 | 17727 | 104.7 | 17727 | 104.7 | 2654.2 | 104.7 | 2654.2 | 215 | 115.4 | 215 | 115.4
65.32 | 76224 | 65.32 | 83846.4 | 105 | 17720 | 105 | 17720 | 105 | 2642.3 | 105 | 2642.3 | 216 | 112.93 | 216 | 112.93
65.45 | 76163 | 65.45 | 83779.3 | 105.3 | 17669 | 105.3 | 17669 | 105.3 | 2638 | 105.3 | 2638 | 217 | 115.58 | 217 | 115.58
65.58 | 76155 | 65.58 | 83770.5 | 105.7 | 17611 | 105.7 | 17611 | 105.7 | 2636.4 | 105.7 | 2636.4 | 217.9 | 109.86 | 217.9 | 109.86
65.72 | 76186 | 65.72 | 83804.6 | 106 | 17604 | 106 | 17604 | 106 | 2632.5 | 106 | 2632.5 | 218.9 | 116.16 | 218.9 | 116.16
65.85 | 76230 | 65.85 | 83853 | 106.3 | 17541 | 106.3 | 17541 | 106.3 | 2616.9 | 106.3 | 2616.9 | 219.9 | 122.49 | 219.9 | 122.49
65.98 | 76177 | 65.98 | 83794.7 | 106.6 | 17510 | 106.6 | 17510 | 106.6 | 2595.1 | 106.6 | 2595.1 | 220.9 | 99.715 | 220.9 | 99.715
66.12 | 76095 | 66.12 | 83704.5 | 106.9 | 17481 | 106.9 | 17481 | 106.9 | 2597.1 | 106.9 | 2597.1 | 221.9 | 83.857 | 221.9 | 83.857
66.25 | 76008 | 66.25 | 83608.8 | 107.2 | 17442 | 107.2 | 17442 | 107.2 | 2584.3 | 107.2 | 2584.3 | 222.9 | 74.672 | 222.9 | 74.672
66.38 | 75906 | 66.38 | 83496.6 | 107.5 | 17405 | 107.5 | 17405 | 107.5 | 2579.9 | 107.5 | 2579.9 | 223.9 | 68.942 | 223.9 | 68.942
66.52 | 75895 | 66.52 | 83484.5 | 107.9 | 17372 | 107.9 | 17372 | 107.9 | 2561 | 107.9 | 2561 | 224.9 | 59.107 | 224.9 | 59.107
66.65 | 75958 | 66.65 | 83553.8 | 108.2 | 17326 | 108.2 | 17326 | 108.2 | 2562.7 | 108.2 | 2562.7 | 225.9 | 65.985 | 225.9 | 65.985
66.78 | 75999 | 66.78 | 83598.9 | 108.5 | 17292 | 108.5 | 17292 | 108.5 | 2554.8 | 108.5 | 2554.8 | 226.9 | 80.036 | 226.9 | 80.036
66.92 | 75977 | 66.92 | 83574.7 | 108.8 | 17234 | 108.8 | 17234 | 108.8 | 2548.8 | 108.8 | 2548.8 | 227.9 | 84.419 | 227.9 | 84.419
67.05 | 75836 | 67.05 | 83419.6 | 109.1 | 17222 | 109.1 | 17222 | 109.1 | 2547.8 | 109.1 | 2547.8 | 228.9 | 73.91 | 228.9 | 73.91
67.18 | 75776 | 67.18 | 83353.6 | 109.5 | 17199 | 109.5 | 17199 | 109.5 | 2533.5 | 109.5 | 2533.5 | 229.9 | 69.772 | 229.9 | 69.772
67.32 | 75640 | 67.32 | 83204 | 109.8 | 17185 | 109.8 | 17185 | 109.8 | 2524.4 | 109.8 | 2524.4 | 231 | 71.556 | 231 | 71.556
67.45 | 75568 | 67.45 | 83124.8 | 110.1 | 17166 | 110.1 | 17166 | 110.1 | 2501.5 | 110.1 | 2501.5 | 232 | 72.451 | 232 | 72.451
67.59 | 75622 | 67.59 | 83184.2 | 110.4 | 17125 | 110.4 | 17125 | 110.4 | 2500.5 | 110.4 | 2500.5 | 233 | 70.251 | 233 | 70.251
67.72 | 75649 | 67.72 | 83213.9 | 110.7 | 17103 | 110.7 | 17103 | 110.7 | 2506.5 | 110.7 | 2506.5 | 234.1 | 60.912 | 234.1 | 60.912
67.85 | 75588 | 67.85 | 83146.8 | 111.1 | 17066 | 111.1 | 17066 | 111.1 | 2491.5 | 111.1 | 2491.5 | 235.1 | 58.75 | 235.1 | 58.75
67.99 | 75585 | 67.99 | 83143.5 | 111.4 | 17056 | 111.4 | 17056 | 111.4 | 2480.4 | 111.4 | 2480.4 | 236.2 | 57.036 | 236.2 | 57.036
68.12 | 75373 | 68.12 | 82910.3 | 111.7 | 17038 | 111.7 | 17038 | 111.7 | 2461.3 | 111.7 | 2461.3 | 237.2 | 62.853 | 237.2 | 62.853
68.26 | 75331 | 68.26 | 82864.1 | 112 | 16998 | 112 | 16998 | 112 | 2455.7 | 112 | 2455.7 | 238.3 | 65.405 | 238.3 | 65.405
68.39 | 75356 | 68.39 | 82891.6 | 112.4 | 16963 | 112.4 | 16963 | 112.4 | 2443.3 | 112.4 | 2443.3 | 239.3 | 73.606 | 239.3 | 73.606
68.52 | 75404 | 68.52 | 82944.4 | 112.7 | 16904 | 112.7 | 16904 | 112.7 | 2439.4 | 112.7 | 2439.4 | 240.4 | 84.455 | 240.4 | 84.455
68.66 | 75456 | 68.66 | 83001.6 | 113 | 16860 | 113 | 16860 | 113 | 2429.6 | 113 | 2429.6 | 241.5 | 74.931 | 241.5 | 74.931
68.79 | 75348 | 68.79 | 82882.8 | 113.3 | 16843 | 113.3 | 16843 | 113.3 | 2436.3 | 113.3 | 2436.3 | 242.5 | 74.854 | 242.5 | 74.854
68.93 | 75290 | 68.93 | 82819 | 113.7 | 16812 | 113.7 | 16812 | 113.7 | 2437.6 | 113.7 | 2437.6 | 243.6 | 67.385 | 243.6 | 67.385
69.06 | 75277 | 69.06 | 82804.7 | 114 | 16775 | 114 | 16775 | 114 | 2429.6 | 114 | 2429.6 | 244.7 | 79.784 | 244.7 | 79.784
69.2 | 75217 | 69.2 | 82738.7 | 114.3 | 16750 | 114.3 | 16750 | 114.3 | 2420.3 | 114.3 | 2420.3 | 245.8 | 80.559 | 245.8 | 80.559
69.33 | 75184 | 69.33 | 82702.4 | 114.7 | 16717 | 114.7 | 16717 | 114.7 | 2413.1 | 114.7 | 2413.1 | 246.9 | 74.816 | 246.9 | 74.816
69.47 | 75252 | 69.47 | 82777.2 | 115 | 16699 | 115 | 16699 | 115 | 2401.9 | 115 | 2401.9 | 248 | 72.963 | 248 | 72.963
69.6 | 75253 | 69.6 | 82778.3 | 115.3 | 16670 | 115.3 | 16670 | 115.3 | 2385.8 | 115.3 | 2385.8 | 249.1 | 83.124 | 249.1 | 83.124
69.74 | 75080 | 69.74 | 82588 | 115.6 | 16649 | 115.6 | 16649 | 115.6 | 2372.5 | 115.6 | 2372.5 | 250.2 | 80.92 | 250.2 | 80.92
69.87 | 74965 | 69.87 | 82461.5 | 116 | 16639 | 116 | 16639 | 116 | 2365.7 | 116 | 2365.7 | 251.3 | 76.316 | 251.3 | 76.316
70.01 | 74942 | 70.01 | 82436.2 | 116.3 | 16611 | 116.3 | 16611 | 116.3 | 2354.3 | 116.3 | 2354.3 | 252.4 | 72.909 | 252.4 | 72.909
70.14 | 75004 | 70.14 | 82504.4 | 116.6 | 16573 | 116.6 | 16573 | 116.6 | 2344 | 116.6 | 2344 | 253.5 | 69.32 | 253.5 | 69.32
70.28 | 74940 | 70.28 | 82434 | 117 | 16533 | 117 | 16533 | 117 | 2335.9 | 117 | 2335.9 | 254.6 | 65.822 | 254.6 | 65.822
70.41 | 74793 | 70.41 | 82272.3 | 117.3 | 16526 | 117.3 | 16526 | 117.3 | 2336.9 | 117.3 | 2336.9 | 255.8 | 64.565 | 255.8 | 64.565
70.55 | 74630 | 70.55 | 82093 | 117.7 | 16519 | 117.7 | 16519 | 117.7 | 2330.8 | 117.7 | 2330.8 | 256.9 | 62.293 | 256.9 | 62.293
70.68 | 74547 | 70.68 | 82001.7 | 118 | 16505 | 118 | 16505 | 118 | 2320.1 | 118 | 2320.1 | 258 | 60.816 | 258 | 60.816
70.82 | 74608 | 70.82 | 82068.8 | 118.3 | 16449 | 118.3 | 16449 | 118.3 | 2319.1 | 118.3 | 2319.1 | 259.2 | 56.778 | 259.2 | 56.778
70.95 | 74732 | 70.95 | 82205.2 | 118.7 | 16401 | 118.7 | 16401 | 118.7 | 2311.8 | 118.7 | 2311.8 | 260.3 | 64.271 | 260.3 | 64.271
71.09 | 74591 | 71.09 | 82050.1 | 119 | 16367 | 119 | 16367 | 119 | 2307.1 | 119 | 2307.1 | 261.5 | 58.862 | 261.5 | 58.862
71.23 | 74482 | 71.23 | 81930.2 | 119.3 | 16353 | 119.3 | 16353 | 119.3 | 2298 | 119.3 | 2298 | 262.6 | 52.029 | 262.6 | 52.029
71.36 | 74375 | 71.36 | 81812.5 | 119.7 | 16328 | 119.7 | 16328 | 119.7 | 2275.1 | 119.7 | 2275.1 | 263.8 | 51.235 | 263.8 | 51.235
71.5 | 74360 | 71.5 | 81796 | 120 | 16283 | 120 | 16283 | 120 | 2276.8 | 120 | 2276.8 | 264.9 | 57.858 | 264.9 | 57.858
71.63 | 74457 | 71.63 | 81902.7 | 120.4 | 16254 | 120.4 | 16254 | 120.4 | 2282.4 | 120.4 | 2282.4 | 266.1 | 72.305 | 266.1 | 72.305
71.77 | 74427 | 71.77 | 81869.7 | 120.7 | 16205 | 120.7 | 16205 | 120.7 | 2267.4 | 120.7 | 2267.4 | 267.3 | 93.65 | 267.3 | 93.65
71.91 | 74239 | 71.91 | 81662.9 | 121.1 | 16185 | 121.1 | 16185 | 121.1 | 2265.5 | 121.1 | 2265.5 | 268.5 | 97.821 | 268.5 | 97.821
72.04 | 74100 | 72.04 | 81510 | 121.4 | 16122 | 121.4 | 16122 | 121.4 | 2267.4 | 121.4 | 2267.4 | 269.6 | 82.006 | 269.6 | 82.006
72.18 | 74060 | 72.18 | 81466 | 121.7 | 16056 | 121.7 | 16056 | 121.7 | 2256.4 | 121.7 | 2256.4 | 270.8 | 71.183 | 270.8 | 71.183
72.31 | 74049 | 72.31 | 81453.9 | 122.1 | 16011 | 122.1 | 16011 | 122.1 | 2256.4 | 122.1 | 2256.4 | 272 | 62.025 | 272 | 62.025
72.45 | 74082 | 72.45 | 81490.2 | 122.4 | 15989 | 122.4 | 15989 | 122.4 | 2249.5 | 122.4 | 2249.5 | 273.2 | 59.244 | 273.2 | 59.244
72.59 | 73988 | 72.59 | 81386.8 | 122.8 | 15977 | 122.8 | 15977 | 122.8 | 2237.2 | 122.8 | 2237.2 | 274.4 | 64.974 | 274.4 | 64.974
72.72 | 73837 | 72.72 | 81220.7 | 123.1 | 15965 | 123.1 | 15965 | 123.1 | 2222.7 | 123.1 | 2222.7 | 275.6 | 60.216 | 275.6 | 60.216
72.86 | 73940 | 72.86 | 81334 | 123.5 | 15950 | 123.5 | 15950 | 123.5 | 2209.8 | 123.5 | 2209.8 | 276.8 | 51.353 | 276.8 | 51.353
73 | 74029 | 73 | 81431.9 | 123.8 | 15947 | 123.8 | 15947 | 123.8 | 2203.1 | 123.8 | 2203.1 | 278.1 | 53.148 | 278.1 | 53.148
73.13 | 74035 | 73.13 | 81438.5 | 124.2 | 15916 | 124.2 | 15916 | 124.2 | 2196.4 | 124.2 | 2196.4 | 279.3 | 60.644 | 279.3 | 60.644
73.27 | 73978 | 73.27 | 81375.8 | 124.5 | 15888 | 124.5 | 15888 | 124.5 | 2193 | 124.5 | 2193 | 280.5 | 62.027 | 280.5 | 62.027
73.41 | 73833 | 73.41 | 81216.3 | 124.9 | 15855 | 124.9 | 15855 | 124.9 | 2179.9 | 124.9 | 2179.9 | 281.7 | 55.092 | 281.7 | 55.092
73.54 | 73860 | 73.54 | 81246 | 125.2 | 15817 | 125.2 | 15817 | 125.2 | 2170.4 | 125.2 | 2170.4 | 283 | 53.227 | 283 | 53.227
73.68 | 73973 | 73.68 | 81370.3 | 125.6 | 15786 | 125.6 | 15786 | 125.6 | 2166.6 | 125.6 | 2166.6 | 284.2 | 53.247 | 284.2 | 53.247
73.82 | 73905 | 73.82 | 81295.5 | 125.9 | 15732 | 125.9 | 15732 | 125.9 | 2159.5 | 125.9 | 2159.5 | 285.5 | 51.043 | 285.5 | 51.043
73.95 | 73708 | 73.95 | 81078.8 | 126.3 | 15713 | 126.3 | 15713 | 126.3 | 2164.5 | 126.3 | 2164.5 | 286.7 | 54.47 | 286.7 | 54.47
74.09 | 73694 | 74.09 | 81063.4 | 126.6 | 15714 | 126.6 | 15714 | 126.6 | 2146.9 | 126.6 | 2146.9 | 288 | 61.504 | 288 | 61.504
74.23 | 73794 | 74.23 | 81173.4 | 127 | 15697 | 127 | 15697 | 127 | 2140.3 | 127 | 2140.3 | 289.2 | 61.018 | 289.2 | 61.018
74.37 | 73788 | 74.37 | 81166.8 | 127.3 | 15690 | 127.3 | 15690 | 127.3 | 2149.7 | 127.3 | 2149.7 | 290.5 | 56.558 | 290.5 | 56.558
74.5 | 73665 | 74.5 | 81031.5 | 127.7 | 15676 | 127.7 | 15676 | 127.7 | 2144.7 | 127.7 | 2144.7 | 291.8 | 53.911 | 291.8 | 53.911
74.64 | 73634 | 74.64 | 80997.4 | 128.1 | 15652 | 128.1 | 15652 | 128.1 | 2142.1 | 128.1 | 2142.1 | 293 | 60.629 | 293 | 60.629
74.78 | 73620 | 74.78 | 80982 | 128.4 | 15632 | 128.4 | 15632 | 128.4 | 2118.6 | 128.4 | 2118.6 | 294.3 | 63.234 | 294.3 | 63.234
74.92 | 73759 | 74.92 | 81134.9 | 128.8 | 15591 | 128.8 | 15591 | 128.8 | 2103.7 | 128.8 | 2103.7 | 295.6 | 76.486 | 295.6 | 76.486
75.05 | 73556 | 75.05 | 80911.6 | 129.1 | 15568 | 129.1 | 15568 | 129.1 | 2078.8 | 129.1 | 2078.8 | 296.9 | 63.066 | 296.9 | 63.066
75.19 | 73402 | 75.19 | 80742.2 | 129.5 | 15499 | 129.5 | 15499 | 129.5 | 2070.9 | 129.5 | 2070.9 | 298.2 | 48.285 | 298.2 | 48.285
75.33 | 73432 | 75.33 | 80775.2 | 129.9 | 15441 | 129.9 | 15441 | 129.9 | 2054 | 129.9 | 2054 | 299.5 | 49.044 | 299.5 | 49.044
75.47 | 73407 | 75.47 | 80747.7 | 130.2 | 15439 | 130.2 | 15439 | 130.2 | 2035.9 | 130.2 | 2035.9 | 300.8 | 49.371 | 300.8 | 49.371
75.6 | 73344 | 75.6 | 80678.4 | 130.6 | 15440 | 130.6 | 15440 | 130.6 | 2033.2 | 130.6 | 2033.2 | 302.1 | 42.347 | 302.1 | 42.347
75.74 | 73259 | 75.74 | 80584.9 | 130.9 | 15397 | 130.9 | 15397 | 130.9 | 2039.7 | 130.9 | 2039.7 | 303.4 | 62.907 | 303.4 | 62.907
75.88 | 73266 | 75.88 | 80592.6 | 131.3 | 15373 | 131.3 | 15373 | 131.3 | 2036.8 | 131.3 | 2036.8 | 304.8 | 65.001 | 304.8 | 65.001
76.02 | 73408 | 76.02 | 80748.8 | 131.7 | 15317 | 131.7 | 15317 | 131.7 | 2039.9 | 131.7 | 2039.9 | 306.1 | 81.944 | 306.1 | 81.944
76.16 | 73318 | 76.16 | 80649.8 | 132 | 15274 | 132 | 15274 | 132 | 2028.9 | 132 | 2028.9 | 307.4 | 78.013 | 307.4 | 78.013
76.3 | 73149 | 76.3 | 80463.9 | 132.4 | 15261 | 132.4 | 15261 | 132.4 | 2025.5 | 132.4 | 2025.5 | 308.8 | 75.278 | 308.8 | 75.278
76.43 | 73132 | 76.43 | 80445.2 | 132.8 | 15253 | 132.8 | 15253 | 132.8 | 2034.8 | 132.8 | 2034.8 | 310.1 | 83.885 | 310.1 | 83.885
76.57 | 73203 | 76.57 | 80523.3 | 133.1 | 15221 | 133.1 | 15221 | 133.1 | 2039.9 | 133.1 | 2039.9 | 311.4 | 87.395 | 311.4 | 87.395
76.71 | 73183 | 76.71 | 80501.3 | 133.5 | 15180 | 133.5 | 15180 | 133.5 | 2030.5 | 133.5 | 2030.5 | 312.8 | 69.85 | 312.8 | 69.85
76.85 | 72978 | 76.85 | 80275.8 | 133.9 | 15152 | 133.9 | 15152 | 133.9 | 2030 | 133.9 | 2030 | 314.2 | 71.333 | 314.2 | 71.333
76.99 | 72909 | 76.99 | 80199.9 | 134.2 | 15140 | 134.2 | 15140 | 134.2 | 2022.2 | 134.2 | 2022.2 | 315.5 | 59.445 | 315.5 | 59.445
77.13 | 73081 | 77.13 | 80389.1 | 134.6 | 15120 | 134.6 | 15120 | 134.6 | 2026.4 | 134.6 | 2026.4 | 316.9 | 48.153 | 316.9 | 48.153
77.27 | 72980 | 77.27 | 80278 | 135 | 15098 | 135 | 15098 | 135 | 2023.6 | 135 | 2023.6 | 318.3 | 32.698 | 318.3 | 32.698
77.4 | 72835 | 77.4 | 80118.5 | 135.3 | 15073 | 135.3 | 15073 | 135.3 | 2000.5 | 135.3 | 2000.5 | 319.7 | 29.861 | 319.7 | 29.861
77.54 | 72879 | 77.54 | 80166.9 | 135.7 | 15059 | 135.7 | 15059 | 135.7 | 1991.3 | 135.7 | 1991.3 | 321 | 31.071 | 321 | 31.071
77.68 | 72945 | 77.68 | 80239.5 | 136.1 | 15032 | 136.1 | 15032 | 136.1 | 1980.1 | 136.1 | 1980.1 | 322.4 | 32.486 | 322.4 | 32.486
77.82 | 72835 | 77.82 | 80118.5 | 136.5 | 15007 | 136.5 | 15007 | 136.5 | 1993.4 | 136.5 | 1993.4 | 323.8 | 47.355 | 323.8 | 47.355
77.96 | 72704 | 77.96 | 79974.4 | 136.8 | 14975 | 136.8 | 14975 | 136.8 | 1982.5 | 136.8 | 1982.5 | 325.2 | 53.877 | 325.2 | 53.877
78.1 | 72794 | 78.1 | 80073.4 | 137.2 | 14960 | 137.2 | 14960 | 137.2 | 1978.6 | 137.2 | 1978.6 | 326.7 | 63.866 | 326.7 | 63.866
78.24 | 72806 | 78.24 | 80086.6 | 137.6 | 14934 | 137.6 | 14934 | 137.6 | 1980.2 | 137.6 | 1980.2 | 328.1 | 51.122 | 328.1 | 51.122
78.38 | 72622 | 78.38 | 79884.2 | 138 | 14908 | 138 | 14908 | 138 | 1964.5 | 138 | 1964.5 | 329.5 | 51.532 | 329.5 | 51.532
78.52 | 72644 | 78.52 | 79908.4 | 138.3 | 14892 | 138.3 | 14892 | 138.3 | 1961.4 | 138.3 | 1961.4 | 330.9 | 43.559 | 330.9 | 43.559
78.66 | 72728 | 78.66 | 80000.8 | 138.7 | 14858 | 138.7 | 14858 | 138.7 | 1948 | 138.7 | 1948 | 332.4 | 32.37 | 332.4 | 32.37
78.8 | 72666 | 78.8 | 79932.6 | 139.1 | 14828 | 139.1 | 14828 | 139.1 | 1940.4 | 139.1 | 1940.4 | 333.8 | 29.875 | 333.8 | 29.875
78.94 | 72489 | 78.94 | 79737.9 | 139.5 | 14806 | 139.5 | 14806 | 139.5 | 1933.6 | 139.5 | 1933.6 | 335.2 | 59.153 | 335.2 | 59.153
79.08 | 72514 | 79.08 | 79765.4 | 139.9 | 14773 | 139.9 | 14773 | 139.9 | 1921.2 | 139.9 | 1921.2 | 336.7 | 58.218 | 336.7 | 58.218
79.22 | 72588 | 79.22 | 79846.8 | 140.2 | 14749 | 140.2 | 14749 | 140.2 | 1912.6 | 140.2 | 1912.6 | 338.2 | 72.413 | 338.2 | 72.413
79.35 | 72382 | 79.35 | 79620.2 | 140.6 | 14728 | 140.6 | 14728 | 140.6 | 1909.6 | 140.6 | 1909.6 | 339.6 | 65.412 | 339.6 | 65.412
79.49 | 72381 | 79.49 | 79619.1 | 141 | 14676 | 141 | 14676 | 141 | 1909.3 | 141 | 1909.3 | 341.1 | 51.258 | 341.1 | 51.258
79.63 | 72448 | 79.63 | 79692.8 | 141.4 | 14645 | 141.4 | 14645 | 141.4 | 1910.6 | 141.4 | 1910.6 | 342.6 | 49.095 | 342.6 | 49.095
79.77 | 72395 | 79.77 | 79634.5 | 141.8 | 14597 | 141.8 | 14597 | 141.8 | 1906.8 | 141.8 | 1906.8 | 344 | 58.894 | 344 | 58.894
79.91 | 72202 | 79.91 | 79422.2 | 142.2 | 14552 | 142.2 | 14552 | 142.2 | 1904.6 | 142.2 | 1904.6 | 345.5 | 42.159 | 345.5 | 42.159
80.06 | 72219 | 80.06 | 79440.9 | 142.6 | 14511 | 142.6 | 14511 | 142.6 | 1906 | 142.6 | 1906 | 347 | 41.883 | 347 | 41.883
80.2 | 72279 | 80.2 | 79506.9 | 142.9 | 14443 | 142.9 | 14443 | 142.9 | 1903.6 | 142.9 | 1903.6 | 348.5 | 46.63 | 348.5 | 46.63
80.34 | 72039 | 80.34 | 79242.9 | 143.3 | 14323 | 143.3 | 14323 | 143.3 | 1886.1 | 143.3 | 1886.1 | 350 | 63.534 | 350 | 63.534
80.48 | 72107 | 80.48 | 79317.7 | 143.7 | 14283 | 143.7 | 14283 | 143.7 | 1874.4 | 143.7 | 1874.4 | 351.5 | 74.099 | 351.5 | 74.099
80.62 | 72220 | 80.62 | 79442 | 144.1 | 14240 | 144.1 | 14240 | 144.1 | 1873.3 | 144.1 | 1873.3 | 353.1 | 66.358 | 353.1 | 66.358
80.76 | 72106 | 80.76 | 79316.6 | 144.5 | 14202 | 144.5 | 14202 | 144.5 | 1875.4 | 144.5 | 1875.4 | 354.6 | 64.134 | 354.6 | 64.134
80.9 | 71934 | 80.9 | 79127.4 | 144.9 | 14180 | 144.9 | 14180 | 144.9 | 1868.8 | 144.9 | 1868.8 | 356.1 | 75.169 | 356.1 | 75.169
81.04 | 72076 | 81.04 | 79283.6 | 145.3 | 14177 | 145.3 | 14177 | 145.3 | 1869.6 | 145.3 | 1869.6 | 357.6 | 70.97 | 357.6 | 70.97
81.18 | 72029 | 81.18 | 79231.9 | 145.7 | 14189 | 145.7 | 14189 | 145.7 | 1853.8 | 145.7 | 1853.8 | 359.2 | 52.164 | 359.2 | 52.164
81.32 | 71823 | 81.32 | 79005.3 | 146.1 | 14180 | 146.1 | 14180 | 146.1 | 1832.8 | 146.1 | 1832.8 | 360.7 | 41.641 | 360.7 | 41.641
81.46 | 71966 | 81.46 | 79162.6 | 146.5 | 14151 | 146.5 | 14151 | 146.5 | 1824.7 | 146.5 | 1824.7 | 362.3 | 56.751 | 362.3 | 56.751
81.6 | 72049 | 81.6 | 79253.9 | 146.9 | 14123 | 146.9 | 14123 | 146.9 | 1806.2 | 146.9 | 1806.2 | 363.8 | 58.547 | 363.8 | 58.547
81.74 | 71815 | 81.74 | 78996.5 | 147.2 | 14097 | 147.2 | 14097 | 147.2 | 1801.9 | 147.2 | 1801.9 | 365.4 | 52.089 | 365.4 | 52.089
81.88 | 71818 | 81.88 | 78999.8 | 147.6 | 14082 | 147.6 | 14082 | 147.6 | 1805 | 147.6 | 1805 | 367 | 40.112 | 367 | 40.112
82.02 | 71886 | 82.02 | 79074.6 | 148 | 14085 | 148 | 14085 | 148 | 1806.5 | 148 | 1806.5 | 368.6 | 37.008 | 368.6 | 37.008
82.17 | 71671 | 82.17 | 78838.1 | 148.4 | 14095 | 148.4 | 14095 | 148.4 | 1810.9 | 148.4 | 1810.9 | 370.1 | 52.853 | 370.1 | 52.853
82.31 | 71766 | 82.31 | 78942.6 | 148.8 | 14077 | 148.8 | 14077 | 148.8 | 1803.5 | 148.8 | 1803.5 | 371.7 | 51.987 | 371.7 | 51.987
82.45 | 71807 | 82.45 | 78987.7 | 149.2 | 14024 | 149.2 | 14024 | 149.2 | 1797.9 | 149.2 | 1797.9 | 373.3 | 37.543 | 373.3 | 37.543
82.59 | 71607 | 82.59 | 78767.7 | 149.6 | 14014 | 149.6 | 14014 | 149.6 | 1774.8 | 149.6 | 1774.8 | 374.9 | 42.967 | 374.9 | 42.967
82.73 | 71649 | 82.73 | 78813.9 | 150 | 13982 | 150 | 13982 | 150 | 1767.8 | 150 | 1767.8 | 376.6 | 49.627 | 376.6 | 49.627
82.87 | 71660 | 82.87 | 78826 | 150.4 | 13965 | 150.4 | 13965 | 150.4 | 1756.9 | 150.4 | 1756.9 | 378.2 | 54.186 | 378.2 | 54.186
83.01 | 71517 | 83.01 | 78668.7 | 150.8 | 13947 | 150.8 | 13947 | 150.8 | 1762.3 | 150.8 | 1762.3 | 379.8 | 51.464 | 379.8 | 51.464
83.16 | 71511 | 83.16 | 78662.1 | 151.2 | 13969 | 151.2 | 13969 | 151.2 | 1748.1 | 151.2 | 1748.1 | 381.4 | 23.367 | 381.4 | 23.367
83.3 | 71512 | 83.3 | 78663.2 | 151.6 | 13955 | 151.6 | 13955 | 151.6 | 1742.7 | 151.6 | 1742.7 | 383.1 | 15.266 | 383.1 | 15.266
83.44 | 71403 | 83.44 | 78543.3 | 152.1 | 13966 | 152.1 | 13966 | 152.1 | 1741.5 | 152.1 | 1741.5 | 384.7 | 22.255 | 384.7 | 22.255
83.58 | 71402 | 83.58 | 78542.2 | 152.5 | 13939 | 152.5 | 13939 | 152.5 | 1724.3 | 152.5 | 1724.3
83.72 | 71433 | 83.72 | 78576.3 | 152.9 | 13922 | 152.9 | 13922 | 152.9 | 1719.7 | 152.9 | 1719.7
83.87 | 71370 | 83.87 | 78507 | 153.3 | 13893 | 153.3 | 13893 | 153.3 | 1700.5 | 153.3 | 1700.5
84.01 | 71280 | 84.01 | 78408 | 153.7 | 13826 | 153.7 | 13826 | 153.7 | 1693.1 | 153.7 | 1693.1
84.15 | 71384 | 84.15 | 78522.4 | 154.1 | 13803 | 154.1 | 13803 | 154.1 | 1682 | 154.1 | 1682
84.29 | 71175 | 84.29 | 78292.5 | 154.5 | 13791 | 154.5 | 13791 | 154.5 | 1687 | 154.5 | 1687
84.43 | 71166 | 84.43 | 78282.6 | 154.9 | 13800 | 154.9 | 13800 | 154.9 | 1685.2 | 154.9 | 1685.2
84.58 | 71358 | 84.58 | 78493.8 | 155.3 | 13813 | 155.3 | 13813 | 155.3 | 1682 | 155.3 | 1682
84.72 | 71091 | 84.72 | 78200.1 | 155.7 | 13795 | 155.7 | 13795 | 155.7 | 1676.8 | 155.7 | 1676.8
84.86 | 71152 | 84.86 | 78267.2 | 156.2 | 13718 | 156.2 | 13718 | 156.2 | 1658.7 | 156.2 | 1658.7
85.01 | 71117 | 85.01 | 78228.7 | 156.6 | 13703 | 156.6 | 13703 | 156.6 | 1660.9 | 156.6 | 1660.9
85.15 | 70973 | 85.15 | 78070.3 | 157 | 13703 | 157 | 13703 | 157 | 1662.9 | 157 | 1662.9
85.29 | 71074 | 85.29 | 78181.4 | 157.4 | 13660 | 157.4 | 13660 | 157.4 | 1667.8 | 157.4 | 1667.8
85.43 | 71012 | 85.43 | 78113.2 | 157.8 | 13602 | 157.8 | 13602 | 157.8 | 1675.7 | 157.8 | 1675.7
85.58 | 70861 | 85.58 | 77947.1 | 158.2 | 13611 | 158.2 | 13611 | 158.2 | 1676.9 | 158.2 | 1676.9
85.72 | 70911 | 85.72 | 78002.1 | 158.6 | 13636 | 158.6 | 13636 | 158.6 | 1668.1 | 158.6 | 1668.1
85.86 | 70877 | 85.86 | 77964.7 | 159.1 | 13635 | 159.1 | 13635 | 159.1 | 1673.1 | 159.1 | 1673.1
86.01 | 70814 | 86.01 | 77895.4 | 159.5 | 13606 | 159.5 | 13606 | 159.5 | 1667.4 | 159.5 | 1667.4
86.15 | 70905 | 86.15 | 77995.5 | 159.9 | 13545 | 159.9 | 13545 | 159.9 | 1649.9 | 159.9 | 1649.9
86.29 | 70760 | 86.29 | 77836 | 160.3 | 13486 | 160.3 | 13486 | 160.3 | 1641.9 | 160.3 | 1641.9
86.44 | 70867 | 86.44 | 77953.7 | 160.8 | 13416 | 160.8 | 13416 | 160.8 | 1632.8 | 160.8 | 1632.8
86.58 | 70784 | 86.58 | 77862.4 | 161.2 | 13341 | 161.2 | 13341 | 161.2 | 1637.4 | 161.2 | 1637.4
86.72 | 70615 | 86.72 | 77676.5 | 161.6 | 13275 | 161.6 | 13275 | 161.6 | 1648.3 | 161.6 | 1648.3
86.87 | 70705 | 86.87 | 77775.5 | 162 | 13267 | 162 | 13267 | 162 | 1647.6 | 162 | 1647.6
87.01 | 70665 | 87.01 | 77731.5 | 162.5 | 13237 | 162.5 | 13237 | 162.5 | 1633.1 | 162.5 | 1633.1
87.15 | 70581 | 87.15 | 77639.1 | 162.9 | 13199 | 162.9 | 13199 | 162.9 | 1620.2 | 162.9 | 1620.2
87.3 | 70597 | 87.3 | 77656.7 | 163.3 | 13096 | 163.3 | 13096 | 163.3 | 1627.1 | 163.3 | 1627.1
87.44 | 70405 | 87.44 | 77445.5 | 163.7 | 13057 | 163.7 | 13057 | 163.7 | 1619.6 | 163.7 | 1619.6
87.58 | 70439 | 87.58 | 77482.9 | 164.2 | 13011 | 164.2 | 13011 | 164.2 | 1610.6 | 164.2 | 1610.6
87.73 | 70487 | 87.73 | 77535.7 | 164.6 | 12977 | 164.6 | 12977 | 164.6 | 1607.7 | 164.6 | 1607.7
87.87 | 70316 | 87.87 | 77347.6 | 165 | 12937 | 165 | 12937 | 165 | 1577.8 | 165 | 1577.8
88.02 | 70425 | 88.02 | 77467.5 | 165.5 | 12890 | 165.5 | 12890 | 165.5 | 1564.6 | 165.5 | 1564.6
88.16 | 70367 | 88.16 | 77403.7 | 165.9 | 12882 | 165.9 | 12882 | 165.9 | 1569.8 | 165.9 | 1569.8
88.31 | 70252 | 88.31 | 77277.2 | 166.3 | 12905 | 166.3 | 12905 | 166.3 | 1582.1 | 166.3 | 1582.1
88.45 | 70324 | 88.45 | 77356.4 | 166.8 | 12903 | 166.8 | 12903 | 166.8 | 1585.2 | 166.8 | 1585.2
88.59 | 70076 | 88.59 | 77083.6 | 167.2 | 12894 | 167.2 | 12894 | 167.2 | 1579.8 | 167.2 | 1579.8
88.74 | 70331 | 88.74 | 77364.1 | 167.6 | 12946 | 167.6 | 12946 | 167.6 | 1581.1 | 167.6 | 1581.1
88.88 | 70107 | 88.88 | 77117.7 | 168.1 | 12998 | 168.1 | 12998 | 168.1 | 1571.5 | 168.1 | 1571.5
89.03 | 70169 | 89.03 | 77185.9 | 168.5 | 13014 | 168.5 | 13014 | 168.5 | 1558.5 | 168.5 | 1558.5
89.17 | 70214 | 89.17 | 77235.4 | 168.9 | 13013 | 168.9 | 13013 | 168.9 | 1558.8 | 168.9 | 1558.8
89.32 | 70078 | 89.32 | 77085.8 | 169.4 | 13020 | 169.4 | 13020 | 169.4 | 1558.5 | 169.4 | 1558.5
89.46 | 70166 | 89.46 | 77182.6 | 169.8 | 12994 | 169.8 | 12994 | 169.8 | 1559.9 | 169.8 | 1559.9
89.61 | 69940 | 89.61 | 76934 | 170.3 | 12971 | 170.3 | 12971 | 170.3 | 1551.9 | 170.3 | 1551.9
89.75 | 70025 | 89.75 | 77027.5 | 170.7 | 12957 | 170.7 | 12957 | 170.7 | 1547.5 | 170.7 | 1547.5
89.9 | 70033 | 89.9 | 77036.3 | 171.2 | 12936 | 171.2 | 12936 | 171.2 | 1543.3 | 171.2 | 1543.3
90.04 | 70007 | 90.04 | 77007.7 | 171.6 | 12930 | 171.6 | 12930 | 171.6 | 1528.8 | 171.6 | 1528.8
90.19 | 70088 | 90.19 | 77096.8 | 172 | 12843 | 172 | 12843 | 172 | 1535.6 | 172 | 1535.6
90.33 | 69892 | 90.33 | 76881.2 | 172.5 | 12738 | 172.5 | 12738 | 172.5 | 1526.4 | 172.5 | 1526.4
90.48 | 69958 | 90.48 | 76953.8 | 172.9 | 12662 | 172.9 | 12662 | 172.9 | 1522.4 | 172.9 | 1522.4
90.62 | 69864 | 90.62 | 76850.4 | 173.4 | 12662 | 173.4 | 12662 | 173.4 | 1513.2 | 173.4 | 1513.2
90.77 | 69699 | 90.77 | 76668.9 | 173.8 | 12614 | 173.8 | 12614 | 173.8 | 1513.5 | 173.8 | 1513.5
90.92 | 69876 | 90.92 | 76863.6 | 174.3 | 12640 | 174.3 | 12640 | 174.3 | 1510.5 | 174.3 | 1510.5
91.06 | 69633 | 91.06 | 76596.3 | 174.7 | 12667 | 174.7 | 12667 | 174.7 | 1491.3 | 174.7 | 1491.3
91.21 | 69687 | 91.21 | 76655.7 | 175.2 | 12637 | 175.2 | 12637 | 175.2 | 1498.7 | 175.2 | 1498.7
91.35 | 69512 | 91.35 | 76463.2 | 175.6 | 12644 | 175.6 | 12644 | 175.6 | 1489.8 | 175.6 | 1489.8
91.5 | 69609 | 91.5 | 76569.9 | 176.1 | 12637 | 176.1 | 12637 | 176.1 | 1483.4 | 176.1 | 1483.4
91.64 | 69559 | 91.64 | 76514.9 | 176.5 | 12628 | 176.5 | 12628 | 176.5 | 1477.3 | 176.5 | 1477.3
91.79 | 69399 | 91.79 | 76338.9 | 177 | 12614 | 177 | 12614 | 177 | 1474.8 | 177 | 1474.8
91.94 | 69598 | 91.94 | 76557.8 | 177.5 | 12582 | 177.5 | 12582 | 177.5 | 1483.7 | 177.5 | 1483.7
92.08 | 69293 | 92.08 | 76222.3 | 177.9 | 12544 | 177.9 | 12544 | 177.9 | 1474.5 | 177.9 | 1474.5
92.23 | 69443 | 92.23 | 76387.3 | 178.4 | 12511 | 178.4 | 12511 | 178.4 | 1475.6 | 178.4 | 1475.6
92.38 | 69363 | 92.38 | 76299.3 | 178.8 | 12505 | 178.8 | 12505 | 178.8 | 1475 | 178.8 | 1475
92.52 | 69332 | 92.52 | 76265.2 | 179.3 | 12473 | 179.3 | 12473 | 179.3 | 1476.9 | 179.3 | 1476.9
92.67 | 69295 | 92.67 | 76224.5 | 179.8 | 12445 | 179.8 | 12445 | 179.8 | 1465.2 | 179.8 | 1465.2
92.82 | 69288 | 92.82 | 76216.8 | 180.2 | 12415 | 180.2 | 12415 | 180.2 | 1456.8 | 180.2 | 1456.8
92.96 | 69210 | 92.96 | 76131 | 180.7 | 12370 | 180.7 | 12370 | 180.7 | 1437.8 | 180.7 | 1437.8
93.11 | 69165 | 93.11 | 76081.5 | 181.1 | 12330 | 181.1 | 12330 | 181.1 | 1429.9 | 181.1 | 1429.9
93.26 | 69275 | 93.26 | 76202.5 | 181.6 | 12310 | 181.6 | 12310 | 181.6 | 1432.1 | 181.6 | 1432.1
93.4 | 69065 | 93.4 | 75971.5 | 182.1 | 12274 | 182.1 | 12274 | 182.1 | 1426.6 | 182.1 | 1426.6
93.55 | 69197 | 93.55 | 76116.7 | 182.5 | 12250 | 182.5 | 12250 | 182.5 | 1422.2 | 182.5 | 1422.2
93.7 | 69053 | 93.7 | 75958.3 | 183 | 12226 | 183 | 12226 | 183 | 1430.7 | 183 | 1430.7
93.84 | 69136 | 93.84 | 76049.6 | 183.5 | 12222 | 183.5 | 12222 | 183.5 | 1417.4 | 183.5 | 1417.4
93.99 | 68947 | 93.99 | 75841.7 | 183.9 | 12205 | 183.9 | 12205 | 183.9 | 1436 | 183.9 | 1436
94.14 | 69108 | 94.14 | 76018.8 | 184.4 | 12178 | 184.4 | 12178 | 184.4 | 1440 | 184.4 | 1440
94.28 | 69030 | 94.28 | 75933 | 184.9 | 12171 | 184.9 | 12171 | 184.9 | 1459.6 | 184.9 | 1459.6
94.43 | 68956 | 94.43 | 75851.6 | 185.4 | 12161 | 185.4 | 12161 | 185.4 | 1452.9 | 185.4 | 1452.9
94.58 | 69011 | 94.58 | 75912.1 | 185.8 | 12158 | 185.8 | 12158 | 185.8 | 1430 | 185.8 | 1430
94.73 | 68990 | 94.73 | 75889 | 186.3 | 12143 | 186.3 | 12143 | 186.3 | 1426.7 | 186.3 | 1426.7
94.87 | 68929 | 94.87 | 75821.9 | 186.8 | 12113 | 186.8 | 12113 | 186.8 | 1419 | 186.8 | 1419
95.02 | 68828 | 95.02 | 75710.8 | 187.3 | 12080 | 187.3 | 12080 | 187.3 | 1414.7 | 187.3 | 1414.7
95.17 | 68907 | 95.17 | 75797.7 | 187.7 | 12056 | 187.7 | 12056 | 187.7 | 1410.5 | 187.7 | 1410.5
95.32 | 68873 | 95.32 | 75760.3 | 188.2 | 12024 | 188.2 | 12024 | 188.2 | 1395.2 | 188.2 | 1395.2
95.47 | 68831 | 95.47 | 75714.1 | 188.7 | 11950 | 188.7 | 11950 | 188.7 | 1406.2 | 188.7 | 1406.2
95.61 | 68655 | 95.61 | 75520.5 | 189.2 | 11882 | 189.2 | 11882 | 189.2 | 1390.7 | 189.2 | 1390.7
95.76 | 68869 | 95.76 | 75755.9 | 189.6 | 11826 | 189.6 | 11826 | 189.6 | 1365 | 189.6 | 1365
95.91 | 68618 | 95.91 | 75479.8 | 190.1 | 11808 | 190.1 | 11808 | 190.1 | 1362.9 | 190.1 | 1362.9
96.06 | 68747 | 96.06 | 75621.7 | 190.6 | 11800 | 190.6 | 11800 | 190.6 | 1365.1 | 190.6 | 1365.1
96.21 | 68469 | 96.21 | 75315.9 | 191.1 | 11809 | 191.1 | 11809 | 191.1 | 1363 | 191.1 | 1363
96.35 | 68681 | 96.35 | 75549.1 | 191.6 | 11852 | 191.6 | 11852 | 191.6 | 1364.1 | 191.6 | 1364.1
96.5 | 68513 | 96.5 | 75364.3 | 192.1 | 11856 | 192.1 | 11856 | 192.1 | 1360.8 | 192.1 | 1360.8
96.65 | 68589 | 96.65 | 75447.9 | 192.6 | 11852 | 192.6 | 11852 | 192.6 | 1348.5 | 192.6 | 1348.5
96.8 | 68339 | 96.8 | 75172.9 | 193 | 11861 | 193 | 11861 | 193 | 1344.4 | 193 | 1344.4
96.95 | 68457 | 96.95 | 75302.7 | 193.5 | 11827 | 193.5 | 11827 | 193.5 | 1354.3 | 193.5 | 1354.3
97.1 | 68329 | 97.1 | 75161.9 | 194 | 11794 | 194 | 11794 | 194 | 1358.4 | 194 | 1358.4
97.25 | 68475 | 97.25 | 75322.5 | 194.5 | 11777 | 194.5 | 11777 | 194.5 | 1335.1 | 194.5 | 1335.1
97.4 | 68292 | 97.4 | 75121.2 | 195 | 11763 | 195 | 11763 | 195 | 1328.7 | 195 | 1328.7
97.54 | 68329 | 97.54 | 75161.9 | 195.5 | 11714 | 195.5 | 11714 | 195.5 | 1313.5 | 195.5 | 1313.5
97.69 | 68253 | 97.69 | 75078.3 | 196 | 11663 | 196 | 11663 | 196 | 1317 | 196 | 1317
97.84 | 68363 | 97.84 | 75199.3 | 196.5 | 11666 | 196.5 | 11666 | 196.5 | 1297.5 | 196.5 | 1297.5
97.99 | 68182 | 97.99 | 75000.2 | 197 | 11654 | 197 | 11654 | 197 | 1290.2 | 197 | 1290.2
98.14 | 68280 | 98.14 | 75108 | 197.5 | 11633 | 197.5 | 11633 | 197.5 | 1278.6 | 197.5 | 1278.6
98.29 | 68039 | 98.29 | 74842.9 | 198 | 11619 | 198 | 11619 | 198 | 1265.7 | 198 | 1265.7
98.44 | 68088 | 98.44 | 74896.8 | 198.5 | 11584 | 198.5 | 11584 | 198.5 | 1272.3 | 198.5 | 1272.3
98.59 | 68042 | 98.59 | 74846.2 | 199 | 11535 | 199 | 11535 | 199 | 1268.4 | 199 | 1268.4
98.74 | 68145 | 98.74 | 74959.5 | 199.5 | 11431 | 199.5 | 11431 | 199.5 | 1266.7 | 199.5 | 1266.7
98.89 | 68000 | 98.89 | 74800 | 200 | 11389 | 200 | 11389 | 200 | 1257.1 | 200 | 1257.1
99.04 | 68024 | 99.04 | 74826.4 | 200.5 | 11367 | 200.5 | 11367 | 200.5 | 1259.9 | 200.5 | 1259.9
99.19 | 67852 | 99.19 | 74637.2 | 201 | 11314 | 201 | 11314 | 201 | 1256.2 | 201 | 1256.2
99.34 | 67905 | 99.34 | 74695.5 | 201.5 | 11312 | 201.5 | 11312 | 201.5 | 1250.7 | 201.5 | 1250.7
99.49 | 67831 | 99.49 | 74614.1 | 202 | 11353 | 202 | 11353 | 202 | 1233.5 | 202 | 1233.5
99.64 | 67959 | 99.64 | 74754.9 | 202.5 | 11403 | 202.5 | 11403 | 202.5 | 1243.6 | 202.5 | 1243.6
99.79 | 67927 | 99.79 | 74719.7 | 203 | 11420 | 203 | 11420 | 203 | 1241.8 | 203 | 1241.8
99.94 | 67898 | 99.94 | 74687.8 | 203.5 | 11405 | 203.5 | 11405 | 203.5 | 1241.3 | 203.5 | 1241.3
100.1 | 67805 | 100.1 | 74585.5 | 204 | 11401 | 204 | 11401 | 204 | 1240.3 | 204 | 1240.3
100.2 | 67702 | 100.2 | 74472.2 | 204.5 | 11395 | 204.5 | 11395 | 204.5 | 1240.4 | 204.5 | 1240.4
100.4 | 67698 | 100.4 | 74467.8 | 205 | 11363 | 205 | 11363 | 205 | 1235.1 | 205 | 1235.1
100.5 | 67608 | 100.5 | 74368.8 | 205.5 | 11348 | 205.5 | 11348 | 205.5 | 1236.9 | 205.5 | 1236.9
100.7 | 67648 | 100.7 | 74412.8 | 206.1 | 11313 | 206.1 | 11313 | 206.1 | 1226 | 206.1 | 1226
100.8 | 67587 | 100.8 | 74345.7 | 206.6 | 11288 | 206.6 | 11288 | 206.6 | 1232.8 | 206.6 | 1232.8
101 | 67692 | 101 | 74461.2 | 207.1 | 11248 | 207.1 | 11248 | 207.1 | 1232.2 | 207.1 | 1232.2
101.1 | 67525 | 101.1 | 74277.5 | 207.6 | 11203 | 207.6 | 11203 | 207.6 | 1225.5 | 207.6 | 1225.5
101.3 | 67707 | 101.3 | 74477.7 | 208.1 | 11168 | 208.1 | 11168 | 208.1 | 1196.8 | 208.1 | 1196.8
101.4 | 67561 | 101.4 | 74317.1 | 208.6 | 11150 | 208.6 | 11150 | 208.6 | 1196.9 | 208.6 | 1196.9
101.6 | 67533 | 101.6 | 74286.3 | 209.2 | 11135 | 209.2 | 11135 | 209.2 | 1198.5 | 209.2 | 1198.5
101.7 | 67537 | 101.7 | 74290.7 | 209.7 | 11092 | 209.7 | 11092 | 209.7 | 1189.1 | 209.7 | 1189.1
101.9 | 67407 | 101.9 | 74147.7 | 210.2 | 11073 | 210.2 | 11073 | 210.2 | 1179 | 210.2 | 1179
102 | 67472 | 102 | 74219.2 | 210.7 | 11074 | 210.7 | 11074 | 210.7 | 1210.6 | 210.7 | 1210.6
102.2 | 67324 | 102.2 | 74056.4 | 211.3 | 11064 | 211.3 | 11064 | 211.3 | 1229 | 211.3 | 1229
102.3 | 67382 | 102.3 | 74120.2 | 211.8 | 11047 | 211.8 | 11047 | 211.8 | 1219.2 | 211.8 | 1219.2
102.5 | 67235 | 102.5 | 73958.5 | 212.3 | 11014 | 212.3 | 11014 | 212.3 | 1219.5 | 212.3 | 1219.5
102.7 | 67315 | 102.7 | 74046.5 | 212.8 | 11038 | 212.8 | 11038 | 212.8 | 1220.5 | 212.8 | 1220.5
102.8 | 67161 | 102.8 | 73877.1 | 213.4 | 11025 | 213.4 | 11025 | 213.4 | 1216.8 | 213.4 | 1216.8
103 | 67283 | 103 | 74011.3 | 213.9 | 10998 | 213.9 | 10998 | 213.9 | 1212.7 | 213.9 | 1212.7
103.1 | 67249 | 103.1 | 73973.9 | 214.4 | 10978 | 214.4 | 10978 | 214.4 | 1206.2 | 214.4 | 1206.2
103.3 | 67171 | 103.3 | 73888.1 | 215 | 10982 | 215 | 10982 | 215 | 1199.2 | 215 | 1199.2
103.4 | 67191 | 103.4 | 73910.1 | 215.5 | 10954 | 215.5 | 10954 | 215.5 | 1194.5 | 215.5 | 1194.5
103.6 | 67093 | 103.6 | 73802.3 | 216 | 10979 | 216 | 10979 | 216 | 1174.7 | 216 | 1174.7
103.7 | 67142 | 103.7 | 73856.2 | 216.6 | 10958 | 216.6 | 10958 | 216.6 | 1171.3 | 216.6 | 1171.3
103.9 | 67039 | 103.9 | 73742.9 | 217.1 | 10907 | 217.1 | 10907 | 217.1 | 1157.8 | 217.1 | 1157.8
104 | 67062 | 104 | 73768.2 | 217.6 | 10857 | 217.6 | 10857 | 217.6 | 1144.3 | 217.6 | 1144.3
104.2 | 67048 | 104.2 | 73752.8 | 218.2 | 10816 | 218.2 | 10816 | 218.2 | 1129.8 | 218.2 | 1129.8
104.3 | 66912 | 104.3 | 73603.2 | 218.7 | 10770 | 218.7 | 10770 | 218.7 | 1141.1 | 218.7 | 1141.1
104.5 | 67082 | 104.5 | 73790.2 | 219.2 | 10740 | 219.2 | 10740 | 219.2 | 1151.9 | 219.2 | 1151.9
104.6 | 66880 | 104.6 | 73568 | 219.8 | 10681 | 219.8 | 10681 | 219.8 | 1146.8 | 219.8 | 1146.8
104.8 | 66922 | 104.8 | 73614.2 | 220.3 | 10624 | 220.3 | 10624 | 220.3 | 1147.3 | 220.3 | 1147.3
104.9 | 66848 | 104.9 | 73532.8 | 220.9 | 10586 | 220.9 | 10586 | 220.9 | 1142.5 | 220.9 | 1142.5
105.1 | 66733 | 105.1 | 73406.3 | 221.4 | 10588 | 221.4 | 10588 | 221.4 | 1145 | 221.4 | 1145
105.2 | 66896 | 105.2 | 73585.6 | 222 | 10608 | 222 | 10608 | 222 | 1144.8 | 222 | 1144.8
105.4 | 66629 | 105.4 | 73291.9 | 222.5 | 10622 | 222.5 | 10622 | 222.5 | 1130.2 | 222.5 | 1130.2
105.5 | 66747 | 105.5 | 73421.7 | 223.1 | 10646 | 223.1 | 10646 | 223.1 | 1125.3 | 223.1 | 1125.3
105.7 | 66672 | 105.7 | 73339.2 | 223.6 | 10652 | 223.6 | 10652 | 223.6 | 1117.7 | 223.6 | 1117.7
105.9 | 66616 | 105.9 | 73277.6 | 224.2 | 10643 | 224.2 | 10643 | 224.2 | 1106.8 | 224.2 | 1106.8
106 | 66672 | 106 | 73339.2 | 224.7 | 10638 | 224.7 | 10638 | 224.7 | 1086.5 | 224.7 | 1086.5
106.2 | 66505 | 106.2 | 73155.5 | 225.3 | 10622 | 225.3 | 10622 | 225.3 | 1086.5 | 225.3 | 1086.5
106.3 | 66608 | 106.3 | 73268.8 | 225.8 | 10595 | 225.8 | 10595 | 225.8 | 1084.5 | 225.8 | 1084.5
106.5 | 66571 | 106.5 | 73228.1 | 226.4 | 10567 | 226.4 | 10567 | 226.4 | 1085 | 226.4 | 1085
106.6 | 66491 | 106.6 | 73140.1 | 226.9 | 10501 | 226.9 | 10501 | 226.9 | 1114.3 | 226.9 | 1114.3
106.8 | 66625 | 106.8 | 73287.5 | 227.5 | 10445 | 227.5 | 10445 | 227.5 | 1120.3 | 227.5 | 1120.3
106.9 | 66484 | 106.9 | 73132.4 | 228 | 10415 | 228 | 10415 | 228 | 1110.2 | 228 | 1110.2
107.1 | 66516 | 107.1 | 73167.6 | 228.6 | 10424 | 228.6 | 10424 | 228.6 | 1106.8 | 228.6 | 1106.8
107.2 | 66451 | 107.2 | 73096.1 | 229.2 | 10451 | 229.2 | 10451 | 229.2 | 1101.2 | 229.2 | 1101.2
107.4 | 66356 | 107.4 | 72991.6 | 229.7 | 10453 | 229.7 | 10453 | 229.7 | 1095.7 | 229.7 | 1095.7
107.5 | 66439 | 107.5 | 73082.9 | 230.3 | 10446 | 230.3 | 10446 | 230.3 | 1088.4 | 230.3 | 1088.4
107.7 | 66307 | 107.7 | 72937.7 | 230.8 | 10418 | 230.8 | 10418 | 230.8 | 1080.2 | 230.8 | 1080.2
107.8 | 66285 | 107.8 | 72913.5 | 231.4 | 10397 | 231.4 | 10397 | 231.4 | 1091.3 | 231.4 | 1091.3
108 | 66354 | 108 | 72989.4 | 232 | 10376 | 232 | 10376 | 232 | 1096.9 | 232 | 1096.9
108.2 | 66278 | 108.2 | 72905.8 | 232.5 | 10298 | 232.5 | 10298 | 232.5 | 1098.5 | 232.5 | 1098.5
108.3 | 66363 | 108.3 | 72999.3 | 233.1 | 10246 | 233.1 | 10246 | 233.1 | 1083.8 | 233.1 | 1083.8
108.5 | 66297 | 108.5 | 72926.7 | 233.7 | 10235 | 233.7 | 10235 | 233.7 | 1079.6 | 233.7 | 1079.6
108.6 | 66121 | 108.6 | 72733.1 | 234.2 | 10245 | 234.2 | 10245 | 234.2 | 1076.6 | 234.2 | 1076.6
108.8 | 66192 | 108.8 | 72811.2 | 234.8 | 10224 | 234.8 | 10224 | 234.8 | 1062.9 | 234.8 | 1062.9
108.9 | 66115 | 108.9 | 72726.5 | 235.4 | 10175 | 235.4 | 10175 | 235.4 | 1054.2 | 235.4 | 1054.2
109.1 | 66079 | 109.1 | 72686.9 | 236 | 10151 | 236 | 10151 | 236 | 1048.2 | 236 | 1048.2
109.2 | 66191 | 109.2 | 72810.1 | 236.5 | 10136 | 236.5 | 10136 | 236.5 | 1039.3 | 236.5 | 1039.3
109.4 | 66088 | 109.4 | 72696.8 | 237.1 | 10094 | 237.1 | 10094 | 237.1 | 1037.1 | 237.1 | 1037.1
109.5 | 66045 | 109.5 | 72649.5 | 237.7 | 10047 | 237.7 | 10047 | 237.7 | 1035.4 | 237.7 | 1035.4
109.7 | 66078 | 109.7 | 72685.8 | 238.3 | 10011 | 238.3 | 10011 | 238.3 | 1037.5 | 238.3 | 1037.5
109.9 | 65952 | 109.9 | 72547.2 | 238.8 | 9988 | 238.8 | 9988 | 238.8 | 1024.2 | 238.8 | 1024.2
110 | 65923 | 110 | 72515.3 | 239.4 | 10011 | 239.4 | 10011 | 239.4 | 1023.8 | 239.4 | 1023.8
110.2 | 65949 | 110.2 | 72543.9 | 240 | 10024 | 240 | 10024 | 240 | 1028.8 | 240 | 1028.8
110.3 | 65935 | 110.3 | 72528.5 | 240.6 | 10034 | 240.6 | 10034 | 240.6 | 1030.4 | 240.6 | 1030.4
110.5 | 65851 | 110.5 | 72436.1 | 241.2 | 10017 | 241.2 | 10017 | 241.2 | 1025.9 | 241.2 | 1025.9
110.6 | 65880 | 110.6 | 72468 | 241.8 | 9961.3 | 241.8 | 9961.3 | 241.8 | 1027.9 | 241.8 | 1027.9
110.8 | 65765 | 110.8 | 72341.5 | 242.3 | 9891.1 | 242.3 | 9891.1 | 242.3 | 1024.7 | 242.3 | 1024.7
110.9 | 65803 | 110.9 | 72383.3 | 242.9 | 9791.3 | 242.9 | 9791.3 | 242.9 | 1036.8 | 242.9 | 1036.8
111.1 | 65860 | 111.1 | 72446 | 243.5 | 9784.6 | 243.5 | 9784.6 | 243.5 | 1038 | 243.5 | 1038
111.3 | 65797 | 111.3 | 72376.7 | 244.1 | 9856.3 | 244.1 | 9856.3 | 244.1 | 1028.9 | 244.1 | 1028.9
111.4 | 65737 | 111.4 | 72310.7 | 244.7 | 9880.4 | 244.7 | 9880.4 | 244.7 | 1011.7 | 244.7 | 1011.7
111.6 | 65697 | 111.6 | 72266.7 | 245.3 | 9887.8 | 245.3 | 9887.8 | 245.3 | 996.15 | 245.3 | 996.15
111.7 | 65705 | 111.7 | 72275.5 | 245.9 | 9890.3 | 245.9 | 9890.3 | 245.9 | 974.39 | 245.9 | 974.39
111.9 | 65755 | 111.9 | 72330.5 | 246.5 | 9860.4 | 246.5 | 9860.4 | 246.5 | 969.58 | 246.5 | 969.58
112 | 65729 | 112 | 72301.9 | 247.1 | 9836.8 | 247.1 | 9836.8 | 247.1 | 963.37 | 247.1 | 963.37
112.2 | 65619 | 112.2 | 72180.9 | 247.7 | 9875.1 | 247.7 | 9875.1 | 247.7 | 984.37 | 247.7 | 984.37
112.4 | 65720 | 112.4 | 72292 | 248.3 | 9886.2 | 248.3 | 9886.2 | 248.3 | 1001.3 | 248.3 | 1001.3
112.5 | 65746 | 112.5 | 72320.6 | 248.9 | 9840.3 | 248.9 | 9840.3 | 248.9 | 1002.3 | 248.9 | 1002.3
112.7 | 65584 | 112.7 | 72142.4 | 249.5 | 9762.7 | 249.5 | 9762.7 | 249.5 | 998.23 | 249.5 | 998.23
112.8 | 65549 | 112.8 | 72103.9 | 250.1 | 9704.4 | 250.1 | 9704.4 | 250.1 | 976.15 | 250.1 | 976.15
113 | 65692 | 113 | 72261.2 | 250.7 | 9693.7 | 250.7 | 9693.7 | 250.7 | 968.73 | 250.7 | 968.73
113.1 | 65578 | 113.1 | 72135.8 | 251.3 | 9675.9 | 251.3 | 9675.9 | 251.3 | 948.02 | 251.3 | 948.02
113.3 | 65490 | 113.3 | 72039 | 251.9 | 9690 | 251.9 | 9690 | 251.9 | 940.23 | 251.9 | 940.23
113.4 | 65534 | 113.4 | 72087.4 | 252.5 | 9699.3 | 252.5 | 9699.3 | 252.5 | 946.72 | 252.5 | 946.72
113.6 | 65579 | 113.6 | 72136.9 | 253.1 | 9662 | 253.1 | 9662 | 253.1 | 945.6 | 253.1 | 945.6
113.8 | 65512 | 113.8 | 72063.2 | 253.7 | 9655.5 | 253.7 | 9655.5 | 253.7 | 941.38 | 253.7 | 941.38
113.9 | 65521 | 113.9 | 72073.1 | 254.3 | 9651.7 | 254.3 | 9651.7 | 254.3 | 939.15 | 254.3 | 939.15
114.1 | 65507 | 114.1 | 72057.7 | 254.9 | 9529.2 | 254.9 | 9529.2 | 254.9 | 926.55 | 254.9 | 926.55
114.2 | 65541 | 114.2 | 72095.1 | 255.6 | 9458.2 | 255.6 | 9458.2 | 255.6 | 924.19 | 255.6 | 924.19
114.4 | 65482 | 114.4 | 72030.2 | 256.2 | 9414.9 | 256.2 | 9414.9 | 256.2 | 935.66 | 256.2 | 935.66
114.5 | 65452 | 114.5 | 71997.2 | 256.8 | 9420.4 | 256.8 | 9420.4 | 256.8 | 936.93 | 256.8 | 936.93
114.7 | 65445 | 114.7 | 71989.5 | 257.4 | 9442.9 | 257.4 | 9442.9 | 257.4 | 931.4 | 257.4 | 931.4
114.9 | 65348 | 114.9 | 71882.8 | 258 | 9407.8 | 258 | 9407.8 | 258 | 918.08 | 258 | 918.08
115 | 65344 | 115 | 71878.4 | 258.6 | 9381.4 | 258.6 | 9381.4 | 258.6 | 914.65 | 258.6 | 914.65
115.2 | 65321 | 115.2 | 71853.1 | 259.3 | 9364.5 | 259.3 | 9364.5 | 259.3 | 886.87 | 259.3 | 886.87
115.3 | 65235 | 115.3 | 71758.5 | 259.9 | 9319 | 259.9 | 9319 | 259.9 | 892.98 | 259.9 | 892.98
115.5 | 65208 | 115.5 | 71728.8 | 260.5 | 9316.9 | 260.5 | 9316.9 | 260.5 | 880.61 | 260.5 | 880.61
115.7 | 65228 | 115.7 | 71750.8 | 261.1 | 9314.8 | 261.1 | 9314.8 | 261.1 | 889.46 | 261.1 | 889.46
115.8 | 65087 | 115.8 | 71595.7 | 261.8 | 9342.8 | 261.8 | 9342.8 | 261.8 | 883.88 | 261.8 | 883.88
116 | 65080 | 116 | 71588 | 262.4 | 9346.1 | 262.4 | 9346.1 | 262.4 | 895.37 | 262.4 | 895.37
116.1 | 65124 | 116.1 | 71636.4 | 263 | 9356.2 | 263 | 9356.2 | 263 | 907.96 | 263 | 907.96
116.3 | 65033 | 116.3 | 71536.3 | 263.6 | 9359.7 | 263.6 | 9359.7 | 263.6 | 896.13 | 263.6 | 896.13
116.4 | 65005 | 116.4 | 71505.5 | 264.3 | 9362 | 264.3 | 9362 | 264.3 | 900.62 | 264.3 | 900.62
116.6 | 65082 | 116.6 | 71590.2 | 264.9 | 9366.2 | 264.9 | 9366.2 | 264.9 | 893.89 | 264.9 | 893.89
116.8 | 64996 | 116.8 | 71495.6 | 265.5 | 9352.4 | 265.5 | 9352.4 | 265.5 | 887.05 | 265.5 | 887.05
116.9 | 64936 | 116.9 | 71429.6 | 266.2 | 9337.2 | 266.2 | 9337.2 | 266.2 | 909.48 | 266.2 | 909.48
117.1 | 64840 | 117.1 | 71324 | 266.8 | 9268.5 | 266.8 | 9268.5 | 266.8 | 915.68 | 266.8 | 915.68
117.2 | 64819 | 117.2 | 71300.9 | 267.4 | 9221.9 | 267.4 | 9221.9 | 267.4 | 902.06 | 267.4 | 902.06
117.4 | 64861 | 117.4 | 71347.1 | 268.1 | 9225.2 | 268.1 | 9225.2 | 268.1 | 918.5 | 268.1 | 918.5
117.6 | 64748 | 117.6 | 71222.8 | 268.7 | 9197.1 | 268.7 | 9197.1 | 268.7 | 913.31 | 268.7 | 913.31
117.7 | 64712 | 117.7 | 71183.2 | 269.4 | 9189.9 | 269.4 | 9189.9 | 269.4 | 908.76 | 269.4 | 908.76
117.9 | 64799 | 117.9 | 71278.9 | 270 | 9167.2 | 270 | 9167.2 | 270 | 905.82 | 270 | 905.82
118 | 64674 | 118 | 71141.4 | 270.6 | 9139.6 | 270.6 | 9139.6 | 270.6 | 893.3 | 270.6 | 893.3
118.2 | 64702 | 118.2 | 71172.2 | 271.3 | 9074.5 | 271.3 | 9074.5 | 271.3 | 900.1 | 271.3 | 900.1
118.4 | 64510 | 118.4 | 70961 | 271.9 | 9014.6 | 271.9 | 9014.6 | 271.9 | 899.75 | 271.9 | 899.75
118.5 | 64600 | 118.5 | 71060 | 272.6 | 8957.2 | 272.6 | 8957.2 | 272.6 | 888.29 | 272.6 | 888.29
118.7 | 64578 | 118.7 | 71035.8 | 273.2 | 8925.9 | 273.2 | 8925.9 | 273.2 | 878.28 | 273.2 | 878.28
118.8 | 64412 | 118.8 | 70853.2 | 273.9 | 8967.3 | 273.9 | 8967.3 | 273.9 | 872.77 | 273.9 | 872.77
119 | 64395 | 119 | 70834.5 | 274.5 | 8958.2 | 274.5 | 8958.2 | 274.5 | 879.1 | 274.5 | 879.1
119.2 | 64389 | 119.2 | 70827.9 | 275.2 | 8940.8 | 275.2 | 8940.8 | 275.2 | 860.91 | 275.2 | 860.91
119.3 | 64449 | 119.3 | 70893.9 | 275.8 | 8950.7 | 275.8 | 8950.7 | 275.8 | 851.78 | 275.8 | 851.78
119.5 | 64340 | 119.5 | 70774 | 276.5 | 8946.2 | 276.5 | 8946.2 | 276.5 | 843.57 | 276.5 | 843.57
119.6 | 64422 | 119.6 | 70864.2 | 277.1 | 8939.3 | 277.1 | 8939.3 | 277.1 | 818.45 | 277.1 | 818.45
119.8 | 64350 | 119.8 | 70785 | 277.8 | 8880.6 | 277.8 | 8880.6 | 277.8 | 818.35 | 277.8 | 818.35
120 | 64354 | 120 | 70789.4 | 278.5 | 8891.3 | 278.5 | 8891.3 | 278.5 | 832.15 | 278.5 | 832.15
120.1 | 64268 | 120.1 | 70694.8 | 279.1 | 8885.6 | 279.1 | 8885.6 | 279.1 | 850.92 | 279.1 | 850.92
120.3 | 64298 | 120.3 | 70727.8 | 279.8 | 8896.6 | 279.8 | 8896.6 | 279.8 | 864.37 | 279.8 | 864.37
120.4 | 64282 | 120.4 | 70710.2 | 280.4 | 8938.8 | 280.4 | 8938.8 | 280.4 | 858.05 | 280.4 | 858.05
120.6 | 64314 | 120.6 | 70745.4 | 281.1 | 8981.9 | 281.1 | 8981.9 | 281.1 | 843.93 | 281.1 | 843.93
120.8 | 64208 | 120.8 | 70628.8 | 281.8 | 8877.5 | 281.8 | 8877.5 | 281.8 | 842.91 | 281.8 | 842.91
120.9 | 64176 | 120.9 | 70593.6 | 282.4 | 8832.9 | 282.4 | 8832.9 | 282.4 | 842.48 | 282.4 | 842.48
121.1 | 64206 | 121.1 | 70626.6 | 283.1 | 8796.7 | 283.1 | 8796.7 | 283.1 | 844.49 | 283.1 | 844.49
121.2 | 64204 | 121.2 | 70624.4 | 283.8 | 8774.5 | 283.8 | 8774.5 | 283.8 | 849.71 | 283.8 | 849.71
121.4 | 64153 | 121.4 | 70568.3 | 284.5 | 8767.1 | 284.5 | 8767.1 | 284.5 | 843.3 | 284.5 | 843.3
121.6 | 64072 | 121.6 | 70479.2 | 285.1 | 8759.4 | 285.1 | 8759.4 | 285.1 | 830.02 | 285.1 | 830.02
121.7 | 64014 | 121.7 | 70415.4 | 285.8 | 8774.1 | 285.8 | 8774.1 | 285.8 | 823.37 | 285.8 | 823.37
121.9 | 64030 | 121.9 | 70433 | 286.5 | 8751.7 | 286.5 | 8751.7 | 286.5 | 795.02 | 286.5 | 795.02
122 | 63967 | 122 | 70363.7 | 287.2 | 8710.8 | 287.2 | 8710.8 | 287.2 | 772.27 | 287.2 | 772.27
122.2 | 63989 | 122.2 | 70387.9 | 287.8 | 8703.4 | 287.8 | 8703.4 | 287.8 | 782.25 | 287.8 | 782.25
122.4 | 63923 | 122.4 | 70315.3 | 288.5 | 8726.1 | 288.5 | 8726.1 | 288.5 | 825.74 | 288.5 | 825.74
122.5 | 63931 | 122.5 | 70324.1 | 289.2 | 8724.5 | 289.2 | 8724.5 | 289.2 | 841.33 | 289.2 | 841.33
122.7 | 63867 | 122.7 | 70253.7 | 289.9 | 8766.2 | 289.9 | 8766.2 | 289.9 | 832.97 | 289.9 | 832.97
122.8 | 63878 | 122.8 | 70265.8 | 290.6 | 8794.3 | 290.6 | 8794.3 | 290.6 | 830.47 | 290.6 | 830.47
123 | 63802 | 123 | 70182.2 | 291.2 | 8785.6 | 291.2 | 8785.6 | 291.2 | 833.05 | 291.2 | 833.05
123.2 | 63823 | 123.2 | 70205.3 | 291.9 | 8748.7 | 291.9 | 8748.7 | 291.9 | 824.26 | 291.9 | 824.26
123.3 | 63711 | 123.3 | 70082.1 | 292.6 | 8691.7 | 292.6 | 8691.7 | 292.6 | 806.43 | 292.6 | 806.43
123.5 | 63656 | 123.5 | 70021.6 | 293.3 | 8647.7 | 293.3 | 8647.7 | 293.3 | 801.78 | 293.3 | 801.78
123.7 | 63744 | 123.7 | 70118.4 | 294 | 8559.8 | 294 | 8559.8 | 294 | 780.51 | 294 | 780.51
123.8 | 63668 | 123.8 | 70034.8 | 294.7 | 8507.9 | 294.7 | 8507.9 | 294.7 | 774.13 | 294.7 | 774.13
124 | 63729 | 124 | 70101.9 | 295.4 | 8455.6 | 295.4 | 8455.6 | 295.4 | 779.17 | 295.4 | 779.17
124.1 | 63652 | 124.1 | 70017.2 | 296.1 | 8418.7 | 296.1 | 8418.7 | 296.1 | 788.16 | 296.1 | 788.16
124.3 | 63654 | 124.3 | 70019.4 | 296.8 | 8409.5 | 296.8 | 8409.5 | 296.8 | 797.56 | 296.8 | 797.56
124.5 | 63633 | 124.5 | 69996.3 | 297.5 | 8408 | 297.5 | 8408 | 297.5 | 799.63 | 297.5 | 799.63
124.6 | 63572 | 124.6 | 69929.2 | 298.2 | 8383.1 | 298.2 | 8383.1 | 298.2 | 800.23 | 298.2 | 800.23
124.8 | 63626 | 124.8 | 69988.6 | 298.9 | 8374.2 | 298.9 | 8374.2 | 298.9 | 791.49 | 298.9 | 791.49
125 | 63445 | 125 | 69789.5 | 299.6 | 8369 | 299.6 | 8369 | 299.6 | 793.86 | 299.6 | 793.86
125.1 | 63445 | 125.1 | 69789.5 | 300.3 | 8374.1 | 300.3 | 8374.1 | 300.3 | 791.38 | 300.3 | 791.38
125.3 | 63468 | 125.3 | 69814.8 | 301 | 8405.9 | 301 | 8405.9 | 301 | 786.43 | 301 | 786.43
125.4 | 63467 | 125.4 | 69813.7 | 301.7 | 8493 | 301.7 | 8493 | 301.7 | 794.36 | 301.7 | 794.36
125.6 | 63423 | 125.6 | 69765.3 | 302.4 | 8503.8 | 302.4 | 8503.8 | 302.4 | 788.89 | 302.4 | 788.89
125.8 | 63414 | 125.8 | 69755.4 | 303.1 | 8492.4 | 303.1 | 8492.4 | 303.1 | 772.55 | 303.1 | 772.55
125.9 | 63361 | 125.9 | 69697.1 | 303.8 | 8456.5 | 303.8 | 8456.5 | 303.8 | 768 | 303.8 | 768
126.1 | 63348 | 126.1 | 69682.8 | 304.5 | 8428.2 | 304.5 | 8428.2 | 304.5 | 756.83 | 304.5 | 756.83
126.3 | 63264 | 126.3 | 69590.4 | 305.2 | 8421.5 | 305.2 | 8421.5 | 305.2 | 755.69 | 305.2 | 755.69
126.4 | 63237 | 126.4 | 69560.7 | 305.9 | 8411.2 | 305.9 | 8411.2 | 305.9 | 747.1 | 305.9 | 747.1
126.6 | 63261 | 126.6 | 69587.1 | 306.7 | 8402.4 | 306.7 | 8402.4 | 306.7 | 748.26 | 306.7 | 748.26
126.8 | 63228 | 126.8 | 69550.8 | 307.4 | 8381 | 307.4 | 8381 | 307.4 | 727.57 | 307.4 | 727.57
126.9 | 63163 | 126.9 | 69479.3 | 308.1 | 8302 | 308.1 | 8302 | 308.1 | 727.76 | 308.1 | 727.76
127.1 | 63188 | 127.1 | 69506.8 | 308.8 | 8187.3 | 308.8 | 8187.3 | 308.8 | 730.69 | 308.8 | 730.69
127.2 | 63141 | 127.2 | 69455.1 | 309.5 | 8159.4 | 309.5 | 8159.4 | 309.5 | 728.44 | 309.5 | 728.44
127.4 | 63069 | 127.4 | 69375.9 | 310.3 | 8229.9 | 310.3 | 8229.9 | 310.3 | 735.31 | 310.3 | 735.31
127.6 | 63102 | 127.6 | 69412.2 | 311 | 8290.5 | 311 | 8290.5 | 311 | 743.11 | 311 | 743.11
127.7 | 63124 | 127.7 | 69436.4 | 311.7 | 8361.4 | 311.7 | 8361.4 | 311.7 | 745.36 | 311.7 | 745.36
127.9 | 63011 | 127.9 | 69312.1 | 312.4 | 8345.2 | 312.4 | 8345.2 | 312.4 | 745.8 | 312.4 | 745.8
128.1 | 62967 | 128.1 | 69263.7 | 313.2 | 8323.1 | 313.2 | 8323.1 | 313.2 | 749.19 | 313.2 | 749.19
128.2 | 62953 | 128.2 | 69248.3 | 313.9 | 8266.4 | 313.9 | 8266.4 | 313.9 | 746.08 | 313.9 | 746.08
128.4 | 62916 | 128.4 | 69207.6 | 314.6 | 8255.3 | 314.6 | 8255.3 | 314.6 | 741.46 | 314.6 | 741.46
128.6 | 62865 | 128.6 | 69151.5 | 315.4 | 8204.3 | 315.4 | 8204.3 | 315.4 | 741.46 | 315.4 | 741.46
128.7 | 62823 | 128.7 | 69105.3 | 316.1 | 8172.3 | 316.1 | 8172.3 | 316.1 | 733.74 | 316.1 | 733.74
128.9 | 62800 | 128.9 | 69080 | 316.8 | 8169.8 | 316.8 | 8169.8 | 316.8 | 733.65 | 316.8 | 733.65
129.1 | 62737 | 129.1 | 69010.7 | 317.6 | 8068.7 | 317.6 | 8068.7 | 317.6 | 730.96 | 317.6 | 730.96
129.2 | 62705 | 129.2 | 68975.5 | 318.3 | 7998 | 318.3 | 7998 | 318.3 | 731.18 | 318.3 | 731.18
129.4 | 62700 | 129.4 | 68970 | 319 | 7984.9 | 319 | 7984.9 | 319 | 725.34 | 319 | 725.34
129.5 | 62725 | 129.5 | 68997.5 | 319.8 | 7879.9 | 319.8 | 7879.9 | 319.8 | 721.13 | 319.8 | 721.13
129.7 | 62678 | 129.7 | 68945.8 | 320.5 | 7841.3 | 320.5 | 7841.3 | 320.5 | 727.7 | 320.5 | 727.7
129.9 | 62685 | 129.9 | 68953.5 | 321.3 | 7838.2 | 321.3 | 7838.2 | 321.3 | 732.13 | 321.3 | 732.13
130 | 62686 | 130 | 68954.6 | 322 | 7866 | 322 | 7866 | 322 | 718.09 | 322 | 718.09
130.2 | 62662 | 130.2 | 68928.2 | 322.8 | 7875.2 | 322.8 | 7875.2 | 322.8 | 707.87 | 322.8 | 707.87
130.4 | 62670 | 130.4 | 68937 | 323.5 | 7955.1 | 323.5 | 7955.1 | 323.5 | 705.87 | 323.5 | 705.87
130.5 | 62600 | 130.5 | 68860 | 324.3 | 8005.7 | 324.3 | 8005.7 | 324.3 | 697.44 | 324.3 | 697.44
130.7 | 62594 | 130.7 | 68853.4 | 325 | 8021.3 | 325 | 8021.3 | 325 | 691.44 | 325 | 691.44
130.9 | 62599 | 130.9 | 68858.9 | 325.8 | 8000.5 | 325.8 | 8000.5 | 325.8 | 689.37 | 325.8 | 689.37
131 | 62611 | 131 | 68872.1 | 326.5 | 7987.4 | 326.5 | 7987.4 | 326.5 | 685.77 | 326.5 | 685.77
131.2 | 62550 | 131.2 | 68805 | 327.3 | 7932.4 | 327.3 | 7932.4 | 327.3 | 694.94 | 327.3 | 694.94
131.4 | 62519 | 131.4 | 68770.9 | 328 | 7812.5 | 328 | 7812.5 | 328 | 684.07 | 328 | 684.07
131.5 | 62498 | 131.5 | 68747.8 | 328.8 | 7764.9 | 328.8 | 7764.9 | 328.8 | 677.3 | 328.8 | 677.3
131.7 | 62532 | 131.7 | 68785.2 | 329.6 | 7760.8 | 329.6 | 7760.8 | 329.6 | 683.6 | 329.6 | 683.6
131.9 | 62499 | 131.9 | 68748.9 | 330.3 | 7752.8 | 330.3 | 7752.8 | 330.3 | 680.18 | 330.3 | 680.18
132 | 62469 | 132 | 68715.9 | 331.1 | 7751.1 | 331.1 | 7751.1 | 331.1 | 681.98 | 331.1 | 681.98
132.2 | 62400 | 132.2 | 68640 | 331.9 | 7758.4 | 331.9 | 7758.4 | 331.9 | 687.84 | 331.9 | 687.84
132.4 | 62425 | 132.4 | 68667.5 | 332.6 | 7727.3 | 332.6 | 7727.3 | 332.6 | 689.64 | 332.6 | 689.64
132.5 | 62423 | 132.5 | 68665.3 | 333.4 | 7716.2 | 333.4 | 7716.2 | 333.4 | 682.29 | 333.4 | 682.29
132.7 | 62405 | 132.7 | 68645.5 | 334.2 | 7708.9 | 334.2 | 7708.9 | 334.2 | 678.2 | 334.2 | 678.2
132.9 | 62325 | 132.9 | 68557.5 | 334.9 | 7669 | 334.9 | 7669 | 334.9 | 686.68 | 334.9 | 686.68
133 | 62353 | 133 | 68588.3 | 335.7 | 7643.2 | 335.7 | 7643.2 | 335.7 | 696.31 | 335.7 | 696.31
133.2 | 62341 | 133.2 | 68575.1 | 336.5 | 7663.6 | 336.5 | 7663.6 | 336.5 | 667.57 | 336.5 | 667.57
133.4 | 62270 | 133.4 | 68497 | 337.3 | 7711 | 337.3 | 7711 | 337.3 | 662.17 | 337.3 | 662.17
133.5 | 62198 | 133.5 | 68417.8 | 338 | 7733.9 | 338 | 7733.9 | 338 | 659.6 | 338 | 659.6
133.7 | 62219 | 133.7 | 68440.9 | 338.8 | 7733.4 | 338.8 | 7733.4 | 338.8 | 667.71 | 338.8 | 667.71
133.9 | 62238 | 133.9 | 68461.8 | 339.6 | 7730.9 | 339.6 | 7730.9 | 339.6 | 660.28 | 339.6 | 660.28
134 | 62218 | 134 | 68439.8 | 340.4 | 7706.6 | 340.4 | 7706.6 | 340.4 | 657.67 | 340.4 | 657.67
134.2 | 62193 | 134.2 | 68412.3 | 341.2 | 7683.1 | 341.2 | 7683.1 | 341.2 | 664.41 | 341.2 | 664.41
134.4 | 62149 | 134.4 | 68363.9 | 342 | 7667.3 | 342 | 7667.3 | 342 | 656.97 | 342 | 656.97
134.5 | 62139 | 134.5 | 68352.9 | 342.8 | 7679.2 | 342.8 | 7679.2 | 342.8 | 675.2 | 342.8 | 675.2
134.7 | 62135 | 134.7 | 68348.5 | 343.5 | 7641.9 | 343.5 | 7641.9 | 343.5 | 670.27 | 343.5 | 670.27
134.9 | 62140 | 134.9 | 68354 | 344.3 | 7574 | 344.3 | 7574 | 344.3 | 650.82 | 344.3 | 650.82
135 | 62077 | 135 | 68284.7 | 345.1 | 7495 | 345.1 | 7495 | 345.1 | 641.25 | 345.1 | 641.25
135.2 | 62008 | 135.2 | 68208.8 | 345.9 | 7452.4 | 345.9 | 7452.4 | 345.9 | 621.81 | 345.9 | 621.81
135.4 | 61979 | 135.4 | 68176.9 | 346.7 | 7480.5 | 346.7 | 7480.5 | 346.7 | 624.89 | 346.7 | 624.89
135.5 | 61956 | 135.5 | 68151.6 | 347.5 | 7523.7 | 347.5 | 7523.7 | 347.5 | 620.18 | 347.5 | 620.18
135.7 | 61985 | 135.7 | 68183.5 | 348.3 | 7527 | 348.3 | 7527 | 348.3 | 645.33 | 348.3 | 645.33
135.9 | 61915 | 135.9 | 68106.5 | 349.1 | 7579.7 | 349.1 | 7579.7 | 349.1 | 670.37 | 349.1 | 670.37
136 | 61894 | 136 | 68083.4 | 349.9 | 7545.5 | 349.9 | 7545.5 | 349.9 | 663.21 | 349.9 | 663.21
136.2 | 61917 | 136.2 | 68108.7 | 350.7 | 7505.4 | 350.7 | 7505.4 | 350.7 | 686.19 | 350.7 | 686.19
136.4 | 61965 | 136.4 | 68161.5 | 351.5 | 7452.9 | 351.5 | 7452.9 | 351.5 | 682.01 | 351.5 | 682.01
136.6 | 61995 | 136.6 | 68194.5 | 352.3 | 7353.8 | 352.3 | 7353.8 | 352.3 | 674.61 | 352.3 | 674.61
136.7 | 62011 | 136.7 | 68212.1 | 353.1 | 7388.9 | 353.1 | 7388.9 | 353.1 | 656.56 | 353.1 | 656.56
136.9 | 61977 | 136.9 | 68174.7 | 354 | 7416.5 | 354 | 7416.5 | 354 | 637.39 | 354 | 637.39
137.1 | 61866 | 137.1 | 68052.6 | 354.8 | 7413.6 | 354.8 | 7413.6 | 354.8 | 612.27 | 354.8 | 612.27
137.2 | 61807 | 137.2 | 67987.7 | 355.6 | 7416 | 355.6 | 7416 | 355.6 | 581.47 | 355.6 | 581.47
137.4 | 61760 | 137.4 | 67936 | 356.4 | 7391.3 | 356.4 | 7391.3 | 356.4 | 587.96 | 356.4 | 587.96
137.6 | 61692 | 137.6 | 67861.2 | 357.2 | 7314.9 | 357.2 | 7314.9 | 357.2 | 600.97 | 357.2 | 600.97
137.7 | 61643 | 137.7 | 67807.3 | 358 | 7328.1 | 358 | 7328.1 | 358 | 602.07 | 358 | 602.07
137.9 | 61596 | 137.9 | 67755.6 | 358.9 | 7380.6 | 358.9 | 7380.6 | 358.9 | 593.41 | 358.9 | 593.41
138.1 | 61609 | 138.1 | 67769.9 | 359.7 | 7340 | 359.7 | 7340 | 359.7 | 588.02 | 359.7 | 588.02
138.2 | 61614 | 138.2 | 67775.4 | 360.5 | 7250.9 | 360.5 | 7250.9 | 360.5 | 574.61 | 360.5 | 574.61
138.4 | 61586 | 138.4 | 67744.6 | 361.3 | 7205.7 | 361.3 | 7205.7 | 361.3 | 591.32 | 361.3 | 591.32
138.6 | 61548 | 138.6 | 67702.8 | 362.1 | 7166.3 | 362.1 | 7166.3 | 362.1 | 604.95 | 362.1 | 604.95
138.8 | 61469 | 138.8 | 67615.9 | 363 | 7240.8 | 363 | 7240.8 | 363 | 607.8 | 363 | 607.8
138.9 | 61442 | 138.9 | 67586.2 | 363.8 | 7297.8 | 363.8 | 7297.8 | 363.8 | 612.43 | 363.8 | 612.43
139.1 | 61456 | 139.1 | 67601.6 | 364.6 | 7275.9 | 364.6 | 7275.9 | 364.6 | 603.93 | 364.6 | 603.93
139.3 | 61394 | 139.3 | 67533.4 | 365.5 | 7229.1 | 365.5 | 7229.1 | 365.5 | 603.86 | 365.5 | 603.86
139.4 | 61394 | 139.4 | 67533.4 | 366.3 | 7211.2 | 366.3 | 7211.2 | 366.3 | 577.99 | 366.3 | 577.99
139.6 | 61355 | 139.6 | 67490.5 | 367.1 | 7212.9 | 367.1 | 7212.9 | 367.1 | 561.17 | 367.1 | 561.17
139.8 | 61327 | 139.8 | 67459.7 | 368 | 7176.7 | 368 | 7176.7 | 368 | 568.81 | 368 | 568.81
139.9 | 61323 | 139.9 | 67455.3 | 368.8 | 7163.3 | 368.8 | 7163.3 | 368.8 | 566.69 | 368.8 | 566.69
140.1 | 61328 | 140.1 | 67460.8 | 369.7 | 7155.7 | 369.7 | 7155.7 | 369.7 | 547.21 | 369.7 | 547.21
140.3 | 61257 | 140.3 | 67382.7 | 370.5 | 7159.2 | 370.5 | 7159.2 | 370.5 | 556.78 | 370.5 | 556.78
140.5 | 61240 | 140.5 | 67364 | 371.4 | 7156.2 | 371.4 | 7156.2 | 371.4 | 565.62 | 371.4 | 565.62
140.6 | 61235 | 140.6 | 67358.5 | 372.2 | 7144.5 | 372.2 | 7144.5 | 372.2 | 565.05 | 372.2 | 565.05
140.8 | 61218 | 140.8 | 67339.8 | 373.1 | 7104.9 | 373.1 | 7104.9 | 373.1 | 556.02 | 373.1 | 556.02
141 | 61099 | 141 | 67208.9 | 373.9 | 7052.2 | 373.9 | 7052.2 | 373.9 | 559.89 | 373.9 | 559.89
141.1 | 61050 | 141.1 | 67155 | 374.8 | 6977.8 | 374.8 | 6977.8 | 374.8 | 554.81 | 374.8 | 554.81
141.3 | 61040 | 141.3 | 67144 | 375.6 | 6986.2 | 375.6 | 6986.2 | 375.6 | 563.67 | 375.6 | 563.67
141.5 | 61054 | 141.5 | 67159.4 | 376.5 | 6975.6 | 376.5 | 6975.6 | 376.5 | 568.49 | 376.5 | 568.49
141.6 | 61068 | 141.6 | 67174.8 | 377.3 | 6991.4 | 377.3 | 6991.4 | 377.3 | 570.36 | 377.3 | 570.36
141.8 | 61036 | 141.8 | 67139.6 | 378.2 | 6993.6 | 378.2 | 6993.6 | 378.2 | 567.41 | 378.2 | 567.41
142 | 61010 | 142 | 67111 | 379 | 6992.8 | 379 | 6992.8 | 379 | 565.46 | 379 | 565.46
142.2 | 60977 | 142.2 | 67074.7 | 379.9 | 6969.7 | 379.9 | 6969.7 | 379.9 | 563.91 | 379.9 | 563.91
142.3 | 60943 | 142.3 | 67037.3 | 380.8 | 6918.9 | 380.8 | 6918.9 | 380.8 | 567.66 | 380.8 | 567.66
142.5 | 60894 | 142.5 | 66983.4 | 381.6 | 6898.6 | 381.6 | 6898.6 | 381.6 | 567.63 | 381.6 | 567.63
142.7 | 60934 | 142.7 | 67027.4 | 382.5 | 6897.6 | 382.5 | 6897.6 | 382.5 | 562.07 | 382.5 | 562.07
142.8 | 60911 | 142.8 | 67002.1 | 383.4 | 6900.2 | 383.4 | 6900.2 | 383.4 | 580.09 | 383.4 | 580.09
143 | 60859 | 143 | 66944.9 | 384.2 | 6900.2 | 384.2 | 6900.2 | 384.2 | 579.91 | 384.2 | 579.91
143.2 | 60855 | 143.2 | 66940.5 | 385.1 | 6838.3 | 385.1 | 6838.3 | 385.1 | 574.19 | 385.1 | 574.19
143.4 | 60817 | 143.4 | 66898.7 | 386 | 6760.3 | 386 | 6760.3 | 386 | 580.09 | 386 | 580.09
143.5 | 60753 | 143.5 | 66828.3 | 386.9 | 6727.4 | 386.9 | 6727.4 | 386.9 | 562.67 | 386.9 | 562.67
143.7 | 60745 | 143.7 | 66819.5 | 387.8 | 6715.8 | 387.8 | 6715.8 | 387.8 | 572.19 | 387.8 | 572.19
143.9 | 60726 | 143.9 | 66798.6 | 388.6 | 6693.7 | 388.6 | 6693.7 | 388.6 | 565.24 | 388.6 | 565.24
144.1 | 60698 | 144.1 | 66767.8 | 389.5 | 6678.7 | 389.5 | 6678.7 | 389.5 | 548.99 | 389.5 | 548.99
144.2 | 60713 | 144.2 | 66784.3 | 390.4 | 6761.9 | 390.4 | 6761.9 | 390.4 | 555.39 | 390.4 | 555.39
144.4 | 60736 | 144.4 | 66809.6 | 391.3 | 6791.9 | 391.3 | 6791.9 | 391.3 | 560.35 | 391.3 | 560.35
144.6 | 60671 | 144.6 | 66738.1 | 392.2 | 6803.7 | 392.2 | 6803.7 | 392.2 | 556.78 | 392.2 | 556.78
144.7 | 60561 | 144.7 | 66617.1 | 393.1 | 6807.1 | 393.1 | 6807.1 | 393.1 | 535.05 | 393.1 | 535.05
144.9 | 60581 | 144.9 | 66639.1 | 393.9 | 6848.7 | 393.9 | 6848.7 | 393.9 | 555.49 | 393.9 | 555.49
145.1 | 60567 | 145.1 | 66623.7 | 394.8 | 6818.4 | 394.8 | 6818.4 | 394.8 | 565.36 | 394.8 | 565.36
145.3 | 60604 | 145.3 | 66664.4 | 395.7 | 6813.3 | 395.7 | 6813.3 | 395.7 | 554.01 | 395.7 | 554.01
145.4 | 60602 | 145.4 | 66662.2 | 396.6 | 6801 | 396.6 | 6801 | 396.6 | 554.58 | 396.6 | 554.58
145.6 | 60493 | 145.6 | 66542.3 | 397.5 | 6774.4 | 397.5 | 6774.4 | 397.5 | 556.29 | 397.5 | 556.29
145.8 | 60537 | 145.8 | 66590.7 | 398.4 | 6748.8 | 398.4 | 6748.8 | 398.4 | 541.43 | 398.4 | 541.43
146 | 60485 | 146 | 66533.5 | 399.3 | 6699.4 | 399.3 | 6699.4 | 399.3 | 531.72 | 399.3 | 531.72
146.1 | 60499 | 146.1 | 66548.9 | 400.2 | 6649.9 | 400.2 | 6649.9 | 400.2 | 522.05 | 400.2 | 522.05
146.3 | 60395 | 146.3 | 66434.5 | 401.1 | 6674.8 | 401.1 | 6674.8 | 401.1 | 540.79 | 401.1 | 540.79
146.5 | 60445 | 146.5 | 66489.5 | 402 | 6670.3 | 402 | 6670.3 | 402 | 539.77 | 402 | 539.77
146.6 | 60414 | 146.6 | 66455.4 | 403 | 6672.4 | 403 | 6672.4 | 403 | 541.24 | 403 | 541.24
146.8 | 60358 | 146.8 | 66393.8 | 403.9 | 6645.4 | 403.9 | 6645.4 | 403.9 | 531.59 | 403.9 | 531.59
147 | 60340 | 147 | 66374 | 404.8 | 6604.5 | 404.8 | 6604.5 | 404.8 | 529.3 | 404.8 | 529.3
147.2 | 60299 | 147.2 | 66328.9 | 405.7 | 6592 | 405.7 | 6592 | 405.7 | 512.46 | 405.7 | 512.46
147.3 | 60317 | 147.3 | 66348.7 | 406.6 | 6592.1 | 406.6 | 6592.1 | 406.6 | 508.63 | 406.6 | 508.63
147.5 | 60353 | 147.5 | 66388.3 | 407.5 | 6579.4 | 407.5 | 6579.4 | 407.5 | 523.76 | 407.5 | 523.76
147.7 | 60368 | 147.7 | 66404.8 | 408.4 | 6532.5 | 408.4 | 6532.5 | 408.4 | 548.48 | 408.4 | 548.48
147.9 | 60379 | 147.9 | 66416.9 | 409.4 | 6553.9 | 409.4 | 6553.9 | 409.4 | 554.28 | 409.4 | 554.28
148 | 60303 | 148 | 66333.3 | 410.3 | 6535.5 | 410.3 | 6535.5 | 410.3 | 541.72 | 410.3 | 541.72
148.2 | 60248 | 148.2 | 66272.8 | 411.2 | 6529.8 | 411.2 | 6529.8 | 411.2 | 527.1 | 411.2 | 527.1
148.4 | 60223 | 148.4 | 66245.3 | 412.1 | 6516.3 | 412.1 | 6516.3 | 412.1 | 524.98 | 412.1 | 524.98
148.6 | 60186 | 148.6 | 66204.6 | 413.1 | 6500.6 | 413.1 | 6500.6 | 413.1 | 534.04 | 413.1 | 534.04
148.7 | 60215 | 148.7 | 66236.5 | 414 | 6465.2 | 414 | 6465.2 | 414 | 525.67 | 414 | 525.67
148.9 | 60296 | 148.9 | 66325.6 | 414.9 | 6473.3 | 414.9 | 6473.3 | 414.9 | 522.11 | 414.9 | 522.11
149.1 | 60275 | 149.1 | 66302.5 | 415.9 | 6460.6 | 415.9 | 6460.6 | 415.9 | 518.45 | 415.9 | 518.45
149.3 | 60243 | 149.3 | 66267.3 | 416.8 | 6439.2 | 416.8 | 6439.2 | 416.8 | 510.07 | 416.8 | 510.07
149.4 | 60205 | 149.4 | 66225.5 | 417.8 | 6403.9 | 417.8 | 6403.9 | 417.8 | 518.42 | 417.8 | 518.42
149.6 | 60134 | 149.6 | 66147.4 | 418.7 | 6370 | 418.7 | 6370 | 418.7 | 526.92 | 418.7 | 526.92
149.8 | 60120 | 149.8 | 66132 | 419.6 | 6384.4 | 419.6 | 6384.4 | 419.6 | 514.14 | 419.6 | 514.14
150 | 60112 | 150 | 66123.2 | 420.6 | 6379.2 | 420.6 | 6379.2 | 420.6 | 510.32 | 420.6 | 510.32
150.1 | 60041 | 150.1 | 66045.1 | 421.5 | 6377.4 | 421.5 | 6377.4 | 421.5 | 485.18 | 421.5 | 485.18
150.3 | 60070 | 150.3 | 66077 | 422.5 | 6345 | 422.5 | 6345 | 422.5 | 483.74 | 422.5 | 483.74
150.5 | 60141 | 150.5 | 66155.1 | 423.4 | 6320.9 | 423.4 | 6320.9 | 423.4 | 481.74 | 423.4 | 481.74
150.7 | 60135 | 150.7 | 66148.5 | 424.4 | 6342.1 | 424.4 | 6342.1 | 424.4 | 477.1 | 424.4 | 477.1
150.8 | 60171 | 150.8 | 66188.1 | 425.3 | 6393.8 | 425.3 | 6393.8 | 425.3 | 464.32 | 425.3 | 464.32
151 | 60097 | 151 | 66106.7 | 426.3 | 6365.6 | 426.3 | 6365.6 | 426.3 | 449.76 | 426.3 | 449.76
151.2 | 60006 | 151.2 | 66006.6 | 427.2 | 6318.9 | 427.2 | 6318.9 | 427.2 | 447.17 | 427.2 | 447.17
151.4 | 59966 | 151.4 | 65962.6 | 428.2 | 6294.8 | 428.2 | 6294.8 | 428.2 | 444.14 | 428.2 | 444.14
151.5 | 59804 | 151.5 | 65784.4 | 429.2 | 6286.3 | 429.2 | 6286.3 | 429.2 | 470.95 | 429.2 | 470.95
151.7 | 59914 | 151.7 | 65905.4 | 430.1 | 6244 | 430.1 | 6244 | 430.1 | 480.58 | 430.1 | 480.58
151.9 | 59766 | 151.9 | 65742.6 | 431.1 | 6244 | 431.1 | 6244 | 431.1 | 461.38 | 431.1 | 461.38
152.1 | 59795 | 152.1 | 65774.5 | 432.1 | 6235.3 | 432.1 | 6235.3 | 432.1 | 455.88 | 432.1 | 455.88
152.2 | 59743 | 152.2 | 65717.3 | 433 | 6240.1 | 433 | 6240.1 | 433 | 447.13 | 433 | 447.13
152.4 | 59697 | 152.4 | 65666.7 | 434 | 6195 | 434 | 6195 | 434 | 439.32 | 434 | 439.32
152.6 | 59687 | 152.6 | 65655.7 | 435 | 6139.1 | 435 | 6139.1 | 435 | 446.47 | 435 | 446.47
152.8 | 59595 | 152.8 | 65554.5 | 436 | 6108.6 | 436 | 6108.6 | 436 | 427.88 | 436 | 427.88
153 | 59646 | 153 | 65610.6 | 436.9 | 6104.5 | 436.9 | 6104.5 | 436.9 | 445.15 | 436.9 | 445.15
153.1 | 59513 | 153.1 | 65464.3 | 437.9 | 6145.7 | 437.9 | 6145.7 | 437.9 | 458.77 | 437.9 | 458.77
153.3 | 59593 | 153.3 | 65552.3 | 438.9 | 6167 | 438.9 | 6167 | 438.9 | 488.26 | 438.9 | 488.26
153.5 | 59534 | 153.5 | 65487.4 | 439.9 | 6179.1 | 439.9 | 6179.1 | 439.9 | 482.05 | 439.9 | 482.05
153.7 | 59580 | 153.7 | 65538 | 440.9 | 6143.7 | 440.9 | 6143.7 | 440.9 | 477.87 | 440.9 | 477.87
153.8 | 59518 | 153.8 | 65469.8 | 441.8 | 6138.7 | 441.8 | 6138.7 | 441.8 | 473.35 | 441.8 | 473.35
154 | 59522 | 154 | 65474.2 | 442.8 | 6091.7 | 442.8 | 6091.7 | 442.8 | 472.9 | 442.8 | 472.9
154.2 | 59526 | 154.2 | 65478.6 | 443.8 | 6011.2 | 443.8 | 6011.2 | 443.8 | 463.06 | 443.8 | 463.06
154.4 | 59506 | 154.4 | 65456.6 | 444.8 | 6006.2 | 444.8 | 6006.2 | 444.8 | 459.56 | 444.8 | 459.56
154.5 | 59485 | 154.5 | 65433.5 | 445.8 | 6052.5 | 445.8 | 6052.5 | 445.8 | 454.05 | 445.8 | 454.05
154.7 | 59422 | 154.7 | 65364.2 | 446.8 | 6111.6 | 446.8 | 6111.6 | 446.8 | 452.16 | 446.8 | 452.16
154.9 | 59386 | 154.9 | 65324.6 | 447.8 | 6069.2 | 447.8 | 6069.2 | 447.8 | 439.16 | 447.8 | 439.16
155.1 | 59451 | 155.1 | 65396.1 | 448.8 | 6059.4 | 448.8 | 6059.4 | 448.8 | 456.9 | 448.8 | 456.9
155.3 | 59404 | 155.3 | 65344.4 | 449.8 | 6025.9 | 449.8 | 6025.9 | 449.8 | 449.75 | 449.8 | 449.75
155.4 | 59400 | 155.4 | 65340 | 450.8 | 5987.5 | 450.8 | 5987.5 | 450.8 | 489.27 | 450.8 | 489.27
155.6 | 59341 | 155.6 | 65275.1 | 451.8 | 5959.2 | 451.8 | 5959.2 | 451.8 | 502.96 | 451.8 | 502.96
155.8 | 59355 | 155.8 | 65290.5 | 452.8 | 5947.3 | 452.8 | 5947.3 | 452.8 | 498.69 | 452.8 | 498.69
156 | 59295 | 156 | 65224.5 | 453.8 | 5956.6 | 453.8 | 5956.6 | 453.8 | 479.96 | 453.8 | 479.96
156.2 | 59322 | 156.2 | 65254.2 | 454.9 | 5919 | 454.9 | 5919 | 454.9 | 466.81 | 454.9 | 466.81
156.3 | 59218 | 156.3 | 65139.8 | 455.9 | 5945.8 | 455.9 | 5945.8 | 455.9 | 450.41 | 455.9 | 450.41
156.5 | 59293 | 156.5 | 65222.3 | 456.9 | 5981.2 | 456.9 | 5981.2 | 456.9 | 458.3 | 456.9 | 458.3
156.7 | 59218 | 156.7 | 65139.8 | 457.9 | 5984.8 | 457.9 | 5984.8 | 457.9 | 457.59 | 457.9 | 457.59
156.9 | 59222 | 156.9 | 65144.2 | 458.9 | 5961.4 | 458.9 | 5961.4 | 458.9 | 449.52 | 458.9 | 449.52
157 | 59229 | 157 | 65151.9 | 460 | 5957.2 | 460 | 5957.2 | 460 | 433.18 | 460 | 433.18
157.2 | 59142 | 157.2 | 65056.2 | 461 | 5952.4 | 461 | 5952.4 | 461 | 427.33 | 461 | 427.33
157.4 | 59202 | 157.4 | 65122.2 | 462 | 5920.9 | 462 | 5920.9 | 462 | 411.41 | 462 | 411.41
157.6 | 59119 | 157.6 | 65030.9 | 463 | 5908.3 | 463 | 5908.3 | 463 | 428.27 | 463 | 428.27
157.8 | 59208 | 157.8 | 65128.8 | 464.1 | 5894 | 464.1 | 5894 | 464.1 | 445.64 | 464.1 | 445.64
157.9 | 59144 | 157.9 | 65058.4 | 465.1 | 5872 | 465.1 | 5872 | 465.1 | 450.63 | 465.1 | 450.63
158.1 | 59150 | 158.1 | 65065 | 466.1 | 5819 | 466.1 | 5819 | 466.1 | 436.41 | 466.1 | 436.41
158.3 | 59090 | 158.3 | 64999 | 467.2 | 5767.9 | 467.2 | 5767.9 | 467.2 | 437.39 | 467.2 | 437.39
158.5 | 59010 | 158.5 | 64911 | 468.2 | 5667.2 | 468.2 | 5667.2 | 468.2 | 415.46 | 468.2 | 415.46
158.7 | 59073 | 158.7 | 64980.3 | 469.3 | 5683.5 | 469.3 | 5683.5 | 469.3 | 412.99 | 469.3 | 412.99
158.8 | 58972 | 158.8 | 64869.2 | 470.3 | 5659.3 | 470.3 | 5659.3 | 470.3 | 415.2 | 470.3 | 415.2
159 | 58899 | 159 | 64788.9 | 471.3 | 5574.6 | 471.3 | 5574.6 | 471.3 | 419.94 | 471.3 | 419.94
159.2 | 58951 | 159.2 | 64846.1 | 472.4 | 5631.6 | 472.4 | 5631.6 | 472.4 | 419.59 | 472.4 | 419.59
159.4 | 58922 | 159.4 | 64814.2 | 473.4 | 5711.9 | 473.4 | 5711.9 | 473.4 | 425.65 | 473.4 | 425.65
159.6 | 58921 | 159.6 | 64813.1 | 474.5 | 5738.5 | 474.5 | 5738.5 | 474.5 | 431.96 | 474.5 | 431.96
159.7 | 58961 | 159.7 | 64857.1 | 475.6 | 5745.2 | 475.6 | 5745.2 | 475.6 | 443.04 | 475.6 | 443.04
159.9 | 58833 | 159.9 | 64716.3 | 476.6 | 5812.2 | 476.6 | 5812.2 | 476.6 | 415.84 | 476.6 | 415.84
160.1 | 58841 | 160.1 | 64725.1 | 477.7 | 5799.6 | 477.7 | 5799.6 | 477.7 | 419.76 | 477.7 | 419.76
160.3 | 58879 | 160.3 | 64766.9 | 478.7 | 5747.9 | 478.7 | 5747.9 | 478.7 | 430.14 | 478.7 | 430.14
160.5 | 58742 | 160.5 | 64616.2 | 479.8 | 5701.7 | 479.8 | 5701.7 | 479.8 | 409.56 | 479.8 | 409.56
160.6 | 58696 | 160.6 | 64565.6 | 480.9 | 5710 | 480.9 | 5710 | 480.9 | 389.04 | 480.9 | 389.04
160.8 | 58747 | 160.8 | 64621.7 | 481.9 | 5676.3 | 481.9 | 5676.3 | 481.9 | 394.53 | 481.9 | 394.53
161 | 58658 | 161 | 64523.8 | 483 | 5607.8 | 483 | 5607.8 | 483 | 391.34 | 483 | 391.34
161.2 | 58580 | 161.2 | 64438 | 484.1 | 5516.6 | 484.1 | 5516.6 | 484.1 | 393.15 | 484.1 | 393.15
161.4 | 58570 | 161.4 | 64427 | 485.1 | 5514.3 | 485.1 | 5514.3 | 485.1 | 390.94 | 485.1 | 390.94
161.5 | 58539 | 161.5 | 64392.9 | 486.2 | 5576.1 | 486.2 | 5576.1 | 486.2 | 407.51 | 486.2 | 407.51
161.7 | 58490 | 161.7 | 64339 | 487.3 | 5621.8 | 487.3 | 5621.8 | 487.3 | 416.45 | 487.3 | 416.45
161.9 | 58461 | 161.9 | 64307.1 | 488.4 | 5606.2 | 488.4 | 5606.2 | 488.4 | 417.4 | 488.4 | 417.4
162.1 | 58461 | 162.1 | 64307.1 | 489.5 | 5509.9 | 489.5 | 5509.9 | 489.5 | 404.9 | 489.5 | 404.9
162.3 | 58464 | 162.3 | 64310.4 | 490.5 | 5513.2 | 490.5 | 5513.2 | 490.5 | 393.36 | 490.5 | 393.36
162.5 | 58435 | 162.5 | 64278.5 | 491.6 | 5561.1 | 491.6 | 5561.1 | 491.6 | 378.01 | 491.6 | 378.01
162.6 | 58404 | 162.6 | 64244.4 | 492.7 | 5480.8 | 492.7 | 5480.8 | 492.7 | 395.95 | 492.7 | 395.95
162.8 | 58340 | 162.8 | 64174 | 493.8 | 5422.5 | 493.8 | 5422.5 | 493.8 | 379.51 | 493.8 | 379.51
163 | 58263 | 163 | 64089.3 | 494.9 | 5415 | 494.9 | 5415 | 494.9 | 380.21 | 494.9 | 380.21
163.2 | 58285 | 163.2 | 64113.5 | 496 | 5397.7 | 496 | 5397.7 | 496 | 376.15 | 496 | 376.15
163.4 | 58276 | 163.4 | 64103.6 | 497.1 | 5451.1 | 497.1 | 5451.1 | 497.1 | 386.25 | 497.1 | 386.25
163.5 | 58268 | 163.5 | 64094.8 | 498.2 | 5430.8 | 498.2 | 5430.8 | 498.2 | 388.81 | 498.2 | 388.81
163.7 | 58133 | 163.7 | 63946.3 | 499.3 | 5396.2 | 499.3 | 5396.2 | 499.3 | 394.71 | 499.3 | 394.71
163.9 | 58004 | 163.9 | 63804.4 | 500.4 | 5455.3 | 500.4 | 5455.3 | 500.4 | 390.3 | 500.4 | 390.3
164.1 | 58040 | 164.1 | 63844 | 501.5 | 5511.7 | 501.5 | 5511.7 | 501.5 | 388.74 | 501.5 | 388.74
164.3 | 58085 | 164.3 | 63893.5 | 502.6 | 5541.9 | 502.6 | 5541.9 | 502.6 | 401.81 | 502.6 | 401.81
164.5 | 57965 | 164.5 | 63761.5 | 503.7 | 5437.7 | 503.7 | 5437.7 | 503.7 | 384.87 | 503.7 | 384.87
164.6 | 57904 | 164.6 | 63694.4 | 504.9 | 5374.6 | 504.9 | 5374.6 | 504.9 | 386.5 | 504.9 | 386.5
164.8 | 57901 | 164.8 | 63691.1 | 506 | 5361.8 | 506 | 5361.8 | 506 | 394.89 | 506 | 394.89
165 | 57873 | 165 | 63660.3 | 507.1 | 5365.3 | 507.1 | 5365.3 | 507.1 | 399.4 | 507.1 | 399.4
165.2 | 57822 | 165.2 | 63604.2 | 508.2 | 5326.8 | 508.2 | 5326.8 | 508.2 | 408.94 | 508.2 | 408.94
165.4 | 57859 | 165.4 | 63644.9 | 509.3 | 5349.9 | 509.3 | 5349.9 | 509.3 | 406.06 | 509.3 | 406.06
165.6 | 57813 | 165.6 | 63594.3 | 510.5 | 5352.1 | 510.5 | 5352.1 | 510.5 | 395.57 | 510.5 | 395.57
165.7 | 57743 | 165.7 | 63517.3 | 511.6 | 5385.9 | 511.6 | 5385.9 | 511.6 | 386.13 | 511.6 | 386.13
165.9 | 57815 | 165.9 | 63596.5 | 512.7 | 5454.4 | 512.7 | 5454.4 | 512.7 | 373.59 | 512.7 | 373.59
166.1 | 57917 | 166.1 | 63708.7 | 513.8 | 5474 | 513.8 | 5474 | 513.8 | 387.15 | 513.8 | 387.15
166.3 | 57904 | 166.3 | 63694.4 | 515 | 5493.6 | 515 | 5493.6 | 515 | 406.1 | 515 | 406.1
166.5 | 57839 | 166.5 | 63622.9 | 516.1 | 5421.7 | 516.1 | 5421.7 | 516.1 | 407.37 | 516.1 | 407.37
166.7 | 57848 | 166.7 | 63632.8 | 517.3 | 5418.6 | 517.3 | 5418.6 | 517.3 | 381.43 | 517.3 | 381.43
166.8 | 57842 | 166.8 | 63626.2 | 518.4 | 5395 | 518.4 | 5395 | 518.4 | 369.65 | 518.4 | 369.65
167 | 57766 | 167 | 63542.6 | 519.5 | 5271.1 | 519.5 | 5271.1 | 519.5 | 371.55 | 519.5 | 371.55
167.2 | 57855 | 167.2 | 63640.5 | 520.7 | 5258.1 | 520.7 | 5258.1 | 520.7 | 370.2 | 520.7 | 370.2
167.4 | 57819 | 167.4 | 63600.9 | 521.8 | 5236.1 | 521.8 | 5236.1 | 521.8 | 372.58 | 521.8 | 372.58
167.6 | 57796 | 167.6 | 63575.6 | 523 | 5273.1 | 523 | 5273.1 | 523 | 359.11 | 523 | 359.11
167.8 | 57802 | 167.8 | 63582.2 | 524.1 | 5307.2 | 524.1 | 5307.2 | 524.1 | 348.7 | 524.1 | 348.7
167.9 | 57670 | 167.9 | 63437 | 525.3 | 5306.2 | 525.3 | 5306.2 | 525.3 | 354.65 | 525.3 | 354.65
168.1 | 57541 | 168.1 | 63295.1 | 526.4 | 5284.5 | 526.4 | 5284.5 | 526.4 | 345.96 | 526.4 | 345.96
168.3 | 57541 | 168.3 | 63295.1 | 527.6 | 5255.7 | 527.6 | 5255.7 | 527.6 | 337.12 | 527.6 | 337.12
168.5 | 57425 | 168.5 | 63167.5 | 528.8 | 5229.6 | 528.8 | 5229.6 | 528.8 | 339.24 | 528.8 | 339.24
168.7 | 57387 | 168.7 | 63125.7 | 529.9 | 5214.5 | 529.9 | 5214.5 | 529.9 | 367.78 | 529.9 | 367.78
168.9 | 57430 | 168.9 | 63173 | 531.1 | 5216 | 531.1 | 5216 | 531.1 | 398.13 | 531.1 | 398.13
169 | 57359 | 169 | 63094.9 | 532.3 | 5210.8 | 532.3 | 5210.8 | 532.3 | 405.21 | 532.3 | 405.21
169.2 | 57362 | 169.2 | 63098.2 | 533.4 | 5193.4 | 533.4 | 5193.4 | 533.4 | 392.44 | 533.4 | 392.44
169.4 | 57396 | 169.4 | 63135.6 | 534.6 | 5183.1 | 534.6 | 5183.1 | 534.6 | 374 | 534.6 | 374
169.6 | 57392 | 169.6 | 63131.2 | 535.8 | 5186 | 535.8 | 5186 | 535.8 | 372.18 | 535.8 | 372.18
169.8 | 57404 | 169.8 | 63144.4 | 537 | 5159.2 | 537 | 5159.2 | 537 | 362.15 | 537 | 362.15
170 | 57409 | 170 | 63149.9 | 538.1 | 5162 | 538.1 | 5162 | 538.1 | 343.15 | 538.1 | 343.15
170.2 | 57400 | 170.2 | 63140 | 539.3 | 5142.7 | 539.3 | 5142.7 | 539.3 | 345.61 | 539.3 | 345.61
170.3 | 57522 | 170.3 | 63274.2 | 540.5 | 5100.6 | 540.5 | 5100.6 | 540.5 | 343.43 | 540.5 | 343.43
170.5 | 57633 | 170.5 | 63396.3 | 541.7 | 5038 | 541.7 | 5038 | 541.7 | 342.63 | 541.7 | 342.63
170.7 | 57602 | 170.7 | 63362.2 | 542.9 | 5093.9 | 542.9 | 5093.9 | 542.9 | 326.18 | 542.9 | 326.18
170.9 | 57638 | 170.9 | 63401.8 | 544.1 | 5114 | 544.1 | 5114 | 544.1 | 312.87 | 544.1 | 312.87
171.1 | 57704 | 171.1 | 63474.4 | 545.3 | 5109.7 | 545.3 | 5109.7 | 545.3 | 349.94 | 545.3 | 349.94
171.3 | 57676 | 171.3 | 63443.6 | 546.5 | 5127.5 | 546.5 | 5127.5 | 546.5 | 362.23 | 546.5 | 362.23
171.5 | 57743 | 171.5 | 63517.3 | 547.7 | 5097.2 | 547.7 | 5097.2 | 547.7 | 372.59 | 547.7 | 372.59
171.6 | 57670 | 171.6 | 63437 | 548.9 | 5082.2 | 548.9 | 5082.2 | 548.9 | 368.4 | 548.9 | 368.4
171.8 | 57677 | 171.8 | 63444.7 | 550.1 | 5021.4 | 550.1 | 5021.4 | 550.1 | 333.75 | 550.1 | 333.75
172 | 57552 | 172 | 63307.2 | 551.3 | 4975 | 551.3 | 4975 | 551.3 | 340.36 | 551.3 | 340.36
172.2 | 57483 | 172.2 | 63231.3 | 552.5 | 4969.2 | 552.5 | 4969.2 | 552.5 | 338.97 | 552.5 | 338.97
172.4 | 57593 | 172.4 | 63352.3 | 553.7 | 5017.6 | 553.7 | 5017.6 | 553.7 | 333.2 | 553.7 | 333.2
172.6 | 57447 | 172.6 | 63191.7 | 554.9 | 5032.3 | 554.9 | 5032.3 | 554.9 | 332.36 | 554.9 | 332.36
172.8 | 57474 | 172.8 | 63221.4 | 556.1 | 5011.2 | 556.1 | 5011.2 | 556.1 | 335.21 | 556.1 | 335.21
173 | 57403 | 173 | 63143.3 | 557.4 | 4968 | 557.4 | 4968 | 557.4 | 357.78 | 557.4 | 357.78
173.1 | 57350 | 173.1 | 63085 | 558.6 | 4986.2 | 558.6 | 4986.2 | 558.6 | 353.01 | 558.6 | 353.01
173.3 | 57342 | 173.3 | 63076.2 | 559.8 | 4997.8 | 559.8 | 4997.8 | 559.8 | 321.25 | 559.8 | 321.25
173.5 | 57328 | 173.5 | 63060.8 | 561 | 4975.3 | 561 | 4975.3 | 561 | 320.99 | 561 | 320.99
173.7 | 57294 | 173.7 | 63023.4 | 562.3 | 4886.8 | 562.3 | 4886.8 | 562.3 | 335.04 | 562.3 | 335.04
173.9 | 57250 | 173.9 | 62975 | 563.5 | 4707.2 | 563.5 | 4707.2 | 563.5 | 319.78 | 563.5 | 319.78
174.1 | 57205 | 174.1 | 62925.5 | 564.7 | 4813.3 | 564.7 | 4813.3 | 564.7 | 314.09 | 564.7 | 314.09
174.3 | 57222 | 174.3 | 62944.2 | 566 | 4917 | 566 | 4917 | 566 | 346.1 | 566 | 346.1
174.4 | 57164 | 174.4 | 62880.4 | 567.2 | 4924 | 567.2 | 4924 | 567.2 | 377.72 | 567.2 | 377.72
174.6 | 57205 | 174.6 | 62925.5 | 568.4 | 4898.5 | 568.4 | 4898.5 | 568.4 | 371.87 | 568.4 | 371.87
174.8 | 57154 | 174.8 | 62869.4 | 569.7 | 4888.6 | 569.7 | 4888.6 | 569.7 | 352.57 | 569.7 | 352.57
175 | 57100 | 175 | 62810 | 570.9 | 4749.4 | 570.9 | 4749.4 | 570.9 | 334.01 | 570.9 | 334.01
175.2 | 57106 | 175.2 | 62816.6 | 572.2 | 4684.5 | 572.2 | 4684.5 | 572.2 | 318.62 | 572.2 | 318.62
175.4 | 56971 | 175.4 | 62668.1 | 573.4 | 4644.6 | 573.4 | 4644.6 | 573.4 | 330.64 | 573.4 | 330.64
175.6 | 56995 | 175.6 | 62694.5 | 574.7 | 4668.9 | 574.7 | 4668.9 | 574.7 | 330.07 | 574.7 | 330.07
175.8 | 56937 | 175.8 | 62630.7 | 575.9 | 4781.4 | 575.9 | 4781.4 | 575.9 | 330.2 | 575.9 | 330.2
176 | 56880 | 176 | 62568 | 577.2 | 4770.3 | 577.2 | 4770.3 | 577.2 | 355.97 | 577.2 | 355.97
176.1 | 56864 | 176.1 | 62550.4 | 578.5 | 4730.7 | 578.5 | 4730.7 | 578.5 | 351.28 | 578.5 | 351.28
176.3 | 56821 | 176.3 | 62503.1 | 579.7 | 4800.8 | 579.7 | 4800.8 | 579.7 | 319.26 | 579.7 | 319.26
176.5 | 56891 | 176.5 | 62580.1 | 581 | 4783.8 | 581 | 4783.8 | 581 | 308.63 | 581 | 308.63
176.7 | 56810 | 176.7 | 62491 | 582.3 | 4696.4 | 582.3 | 4696.4 | 582.3 | 333.27 | 582.3 | 333.27
176.9 | 56855 | 176.9 | 62540.5 | 583.5 | 4661.1 | 583.5 | 4661.1 | 583.5 | 321.93 | 583.5 | 321.93
177.1 | 56756 | 177.1 | 62431.6 | 584.8 | 4732.1 | 584.8 | 4732.1 | 584.8 | 317.24 | 584.8 | 317.24
177.3 | 56795 | 177.3 | 62474.5 | 586.1 | 4772.7 | 586.1 | 4772.7 | 586.1 | 329.95 | 586.1 | 329.95
177.5 | 56785 | 177.5 | 62463.5 | 587.4 | 4798.5 | 587.4 | 4798.5 | 587.4 | 339.42 | 587.4 | 339.42
177.7 | 56780 | 177.7 | 62458 | 588.6 | 4799.8 | 588.6 | 4799.8 | 588.6 | 326.84 | 588.6 | 326.84
177.8 | 56725 | 177.8 | 62397.5 | 589.9 | 4783.9 | 589.9 | 4783.9 | 589.9 | 328.65 | 589.9 | 328.65
178 | 56658 | 178 | 62323.8 | 591.2 | 4798.8 | 591.2 | 4798.8 | 591.2 | 324.49 | 591.2 | 324.49
178.2 | 56685 | 178.2 | 62353.5 | 592.5 | 4772.2 | 592.5 | 4772.2 | 592.5 | 318.64 | 592.5 | 318.64
178.4 | 56677 | 178.4 | 62344.7 | 593.8 | 4723 | 593.8 | 4723 | 593.8 | 312.01 | 593.8 | 312.01
178.6 | 56852 | 178.6 | 62537.2 | 595.1 | 4699.8 | 595.1 | 4699.8 | 595.1 | 309.6 | 595.1 | 309.6
178.8 | 56812 | 178.8 | 62493.2 | 596.4 | 4657.9 | 596.4 | 4657.9 | 596.4 | 310.96 | 596.4 | 310.96
179 | 56840 | 179 | 62524 | 597.7 | 4654.4 | 597.7 | 4654.4 | 597.7 | 301.06 | 597.7 | 301.06
179.2 | 56764 | 179.2 | 62440.4 | 599 | 4706 | 599 | 4706 | 599 | 303.29 | 599 | 303.29
179.4 | 56870 | 179.4 | 62557 | 600.3 | 4635.3 | 600.3 | 4635.3 | 600.3 | 316.48 | 600.3 | 316.48
179.5 | 56864 | 179.5 | 62550.4 | 601.6 | 4602.8 | 601.6 | 4602.8 | 601.6 | 302.82 | 601.6 | 302.82
179.7 | 56804 | 179.7 | 62484.4 | 602.9 | 4605.2 | 602.9 | 4605.2 | 602.9 | 313.81 | 602.9 | 313.81
179.9 | 56806 | 179.9 | 62486.6 | 604.2 | 4586.8 | 604.2 | 4586.8 | 604.2 | 314.43 | 604.2 | 314.43
180.1 | 56923 | 180.1 | 62615.3 | 605.5 | 4582.1 | 605.5 | 4582.1 | 605.5 | 299.14 | 605.5 | 299.14
180.3 | 56863 | 180.3 | 62549.3 | 606.9 | 4592.7 | 606.9 | 4592.7 | 606.9 | 291.51 | 606.9 | 291.51
180.5 | 56701 | 180.5 | 62371.1 | 608.2 | 4569.5 | 608.2 | 4569.5 | 608.2 | 288.03 | 608.2 | 288.03
180.7 | 56633 | 180.7 | 62296.3 | 609.5 | 4583.7 | 609.5 | 4583.7 | 609.5 | 282.07 | 609.5 | 282.07
180.9 | 56673 | 180.9 | 62340.3 | 610.8 | 4608.3 | 610.8 | 4608.3 | 610.8 | 279.57 | 610.8 | 279.57
181.1 | 56655 | 181.1 | 62320.5 | 612.2 | 4576 | 612.2 | 4576 | 612.2 | 282.44 | 612.2 | 282.44
181.3 | 56581 | 181.3 | 62239.1 | 613.5 | 4565.5 | 613.5 | 4565.5 | 613.5 | 285.78 | 613.5 | 285.78
181.5 | 56546 | 181.5 | 62200.6 | 614.8 | 4501.8 | 614.8 | 4501.8 | 614.8 | 271.36 | 614.8 | 271.36
181.6 | 56521 | 181.6 | 62173.1 | 616.2 | 4471.9 | 616.2 | 4471.9 | 616.2 | 268.13 | 616.2 | 268.13
181.8 | 56497 | 181.8 | 62146.7 | 617.5 | 4485 | 617.5 | 4485 | 617.5 | 270.42 | 617.5 | 270.42
182 | 56471 | 182 | 62118.1 | 618.8 | 4512.5 | 618.8 | 4512.5 | 618.8 | 274.44 | 618.8 | 274.44
182.2 | 56467 | 182.2 | 62113.7 | 620.2 | 4516.6 | 620.2 | 4516.6 | 620.2 | 294.21 | 620.2 | 294.21
182.4 | 56382 | 182.4 | 62020.2 | 621.5 | 4549.5 | 621.5 | 4549.5 | 621.5 | 289.54 | 621.5 | 289.54
182.6 | 56392 | 182.6 | 62031.2 | 622.9 | 4434.7 | 622.9 | 4434.7 | 622.9 | 282.98 | 622.9 | 282.98
182.8 | 56409 | 182.8 | 62049.9 | 624.2 | 4315.1 | 624.2 | 4315.1 | 624.2 | 305.7 | 624.2 | 305.7
183 | 56364 | 183 | 62000.4 | 625.6 | 4292.5 | 625.6 | 4292.5 | 625.6 | 281.77 | 625.6 | 281.77
183.2 | 56310 | 183.2 | 61941 | 627 | 4372.8 | 627 | 4372.8 | 627 | 262.86 | 627 | 262.86
183.4 | 56317 | 183.4 | 61948.7 | 628.3 | 4372.1 | 628.3 | 4372.1 | 628.3 | 272.16 | 628.3 | 272.16
183.6 | 56264 | 183.6 | 61890.4 | 629.7 | 4384.7 | 629.7 | 4384.7 | 629.7 | 255.44 | 629.7 | 255.44
183.8 | 56286 | 183.8 | 61914.6 | 631.1 | 4297.3 | 631.1 | 4297.3 | 631.1 | 275.03 | 631.1 | 275.03
183.9 | 56314 | 183.9 | 61945.4 | 632.4 | 4323.3 | 632.4 | 4323.3 | 632.4 | 281.52 | 632.4 | 281.52
184.1 | 56203 | 184.1 | 61823.3 | 633.8 | 4293.6 | 633.8 | 4293.6 | 633.8 | 283.69 | 633.8 | 283.69
184.3 | 56342 | 184.3 | 61976.2 | 635.2 | 4373.9 | 635.2 | 4373.9 | 635.2 | 287.5 | 635.2 | 287.5
184.5 | 56204 | 184.5 | 61824.4 | 636.5 | 4347.6 | 636.5 | 4347.6 | 636.5 | 275.48 | 636.5 | 275.48
184.7 | 56240 | 184.7 | 61864 | 637.9 | 4286.1 | 637.9 | 4286.1 | 637.9 | 257.33 | 637.9 | 257.33
184.9 | 56151 | 184.9 | 61766.1 | 639.3 | 4260.1 | 639.3 | 4260.1 | 639.3 | 281.17 | 639.3 | 281.17
185.1 | 56167 | 185.1 | 61783.7 | 640.7 | 4339.8 | 640.7 | 4339.8 | 640.7 | 310.16 | 640.7 | 310.16
185.3 | 56189 | 185.3 | 61807.9 | 642.1 | 4344.5 | 642.1 | 4344.5 | 642.1 | 319.07 | 642.1 | 319.07
185.5 | 56157 | 185.5 | 61772.7 | 643.5 | 4376.2 | 643.5 | 4376.2 | 643.5 | 309.97 | 643.5 | 309.97
185.7 | 56149 | 185.7 | 61763.9 | 644.9 | 4436.5 | 644.9 | 4436.5 | 644.9 | 314.79 | 644.9 | 314.79
185.9 | 56156 | 185.9 | 61771.6 | 646.3 | 4391.7 | 646.3 | 4391.7 | 646.3 | 299.69 | 646.3 | 299.69
186.1 | 56131 | 186.1 | 61744.1 | 647.7 | 4287.2 | 647.7 | 4287.2 | 647.7 | 277.82 | 647.7 | 277.82
186.3 | 56153 | 186.3 | 61768.3 | 649.1 | 4337.3 | 649.1 | 4337.3 | 649.1 | 269.37 | 649.1 | 269.37
186.5 | 56101 | 186.5 | 61711.1 | 650.5 | 4380.9 | 650.5 | 4380.9 | 650.5 | 273.8 | 650.5 | 273.8
186.7 | 56071 | 186.7 | 61678.1 | 651.9 | 4374 | 651.9 | 4374 | 651.9 | 266.47 | 651.9 | 266.47
186.8 | 56045 | 186.8 | 61649.5 | 653.3 | 4360.1 | 653.3 | 4360.1 | 653.3 | 259.32 | 653.3 | 259.32
187 | 56042 | 187 | 61646.2 | 654.7 | 4359.5 | 654.7 | 4359.5 | 654.7 | 262.6 | 654.7 | 262.6
187.2 | 56018 | 187.2 | 61619.8 | 656.1 | 4318.1 | 656.1 | 4318.1 | 656.1 | 255.37 | 656.1 | 255.37
187.4 | 55971 | 187.4 | 61568.1 | 657.6 | 4320.3 | 657.6 | 4320.3 | 657.6 | 246.55 | 657.6 | 246.55
187.6 | 55920 | 187.6 | 61512 | 659 | 4265.3 | 659 | 4265.3 | 659 | 237.22 | 659 | 237.22
187.8 | 55949 | 187.8 | 61543.9 | 660.4 | 4206.4 | 660.4 | 4206.4 | 660.4 | 224.98 | 660.4 | 224.98
188 | 55899 | 188 | 61488.9 | 661.8 | 4348.7 | 661.8 | 4348.7 | 661.8 | 221.68 | 661.8 | 221.68
188.2 | 55874 | 188.2 | 61461.4 | 663.3 | 4307.4 | 663.3 | 4307.4 | 663.3 | 238.82 | 663.3 | 238.82
188.4 | 55712 | 188.4 | 61283.2 | 664.7 | 4177.7 | 664.7 | 4177.7 | 664.7 | 264.99 | 664.7 | 264.99
188.6 | 55830 | 188.6 | 61413 | 666.1 | 4168.2 | 666.1 | 4168.2 | 666.1 | 252.01 | 666.1 | 252.01
188.8 | 55740 | 188.8 | 61314 | 667.6 | 4149.3 | 667.6 | 4149.3 | 667.6 | 246.02 | 667.6 | 246.02
189 | 55727 | 189 | 61299.7 | 669 | 4134.2 | 669 | 4134.2 | 669 | 254.91 | 669 | 254.91
189.2 | 55690 | 189.2 | 61259 | 670.5 | 4230 | 670.5 | 4230 | 670.5 | 241.56 | 670.5 | 241.56
189.4 | 55626 | 189.4 | 61188.6 | 671.9 | 4255.8 | 671.9 | 4255.8 | 671.9 | 259.68 | 671.9 | 259.68
189.6 | 55656 | 189.6 | 61221.6 | 673.4 | 4294.7 | 673.4 | 4294.7 | 673.4 | 253.73 | 673.4 | 253.73
189.8 | 55590 | 189.8 | 61149 | 674.8 | 4261 | 674.8 | 4261 | 674.8 | 274.53 | 674.8 | 274.53
190 | 55542 | 190 | 61096.2 | 676.3 | 4240 | 676.3 | 4240 | 676.3 | 261.37 | 676.3 | 261.37
190.2 | 55655 | 190.2 | 61220.5 | 677.7 | 4201.7 | 677.7 | 4201.7 | 677.7 | 224.95 | 677.7 | 224.95
190.3 | 55545 | 190.3 | 61099.5 | 679.2 | 4137.3 | 679.2 | 4137.3 | 679.2 | 244.59 | 679.2 | 244.59
190.5 | 55542 | 190.5 | 61096.2 | 680.7 | 4126.1 | 680.7 | 4126.1 | 680.7 | 233.38 | 680.7 | 233.38
190.7 | 55486 | 190.7 | 61034.6 | 682.1 | 4155.5 | 682.1 | 4155.5 | 682.1 | 240.93 | 682.1 | 240.93
190.9 | 55470 | 190.9 | 61017 | 683.6 | 4139.4 | 683.6 | 4139.4 | 683.6 | 235.01 | 683.6 | 235.01
191.1 | 55530 | 191.1 | 61083 | 685.1 | 4123 | 685.1 | 4123 | 685.1 | 238.87 | 685.1 | 238.87
191.3 | 55442 | 191.3 | 60986.2 | 686.6 | 4004.9 | 686.6 | 4004.9 | 686.6 | 237.52 | 686.6 | 237.52
191.5 | 55505 | 191.5 | 61055.5 | 688 | 4038.3 | 688 | 4038.3 | 688 | 254.12 | 688 | 254.12
191.7 | 55444 | 191.7 | 60988.4 | 689.5 | 4114.6 | 689.5 | 4114.6 | 689.5 | 232.42 | 689.5 | 232.42
191.9 | 55419 | 191.9 | 60960.9 | 691 | 4141.9 | 691 | 4141.9 | 691 | 246.04 | 691 | 246.04
192.1 | 55464 | 192.1 | 61010.4 | 692.5 | 4055.7 | 692.5 | 4055.7 | 692.5 | 219.72 | 692.5 | 219.72
192.3 | 55327 | 192.3 | 60859.7 | 694 | 4027.3 | 694 | 4027.3 | 694 | 235.34 | 694 | 235.34
192.5 | 55403 | 192.5 | 60943.3 | 695.5 | 3993.2 | 695.5 | 3993.2 | 695.5 | 241.45 | 695.5 | 241.45
192.7 | 55310 | 192.7 | 60841 | 697 | 4006.7 | 697 | 4006.7 | 697 | 248.97 | 697 | 248.97
192.9 | 55216 | 192.9 | 60737.6 | 698.5 | 3959.8 | 698.5 | 3959.8 | 698.5 | 243.95 | 698.5 | 243.95
193.1 | 55328 | 193.1 | 60860.8 | 700 | 3918 | 700 | 3918 | 700 | 235.17 | 700 | 235.17
193.3 | 55281 | 193.3 | 60809.1 | 701.5 | 3923.2 | 701.5 | 3923.2 | 701.5 | 240.21 | 701.5 | 240.21
193.5 | 55223 | 193.5 | 60745.3 | 703 | 3926 | 703 | 3926 | 703 | 237.54 | 703 | 237.54
193.7 | 55278 | 193.7 | 60805.8 | 704.5 | 3893.2 | 704.5 | 3893.2 | 704.5 | 225.12 | 704.5 | 225.12
193.9 | 55234 | 193.9 | 60757.4 | 706.1 | 3894.5 | 706.1 | 3894.5 | 706.1 | 226.83 | 706.1 | 226.83
194.1 | 55206 | 194.1 | 60726.6 | 707.6 | 3824.1 | 707.6 | 3824.1 | 707.6 | 218.81 | 707.6 | 218.81
194.3 | 55241 | 194.3 | 60765.1 | 709.1 | 3870.8 | 709.1 | 3870.8 | 709.1 | 236.38 | 709.1 | 236.38
194.5 | 55214 | 194.5 | 60735.4 | 710.6 | 3927 | 710.6 | 3927 | 710.6 | 264.29 | 710.6 | 264.29
194.7 | 55205 | 194.7 | 60725.5 | 712.2 | 3848.1 | 712.2 | 3848.1 | 712.2 | 248.18 | 712.2 | 248.18
194.9 | 55303 | 194.9 | 60833.3 | 713.7 | 3876.2 | 713.7 | 3876.2 | 713.7 | 254.54 | 713.7 | 254.54
195.1 | 55385 | 195.1 | 60923.5 | 715.2 | 3906.6 | 715.2 | 3906.6 | 715.2 | 249.93 | 715.2 | 249.93
195.3 | 55312 | 195.3 | 60843.2 | 716.8 | 3793.8 | 716.8 | 3793.8 | 716.8 | 225.13 | 716.8 | 225.13
195.5 | 55365 | 195.5 | 60901.5 | 718.3 | 3755.6 | 718.3 | 3755.6 | 718.3 | 225 | 718.3 | 225
195.7 | 55311 | 195.7 | 60842.1 | 719.9 | 3939.8 | 719.9 | 3939.8 | 719.9 | 263.74 | 719.9 | 263.74
195.9 | 55363 | 195.9 | 60899.3 | 721.4 | 3938.1 | 721.4 | 3938.1 | 721.4 | 270.15 | 721.4 | 270.15
196.1 | 55326 | 196.1 | 60858.6 | 723 | 3919.9 | 723 | 3919.9 | 723 | 263.21 | 723 | 263.21
196.3 | 55242 | 196.3 | 60766.2 | 724.5 | 3828.9 | 724.5 | 3828.9 | 724.5 | 248.31 | 724.5 | 248.31
196.5 | 55273 | 196.5 | 60800.3 | 726.1 | 3788 | 726.1 | 3788 | 726.1 | 258.77 | 726.1 | 258.77
196.7 | 55228 | 196.7 | 60750.8 | 727.6 | 3822.2 | 727.6 | 3822.2 | 727.6 | 254.45 | 727.6 | 254.45
196.9 | 55185 | 196.9 | 60703.5 | 729.2 | 3885 | 729.2 | 3885 | 729.2 | 265.29 | 729.2 | 265.29
197.1 | 55208 | 197.1 | 60728.8 | 730.8 | 3875.1 | 730.8 | 3875.1 | 730.8 | 254.78 | 730.8 | 254.78
197.3 | 55282 | 197.3 | 60810.2 | 732.3 | 3744.1 | 732.3 | 3744.1 | 732.3 | 238.74 | 732.3 | 238.74
197.5 | 55099 | 197.5 | 60608.9 | 733.9 | 3701.6 | 733.9 | 3701.6 | 733.9 | 226.96 | 733.9 | 226.96
197.7 | 55136 | 197.7 | 60649.6 | 735.5 | 3702.6 | 735.5 | 3702.6 | 735.5 | 232.35 | 735.5 | 232.35
197.9 | 55176 | 197.9 | 60693.6 | 737.1 | 3763.3 | 737.1 | 3763.3 | 737.1 | 209.66 | 737.1 | 209.66
198.1 | 55069 | 198.1 | 60575.9 | 738.6 | 3771.4 | 738.6 | 3771.4 | 738.6 | 212.49 | 738.6 | 212.49
198.3 | 55048 | 198.3 | 60552.8 | 740.2 | 3794.4 | 740.2 | 3794.4 | 740.2 | 199.81 | 740.2 | 199.81
198.5 | 55060 | 198.5 | 60566 | 741.8 | 3880 | 741.8 | 3880 | 741.8 | 230.95 | 741.8 | 230.95
198.7 | 55017 | 198.7 | 60518.7 | 743.4 | 3849.8 | 743.4 | 3849.8 | 743.4 | 218.47 | 743.4 | 218.47
198.9 | 54967 | 198.9 | 60463.7 | 745 | 3850.6 | 745 | 3850.6 | 745 | 243.55 | 745 | 243.55
199.1 | 54960 | 199.1 | 60456 | 746.6 | 3849.2 | 746.6 | 3849.2 | 746.6 | 243.44 | 746.6 | 243.44
199.3 | 54973 | 199.3 | 60470.3 | 748.2 | 3818.8 | 748.2 | 3818.8 | 748.2 | 241.88 | 748.2 | 241.88
199.5 | 54858 | 199.5 | 60343.8 | 749.8 | 3688.1 | 749.8 | 3688.1 | 749.8 | 236.41 | 749.8 | 236.41
199.7 | 54853 | 199.7 | 60338.3 | 751.4 | 3576.7 | 751.4 | 3576.7 | 751.4 | 204.44 | 751.4 | 204.44
199.9 | 54824 | 199.9 | 60306.4 | 753 | 3665.6 | 753 | 3665.6 | 753 | 239.22 | 753 | 239.22
200.1 | 54765 | 200.1 | 60241.5 | 754.7 | 3709.6 | 754.7 | 3709.6 | 754.7 | 244.8 | 754.7 | 244.8
200.3 | 54766 | 200.3 | 60242.6 | 756.3 | 3737.7 | 756.3 | 3737.7 | 756.3 | 238.35 | 756.3 | 238.35
200.5 | 54842 | 200.5 | 60326.2 | 757.9 | 3740.8 | 757.9 | 3740.8 | 757.9 | 233.39 | 757.9 | 233.39
200.7 | 54759 | 200.7 | 60234.9 | 759.5 | 3734 | 759.5 | 3734 | 759.5 | 231.33 | 759.5 | 231.33
200.9 | 54669 | 200.9 | 60135.9 | 761.1 | 3701.2 | 761.1 | 3701.2 | 761.1 | 221.89 | 761.1 | 221.89
201.1 | 54683 | 201.1 | 60151.3 | 762.8 | 3693.4 | 762.8 | 3693.4 | 762.8 | 224.61 | 762.8 | 224.61
201.3 | 54749 | 201.3 | 60223.9 | 764.4 | 3723.8 | 764.4 | 3723.8 | 764.4 | 207.65 | 764.4 | 207.65
201.5 | 54704 | 201.5 | 60174.4 | 766.1 | 3695.1 | 766.1 | 3695.1 | 766.1 | 195.77 | 766.1 | 195.77
201.7 | 54591 | 201.7 | 60050.1 | 767.7 | 3669 | 767.7 | 3669 | 767.7 | 194.35 | 767.7 | 194.35
201.9 | 54608 | 201.9 | 60068.8 | 769.3 | 3623 | 769.3 | 3623 | 769.3 | 205.32 | 769.3 | 205.32
202.1 | 54668 | 202.1 | 60134.8 | 771 | 3650 | 771 | 3650 | 771 | 228.61 | 771 | 228.61
202.3 | 54587 | 202.3 | 60045.7 | 772.6 | 3654 | 772.6 | 3654 | 772.6 | 240.47 | 772.6 | 240.47
202.5 | 54507 | 202.5 | 59957.7 | 774.3 | 3676 | 774.3 | 3676 | 774.3 | 244.82 | 774.3 | 244.82
202.7 | 54547 | 202.7 | 60001.7 | 776 | 3638.3 | 776 | 3638.3 | 776 | 236.49 | 776 | 236.49
202.9 | 54539 | 202.9 | 59992.9 | 777.6 | 3634.7 | 777.6 | 3634.7 | 777.6 | 208.21 | 777.6 | 208.21
203.1 | 54565 | 203.1 | 60021.5 | 779.3 | 3606.7 | 779.3 | 3606.7 | 779.3 | 199.76 | 779.3 | 199.76
203.3 | 54490 | 203.3 | 59939 | 780.9 | 3564.1 | 780.9 | 3564.1 | 780.9 | 202.07 | 780.9 | 202.07
203.5 | 54608 | 203.5 | 60068.8 | 782.6 | 3568.1 | 782.6 | 3568.1 | 782.6 | 211.72 | 782.6 | 211.72
203.7 | 54535 | 203.7 | 59988.5 | 784.3 | 3566.5 | 784.3 | 3566.5 | 784.3 | 209.38 | 784.3 | 209.38
203.9 | 54522 | 203.9 | 59974.2 | 786 | 3554.4 | 786 | 3554.4 | 786 | 203.41 | 786 | 203.41
204.1 | 54546 | 204.1 | 60000.6 | 787.7 | 3482.2 | 787.7 | 3482.2 | 787.7 | 214.4 | 787.7 | 214.4
204.3 | 54591 | 204.3 | 60050.1 | 789.3 | 3553.1 | 789.3 | 3553.1 | 789.3 | 217.94 | 789.3 | 217.94
204.5 | 54589 | 204.5 | 60047.9 | 791 | 3530.9 | 791 | 3530.9 | 791 | 201.64 | 791 | 201.64
204.7 | 54515 | 204.7 | 59966.5 | 792.7 | 3511.7 | 792.7 | 3511.7 | 792.7 | 170.97 | 792.7 | 170.97
204.9 | 54388 | 204.9 | 59826.8 | 794.4 | 3518.9 | 794.4 | 3518.9 | 794.4 | 181.77 | 794.4 | 181.77
205.1 | 54425 | 205.1 | 59867.5 | 796.1 | 3537.1 | 796.1 | 3537.1 | 796.1 | 177.35 | 796.1 | 177.35
205.3 | 54404 | 205.3 | 59844.4 | 797.8 | 3528.2 | 797.8 | 3528.2 | 797.8 | 187.49 | 797.8 | 187.49
205.5 | 54353 | 205.5 | 59788.3 | 799.5 | 3541.6 | 799.5 | 3541.6 | 799.5 | 194.34 | 799.5 | 194.34
205.7 | 54243 | 205.7 | 59667.3 | 801.2 | 3499.4 | 801.2 | 3499.4 | 801.2 | 188.6 | 801.2 | 188.6
205.9 | 54163 | 205.9 | 59579.3 | 802.9 | 3523.1 | 802.9 | 3523.1 | 802.9 | 175.4 | 802.9 | 175.4
206.1 | 54205 | 206.1 | 59625.5 | 804.7 | 3542.6 | 804.7 | 3542.6 | 804.7 | 177.4 | 804.7 | 177.4
206.3 | 54176 | 206.3 | 59593.6 | 806.4 | 3489.7 | 806.4 | 3489.7 | 806.4 | 195.29 | 806.4 | 195.29
206.5 | 54215 | 206.5 | 59636.5 | 808.1 | 3470.2 | 808.1 | 3470.2 | 808.1 | 202.46 | 808.1 | 202.46
206.7 | 54106 | 206.7 | 59516.6 | 809.8 | 3502.1 | 809.8 | 3502.1 | 809.8 | 213.22 | 809.8 | 213.22
206.9 | 54097 | 206.9 | 59506.7 | 811.6 | 3464 | 811.6 | 3464 | 811.6 | 194.42 | 811.6 | 194.42
207.1 | 54063 | 207.1 | 59469.3 | 813.3 | 3485.9 | 813.3 | 3485.9 | 813.3 | 192.33 | 813.3 | 192.33
207.3 | 54102 | 207.3 | 59512.2 | 815 | 3465.6 | 815 | 3465.6 | 815 | 203.88 | 815 | 203.88
207.5 | 53989 | 207.5 | 59387.9 | 816.8 | 3402.1 | 816.8 | 3402.1 | 816.8 | 175.34 | 816.8 | 175.34
207.7 | 53948 | 207.7 | 59342.8 | 818.5 | 3280.9 | 818.5 | 3280.9 | 818.5 | 166.56 | 818.5 | 166.56
207.9 | 53890 | 207.9 | 59279 | 820.3 | 3281 | 820.3 | 3281 | 820.3 | 181.56 | 820.3 | 181.56
208.2 | 53899 | 208.2 | 59288.9 | 822 | 3416 | 822 | 3416 | 822 | 188.26 | 822 | 188.26
208.4 | 53912 | 208.4 | 59303.2 | 823.8 | 3460 | 823.8 | 3460 | 823.8 | 191.62 | 823.8 | 191.62
208.6 | 53824 | 208.6 | 59206.4 | 825.5 | 3437.9 | 825.5 | 3437.9 | 825.5 | 199.13 | 825.5 | 199.13
208.8 | 53780 | 208.8 | 59158 | 827.3 | 3433.5 | 827.3 | 3433.5 | 827.3 | 201.37 | 827.3 | 201.37
209 | 53774 | 209 | 59151.4 | 829 | 3254.8 | 829 | 3254.8 | 829 | 201.64 | 829 | 201.64
209.2 | 53815 | 209.2 | 59196.5 | 830.8 | 3404.4 | 830.8 | 3404.4 | 830.8 | 188.94 | 830.8 | 188.94
209.4 | 53853 | 209.4 | 59238.3 | 832.6 | 3450.2 | 832.6 | 3450.2 | 832.6 | 164.62 | 832.6 | 164.62
209.6 | 53815 | 209.6 | 59196.5 | 834.4 | 3370.5 | 834.4 | 3370.5 | 834.4 | 207.8 | 834.4 | 207.8
209.8 | 53787 | 209.8 | 59165.7 | 836.1 | 3302.1 | 836.1 | 3302.1 | 836.1 | 189.21 | 836.1 | 189.21
210 | 53817 | 210 | 59198.7 | 837.9 | 3297.4 | 837.9 | 3297.4 | 837.9 | 175.25 | 837.9 | 175.25
210.2 | 53755 | 210.2 | 59130.5 | 839.7 | 3307.8 | 839.7 | 3307.8 | 839.7 | 182.27 | 839.7 | 182.27
210.4 | 53808 | 210.4 | 59188.8 | 841.5 | 3313.9 | 841.5 | 3313.9 | 841.5 | 159.2 | 841.5 | 159.2
210.6 | 53814 | 210.6 | 59195.4 | 843.3 | 3399.3 | 843.3 | 3399.3 | 843.3 | 179.71 | 843.3 | 179.71
210.8 | 53908 | 210.8 | 59298.8 | 845.1 | 3396.3 | 845.1 | 3396.3 | 845.1 | 147.14 | 845.1 | 147.14
211 | 53841 | 211 | 59225.1 | 846.9 | 3370 | 846.9 | 3370 | 846.9 | 133.28 | 846.9 | 133.28
211.2 | 53732 | 211.2 | 59105.2 | 848.7 | 3325.2 | 848.7 | 3325.2 | 848.7 | 155.48 | 848.7 | 155.48
211.4 | 53675 | 211.4 | 59042.5 | 850.5 | 3316.9 | 850.5 | 3316.9 | 850.5 | 159.01 | 850.5 | 159.01
211.6 | 53644 | 211.6 | 59008.4 | 852.3 | 3292.1 | 852.3 | 3292.1 | 852.3 | 175.74 | 852.3 | 175.74
211.9 | 53606 | 211.9 | 58966.6 | 854.1 | 3219.9 | 854.1 | 3219.9 | 854.1 | 160.28 | 854.1 | 160.28
212.1 | 53540 | 212.1 | 58894 | 855.9 | 3221.6 | 855.9 | 3221.6 | 855.9 | 191.72 | 855.9 | 191.72
212.3 | 53529 | 212.3 | 58881.9 | 857.8 | 3277 | 857.8 | 3277 | 857.8 | 196.4 | 857.8 | 196.4
212.5 | 53470 | 212.5 | 58817 | 859.6 | 3179.7 | 859.6 | 3179.7 | 859.6 | 166.37 | 859.6 | 166.37
212.7 | 53446 | 212.7 | 58790.6 | 861.4 | 3183.3 | 861.4 | 3183.3 | 861.4 | 174.41 | 861.4 | 174.41
212.9 | 53389 | 212.9 | 58727.9 | 863.3 | 3091.2 | 863.3 | 3091.2 | 863.3 | 197.15 | 863.3 | 197.15
213.1 | 53421 | 213.1 | 58763.1 | 865.1 | 3194.5 | 865.1 | 3194.5 | 865.1 | 195.17 | 865.1 | 195.17
213.3 | 53444 | 213.3 | 58788.4 | 866.9 | 3179.4 | 866.9 | 3179.4 | 866.9 | 154.9 | 866.9 | 154.9
213.5 | 53451 | 213.5 | 58796.1 | 868.8 | 3192.9 | 868.8 | 3192.9 | 868.8 | 172.83 | 868.8 | 172.83
213.7 | 53479 | 213.7 | 58826.9 | 870.6 | 3253.2 | 870.6 | 3253.2 | 870.6 | 213.53 | 870.6 | 213.53
213.9 | 53513 | 213.9 | 58864.3 | 872.5 | 3241.4 | 872.5 | 3241.4 | 872.5 | 205.87 | 872.5 | 205.87
214.1 | 53479 | 214.1 | 58826.9 | 874.3 | 3209.9 | 874.3 | 3209.9 | 874.3 | 203.42 | 874.3 | 203.42
214.3 | 53501 | 214.3 | 58851.1 | 876.2 | 3154 | 876.2 | 3154 | 876.2 | 181.92 | 876.2 | 181.92
214.5 | 53365 | 214.5 | 58701.5 | 878.1 | 3215.5 | 878.1 | 3215.5 | 878.1 | 179.75 | 878.1 | 179.75
214.8 | 53329 | 214.8 | 58661.9 | 879.9 | 3197.6 | 879.9 | 3197.6 | 879.9 | 177.92 | 879.9 | 177.92
215 | 53334 | 215 | 58667.4 | 881.8 | 3199.9 | 881.8 | 3199.9 | 881.8 | 192.59 | 881.8 | 192.59
215.2 | 53343 | 215.2 | 58677.3 | 883.7 | 3213.7 | 883.7 | 3213.7 | 883.7 | 188.69 | 883.7 | 188.69
215.4 | 53408 | 215.4 | 58748.8 | 885.5 | 3149.1 | 885.5 | 3149.1 | 885.5 | 188.82 | 885.5 | 188.82
215.6 | 53338 | 215.6 | 58671.8 | 887.4 | 3080.6 | 887.4 | 3080.6 | 887.4 | 199.92 | 887.4 | 199.92
215.8 | 53282 | 215.8 | 58610.2 | 889.3 | 3193.5 | 889.3 | 3193.5 | 889.3 | 221.32 | 889.3 | 221.32
216 | 53267 | 216 | 58593.7 | 891.2 | 3124.7 | 891.2 | 3124.7 | 891.2 | 178.71 | 891.2 | 178.71
216.2 | 53214 | 216.2 | 58535.4 | 893.1 | 3148.3 | 893.1 | 3148.3 | 893.1 | 172.62 | 893.1 | 172.62
216.4 | 53256 | 216.4 | 58581.6 | 895 | 3137.5 | 895 | 3137.5 | 895 | 156.69 | 895 | 156.69
216.6 | 53177 | 216.6 | 58494.7 | 896.9 | 3146.3 | 896.9 | 3146.3 | 896.9 | 146.09 | 896.9 | 146.09
216.8 | 53203 | 216.8 | 58523.3 | 898.8 | 3166.3 | 898.8 | 3166.3 | 898.8 | 117 | 898.8 | 117
217 | 53160 | 217 | 58476 | 900.7 | 3166.6 | 900.7 | 3166.6 | 900.7 | 155.92 | 900.7 | 155.92
217.3 | 53119 | 217.3 | 58430.9 | 902.6 | 3123.8 | 902.6 | 3123.8 | 902.6 | 170.17 | 902.6 | 170.17
217.5 | 53152 | 217.5 | 58467.2 | 904.5 | 3070.1 | 904.5 | 3070.1 | 904.5 | 162.02 | 904.5 | 162.02
217.7 | 53140 | 217.7 | 58454 | 906.5 | 3045.5 | 906.5 | 3045.5 | 906.5 | 156.66 | 906.5 | 156.66
217.9 | 53074 | 217.9 | 58381.4 | 908.4 | 3063.1 | 908.4 | 3063.1 | 908.4 | 146.07 | 908.4 | 146.07
218.1 | 53054 | 218.1 | 58359.4 | 910.3 | 3142.7 | 910.3 | 3142.7 | 910.3 | 143.32 | 910.3 | 143.32
218.3 | 53015 | 218.3 | 58316.5 | 912.2 | 3129.3 | 912.2 | 3129.3 | 912.2 | 158.19 | 912.2 | 158.19
218.5 | 52995 | 218.5 | 58294.5 | 914.2 | 3116.3 | 914.2 | 3116.3 | 914.2 | 153.96 | 914.2 | 153.96
218.7 | 52982 | 218.7 | 58280.2 | 916.1 | 3124.9 | 916.1 | 3124.9 | 916.1 | 175.52 | 916.1 | 175.52
218.9 | 52985 | 218.9 | 58283.5 | 918.1 | 3077.6 | 918.1 | 3077.6 | 918.1 | 170.79 | 918.1 | 170.79
219.1 | 52947 | 219.1 | 58241.7 | 920 | 2953.4 | 920 | 2953.4 | 920 | 153.39 | 920 | 153.39
219.3 | 52911 | 219.3 | 58202.1 | 922 | 2866.9 | 922 | 2866.9 | 922 | 150.95 | 922 | 150.95
219.6 | 52903 | 219.6 | 58193.3 | 923.9 | 2855.5 | 923.9 | 2855.5 | 923.9 | 140.75 | 923.9 | 140.75
219.8 | 52918 | 219.8 | 58209.8 | 925.9 | 3067.2 | 925.9 | 3067.2 | 925.9 | 192.13 | 925.9 | 192.13
220 | 52949 | 220 | 58243.9 | 927.8 | 3136.9 | 927.8 | 3136.9 | 927.8 | 182.22 | 927.8 | 182.22
220.2 | 52965 | 220.2 | 58261.5 | 929.8 | 3061.8 | 929.8 | 3061.8 | 929.8 | 171.66 | 929.8 | 171.66
220.4 | 52969 | 220.4 | 58265.9 | 931.8 | 2836.2 | 931.8 | 2836.2 | 931.8 | 178.66 | 931.8 | 178.66
220.6 | 52926 | 220.6 | 58218.6 | 933.7 | 2836.2 | 933.7 | 2836.2 | 933.7 | 190.08 | 933.7 | 190.08
220.8 | 52948 | 220.8 | 58242.8 | 935.7 | 3060.2 | 935.7 | 3060.2 | 935.7 | 155.53 | 935.7 | 155.53
221 | 52978 | 221 | 58275.8 | 937.7 | 3062.4 | 937.7 | 3062.4 | 937.7 | 144.8 | 937.7 | 144.8
221.2 | 52889 | 221.2 | 58177.9 | 939.7 | 3050.2 | 939.7 | 3050.2 | 939.7 | 146.7 | 939.7 | 146.7
221.5 | 52900 | 221.5 | 58190 | 941.7 | 3047.3 | 941.7 | 3047.3 | 941.7 | 162.82 | 941.7 | 162.82
221.7 | 52881 | 221.7 | 58169.1 | 943.7 | 2947.4 | 943.7 | 2947.4 | 943.7 | 122.8 | 943.7 | 122.8
221.9 | 52888 | 221.9 | 58176.8 | 945.7 | 3001 | 945.7 | 3001 | 945.7 | 136.61 | 945.7 | 136.61
222.1 | 52758 | 222.1 | 58033.8 | 947.7 | 2895.2 | 947.7 | 2895.2 | 947.7 | 178.1 | 947.7 | 178.1
222.3 | 52796 | 222.3 | 58075.6 | 949.7 | 2798 | 949.7 | 2798 | 949.7 | 178.11 | 949.7 | 178.11
222.5 | 52770 | 222.5 | 58047 | 951.7 | 2801 | 951.7 | 2801 | 951.7 | 178.94 | 951.7 | 178.94
222.7 | 52754 | 222.7 | 58029.4 | 953.7 | 2972.2 | 953.7 | 2972.2 | 953.7 | 157.17 | 953.7 | 157.17
222.9 | 52762 | 222.9 | 58038.2 | 955.7 | 3058.5 | 955.7 | 3058.5 | 955.7 | 163.26 | 955.7 | 163.26
223.1 | 52800 | 223.1 | 58080 | 957.8 | 3001 | 957.8 | 3001 | 957.8 | 174.99 | 957.8 | 174.99
223.4 | 52705 | 223.4 | 57975.5 | 959.8 | 2955 | 959.8 | 2955 | 959.8 | 158.1 | 959.8 | 158.1
223.6 | 52696 | 223.6 | 57965.6 | 961.8 | 2919.9 | 961.8 | 2919.9 | 961.8 | 158.76 | 961.8 | 158.76
223.8 | 52701 | 223.8 | 57971.1 | 963.8 | 2873.5 | 963.8 | 2873.5 | 963.8 | 137.72 | 963.8 | 137.72
224 | 52667 | 224 | 57933.7 | 965.9 | 2909.5 | 965.9 | 2909.5 | 965.9 | 146.44 | 965.9 | 146.44
224.2 | 52619 | 224.2 | 57880.9 | 967.9 | 2925.2 | 967.9 | 2925.2 | 967.9 | 146.37 | 967.9 | 146.37
224.4 | 52635 | 224.4 | 57898.5 | 970 | 2915.5 | 970 | 2915.5 | 970 | 176.79 | 970 | 176.79
224.6 | 52647 | 224.6 | 57911.7 | 972 | 2860.7 | 972 | 2860.7 | 972 | 171.89 | 972 | 171.89
224.8 | 52553 | 224.8 | 57808.3 | 974.1 | 2766.2 | 974.1 | 2766.2 | 974.1 | 176.37 | 974.1 | 176.37
225.1 | 52579 | 225.1 | 57836.9 | 976.1 | 2754.4 | 976.1 | 2754.4 | 976.1 | 149.37 | 976.1 | 149.37
225.3 | 52618 | 225.3 | 57879.8 | 978.2 | 2843.4 | 978.2 | 2843.4 | 978.2 | 136.02 | 978.2 | 136.02
225.5 | 52581 | 225.5 | 57839.1 | 980.3 | 2923.2 | 980.3 | 2923.2 | 980.3 | 124.88 | 980.3 | 124.88
225.7 | 52597 | 225.7 | 57856.7 | 982.4 | 2908 | 982.4 | 2908 | 982.4 | 126.95 | 982.4 | 126.95
225.9 | 52480 | 225.9 | 57728 | 984.4 | 2731.9 | 984.4 | 2731.9 | 984.4 | 127.78 | 984.4 | 127.78
226.1 | 52484 | 226.1 | 57732.4 | 986.5 | 2674.5 | 986.5 | 2674.5 | 986.5 | 200.9 | 986.5 | 200.9
226.3 | 52567 | 226.3 | 57823.7 | 988.6 | 2738.6 | 988.6 | 2738.6 | 988.6 | 180.17 | 988.6 | 180.17
226.6 | 52437 | 226.6 | 57680.7 | 990.7 | 2800.1 | 990.7 | 2800.1 | 990.7 | 160.83 | 990.7 | 160.83
226.8 | 52425 | 226.8 | 57667.5 | 992.8 | 2885.8 | 992.8 | 2885.8 | 992.8 | 145.77 | 992.8 | 145.77
227 | 52392 | 227 | 57631.2 | 994.9 | 2906.6 | 994.9 | 2906.6 | 994.9 | 156.16 | 994.9 | 156.16
227.2 | 52327 | 227.2 | 57559.7 | 997 | 2988.4 | 997 | 2988.4 | 997 | 154.15 | 997 | 154.15
227.4 | 52351 | 227.4 | 57586.1 | 999.1 | 2940.7 | 999.1 | 2940.7 | 999.1 | 146.34 | 999.1 | 146.34
227.6 | 52301 | 227.6 | 57531.1 | 1001 | 2810.8 | 1001 | 2810.8 | 1001 | 131.5 | 1001 | 131.5
227.8 | 52227 | 227.8 | 57449.7 | 1003 | 2619.1 | 1003 | 2619.1 | 1003 | 116.74 | 1003 | 116.74
228.1 | 52269 | 228.1 | 57495.9 | 1005 | 2597 | 1005 | 2597 | 1005 | 132.5 | 1005 | 132.5
228.3 | 52301 | 228.3 | 57531.1 | 1008 | 2684 | 1008 | 2684 | 1008 | 140.83 | 1008 | 140.83
228.5 | 52219 | 228.5 | 57440.9 | 1010 | 2649.3 | 1010 | 2649.3 | 1010 | 139.89 | 1010 | 139.89
228.7 | 52156 | 228.7 | 57371.6 | 1012 | 2657.9 | 1012 | 2657.9 | 1012 | 150.58 | 1012 | 150.58
228.9 | 52198 | 228.9 | 57417.8 | 1014 | 2740.3 | 1014 | 2740.3 | 1014 | 158.57 | 1014 | 158.57
229.1 | 52167 | 229.1 | 57383.7 | 1016 | 2770.4 | 1016 | 2770.4 | 1016 | 141.64 | 1016 | 141.64
229.3 | 52120 | 229.3 | 57332 | 1018 | 2798.8 | 1018 | 2798.8 | 1018 | 142.03 | 1018 | 142.03
229.6 | 52100 | 229.6 | 57310 | 1020 | 2876.8 | 1020 | 2876.8 | 1020 | 130.44 | 1020 | 130.44
229.8 | 52106 | 229.8 | 57316.6 | 1023 | 2872 | 1023 | 2872 | 1023 | 146.98 | 1023 | 146.98
230 | 52080 | 230 | 57288 | 1025 | 2733.5 | 1025 | 2733.5 | 1025 | 155.3 | 1025 | 155.3
230.2 | 52121 | 230.2 | 57333.1 | 1027 | 2603.3 | 1027 | 2603.3 | 1027 | 130.51 | 1027 | 130.51
230.4 | 52145 | 230.4 | 57359.5 | 1029 | 2598.5 | 1029 | 2598.5 | 1029 | 144.81 | 1029 | 144.81
230.6 | 52097 | 230.6 | 57306.7 | 1031 | 2665.6 | 1031 | 2665.6 | 1031 | 141.89 | 1031 | 141.89
230.9 | 52088 | 230.9 | 57296.8 | 1033 | 2637.4 | 1033 | 2637.4 | 1033 | 150.85 | 1033 | 150.85
231.1 | 52069 | 231.1 | 57275.9 | 1036 | 2674.9 | 1036 | 2674.9 | 1036 | 131.89 | 1036 | 131.89
231.3 | 52121 | 231.3 | 57333.1 | 1038 | 2671.8 | 1038 | 2671.8 | 1038 | 127.54 | 1038 | 127.54
231.5 | 52135 | 231.5 | 57348.5 | 1040 | 2659.6 | 1040 | 2659.6 | 1040 | 111.9 | 1040 | 111.9
231.7 | 52098 | 231.7 | 57307.8 | 1042 | 2607.7 | 1042 | 2607.7 | 1042 | 103.06 | 1042 | 103.06
231.9 | 52033 | 231.9 | 57236.3 | 1044 | 2600.6 | 1044 | 2600.6 | 1044 | 124.67 | 1044 | 124.67
232.2 | 52058 | 232.2 | 57263.8 | 1047 | 2624.5 | 1047 | 2624.5 | 1047 | 126.28 | 1047 | 126.28
232.4 | 52108 | 232.4 | 57318.8 | 1049 | 2670.9 | 1049 | 2670.9 | 1049 | 149.31 | 1049 | 149.31
232.6 | 52062 | 232.6 | 57268.2 | 1051 | 2614.6 | 1051 | 2614.6 | 1051 | 122.8 | 1051 | 122.8
232.8 | 52032 | 232.8 | 57235.2 | 1053 | 2571.4 | 1053 | 2571.4 | 1053 | 98.837 | 1053 | 98.837
233 | 51993 | 233 | 57192.3 | 1055 | 2624.7 | 1055 | 2624.7 | 1055 | 129.28 | 1055 | 129.28
233.2 | 51905 | 233.2 | 57095.5 | 1058 | 2607 | 1058 | 2607 | 1058 | 134.69 | 1058 | 134.69
233.5 | 51825 | 233.5 | 57007.5 | 1060 | 2666.8 | 1060 | 2666.8 | 1060 | 151.27 | 1060 | 151.27
233.7 | 51825 | 233.7 | 57007.5 | 1062 | 2610.7 | 1062 | 2610.7 | 1062 | 149.93 | 1062 | 149.93
233.9 | 51816 | 233.9 | 56997.6 | 1064 | 2595.9 | 1064 | 2595.9 | 1064 | 143.97 | 1064 | 143.97
234.1 | 51840 | 234.1 | 57024 | 1067 | 2591.6 | 1067 | 2591.6 | 1067 | 124.72 | 1067 | 124.72
234.3 | 51865 | 234.3 | 57051.5 | 1069 | 2584.7 | 1069 | 2584.7 | 1069 | 138.05 | 1069 | 138.05
234.5 | 51857 | 234.5 | 57042.7 | 1071 | 2554 | 1071 | 2554 | 1071 | 143.89 | 1071 | 143.89
234.8 | 51780 | 234.8 | 56958 | 1073 | 2593.4 | 1073 | 2593.4 | 1073 | 150.52 | 1073 | 150.52
235 | 51774 | 235 | 56951.4 | 1076 | 2579.8 | 1076 | 2579.8 | 1076 | 121.44 | 1076 | 121.44
235.2 | 51754 | 235.2 | 56929.4 | 1078 | 2547.4 | 1078 | 2547.4 | 1078 | 122.54 | 1078 | 122.54
235.4 | 51712 | 235.4 | 56883.2 | 1080 | 2662.1 | 1080 | 2662.1 | 1080 | 122.81 | 1080 | 122.81
235.6 | 51749 | 235.6 | 56923.9 | 1082 | 2636.2 | 1082 | 2636.2 | 1082 | 127.41 | 1082 | 127.41
235.8 | 51826 | 235.8 | 57008.6 | 1085 | 2665.8 | 1085 | 2665.8 | 1085 | 123.46 | 1085 | 123.46
236.1 | 51847 | 236.1 | 57031.7 | 1087 | 2585.3 | 1087 | 2585.3 | 1087 | 120.04 | 1087 | 120.04
236.3 | 51859 | 236.3 | 57044.9 | 1089 | 2568.5 | 1089 | 2568.5 | 1089 | 152.15 | 1089 | 152.15
236.5 | 51798 | 236.5 | 56977.8 | 1091 | 2539.4 | 1091 | 2539.4 | 1091 | 162.53 | 1091 | 162.53
236.7 | 51763 | 236.7 | 56939.3 | 1094 | 2494.4 | 1094 | 2494.4 | 1094 | 124.26 | 1094 | 124.26
236.9 | 51713 | 236.9 | 56884.3 | 1096 | 2564.7 | 1096 | 2564.7 | 1096 | 106.18 | 1096 | 106.18
237.2 | 51701 | 237.2 | 56871.1 | 1098 | 2552.1 | 1098 | 2552.1 | 1098 | 110.44 | 1098 | 110.44
237.4 | 51762 | 237.4 | 56938.2 | 1101 | 2460 | 1101 | 2460 | 1101 | 130.4 | 1101 | 130.4
237.6 | 51774 | 237.6 | 56951.4 | 1103 | 2472.8 | 1103 | 2472.8 | 1103 | 125.55 | 1103 | 125.55
237.8 | 51738 | 237.8 | 56911.8 | 1105 | 2577.5 | 1105 | 2577.5 | 1105 | 137.52 | 1105 | 137.52
238 | 51671 | 238 | 56838.1 | 1108 | 2526 | 1108 | 2526 | 1108 | 113.36 | 1108 | 113.36
238.3 | 51577 | 238.3 | 56734.7 | 1110 | 2458.4 | 1110 | 2458.4 | 1110 | 114.66 | 1110 | 114.66
238.5 | 51569 | 238.5 | 56725.9 | 1112 | 2457.6 | 1112 | 2457.6 | 1112 | 123.82 | 1112 | 123.82
238.7 | 51600 | 238.7 | 56760 | 1115 | 2510.8 | 1115 | 2510.8 | 1115 | 133.83 | 1115 | 133.83
238.9 | 51613 | 238.9 | 56774.3 | 1117 | 2532.9 | 1117 | 2532.9 | 1117 | 127.47 | 1117 | 127.47
239.1 | 51560 | 239.1 | 56716 | 1119 | 2464.3 | 1119 | 2464.3 | 1119 | 103.63 | 1119 | 103.63
239.4 | 51486 | 239.4 | 56634.6 | 1122 | 2432.1 | 1122 | 2432.1 | 1122 | 148.68 | 1122 | 148.68
239.6 | 51461 | 239.6 | 56607.1 | 1124 | 2395.6 | 1124 | 2395.6 | 1124 | 153.76 | 1124 | 153.76
239.8 | 51487 | 239.8 | 56635.7 | 1126 | 2430.4 | 1126 | 2430.4 | 1126 | 147.43 | 1126 | 147.43
240 | 51412 | 240 | 56553.2 | 1129 | 2456.4 | 1129 | 2456.4 | 1129 | 134.53 | 1129 | 134.53
240.2 | 51351 | 240.2 | 56486.1 | 1131 | 2584.3 | 1131 | 2584.3 | 1131 | 116.72 | 1131 | 116.72
240.5 | 51243 | 240.5 | 56367.3 | 1134 | 2574.8 | 1134 | 2574.8 | 1134 | 104.61 | 1134 | 104.61
240.7 | 51210 | 240.7 | 56331 | 1136 | 2467.3 | 1136 | 2467.3 | 1136 | 121.97 | 1136 | 121.97
240.9 | 51201 | 240.9 | 56321.1 | 1138 | 2373.7 | 1138 | 2373.7 | 1138 | 139.74 | 1138 | 139.74
241.1 | 51174 | 241.1 | 56291.4 | 1141 | 2427.1 | 1141 | 2427.1 | 1141 | 107.12 | 1141 | 107.12
241.3 | 51164 | 241.3 | 56280.4 | 1143 | 2370.6 | 1143 | 2370.6 | 1143 | 145.11 | 1143 | 145.11
241.6 | 51116 | 241.6 | 56227.6 | 1145 | 2413 | 1145 | 2413 | 1145 | 122.29 | 1145 | 122.29
241.8 | 50998 | 241.8 | 56097.8 | 1148 | 2529.6 | 1148 | 2529.6 | 1148 | 99.417 | 1148 | 99.417
242 | 51086 | 242 | 56194.6 | 1150 | 2508.5 | 1150 | 2508.5 | 1150 | 110.59 | 1150 | 110.59
242.2 | 51155 | 242.2 | 56270.5 | 1153 | 2437.8 | 1153 | 2437.8 | 1153 | 107.46 | 1153 | 107.46
242.5 | 51147 | 242.5 | 56261.7 | 1155 | 2450 | 1155 | 2450 | 1155 | 107.31 | 1155 | 107.31
242.7 | 51131 | 242.7 | 56244.1 | 1158 | 2341.1 | 1158 | 2341.1 | 1158 | 120.21 | 1158 | 120.21
242.9 | 51073 | 242.9 | 56180.3 | 1160 | 2419.7 | 1160 | 2419.7 | 1160 | 85.616 | 1160 | 85.616
243.1 | 51121 | 243.1 | 56233.1 | 1162 | 2385.7 | 1162 | 2385.7 | 1162 | 99.605 | 1162 | 99.605
243.3 | 51204 | 243.3 | 56324.4 | 1165 | 2283.1 | 1165 | 2283.1 | 1165 | 90.08 | 1165 | 90.08
243.6 | 51233 | 243.6 | 56356.3 | 1167 | 2393.2 | 1167 | 2393.2 | 1167 | 127.64 | 1167 | 127.64
243.8 | 51129 | 243.8 | 56241.9 | 1170 | 2320.7 | 1170 | 2320.7 | 1170 | 120.86 | 1170 | 120.86
244 | 51076 | 244 | 56183.6 | 1172 | 2378.6 | 1172 | 2378.6 | 1172 | 115.73 | 1172 | 115.73
244.2 | 51102 | 244.2 | 56212.2 | 1175 | 2275.9 | 1175 | 2275.9 | 1175 | 124.09 | 1175 | 124.09
244.5 | 51102 | 244.5 | 56212.2 | 1177 | 2271.1 | 1177 | 2271.1 | 1177 | 120.68 | 1177 | 120.68
244.7 | 51150 | 244.7 | 56265 | 1180 | 2402.1 | 1180 | 2402.1 | 1180 | 110.45 | 1180 | 110.45
244.9 | 51136 | 244.9 | 56249.6 | 1182 | 2396 | 1182 | 2396 | 1182 | 108.43 | 1182 | 108.43
245.1 | 51120 | 245.1 | 56232 | 1185 | 2380.7 | 1185 | 2380.7 | 1185 | 101.04 | 1185 | 101.04
245.3 | 50981 | 245.3 | 56079.1 | 1187 | 2299.2 | 1187 | 2299.2 | 1187 | 113.02 | 1187 | 113.02
245.6 | 50892 | 245.6 | 55981.2 | 1190 | 2323.6 | 1190 | 2323.6 | 1190 | 118.16 | 1190 | 118.16
245.8 | 50786 | 245.8 | 55864.6 | 1192 | 2347.7 | 1192 | 2347.7 | 1192 | 89.167 | 1192 | 89.167
246 | 50647 | 246 | 55711.7 | 1195 | 2365 | 1195 | 2365 | 1195 | 80.837 | 1195 | 80.837
246.2 | 50533 | 246.2 | 55586.3 | 1197 | 2329 | 1197 | 2329 | 1197 | 82.675 | 1197 | 82.675
246.5 | 50422 | 246.5 | 55464.2 | 1200 | 2201.7 | 1200 | 2201.7 | 1200 | 76.057 | 1200 | 76.057
246.7 | 50433 | 246.7 | 55476.3 | 1202 | 2299.1 | 1202 | 2299.1 | 1202 | 93.091 | 1202 | 93.091
246.9 | 50496 | 246.9 | 55545.6 | 1205 | 2295 | 1205 | 2295 | 1205 | 98.859 | 1205 | 98.859
247.1 | 50414 | 247.1 | 55455.4 | 1207 | 2303.5 | 1207 | 2303.5 | 1207 | 77.856 | 1207 | 77.856
247.4 | 50315 | 247.4 | 55346.5 | 1210 | 2301.8 | 1210 | 2301.8 | 1210 | 115.83 | 1210 | 115.83
247.6 | 50400 | 247.6 | 55440 | 1212 | 2185.2 | 1212 | 2185.2 | 1212 | 105.89 | 1212 | 105.89
247.8 | 50448 | 247.8 | 55492.8 | 1215 | 2305.1 | 1215 | 2305.1 | 1215 | 130.01 | 1215 | 130.01
248 | 50236 | 248 | 55259.6 | 1217 | 2294 | 1217 | 2294 | 1217 | 124.35 | 1217 | 124.35
248.3 | 50193 | 248.3 | 55212.3 | 1220 | 2267.6 | 1220 | 2267.6 | 1220 | 107.75 | 1220 | 107.75
248.5 | 50469 | 248.5 | 55515.9 | 1222 | 2251.3 | 1222 | 2251.3 | 1222 | 111.76 | 1222 | 111.76
248.7 | 50375 | 248.7 | 55412.5 | 1225 | 2245.2 | 1225 | 2245.2 | 1225 | 94.38 | 1225 | 94.38
248.9 | 50241 | 248.9 | 55265.1 | 1227 | 2125.3 | 1227 | 2125.3 | 1227 | 105.12 | 1227 | 105.12
249.2 | 50283 | 249.2 | 55311.3 | 1230 | 2272.9 | 1230 | 2272.9 | 1230 | 107.26 | 1230 | 107.26
249.4 | 50279 | 249.4 | 55306.9 | 1233 | 2263.4 | 1233 | 2263.4 | 1233 | 121 | 1233 | 121
249.6 | 50173 | 249.6 | 55190.3 | 1235 | 2223.6 | 1235 | 2223.6 | 1235 | 99.135 | 1235 | 99.135
249.8 | 50267 | 249.8 | 55293.7 | 1238 | 2231.3 | 1238 | 2231.3 | 1238 | 99.605 | 1238 | 99.605
250.1 | 50449 | 250.1 | 55493.9 | 1240 | 2254 | 1240 | 2254 | 1240 | 113.73 | 1240 | 113.73
250.3 | 50224 | 250.3 | 55246.4 | 1243 | 2170.5 | 1243 | 2170.5 | 1243 | 128.74 | 1243 | 128.74
250.5 | 50170 | 250.5 | 55187 | 1246 | 2188.3 | 1246 | 2188.3 | 1246 | 103.42 | 1246 | 103.42
250.7 | 50260 | 250.7 | 55286 | 1248 | 2171.6 | 1248 | 2171.6 | 1248 | 97.534 | 1248 | 97.534
251 | 50239 | 251 | 55262.9 | 1251 | 2067.7 | 1251 | 2067.7 | 1251 | 80.8 | 1251 | 80.8
251.2 | 50348 | 251.2 | 55382.8 | 1253 | 2055.2 | 1253 | 2055.2 | 1253 | 111.39 | 1253 | 111.39
251.4 | 50485 | 251.4 | 55533.5 | 1256 | 2237.5 | 1256 | 2237.5 | 1256 | 52.17 | 1256 | 52.17
251.6 | 50404 | 251.6 | 55444.4 | 1259 | 2239.1 | 1259 | 2239.1 | 1259 | 120.37 | 1259 | 120.37
251.9 | 50404 | 251.9 | 55444.4 | 1261 | 2051.2 | 1261 | 2051.2 | 1261 | 117.71 | 1261 | 117.71
252.1 | 50354 | 252.1 | 55389.4 | 1264 | 2213.9 | 1264 | 2213.9 | 1264 | 113.1 | 1264 | 113.1
252.3 | 50309 | 252.3 | 55339.9 | 1267 | 2253.6 | 1267 | 2253.6 | 1267 | 118.39 | 1267 | 118.39
252.5 | 50212 | 252.5 | 55233.2 | 1269 | 2191.2 | 1269 | 2191.2 | 1269 | 97.292 | 1269 | 97.292
252.8 | 50261 | 252.8 | 55287.1 | 1272 | 2155.3 | 1272 | 2155.3 | 1272 | 88.731 | 1272 | 88.731
253 | 50268 | 253 | 55294.8 | 1275 | 2121.6 | 1275 | 2121.6 | 1275 | 136.69 | 1275 | 136.69
253.2 | 50061 | 253.2 | 55067.1 | 1277 | 2119.2 | 1277 | 2119.2 | 1277 | 144.2 | 1277 | 144.2
253.5 | 50178 | 253.5 | 55195.8 | 1280 | 2120.7 | 1280 | 2120.7 | 1280 | 112.88 | 1280 | 112.88
253.7 | 50069 | 253.7 | 55075.9 | 1283 | 2137 | 1283 | 2137 | 1283 | 103.85 | 1283 | 103.85
253.9 | 50031 | 253.9 | 55034.1 | 1285 | 2062.8 | 1285 | 2062.8 | 1285 | 114.38 | 1285 | 114.38
254.1 | 50029 | 254.1 | 55031.9 | 1288 | 2188.5 | 1288 | 2188.5 | 1288 | 99.617 | 1288 | 99.617
254.4 | 49918 | 254.4 | 54909.8 | 1291 | 2085.8 | 1291 | 2085.8 | 1291 | 95.883 | 1291 | 95.883
254.6 | 49972 | 254.6 | 54969.2 | 1293 | 2149.8 | 1293 | 2149.8 | 1293 | 130.9 | 1293 | 130.9
254.8 | 50053 | 254.8 | 55058.3 | 1296 | 2157.3 | 1296 | 2157.3 | 1296 | 111.11 | 1296 | 111.11
255 | 50036 | 255 | 55039.6 | 1299 | 2109.3 | 1299 | 2109.3 | 1299 | 108.39 | 1299 | 108.39
255.3 | 49941 | 255.3 | 54935.1 | 1301 | 2099.2 | 1301 | 2099.2 | 1301 | 112.21 | 1301 | 112.21
255.5 | 49993 | 255.5 | 54992.3 | 1304 | 2152.4 | 1304 | 2152.4 | 1304 | 88.051 | 1304 | 88.051
255.7 | 49809 | 255.7 | 54789.9 | 1307 | 2072.8 | 1307 | 2072.8 | 1307 | 93.561 | 1307 | 93.561
256 | 49927 | 256 | 54919.7 | 1310 | 2015.9 | 1310 | 2015.9 | 1310 | 96.498 | 1310 | 96.498
256.2 | 49904 | 256.2 | 54894.4 | 1312 | 2018.6 | 1312 | 2018.6 | 1312 | 91.896 | 1312 | 91.896
256.4 | 49950 | 256.4 | 54945 | 1315 | 2034.5 | 1315 | 2034.5 | 1315 | 135.25 | 1315 | 135.25
256.6 | 49954 | 256.6 | 54949.4 | 1318 | 2139.5 | 1318 | 2139.5 | 1318 | 131.15 | 1318 | 131.15
256.9 | 49893 | 256.9 | 54882.3 | 1321 | 2068 | 1321 | 2068 | 1321 | 74.035 | 1321 | 74.035
257.1 | 50009 | 257.1 | 55009.9 | 1323 | 2037.2 | 1323 | 2037.2 | 1323 | 47.749 | 1323 | 47.749
257.3 | 49948 | 257.3 | 54942.8 | 1326 | 2070.6 | 1326 | 2070.6 | 1326 | 58.108 | 1326 | 58.108
257.6 | 49861 | 257.6 | 54847.1 | 1329 | 2088.7 | 1329 | 2088.7 | 1329 | 87.75 | 1329 | 87.75
257.8 | 49904 | 257.8 | 54894.4 | 1332 | 2062.9 | 1332 | 2062.9 | 1332 | 78.222 | 1332 | 78.222
258 | 49867 | 258 | 54853.7 | 1334 | 2059.9 | 1334 | 2059.9 | 1334 | 85.357 | 1334 | 85.357
258.3 | 49857 | 258.3 | 54842.7 | 1337 | 1893 | 1337 | 1893 | 1337 | 83.108 | 1337 | 83.108
258.5 | 49884 | 258.5 | 54872.4 | 1340 | 2036.2 | 1340 | 2036.2 | 1340 | 62.826 | 1340 | 62.826
258.7 | 49747 | 258.7 | 54721.7 | 1343 | 2143.6 | 1343 | 2143.6 | 1343 | 53.657 | 1343 | 53.657
258.9 | 49775 | 258.9 | 54752.5 | 1346 | 2042.9 | 1346 | 2042.9 | 1346 | 55.205 | 1346 | 55.205
259.2 | 49652 | 259.2 | 54617.2 | 1348 | 1901.8 | 1348 | 1901.8 | 1348 | 126.61 | 1348 | 126.61
259.4 | 49633 | 259.4 | 54596.3 | 1351 | 2102 | 1351 | 2102 | 1351 | 104.71 | 1351 | 104.71
259.6 | 49594 | 259.6 | 54553.4 | 1354 | 2110.7 | 1354 | 2110.7 | 1354 | 108.31 | 1354 | 108.31
259.9 | 49445 | 259.9 | 54389.5 | 1357 | 2006.3 | 1357 | 2006.3 | 1357 | 147.33 | 1357 | 147.33
260.1 | 49440 | 260.1 | 54384 | 1360 | 1938.6 | 1360 | 1938.6 | 1360 | 129.91 | 1360 | 129.91
260.3 | 49399 | 260.3 | 54338.9 | 1362 | 1995.5 | 1362 | 1995.5 | 1362 | 83.297 | 1362 | 83.297
260.6 | 49458 | 260.6 | 54403.8 | 1365 | 1976.4 | 1365 | 1976.4 | 1365 | 92.813 | 1365 | 92.813
260.8 | 49377 | 260.8 | 54314.7 | 1368 | 1852 | 1368 | 1852 | 1368 | 80.511 | 1368 | 80.511
261 | 49467 | 261 | 54413.7 | 1371 | 2017.1 | 1371 | 2017.1 | 1371 | 73.292 | 1371 | 73.292
261.2 | 49492 | 261.2 | 54441.2 | 1374 | 2086.8 | 1374 | 2086.8 | 1374 | 57.439 | 1374 | 57.439
261.5 | 49408 | 261.5 | 54348.8 | 1377 | 2115.7 | 1377 | 2115.7 | 1377 | 119.67 | 1377 | 119.67
261.7 | 49473 | 261.7 | 54420.3 | 1380 | 1950 | 1380 | 1950 | 1380 | 132.88 | 1380 | 132.88
261.9 | 49390 | 261.9 | 54329 | 1382 | 1904.1 | 1382 | 1904.1 | 1382 | 89.957 | 1382 | 89.957
262.2 | 49479 | 262.2 | 54426.9 | 1385 | 1824.6 | 1385 | 1824.6 | 1385 | 82.886 | 1385 | 82.886
262.4 | 49489 | 262.4 | 54437.9 | 1388 | 1937.5 | 1388 | 1937.5 | 1388 | 68.093 | 1388 | 68.093
262.6 | 49652 | 262.6 | 54617.2 | 1391 | 1988.2 | 1391 | 1988.2 | 1391 | 69.327 | 1391 | 69.327
262.9 | 49583 | 262.9 | 54541.3 | 1394 | 1933.6 | 1394 | 1933.6 | 1394 | 67.32 | 1394 | 67.32
263.1 | 49616 | 263.1 | 54577.6 | 1397 | 1939.9 | 1397 | 1939.9 | 1397 | 32.357 | 1397 | 32.357
263.3 | 49652 | 263.3 | 54617.2 | 1400 | 1919.8 | 1400 | 1919.8 | 1400 | 69.342 | 1400 | 69.342
263.6 | 49667 | 263.6 | 54633.7 | 1403 | 1953.2 | 1403 | 1953.2 | 1403 | 116.2 | 1403 | 116.2
263.8 | 49659 | 263.8 | 54624.9 | 1406 | 1938.4 | 1406 | 1938.4 | 1406 | 93.365 | 1406 | 93.365
264 | 49667 | 264 | 54633.7 | 1409 | 2020.1 | 1409 | 2020.1 | 1409 | 91.556 | 1409 | 91.556
264.3 | 49804 | 264.3 | 54784.4 | 1412 | 1871.3 | 1412 | 1871.3 | 1412 | 75.614 | 1412 | 75.614
264.5 | 49711 | 264.5 | 54682.1 | 1415 | 1904.9 | 1415 | 1904.9 | 1415 | 92.425 | 1415 | 92.425
264.7 | 49736 | 264.7 | 54709.6 | 1417 | 2005 | 1417 | 2005 | 1417 | 84.367 | 1417 | 84.367
265 | 49758 | 265 | 54733.8 | 1420 | 1988.5 | 1420 | 1988.5 | 1420 | 79.19 | 1420 | 79.19
265.2 | 49838 | 265.2 | 54821.8 | 1423 | 1926.1 | 1423 | 1926.1 | 1423 | 102.98 | 1423 | 102.98
265.4 | 49793 | 265.4 | 54772.3 | 1426 | 1861.4 | 1426 | 1861.4 | 1426 | 81.401 | 1426 | 81.401
265.7 | 49812 | 265.7 | 54793.2 | 1429 | 1906.9 | 1429 | 1906.9 | 1429 | 59.967 | 1429 | 59.967
265.9 | 49775 | 265.9 | 54752.5 | 1432 | 1863 | 1432 | 1863 | 1432 | 110.25 | 1432 | 110.25
266.1 | 49813 | 266.1 | 54794.3 | 1435 | 1841 | 1435 | 1841 | 1435 | 89.507 | 1435 | 89.507
266.4 | 49826 | 266.4 | 54808.6 | 1438 | 1970.6 | 1438 | 1970.6 | 1438 | 102.48 | 1438 | 102.48
266.6 | 49883 | 266.6 | 54871.3 | 1441 | 1959.8 | 1441 | 1959.8 | 1441 | 78.268 | 1441 | 78.268
266.8 | 49831 | 266.8 | 54814.1 | 1444 | 1949.3 | 1444 | 1949.3 | 1444 | 80.669 | 1444 | 80.669
267.1 | 49850 | 267.1 | 54835 | 1447 | 1938.9 | 1447 | 1938.9 | 1447 | 45.372 | 1447 | 45.372
267.3 | 49718 | 267.3 | 54689.8 | 1450 | 1827.5 | 1450 | 1827.5 | 1450 | 59.785 | 1450 | 59.785
267.5 | 49800 | 267.5 | 54780 | 1453 | 1859.1 | 1453 | 1859.1 | 1453 | 65.61 | 1453 | 65.61
267.8 | 49676 | 267.8 | 54643.6 | 1456 | 1731.4 | 1456 | 1731.4 | 1456 | 73.788 | 1456 | 73.788
268 | 49746 | 268 | 54720.6 | 1459 | 1870.1 | 1459 | 1870.1 | 1459 | 71.296 | 1459 | 71.296
268.2 | 49660 | 268.2 | 54626 | 1462 | 1925.6 | 1462 | 1925.6 | 1462 | 61.337 | 1462 | 61.337
268.5 | 49722 | 268.5 | 54694.2 | 1465 | 1881.8 | 1465 | 1881.8 | 1465 | 97.047 | 1465 | 97.047
268.7 | 49615 | 268.7 | 54576.5 | 1468 | 1747.2 | 1468 | 1747.2 | 1468 | 81.219 | 1468 | 81.219
268.9 | 49652 | 268.9 | 54617.2 | 1472 | 1934 | 1472 | 1934 | 1472 | 100.04 | 1472 | 100.04
269.2 | 49692 | 269.2 | 54661.2 | 1475 | 1870.4 | 1475 | 1870.4 | 1475 | 86.025 | 1475 | 86.025
269.4 | 49643 | 269.4 | 54607.3 | 1478 | 1779.8 | 1478 | 1779.8 | 1478 | 64.605 | 1478 | 64.605
269.6 | 49688 | 269.6 | 54656.8 | 1481 | 1865.7 | 1481 | 1865.7 | 1481 | 56.551 | 1481 | 56.551
269.9 | 49664 | 269.9 | 54630.4 | 1484 | 1867.5 | 1484 | 1867.5 | 1484 | 86.346 | 1484 | 86.346
270.1 | 49667 | 270.1 | 54633.7 | 1487 | 1851.2 | 1487 | 1851.2 | 1487 | 76.595 | 1487 | 76.595
270.4 | 49659 | 270.4 | 54624.9 | 1490 | 1848.3 | 1490 | 1848.3 | 1490 | 87.843 | 1490 | 87.843
270.6 | 49645 | 270.6 | 54609.5 | 1493 | 1781 | 1493 | 1781 | 1493 | 70.642 | 1493 | 70.642
270.8 | 49508 | 270.8 | 54458.8 | 1496 | 1782.6 | 1496 | 1782.6 | 1496 | 65.584 | 1496 | 65.584
271.1 | 49531 | 271.1 | 54484.1 | 1499 | 1858.8 | 1499 | 1858.8 | 1499 | 61.513 | 1499 | 61.513
271.3 | 49398 | 271.3 | 54337.8 | 1502 | 1840.2 | 1502 | 1840.2 | 1502 | 61.386 | 1502 | 61.386
271.5 | 49433 | 271.5 | 54376.3 | 1506 | 1822 | 1506 | 1822 | 1506 | 79.329 | 1506 | 79.329
271.8 | 49396 | 271.8 | 54335.6 | 1509 | 1749 | 1509 | 1749 | 1509 | 54.774 | 1509 | 54.774
272 | 49284 | 272 | 54212.4 | 1512 | 1844.1 | 1512 | 1844.1 | 1512 | 84.364 | 1512 | 84.364
272.2 | 49275 | 272.2 | 54202.5 | 1515 | 1794.3 | 1515 | 1794.3 | 1515 | 92.428 | 1515 | 92.428
272.5 | 49174 | 272.5 | 54091.4 | 1518 | 1817.6 | 1518 | 1817.6 | 1518 | 83.622 | 1518 | 83.622
272.7 | 49203 | 272.7 | 54123.3 | 1521 | 1782.2 | 1521 | 1782.2 | 1521 | 74.265 | 1521 | 74.265
273 | 49112 | 273 | 54023.2 | 1524 | 1799.7 | 1524 | 1799.7 | 1524 | 79.156 | 1524 | 79.156
273.2 | 49107 | 273.2 | 54017.7 | 1528 | 1702.4 | 1528 | 1702.4 | 1528 | 83.556 | 1528 | 83.556
273.4 | 49037 | 273.4 | 53940.7 | 1531 | 1793.6 | 1531 | 1793.6 | 1531 | 58.951 | 1531 | 58.951
273.7 | 49030 | 273.7 | 53933 | 1534 | 1836.6 | 1534 | 1836.6 | 1534 | 77.026 | 1534 | 77.026
273.9 | 49041 | 273.9 | 53945.1 | 1537 | 1785.7 | 1537 | 1785.7 | 1537 | 62.61 | 1537 | 62.61
274.1 | 48905 | 274.1 | 53795.5 | 1540 | 1745.7 | 1540 | 1745.7 | 1540 | 40.407 | 1540 | 40.407
274.4 | 48977 | 274.4 | 53874.7 | 1544 | 1695.8 | 1544 | 1695.8 | 1544 | 76.415 | 1544 | 76.415
274.6 | 48972 | 274.6 | 53869.2 | 1547 | 1786.2 | 1547 | 1786.2 | 1547 | 59.537 | 1547 | 59.537
274.9 | 48981 | 274.9 | 53879.1 | 1550 | 1655.9 | 1550 | 1655.9 | 1550 | 73.616 | 1550 | 73.616
275.1 | 48992 | 275.1 | 53891.2 | 1553 | 1696.6 | 1553 | 1696.6 | 1553 | 58.434 | 1553 | 58.434
275.3 | 48891 | 275.3 | 53780.1 | 1556 | 1653.1 | 1556 | 1653.1 | 1556 | 68.847 | 1556 | 68.847
275.6 | 48944 | 275.6 | 53838.4 | 1560 | 1779.1 | 1560 | 1779.1 | 1560 | 65.878 | 1560 | 65.878
275.8 | 48816 | 275.8 | 53697.6 | 1563 | 1760.5 | 1563 | 1760.5 | 1563 | 33.927 | 1563 | 33.927
276 | 48782 | 276 | 53660.2 | 1566 | 1746 | 1566 | 1746 | 1566 | 57.81 | 1566 | 57.81
276.3 | 48822 | 276.3 | 53704.2 | 1569 | 1648 | 1569 | 1648 | 1569 | 93.794 | 1569 | 93.794
276.5 | 48754 | 276.5 | 53629.4 | 1573 | 1769.2 | 1573 | 1769.2 | 1573 | 88.975 | 1573 | 88.975
276.8 | 48787 | 276.8 | 53665.7 | 1576 | 1645.2 | 1576 | 1645.2 | 1576 | 66.585 | 1576 | 66.585
277 | 48836 | 277 | 53719.6 | 1579 | 1822.4 | 1579 | 1822.4 | 1579 | 71.682 | 1579 | 71.682
277.2 | 48780 | 277.2 | 53658 | 1582 | 1784.7 | 1582 | 1784.7 | 1582 | 56.258 | 1582 | 56.258
277.5 | 48856 | 277.5 | 53741.6 | 1586 | 1727.8 | 1586 | 1727.8 | 1586 | 60.256 | 1586 | 60.256
277.7 | 48791 | 277.7 | 53670.1 | 1589 | 1632.6 | 1589 | 1632.6 | 1589 | 69.132 | 1589 | 69.132
278 | 48823 | 278 | 53705.3 | 1592 | 1719.7 | 1592 | 1719.7 | 1592 | 76.085 | 1592 | 76.085
278.2 | 48829 | 278.2 | 53711.9 | 1596 | 1751.4 | 1596 | 1751.4 | 1596 | 84.896 | 1596 | 84.896
278.4 | 48767 | 278.4 | 53643.7 | 1599 | 1734.8 | 1599 | 1734.8 | 1599 | 96.456 | 1599 | 96.456
278.7 | 48834 | 278.7 | 53717.4 | 1602 | 1712.6 | 1602 | 1712.6 | 1602 | 87.119 | 1602 | 87.119
278.9 | 48755 | 278.9 | 53630.5 | 1606 | 1718.4 | 1606 | 1718.4 | 1606 | 86.784 | 1606 | 86.784
279.2 | 48674 | 279.2 | 53541.4 | 1609 | 1667.3 | 1609 | 1667.3 | 1609 | 60.407 | 1609 | 60.407
279.4 | 48696 | 279.4 | 53565.6 | 1612 | 1677.6 | 1612 | 1677.6 | 1612 | 61.842 | 1612 | 61.842
279.6 | 48581 | 279.6 | 53439.1 | 1616 | 1632.4 | 1616 | 1632.4 | 1616 | 77.215 | 1616 | 77.215
279.9 | 48501 | 279.9 | 53351.1 | 1619 | 1467.7 | 1619 | 1467.7 | 1619 | 75.025 | 1619 | 75.025
280.1 | 48504 | 280.1 | 53354.4 | 1622 | 1686.1 | 1622 | 1686.1 | 1622 | 70.053 | 1622 | 70.053
280.4 | 48489 | 280.4 | 53337.9 | 1626 | 1650.4 | 1626 | 1650.4 | 1626 | 69.281 | 1626 | 69.281
280.6 | 48403 | 280.6 | 53243.3 | 1629 | 1627.9 | 1629 | 1627.9 | 1629 | 73.935 | 1629 | 73.935
280.8 | 48379 | 280.8 | 53216.9 | 1632 | 1686.2 | 1632 | 1686.2 | 1632 | 70.132 | 1632 | 70.132
281.1 | 48288 | 281.1 | 53116.8 | 1636 | 1528.3 | 1636 | 1528.3 | 1636 | 79.145 | 1636 | 79.145
281.3 | 48178 | 281.3 | 52995.8 | 1639 | 1592.9 | 1639 | 1592.9 | 1639 | 44.467 | 1639 | 44.467
281.6 | 48240 | 281.6 | 53064 | 1643 | 1520.2 | 1643 | 1520.2 | 1643 | 96.139 | 1643 | 96.139
281.8 | 48223 | 281.8 | 53045.3 | 1646 | 1604.7 | 1646 | 1604.7 | 1646 | 58.388 | 1646 | 58.388
282 | 48171 | 282 | 52988.1 | 1649 | 1716.3 | 1649 | 1716.3 | 1649 | 68.697 | 1649 | 68.697
282.3 | 48211 | 282.3 | 53032.1 | 1653 | 1720.6 | 1653 | 1720.6 | 1653 | 74.326 | 1653 | 74.326
282.5 | 48267 | 282.5 | 53093.7 | 1656 | 1655.8 | 1656 | 1655.8 | 1656 | 93.166 | 1656 | 93.166
282.8 | 48239 | 282.8 | 53062.9 | 1660 | 1547.8 | 1660 | 1547.8 | 1660 | 42.906 | 1660 | 42.906
283 | 48239 | 283 | 53062.9 | 1663 | 1604.4 | 1663 | 1604.4 | 1663 | 40.793 | 1663 | 40.793
283.3 | 48315 | 283.3 | 53146.5 | 1667 | 1553.4 | 1667 | 1553.4 | 1667 | 95.634 | 1667 | 95.634
283.5 | 48224 | 283.5 | 53046.4 | 1670 | 1588.5 | 1670 | 1588.5 | 1670 | 78.029 | 1670 | 78.029
283.7 | 48199 | 283.7 | 53018.9 | 1673 | 1602.3 | 1673 | 1602.3 | 1673 | 73.422 | 1673 | 73.422
284 | 48290 | 284 | 53119 | 1677 | 1703.6 | 1677 | 1703.6 | 1677 | 66.958 | 1677 | 66.958
284.2 | 48400 | 284.2 | 53240 | 1680 | 1598.6 | 1680 | 1598.6 | 1680 | 72.102 | 1680 | 72.102
284.5 | 48343 | 284.5 | 53177.3 | 1684 | 1542.6 | 1684 | 1542.6 | 1684 | 77.647 | 1684 | 77.647
284.7 | 48344 | 284.7 | 53178.4 | 1687 | 1604.5 | 1687 | 1604.5 | 1687 | 55.358 | 1687 | 55.358
285 | 48359 | 285 | 53194.9 | 1691 | 1588.1 | 1691 | 1588.1 | 1691 | 32.685 | 1691 | 32.685
285.2 | 48357 | 285.2 | 53192.7 | 1694 | 1548.8 | 1694 | 1548.8 | 1694 | 73.623 | 1694 | 73.623
285.4 | 48336 | 285.4 | 53169.6 | 1698 | 1580.4 | 1698 | 1580.4 | 1698 | 64.851 | 1698 | 64.851
285.7 | 48324 | 285.7 | 53156.4 | 1701 | 1546.5 | 1701 | 1546.5 | 1701 | 82.786 | 1701 | 82.786
285.9 | 48307 | 285.9 | 53137.7 | 1705 | 1563.1 | 1705 | 1563.1 | 1705 | 70.33 | 1705 | 70.33
286.2 | 48230 | 286.2 | 53053 | 1708 | 1545.9 | 1708 | 1545.9 | 1708 | 61.866 | 1708 | 61.866
286.4 | 48202 | 286.4 | 53022.2 | 1712 | 1569.6 | 1712 | 1569.6 | 1712 | 58.156 | 1712 | 58.156
286.7 | 48241 | 286.7 | 53065.1 | 1715 | 1531.3 | 1715 | 1531.3 | 1715 | 57.873 | 1715 | 57.873
286.9 | 48195 | 286.9 | 53014.5 | 1719 | 1611.2 | 1719 | 1611.2 | 1719 | 72.159 | 1719 | 72.159
287.2 | 48143 | 287.2 | 52957.3 | 1723 | 1587.1 | 1723 | 1587.1 | 1723 | 100.28 | 1723 | 100.28
287.4 | 48102 | 287.4 | 52912.2 | 1726 | 1554.2 | 1726 | 1554.2 | 1726 | 78.35 | 1726 | 78.35
287.6 | 48154 | 287.6 | 52969.4 | 1730 | 1438.2 | 1730 | 1438.2 | 1730 | 33.963 | 1730 | 33.963
287.9 | 48041 | 287.9 | 52845.1 | 1733 | 1361.9 | 1733 | 1361.9 | 1733 | 45.224 | 1733 | 45.224
288.1 | 47951 | 288.1 | 52746.1 | 1737 | 1510.3 | 1737 | 1510.3 | 1737 | 57.164 | 1737 | 57.164
288.4 | 47904 | 288.4 | 52694.4 | 1741 | 1641.3 | 1741 | 1641.3 | 1741 | 58.988 | 1741 | 58.988
288.6 | 47913 | 288.6 | 52704.3 | 1744 | 1607.7 | 1744 | 1607.7 | 1744 | 62.832 | 1744 | 62.832
288.9 | 47873 | 288.9 | 52660.3 | 1748 | 1551.3 | 1748 | 1551.3 | 1748 | 69.916 | 1748 | 69.916
289.1 | 47872 | 289.1 | 52659.2 | 1751 | 1530 | 1751 | 1530 | 1751 | 61.171 | 1751 | 61.171
289.4 | 47843 | 289.4 | 52627.3 | 1755 | 1584.7 | 1755 | 1584.7 | 1755 | 92.028 | 1755 | 92.028
289.6 | 47850 | 289.6 | 52635 | 1759 | 1478.7 | 1759 | 1478.7 | 1759 | 81.803 | 1759 | 81.803
289.8 | 47778 | 289.8 | 52555.8 | 1762 | 1585.8 | 1762 | 1585.8 | 1762 | 73.812 | 1762 | 73.812
290.1 | 47735 | 290.1 | 52508.5 | 1766 | 1509 | 1766 | 1509 | 1766 | 39.102 | 1766 | 39.102
290.3 | 47730 | 290.3 | 52503 | 1770 | 1522 | 1770 | 1522 | 1770 | 39.352 | 1770 | 39.352
290.6 | 47736 | 290.6 | 52509.6 | 1773 | 1504 | 1773 | 1504 | 1773 | 44.907 | 1773 | 44.907
290.8 | 47728 | 290.8 | 52500.8 | 1777 | 1433.2 | 1777 | 1433.2 | 1777 | 44.823 | 1777 | 44.823
291.1 | 47690 | 291.1 | 52459 | 1781 | 1436 | 1781 | 1436 | 1781 | 44.546 | 1781 | 44.546
291.3 | 47662 | 291.3 | 52428.2 | 1784 | 1453.1 | 1784 | 1453.1 | 1784 | 73.185 | 1784 | 73.185
291.6 | 47693 | 291.6 | 52462.3 | 1788 | 1534.9 | 1788 | 1534.9 | 1788 | 61.554 | 1788 | 61.554
291.8 | 47652 | 291.8 | 52417.2 | 1792 | 1465 | 1792 | 1465 | 1792 | 92.783 | 1792 | 92.783
292.1 | 47595 | 292.1 | 52354.5 | 1795 | 1474.2 | 1795 | 1474.2 | 1795 | 72.583 | 1795 | 72.583
292.3 | 47545 | 292.3 | 52299.5 | 1799 | 1472.1 | 1799 | 1472.1 | 1799 | 35.418 | 1799 | 35.418
292.6 | 47430 | 292.6 | 52173 | 1803 | 1461.9 | 1803 | 1461.9 | 1803 | 20.21 | 1803 | 20.21
292.8 | 47430 | 292.8 | 52173
293 | 47381 | 293 | 52119.1
293.3 | 47394 | 293.3 | 52133.4
293.5 | 47446 | 293.5 | 52190.6
293.8 | 47399 | 293.8 | 52138.9
294 | 47448 | 294 | 52192.8
294.3 | 47468 | 294.3 | 52214.8
294.5 | 47410 | 294.5 | 52151
294.8 | 47497 | 294.8 | 52246.7
295 | 47480 | 295 | 52228
295.3 | 47420 | 295.3 | 52162
295.5 | 47409 | 295.5 | 52149.9
295.8 | 47433 | 295.8 | 52176.3
296 | 47505 | 296 | 52255.5
296.3 | 47527 | 296.3 | 52279.7
296.5 | 47533 | 296.5 | 52286.3
296.8 | 47551 | 296.8 | 52306.1
297 | 47542 | 297 | 52296.2
297.3 | 47557 | 297.3 | 52312.7
297.5 | 47649 | 297.5 | 52413.9
297.8 | 47626 | 297.8 | 52388.6
298 | 47579 | 298 | 52336.9
298.3 | 47530 | 298.3 | 52283
298.5 | 47479 | 298.5 | 52226.9
298.8 | 47452 | 298.8 | 52197.2
299 | 47397 | 299 | 52136.7
299.3 | 47415 | 299.3 | 52156.5
299.5 | 47461 | 299.5 | 52207.1
299.8 | 47463 | 299.8 | 52209.3
300 | 47480 | 300 | 52228
300.3 | 47446 | 300.3 | 52190.6
300.5 | 47411 | 300.5 | 52152.1
300.8 | 47397 | 300.8 | 52136.7
301 | 47404 | 301 | 52144.4
301.3 | 47393 | 301.3 | 52132.3
301.5 | 47378 | 301.5 | 52115.8
301.8 | 47404 | 301.8 | 52144.4
302 | 47422 | 302 | 52164.2
302.3 | 47444 | 302.3 | 52188.4
302.5 | 47459 | 302.5 | 52204.9
302.8 | 47463 | 302.8 | 52209.3
303 | 47504 | 303 | 52254.4
303.3 | 47472 | 303.3 | 52219.2
303.5 | 47453 | 303.5 | 52198.3
303.8 | 47410 | 303.8 | 52151
304 | 47451 | 304 | 52196.1
304.3 | 47453 | 304.3 | 52198.3
304.6 | 47447 | 304.6 | 52191.7
304.8 | 47398 | 304.8 | 52137.8
305.1 | 47310 | 305.1 | 52041
305.3 | 47293 | 305.3 | 52022.3
305.6 | 47276 | 305.6 | 52003.6
305.8 | 47305 | 305.8 | 52035.5
306.1 | 47320 | 306.1 | 52052
306.3 | 47288 | 306.3 | 52016.8
306.6 | 47280 | 306.6 | 52008
306.8 | 47318 | 306.8 | 52049.8
307.1 | 47310 | 307.1 | 52041
307.3 | 47294 | 307.3 | 52023.4
307.6 | 47355 | 307.6 | 52090.5
307.9 | 47371 | 307.9 | 52108.1
308.1 | 47326 | 308.1 | 52058.6
308.4 | 47347 | 308.4 | 52081.7
308.6 | 47403 | 308.6 | 52143.3
308.9 | 47395 | 308.9 | 52134.5
309.1 | 47367 | 309.1 | 52103.7
309.4 | 47281 | 309.4 | 52009.1
309.6 | 47232 | 309.6 | 51955.2
309.9 | 47226 | 309.9 | 51948.6
310.1 | 47301 | 310.1 | 52031.1
310.4 | 47254 | 310.4 | 51979.4
310.7 | 47342 | 310.7 | 52076.2
310.9 | 47332 | 310.9 | 52065.2
311.2 | 47294 | 311.2 | 52023.4
311.4 | 47242 | 311.4 | 51966.2
311.7 | 47154 | 311.7 | 51869.4
311.9 | 47104 | 311.9 | 51814.4
312.2 | 47103 | 312.2 | 51813.3
312.5 | 47101 | 312.5 | 51811.1
312.7 | 47019 | 312.7 | 51720.9
313 | 47001 | 313 | 51701.1
313.2 | 46960 | 313.2 | 51656
313.5 | 46935 | 313.5 | 51628.5
313.7 | 46845 | 313.7 | 51529.5
314 | 46789 | 314 | 51467.9
314.3 | 46669 | 314.3 | 51335.9
314.5 | 46601 | 314.5 | 51261.1
314.8 | 46529 | 314.8 | 51181.9
315 | 46512 | 315 | 51163.2
315.3 | 46381 | 315.3 | 51019.1
315.5 | 46399 | 315.5 | 51038.9
315.8 | 46384 | 315.8 | 51022.4
316.1 | 46370 | 316.1 | 51007
316.3 | 46293 | 316.3 | 50922.3
316.6 | 46294 | 316.6 | 50923.4
316.8 | 46325 | 316.8 | 50957.5
317.1 | 46218 | 317.1 | 50839.8
317.4 | 46200 | 317.4 | 50820
317.6 | 46190 | 317.6 | 50809
317.9 | 46198 | 317.9 | 50817.8
318.1 | 46258 | 318.1 | 50883.8
318.4 | 46238 | 318.4 | 50861.8
318.7 | 46209 | 318.7 | 50829.9
318.9 | 46390 | 318.9 | 51029
319.2 | 46353 | 319.2 | 50988.3
319.4 | 46405 | 319.4 | 51045.5
319.7 | 46409 | 319.7 | 51049.9
320 | 46351 | 320 | 50986.1
320.2 | 46335 | 320.2 | 50968.5
320.5 | 46286 | 320.5 | 50914.6
320.7 | 46215 | 320.7 | 50836.5
321 | 46266 | 321 | 50892.6
321.3 | 46302 | 321.3 | 50932.2
321.5 | 46287 | 321.5 | 50915.7
321.8 | 46277 | 321.8 | 50904.7
322 | 46291 | 322 | 50920.1
322.3 | 46237 | 322.3 | 50860.7
322.6 | 46262 | 322.6 | 50888.2
322.8 | 46185 | 322.8 | 50803.5
323.1 | 46237 | 323.1 | 50860.7
323.4 | 46197 | 323.4 | 50816.7
323.6 | 46221 | 323.6 | 50843.1
323.9 | 46172 | 323.9 | 50789.2
324.1 | 46243 | 324.1 | 50867.3
324.4 | 46136 | 324.4 | 50749.6
324.7 | 46208 | 324.7 | 50828.8
324.9 | 46256 | 324.9 | 50881.6
325.2 | 46238 | 325.2 | 50861.8
325.5 | 46237 | 325.5 | 50860.7
325.7 | 46170 | 325.7 | 50787
326 | 46190 | 326 | 50809
326.3 | 46153 | 326.3 | 50768.3
326.5 | 46136 | 326.5 | 50749.6
326.8 | 46104 | 326.8 | 50714.4
327 | 46011 | 327 | 50612.1
327.3 | 46032 | 327.3 | 50635.2
327.6 | 46002 | 327.6 | 50602.2
327.8 | 45976 | 327.8 | 50573.6
328.1 | 45977 | 328.1 | 50574.7
328.4 | 45981 | 328.4 | 50579.1
328.6 | 46025 | 328.6 | 50627.5
328.9 | 46109 | 328.9 | 50719.9
329.2 | 45947 | 329.2 | 50541.7
329.4 | 45884 | 329.4 | 50472.4
329.7 | 45898 | 329.7 | 50487.8
330 | 45921 | 330 | 50513.1
330.2 | 45801 | 330.2 | 50381.1
330.5 | 45781 | 330.5 | 50359.1
330.8 | 45817 | 330.8 | 50398.7
331 | 45776 | 331 | 50353.6
331.3 | 45826 | 331.3 | 50408.6
331.6 | 45826 | 331.6 | 50408.6
331.8 | 45878 | 331.8 | 50465.8
332.1 | 45885 | 332.1 | 50473.5
332.4 | 45808 | 332.4 | 50388.8
332.6 | 45731 | 332.6 | 50304.1
332.9 | 45608 | 332.9 | 50168.8
333.2 | 45421 | 333.2 | 49963.1
333.4 | 45305 | 333.4 | 49835.5
333.7 | 45254 | 333.7 | 49779.4
334 | 45257 | 334 | 49782.7
334.2 | 45194 | 334.2 | 49713.4
334.5 | 45248 | 334.5 | 49772.8
334.8 | 45260 | 334.8 | 49786
335 | 45297 | 335 | 49826.7
335.3 | 45350 | 335.3 | 49885
335.6 | 45423 | 335.6 | 49965.3
335.8 | 45486 | 335.8 | 50034.6
336.1 | 45520 | 336.1 | 50072
336.4 | 45581 | 336.4 | 50139.1
336.6 | 45539 | 336.6 | 50092.9
336.9 | 45525 | 336.9 | 50077.5
337.2 | 45592 | 337.2 | 50151.2
337.5 | 45533 | 337.5 | 50086.3
337.7 | 45538 | 337.7 | 50091.8
338 | 45572 | 338 | 50129.2
338.3 | 45449 | 338.3 | 49993.9
338.5 | 45471 | 338.5 | 50018.1
338.8 | 45446 | 338.8 | 49990.6
339.1 | 45398 | 339.1 | 49937.8
339.3 | 45408 | 339.3 | 49948.8
339.6 | 45444 | 339.6 | 49988.4
339.9 | 45363 | 339.9 | 49899.3
340.2 | 45360 | 340.2 | 49896
340.4 | 45374 | 340.4 | 49911.4
340.7 | 45223 | 340.7 | 49745.3
341 | 45265 | 341 | 49791.5
341.2 | 45136 | 341.2 | 49649.6
341.5 | 45059 | 341.5 | 49564.9
341.8 | 45004 | 341.8 | 49504.4
342.1 | 44995 | 342.1 | 49494.5
342.3 | 45044 | 342.3 | 49548.4
342.6 | 45088 | 342.6 | 49596.8
342.9 | 45125 | 342.9 | 49637.5
343.1 | 45182 | 343.1 | 49700.2
343.4 | 45051 | 343.4 | 49556.1
343.7 | 45010 | 343.7 | 49511
344 | 44907 | 344 | 49397.7
344.2 | 44965 | 344.2 | 49461.5
344.5 | 44929 | 344.5 | 49421.9
344.8 | 44912 | 344.8 | 49403.2
345.1 | 44966 | 345.1 | 49462.6
345.3 | 44893 | 345.3 | 49382.3
345.6 | 44923 | 345.6 | 49415.3
345.9 | 44913 | 345.9 | 49404.3
346.1 | 44860 | 346.1 | 49346
346.4 | 44963 | 346.4 | 49459.3
346.7 | 44994 | 346.7 | 49493.4
347 | 45010 | 347 | 49511
347.2 | 45006 | 347.2 | 49506.6
347.5 | 45012 | 347.5 | 49513.2
347.8 | 45004 | 347.8 | 49504.4
348.1 | 45007 | 348.1 | 49507.7
348.3 | 44969 | 348.3 | 49465.9
348.6 | 45061 | 348.6 | 49567.1
348.9 | 44994 | 348.9 | 49493.4
349.2 | 45064 | 349.2 | 49570.4
349.4 | 44958 | 349.4 | 49453.8
349.7 | 45030 | 349.7 | 49533
350 | 44960 | 350 | 49456
350.3 | 45007 | 350.3 | 49507.7
350.5 | 44977 | 350.5 | 49474.7
350.8 | 44986 | 350.8 | 49484.6
351.1 | 44968 | 351.1 | 49464.8
351.4 | 44993 | 351.4 | 49492.3
351.7 | 45000 | 351.7 | 49500
351.9 | 45054 | 351.9 | 49559.4
352.2 | 44984 | 352.2 | 49482.4
352.5 | 45000 | 352.5 | 49500
352.8 | 44892 | 352.8 | 49381.2
353 | 44892 | 353 | 49381.2
353.3 | 44881 | 353.3 | 49369.1
353.6 | 44898 | 353.6 | 49387.8
353.9 | 44864 | 353.9 | 49350.4
354.1 | 44848 | 354.1 | 49332.8
354.4 | 44787 | 354.4 | 49265.7
354.7 | 44814 | 354.7 | 49295.4
355 | 44659 | 355 | 49124.9
355.3 | 44744 | 355.3 | 49218.4
355.5 | 44651 | 355.5 | 49116.1
355.8 | 44750 | 355.8 | 49225
356.1 | 44787 | 356.1 | 49265.7
356.4 | 44768 | 356.4 | 49244.8
356.7 | 44765 | 356.7 | 49241.5
356.9 | 44696 | 356.9 | 49165.6
357.2 | 44720 | 357.2 | 49192
357.5 | 44724 | 357.5 | 49196.4
357.8 | 44658 | 357.8 | 49123.8
358.1 | 44674 | 358.1 | 49141.4
358.3 | 44547 | 358.3 | 49001.7
358.6 | 44615 | 358.6 | 49076.5
358.9 | 44544 | 358.9 | 48998.4
359.2 | 44598 | 359.2 | 49057.8
359.5 | 44560 | 359.5 | 49016
359.7 | 44554 | 359.7 | 49009.4
360 | 44625 | 360 | 49087.5
360.3 | 44496 | 360.3 | 48945.6
360.6 | 44574 | 360.6 | 49031.4
360.9 | 44538 | 360.9 | 48991.8
361.1 | 44413 | 361.1 | 48854.3
361.4 | 44464 | 361.4 | 48910.4
361.7 | 44344 | 361.7 | 48778.4
362 | 44294 | 362 | 48723.4
362.3 | 44294 | 362.3 | 48723.4
362.5 | 44171 | 362.5 | 48588.1
362.8 | 44202 | 362.8 | 48622.2
363.1 | 44164 | 363.1 | 48580.4
363.4 | 44089 | 363.4 | 48497.9
363.7 | 44131 | 363.7 | 48544.1
364 | 44106 | 364 | 48516.6
364.2 | 44085 | 364.2 | 48493.5
364.5 | 44096 | 364.5 | 48505.6
364.8 | 44045 | 364.8 | 48449.5
365.1 | 44125 | 365.1 | 48537.5
365.4 | 44136 | 365.4 | 48549.6
365.7 | 44059 | 365.7 | 48464.9
365.9 | 44022 | 365.9 | 48424.2
366.2 | 44040 | 366.2 | 48444
366.5 | 44027 | 366.5 | 48429.7
366.8 | 43929 | 366.8 | 48321.9
367.1 | 43989 | 367.1 | 48387.9
367.4 | 43988 | 367.4 | 48386.8
367.6 | 43858 | 367.6 | 48243.8
367.9 | 43862 | 367.9 | 48248.2
368.2 | 43876 | 368.2 | 48263.6
368.5 | 43825 | 368.5 | 48207.5
368.8 | 43856 | 368.8 | 48241.6
369.1 | 43896 | 369.1 | 48285.6
369.4 | 43856 | 369.4 | 48241.6
369.6 | 43847 | 369.6 | 48231.7
369.9 | 43902 | 369.9 | 48292.2
370.2 | 43857 | 370.2 | 48242.7
370.5 | 43781 | 370.5 | 48159.1
370.8 | 43846 | 370.8 | 48230.6
371.1 | 43885 | 371.1 | 48273.5
371.4 | 43814 | 371.4 | 48195.4
371.6 | 43772 | 371.6 | 48149.2
371.9 | 43708 | 371.9 | 48078.8
372.2 | 43749 | 372.2 | 48123.9
372.5 | 43706 | 372.5 | 48076.6
372.8 | 43611 | 372.8 | 47972.1
373.1 | 43660 | 373.1 | 48026
373.4 | 43731 | 373.4 | 48104.1
373.7 | 43741 | 373.7 | 48115.1
373.9 | 43675 | 373.9 | 48042.5
374.2 | 43685 | 374.2 | 48053.5
374.5 | 43748 | 374.5 | 48122.8
374.8 | 43775 | 374.8 | 48152.5
375.1 | 43776 | 375.1 | 48153.6
375.4 | 43734 | 375.4 | 48107.4
375.7 | 43751 | 375.7 | 48126.1
376 | 43643 | 376 | 48007.3
376.3 | 43636 | 376.3 | 47999.6
376.5 | 43487 | 376.5 | 47835.7
376.8 | 43493 | 376.8 | 47842.3
377.1 | 43584 | 377.1 | 47942.4
377.4 | 43519 | 377.4 | 47870.9
377.7 | 43525 | 377.7 | 47877.5
378 | 43517 | 378 | 47868.7
378.3 | 43477 | 378.3 | 47824.7
378.6 | 43561 | 378.6 | 47917.1
378.9 | 43564 | 378.9 | 47920.4
379.1 | 43539 | 379.1 | 47892.9
379.4 | 43483 | 379.4 | 47831.3
379.7 | 43417 | 379.7 | 47758.7
380 | 43405 | 380 | 47745.5
380.3 | 43413 | 380.3 | 47754.3
380.6 | 43442 | 380.6 | 47786.2
380.9 | 43492 | 380.9 | 47841.2
381.2 | 43506 | 381.2 | 47856.6
381.5 | 43412 | 381.5 | 47753.2
381.8 | 43354 | 381.8 | 47689.4
382.1 | 43320 | 382.1 | 47652
382.4 | 43397 | 382.4 | 47736.7
382.6 | 43395 | 382.6 | 47734.5
382.9 | 43458 | 382.9 | 47803.8
383.2 | 43421 | 383.2 | 47763.1
383.5 | 43359 | 383.5 | 47694.9
383.8 | 43240 | 383.8 | 47564
384.1 | 43201 | 384.1 | 47521.1
384.4 | 43215 | 384.4 | 47536.5
384.7 | 43262 | 384.7 | 47588.2
385 | 43261 | 385 | 47587.1
385.3 | 43295 | 385.3 | 47624.5
385.6 | 43220 | 385.6 | 47542
385.9 | 43262 | 385.9 | 47588.2
386.2 | 43204 | 386.2 | 47524.4
386.5 | 43167 | 386.5 | 47483.7
386.7 | 43154 | 386.7 | 47469.4
387 | 43113 | 387 | 47424.3
387.3 | 43118 | 387.3 | 47429.8
387.6 | 43122 | 387.6 | 47434.2
387.9 | 43054 | 387.9 | 47359.4
388.2 | 43068 | 388.2 | 47374.8
388.5 | 43050 | 388.5 | 47355
388.8 | 43082 | 388.8 | 47390.2
389.1 | 43061 | 389.1 | 47367.1
389.4 | 43039 | 389.4 | 47342.9
389.7 | 43038 | 389.7 | 47341.8
390 | 43031 | 390 | 47334.1
390.3 | 43072 | 390.3 | 47379.2
390.6 | 43048 | 390.6 | 47352.8
390.9 | 43031 | 390.9 | 47334.1
391.2 | 42958 | 391.2 | 47253.8
391.5 | 42955 | 391.5 | 47250.5
391.8 | 42909 | 391.8 | 47199.9
392.1 | 42873 | 392.1 | 47160.3
392.4 | 42877 | 392.4 | 47164.7
392.7 | 42856 | 392.7 | 47141.6
393 | 42845 | 393 | 47129.5
393.3 | 42764 | 393.3 | 47040.4
393.6 | 42803 | 393.6 | 47083.3
393.9 | 42761 | 393.9 | 47037.1
394.2 | 42735 | 394.2 | 47008.5
394.5 | 42819 | 394.5 | 47100.9
394.7 | 42755 | 394.7 | 47030.5
395 | 42728 | 395 | 47000.8
395.3 | 42697 | 395.3 | 46966.7
395.6 | 42695 | 395.6 | 46964.5
395.9 | 42668 | 395.9 | 46934.8
396.2 | 42641 | 396.2 | 46905.1
396.5 | 42619 | 396.5 | 46880.9
396.8 | 42663 | 396.8 | 46929.3
397.1 | 42609 | 397.1 | 46869.9
397.4 | 42610 | 397.4 | 46871
397.7 | 42555 | 397.7 | 46810.5
398 | 42545 | 398 | 46799.5
398.3 | 42525 | 398.3 | 46777.5
398.6 | 42508 | 398.6 | 46758.8
398.9 | 42368 | 398.9 | 46604.8
399.2 | 42297 | 399.2 | 46526.7
399.5 | 42245 | 399.5 | 46469.5
399.8 | 42339 | 399.8 | 46572.9
400.1 | 42376 | 400.1 | 46613.6
400.4 | 42410 | 400.4 | 46651
400.7 | 42452 | 400.7 | 46697.2
401 | 42522 | 401 | 46774.2
401.3 | 42487 | 401.3 | 46735.7
401.6 | 42467 | 401.6 | 46713.7
402 | 42484 | 402 | 46732.4
402.3 | 42461 | 402.3 | 46707.1
402.6 | 42402 | 402.6 | 46642.2
402.9 | 42381 | 402.9 | 46619.1
403.2 | 42409 | 403.2 | 46649.9
403.5 | 42379 | 403.5 | 46616.9
403.8 | 42295 | 403.8 | 46524.5
404.1 | 42368 | 404.1 | 46604.8
404.4 | 42330 | 404.4 | 46563
404.7 | 42319 | 404.7 | 46550.9
405 | 42303 | 405 | 46533.3
405.3 | 42296 | 405.3 | 46525.6
405.6 | 42336 | 405.6 | 46569.6
405.9 | 42370 | 405.9 | 46607
406.2 | 42430 | 406.2 | 46673
406.5 | 42403 | 406.5 | 46643.3
406.8 | 42441 | 406.8 | 46685.1
407.1 | 42341 | 407.1 | 46575.1
407.4 | 42288 | 407.4 | 46516.8
407.7 | 42309 | 407.7 | 46539.9
408 | 42384 | 408 | 46622.4
408.3 | 42413 | 408.3 | 46654.3
408.6 | 42330 | 408.6 | 46563
408.9 | 42265 | 408.9 | 46491.5
409.2 | 42258 | 409.2 | 46483.8
409.5 | 42198 | 409.5 | 46417.8
409.9 | 42249 | 409.9 | 46473.9
410.2 | 42257 | 410.2 | 46482.7
410.5 | 42212 | 410.5 | 46433.2
410.8 | 42158 | 410.8 | 46373.8
411.1 | 42175 | 411.1 | 46392.5
411.4 | 42197 | 411.4 | 46416.7
411.7 | 42155 | 411.7 | 46370.5
412 | 42161 | 412 | 46377.1
412.3 | 42183 | 412.3 | 46401.3
412.6 | 42253 | 412.6 | 46478.3
412.9 | 42182 | 412.9 | 46400.2
413.2 | 42120 | 413.2 | 46332
413.5 | 42010 | 413.5 | 46211
413.8 | 42034 | 413.8 | 46237.4
414.1 | 42070 | 414.1 | 46277
414.5 | 42078 | 414.5 | 46285.8
414.8 | 41964 | 414.8 | 46160.4
415.1 | 42049 | 415.1 | 46253.9
415.4 | 42079 | 415.4 | 46286.9
415.7 | 42057 | 415.7 | 46262.7
416 | 41967 | 416 | 46163.7
416.3 | 42000 | 416.3 | 46200
416.6 | 42030 | 416.6 | 46233
416.9 | 42015 | 416.9 | 46216.5
417.2 | 41963 | 417.2 | 46159.3
417.5 | 41997 | 417.5 | 46196.7
417.9 | 42017 | 417.9 | 46218.7
418.2 | 41962 | 418.2 | 46158.2
418.5 | 41984 | 418.5 | 46182.4
418.8 | 42004 | 418.8 | 46204.4
419.1 | 41907 | 419.1 | 46097.7
419.4 | 41944 | 419.4 | 46138.4
419.7 | 41959 | 419.7 | 46154.9
420 | 41913 | 420 | 46104.3
420.3 | 41837 | 420.3 | 46020.7
420.7 | 41874 | 420.7 | 46061.4
421 | 41910 | 421 | 46101
421.3 | 41847 | 421.3 | 46031.7
421.6 | 41881 | 421.6 | 46069.1
421.9 | 41902 | 421.9 | 46092.2
422.2 | 41761 | 422.2 | 45937.1
422.5 | 41777 | 422.5 | 45954.7
422.8 | 41748 | 422.8 | 45922.8
423.1 | 41750 | 423.1 | 45925
423.5 | 41691 | 423.5 | 45860.1
423.8 | 41705 | 423.8 | 45875.5
424.1 | 41592 | 424.1 | 45751.2
424.4 | 41697 | 424.4 | 45866.7
424.7 | 41617 | 424.7 | 45778.7
425 | 41591 | 425 | 45750.1
425.3 | 41632 | 425.3 | 45795.2
425.7 | 41568 | 425.7 | 45724.8
426 | 41565 | 426 | 45721.5
426.3 | 41518 | 426.3 | 45669.8
426.6 | 41352 | 426.6 | 45487.2
426.9 | 41530 | 426.9 | 45683
427.2 | 41379 | 427.2 | 45516.9
427.5 | 41402 | 427.5 | 45542.2
427.9 | 41444 | 427.9 | 45588.4
428.2 | 41401 | 428.2 | 45541.1
428.5 | 41439 | 428.5 | 45582.9
428.8 | 41400 | 428.8 | 45540
429.1 | 41376 | 429.1 | 45513.6
429.4 | 41401 | 429.4 | 45541.1
429.7 | 41314 | 429.7 | 45445.4
430.1 | 41412 | 430.1 | 45553.2
430.4 | 41319 | 430.4 | 45450.9
430.7 | 41355 | 430.7 | 45490.5
431 | 41231 | 431 | 45354.1
431.3 | 41281 | 431.3 | 45409.1
431.6 | 41256 | 431.6 | 45381.6
432 | 41224 | 432 | 45346.4
432.3 | 41204 | 432.3 | 45324.4
432.6 | 41225 | 432.6 | 45347.5
432.9 | 41290 | 432.9 | 45419
433.2 | 41180 | 433.2 | 45298
433.5 | 41220 | 433.5 | 45342
433.9 | 41165 | 433.9 | 45281.5
434.2 | 41239 | 434.2 | 45362.9
434.5 | 41140 | 434.5 | 45254
434.8 | 41156 | 434.8 | 45271.6
435.1 | 41168 | 435.1 | 45284.8
435.5 | 41196 | 435.5 | 45315.6
435.8 | 41140 | 435.8 | 45254
436.1 | 41183 | 436.1 | 45301.3
436.4 | 41138 | 436.4 | 45251.8
436.7 | 41184 | 436.7 | 45302.4
437.1 | 41137 | 437.1 | 45250.7
437.4 | 41102 | 437.4 | 45212.2
437.7 | 41094 | 437.7 | 45203.4
438 | 41111 | 438 | 45222.1
438.3 | 41088 | 438.3 | 45196.8
438.7 | 41071 | 438.7 | 45178.1
439 | 40976 | 439 | 45073.6
439.3 | 41023 | 439.3 | 45125.3
439.6 | 40988 | 439.6 | 45086.8
439.9 | 41032 | 439.9 | 45135.2
440.3 | 40972 | 440.3 | 45069.2
440.6 | 41014 | 440.6 | 45115.4
440.9 | 40948 | 440.9 | 45042.8
441.2 | 40946 | 441.2 | 45040.6
441.5 | 40982 | 441.5 | 45080.2
441.9 | 40928 | 441.9 | 45020.8
442.2 | 40996 | 442.2 | 45095.6
442.5 | 40916 | 442.5 | 45007.6
442.8 | 40988 | 442.8 | 45086.8
443.2 | 40917 | 443.2 | 45008.7
443.5 | 40850 | 443.5 | 44935
443.8 | 40847 | 443.8 | 44931.7
444.1 | 40765 | 444.1 | 44841.5
444.4 | 40815 | 444.4 | 44896.5
444.8 | 40731 | 444.8 | 44804.1
445.1 | 40694 | 445.1 | 44763.4
445.4 | 40686 | 445.4 | 44754.6
445.7 | 40571 | 445.7 | 44628.1
446.1 | 40552 | 446.1 | 44607.2
446.4 | 40499 | 446.4 | 44548.9
446.7 | 40554 | 446.7 | 44609.4
447 | 40557 | 447 | 44612.7
447.4 | 40634 | 447.4 | 44697.4
447.7 | 40606 | 447.7 | 44666.6
448 | 40520 | 448 | 44572
448.3 | 40400 | 448.3 | 44440
448.7 | 40446 | 448.7 | 44490.6
449 | 40448 | 449 | 44492.8
449.3 | 40444 | 449.3 | 44488.4
449.6 | 40545 | 449.6 | 44599.5
450 | 40526 | 450 | 44578.6
450.3 | 40566 | 450.3 | 44622.6
450.6 | 40551 | 450.6 | 44606.1
450.9 | 40511 | 450.9 | 44562.1
451.3 | 40555 | 451.3 | 44610.5
451.6 | 40515 | 451.6 | 44566.5
451.9 | 40390 | 451.9 | 44429
452.2 | 40316 | 452.2 | 44347.6
452.6 | 40419 | 452.6 | 44460.9
452.9 | 40477 | 452.9 | 44524.7
453.2 | 40468 | 453.2 | 44514.8
453.6 | 40425 | 453.6 | 44467.5
453.9 | 40431 | 453.9 | 44474.1
454.2 | 40447 | 454.2 | 44491.7
454.5 | 40367 | 454.5 | 44403.7
454.9 | 40397 | 454.9 | 44436.7
455.2 | 40302 | 455.2 | 44332.2
455.5 | 40270 | 455.5 | 44297
455.9 | 40218 | 455.9 | 44239.8
456.2 | 40228 | 456.2 | 44250.8
456.5 | 40297 | 456.5 | 44326.7
456.8 | 40346 | 456.8 | 44380.6
457.2 | 40427 | 457.2 | 44469.7
457.5 | 40430 | 457.5 | 44473
457.8 | 40499 | 457.8 | 44548.9
458.2 | 40472 | 458.2 | 44519.2
458.5 | 40443 | 458.5 | 44487.3
458.8 | 40408 | 458.8 | 44448.8
459.2 | 40357 | 459.2 | 44392.7
459.5 | 40270 | 459.5 | 44297
459.8 | 40280 | 459.8 | 44308
460.1 | 40271 | 460.1 | 44298.1
460.5 | 40148 | 460.5 | 44162.8
460.8 | 40121 | 460.8 | 44133.1
461.1 | 40068 | 461.1 | 44074.8
461.5 | 40087 | 461.5 | 44095.7
461.8 | 40081 | 461.8 | 44089.1
462.1 | 40051 | 462.1 | 44056.1
462.5 | 40063 | 462.5 | 44069.3
462.8 | 40027 | 462.8 | 44029.7
463.1 | 40141 | 463.1 | 44155.1
463.5 | 40117 | 463.5 | 44128.7
463.8 | 40153 | 463.8 | 44168.3
464.1 | 40114 | 464.1 | 44125.4
464.5 | 40110 | 464.5 | 44121
464.8 | 40138 | 464.8 | 44151.8
465.1 | 40095 | 465.1 | 44104.5
465.5 | 40146 | 465.5 | 44160.6
465.8 | 40135 | 465.8 | 44148.5
466.1 | 40197 | 466.1 | 44216.7
466.5 | 40157 | 466.5 | 44172.7
466.8 | 40208 | 466.8 | 44228.8
467.1 | 40231 | 467.1 | 44254.1
467.5 | 40162 | 467.5 | 44178.2
467.8 | 40158 | 467.8 | 44173.8
468.1 | 40122 | 468.1 | 44134.2
468.5 | 40118 | 468.5 | 44129.8
468.8 | 40114 | 468.8 | 44125.4
469.1 | 40072 | 469.1 | 44079.2
469.5 | 40031 | 469.5 | 44034.1
469.8 | 39997 | 469.8 | 43996.7
470.2 | 40086 | 470.2 | 44094.6
470.5 | 40100 | 470.5 | 44110
470.8 | 40035 | 470.8 | 44038.5
471.2 | 39986 | 471.2 | 43984.6
471.5 | 39966 | 471.5 | 43962.6
471.8 | 39977 | 471.8 | 43974.7
472.2 | 39988 | 472.2 | 43986.8
472.5 | 39982 | 472.5 | 43980.2
472.8 | 39962 | 472.8 | 43958.2
473.2 | 39902 | 473.2 | 43892.2
473.5 | 39877 | 473.5 | 43864.7
473.9 | 39959 | 473.9 | 43954.9
474.2 | 40003 | 474.2 | 44003.3
474.5 | 39994 | 474.5 | 43993.4
474.9 | 39941 | 474.9 | 43935.1
475.2 | 39991 | 475.2 | 43990.1
475.6 | 39902 | 475.6 | 43892.2
475.9 | 39790 | 475.9 | 43769
476.2 | 39741 | 476.2 | 43715.1
476.6 | 39719 | 476.6 | 43690.9
476.9 | 39688 | 476.9 | 43656.8
477.3 | 39657 | 477.3 | 43622.7
477.6 | 39641 | 477.6 | 43605.1
477.9 | 39606 | 477.9 | 43566.6
478.3 | 39621 | 478.3 | 43583.1
478.6 | 39571 | 478.6 | 43528.1
479 | 39600 | 479 | 43560
479.3 | 39583 | 479.3 | 43541.3
479.6 | 39598 | 479.6 | 43557.8
480 | 39553 | 480 | 43508.3
480.3 | 39524 | 480.3 | 43476.4
480.7 | 39556 | 480.7 | 43511.6
481 | 39593 | 481 | 43552.3
481.3 | 39551 | 481.3 | 43506.1
481.7 | 39535 | 481.7 | 43488.5
482 | 39513 | 482 | 43464.3
482.4 | 39493 | 482.4 | 43442.3
482.7 | 39465 | 482.7 | 43411.5
483.1 | 39478 | 483.1 | 43425.8
483.4 | 39489 | 483.4 | 43437.9
483.7 | 39481 | 483.7 | 43429.1
484.1 | 39433 | 484.1 | 43376.3
484.4 | 39441 | 484.4 | 43385.1
484.8 | 39440 | 484.8 | 43384
485.1 | 39366 | 485.1 | 43302.6
485.5 | 39365 | 485.5 | 43301.5
485.8 | 39379 | 485.8 | 43316.9
486.1 | 39338 | 486.1 | 43271.8
486.5 | 39288 | 486.5 | 43216.8
486.8 | 39280 | 486.8 | 43208
487.2 | 39263 | 487.2 | 43189.3
487.5 | 39296 | 487.5 | 43225.6
487.9 | 39276 | 487.9 | 43203.6
488.2 | 39356 | 488.2 | 43291.6
488.6 | 39375 | 488.6 | 43312.5
488.9 | 39321 | 488.9 | 43253.1
489.2 | 39358 | 489.2 | 43293.8
489.6 | 39353 | 489.6 | 43288.3
489.9 | 39353 | 489.9 | 43288.3
490.3 | 39304 | 490.3 | 43234.4
490.6 | 39254 | 490.6 | 43179.4
491 | 39208 | 491 | 43128.8
491.3 | 39220 | 491.3 | 43142
491.7 | 39186 | 491.7 | 43104.6
492 | 39187 | 492 | 43105.7
492.4 | 39121 | 492.4 | 43033.1
492.7 | 39149 | 492.7 | 43063.9
493.1 | 39069 | 493.1 | 42975.9
493.4 | 39121 | 493.4 | 43033.1
493.8 | 39097 | 493.8 | 43006.7
494.1 | 39081 | 494.1 | 42989.1
494.5 | 39047 | 494.5 | 42951.7
494.8 | 39090 | 494.8 | 42999
495.1 | 39119 | 495.1 | 43030.9
495.5 | 39115 | 495.5 | 43026.5
495.8 | 39019 | 495.8 | 42920.9
496.2 | 38970 | 496.2 | 42867
496.5 | 38851 | 496.5 | 42736.1
496.9 | 38897 | 496.9 | 42786.7
497.2 | 38962 | 497.2 | 42858.2
497.6 | 38925 | 497.6 | 42817.5
497.9 | 38869 | 497.9 | 42755.9
498.3 | 38903 | 498.3 | 42793.3
498.6 | 38884 | 498.6 | 42772.4
499 | 38829 | 499 | 42711.9
499.3 | 38802 | 499.3 | 42682.2
499.7 | 38761 | 499.7 | 42637.1
500 | 38742 | 500 | 42616.2
500.4 | 38671 | 500.4 | 42538.1
500.8 | 38668 | 500.8 | 42534.8
501.1 | 38650 | 501.1 | 42515
501.5 | 38599 | 501.5 | 42458.9
501.8 | 38579 | 501.8 | 42436.9
502.2 | 38579 | 502.2 | 42436.9
502.5 | 38610 | 502.5 | 42471
502.9 | 38624 | 502.9 | 42486.4
503.2 | 38649 | 503.2 | 42513.9
503.6 | 38655 | 503.6 | 42520.5
503.9 | 38669 | 503.9 | 42535.9
504.3 | 38536 | 504.3 | 42389.6
504.6 | 38551 | 504.6 | 42406.1
505 | 38554 | 505 | 42409.4
505.3 | 38546 | 505.3 | 42400.6
505.7 | 38519 | 505.7 | 42370.9
506 | 38510 | 506 | 42361
506.4 | 38480 | 506.4 | 42328
506.8 | 38555 | 506.8 | 42410.5
507.1 | 38576 | 507.1 | 42433.6
507.5 | 38549 | 507.5 | 42403.9
507.8 | 38636 | 507.8 | 42499.6
508.2 | 38678 | 508.2 | 42545.8
508.5 | 38663 | 508.5 | 42529.3
508.9 | 38708 | 508.9 | 42578.8
509.2 | 38643 | 509.2 | 42507.3
509.6 | 38675 | 509.6 | 42542.5
510 | 38682 | 510 | 42550.2
510.3 | 38631 | 510.3 | 42494.1
510.7 | 38670 | 510.7 | 42537
511 | 38661 | 511 | 42527.1
511.4 | 38528 | 511.4 | 42380.8
511.7 | 38557 | 511.7 | 42412.7
512.1 | 38534 | 512.1 | 42387.4
512.4 | 38540 | 512.4 | 42394
512.8 | 38457 | 512.8 | 42302.7
513.2 | 38522 | 513.2 | 42374.2
513.5 | 38546 | 513.5 | 42400.6
513.9 | 38510 | 513.9 | 42361
514.2 | 38563 | 514.2 | 42419.3
514.6 | 38557 | 514.6 | 42412.7
515 | 38629 | 515 | 42491.9
515.3 | 38540 | 515.3 | 42394
515.7 | 38357 | 515.7 | 42192.7
516 | 38265 | 516 | 42091.5
516.4 | 38297 | 516.4 | 42126.7
516.8 | 38344 | 516.8 | 42178.4
517.1 | 38226 | 517.1 | 42048.6
517.5 | 38296 | 517.5 | 42125.6
517.8 | 38268 | 517.8 | 42094.8
518.2 | 38279 | 518.2 | 42106.9
518.5 | 38263 | 518.5 | 42089.3
518.9 | 38315 | 518.9 | 42146.5
519.3 | 38326 | 519.3 | 42158.6
519.6 | 38329 | 519.6 | 42161.9
520 | 38316 | 520 | 42147.6
520.4 | 38341 | 520.4 | 42175.1
520.7 | 38327 | 520.7 | 42159.7
521.1 | 38339 | 521.1 | 42172.9
521.4 | 38261 | 521.4 | 42087.1
521.8 | 38219 | 521.8 | 42040.9
522.2 | 38218 | 522.2 | 42039.8
522.5 | 38164 | 522.5 | 41980.4
522.9 | 38147 | 522.9 | 41961.7
523.3 | 38136 | 523.3 | 41949.6
523.6 | 38080 | 523.6 | 41888
524 | 38079 | 524 | 41886.9
524.3 | 38050 | 524.3 | 41855
524.7 | 38151 | 524.7 | 41966.1
525.1 | 38047 | 525.1 | 41851.7
525.4 | 38027 | 525.4 | 41829.7
525.8 | 37934 | 525.8 | 41727.4
526.2 | 37931 | 526.2 | 41724.1
526.5 | 37880 | 526.5 | 41668
526.9 | 37837 | 526.9 | 41620.7
527.3 | 37917 | 527.3 | 41708.7
527.6 | 37964 | 527.6 | 41760.4
528 | 37953 | 528 | 41748.3
528.3 | 37962 | 528.3 | 41758.2
528.7 | 38135 | 528.7 | 41948.5
529.1 | 38231 | 529.1 | 42054.1
529.4 | 38193 | 529.4 | 42012.3
529.8 | 38163 | 529.8 | 41979.3
530.2 | 38158 | 530.2 | 41973.8
530.5 | 38092 | 530.5 | 41901.2
530.9 | 38082 | 530.9 | 41890.2
531.3 | 37962 | 531.3 | 41758.2
531.6 | 37976 | 531.6 | 41773.6
532 | 37981 | 532 | 41779.1
532.4 | 37926 | 532.4 | 41718.6
532.7 | 37978 | 532.7 | 41775.8
533.1 | 38016 | 533.1 | 41817.6
533.5 | 37996 | 533.5 | 41795.6
533.9 | 38010 | 533.9 | 41811
534.2 | 37987 | 534.2 | 41785.7
534.6 | 38009 | 534.6 | 41809.9
535 | 38025 | 535 | 41827.5
535.3 | 38007 | 535.3 | 41807.7
535.7 | 37958 | 535.7 | 41753.8
536.1 | 37915 | 536.1 | 41706.5
536.4 | 37844 | 536.4 | 41628.4
536.8 | 37781 | 536.8 | 41559.1
537.2 | 37686 | 537.2 | 41454.6
537.5 | 37765 | 537.5 | 41541.5
537.9 | 37482 | 537.9 | 41230.2
538.3 | 37378 | 538.3 | 41115.8
538.7 | 37366 | 538.7 | 41102.6
539 | 37412 | 539 | 41153.2
539.4 | 37444 | 539.4 | 41188.4
539.8 | 37523 | 539.8 | 41275.3
540.1 | 37516 | 540.1 | 41267.6
540.5 | 37515 | 540.5 | 41266.5
540.9 | 37556 | 540.9 | 41311.6
541.3 | 37647 | 541.3 | 41411.7
541.6 | 37598 | 541.6 | 41357.8
542 | 37649 | 542 | 41413.9
542.4 | 37589 | 542.4 | 41347.9
542.7 | 37614 | 542.7 | 41375.4
543.1 | 37415 | 543.1 | 41156.5
543.5 | 37281 | 543.5 | 41009.1
543.9 | 37282 | 543.9 | 41010.2
544.2 | 37303 | 544.2 | 41033.3
544.6 | 37357 | 544.6 | 41092.7
545 | 37490 | 545 | 41239
545.4 | 37387 | 545.4 | 41125.7
545.7 | 37355 | 545.7 | 41090.5
546.1 | 37344 | 546.1 | 41078.4
546.5 | 37303 | 546.5 | 41033.3
546.8 | 37339 | 546.8 | 41072.9
547.2 | 37336 | 547.2 | 41069.6
547.6 | 37356 | 547.6 | 41091.6
548 | 37427 | 548 | 41169.7
548.3 | 37394 | 548.3 | 41133.4
548.7 | 37297 | 548.7 | 41026.7
549.1 | 37248 | 549.1 | 40972.8
549.5 | 37176 | 549.5 | 40893.6
549.9 | 37214 | 549.9 | 40935.4
550.2 | 37214 | 550.2 | 40935.4
550.6 | 37330 | 550.6 | 41063
551 | 37429 | 551 | 41171.9
551.4 | 37440 | 551.4 | 41184
551.7 | 37423 | 551.7 | 41165.3
552.1 | 37364 | 552.1 | 41100.4
552.5 | 37338 | 552.5 | 41071.8
552.9 | 37412 | 552.9 | 41153.2
553.2 | 37438 | 553.2 | 41181.8
553.6 | 37463 | 553.6 | 41209.3
554 | 37495 | 554 | 41244.5
554.4 | 37440 | 554.4 | 41184
554.8 | 37428 | 554.8 | 41170.8
555.1 | 37435 | 555.1 | 41178.5
555.5 | 37430 | 555.5 | 41173
555.9 | 37426 | 555.9 | 41168.6
556.3 | 37314 | 556.3 | 41045.4
556.7 | 37245 | 556.7 | 40969.5
557 | 37194 | 557 | 40913.4
557.4 | 37170 | 557.4 | 40887
557.8 | 37196 | 557.8 | 40915.6
558.2 | 37100 | 558.2 | 40810
558.6 | 37065 | 558.6 | 40771.5
558.9 | 37042 | 558.9 | 40746.2
559.3 | 37059 | 559.3 | 40764.9
559.7 | 37000 | 559.7 | 40700
560.1 | 36827 | 560.1 | 40509.7
560.5 | 36765 | 560.5 | 40441.5
560.8 | 36827 | 560.8 | 40509.7
561.2 | 36883 | 561.2 | 40571.3
561.6 | 36889 | 561.6 | 40577.9
562 | 36996 | 562 | 40695.6
562.4 | 37011 | 562.4 | 40712.1
562.8 | 37052 | 562.8 | 40757.2
563.1 | 37112 | 563.1 | 40823.2
563.5 | 37080 | 563.5 | 40788
563.9 | 37136 | 563.9 | 40849.6
564.3 | 37225 | 564.3 | 40947.5
564.7 | 37170 | 564.7 | 40887
565.1 | 37191 | 565.1 | 40910.1
565.4 | 37165 | 565.4 | 40881.5
565.8 | 37025 | 565.8 | 40727.5
566.2 | 37066 | 566.2 | 40772.6
566.6 | 37152 | 566.6 | 40867.2
567 | 37051 | 567 | 40756.1
567.4 | 37006 | 567.4 | 40706.6
567.7 | 36992 | 567.7 | 40691.2
568.1 | 37074 | 568.1 | 40781.4
568.5 | 37022 | 568.5 | 40724.2
568.9 | 36951 | 568.9 | 40646.1
569.3 | 36874 | 569.3 | 40561.4
569.7 | 36863 | 569.7 | 40549.3
570.1 | 36826 | 570.1 | 40508.6
570.4 | 36787 | 570.4 | 40465.7
570.8 | 36755 | 570.8 | 40430.5
571.2 | 36779 | 571.2 | 40456.9
571.6 | 36758 | 571.6 | 40433.8
572 | 36606 | 572 | 40266.6
572.4 | 36568 | 572.4 | 40224.8
572.8 | 36666 | 572.8 | 40332.6
573.2 | 36672 | 573.2 | 40339.2
573.5 | 36648 | 573.5 | 40312.8
573.9 | 36661 | 573.9 | 40327.1
574.3 | 36668 | 574.3 | 40334.8
574.7 | 36685 | 574.7 | 40353.5
575.1 | 36683 | 575.1 | 40351.3
575.5 | 36753 | 575.5 | 40428.3
575.9 | 36705 | 575.9 | 40375.5
576.3 | 36657 | 576.3 | 40322.7
576.7 | 36718 | 576.7 | 40389.8
577 | 36716 | 577 | 40387.6
577.4 | 36708 | 577.4 | 40378.8
577.8 | 36574 | 577.8 | 40231.4
578.2 | 36567 | 578.2 | 40223.7
578.6 | 36325 | 578.6 | 39957.5
579 | 36282 | 579 | 39910.2
579.4 | 36219 | 579.4 | 39840.9
579.8 | 36207 | 579.8 | 39827.7
580.2 | 36178 | 580.2 | 39795.8
580.6 | 36234 | 580.6 | 39857.4
581 | 36199 | 581 | 39818.9
581.3 | 36204 | 581.3 | 39824.4
581.7 | 36212 | 581.7 | 39833.2
582.1 | 36304 | 582.1 | 39934.4
582.5 | 36482 | 582.5 | 40130.2
582.9 | 36429 | 582.9 | 40071.9
583.3 | 36498 | 583.3 | 40147.8
583.7 | 36557 | 583.7 | 40212.7
584.1 | 36550 | 584.1 | 40205
584.5 | 36537 | 584.5 | 40190.7
584.9 | 36581 | 584.9 | 40239.1
585.3 | 36527 | 585.3 | 40179.7
585.7 | 36449 | 585.7 | 40093.9
586.1 | 36375 | 586.1 | 40012.5
586.5 | 36296 | 586.5 | 39925.6
586.9 | 36237 | 586.9 | 39860.7
587.2 | 36260 | 587.2 | 39886
587.6 | 36291 | 587.6 | 39920.1
588 | 36342 | 588 | 39976.2
588.4 | 36315 | 588.4 | 39946.5
588.8 | 36356 | 588.8 | 39991.6
589.2 | 36302 | 589.2 | 39932.2
589.6 | 36242 | 589.6 | 39866.2
590 | 36286 | 590 | 39914.6
590.4 | 36281 | 590.4 | 39909.1
590.8 | 36183 | 590.8 | 39801.3
591.2 | 36236 | 591.2 | 39859.6
591.6 | 36143 | 591.6 | 39757.3
592 | 36100 | 592 | 39710
592.4 | 36140 | 592.4 | 39754
592.8 | 36195 | 592.8 | 39814.5
593.2 | 36243 | 593.2 | 39867.3
593.6 | 36319 | 593.6 | 39950.9
594 | 36322 | 594 | 39954.2
594.4 | 36266 | 594.4 | 39892.6
594.8 | 36265 | 594.8 | 39891.5
595.2 | 36126 | 595.2 | 39738.6
595.6 | 36157 | 595.6 | 39772.7
596 | 36132 | 596 | 39745.2
596.4 | 36119 | 596.4 | 39730.9
596.8 | 36189 | 596.8 | 39807.9
597.2 | 36078 | 597.2 | 39685.8
597.6 | 36125 | 597.6 | 39737.5
598 | 36120 | 598 | 39732
598.4 | 36015 | 598.4 | 39616.5
598.8 | 36138 | 598.8 | 39751.8
599.2 | 36047 | 599.2 | 39651.7
599.6 | 36023 | 599.6 | 39625.3
600 | 35981 | 600 | 39579.1
600.4 | 36016 | 600.4 | 39617.6
600.8 | 36000 | 600.8 | 39600
601.2 | 35990 | 601.2 | 39589
601.6 | 36072 | 601.6 | 39679.2
602 | 36027 | 602 | 39629.7
602.4 | 36049 | 602.4 | 39653.9
602.8 | 36031 | 602.8 | 39634.1
603.2 | 36077 | 603.2 | 39684.7
603.6 | 36042 | 603.6 | 39646.2
604 | 36085 | 604 | 39693.5
604.4 | 35999 | 604.4 | 39598.9
604.8 | 36042 | 604.8 | 39646.2
605.2 | 35940 | 605.2 | 39534
605.6 | 35944 | 605.6 | 39538.4
606 | 35901 | 606 | 39491.1
606.4 | 35963 | 606.4 | 39559.3
606.8 | 35884 | 606.8 | 39472.4
607.2 | 35910 | 607.2 | 39501
607.6 | 35847 | 607.6 | 39431.7
608.1 | 35821 | 608.1 | 39403.1
608.5 | 35832 | 608.5 | 39415.2
608.9 | 35813 | 608.9 | 39394.3
609.3 | 35738 | 609.3 | 39311.8
609.7 | 35737 | 609.7 | 39310.7
610.1 | 35728 | 610.1 | 39300.8
610.5 | 35714 | 610.5 | 39285.4
610.9 | 35772 | 610.9 | 39349.2
611.3 | 35782 | 611.3 | 39360.2
611.7 | 35820 | 611.7 | 39402
612.1 | 35811 | 612.1 | 39392.1
612.5 | 35853 | 612.5 | 39438.3
612.9 | 35870 | 612.9 | 39457
613.3 | 35833 | 613.3 | 39416.3
613.8 | 35848 | 613.8 | 39432.8
614.2 | 35767 | 614.2 | 39343.7
614.6 | 35757 | 614.6 | 39332.7
615 | 35758 | 615 | 39333.8
615.4 | 35726 | 615.4 | 39298.6
615.8 | 35683 | 615.8 | 39251.3
616.2 | 35724 | 616.2 | 39296.4
616.6 | 35720 | 616.6 | 39292
617 | 35723 | 617 | 39295.3
617.4 | 35650 | 617.4 | 39215
617.8 | 35648 | 617.8 | 39212.8
618.3 | 35692 | 618.3 | 39261.2
618.7 | 35635 | 618.7 | 39198.5
619.1 | 35663 | 619.1 | 39229.3
619.5 | 35701 | 619.5 | 39271.1
619.9 | 35636 | 619.9 | 39199.6
620.3 | 35619 | 620.3 | 39180.9
620.7 | 35586 | 620.7 | 39144.6
621.1 | 35487 | 621.1 | 39035.7
621.5 | 35464 | 621.5 | 39010.4
622 | 35449 | 622 | 38993.9
622.4 | 35402 | 622.4 | 38942.2
622.8 | 35434 | 622.8 | 38977.4
623.2 | 35488 | 623.2 | 39036.8
623.6 | 35415 | 623.6 | 38956.5
624 | 35419 | 624 | 38960.9
624.4 | 35404 | 624.4 | 38944.4
624.8 | 35360 | 624.8 | 38896
625.3 | 35267 | 625.3 | 38793.7
625.7 | 35299 | 625.7 | 38828.9
626.1 | 35315 | 626.1 | 38846.5
626.5 | 35295 | 626.5 | 38824.5
626.9 | 35269 | 626.9 | 38795.9
627.3 | 35193 | 627.3 | 38712.3
627.8 | 35321 | 627.8 | 38853.1
628.2 | 35386 | 628.2 | 38924.6
628.6 | 35332 | 628.6 | 38865.2
629 | 35389 | 629 | 38927.9
629.4 | 35421 | 629.4 | 38963.1
629.8 | 35404 | 629.8 | 38944.4
630.2 | 35355 | 630.2 | 38890.5
630.7 | 35291 | 630.7 | 38820.1
631.1 | 35286 | 631.1 | 38814.6
631.5 | 35205 | 631.5 | 38725.5
631.9 | 35202 | 631.9 | 38722.2
632.3 | 35242 | 632.3 | 38766.2
632.8 | 35230 | 632.8 | 38753
633.2 | 35237 | 633.2 | 38760.7
633.6 | 35219 | 633.6 | 38740.9
634 | 35216 | 634 | 38737.6
634.4 | 35194 | 634.4 | 38713.4
634.8 | 35172 | 634.8 | 38689.2
635.3 | 35270 | 635.3 | 38797
635.7 | 35206 | 635.7 | 38726.6
636.1 | 35183 | 636.1 | 38701.3
636.5 | 35158 | 636.5 | 38673.8
636.9 | 35144 | 636.9 | 38658.4
637.4 | 35145 | 637.4 | 38659.5
637.8 | 35163 | 637.8 | 38679.3
638.2 | 35205 | 638.2 | 38725.5
638.6 | 35224 | 638.6 | 38746.4
639 | 35231 | 639 | 38754.1
639.5 | 35251 | 639.5 | 38776.1
639.9 | 35230 | 639.9 | 38753
640.3 | 35214 | 640.3 | 38735.4
640.7 | 35208 | 640.7 | 38728.8
641.1 | 35229 | 641.1 | 38751.9
641.6 | 35219 | 641.6 | 38740.9
642 | 35161 | 642 | 38677.1
642.4 | 35151 | 642.4 | 38666.1
642.8 | 35044 | 642.8 | 38548.4
643.3 | 35016 | 643.3 | 38517.6
643.7 | 35012 | 643.7 | 38513.2
644.1 | 35082 | 644.1 | 38590.2
644.5 | 35117 | 644.5 | 38628.7
645 | 35146 | 645 | 38660.6
645.4 | 35118 | 645.4 | 38629.8
645.8 | 35110 | 645.8 | 38621
646.2 | 35119 | 646.2 | 38630.9
646.7 | 35123 | 646.7 | 38635.3
647.1 | 35158 | 647.1 | 38673.8
647.5 | 35125 | 647.5 | 38637.5
647.9 | 35099 | 647.9 | 38608.9
648.4 | 34999 | 648.4 | 38498.9
648.8 | 34943 | 648.8 | 38437.3
649.2 | 34893 | 649.2 | 38382.3
649.6 | 34774 | 649.6 | 38251.4
650.1 | 34719 | 650.1 | 38190.9
650.5 | 34713 | 650.5 | 38184.3
650.9 | 34694 | 650.9 | 38163.4
651.3 | 34693 | 651.3 | 38162.3
651.8 | 34661 | 651.8 | 38127.1
652.2 | 34584 | 652.2 | 38042.4
652.6 | 34595 | 652.6 | 38054.5
653 | 34591 | 653 | 38050.1
653.5 | 34531 | 653.5 | 37984.1
653.9 | 34554 | 653.9 | 38009.4
654.3 | 34574 | 654.3 | 38031.4
654.8 | 34599 | 654.8 | 38058.9
655.2 | 34668 | 655.2 | 38134.8
655.6 | 34678 | 655.6 | 38145.8
656.1 | 34598 | 656.1 | 38057.8
656.5 | 34573 | 656.5 | 38030.3
656.9 | 34640 | 656.9 | 38104
657.3 | 34638 | 657.3 | 38101.8
657.8 | 34685 | 657.8 | 38153.5
658.2 | 34699 | 658.2 | 38168.9
658.6 | 34823 | 658.6 | 38305.3
659.1 | 34878 | 659.1 | 38365.8
659.5 | 34858 | 659.5 | 38343.8
659.9 | 34849 | 659.9 | 38333.9
660.4 | 34810 | 660.4 | 38291
660.8 | 34716 | 660.8 | 38187.6
661.2 | 34712 | 661.2 | 38183.2
661.7 | 34665 | 661.7 | 38131.5
662.1 | 34699 | 662.1 | 38168.9
662.5 | 34707 | 662.5 | 38177.7
663 | 34668 | 663 | 38134.8
663.4 | 34623 | 663.4 | 38085.3
663.8 | 34562 | 663.8 | 38018.2
664.3 | 34569 | 664.3 | 38025.9
664.7 | 34620 | 664.7 | 38082
665.1 | 34599 | 665.1 | 38058.9
665.6 | 34497 | 665.6 | 37946.7
666 | 34467 | 666 | 37913.7
666.4 | 34439 | 666.4 | 37882.9
666.9 | 34444 | 666.9 | 37888.4
667.3 | 34478 | 667.3 | 37925.8
667.7 | 34474 | 667.7 | 37921.4
668.2 | 34432 | 668.2 | 37875.2
668.6 | 34464 | 668.6 | 37910.4
669 | 34459 | 669 | 37904.9
669.5 | 34382 | 669.5 | 37820.2
669.9 | 34380 | 669.9 | 37818
670.3 | 34321 | 670.3 | 37753.1
670.8 | 34285 | 670.8 | 37713.5
671.2 | 34219 | 671.2 | 37640.9
671.7 | 34131 | 671.7 | 37544.1
672.1 | 34185 | 672.1 | 37603.5
672.5 | 34198 | 672.5 | 37617.8
673 | 34248 | 673 | 37672.8
673.4 | 34263 | 673.4 | 37689.3
673.8 | 34231 | 673.8 | 37654.1
674.3 | 34235 | 674.3 | 37658.5
674.7 | 34275 | 674.7 | 37702.5
675.2 | 34251 | 675.2 | 37676.1
675.6 | 34203 | 675.6 | 37623.3
676 | 34223 | 676 | 37645.3
676.5 | 34172 | 676.5 | 37589.2
676.9 | 34136 | 676.9 | 37549.6
677.4 | 34140 | 677.4 | 37554
677.8 | 34063 | 677.8 | 37469.3
678.2 | 34025 | 678.2 | 37427.5
678.7 | 33974 | 678.7 | 37371.4
679.1 | 33958 | 679.1 | 37353.8
679.6 | 34003 | 679.6 | 37403.3
680 | 34003 | 680 | 37403.3
680.4 | 33961 | 680.4 | 37357.1
680.9 | 33943 | 680.9 | 37337.3
681.3 | 33824 | 681.3 | 37206.4
681.8 | 33896 | 681.8 | 37285.6
682.2 | 33954 | 682.2 | 37349.4
682.7 | 33962 | 682.7 | 37358.2
683.1 | 33992 | 683.1 | 37391.2
683.5 | 33873 | 683.5 | 37260.3
684 | 33837 | 684 | 37220.7
684.4 | 33821 | 684.4 | 37203.1
684.9 | 33928 | 684.9 | 37320.8
685.3 | 33838 | 685.3 | 37221.8
685.8 | 33673 | 685.8 | 37040.3
686.2 | 33529 | 686.2 | 36881.9
686.7 | 33454 | 686.7 | 36799.4
687.1 | 33415 | 687.1 | 36756.5
687.5 | 33354 | 687.5 | 36689.4
688 | 33263 | 688 | 36589.3
688.4 | 33287 | 688.4 | 36615.7
688.9 | 33363 | 688.9 | 36699.3
689.3 | 33429 | 689.3 | 36771.9
689.8 | 33488 | 689.8 | 36836.8
690.2 | 33462 | 690.2 | 36808.2
690.7 | 33564 | 690.7 | 36920.4
691.1 | 33596 | 691.1 | 36955.6
691.6 | 33694 | 691.6 | 37063.4
692 | 33734 | 692 | 37107.4
692.5 | 33770 | 692.5 | 37147
692.9 | 33798 | 692.9 | 37177.8
693.4 | 33850 | 693.4 | 37235
693.8 | 33874 | 693.8 | 37261.4
694.2 | 33928 | 694.2 | 37320.8
694.7 | 33880 | 694.7 | 37268
695.1 | 33938 | 695.1 | 37331.8
695.6 | 33873 | 695.6 | 37260.3
696 | 33827 | 696 | 37209.7
696.5 | 33748 | 696.5 | 37122.8
696.9 | 33717 | 696.9 | 37088.7
697.4 | 33646 | 697.4 | 37010.6
697.8 | 33584 | 697.8 | 36942.4
698.3 | 33509 | 698.3 | 36859.9
698.7 | 33376 | 698.7 | 36713.6
699.2 | 33214 | 699.2 | 36535.4
699.6 | 33169 | 699.6 | 36485.9
700.1 | 33147 | 700.1 | 36461.7
700.6 | 33082 | 700.6 | 36390.2
701 | 33132 | 701 | 36445.2
701.5 | 33190 | 701.5 | 36509
701.9 | 33361 | 701.9 | 36697.1
702.4 | 33425 | 702.4 | 36767.5
702.8 | 33497 | 702.8 | 36846.7
703.3 | 33430 | 703.3 | 36773
703.7 | 33323 | 703.7 | 36655.3
704.2 | 33281 | 704.2 | 36609.1
704.6 | 33243 | 704.6 | 36567.3
705.1 | 33173 | 705.1 | 36490.3
705.5 | 33163 | 705.5 | 36479.3
706 | 33169 | 706 | 36485.9
706.4 | 33254 | 706.4 | 36579.4
706.9 | 33263 | 706.9 | 36589.3
707.4 | 33354 | 707.4 | 36689.4
707.8 | 33475 | 707.8 | 36822.5
708.3 | 33437 | 708.3 | 36780.7
708.7 | 33319 | 708.7 | 36650.9
709.2 | 33188 | 709.2 | 36506.8
709.6 | 33211 | 709.6 | 36532.1
710.1 | 33227 | 710.1 | 36549.7
710.5 | 33185 | 710.5 | 36503.5
711 | 33100 | 711 | 36410
711.5 | 33118 | 711.5 | 36429.8
711.9 | 33283 | 711.9 | 36611.3
712.4 | 33351 | 712.4 | 36686.1
712.8 | 33372 | 712.8 | 36709.2
713.3 | 33444 | 713.3 | 36788.4
713.8 | 33489 | 713.8 | 36837.9
714.2 | 33491 | 714.2 | 36840.1
714.7 | 33461 | 714.7 | 36807.1
715.1 | 33402 | 715.1 | 36742.2
715.6 | 33383 | 715.6 | 36721.3
716 | 33309 | 716 | 36639.9
716.5 | 33329 | 716.5 | 36661.9
717 | 33324 | 717 | 36656.4
717.4 | 33294 | 717.4 | 36623.4
717.9 | 33293 | 717.9 | 36622.3
718.4 | 33260 | 718.4 | 36586
718.8 | 33253 | 718.8 | 36578.3
719.3 | 33193 | 719.3 | 36512.3
719.7 | 33132 | 719.7 | 36445.2
720.2 | 33133 | 720.2 | 36446.3
720.7 | 32989 | 720.7 | 36287.9
721.1 | 32913 | 721.1 | 36204.3
721.6 | 33037 | 721.6 | 36340.7
722 | 33091 | 722 | 36400.1
722.5 | 33137 | 722.5 | 36450.7
723 | 33125 | 723 | 36437.5
723.4 | 32982 | 723.4 | 36280.2
723.9 | 32949 | 723.9 | 36243.9
724.4 | 32879 | 724.4 | 36166.9
724.8 | 32780 | 724.8 | 36058
725.3 | 32816 | 725.3 | 36097.6
725.8 | 32971 | 725.8 | 36268.1
726.2 | 33007 | 726.2 | 36307.7
726.7 | 32993 | 726.7 | 36292.3
727.1 | 32921 | 727.1 | 36213.1
727.6 | 32782 | 727.6 | 36060.2
728.1 | 32808 | 728.1 | 36088.8
728.5 | 32779 | 728.5 | 36056.9
729 | 32798 | 729 | 36077.8
729.5 | 32871 | 729.5 | 36158.1
729.9 | 32947 | 729.9 | 36241.7
730.4 | 33012 | 730.4 | 36313.2
730.9 | 33041 | 730.9 | 36345.1
731.3 | 33073 | 731.3 | 36380.3
731.8 | 33052 | 731.8 | 36357.2
732.3 | 33074 | 732.3 | 36381.4
732.7 | 33051 | 732.7 | 36356.1
733.2 | 32997 | 733.2 | 36296.7
733.7 | 32970 | 733.7 | 36267
734.2 | 32992 | 734.2 | 36291.2
734.6 | 32992 | 734.6 | 36291.2
735.1 | 33013 | 735.1 | 36314.3
735.6 | 33044 | 735.6 | 36348.4
736 | 32978 | 736 | 36275.8
736.5 | 32917 | 736.5 | 36208.7
737 | 32889 | 737 | 36177.9
737.4 | 32898 | 737.4 | 36187.8
737.9 | 32847 | 737.9 | 36131.7
738.4 | 32833 | 738.4 | 36116.3
738.9 | 32801 | 738.9 | 36081.1
739.3 | 32781 | 739.3 | 36059.1
739.8 | 32803 | 739.8 | 36083.3
740.3 | 32849 | 740.3 | 36133.9
740.7 | 32861 | 740.7 | 36147.1
741.2 | 32894 | 741.2 | 36183.4
741.7 | 32927 | 741.7 | 36219.7
742.2 | 32892 | 742.2 | 36181.2
742.6 | 32845 | 742.6 | 36129.5
743.1 | 32596 | 743.1 | 35855.6
743.6 | 32469 | 743.6 | 35715.9
744 | 32567 | 744 | 35823.7
744.5 | 32590 | 744.5 | 35849
745 | 32620 | 745 | 35882
745.5 | 32587 | 745.5 | 35845.7
745.9 | 32586 | 745.9 | 35844.6
746.4 | 32527 | 746.4 | 35779.7
746.9 | 32533 | 746.9 | 35786.3
747.4 | 32528 | 747.4 | 35780.8
747.8 | 32557 | 747.8 | 35812.7
748.3 | 32492 | 748.3 | 35741.2
748.8 | 32506 | 748.8 | 35756.6
749.3 | 32532 | 749.3 | 35785.2
749.8 | 32487 | 749.8 | 35735.7
750.2 | 32566 | 750.2 | 35822.6
750.7 | 32515 | 750.7 | 35766.5
751.2 | 32543 | 751.2 | 35797.3
751.7 | 32535 | 751.7 | 35788.5
752.1 | 32556 | 752.1 | 35811.6
752.6 | 32575 | 752.6 | 35832.5
753.1 | 32519 | 753.1 | 35770.9
753.6 | 32451 | 753.6 | 35696.1
754.1 | 32497 | 754.1 | 35746.7
754.5 | 32506 | 754.5 | 35756.6
755 | 32438 | 755 | 35681.8
755.5 | 32426 | 755.5 | 35668.6
756 | 32498 | 756 | 35747.8
756.4 | 32446 | 756.4 | 35690.6
756.9 | 32408 | 756.9 | 35648.8
757.4 | 32415 | 757.4 | 35656.5
757.9 | 32482 | 757.9 | 35730.2
758.4 | 32487 | 758.4 | 35735.7
758.9 | 32412 | 758.9 | 35653.2
759.3 | 32394 | 759.3 | 35633.4
759.8 | 32288 | 759.8 | 35516.8
760.3 | 32310 | 760.3 | 35541
760.8 | 32321 | 760.8 | 35553.1
761.3 | 32291 | 761.3 | 35520.1
761.7 | 32296 | 761.7 | 35525.6
762.2 | 32344 | 762.2 | 35578.4
762.7 | 32281 | 762.7 | 35509.1
763.2 | 32347 | 763.2 | 35581.7
763.7 | 32279 | 763.7 | 35506.9
764.2 | 32233 | 764.2 | 35456.3
764.6 | 32247 | 764.6 | 35471.7
765.1 | 32229 | 765.1 | 35451.9
765.6 | 32308 | 765.6 | 35538.8
766.1 | 32276 | 766.1 | 35503.6
766.6 | 32217 | 766.6 | 35438.7
767.1 | 32244 | 767.1 | 35468.4
767.6 | 32137 | 767.6 | 35350.7
768 | 32181 | 768 | 35399.1
768.5 | 32233 | 768.5 | 35456.3
769 | 32168 | 769 | 35384.8
769.5 | 32223 | 769.5 | 35445.3
770 | 32168 | 770 | 35384.8
770.5 | 32227 | 770.5 | 35449.7
771 | 32158 | 771 | 35373.8
771.4 | 32097 | 771.4 | 35306.7
771.9 | 32062 | 771.9 | 35268.2
772.4 | 32011 | 772.4 | 35212.1
772.9 | 32038 | 772.9 | 35241.8
773.4 | 32150 | 773.4 | 35365
773.9 | 32088 | 773.9 | 35296.8
774.4 | 32030 | 774.4 | 35233
774.9 | 31989 | 774.9 | 35187.9
775.4 | 31891 | 775.4 | 35080.1
775.8 | 31841 | 775.8 | 35025.1
776.3 | 31835 | 776.3 | 35018.5
776.8 | 31796 | 776.8 | 34975.6
777.3 | 31894 | 777.3 | 35083.4
777.8 | 31882 | 777.8 | 35070.2
778.3 | 31986 | 778.3 | 35184.6
778.8 | 31959 | 778.8 | 35154.9
779.3 | 31947 | 779.3 | 35141.7
779.8 | 31913 | 779.8 | 35104.3
780.3 | 31958 | 780.3 | 35153.8
780.7 | 32030 | 780.7 | 35233
781.2 | 32008 | 781.2 | 35208.8
781.7 | 32002 | 781.7 | 35202.2
782.2 | 32018 | 782.2 | 35219.8
782.7 | 31991 | 782.7 | 35190.1
783.2 | 31986 | 783.2 | 35184.6
783.7 | 31982 | 783.7 | 35180.2
784.2 | 31951 | 784.2 | 35146.1
784.7 | 31874 | 784.7 | 35061.4
785.2 | 31930 | 785.2 | 35123
785.7 | 31943 | 785.7 | 35137.3
786.2 | 31901 | 786.2 | 35091.1
786.7 | 31919 | 786.7 | 35110.9
787.2 | 31869 | 787.2 | 35055.9
787.7 | 31831 | 787.7 | 35014.1
788.2 | 31791 | 788.2 | 34970.1
788.7 | 31740 | 788.7 | 34914
789.2 | 31748 | 789.2 | 34922.8
789.6 | 31663 | 789.6 | 34829.3
790.1 | 31686 | 790.1 | 34854.6
790.6 | 31744 | 790.6 | 34918.4
791.1 | 31765 | 791.1 | 34941.5
791.6 | 31712 | 791.6 | 34883.2
792.1 | 31693 | 792.1 | 34862.3
792.6 | 31630 | 792.6 | 34793
793.1 | 31694 | 793.1 | 34863.4
793.6 | 31736 | 793.6 | 34909.6
794.1 | 31668 | 794.1 | 34834.8
794.6 | 31734 | 794.6 | 34907.4
795.1 | 31611 | 795.1 | 34772.1
795.6 | 31574 | 795.6 | 34731.4
796.1 | 31518 | 796.1 | 34669.8
796.6 | 31442 | 796.6 | 34586.2
797.1 | 31489 | 797.1 | 34637.9
797.6 | 31483 | 797.6 | 34631.3
798.1 | 31576 | 798.1 | 34733.6
798.6 | 31684 | 798.6 | 34852.4
799.1 | 31716 | 799.1 | 34887.6
799.6 | 31803 | 799.6 | 34983.3
800.1 | 31820 | 800.1 | 35002
800.6 | 31729 | 800.6 | 34901.9
801.1 | 31808 | 801.1 | 34988.8
801.6 | 31716 | 801.6 | 34887.6
802.1 | 31366 | 802.1 | 34502.6
802.6 | 31291 | 802.6 | 34420.1
803.1 | 31343 | 803.1 | 34477.3
803.7 | 31492 | 803.7 | 34641.2
804.2 | 31487 | 804.2 | 34635.7
804.7 | 31489 | 804.7 | 34637.9
805.2 | 31467 | 805.2 | 34613.7
805.7 | 31471 | 805.7 | 34618.1
806.2 | 31452 | 806.2 | 34597.2
806.7 | 31461 | 806.7 | 34607.1
807.2 | 31478 | 807.2 | 34625.8
807.7 | 31436 | 807.7 | 34579.6
808.2 | 31384 | 808.2 | 34522.4
808.7 | 31328 | 808.7 | 34460.8
809.2 | 31306 | 809.2 | 34436.6
809.7 | 31313 | 809.7 | 34444.3
810.2 | 31349 | 810.2 | 34483.9
810.7 | 31394 | 810.7 | 34533.4
811.2 | 31366 | 811.2 | 34502.6
811.7 | 31350 | 811.7 | 34485
812.3 | 31280 | 812.3 | 34408
812.8 | 31301 | 812.8 | 34431.1
813.3 | 31262 | 813.3 | 34388.2
813.8 | 31264 | 813.8 | 34390.4
814.3 | 31125 | 814.3 | 34237.5
814.8 | 31016 | 814.8 | 34117.6
815.3 | 31104 | 815.3 | 34214.4
815.8 | 31194 | 815.8 | 34313.4
816.3 | 31186 | 816.3 | 34304.6
816.8 | 31216 | 816.8 | 34337.6
817.3 | 31305 | 817.3 | 34435.5
817.9 | 31285 | 817.9 | 34413.5
818.4 | 31271 | 818.4 | 34398.1
818.9 | 31227 | 818.9 | 34349.7
819.4 | 31211 | 819.4 | 34332.1
819.9 | 31206 | 819.9 | 34326.6
820.4 | 31221 | 820.4 | 34343.1
820.9 | 31168 | 820.9 | 34284.8
821.4 | 31176 | 821.4 | 34293.6
821.9 | 31252 | 821.9 | 34377.2
822.5 | 31244 | 822.5 | 34368.4
823 | 31225 | 823 | 34347.5
823.5 | 31193 | 823.5 | 34312.3
824 | 31171 | 824 | 34288.1
824.5 | 31145 | 824.5 | 34259.5
825 | 31107 | 825 | 34217.7
825.5 | 31117 | 825.5 | 34228.7
826.1 | 31119 | 826.1 | 34230.9
826.6 | 31148 | 826.6 | 34262.8
827.1 | 31167 | 827.1 | 34283.7
827.6 | 31184 | 827.6 | 34302.4
828.1 | 31114 | 828.1 | 34225.4
828.6 | 31038 | 828.6 | 34141.8
829.2 | 31069 | 829.2 | 34175.9
829.7 | 31095 | 829.7 | 34204.5
830.2 | 31115 | 830.2 | 34226.5
830.7 | 31119 | 830.7 | 34230.9
831.2 | 31053 | 831.2 | 34158.3
831.7 | 31056 | 831.7 | 34161.6
832.3 | 31025 | 832.3 | 34127.5
832.8 | 31031 | 832.8 | 34134.1
833.3 | 31048 | 833.3 | 34152.8
833.8 | 31038 | 833.8 | 34141.8
834.3 | 31039 | 834.3 | 34142.9
834.9 | 31016 | 834.9 | 34117.6
835.4 | 30969 | 835.4 | 34065.9
835.9 | 30940 | 835.9 | 34034
836.4 | 30952 | 836.4 | 34047.2
836.9 | 30934 | 836.9 | 34027.4
837.5 | 30917 | 837.5 | 34008.7
838 | 30954 | 838 | 34049.4
838.5 | 30903 | 838.5 | 33993.3
839 | 30850 | 839 | 33935
839.5 | 30930 | 839.5 | 34023
840.1 | 30913 | 840.1 | 34004.3
840.6 | 30931 | 840.6 | 34024.1
841.1 | 30938 | 841.1 | 34031.8
841.6 | 30826 | 841.6 | 33908.6
842.1 | 30750 | 842.1 | 33825
842.7 | 30687 | 842.7 | 33755.7
843.2 | 30641 | 843.2 | 33705.1
843.7 | 30643 | 843.7 | 33707.3
844.2 | 30559 | 844.2 | 33614.9
844.8 | 30461 | 844.8 | 33507.1
845.3 | 30491 | 845.3 | 33540.1
845.8 | 30541 | 845.8 | 33595.1
846.3 | 30524 | 846.3 | 33576.4
846.9 | 30556 | 846.9 | 33611.6
847.4 | 30613 | 847.4 | 33674.3
847.9 | 30635 | 847.9 | 33698.5
848.4 | 30786 | 848.4 | 33864.6
849 | 30790 | 849 | 33869
849.5 | 30843 | 849.5 | 33927.3
850 | 30882 | 850 | 33970.2
850.6 | 31017 | 850.6 | 34118.7
851.1 | 31016 | 851.1 | 34117.6
851.6 | 30940 | 851.6 | 34034
852.1 | 30874 | 852.1 | 33961.4
852.7 | 30803 | 852.7 | 33883.3
853.2 | 30787 | 853.2 | 33865.7
853.7 | 30768 | 853.7 | 33844.8
854.2 | 30645 | 854.2 | 33709.5
854.8 | 30643 | 854.8 | 33707.3
855.3 | 30622 | 855.3 | 33684.2
855.8 | 30718 | 855.8 | 33789.8
856.4 | 30624 | 856.4 | 33686.4
856.9 | 30641 | 856.9 | 33705.1
857.4 | 30562 | 857.4 | 33618.2
858 | 30517 | 858 | 33568.7
858.5 | 30517 | 858.5 | 33568.7
859 | 30504 | 859 | 33554.4
859.6 | 30470 | 859.6 | 33517
860.1 | 30517 | 860.1 | 33568.7
860.6 | 30485 | 860.6 | 33533.5
861.1 | 30594 | 861.1 | 33653.4
861.7 | 30574 | 861.7 | 33631.4
862.2 | 30666 | 862.2 | 33732.6
862.7 | 30592 | 862.7 | 33651.2
863.3 | 30640 | 863.3 | 33704
863.8 | 30567 | 863.8 | 33623.7
864.3 | 30612 | 864.3 | 33673.2
864.9 | 30601 | 864.9 | 33661.1
865.4 | 30560 | 865.4 | 33616
866 | 30512 | 866 | 33563.2
866.5 | 30402 | 866.5 | 33442.2
867 | 30449 | 867 | 33493.9
867.6 | 30464 | 867.6 | 33510.4
868.1 | 30473 | 868.1 | 33520.3
868.6 | 30568 | 868.6 | 33624.8
869.2 | 30542 | 869.2 | 33596.2
869.7 | 30491 | 869.7 | 33540.1
870.2 | 30399 | 870.2 | 33438.9
870.8 | 30307 | 870.8 | 33337.7
871.3 | 30289 | 871.3 | 33317.9
871.9 | 30200 | 871.9 | 33220
872.4 | 30036 | 872.4 | 33039.6
872.9 | 29940 | 872.9 | 32934
873.5 | 30003 | 873.5 | 33003.3
874 | 30042 | 874 | 33046.2
874.5 | 30130 | 874.5 | 33143
875.1 | 30250 | 875.1 | 33275
875.6 | 30110 | 875.6 | 33121
876.2 | 30176 | 876.2 | 33193.6
876.7 | 30199 | 876.7 | 33218.9
877.2 | 30237 | 877.2 | 33260.7
877.8 | 30235 | 877.8 | 33258.5
878.3 | 30258 | 878.3 | 33283.8
878.9 | 30089 | 878.9 | 33097.9
879.4 | 30060 | 879.4 | 33066
880 | 30135 | 880 | 33148.5
880.5 | 30190 | 880.5 | 33209
881 | 30241 | 881 | 33265.1
881.6 | 30186 | 881.6 | 33204.6
882.1 | 30076 | 882.1 | 33083.6
882.7 | 30135 | 882.7 | 33148.5
883.2 | 30228 | 883.2 | 33250.8
883.8 | 30146 | 883.8 | 33160.6
884.3 | 30100 | 884.3 | 33110
884.8 | 30081 | 884.8 | 33089.1
885.4 | 30092 | 885.4 | 33101.2
885.9 | 30089 | 885.9 | 33097.9
886.5 | 30129 | 886.5 | 33141.9
887 | 30188 | 887 | 33206.8
887.6 | 30233 | 887.6 | 33256.3
888.1 | 30305 | 888.1 | 33335.5
888.7 | 30311 | 888.7 | 33342.1
889.2 | 30248 | 889.2 | 33272.8
889.8 | 30215 | 889.8 | 33236.5
890.3 | 30184 | 890.3 | 33202.4
890.8 | 30212 | 890.8 | 33233.2
891.4 | 30199 | 891.4 | 33218.9
891.9 | 30167 | 891.9 | 33183.7
892.5 | 29993 | 892.5 | 32992.3
893 | 29954 | 893 | 32949.4
893.6 | 29804 | 893.6 | 32784.4
894.1 | 29705 | 894.1 | 32675.5
894.7 | 29599 | 894.7 | 32558.9
895.2 | 29537 | 895.2 | 32490.7
895.8 | 29507 | 895.8 | 32457.7
896.3 | 29478 | 896.3 | 32425.8
896.9 | 29372 | 896.9 | 32309.2
897.4 | 29537 | 897.4 | 32490.7
898 | 29585 | 898 | 32543.5
898.5 | 29783 | 898.5 | 32761.3
899.1 | 29857 | 899.1 | 32842.7
899.6 | 29858 | 899.6 | 32843.8
900.2 | 29824 | 900.2 | 32806.4
900.7 | 29799 | 900.7 | 32778.9
901.3 | 29773 | 901.3 | 32750.3
901.9 | 29669 | 901.9 | 32635.9
902.4 | 29553 | 902.4 | 32508.3
903 | 29487 | 903 | 32435.7
903.5 | 29473 | 903.5 | 32420.3
904.1 | 29551 | 904.1 | 32506.1
904.6 | 29611 | 904.6 | 32572.1
905.2 | 29814 | 905.2 | 32795.4
905.7 | 29918 | 905.7 | 32909.8
906.3 | 29951 | 906.3 | 32946.1
906.8 | 29967 | 906.8 | 32963.7
907.4 | 29875 | 907.4 | 32862.5
908 | 29742 | 908 | 32716.2
908.5 | 29521 | 908.5 | 32473.1
909.1 | 29514 | 909.1 | 32465.4
909.6 | 29473 | 909.6 | 32420.3
910.2 | 29615 | 910.2 | 32576.5
910.7 | 29748 | 910.7 | 32722.8
911.3 | 29614 | 911.3 | 32575.4
911.9 | 29474 | 911.9 | 32421.4
912.4 | 29510 | 912.4 | 32461
913 | 29364 | 913 | 32300.4
913.5 | 29314 | 913.5 | 32245.4
914.1 | 29330 | 914.1 | 32263
914.6 | 29422 | 914.6 | 32364.2
915.2 | 29538 | 915.2 | 32491.8
915.8 | 29655 | 915.8 | 32620.5
916.3 | 29649 | 916.3 | 32613.9
916.9 | 29718 | 916.9 | 32689.8
917.4 | 29762 | 917.4 | 32738.2
918 | 29852 | 918 | 32837.2
918.6 | 29880 | 918.6 | 32868
919.1 | 29788 | 919.1 | 32766.8
919.7 | 29695 | 919.7 | 32664.5
920.3 | 29642 | 920.3 | 32606.2
920.8 | 29516 | 920.8 | 32467.6
921.4 | 29351 | 921.4 | 32286.1
921.9 | 29284 | 921.9 | 32212.4
922.5 | 29348 | 922.5 | 32282.8
923.1 | 29223 | 923.1 | 32145.3
923.6 | 29196 | 923.6 | 32115.6
924.2 | 29156 | 924.2 | 32071.6
924.8 | 29044 | 924.8 | 31948.4
925.3 | 29042 | 925.3 | 31946.2
925.9 | 28998 | 925.9 | 31897.8
926.5 | 28903 | 926.5 | 31793.3
927 | 29028 | 927 | 31930.8
927.6 | 29029 | 927.6 | 31931.9
928.2 | 29059 | 928.2 | 31964.9
928.7 | 29142 | 928.7 | 32056.2
929.3 | 29158 | 929.3 | 32073.8
929.9 | 29280 | 929.9 | 32208
930.4 | 29534 | 930.4 | 32487.4
931 | 29504 | 931 | 32454.4
931.6 | 29410 | 931.6 | 32351
932.1 | 29408 | 932.1 | 32348.8
932.7 | 29351 | 932.7 | 32286.1
933.3 | 29467 | 933.3 | 32413.7
933.8 | 29583 | 933.8 | 32541.3
934.4 | 29529 | 934.4 | 32481.9
935 | 29602 | 935 | 32562.2
935.5 | 29574 | 935.5 | 32531.4
936.1 | 29522 | 936.1 | 32474.2
936.7 | 29451 | 936.7 | 32396.1
937.2 | 29506 | 937.2 | 32456.6
937.8 | 29562 | 937.8 | 32518.2
938.4 | 29544 | 938.4 | 32498.4
939 | 29444 | 939 | 32388.4
939.5 | 29531 | 939.5 | 32484.1
940.1 | 29221 | 940.1 | 32143.1
940.7 | 29072 | 940.7 | 31979.2
941.3 | 28989 | 941.3 | 31887.9
941.8 | 28960 | 941.8 | 31856
942.4 | 28989 | 942.4 | 31887.9
943 | 29000 | 943 | 31900
943.5 | 28964 | 943.5 | 31860.4
944.1 | 29171 | 944.1 | 32088.1
944.7 | 29217 | 944.7 | 32138.7
945.3 | 29295 | 945.3 | 32224.5
945.8 | 29280 | 945.8 | 32208
946.4 | 29271 | 946.4 | 32198.1
947 | 29252 | 947 | 32177.2
947.6 | 29209 | 947.6 | 32129.9
948.1 | 29207 | 948.1 | 32127.7
948.7 | 29177 | 948.7 | 32094.7
949.3 | 29137 | 949.3 | 32050.7
949.9 | 29042 | 949.9 | 31946.2
950.5 | 28890 | 950.5 | 31779
951 | 29028 | 951 | 31930.8
951.6 | 28841 | 951.6 | 31725.1
952.2 | 28835 | 952.2 | 31718.5
952.8 | 29003 | 952.8 | 31903.3
953.3 | 29139 | 953.3 | 32052.9
953.9 | 29111 | 953.9 | 32022.1
954.5 | 29149 | 954.5 | 32063.9
955.1 | 28845 | 955.1 | 31729.5
955.7 | 29001 | 955.7 | 31901.1
956.2 | 29119 | 956.2 | 32030.9
956.8 | 29148 | 956.8 | 32062.8
957.4 | 29235 | 957.4 | 32158.5
958 | 29280 | 958 | 32208
958.6 | 29292 | 958.6 | 32221.2
959.1 | 29339 | 959.1 | 32272.9
959.7 | 29274 | 959.7 | 32201.4
960.3 | 29246 | 960.3 | 32170.6
960.9 | 29191 | 960.9 | 32110.1
961.5 | 29210 | 961.5 | 32131
962.1 | 29080 | 962.1 | 31988
962.6 | 29036 | 962.6 | 31939.6
963.2 | 28946 | 963.2 | 31840.6
963.8 | 28813 | 963.8 | 31694.3
964.4 | 28899 | 964.4 | 31788.9
965 | 28883 | 965 | 31771.3
965.6 | 28905 | 965.6 | 31795.5
966.2 | 28873 | 966.2 | 31760.3
966.7 | 28860 | 966.7 | 31746
967.3 | 28854 | 967.3 | 31739.4
967.9 | 28859 | 967.9 | 31744.9
968.5 | 28919 | 968.5 | 31810.9
969.1 | 28893 | 969.1 | 31782.3
969.7 | 28879 | 969.7 | 31766.9
970.3 | 28876 | 970.3 | 31763.6
970.8 | 28796 | 970.8 | 31675.6
971.4 | 28770 | 971.4 | 31647
972 | 28760 | 972 | 31636
972.6 | 28744 | 972.6 | 31618.4
973.2 | 28719 | 973.2 | 31590.9
973.8 | 28730 | 973.8 | 31603
974.4 | 28677 | 974.4 | 31544.7
975 | 28749 | 975 | 31623.9
975.6 | 28773 | 975.6 | 31650.3
976.1 | 28752 | 976.1 | 31627.2
976.7 | 28746 | 976.7 | 31620.6
977.3 | 28740 | 977.3 | 31614
977.9 | 28715 | 977.9 | 31586.5
978.5 | 28795 | 978.5 | 31674.5
979.1 | 28743 | 979.1 | 31617.3
979.7 | 28710 | 979.7 | 31581
980.3 | 28613 | 980.3 | 31474.3
980.9 | 28629 | 980.9 | 31491.9
981.5 | 28716 | 981.5 | 31587.6
982.1 | 28745 | 982.1 | 31619.5
982.7 | 28729 | 982.7 | 31601.9
983.2 | 28664 | 983.2 | 31530.4
983.8 | 28613 | 983.8 | 31474.3
984.4 | 28669 | 984.4 | 31535.9
985 | 28690 | 985 | 31559
985.6 | 28783 | 985.6 | 31661.3
986.2 | 28723 | 986.2 | 31595.3
986.8 | 28714 | 986.8 | 31585.4
987.4 | 28617 | 987.4 | 31478.7
988 | 28485 | 988 | 31333.5
988.6 | 28462 | 988.6 | 31308.2
989.2 | 28384 | 989.2 | 31222.4
989.8 | 28458 | 989.8 | 31303.8
990.4 | 28488 | 990.4 | 31336.8
991 | 28458 | 991 | 31303.8
991.6 | 28357 | 991.6 | 31192.7
992.2 | 28346 | 992.2 | 31180.6
992.8 | 28404 | 992.8 | 31244.4
993.4 | 28406 | 993.4 | 31246.6
994 | 28489 | 994 | 31337.9
994.6 | 28492 | 994.6 | 31341.2
995.2 | 28346 | 995.2 | 31180.6
995.8 | 28208 | 995.8 | 31028.8
996.4 | 28254 | 996.4 | 31079.4
997 | 28272 | 997 | 31099.2
997.6 | 28240 | 997.6 | 31064
998.2 | 28216 | 998.2 | 31037.6
998.8 | 28392 | 998.8 | 31231.2
999.4 | 28626 | 999.4 | 31488.6
1000 | 28740 | 1000 | 31614
1001 | 28554 | 1001 | 31409.4
1001 | 28498 | 1001 | 31347.8
1002 | 28299 | 1002 | 31128.9
1002 | 28230 | 1002 | 31053
1003 | 28109 | 1003 | 30919.9
1004 | 28025 | 1004 | 30827.5
1004 | 27947 | 1004 | 30741.7
1005 | 27928 | 1005 | 30720.8
1005 | 27965 | 1005 | 30761.5
1006 | 28056 | 1006 | 30861.6
1007 | 28149 | 1007 | 30963.9
1007 | 28306 | 1007 | 31136.6
1008 | 28352 | 1008 | 31187.2
1008 | 28436 | 1008 | 31279.6
1009 | 28439 | 1009 | 31282.9
1010 | 28475 | 1010 | 31322.5
1010 | 28416 | 1010 | 31257.6
1011 | 28379 | 1011 | 31216.9
1011 | 28278 | 1011 | 31105.8
1012 | 28165 | 1012 | 30981.5
1013 | 28138 | 1013 | 30951.8
1013 | 28219 | 1013 | 31040.9
1014 | 28260 | 1014 | 31086
1015 | 28259 | 1015 | 31084.9
1015 | 28178 | 1015 | 30995.8
1016 | 28072 | 1016 | 30879.2
1016 | 27982 | 1016 | 30780.2
1017 | 28096 | 1017 | 30905.6
1018 | 28171 | 1018 | 30988.1
1018 | 28291 | 1018 | 31120.1
1019 | 28318 | 1019 | 31149.8
1019 | 28343 | 1019 | 31177.3
1020 | 28393 | 1020 | 31232.3
1021 | 28425 | 1021 | 31267.5
1021 | 28355 | 1021 | 31190.5
1022 | 28319 | 1022 | 31150.9
1022 | 28173 | 1022 | 30990.3
1023 | 28179 | 1023 | 30996.9
1024 | 28237 | 1024 | 31060.7
1024 | 28212 | 1024 | 31033.2
1025 | 28210 | 1025 | 31031
1026 | 28187 | 1026 | 31005.7
1026 | 28271 | 1026 | 31098.1
1027 | 28226 | 1027 | 31048.6
1027 | 28145 | 1027 | 30959.5
1028 | 28059 | 1028 | 30864.9
1029 | 28064 | 1029 | 30870.4
1029 | 28063 | 1029 | 30869.3
1030 | 28115 | 1030 | 30926.5
1030 | 28080 | 1030 | 30888
1031 | 28009 | 1031 | 30809.9
1032 | 27932 | 1032 | 30725.2
1032 | 28029 | 1032 | 30831.9
1033 | 27991 | 1033 | 30790.1
1034 | 27957 | 1034 | 30752.7
1034 | 28096 | 1034 | 30905.6
1035 | 27911 | 1035 | 30702.1
1035 | 27946 | 1035 | 30740.6
1036 | 27940 | 1036 | 30734
1037 | 27931 | 1037 | 30724.1
1037 | 27872 | 1037 | 30659.2
1038 | 27830 | 1038 | 30613
1039 | 27836 | 1039 | 30619.6
1039 | 27833 | 1039 | 30616.3
1040 | 27860 | 1040 | 30646
1040 | 27876 | 1040 | 30663.6
1041 | 27814 | 1041 | 30595.4
1042 | 27809 | 1042 | 30589.9
1042 | 27804 | 1042 | 30584.4
1043 | 27771 | 1043 | 30548.1
1044 | 27799 | 1044 | 30578.9
1044 | 27763 | 1044 | 30539.3
1045 | 27730 | 1045 | 30503
1045 | 27742 | 1045 | 30516.2
1046 | 27723 | 1046 | 30495.3
1047 | 27745 | 1047 | 30519.5
1047 | 27759 | 1047 | 30534.9
1048 | 27762 | 1048 | 30538.2
1049 | 27748 | 1049 | 30522.8
1049 | 27682 | 1049 | 30450.2
1050 | 27666 | 1050 | 30432.6
1050 | 27669 | 1050 | 30435.9
1051 | 27657 | 1051 | 30422.7
1052 | 27644 | 1052 | 30408.4
1052 | 27588 | 1052 | 30346.8
1053 | 27605 | 1053 | 30365.5
1054 | 27626 | 1054 | 30388.6
1054 | 27646 | 1054 | 30410.6
1055 | 27654 | 1055 | 30419.4
1055 | 27663 | 1055 | 30429.3
1056 | 27720 | 1056 | 30492
1057 | 27789 | 1057 | 30567.9
1057 | 27764 | 1057 | 30540.4
1058 | 27814 | 1058 | 30595.4
1059 | 27803 | 1059 | 30583.3
1059 | 27692 | 1059 | 30461.2
1060 | 27651 | 1060 | 30416.1
1060 | 27631 | 1060 | 30394.1
1061 | 27483 | 1061 | 30231.3
1062 | 27560 | 1062 | 30316
1062 | 27579 | 1062 | 30336.9
1063 | 27642 | 1063 | 30406.2
1064 | 27626 | 1064 | 30388.6
1064 | 27588 | 1064 | 30346.8
1065 | 27569 | 1065 | 30325.9
1066 | 27609 | 1066 | 30369.9
1066 | 27581 | 1066 | 30339.1
1067 | 27599 | 1067 | 30358.9
1067 | 27588 | 1067 | 30346.8
1068 | 27617 | 1068 | 30378.7
1069 | 27624 | 1069 | 30386.4
1069 | 27771 | 1069 | 30548.1
1070 | 27582 | 1070 | 30340.2
1071 | 27522 | 1071 | 30274.2
1071 | 27398 | 1071 | 30137.8
1072 | 27274 | 1072 | 30001.4
1073 | 27085 | 1073 | 29793.5
1073 | 27046 | 1073 | 29750.6
1074 | 27131 | 1074 | 29844.1
1074 | 27125 | 1074 | 29837.5
1075 | 27183 | 1075 | 29901.3
1076 | 27172 | 1076 | 29889.2
1076 | 27141 | 1076 | 29855.1
1077 | 27186 | 1077 | 29904.6
1078 | 27025 | 1078 | 29727.5
1078 | 26949 | 1078 | 29643.9
1079 | 26960 | 1079 | 29656
1080 | 26999 | 1080 | 29698.9
1080 | 27190 | 1080 | 29909
1081 | 27423 | 1081 | 30165.3
1082 | 27579 | 1082 | 30336.9
1082 | 27499 | 1082 | 30248.9
1083 | 27434 | 1083 | 30177.4
1083 | 27315 | 1083 | 30046.5
1084 | 27258 | 1084 | 29983.8
1085 | 27294 | 1085 | 30023.4
1085 | 27268 | 1085 | 29994.8
1086 | 27238 | 1086 | 29961.8
1087 | 27339 | 1087 | 30072.9
1087 | 27242 | 1087 | 29966.2
1088 | 27247 | 1088 | 29971.7
1089 | 27390 | 1089 | 30129
1089 | 27342 | 1089 | 30076.2
1090 | 27451 | 1090 | 30196.1
1091 | 27417 | 1091 | 30158.7
1091 | 27461 | 1091 | 30207.1
1092 | 27396 | 1092 | 30135.6
1093 | 27400 | 1093 | 30140
1093 | 27305 | 1093 | 30035.5
1094 | 27240 | 1094 | 29964
1094 | 27279 | 1094 | 30006.9
1095 | 27320 | 1095 | 30052
1096 | 27277 | 1096 | 30004.7
1096 | 27185 | 1096 | 29903.5
1097 | 27199 | 1097 | 29918.9
1098 | 27161 | 1098 | 29877.1
1098 | 27125 | 1098 | 29837.5
1099 | 27165 | 1099 | 29881.5
1100 | 27155 | 1100 | 29870.5
1100 | 27016 | 1100 | 29717.6
1101 | 26909 | 1101 | 29599.9
1102 | 26864 | 1102 | 29550.4
1102 | 27029 | 1102 | 29731.9
1103 | 27160 | 1103 | 29876
1104 | 27114 | 1104 | 29825.4
1104 | 26952 | 1104 | 29647.2
1105 | 27057 | 1105 | 29762.7
1106 | 27073 | 1106 | 29780.3
1106 | 27163 | 1106 | 29879.3
1107 | 27064 | 1107 | 29770.4
1108 | 27105 | 1108 | 29815.5
1108 | 27060 | 1108 | 29766
1109 | 27025 | 1109 | 29727.5
1110 | 27026 | 1110 | 29728.6
1110 | 26940 | 1110 | 29634
1111 | 26812 | 1111 | 29493.2
1111 | 26797 | 1111 | 29476.7
1112 | 26742 | 1112 | 29416.2
1113 | 26630 | 1113 | 29293
1113 | 26691 | 1113 | 29360.1
1114 | 26619 | 1114 | 29280.9
1115 | 26497 | 1115 | 29146.7
1115 | 26606 | 1115 | 29266.6
1116 | 26591 | 1116 | 29250.1
1117 | 26635 | 1117 | 29298.5
1117 | 26741 | 1117 | 29415.1
1118 | 26694 | 1118 | 29363.4
1119 | 26609 | 1119 | 29269.9
1119 | 26635 | 1119 | 29298.5
1120 | 26820 | 1120 | 29502
1121 | 26898 | 1121 | 29587.8
1121 | 26874 | 1121 | 29561.4
1122 | 26882 | 1122 | 29570.2
1123 | 26895 | 1123 | 29584.5
1123 | 26915 | 1123 | 29606.5
1124 | 26739 | 1124 | 29412.9
1125 | 26739 | 1125 | 29412.9
1125 | 26864 | 1125 | 29550.4
1126 | 26848 | 1126 | 29532.8
1127 | 26856 | 1127 | 29541.6
1127 | 26872 | 1127 | 29559.2
1128 | 26768 | 1128 | 29444.8
1129 | 26793 | 1129 | 29472.3
1129 | 26884 | 1129 | 29572.4
1130 | 26782 | 1130 | 29460.2
1131 | 26855 | 1131 | 29540.5
1131 | 26756 | 1131 | 29431.6
1132 | 26743 | 1132 | 29417.3
1133 | 26698 | 1133 | 29367.8
1133 | 26740 | 1133 | 29414
1134 | 26693 | 1134 | 29362.3
1135 | 26750 | 1135 | 29425
1135 | 26764 | 1135 | 29440.4
1136 | 26720 | 1136 | 29392
1137 | 26635 | 1137 | 29298.5
1137 | 26675 | 1137 | 29342.5
1138 | 26674 | 1138 | 29341.4
1139 | 26673 | 1139 | 29340.3
1139 | 26697 | 1139 | 29366.7
1140 | 26740 | 1140 | 29414
1141 | 26718 | 1141 | 29389.8
1141 | 26691 | 1141 | 29360.1
1142 | 26716 | 1142 | 29387.6
1143 | 26622 | 1143 | 29284.2
1143 | 26605 | 1143 | 29265.5
1144 | 26561 | 1144 | 29217.1
1145 | 26557 | 1145 | 29212.7
1145 | 26594 | 1145 | 29253.4
1146 | 26564 | 1146 | 29220.4
1147 | 26572 | 1147 | 29229.2
1148 | 26535 | 1148 | 29188.5
1148 | 26424 | 1148 | 29066.4
1149 | 26301 | 1149 | 28931.1
1150 | 26255 | 1150 | 28880.5
1150 | 26307 | 1150 | 28937.7
1151 | 26406 | 1151 | 29046.6
1152 | 26512 | 1152 | 29163.2
1152 | 26600 | 1152 | 29260
1153 | 26684 | 1153 | 29352.4
1154 | 26596 | 1154 | 29255.6
1154 | 26547 | 1154 | 29201.7
1155 | 26579 | 1155 | 29236.9
1156 | 26649 | 1156 | 29313.9
1156 | 26539 | 1156 | 29192.9
1157 | 26451 | 1157 | 29096.1
1158 | 26425 | 1158 | 29067.5
1158 | 26423 | 1158 | 29065.3
1159 | 26388 | 1159 | 29026.8
1160 | 26437 | 1160 | 29080.7
1160 | 26440 | 1160 | 29084
1161 | 26448 | 1161 | 29092.8
1162 | 26368 | 1162 | 29004.8
1162 | 26371 | 1162 | 29008.1
1163 | 26357 | 1163 | 28992.7
1164 | 26336 | 1164 | 28969.6
1165 | 26353 | 1165 | 28988.3
1165 | 26367 | 1165 | 29003.7
1166 | 26302 | 1166 | 28932.2
1167 | 26364 | 1167 | 29000.4
1167 | 26359 | 1167 | 28994.9
1168 | 26384 | 1168 | 29022.4
1169 | 26334 | 1169 | 28967.4
1169 | 26288 | 1169 | 28916.8
1170 | 26218 | 1170 | 28839.8
1171 | 26078 | 1171 | 28685.8
1171 | 25861 | 1171 | 28447.1
1172 | 25803 | 1172 | 28383.3
1173 | 26043 | 1173 | 28647.3
1173 | 26077 | 1173 | 28684.7
1174 | 26100 | 1174 | 28710
1175 | 26194 | 1175 | 28813.4
1176 | 26242 | 1176 | 28866.2
1176 | 26284 | 1176 | 28912.4
1177 | 26303 | 1177 | 28933.3
1178 | 26259 | 1178 | 28884.9
1178 | 26220 | 1178 | 28842
1179 | 26203 | 1179 | 28823.3
1180 | 26240 | 1180 | 28864
1180 | 26300 | 1180 | 28930
1181 | 26264 | 1181 | 28890.4
1182 | 26186 | 1182 | 28804.6
1182 | 26177 | 1182 | 28794.7
1183 | 26168 | 1183 | 28784.8
1184 | 26054 | 1184 | 28659.4
1185 | 26026 | 1185 | 28628.6
1185 | 26038 | 1185 | 28641.8
1186 | 25956 | 1186 | 28551.6
1187 | 25965 | 1187 | 28561.5
1187 | 26017 | 1187 | 28618.7
1188 | 26027 | 1188 | 28629.7
1189 | 26123 | 1189 | 28735.3
1189 | 26069 | 1189 | 28675.9
1190 | 26118 | 1190 | 28729.8
1191 | 26113 | 1191 | 28724.3
1192 | 26056 | 1192 | 28661.6
1192 | 26079 | 1192 | 28686.9
1193 | 25990 | 1193 | 28589
1194 | 26024 | 1194 | 28626.4
1194 | 26071 | 1194 | 28678.1
1195 | 26025 | 1195 | 28627.5
1196 | 25985 | 1196 | 28583.5
1196 | 26009 | 1196 | 28609.9
1197 | 25965 | 1197 | 28561.5
1198 | 26013 | 1198 | 28614.3
1199 | 25793 | 1199 | 28372.3
1199 | 25842 | 1199 | 28426.2
1200 | 26004 | 1200 | 28604.4
1201 | 26107 | 1201 | 28717.7
1201 | 26087 | 1201 | 28695.7
1202 | 26105 | 1202 | 28715.5
1203 | 26042 | 1203 | 28646.2
1203 | 26144 | 1203 | 28758.4
1204 | 26092 | 1204 | 28701.2
1205 | 25968 | 1205 | 28564.8
1206 | 25805 | 1206 | 28385.5
1206 | 25692 | 1206 | 28261.2
1207 | 25702 | 1207 | 28272.2
1208 | 25826 | 1208 | 28408.6
1208 | 25899 | 1208 | 28488.9
1209 | 25821 | 1209 | 28403.1
1210 | 25794 | 1210 | 28373.4
1211 | 25763 | 1211 | 28339.3
1211 | 25704 | 1211 | 28274.4
1212 | 25711 | 1212 | 28282.1
1213 | 25714 | 1213 | 28285.4
1213 | 25667 | 1213 | 28233.7
1214 | 25621 | 1214 | 28183.1
1215 | 25541 | 1215 | 28095.1
1215 | 25599 | 1215 | 28158.9
1216 | 25576 | 1216 | 28133.6
1217 | 25681 | 1217 | 28249.1
1218 | 25621 | 1218 | 28183.1
1218 | 25406 | 1218 | 27946.6
1219 | 25288 | 1219 | 27816.8
1220 | 25281 | 1220 | 27809.1
1220 | 25289 | 1220 | 27817.9
1221 | 25181 | 1221 | 27699.1
1222 | 25229 | 1222 | 27751.9
1223 | 25241 | 1223 | 27765.1
1223 | 25216 | 1223 | 27737.6
1224 | 25309 | 1224 | 27839.9
1225 | 25283 | 1225 | 27811.3
1225 | 25446 | 1225 | 27990.6
1226 | 25305 | 1226 | 27835.5
1227 | 25174 | 1227 | 27691.4
1228 | 25335 | 1228 | 27868.5
1228 | 25344 | 1228 | 27878.4
1229 | 25280 | 1229 | 27808
1230 | 25187 | 1230 | 27705.7
1230 | 25197 | 1230 | 27716.7
1231 | 25489 | 1231 | 28037.9
1232 | 25657 | 1232 | 28222.7
1233 | 25742 | 1233 | 28316.2
1233 | 25787 | 1233 | 28365.7
1234 | 25750 | 1234 | 28325
1235 | 25694 | 1235 | 28263.4
1236 | 25609 | 1236 | 28169.9
1236 | 25463 | 1236 | 28009.3
1237 | 25412 | 1237 | 27953.2
1238 | 25518 | 1238 | 28069.8
1238 | 25609 | 1238 | 28169.9
1239 | 25648 | 1239 | 28212.8
1240 | 25703 | 1240 | 28273.3
1241 | 25635 | 1241 | 28198.5
1241 | 25422 | 1241 | 27964.2
1242 | 25372 | 1242 | 27909.2
1243 | 25321 | 1243 | 27853.1
1243 | 25415 | 1243 | 27956.5
1244 | 25372 | 1244 | 27909.2
1245 | 25497 | 1245 | 28046.7
1246 | 25519 | 1246 | 28070.9
1246 | 25485 | 1246 | 28033.5
1247 | 25449 | 1247 | 27993.9
1248 | 25608 | 1248 | 28168.8
1249 | 25651 | 1249 | 28216.1
1249 | 25699 | 1249 | 28268.9
1250 | 25644 | 1250 | 28208.4
1251 | 25604 | 1251 | 28164.4
1251 | 25613 | 1251 | 28174.3
1252 | 25503 | 1252 | 28053.3
1253 | 25320 | 1253 | 27852
1254 | 25099 | 1254 | 27608.9
1254 | 25070 | 1254 | 27577
1255 | 25199 | 1255 | 27718.9
1256 | 25324 | 1256 | 27856.4
1257 | 25344 | 1257 | 27878.4
1257 | 25328 | 1257 | 27860.8
1258 | 25370 | 1258 | 27907
1259 | 25352 | 1259 | 27887.2
1259 | 25302 | 1259 | 27832.2
1260 | 25303 | 1260 | 27833.3
1261 | 25321 | 1261 | 27853.1
1262 | 25344 | 1262 | 27878.4
1262 | 25352 | 1262 | 27887.2
1263 | 25322 | 1263 | 27854.2
1264 | 25382 | 1264 | 27920.2
1265 | 25394 | 1265 | 27933.4
1265 | 25266 | 1265 | 27792.6
1266 | 25302 | 1266 | 27832.2
1267 | 25293 | 1267 | 27822.3
1268 | 25284 | 1268 | 27812.4
1268 | 25266 | 1268 | 27792.6
1269 | 25262 | 1269 | 27788.2
1270 | 25232 | 1270 | 27755.2
1271 | 25270 | 1271 | 27797
1271 | 25234 | 1271 | 27757.4
1272 | 25198 | 1272 | 27717.8
1273 | 25063 | 1273 | 27569.3
1273 | 25038 | 1273 | 27541.8
1274 | 25120 | 1274 | 27632
1275 | 25149 | 1275 | 27663.9
1276 | 25174 | 1276 | 27691.4
1276 | 25154 | 1276 | 27669.4
1277 | 25113 | 1277 | 27624.3
1278 | 25108 | 1278 | 27618.8
1279 | 25102 | 1279 | 27612.2
1279 | 25096 | 1279 | 27605.6
1280 | 25065 | 1280 | 27571.5
1281 | 24873 | 1281 | 27360.3
1282 | 24747 | 1282 | 27221.7
1282 | 24848 | 1282 | 27332.8
1283 | 24961 | 1283 | 27457.1
1284 | 25087 | 1284 | 27595.7
1285 | 25144 | 1285 | 27658.4
1285 | 25105 | 1285 | 27615.5
1286 | 25076 | 1286 | 27583.6
1287 | 25144 | 1287 | 27658.4
1288 | 25118 | 1288 | 27629.8
1288 | 25128 | 1288 | 27640.8
1289 | 25221 | 1289 | 27743.1
1290 | 25194 | 1290 | 27713.4
1291 | 25133 | 1291 | 27646.3
1291 | 25051 | 1291 | 27556.1
1292 | 25020 | 1292 | 27522
1293 | 25025 | 1293 | 27527.5
1294 | 24992 | 1294 | 27491.2
1294 | 24981 | 1294 | 27479.1
1295 | 24994 | 1295 | 27493.4
1296 | 25076 | 1296 | 27583.6
1297 | 24991 | 1297 | 27490.1
1297 | 24970 | 1297 | 27467
1298 | 24980 | 1298 | 27478
1299 | 24887 | 1299 | 27375.7
1300 | 24958 | 1300 | 27453.8
1300 | 24958 | 1300 | 27453.8
1301 | 24987 | 1301 | 27485.7
1302 | 24861 | 1302 | 27347.1
1303 | 24851 | 1303 | 27336.1
1303 | 24864 | 1303 | 27350.4
1304 | 24752 | 1304 | 27227.2
1305 | 24788 | 1305 | 27266.8
1306 | 24867 | 1306 | 27353.7
1306 | 25003 | 1306 | 27503.3
1307 | 24944 | 1307 | 27438.4
1308 | 24965 | 1308 | 27461.5
1309 | 24931 | 1309 | 27424.1
1309 | 24988 | 1309 | 27486.8
1310 | 25011 | 1310 | 27512.1
1311 | 25001 | 1311 | 27501.1
1312 | 24949 | 1312 | 27443.9
1312 | 24863 | 1312 | 27349.3
1313 | 24758 | 1313 | 27233.8
1314 | 24670 | 1314 | 27137
1315 | 24717 | 1315 | 27188.7
1315 | 24800 | 1315 | 27280
1316 | 24850 | 1316 | 27335
1317 | 24747 | 1317 | 27221.7
1318 | 24686 | 1318 | 27154.6
1319 | 24678 | 1319 | 27145.8
1319 | 24786 | 1319 | 27264.6
1320 | 24912 | 1320 | 27403.2
1321 | 24831 | 1321 | 27314.1
1322 | 24683 | 1322 | 27151.3
1322 | 24584 | 1322 | 27042.4
1323 | 24591 | 1323 | 27050.1
1324 | 24672 | 1324 | 27139.2
1325 | 24717 | 1325 | 27188.7
1325 | 24645 | 1325 | 27109.5
1326 | 24625 | 1326 | 27087.5
1327 | 24624 | 1327 | 27086.4
1328 | 24593 | 1328 | 27052.3
1328 | 24598 | 1328 | 27057.8
1329 | 24556 | 1329 | 27011.6
1330 | 24586 | 1330 | 27044.6
1331 | 24522 | 1331 | 26974.2
1332 | 24511 | 1332 | 26962.1
1332 | 24477 | 1332 | 26924.7
1333 | 24379 | 1333 | 26816.9
1334 | 24432 | 1334 | 26875.2
1335 | 24533 | 1335 | 26986.3
1335 | 24531 | 1335 | 26984.1
1336 | 24615 | 1336 | 27076.5
1337 | 24494 | 1337 | 26943.4
1338 | 24537 | 1338 | 26990.7
1338 | 24454 | 1338 | 26899.4
1339 | 24360 | 1339 | 26796
1340 | 24286 | 1340 | 26714.6
1341 | 24206 | 1341 | 26626.6
1342 | 24287 | 1342 | 26715.7
1342 | 24311 | 1342 | 26742.1
1343 | 24204 | 1343 | 26624.4
1344 | 24442 | 1344 | 26886.2
1345 | 24579 | 1345 | 27036.9
1345 | 24568 | 1345 | 27024.8
1346 | 24597 | 1346 | 27056.7
1347 | 24559 | 1347 | 27014.9
1348 | 24658 | 1348 | 27123.8
1349 | 24673 | 1349 | 27140.3
1349 | 24628 | 1349 | 27090.8
1350 | 24528 | 1350 | 26980.8
1351 | 24463 | 1351 | 26909.3
1352 | 24381 | 1352 | 26819.1
1352 | 24186 | 1352 | 26604.6
1353 | 24092 | 1353 | 26501.2
1354 | 23970 | 1354 | 26367
1355 | 24064 | 1355 | 26470.4
1356 | 24095 | 1356 | 26504.5
1356 | 24256 | 1356 | 26681.6
1357 | 24334 | 1357 | 26767.4
1358 | 24353 | 1358 | 26788.3
1359 | 24375 | 1359 | 26812.5
1359 | 24423 | 1359 | 26865.3
1360 | 24363 | 1360 | 26799.3
1361 | 24339 | 1361 | 26772.9
1362 | 24227 | 1362 | 26649.7
1363 | 24253 | 1363 | 26678.3
1363 | 24261 | 1363 | 26687.1
1364 | 24244 | 1364 | 26668.4
1365 | 24256 | 1365 | 26681.6
1366 | 24264 | 1366 | 26690.4
1367 | 24318 | 1367 | 26749.8
1367 | 24262 | 1367 | 26688.2
1368 | 24258 | 1368 | 26683.8
1369 | 24234 | 1369 | 26657.4
1370 | 24297 | 1370 | 26726.7
1370 | 24211 | 1370 | 26632.1
1371 | 24280 | 1371 | 26708
1372 | 24264 | 1372 | 26690.4
1373 | 24227 | 1373 | 26649.7
1374 | 24234 | 1374 | 26657.4
1374 | 24247 | 1374 | 26671.7
1375 | 24225 | 1375 | 26647.5
1376 | 24209 | 1376 | 26629.9
1377 | 24217 | 1377 | 26638.7
1378 | 24121 | 1378 | 26533.1
1378 | 24148 | 1378 | 26562.8
1379 | 24147 | 1379 | 26561.7
1380 | 24121 | 1380 | 26533.1
1381 | 24124 | 1381 | 26536.4
1382 | 24135 | 1382 | 26548.5
1382 | 24080 | 1382 | 26488
1383 | 24134 | 1383 | 26547.4
1384 | 24080 | 1384 | 26488
1385 | 24043 | 1385 | 26447.3
1386 | 24024 | 1386 | 26426.4
1386 | 24007 | 1386 | 26407.7
1387 | 24057 | 1387 | 26462.7
1388 | 24003 | 1388 | 26403.3
1389 | 23996 | 1389 | 26395.6
1390 | 23985 | 1390 | 26383.5
1390 | 23933 | 1390 | 26326.3
1391 | 23972 | 1391 | 26369.2
1392 | 23926 | 1392 | 26318.6
1393 | 23926 | 1393 | 26318.6
1394 | 24000 | 1394 | 26400
1394 | 23993 | 1394 | 26392.3
1395 | 23954 | 1395 | 26349.4
1396 | 23873 | 1396 | 26260.3
1397 | 23879 | 1397 | 26266.9
1398 | 23945 | 1398 | 26339.5
1398 | 23874 | 1398 | 26261.4
1399 | 23867 | 1399 | 26253.7
1400 | 23926 | 1400 | 26318.6
1401 | 23980 | 1401 | 26378
1402 | 23985 | 1402 | 26383.5
1402 | 23896 | 1402 | 26285.6
1403 | 23845 | 1403 | 26229.5
1404 | 23816 | 1404 | 26197.6
1405 | 23818 | 1405 | 26199.8
1406 | 23743 | 1406 | 26117.3
1406 | 23685 | 1406 | 26053.5
1407 | 23672 | 1407 | 26039.2
1408 | 23716 | 1408 | 26087.6
1409 | 23850 | 1409 | 26235
1410 | 23818 | 1410 | 26199.8
1410 | 23915 | 1410 | 26306.5
1411 | 23887 | 1411 | 26275.7
1412 | 23874 | 1412 | 26261.4
1413 | 23907 | 1413 | 26297.7
1414 | 23905 | 1414 | 26295.5
1414 | 23808 | 1414 | 26188.8
1415 | 23755 | 1415 | 26130.5
1416 | 23768 | 1416 | 26144.8
1417 | 23778 | 1417 | 26155.8
1418 | 23605 | 1418 | 25965.5
1418 | 23592 | 1418 | 25951.2
1419 | 23813 | 1419 | 26194.3
1420 | 23770 | 1420 | 26147
1421 | 23756 | 1421 | 26131.6
1422 | 23686 | 1422 | 26054.6
1423 | 23677 | 1423 | 26044.7
1423 | 23698 | 1423 | 26067.8
1424 | 23665 | 1424 | 26031.5
1425 | 23721 | 1425 | 26093.1
1426 | 23624 | 1426 | 25986.4
1427 | 23540 | 1427 | 25894
1427 | 23550 | 1427 | 25905
1428 | 23563 | 1428 | 25919.3
1429 | 23614 | 1429 | 25975.4
1430 | 23565 | 1430 | 25921.5
1431 | 23623 | 1431 | 25985.3
1432 | 23679 | 1432 | 26046.9
1432 | 23643 | 1432 | 26007.3
1433 | 23597 | 1433 | 25956.7
1434 | 23581 | 1434 | 25939.1
1435 | 23582 | 1435 | 25940.2
1436 | 23618 | 1436 | 25979.8
1436 | 23533 | 1436 | 25886.3
1437 | 23636 | 1437 | 25999.6
1438 | 23695 | 1438 | 26064.5
1439 | 23594 | 1439 | 25953.4
1440 | 23655 | 1440 | 26020.5
1441 | 23627 | 1441 | 25989.7
1441 | 23589 | 1441 | 25947.9
1442 | 23618 | 1442 | 25979.8
1443 | 23646 | 1443 | 26010.6
1444 | 23594 | 1444 | 25953.4
1445 | 23532 | 1445 | 25885.2
1446 | 23566 | 1446 | 25922.6
1446 | 23612 | 1446 | 25973.2
1447 | 23643 | 1447 | 26007.3
1448 | 23731 | 1448 | 26104.1
1449 | 23708 | 1449 | 26078.8
1450 | 23637 | 1450 | 26000.7
1450 | 23555 | 1450 | 25910.5
1451 | 23553 | 1451 | 25908.3
1452 | 23557 | 1452 | 25912.7
1453 | 23535 | 1453 | 25888.5
1454 | 23487 | 1454 | 25835.7
1455 | 23484 | 1455 | 25832.4
1455 | 23434 | 1455 | 25777.4
1456 | 23496 | 1456 | 25845.6
1457 | 23440 | 1457 | 25784
1458 | 23287 | 1458 | 25615.7
1459 | 23318 | 1459 | 25649.8
1460 | 23282 | 1460 | 25610.2
1460 | 23244 | 1460 | 25568.4
1461 | 23234 | 1461 | 25557.4
1462 | 23248 | 1462 | 25572.8
1463 | 23301 | 1463 | 25631.1
1464 | 23354 | 1464 | 25689.4
1465 | 23383 | 1465 | 25721.3
1465 | 23393 | 1465 | 25732.3
1466 | 23218 | 1466 | 25539.8
1467 | 23163 | 1467 | 25479.3
1468 | 23090 | 1468 | 25399
1469 | 23124 | 1469 | 25436.4
1470 | 23139 | 1470 | 25452.9
1471 | 23191 | 1471 | 25510.1
1471 | 23200 | 1471 | 25520
1472 | 23210 | 1472 | 25531
1473 | 23239 | 1473 | 25562.9
1474 | 23309 | 1474 | 25639.9
1475 | 23323 | 1475 | 25655.3
1476 | 23192 | 1476 | 25511.2
1476 | 23140 | 1476 | 25454
1477 | 23149 | 1477 | 25463.9
1478 | 23115 | 1478 | 25426.5
1479 | 23274 | 1479 | 25601.4
1480 | 23377 | 1480 | 25714.7
1481 | 23382 | 1481 | 25720.2
1481 | 23359 | 1481 | 25694.9
1482 | 23253 | 1482 | 25578.3
1483 | 23253 | 1483 | 25578.3
1484 | 23146 | 1484 | 25460.6
1485 | 23217 | 1485 | 25538.7
1486 | 23197 | 1486 | 25516.7
1487 | 23230 | 1487 | 25553
1487 | 23238 | 1487 | 25561.8
1488 | 23260 | 1488 | 25586
1489 | 23238 | 1489 | 25561.8
1490 | 23195 | 1490 | 25514.5
1491 | 23226 | 1491 | 25548.6
1492 | 23327 | 1492 | 25659.7
1492 | 23441 | 1492 | 25785.1
1493 | 23516 | 1493 | 25867.6
1494 | 23389 | 1494 | 25727.9
1495 | 23108 | 1495 | 25418.8
1496 | 23174 | 1496 | 25491.4
1497 | 23242 | 1497 | 25566.2
1498 | 23107 | 1498 | 25417.7
1498 | 23245 | 1498 | 25569.5
1499 | 23284 | 1499 | 25612.4
1500 | 23341 | 1500 | 25675.1
1501 | 23243 | 1501 | 25567.3
1502 | 23177 | 1502 | 25494.7
1503 | 23154 | 1503 | 25469.4
1504 | 23137 | 1504 | 25450.7
1504 | 23098 | 1504 | 25407.8
1505 | 23094 | 1505 | 25403.4
1506 | 23026 | 1506 | 25328.6
1507 | 22944 | 1507 | 25238.4
1508 | 22861 | 1508 | 25147.1
1509 | 22925 | 1509 | 25217.5
1510 | 22892 | 1510 | 25181.2
1510 | 22946 | 1510 | 25240.6
1511 | 22947 | 1511 | 25241.7
1512 | 22963 | 1512 | 25259.3
1513 | 22953 | 1513 | 25248.3
1514 | 22986 | 1514 | 25284.6
1515 | 22939 | 1515 | 25232.9
1516 | 22927 | 1516 | 25219.7
1516 | 22862 | 1516 | 25148.2
1517 | 22780 | 1517 | 25058
1518 | 23039 | 1518 | 25342.9
1519 | 23014 | 1519 | 25315.4
1520 | 23059 | 1520 | 25364.9
1521 | 22980 | 1521 | 25278
1522 | 22956 | 1522 | 25251.6
1522 | 22904 | 1522 | 25194.4
1523 | 22888 | 1523 | 25176.8
1524 | 22845 | 1524 | 25129.5
1525 | 22816 | 1525 | 25097.6
1526 | 22771 | 1526 | 25048.1
1527 | 22693 | 1527 | 24962.3
1528 | 22799 | 1528 | 25078.9
1529 | 22835 | 1529 | 25118.5
1529 | 22796 | 1529 | 25075.6
1530 | 22781 | 1530 | 25059.1
1531 | 22739 | 1531 | 25012.9
1532 | 22708 | 1532 | 24978.8
1533 | 22698 | 1533 | 24967.8
1534 | 22751 | 1534 | 25026.1
1535 | 22740 | 1535 | 25014
1535 | 22694 | 1535 | 24963.4
1536 | 22429 | 1536 | 24671.9
1537 | 22455 | 1537 | 24700.5
1538 | 22578 | 1538 | 24835.8
1539 | 22659 | 1539 | 24924.9
1540 | 22710 | 1540 | 24981
1541 | 22808 | 1541 | 25088.8
1542 | 22840 | 1542 | 25124
1542 | 22790 | 1542 | 25069
1543 | 22622 | 1543 | 24884.2
1544 | 22618 | 1544 | 24879.8
1545 | 22517 | 1545 | 24768.7
1546 | 22519 | 1546 | 24770.9
1547 | 22383 | 1547 | 24621.3
1548 | 22563 | 1548 | 24819.3
1549 | 22729 | 1549 | 25001.9
1549 | 22752 | 1549 | 25027.2
1550 | 22733 | 1550 | 25006.3
1551 | 22684 | 1551 | 24952.4
1552 | 22728 | 1552 | 25000.8
1553 | 22771 | 1553 | 25048.1
1554 | 22787 | 1554 | 25065.7
1555 | 22778 | 1555 | 25055.8
1556 | 22707 | 1556 | 24977.7
1557 | 22630 | 1557 | 24893
1557 | 22705 | 1557 | 24975.5
1558 | 22668 | 1558 | 24934.8
1559 | 22664 | 1559 | 24930.4
1560 | 22593 | 1560 | 24852.3
1561 | 22505 | 1561 | 24755.5
1562 | 22546 | 1562 | 24800.6
1563 | 22588 | 1563 | 24846.8
1564 | 22553 | 1564 | 24808.3
1564 | 22495 | 1564 | 24744.5
1565 | 22345 | 1565 | 24579.5
1566 | 22184 | 1566 | 24402.4
1567 | 22105 | 1567 | 24315.5
1568 | 22183 | 1568 | 24401.3
1569 | 22284 | 1569 | 24512.4
1570 | 22447 | 1570 | 24691.7
1571 | 22516 | 1571 | 24767.6
1572 | 22552 | 1572 | 24807.2
1572 | 22619 | 1572 | 24880.9
1573 | 22565 | 1573 | 24821.5
1574 | 22486 | 1574 | 24734.6
1575 | 22427 | 1575 | 24669.7
1576 | 22365 | 1576 | 24601.5
1577 | 22431 | 1577 | 24674.1
1578 | 22532 | 1578 | 24785.2
1579 | 22564 | 1579 | 24820.4
1580 | 22459 | 1580 | 24704.9
1580 | 22430 | 1580 | 24673
1581 | 22440 | 1581 | 24684
1582 | 22411 | 1582 | 24652.1
1583 | 22455 | 1583 | 24700.5
1584 | 22500 | 1584 | 24750
1585 | 22502 | 1585 | 24752.2
1586 | 22422 | 1586 | 24664.2
1587 | 22454 | 1587 | 24699.4
1588 | 22432 | 1588 | 24675.2
1589 | 22379 | 1589 | 24616.9
1589 | 22333 | 1589 | 24566.3
1590 | 22326 | 1590 | 24558.6
1591 | 22301 | 1591 | 24531.1
1592 | 22281 | 1592 | 24509.1
1593 | 22284 | 1593 | 24512.4
1594 | 22233 | 1594 | 24456.3
1595 | 22111 | 1595 | 24322.1
1596 | 22250 | 1596 | 24475
1597 | 22256 | 1597 | 24481.6
1598 | 22184 | 1598 | 24402.4
1598 | 22137 | 1598 | 24350.7
1599 | 22175 | 1599 | 24392.5
1600 | 22218 | 1600 | 24439.8
1601 | 22222 | 1601 | 24444.2
1602 | 22099 | 1602 | 24308.9
1603 | 22153 | 1603 | 24368.3
1604 | 22053 | 1604 | 24258.3
1605 | 22189 | 1605 | 24407.9
1606 | 22342 | 1606 | 24576.2
1607 | 22321 | 1607 | 24553.1
1608 | 22285 | 1608 | 24513.5
1608 | 22265 | 1608 | 24491.5
1609 | 22153 | 1609 | 24368.3
1610 | 22156 | 1610 | 24371.6
1611 | 22153 | 1611 | 24368.3
1612 | 22230 | 1612 | 24453
1613 | 22167 | 1613 | 24383.7
1614 | 22077 | 1614 | 24284.7
1615 | 22023 | 1615 | 24225.3
1616 | 22133 | 1616 | 24346.3
1617 | 22248 | 1617 | 24472.8
1618 | 22230 | 1618 | 24453
1618 | 22276 | 1618 | 24503.6
1619 | 22295 | 1619 | 24524.5
1620 | 22205 | 1620 | 24425.5
1621 | 22282 | 1621 | 24510.2
1622 | 22291 | 1622 | 24520.1
1623 | 22291 | 1623 | 24520.1
1624 | 22302 | 1624 | 24532.2
1625 | 22275 | 1625 | 24502.5
1626 | 22332 | 1626 | 24565.2
1627 | 22337 | 1627 | 24570.7
1628 | 22259 | 1628 | 24484.9
1628 | 22215 | 1628 | 24436.5
1629 | 22190 | 1629 | 24409
1630 | 22124 | 1630 | 24336.4
1631 | 21972 | 1631 | 24169.2
1632 | 21936 | 1632 | 24129.6
1633 | 21832 | 1633 | 24015.2
1634 | 21801 | 1634 | 23981.1
1635 | 21633 | 1635 | 23796.3
1636 | 21595 | 1636 | 23754.5
1637 | 21638 | 1637 | 23801.8
1638 | 21698 | 1638 | 23867.8
1639 | 21563 | 1639 | 23719.3
1640 | 21708 | 1640 | 23878.8
1640 | 21996 | 1640 | 24195.6
1641 | 22043 | 1641 | 24247.3
1642 | 22032 | 1642 | 24235.2
1643 | 22022 | 1643 | 24224.2
1644 | 22029 | 1644 | 24231.9
1645 | 22049 | 1645 | 24253.9
1646 | 21912 | 1646 | 24103.2
1647 | 21875 | 1647 | 24062.5
1648 | 21862 | 1648 | 24048.2
1649 | 21972 | 1649 | 24169.2
1650 | 21822 | 1650 | 24004.2
1651 | 21772 | 1651 | 23949.2
1652 | 21653 | 1652 | 23818.3
1653 | 21641 | 1653 | 23805.1
1653 | 21505 | 1653 | 23655.5
1654 | 21394 | 1654 | 23533.4
1655 | 21570 | 1655 | 23727
1656 | 21781 | 1656 | 23959.1
1657 | 21851 | 1657 | 24036.1
1658 | 21879 | 1658 | 24066.9
1659 | 21802 | 1659 | 23982.2
1660 | 21803 | 1660 | 23983.3
1661 | 21575 | 1661 | 23732.5
1662 | 21440 | 1662 | 23584
1663 | 21654 | 1663 | 23819.4
1664 | 21812 | 1664 | 23993.2
1665 | 21973 | 1665 | 24170.3
1666 | 22038 | 1666 | 24241.8
1667 | 21976 | 1667 | 24173.6
1667 | 22032 | 1667 | 24235.2
1668 | 21986 | 1668 | 24184.6
1669 | 21790 | 1669 | 23969
1670 | 21574 | 1670 | 23731.4
1671 | 21449 | 1671 | 23593.9
1672 | 21350 | 1672 | 23485
1673 | 21346 | 1673 | 23480.6
1674 | 21762 | 1674 | 23938.2
1675 | 21777 | 1675 | 23954.7
1676 | 21824 | 1676 | 24006.4
1677 | 21747 | 1677 | 23921.7
1678 | 21729 | 1678 | 23901.9
1679 | 21555 | 1679 | 23710.5
1680 | 21706 | 1680 | 23876.6
1681 | 21718 | 1681 | 23889.8
1682 | 21781 | 1682 | 23959.1
1683 | 21818 | 1683 | 23999.8
1683 | 21769 | 1683 | 23945.9
1684 | 21708 | 1684 | 23878.8
1685 | 21684 | 1685 | 23852.4
1686 | 21680 | 1686 | 23848
1687 | 21607 | 1687 | 23767.7
1688 | 21640 | 1688 | 23804
1689 | 21681 | 1689 | 23849.1
1690 | 21626 | 1690 | 23788.6
1691 | 21609 | 1691 | 23769.9
1692 | 21586 | 1692 | 23744.6
1693 | 21598 | 1693 | 23757.8
1694 | 21542 | 1694 | 23696.2
1695 | 21315 | 1695 | 23446.5
1696 | 21512 | 1696 | 23663.2
1697 | 21607 | 1697 | 23767.7
1698 | 21553 | 1698 | 23708.3
1699 | 21517 | 1699 | 23668.7
1700 | 21510 | 1700 | 23661
1701 | 21535 | 1701 | 23688.5
1702 | 21495 | 1702 | 23644.5
1702 | 21495 | 1702 | 23644.5
1703 | 21658 | 1703 | 23823.8
1704 | 21655 | 1704 | 23820.5
1705 | 21535 | 1705 | 23688.5
1706 | 21528 | 1706 | 23680.8
1707 | 21548 | 1707 | 23702.8
1708 | 21518 | 1708 | 23669.8
1709 | 21547 | 1709 | 23701.7
1710 | 21552 | 1710 | 23707.2
1711 | 21580 | 1711 | 23738
1712 | 21458 | 1712 | 23603.8
1713 | 21456 | 1713 | 23601.6
1714 | 21525 | 1714 | 23677.5
1715 | 21505 | 1715 | 23655.5
1716 | 21437 | 1716 | 23580.7
1717 | 21390 | 1717 | 23529
1718 | 21247 | 1718 | 23371.7
1719 | 21233 | 1719 | 23356.3
1720 | 21295 | 1720 | 23424.5
1721 | 21359 | 1721 | 23494.9
1722 | 21416 | 1722 | 23557.6
1723 | 21417 | 1723 | 23558.7
1724 | 21169 | 1724 | 23285.9
1725 | 21120 | 1725 | 23232
1726 | 21119 | 1726 | 23230.9
1727 | 21003 | 1727 | 23103.3
1727 | 20844 | 1727 | 22928.4
1728 | 20901 | 1728 | 22991.1
1729 | 20925 | 1729 | 23017.5
1730 | 21094 | 1730 | 23203.4
1731 | 21412 | 1731 | 23553.2
1732 | 21396 | 1732 | 23535.6
1733 | 21383 | 1733 | 23521.3
1734 | 21249 | 1734 | 23373.9
1735 | 21370 | 1735 | 23507
1736 | 21352 | 1736 | 23487.2
1737 | 21354 | 1737 | 23489.4
1738 | 21337 | 1738 | 23470.7
1739 | 21348 | 1739 | 23482.8
1740 | 21374 | 1740 | 23511.4
1741 | 21440 | 1741 | 23584
1742 | 21545 | 1742 | 23699.5
1743 | 21532 | 1743 | 23685.2
1744 | 21373 | 1744 | 23510.3
1745 | 21181 | 1745 | 23299.1
1746 | 21117 | 1746 | 23228.7
1747 | 21203 | 1747 | 23323.3
1748 | 21116 | 1748 | 23227.6
1749 | 21220 | 1749 | 23342
1750 | 21224 | 1750 | 23346.4
1751 | 21359 | 1751 | 23494.9
1752 | 21323 | 1752 | 23455.3
1753 | 21276 | 1753 | 23403.6
1754 | 21315 | 1754 | 23446.5
1755 | 21318 | 1755 | 23449.8
1756 | 21225 | 1756 | 23347.5
1757 | 21288 | 1757 | 23416.8
1758 | 21236 | 1758 | 23359.6
1759 | 21167 | 1759 | 23283.7
1760 | 21169 | 1760 | 23285.9
1761 | 21108 | 1761 | 23218.8
1762 | 21008 | 1762 | 23108.8
1763 | 20940 | 1763 | 23034
1764 | 20959 | 1764 | 23054.9
1765 | 20973 | 1765 | 23070.3
1766 | 21176 | 1766 | 23293.6
1767 | 21129 | 1767 | 23241.9
1768 | 21185 | 1768 | 23303.5
1769 | 21142 | 1769 | 23256.2
1770 | 21166 | 1770 | 23282.6
1771 | 21126 | 1771 | 23238.6
1772 | 21108 | 1772 | 23218.8
1773 | 21111 | 1773 | 23222.1
1774 | 21295 | 1774 | 23424.5
1774 | 21241 | 1774 | 23365.1
1775 | 21070 | 1775 | 23177
1776 | 20977 | 1776 | 23074.7
1777 | 21080 | 1777 | 23188
1778 | 21004 | 1778 | 23104.4
1779 | 20897 | 1779 | 22986.7
1780 | 21093 | 1780 | 23202.3
1781 | 21155 | 1781 | 23270.5
1782 | 21132 | 1782 | 23245.2
1783 | 20943 | 1783 | 23037.3
1784 | 20792 | 1784 | 22871.2
1785 | 20627 | 1785 | 22689.7
1786 | 20585 | 1786 | 22643.5
1787 | 20520 | 1787 | 22572
1788 | 20524 | 1788 | 22576.4
1789 | 20729 | 1789 | 22801.9
1790 | 20963 | 1790 | 23059.3
1791 | 21145 | 1791 | 23259.5
1792 | 21155 | 1792 | 23270.5
1793 | 21191 | 1793 | 23310.1
1794 | 21167 | 1794 | 23283.7
1795 | 21113 | 1795 | 23224.3
1796 | 21248 | 1796 | 23372.8
1797 | 21118 | 1797 | 23229.8
1798 | 20744 | 1798 | 22818.4
1799 | 20530 | 1799 | 22583
1800 | 20510 | 1800 | 22561
1801 | 20395 | 1801 | 22434.5
1802 | 20357 | 1802 | 22392.7
1803 | 20470 | 1803 | 22517
1804 | 20509 | 1804 | 22559.9
1805 | 20586 | 1805 | 22644.6
1806 | 20628 | 1806 | 22690.8
1807 | 20592 | 1807 | 22651.2
1808 | 20532 | 1808 | 22585.2
1809 | 20778 | 1809 | 22855.8
1811 | 20790 | 1811 | 22869
1812 | 20779 | 1812 | 22856.9
1813 | 20844 | 1813 | 22928.4
1814 | 20926 | 1814 | 23018.6
1815 | 20701 | 1815 | 22771.1
1816 | 20692 | 1816 | 22761.2
1817 | 20869 | 1817 | 22955.9
1818 | 20940 | 1818 | 23034
1819 | 20840 | 1819 | 22924
1820 | 20906 | 1820 | 22996.6
1821 | 20885 | 1821 | 22973.5
1822 | 20776 | 1822 | 22853.6
1823 | 20829 | 1823 | 22911.9
1824 | 20752 | 1824 | 22827.2
1825 | 20604 | 1825 | 22664.4
1826 | 20641 | 1826 | 22705.1
1827 | 20750 | 1827 | 22825
1828 | 20702 | 1828 | 22772.2
1829 | 20770 | 1829 | 22847
1830 | 20730 | 1830 | 22803
1831 | 20633 | 1831 | 22696.3
1832 | 20558 | 1832 | 22613.8
1833 | 20497 | 1833 | 22546.7
1834 | 20529 | 1834 | 22581.9
1835 | 20634 | 1835 | 22697.4
1836 | 20679 | 1836 | 22746.9
1837 | 20626 | 1837 | 22688.6
1838 | 20599 | 1838 | 22658.9
1839 | 20536 | 1839 | 22589.6
1840 | 20612 | 1840 | 22673.2
1841 | 20623 | 1841 | 22685.3
1842 | 20622 | 1842 | 22684.2
1843 | 20617 | 1843 | 22678.7
1844 | 20669 | 1844 | 22735.9
1845 | 20708 | 1845 | 22778.8
1846 | 20540 | 1846 | 22594
1847 | 20351 | 1847 | 22386.1
1848 | 20202 | 1848 | 22222.2
1849 | 20171 | 1849 | 22188.1
1850 | 20111 | 1850 | 22122.1
1851 | 20413 | 1851 | 22454.3
1852 | 20530 | 1852 | 22583
1853 | 20517 | 1853 | 22568.7
1854 | 20334 | 1854 | 22367.4
1855 | 20218 | 1855 | 22239.8
1856 | 20225 | 1856 | 22247.5
1857 | 20452 | 1857 | 22497.2
1859 | 20674 | 1859 | 22741.4
1860 | 20772 | 1860 | 22849.2
1861 | 20767 | 1861 | 22843.7
1862 | 20787 | 1862 | 22865.7
1863 | 20755 | 1863 | 22830.5
1864 | 20413 | 1864 | 22454.3
1865 | 20244 | 1865 | 22268.4
1866 | 20062 | 1866 | 22068.2
1867 | 19992 | 1867 | 21991.2
1868 | 20067 | 1868 | 22073.7
1869 | 20020 | 1869 | 22022
1870 | 20021 | 1870 | 22023.1
1871 | 20059 | 1871 | 22064.9
1872 | 20055 | 1872 | 22060.5
1873 | 20147 | 1873 | 22161.7
1874 | 20011 | 1874 | 22012.1
1875 | 20124 | 1875 | 22136.4
1876 | 20517 | 1876 | 22568.7
1877 | 20528 | 1877 | 22580.8
1878 | 20647 | 1878 | 22711.7
1879 | 20586 | 1879 | 22644.6
1880 | 20351 | 1880 | 22386.1
1881 | 20123 | 1881 | 22135.3
1882 | 20071 | 1882 | 22078.1
1883 | 20016 | 1883 | 22017.6
1885 | 20065 | 1885 | 22071.5
1886 | 20109 | 1886 | 22119.9
1887 | 20147 | 1887 | 22161.7
1888 | 20077 | 1888 | 22084.7
1889 | 20042 | 1889 | 22046.2
1890 | 19994 | 1890 | 21993.4
1891 | 20209 | 1891 | 22229.9
1892 | 20433 | 1892 | 22476.3
1893 | 20501 | 1893 | 22551.1
1894 | 20562 | 1894 | 22618.2
1895 | 20464 | 1895 | 22510.4
1896 | 20468 | 1896 | 22514.8
1897 | 20297 | 1897 | 22326.7
1898 | 20058 | 1898 | 22063.8
1899 | 19906 | 1899 | 21896.6
1900 | 19959 | 1900 | 21954.9
1901 | 20047 | 1901 | 22051.7
1902 | 20219 | 1902 | 22240.9
1903 | 20333 | 1903 | 22366.3
1904 | 20369 | 1904 | 22405.9
1906 | 20364 | 1906 | 22400.4
1907 | 20401 | 1907 | 22441.1
1908 | 20384 | 1908 | 22422.4
1909 | 20354 | 1909 | 22389.4
1910 | 20320 | 1910 | 22352
1911 | 19987 | 1911 | 21985.7
1912 | 19842 | 1912 | 21826.2
1913 | 19804 | 1913 | 21784.4
1914 | 19769 | 1914 | 21745.9
1915 | 19729 | 1915 | 21701.9
1916 | 19979 | 1916 | 21976.9
1917 | 20267 | 1917 | 22293.7
1918 | 20342 | 1918 | 22376.2
1919 | 20307 | 1919 | 22337.7
1920 | 20301 | 1920 | 22331.1
1921 | 20317 | 1921 | 22348.7
1923 | 20282 | 1923 | 22310.2
1924 | 20236 | 1924 | 22259.6
1925 | 20187 | 1925 | 22205.7
1926 | 19824 | 1926 | 21806.4
1927 | 19700 | 1927 | 21670
1928 | 19880 | 1928 | 21868
1929 | 20098 | 1929 | 22107.8
1930 | 20195 | 1930 | 22214.5
1931 | 20197 | 1931 | 22216.7
1932 | 20172 | 1932 | 22189.2
1933 | 19844 | 1933 | 21828.4
1934 | 19891 | 1934 | 21880.1
1935 | 19997 | 1935 | 21996.7
1936 | 20046 | 1936 | 22050.6
1938 | 20079 | 1938 | 22086.9
1939 | 20009 | 1939 | 22009.9
1940 | 20086 | 1940 | 22094.6
1941 | 20039 | 1941 | 22042.9
1942 | 20092 | 1942 | 22101.2
1943 | 20158 | 1943 | 22173.8
1944 | 20223 | 1944 | 22245.3
1945 | 20061 | 1945 | 22067.1
1946 | 20006 | 1946 | 22006.6
1947 | 19937 | 1947 | 21930.7
1948 | 19989 | 1948 | 21987.9
1949 | 19986 | 1949 | 21984.6
1950 | 20021 | 1950 | 22023.1
1952 | 20091 | 1952 | 22100.1
1953 | 20058 | 1953 | 22063.8
1954 | 20116 | 1954 | 22127.6
1955 | 20089 | 1955 | 22097.9
1956 | 20045 | 1956 | 22049.5
1957 | 20069 | 1957 | 22075.9
1958 | 20035 | 1958 | 22038.5
1959 | 20086 | 1959 | 22094.6
1960 | 19986 | 1960 | 21984.6
1961 | 19753 | 1961 | 21728.3
1962 | 19559 | 1962 | 21514.9
1963 | 19542 | 1963 | 21496.2
1965 | 19808 | 1965 | 21788.8
1966 | 19948 | 1966 | 21942.8
1967 | 19999 | 1967 | 21998.9
1968 | 20025 | 1968 | 22027.5
1969 | 19969 | 1969 | 21965.9
1970 | 19967 | 1970 | 21963.7
1971 | 19996 | 1971 | 21995.6
1972 | 19928 | 1972 | 21920.8
1973 | 19743 | 1973 | 21717.3
1974 | 19750 | 1974 | 21725
1975 | 19698 | 1975 | 21667.8
1977 | 19731 | 1977 | 21704.1
1978 | 19784 | 1978 | 21762.4
1979 | 19892 | 1979 | 21881.2
1980 | 19856 | 1980 | 21841.6
1981 | 19840 | 1981 | 21824
1982 | 19883 | 1982 | 21871.3
1983 | 19925 | 1983 | 21917.5
1984 | 19792 | 1984 | 21771.2
1985 | 19844 | 1985 | 21828.4
1986 | 19783 | 1986 | 21761.3
1987 | 19719 | 1987 | 21690.9
1989 | 19745 | 1989 | 21719.5
1990 | 19780 | 1990 | 21758
1991 | 19759 | 1991 | 21734.9
1992 | 19705 | 1992 | 21675.5
1993 | 19742 | 1993 | 21716.2
1994 | 19696 | 1994 | 21665.6
1995 | 19726 | 1995 | 21698.6
1996 | 19667 | 1996 | 21633.7
1997 | 19429 | 1997 | 21371.9
1998 | 19299 | 1998 | 21228.9
2000 | 19329 | 2000 | 21261.9
2001 | 19438 | 2001 | 21381.8
2002 | 19655 | 2002 | 21620.5
2003 | 19813 | 2003 | 21794.3
2004 | 19888 | 2004 | 21876.8
2005 | 19704 | 2005 | 21674.4
2006 | 19723 | 2006 | 21695.3
2007 | 19664 | 2007 | 21630.4
2008 | 19546 | 2008 | 21500.6
2010 | 19396 | 2010 | 21335.6
2011 | 19164 | 2011 | 21080.4
2012 | 19235 | 2012 | 21158.5
2013 | 19233 | 2013 | 21156.3
2014 | 19206 | 2014 | 21126.6
2015 | 19301 | 2015 | 21231.1
2016 | 19431 | 2016 | 21374.1
2017 | 19224 | 2017 | 21146.4
2018 | 19177 | 2018 | 21094.7
2020 | 19224 | 2020 | 21146.4
2021 | 19439 | 2021 | 21382.9
2022 | 19532 | 2022 | 21485.2
2023 | 19634 | 2023 | 21597.4
2024 | 19603 | 2024 | 21563.3
2025 | 19285 | 2025 | 21213.5
2026 | 19158 | 2026 | 21073.8
2027 | 19200 | 2027 | 21120
2028 | 19498 | 2028 | 21447.8
2030 | 19556 | 2030 | 21511.6
2031 | 19527 | 2031 | 21479.7
2032 | 19537 | 2032 | 21490.7
2033 | 19554 | 2033 | 21509.4
2034 | 19593 | 2034 | 21552.3
2035 | 19567 | 2035 | 21523.7
2036 | 19534 | 2036 | 21487.4
2037 | 19425 | 2037 | 21367.5
2039 | 19516 | 2039 | 21467.6
2040 | 19445 | 2040 | 21389.5
2041 | 19471 | 2041 | 21418.1
2042 | 19459 | 2042 | 21404.9
2043 | 19458 | 2043 | 21403.8
2044 | 19364 | 2044 | 21300.4
2045 | 19386 | 2045 | 21324.6
2046 | 19343 | 2046 | 21277.3
2048 | 19308 | 2048 | 21238.8
2049 | 19310 | 2049 | 21241
2050 | 19361 | 2050 | 21297.1
2051 | 19377 | 2051 | 21314.7
2052 | 19477 | 2052 | 21424.7
2053 | 19430 | 2053 | 21373
2054 | 19383 | 2054 | 21321.3
2055 | 19317 | 2055 | 21248.7
2057 | 19301 | 2057 | 21231.1
2058 | 19278 | 2058 | 21205.8
2059 | 19350 | 2059 | 21285
2060 | 19317 | 2060 | 21248.7
2061 | 19297 | 2061 | 21226.7
2062 | 19023 | 2062 | 20925.3
2063 | 19178 | 2063 | 21095.8
2065 | 19257 | 2065 | 21182.7
2066 | 19282 | 2066 | 21210.2
2067 | 19262 | 2067 | 21188.2
2068 | 19325 | 2068 | 21257.5
2069 | 19305 | 2069 | 21235.5
2070 | 19219 | 2070 | 21140.9
2071 | 19306 | 2071 | 21236.6
2073 | 19130 | 2073 | 21043
2074 | 19019 | 2074 | 20920.9
2075 | 19029 | 2075 | 20931.9
2076 | 19109 | 2076 | 21019.9
2077 | 19172 | 2077 | 21089.2
2078 | 19285 | 2078 | 21213.5
2079 | 19242 | 2079 | 21166.2
2081 | 19310 | 2081 | 21241
2082 | 19238 | 2082 | 21161.8
2083 | 19179 | 2083 | 21096.9
2084 | 19100 | 2084 | 21010
2085 | 18943 | 2085 | 20837.3
2086 | 18804 | 2086 | 20684.4
2087 | 18789 | 2087 | 20667.9
2089 | 18959 | 2089 | 20854.9
2090 | 19165 | 2090 | 21081.5
2091 | 19261 | 2091 | 21187.1
2092 | 19307 | 2092 | 21237.7
2093 | 19397 | 2093 | 21336.7
2094 | 19402 | 2094 | 21342.2
2095 | 19411 | 2095 | 21352.1
2097 | 19320 | 2097 | 21252
2098 | 19254 | 2098 | 21179.4
2099 | 19163 | 2099 | 21079.3
2100 | 19055 | 2100 | 20960.5
2101 | 19079 | 2101 | 20986.9
2102 | 19071 | 2102 | 20978.1
2104 | 19122 | 2104 | 21034.2
2105 | 19044 | 2105 | 20948.4
2106 | 19019 | 2106 | 20920.9
2107 | 18938 | 2107 | 20831.8
2108 | 19072 | 2108 | 20979.2
2109 | 19046 | 2109 | 20950.6
2111 | 18970 | 2111 | 20867
2112 | 19017 | 2112 | 20918.7
2113 | 18980 | 2113 | 20878
2114 | 18817 | 2114 | 20698.7
2115 | 18889 | 2115 | 20777.9
2116 | 19068 | 2116 | 20974.8
2117 | 19009 | 2117 | 20909.9
2119 | 19162 | 2119 | 21078.2
2120 | 19260 | 2120 | 21186
2121 | 19198 | 2121 | 21117.8
2122 | 18813 | 2122 | 20694.3
2123 | 18847 | 2123 | 20731.7
2124 | 18960 | 2124 | 20856
2126 | 19011 | 2126 | 20912.1
2127 | 19069 | 2127 | 20975.9
2128 | 19031 | 2128 | 20934.1
2129 | 18979 | 2129 | 20876.9
2130 | 18891 | 2130 | 20780.1
2131 | 18823 | 2131 | 20705.3
2133 | 18788 | 2133 | 20666.8
2134 | 18750 | 2134 | 20625
2135 | 18714 | 2135 | 20585.4
2136 | 18719 | 2136 | 20590.9
2137 | 18988 | 2137 | 20886.8
2139 | 19031 | 2139 | 20934.1
2140 | 19054 | 2140 | 20959.4
2141 | 18871 | 2141 | 20758.1
2142 | 18871 | 2142 | 20758.1
2143 | 18874 | 2143 | 20761.4
2144 | 18861 | 2144 | 20747.1
2146 | 18940 | 2146 | 20834
2147 | 18840 | 2147 | 20724
2148 | 18613 | 2148 | 20474.3
2149 | 18814 | 2149 | 20695.4
2150 | 18839 | 2150 | 20722.9
2151 | 18849 | 2151 | 20733.9
2153 | 18863 | 2153 | 20749.3
2154 | 18746 | 2154 | 20620.6
2155 | 18787 | 2155 | 20665.7
2156 | 18857 | 2156 | 20742.7
2157 | 18824 | 2157 | 20706.4
2159 | 18803 | 2159 | 20683.3
2160 | 18882 | 2160 | 20770.2
2161 | 18883 | 2161 | 20771.3
2162 | 18828 | 2162 | 20710.8
2163 | 18785 | 2163 | 20663.5
2165 | 18541 | 2165 | 20395.1
2166 | 18711 | 2166 | 20582.1
2167 | 18692 | 2167 | 20561.2
2168 | 18698 | 2168 | 20567.8
2169 | 18707 | 2169 | 20577.7
2170 | 18638 | 2170 | 20501.8
2172 | 18726 | 2172 | 20598.6
2173 | 18724 | 2173 | 20596.4
2174 | 18728 | 2174 | 20600.8
2175 | 18807 | 2175 | 20687.7
2176 | 18778 | 2176 | 20655.8
2178 | 18714 | 2178 | 20585.4
2179 | 18737 | 2179 | 20610.7
2180 | 18783 | 2180 | 20661.3
2181 | 18616 | 2181 | 20477.6
2182 | 18540 | 2182 | 20394
2184 | 18490 | 2184 | 20339
2185 | 18696 | 2185 | 20565.6
2186 | 18684 | 2186 | 20552.4
2187 | 18671 | 2187 | 20538.1
2188 | 18583 | 2188 | 20441.3
2190 | 18556 | 2190 | 20411.6
2191 | 18576 | 2191 | 20433.6
2192 | 18536 | 2192 | 20389.6
2193 | 18483 | 2193 | 20331.3
2194 | 18635 | 2194 | 20498.5
2196 | 18630 | 2196 | 20493
2197 | 18710 | 2197 | 20581
2198 | 18628 | 2198 | 20490.8
2199 | 18600 | 2199 | 20460
2200 | 18334 | 2200 | 20167.4
2202 | 18117 | 2202 | 19928.7
2203 | 18347 | 2203 | 20181.7
2204 | 18524 | 2204 | 20376.4
2205 | 18581 | 2205 | 20439.1
2206 | 18461 | 2206 | 20307.1
2208 | 18314 | 2208 | 20145.4
2209 | 18555 | 2209 | 20410.5
2210 | 18590 | 2210 | 20449
2211 | 18632 | 2211 | 20495.2
2212 | 18571 | 2212 | 20428.1
2214 | 18474 | 2214 | 20321.4
2215 | 18455 | 2215 | 20300.5
2216 | 18436 | 2216 | 20279.6
2217 | 18465 | 2217 | 20311.5
2219 | 18459 | 2219 | 20304.9
2220 | 18484 | 2220 | 20332.4
2221 | 18447 | 2221 | 20291.7
2222 | 18385 | 2222 | 20223.5
2223 | 18409 | 2223 | 20249.9
2225 | 18292 | 2225 | 20121.2
2226 | 18450 | 2226 | 20295
2227 | 18441 | 2227 | 20285.1
2228 | 18404 | 2228 | 20244.4
2229 | 18254 | 2229 | 20079.4
2231 | 18338 | 2231 | 20171.8
2232 | 18348 | 2232 | 20182.8
2233 | 18339 | 2233 | 20172.9
2234 | 18352 | 2234 | 20187.2
2236 | 18362 | 2236 | 20198.2
2237 | 18393 | 2237 | 20232.3
2238 | 18351 | 2238 | 20186.1
2239 | 17996 | 2239 | 19795.6
2241 | 18155 | 2241 | 19970.5
2242 | 18356 | 2242 | 20191.6
2243 | 18351 | 2243 | 20186.1
2244 | 18338 | 2244 | 20171.8
2245 | 18386 | 2245 | 20224.6
2247 | 18372 | 2247 | 20209.2
2248 | 18466 | 2248 | 20312.6
2249 | 18342 | 2249 | 20176.2
2250 | 18338 | 2250 | 20171.8
2252 | 18334 | 2252 | 20167.4
2253 | 18292 | 2253 | 20121.2
2254 | 18308 | 2254 | 20138.8
2255 | 18236 | 2255 | 20059.6
2256 | 18302 | 2256 | 20132.2
2258 | 18322 | 2258 | 20154.2
2259 | 18345 | 2259 | 20179.5
2260 | 18322 | 2260 | 20154.2
2261 | 18388 | 2261 | 20226.8
2263 | 18333 | 2263 | 20166.3
2264 | 18233 | 2264 | 20056.3
2265 | 18182 | 2265 | 20000.2
2266 | 18181 | 2266 | 19999.1
2268 | 18341 | 2268 | 20175.1
2269 | 18407 | 2269 | 20247.7
2270 | 18328 | 2270 | 20160.8
2271 | 18334 | 2271 | 20167.4
2273 | 18361 | 2273 | 20197.1
2274 | 18455 | 2274 | 20300.5
2275 | 18521 | 2275 | 20373.1
2276 | 18549 | 2276 | 20403.9
2278 | 18502 | 2278 | 20352.2
2279 | 18417 | 2279 | 20258.7
2280 | 18224 | 2280 | 20046.4
2281 | 18239 | 2281 | 20062.9
2283 | 17861 | 2283 | 19647.1
2284 | 17931 | 2284 | 19724.1
2285 | 18102 | 2285 | 19912.2
2286 | 18194 | 2286 | 20013.4
2288 | 17789 | 2288 | 19567.9
2289 | 17804 | 2289 | 19584.4
2290 | 17752 | 2290 | 19527.2
2291 | 17848 | 2291 | 19632.8
2293 | 17809 | 2293 | 19589.9
2294 | 17845 | 2294 | 19629.5
2295 | 18012 | 2295 | 19813.2
2296 | 18005 | 2296 | 19805.5
2298 | 17970 | 2298 | 19767
2299 | 17929 | 2299 | 19721.9
2300 | 17858 | 2300 | 19643.8
2301 | 17686 | 2301 | 19454.6
2303 | 17844 | 2303 | 19628.4
2304 | 17709 | 2304 | 19479.9
2305 | 17910 | 2305 | 19701
2306 | 17755 | 2306 | 19530.5
2308 | 17583 | 2308 | 19341.3
2309 | 17628 | 2309 | 19390.8
2310 | 17688 | 2310 | 19456.8
2311 | 17621 | 2311 | 19383.1
2313 | 17726 | 2313 | 19498.6
2314 | 18081 | 2314 | 19889.1
2315 | 18181 | 2315 | 19999.1
2316 | 18033 | 2316 | 19836.3
2318 | 17662 | 2318 | 19428.2
2319 | 17677 | 2319 | 19444.7
2320 | 17630 | 2320 | 19393
2321 | 17587 | 2321 | 19345.7
2323 | 17536 | 2323 | 19289.6
2324 | 17574 | 2324 | 19331.4
2325 | 17655 | 2325 | 19420.5
2327 | 17688 | 2327 | 19456.8
2328 | 17615 | 2328 | 19376.5
2329 | 17605 | 2329 | 19365.5
2330 | 17913 | 2330 | 19704.3
2332 | 17872 | 2332 | 19659.2
2333 | 18097 | 2333 | 19906.7
2334 | 17996 | 2334 | 19795.6
2335 | 18050 | 2335 | 19855
2337 | 17965 | 2337 | 19761.5
2338 | 17788 | 2338 | 19566.8
2339 | 17513 | 2339 | 19264.3
2341 | 17711 | 2341 | 19482.1
2342 | 17932 | 2342 | 19725.2
2343 | 18002 | 2343 | 19802.2
2344 | 17965 | 2344 | 19761.5
2346 | 17853 | 2346 | 19638.3
2347 | 17922 | 2347 | 19714.2
2348 | 17877 | 2348 | 19664.7
2349 | 17948 | 2349 | 19742.8
2351 | 17943 | 2351 | 19737.3
2352 | 17861 | 2352 | 19647.1
2353 | 17821 | 2353 | 19603.1
2355 | 17848 | 2355 | 19632.8
2356 | 17842 | 2356 | 19626.2
2357 | 17787 | 2357 | 19565.7
2358 | 17862 | 2358 | 19648.2
2360 | 17836 | 2360 | 19619.6
2361 | 17875 | 2361 | 19662.5
2362 | 17833 | 2362 | 19616.3
2364 | 17775 | 2364 | 19552.5
2365 | 17845 | 2365 | 19629.5
2366 | 17812 | 2366 | 19593.2
2367 | 17801 | 2367 | 19581.1
2369 | 17816 | 2369 | 19597.6
2370 | 17743 | 2370 | 19517.3
2371 | 17734 | 2371 | 19507.4
2373 | 17845 | 2373 | 19629.5
2374 | 17786 | 2374 | 19564.6
2375 | 17766 | 2375 | 19542.6
2377 | 17774 | 2377 | 19551.4
2378 | 17635 | 2378 | 19398.5
2379 | 17616 | 2379 | 19377.6
2380 | 17745 | 2380 | 19519.5
2382 | 17703 | 2382 | 19473.3
2383 | 17788 | 2383 | 19566.8
2384 | 17776 | 2384 | 19553.6
2386 | 17683 | 2386 | 19451.3
2387 | 17705 | 2387 | 19475.5
2388 | 17645 | 2388 | 19409.5
2389 | 17643 | 2389 | 19407.3
2391 | 17643 | 2391 | 19407.3
2392 | 17676 | 2392 | 19443.6
2393 | 17720 | 2393 | 19492
2395 | 17615 | 2395 | 19376.5
2396 | 17630 | 2396 | 19393
2397 | 17554 | 2397 | 19309.4
2399 | 17444 | 2399 | 19188.4
2400 | 17368 | 2400 | 19104.8
2401 | 17457 | 2401 | 19202.7
2403 | 17556 | 2403 | 19311.6
2404 | 17602 | 2404 | 19362.2
2405 | 17575 | 2405 | 19332.5
2406 | 17493 | 2406 | 19242.3
2408 | 17458 | 2408 | 19203.8
2409 | 17412 | 2409 | 19153.2
2410 | 17615 | 2410 | 19376.5
2412 | 17663 | 2412 | 19429.3
2413 | 17565 | 2413 | 19321.5
2414 | 17570 | 2414 | 19327
2416 | 17489 | 2416 | 19237.9
2417 | 17625 | 2417 | 19387.5
2418 | 17646 | 2418 | 19410.6
2420 | 17633 | 2420 | 19396.3
2421 | 17192 | 2421 | 18911.2
2422 | 17320 | 2422 | 19052
2424 | 17444 | 2424 | 19188.4
2425 | 17347 | 2425 | 19081.7
2426 | 16974 | 2426 | 18671.4
2427 | 16967 | 2427 | 18663.7
2429 | 16831 | 2429 | 18514.1
2430 | 16920 | 2430 | 18612
2431 | 16952 | 2431 | 18647.2
2433 | 17080 | 2433 | 18788
2434 | 17244 | 2434 | 18968.4
2435 | 17295 | 2435 | 19024.5
2437 | 17513 | 2437 | 19264.3
2438 | 17495 | 2438 | 19244.5
2439 | 17476 | 2439 | 19223.6
2441 | 17412 | 2441 | 19153.2
2442 | 17428 | 2442 | 19170.8
2443 | 17205 | 2443 | 18925.5
2445 | 17284 | 2445 | 19012.4
2446 | 17322 | 2446 | 19054.2
2447 | 17386 | 2447 | 19124.6
2449 | 17406 | 2449 | 19146.6
2450 | 17388 | 2450 | 19126.8
2451 | 17264 | 2451 | 18990.4
2453 | 17330 | 2453 | 19063
2454 | 17384 | 2454 | 19122.4
2455 | 17315 | 2455 | 19046.5
2457 | 17210 | 2457 | 18931
2458 | 17249 | 2458 | 18973.9
2459 | 17262 | 2459 | 18988.2
2461 | 17223 | 2461 | 18945.3
2462 | 17240 | 2462 | 18964
2463 | 17222 | 2463 | 18944.2
2465 | 17221 | 2465 | 18943.1
2466 | 17221 | 2466 | 18943.1
2467 | 17172 | 2467 | 18889.2
2469 | 17073 | 2469 | 18780.3
2470 | 17182 | 2470 | 18900.2
2471 | 17245 | 2471 | 18969.5
2473 | 17308 | 2473 | 19038.8
2474 | 17227 | 2474 | 18949.7
2475 | 17186 | 2475 | 18904.6
2477 | 17330 | 2477 | 19063
2478 | 17344 | 2478 | 19078.4
2479 | 17387 | 2479 | 19125.7
2481 | 17288 | 2481 | 19016.8
2482 | 17189 | 2482 | 18907.9
2483 | 17255 | 2483 | 18980.5
2485 | 17364 | 2485 | 19100.4
2486 | 17386 | 2486 | 19124.6
2488 | 17329 | 2488 | 19061.9
2489 | 17436 | 2489 | 19179.6
2490 | 17411 | 2490 | 19152.1
2492 | 17416 | 2492 | 19157.6
2493 | 17348 | 2493 | 19082.8
2494 | 17401 | 2494 | 19141.1
2496 | 17339 | 2496 | 19072.9
2497 | 17426 | 2497 | 19168.6
2498 | 17323 | 2498 | 19055.3
2500 | 17146 | 2500 | 18860.6
2501 | 16995 | 2501 | 18694.5
2502 | 17372 | 2502 | 19109.2
2504 | 17291 | 2504 | 19020.1
2505 | 16910 | 2505 | 18601
2506 | 16685 | 2506 | 18353.5
2508 | 16555 | 2508 | 18210.5
2509 | 16468 | 2509 | 18114.8
2511 | 16647 | 2511 | 18311.7
2512 | 16943 | 2512 | 18637.3
2513 | 17044 | 2513 | 18748.4
2515 | 17208 | 2515 | 18928.8
2516 | 17299 | 2516 | 19028.9
2517 | 17238 | 2517 | 18961.8
2519 | 16935 | 2519 | 18628.5
2520 | 16904 | 2520 | 18594.4
2521 | 16749 | 2521 | 18423.9
2523 | 16879 | 2523 | 18566.9
2524 | 16524 | 2524 | 18176.4
2526 | 16527 | 2526 | 18179.7
2527 | 16654 | 2527 | 18319.4
2528 | 16947 | 2528 | 18641.7
2530 | 16871 | 2530 | 18558.1
2531 | 17120 | 2531 | 18832
2532 | 17227 | 2532 | 18949.7
2534 | 17195 | 2534 | 18914.5
2535 | 17165 | 2535 | 18881.5
2537 | 17102 | 2537 | 18812.2
2538 | 17243 | 2538 | 18967.3
2539 | 17331 | 2539 | 19064.1
2541 | 17128 | 2541 | 18840.8
2542 | 16895 | 2542 | 18584.5
2543 | 16928 | 2543 | 18620.8
2545 | 17243 | 2545 | 18967.3
2546 | 17330 | 2546 | 19063
2548 | 17229 | 2548 | 18951.9
2549 | 17258 | 2549 | 18983.8
2550 | 17327 | 2550 | 19059.7
2552 | 17175 | 2552 | 18892.5
2553 | 17117 | 2553 | 18828.7
2554 | 17079 | 2554 | 18786.9
2556 | 16997 | 2556 | 18696.7
2557 | 17017 | 2557 | 18718.7
2559 | 16663 | 2559 | 18329.3
2560 | 16739 | 2560 | 18412.9
2561 | 16847 | 2561 | 18531.7
2563 | 16594 | 2563 | 18253.4
2564 | 16661 | 2564 | 18327.1
2566 | 16907 | 2566 | 18597.7
2567 | 16663 | 2567 | 18329.3
2568 | 16512 | 2568 | 18163.2
2570 | 16819 | 2570 | 18500.9
2571 | 16979 | 2571 | 18676.9
2572 | 17052 | 2572 | 18757.2
2574 | 16882 | 2574 | 18570.2
2575 | 16757 | 2575 | 18432.7
2577 | 16734 | 2577 | 18407.4
2578 | 16692 | 2578 | 18361.2
2579 | 16711 | 2579 | 18382.1
2581 | 17031 | 2581 | 18734.1
2582 | 16955 | 2582 | 18650.5
2584 | 17041 | 2584 | 18745.1
2585 | 16985 | 2585 | 18683.5
2586 | 16966 | 2586 | 18662.6
2588 | 16939 | 2588 | 18632.9
2589 | 16844 | 2589 | 18528.4
2591 | 16941 | 2591 | 18635.1
2592 | 16891 | 2592 | 18580.1
2593 | 16881 | 2593 | 18569.1
2595 | 16871 | 2595 | 18558.1
2596 | 16872 | 2596 | 18559.2
2598 | 16909 | 2598 | 18599.9
2599 | 16804 | 2599 | 18484.4
2600 | 16452 | 2600 | 18097.2
2602 | 16546 | 2602 | 18200.6
2603 | 16769 | 2603 | 18445.9
2605 | 16703 | 2605 | 18373.3
2606 | 16781 | 2606 | 18459.1
2608 | 16759 | 2608 | 18434.9
2609 | 16835 | 2609 | 18518.5
2610 | 16828 | 2610 | 18510.8
2612 | 16748 | 2612 | 18422.8
2613 | 16737 | 2613 | 18410.7
2615 | 16642 | 2615 | 18306.2
2616 | 16682 | 2616 | 18350.2
2617 | 16944 | 2617 | 18638.4
2619 | 16644 | 2619 | 18308.4
2620 | 16785 | 2620 | 18463.5
2622 | 16779 | 2622 | 18456.9
2623 | 16718 | 2623 | 18389.8
2624 | 16641 | 2624 | 18305.1
2626 | 16723 | 2626 | 18395.3
2627 | 16767 | 2627 | 18443.7
2629 | 16671 | 2629 | 18338.1
2630 | 16661 | 2630 | 18327.1
2632 | 16836 | 2632 | 18519.6
2633 | 16799 | 2633 | 18478.9
2634 | 16912 | 2634 | 18603.2
2636 | 17133 | 2636 | 18846.3
2637 | 16943 | 2637 | 18637.3
2639 | 16672 | 2639 | 18339.2
2640 | 16592 | 2640 | 18251.2
2642 | 16525 | 2642 | 18177.5
2643 | 16442 | 2643 | 18086.2
2644 | 16254 | 2644 | 17879.4
2646 | 16282 | 2646 | 17910.2
2647 | 16561 | 2647 | 18217.1
2649 | 16745 | 2649 | 18419.5
2650 | 16902 | 2650 | 18592.2
2652 | 16795 | 2652 | 18474.5
2653 | 16408 | 2653 | 18048.8
2654 | 16157 | 2654 | 17772.7
2656 | 16386 | 2656 | 18024.6
2657 | 16294 | 2657 | 17923.4
2659 | 16267 | 2659 | 17893.7
2660 | 16353 | 2660 | 17988.3
2662 | 16169 | 2662 | 17785.9
2663 | 16459 | 2663 | 18104.9
2664 | 16320 | 2664 | 17952
2666 | 16243 | 2666 | 17867.3
2667 | 16424 | 2667 | 18066.4
2669 | 16322 | 2669 | 17954.2
2670 | 16257 | 2670 | 17882.7
2672 | 16262 | 2672 | 17888.2
2673 | 16072 | 2673 | 17679.2
2675 | 16169 | 2675 | 17785.9
2676 | 16519 | 2676 | 18170.9
2677 | 16690 | 2677 | 18359
2679 | 16495 | 2679 | 18144.5
2680 | 16692 | 2680 | 18361.2
2682 | 16611 | 2682 | 18272.1
2683 | 16501 | 2683 | 18151.1
2685 | 16477 | 2685 | 18124.7
2686 | 16469 | 2686 | 18115.9
2688 | 16427 | 2688 | 18069.7
2689 | 16327 | 2689 | 17959.7
2690 | 16494 | 2690 | 18143.4
2692 | 16591 | 2692 | 18250.1
2693 | 16628 | 2693 | 18290.8
2695 | 16672 | 2695 | 18339.2
2696 | 16587 | 2696 | 18245.7
2698 | 16585 | 2698 | 18243.5
2699 | 16533 | 2699 | 18186.3
2701 | 16457 | 2701 | 18102.7
2702 | 16340 | 2702 | 17974
2704 | 16276 | 2704 | 17903.6
2705 | 16459 | 2705 | 18104.9
2707 | 16495 | 2707 | 18144.5
2708 | 16438 | 2708 | 18081.8
2709 | 16444 | 2709 | 18088.4
2711 | 16474 | 2711 | 18121.4
2712 | 16506 | 2712 | 18156.6
2714 | 16245 | 2714 | 17869.5
2715 | 16421 | 2715 | 18063.1
2717 | 16328 | 2717 | 17960.8
2718 | 16293 | 2718 | 17922.3
2720 | 16436 | 2720 | 18079.6
2721 | 16450 | 2721 | 18095
2723 | 16436 | 2723 | 18079.6
2724 | 16319 | 2724 | 17950.9
2726 | 16376 | 2726 | 18013.6
2727 | 16391 | 2727 | 18030.1
2728 | 16445 | 2728 | 18089.5
2730 | 16480 | 2730 | 18128
2731 | 16351 | 2731 | 17986.1
2733 | 16225 | 2733 | 17847.5
2734 | 16288 | 2734 | 17916.8
2736 | 16377 | 2736 | 18014.7
2737 | 16363 | 2737 | 17999.3
2739 | 16387 | 2739 | 18025.7
2740 | 16377 | 2740 | 18014.7
2742 | 16333 | 2742 | 17966.3
2743 | 16301 | 2743 | 17931.1
2745 | 16359 | 2745 | 17994.9
2746 | 16303 | 2746 | 17933.3
2748 | 16364 | 2748 | 18000.4
2749 | 16314 | 2749 | 17945.4
2751 | 16312 | 2751 | 17943.2
2752 | 16210 | 2752 | 17831
2754 | 16357 | 2754 | 17992.7
2755 | 16376 | 2755 | 18013.6
2757 | 16278 | 2757 | 17905.8
2758 | 16317 | 2758 | 17948.7
2760 | 16226 | 2760 | 17848.6
2761 | 16268 | 2761 | 17894.8
2763 | 16295 | 2763 | 17924.5
2764 | 16271 | 2764 | 17898.1
2765 | 16255 | 2765 | 17880.5
2767 | 16210 | 2767 | 17831
2768 | 16159 | 2768 | 17774.9
2770 | 16207 | 2770 | 17827.7
2771 | 16222 | 2771 | 17844.2
2773 | 16277 | 2773 | 17904.7
2774 | 16195 | 2774 | 17814.5
2776 | 16239 | 2776 | 17862.9
2777 | 16144 | 2777 | 17758.4
2779 | 16155 | 2779 | 17770.5
2780 | 16192 | 2780 | 17811.2
2782 | 16317 | 2782 | 17948.7
2783 | 16242 | 2783 | 17866.2
2785 | 16133 | 2785 | 17746.3
2786 | 16213 | 2786 | 17834.3
2788 | 16221 | 2788 | 17843.1
2789 | 16119 | 2789 | 17730.9
2791 | 16168 | 2791 | 17784.8
2792 | 16298 | 2792 | 17927.8
2794 | 16174 | 2794 | 17791.4
2795 | 16164 | 2795 | 17780.4
2797 | 16036 | 2797 | 17639.6
2798 | 16086 | 2798 | 17694.6
2800 | 15999 | 2800 | 17598.9
2801 | 16057 | 2801 | 17662.7
2803 | 16121 | 2803 | 17733.1
2804 | 16184 | 2804 | 17802.4
2806 | 16111 | 2806 | 17722.1
2807 | 16049 | 2807 | 17653.9
2809 | 16023 | 2809 | 17625.3
2810 | 16079 | 2810 | 17686.9
2812 | 16046 | 2812 | 17650.6
2814 | 15937 | 2814 | 17530.7
2815 | 15856 | 2815 | 17441.6
2817 | 16027 | 2817 | 17629.7
2818 | 16115 | 2818 | 17726.5
2820 | 15944 | 2820 | 17538.4
2821 | 15894 | 2821 | 17483.4
2823 | 16011 | 2823 | 17612.1
2824 | 15926 | 2824 | 17518.6
2826 | 15927 | 2826 | 17519.7
2827 | 16006 | 2827 | 17606.6
2829 | 16024 | 2829 | 17626.4
2830 | 16019 | 2830 | 17620.9
2832 | 15990 | 2832 | 17589
2833 | 16000 | 2833 | 17600
2835 | 16090 | 2835 | 17699
2836 | 16036 | 2836 | 17639.6
2838 | 16018 | 2838 | 17619.8
2839 | 16016 | 2839 | 17617.6
2841 | 15987 | 2841 | 17585.7
2842 | 15950 | 2842 | 17545
2844 | 16010 | 2844 | 17611
2845 | 15969 | 2845 | 17565.9
2847 | 16162 | 2847 | 17778.2
2849 | 16150 | 2849 | 17765
2850 | 16074 | 2850 | 17681.4
2852 | 15912 | 2852 | 17503.2
2853 | 15943 | 2853 | 17537.3
2855 | 16004 | 2855 | 17604.4
2856 | 15909 | 2856 | 17499.9
2858 | 15843 | 2858 | 17427.3
2859 | 15829 | 2859 | 17411.9
2861 | 15865 | 2861 | 17451.5
2862 | 15772 | 2862 | 17349.2
2864 | 15749 | 2864 | 17323.9
2865 | 15904 | 2865 | 17494.4
2867 | 15830 | 2867 | 17413
2868 | 15811 | 2868 | 17392.1
2870 | 15801 | 2870 | 17381.1
2872 | 15787 | 2872 | 17365.7
2873 | 15744 | 2873 | 17318.4
2875 | 15821 | 2875 | 17403.1
2876 | 15861 | 2876 | 17447.1
2878 | 15813 | 2878 | 17394.3
2879 | 15854 | 2879 | 17439.4
2881 | 15679 | 2881 | 17246.9
2882 | 15663 | 2882 | 17229.3
2884 | 15634 | 2884 | 17197.4
2885 | 15721 | 2885 | 17293.1
2887 | 15748 | 2887 | 17322.8
2889 | 15688 | 2889 | 17256.8
2890 | 15734 | 2890 | 17307.4
2892 | 15787 | 2892 | 17365.7
2893 | 15920 | 2893 | 17512
2895 | 15778 | 2895 | 17355.8
2896 | 15804 | 2896 | 17384.4
2898 | 15794 | 2898 | 17373.4
2899 | 15813 | 2899 | 17394.3
2901 | 15743 | 2901 | 17317.3
2903 | 15629 | 2903 | 17191.9
2904 | 15543 | 2904 | 17097.3
2906 | 15585 | 2906 | 17143.5
2907 | 15668 | 2907 | 17234.8
2909 | 15690 | 2909 | 17259
2910 | 15713 | 2910 | 17284.3
2912 | 15529 | 2912 | 17081.9
2914 | 15525 | 2914 | 17077.5
2915 | 15615 | 2915 | 17176.5
2917 | 15692 | 2917 | 17261.2
2918 | 15727 | 2918 | 17299.7
2920 | 15581 | 2920 | 17139.1
2921 | 15661 | 2921 | 17227.1
2923 | 15636 | 2923 | 17199.6
2924 | 15438 | 2924 | 16981.8
2926 | 15595 | 2926 | 17154.5
2928 | 15580 | 2928 | 17138
2929 | 15603 | 2929 | 17163.3
2931 | 15428 | 2931 | 16970.8
2932 | 15408 | 2932 | 16948.8
2934 | 15665 | 2934 | 17231.5
2935 | 15492 | 2935 | 17041.2
2937 | 15628 | 2937 | 17190.8
2939 | 15637 | 2939 | 17200.7
2940 | 15683 | 2940 | 17251.3
2942 | 15585 | 2942 | 17143.5
2943 | 15501 | 2943 | 17051.1
2945 | 15652 | 2945 | 17217.2
2947 | 15602 | 2947 | 17162.2
2948 | 15509 | 2948 | 17059.9
2950 | 15572 | 2950 | 17129.2
2951 | 15597 | 2951 | 17156.7
2953 | 15723 | 2953 | 17295.3
2954 | 15758 | 2954 | 17333.8
2956 | 15729 | 2956 | 17301.9
2958 | 15566 | 2958 | 17122.6
2959 | 15611 | 2959 | 17172.1
2961 | 15528 | 2961 | 17080.8
2962 | 15495 | 2962 | 17044.5
2964 | 15545 | 2964 | 17099.5
2966 | 15452 | 2966 | 16997.2
2967 | 15404 | 2967 | 16944.4
2969 | 15441 | 2969 | 16985.1
2970 | 15480 | 2970 | 17028
2972 | 15475 | 2972 | 17022.5
2973 | 15424 | 2973 | 16966.4
2975 | 15490 | 2975 | 17039
2977 | 15479 | 2977 | 17026.9
2978 | 15525 | 2978 | 17077.5
2980 | 15562 | 2980 | 17118.2
2981 | 15701 | 2981 | 17271.1
2983 | 15601 | 2983 | 17161.1
2985 | 15585 | 2985 | 17143.5
2986 | 15568 | 2986 | 17124.8
2988 | 15642 | 2988 | 17206.2
2989 | 15476 | 2989 | 17023.6
2991 | 15406 | 2991 | 16946.6
2993 | 15351 | 2993 | 16886.1
2994 | 15371 | 2994 | 16908.1
2996 | 15267 | 2996 | 16793.7
2997 | 15274 | 2997 | 16801.4
2999 | 15321 | 2999 | 16853.1
3001 | 15418 | 3001 | 16959.8
3002 | 15407 | 3002 | 16947.7
3004 | 15327 | 3004 | 16859.7
3006 | 15335 | 3006 | 16868.5
3007 | 15300 | 3007 | 16830
3009 | 15304 | 3009 | 16834.4
3010 | 15335 | 3010 | 16868.5
3012 | 15357 | 3012 | 16892.7
3014 | 15487 | 3014 | 17035.7
3015 | 15512 | 3015 | 17063.2
3017 | 15560 | 3017 | 17116
3018 | 15622 | 3018 | 17184.2
3020 | 15456 | 3020 | 17001.6
3022 | 15611 | 3022 | 17172.1
3023 | 15571 | 3023 | 17128.1
3025 | 15490 | 3025 | 17039
3027 | 15390 | 3027 | 16929
3028 | 15381 | 3028 | 16919.1
3030 | 15245 | 3030 | 16769.5
3031 | 15131 | 3031 | 16644.1
3033 | 15059 | 3033 | 16564.9
3035 | 15201 | 3035 | 16721.1
3036 | 15348 | 3036 | 16882.8
3038 | 15272 | 3038 | 16799.2
3040 | 15230 | 3040 | 16753
3041 | 15431 | 3041 | 16974.1
3043 | 15435 | 3043 | 16978.5
3044 | 15375 | 3044 | 16912.5
3046 | 15313 | 3046 | 16844.3
3048 | 15153 | 3048 | 16668.3
3049 | 15144 | 3049 | 16658.4
3051 | 14924 | 3051 | 16416.4
3053 | 14937 | 3053 | 16430.7
3054 | 15031 | 3054 | 16534.1
3056 | 15137 | 3056 | 16650.7
3057 | 15221 | 3057 | 16743.1
3059 | 15268 | 3059 | 16794.8
3061 | 15088 | 3061 | 16596.8
3062 | 15130 | 3062 | 16643
3064 | 15188 | 3064 | 16706.8
3066 | 15135 | 3066 | 16648.5
3067 | 15025 | 3067 | 16527.5
3069 | 14794 | 3069 | 16273.4
3071 | 14785 | 3071 | 16263.5
3072 | 14912 | 3072 | 16403.2
3074 | 15146 | 3074 | 16660.6
3075 | 15308 | 3075 | 16838.8
3077 | 15264 | 3077 | 16790.4
3079 | 15298 | 3079 | 16827.8
3080 | 15075 | 3080 | 16582.5
3082 | 15117 | 3082 | 16628.7
3084 | 15262 | 3084 | 16788.2
3085 | 15169 | 3085 | 16685.9
3087 | 15162 | 3087 | 16678.2
3089 | 15106 | 3089 | 16616.6
3090 | 15214 | 3090 | 16735.4
3092 | 15151 | 3092 | 16666.1
3094 | 15225 | 3094 | 16747.5
3095 | 15209 | 3095 | 16729.9
3097 | 15073 | 3097 | 16580.3
3099 | 15026 | 3099 | 16528.6
3100 | 14999 | 3100 | 16498.9
3102 | 15162 | 3102 | 16678.2
3104 | 15048 | 3104 | 16552.8
3105 | 15135 | 3105 | 16648.5
3107 | 15051 | 3107 | 16556.1
3109 | 14970 | 3109 | 16467
3110 | 15021 | 3110 | 16523.1
3112 | 15029 | 3112 | 16531.9
3114 | 15097 | 3114 | 16606.7
3115 | 15125 | 3115 | 16637.5
3117 | 15171 | 3117 | 16688.1
3119 | 15009 | 3119 | 16509.9
3120 | 15083 | 3120 | 16591.3
3122 | 15186 | 3122 | 16704.6
3124 | 15052 | 3124 | 16557.2
3125 | 14996 | 3125 | 16495.6
3127 | 15037 | 3127 | 16540.7
3129 | 15065 | 3129 | 16571.5
3130 | 15044 | 3130 | 16548.4
3132 | 14893 | 3132 | 16382.3
3134 | 14809 | 3134 | 16289.9
3135 | 14868 | 3135 | 16354.8
3137 | 15053 | 3137 | 16558.3
3139 | 14986 | 3139 | 16484.6
3140 | 15053 | 3140 | 16558.3
3142 | 15093 | 3142 | 16602.3
3144 | 15127 | 3144 | 16639.7
3145 | 15095 | 3145 | 16604.5
3147 | 14845 | 3147 | 16329.5
3149 | 14892 | 3149 | 16381.2
3150 | 15009 | 3150 | 16509.9
3152 | 15059 | 3152 | 16564.9
3154 | 14960 | 3154 | 16456
3155 | 14948 | 3155 | 16442.8
3157 | 15037 | 3157 | 16540.7
3159 | 14974 | 3159 | 16471.4
3160 | 15015 | 3160 | 16516.5
3162 | 15003 | 3162 | 16503.3
3164 | 14938 | 3164 | 16431.8
3166 | 14872 | 3166 | 16359.2
3167 | 14845 | 3167 | 16329.5
3169 | 14774 | 3169 | 16251.4
3171 | 14777 | 3171 | 16254.7
3172 | 14730 | 3172 | 16203
3174 | 14825 | 3174 | 16307.5
3176 | 14959 | 3176 | 16454.9
3177 | 14930 | 3177 | 16423
3179 | 14939 | 3179 | 16432.9
3181 | 14769 | 3181 | 16245.9
3182 | 14748 | 3182 | 16222.8
3184 | 14785 | 3184 | 16263.5
3186 | 14887 | 3186 | 16375.7
3188 | 14904 | 3188 | 16394.4
3189 | 14667 | 3189 | 16133.7
3191 | 14654 | 3191 | 16119.4
3193 | 14926 | 3193 | 16418.6
3194 | 15031 | 3194 | 16534.1
3196 | 14981 | 3196 | 16479.1
3198 | 14946 | 3198 | 16440.6
3200 | 14890 | 3200 | 16379
3201 | 14844 | 3201 | 16328.4
3203 | 14878 | 3203 | 16365.8
3205 | 14890 | 3205 | 16379
3206 | 14846 | 3206 | 16330.6
3208 | 14838 | 3208 | 16321.8
3210 | 14833 | 3210 | 16316.3
3211 | 14880 | 3211 | 16368
3213 | 14853 | 3213 | 16338.3
3215 | 14908 | 3215 | 16398.8
3217 | 14837 | 3217 | 16320.7
3218 | 14962 | 3218 | 16458.2
3220 | 14927 | 3220 | 16419.7
3222 | 14637 | 3222 | 16100.7
3223 | 14488 | 3223 | 15936.8
3225 | 14687 | 3225 | 16155.7
3227 | 14881 | 3227 | 16369.1
3229 | 14790 | 3229 | 16269
3230 | 14875 | 3230 | 16362.5
3232 | 14727 | 3232 | 16199.7
3234 | 14834 | 3234 | 16317.4
3236 | 14806 | 3236 | 16286.6
3237 | 14894 | 3237 | 16383.4
3239 | 14903 | 3239 | 16393.3
3241 | 14779 | 3241 | 16256.9
3242 | 14792 | 3242 | 16271.2
3244 | 14892 | 3244 | 16381.2
3246 | 14843 | 3246 | 16327.3
3248 | 14702 | 3248 | 16172.2
3249 | 14883 | 3249 | 16371.3
3251 | 14592 | 3251 | 16051.2
3253 | 14505 | 3253 | 15955.5
3255 | 14236 | 3255 | 15659.6
3256 | 14264 | 3256 | 15690.4
3258 | 14443 | 3258 | 15887.3
3260 | 14547 | 3260 | 16001.7
3262 | 14681 | 3262 | 16149.1
3263 | 14638 | 3263 | 16101.8
3265 | 14658 | 3265 | 16123.8
3267 | 14674 | 3267 | 16141.4
3268 | 14727 | 3268 | 16199.7
3270 | 14850 | 3270 | 16335
3272 | 14668 | 3272 | 16134.8
3274 | 14653 | 3274 | 16118.3
3275 | 14828 | 3275 | 16310.8
3277 | 14791 | 3277 | 16270.1
3279 | 14734 | 3279 | 16207.4
3281 | 14767 | 3281 | 16243.7
3282 | 14747 | 3282 | 16221.7
3284 | 14683 | 3284 | 16151.3
3286 | 14702 | 3286 | 16172.2
3288 | 14720 | 3288 | 16192
3289 | 14768 | 3289 | 16244.8
3291 | 14536 | 3291 | 15989.6
3293 | 14500 | 3293 | 15950
3295 | 14749 | 3295 | 16223.9
3296 | 14659 | 3296 | 16124.9
3298 | 14599 | 3298 | 16058.9
3300 | 14549 | 3300 | 16003.9
3302 | 14450 | 3302 | 15895
3304 | 14563 | 3304 | 16019.3
3305 | 14494 | 3305 | 15943.4
3307 | 14637 | 3307 | 16100.7
3309 | 14674 | 3309 | 16141.4
3311 | 14624 | 3311 | 16086.4
3312 | 14527 | 3312 | 15979.7
3314 | 14478 | 3314 | 15925.8
3316 | 14309 | 3316 | 15739.9
3318 | 14356 | 3318 | 15791.6
3319 | 14476 | 3319 | 15923.6
3321 | 14612 | 3321 | 16073.2
3323 | 14591 | 3323 | 16050.1
3325 | 14656 | 3325 | 16121.6
3326 | 14764 | 3326 | 16240.4
3328 | 14779 | 3328 | 16256.9
3330 | 14839 | 3330 | 16322.9
3332 | 14638 | 3332 | 16101.8
3334 | 14408 | 3334 | 15848.8
3335 | 14594 | 3335 | 16053.4
3337 | 14762 | 3337 | 16238.2
3339 | 14819 | 3339 | 16300.9
3341 | 14790 | 3341 | 16269
3342 | 14666 | 3342 | 16132.6
3344 | 14751 | 3344 | 16226.1
3346 | 14740 | 3346 | 16214
3348 | 14362 | 3348 | 15798.2
3350 | 14328 | 3350 | 15760.8
3351 | 14330 | 3351 | 15763
3353 | 14405 | 3353 | 15845.5
3355 | 14522 | 3355 | 15974.2
3357 | 14437 | 3357 | 15880.7
3358 | 14472 | 3358 | 15919.2
3360 | 14504 | 3360 | 15954.4
3362 | 14511 | 3362 | 15962.1
3364 | 14483 | 3364 | 15931.3
3366 | 14111 | 3366 | 15522.1
3367 | 14280 | 3367 | 15708
3369 | 14397 | 3369 | 15836.7
3371 | 14496 | 3371 | 15945.6
3373 | 14387 | 3373 | 15825.7
3375 | 14235 | 3375 | 15658.5
3376 | 14281 | 3376 | 15709.1
3378 | 14446 | 3378 | 15890.6
3380 | 14480 | 3380 | 15928
3382 | 14441 | 3382 | 15885.1
3384 | 14394 | 3384 | 15833.4
3385 | 14426 | 3385 | 15868.6
3387 | 14398 | 3387 | 15837.8
3389 | 14167 | 3389 | 15583.7
3391 | 14161 | 3391 | 15577.1
3393 | 14256 | 3393 | 15681.6
3394 | 14167 | 3394 | 15583.7
3396 | 14156 | 3396 | 15571.6
3398 | 14278 | 3398 | 15705.8
3400 | 14304 | 3400 | 15734.4
3402 | 14383 | 3402 | 15821.3
3403 | 14515 | 3403 | 15966.5
3405 | 14560 | 3405 | 16016
3407 | 14411 | 3407 | 15852.1
3409 | 14431 | 3409 | 15874.1
3411 | 14501 | 3411 | 15951.1
3412 | 14336 | 3412 | 15769.6
3414 | 14169 | 3414 | 15585.9
3416 | 14246 | 3416 | 15670.6
3418 | 14360 | 3418 | 15796
3420 | 14245 | 3420 | 15669.5
3422 | 14114 | 3422 | 15525.4
3423 | 14159 | 3423 | 15574.9
3425 | 14271 | 3425 | 15698.1
3427 | 14200 | 3427 | 15620
3429 | 14265 | 3429 | 15691.5
3431 | 14185 | 3431 | 15603.5
3432 | 14120 | 3432 | 15532
3434 | 14272 | 3434 | 15699.2
3436 | 14267 | 3436 | 15693.7
3438 | 14243 | 3438 | 15667.3
3440 | 14227 | 3440 | 15649.7
3442 | 14218 | 3442 | 15639.8
3443 | 14285 | 3443 | 15713.5
3445 | 14227 | 3445 | 15649.7
3447 | 14287 | 3447 | 15715.7
3449 | 14225 | 3449 | 15647.5
3451 | 14257 | 3451 | 15682.7
3453 | 14210 | 3453 | 15631
3454 | 14187 | 3454 | 15605.7
3456 | 14137 | 3456 | 15550.7
3458 | 14049 | 3458 | 15453.9
3460 | 14140 | 3460 | 15554
3462 | 14101 | 3462 | 15511.1
3464 | 14092 | 3464 | 15501.2
3465 | 14110 | 3465 | 15521
3467 | 14045 | 3467 | 15449.5
3469 | 14081 | 3469 | 15489.1
3471 | 14149 | 3471 | 15563.9
3473 | 14196 | 3473 | 15615.6
3475 | 13974 | 3475 | 15371.4
3477 | 13840 | 3477 | 15224
3478 | 13928 | 3478 | 15320.8
3480 | 14036 | 3480 | 15439.6
3482 | 14318 | 3482 | 15749.8
3484 | 14391 | 3484 | 15830.1
3486 | 14153 | 3486 | 15568.3
3488 | 14180 | 3488 | 15598
3489 | 14193 | 3489 | 15612.3
3491 | 14198 | 3491 | 15617.8
3493 | 14312 | 3493 | 15743.2
3495 | 14123 | 3495 | 15535.3
3497 | 13948 | 3497 | 15342.8
3499 | 13892 | 3499 | 15281.2
3501 | 13916 | 3501 | 15307.6
3502 | 13894 | 3502 | 15283.4
3504 | 13984 | 3504 | 15382.4
3506 | 13911 | 3506 | 15302.1
3508 | 13918 | 3508 | 15309.8
3510 | 13960 | 3510 | 15356
3512 | 14030 | 3512 | 15433
3514 | 13995 | 3514 | 15394.5
3516 | 14030 | 3516 | 15433
3517 | 13782 | 3517 | 15160.2
3519 | 13836 | 3519 | 15219.6
3521 | 13827 | 3521 | 15209.7
3523 | 13608 | 3523 | 14968.8
3525 | 13437 | 3525 | 14780.7
3527 | 13430 | 3527 | 14773
3529 | 13631 | 3529 | 14994.1
3530 | 13770 | 3530 | 15147
3532 | 14035 | 3532 | 15438.5
3534 | 14155 | 3534 | 15570.5
3536 | 14195 | 3536 | 15614.5
3538 | 14085 | 3538 | 15493.5
3540 | 14107 | 3540 | 15517.7
3542 | 14115 | 3542 | 15526.5
3544 | 14042 | 3544 | 15446.2
3545 | 14099 | 3545 | 15508.9
3547 | 13986 | 3547 | 15384.6
3549 | 13930 | 3549 | 15323
3551 | 13969 | 3551 | 15365.9
3553 | 14043 | 3553 | 15447.3
3555 | 13906 | 3555 | 15296.6
3557 | 13986 | 3557 | 15384.6
3559 | 13978 | 3559 | 15375.8
3561 | 13910 | 3561 | 15301
3562 | 13948 | 3562 | 15342.8
3564 | 13895 | 3564 | 15284.5
3566 | 13841 | 3566 | 15225.1
3568 | 13730 | 3568 | 15103
3570 | 13793 | 3570 | 15172.3
3572 | 13721 | 3572 | 15093.1
3574 | 13662 | 3574 | 15028.2
3576 | 13567 | 3576 | 14923.7
3578 | 13622 | 3578 | 14984.2
3580 | 13721 | 3580 | 15093.1
3581 | 13641 | 3581 | 15005.1
3583 | 13670 | 3583 | 15037
3585 | 13677 | 3585 | 15044.7
3587 | 13756 | 3587 | 15131.6
3589 | 13728 | 3589 | 15100.8
3591 | 13843 | 3591 | 15227.3
3593 | 13870 | 3593 | 15257
3595 | 13994 | 3595 | 15393.4
3597 | 14001 | 3597 | 15401.1
3599 | 13803 | 3599 | 15183.3
3600 | 13779 | 3600 | 15156.9
3602 | 13752 | 3602 | 15127.2
3604 | 13526 | 3604 | 14878.6
3606 | 13702 | 3606 | 15072.2
3608 | 13718 | 3608 | 15089.8
3610 | 13793 | 3610 | 15172.3
3612 | 13656 | 3612 | 15021.6
3614 | 13763 | 3614 | 15139.3
3616 | 13717 | 3616 | 15088.7
3618 | 13806 | 3618 | 15186.6
3620 | 13791 | 3620 | 15170.1
3622 | 13791 | 3622 | 15170.1
3623 | 13744 | 3623 | 15118.4
3625 | 13712 | 3625 | 15083.2
3627 | 13746 | 3627 | 15120.6
3629 | 13951 | 3629 | 15346.1
3631 | 13805 | 3631 | 15185.5
3633 | 13863 | 3633 | 15249.3
3635 | 13681 | 3635 | 15049.1
3637 | 13645 | 3637 | 15009.5
3639 | 13631 | 3639 | 14994.1
3641 | 13652 | 3641 | 15017.2
3643 | 13544 | 3643 | 14898.4
3645 | 13464 | 3645 | 14810.4
3647 | 13443 | 3647 | 14787.3
3648 | 13603 | 3648 | 14963.3
3650 | 13666 | 3650 | 15032.6
3652 | 13578 | 3652 | 14935.8
3654 | 13614 | 3654 | 14975.4
3656 | 13610 | 3656 | 14971
3658 | 13561 | 3658 | 14917.1
3660 | 13541 | 3660 | 14895.1
3662 | 13409 | 3662 | 14749.9
3664 | 13596 | 3664 | 14955.6
3666 | 13561 | 3666 | 14917.1
3668 | 13583 | 3668 | 14941.3
3670 | 13641 | 3670 | 15005.1
3672 | 13553 | 3672 | 14908.3
3674 | 13493 | 3674 | 14842.3
3676 | 13632 | 3676 | 14995.2
3678 | 13693 | 3678 | 15062.3
3680 | 13578 | 3680 | 14935.8
3681 | 13365 | 3681 | 14701.5
3683 | 13641 | 3683 | 15005.1
3685 | 13547 | 3685 | 14901.7
3687 | 13580 | 3687 | 14938
3689 | 13554 | 3689 | 14909.4
3691 | 13521 | 3691 | 14873.1
3693 | 13344 | 3693 | 14678.4
3695 | 13452 | 3695 | 14797.2
3697 | 13613 | 3697 | 14974.3
3699 | 13720 | 3699 | 15092
3701 | 13656 | 3701 | 15021.6
3703 | 13497 | 3703 | 14846.7
3705 | 13489 | 3705 | 14837.9
3707 | 13504 | 3707 | 14854.4
3709 | 13490 | 3709 | 14839
3711 | 13477 | 3711 | 14824.7
3713 | 13518 | 3713 | 14869.8
3715 | 13479 | 3715 | 14826.9
3717 | 13478 | 3717 | 14825.8
3719 | 13416 | 3719 | 14757.6
3721 | 13399 | 3721 | 14738.9
3723 | 13413 | 3723 | 14754.3
3725 | 13367 | 3725 | 14703.7
3727 | 13418 | 3727 | 14759.8
3729 | 13415 | 3729 | 14756.5
3730 | 13447 | 3730 | 14791.7
3732 | 13330 | 3732 | 14663
3734 | 13404 | 3734 | 14744.4
3736 | 13633 | 3736 | 14996.3
3738 | 13302 | 3738 | 14632.2
3740 | 13206 | 3740 | 14526.6
3742 | 13312 | 3742 | 14643.2
3744 | 13433 | 3744 | 14776.3
3746 | 13529 | 3746 | 14881.9
3748 | 13292 | 3748 | 14621.2
3750 | 13535 | 3750 | 14888.5
3752 | 13568 | 3752 | 14924.8
3754 | 13389 | 3754 | 14727.9
3756 | 13356 | 3756 | 14691.6
3758 | 13247 | 3758 | 14571.7
3760 | 13386 | 3760 | 14724.6
3762 | 13386 | 3762 | 14724.6
3764 | 13396 | 3764 | 14735.6
3766 | 13399 | 3766 | 14738.9
3768 | 13211 | 3768 | 14532.1
3770 | 13297 | 3770 | 14626.7
3772 | 13269 | 3772 | 14595.9
3774 | 13369 | 3774 | 14705.9
3776 | 13280 | 3776 | 14608
3778 | 13428 | 3778 | 14770.8
3780 | 13425 | 3780 | 14767.5
3782 | 13372 | 3782 | 14709.2
3784 | 13363 | 3784 | 14699.3
3786 | 13296 | 3786 | 14625.6
3788 | 13350 | 3788 | 14685
3790 | 13310 | 3790 | 14641
3792 | 13255 | 3792 | 14580.5
3794 | 13227 | 3794 | 14549.7
3796 | 13308 | 3796 | 14638.8
3798 | 13460 | 3798 | 14806
3800 | 13451 | 3800 | 14796.1
3802 | 13161 | 3802 | 14477.1
3804 | 12890 | 3804 | 14179
3806 | 13208 | 3806 | 14528.8
3808 | 13260 | 3808 | 14586
3810 | 13304 | 3810 | 14634.4
3812 | 13283 | 3812 | 14611.3
3814 | 13233 | 3814 | 14556.3
3816 | 13358 | 3816 | 14693.8
3818 | 13451 | 3818 | 14796.1
3820 | 13307 | 3820 | 14637.7
3822 | 13188 | 3822 | 14506.8
3824 | 13204 | 3824 | 14524.4
3826 | 13263 | 3826 | 14589.3
3828 | 13256 | 3828 | 14581.6
3830 | 13304 | 3830 | 14634.4
3832 | 13306 | 3832 | 14636.6
3834 | 13245 | 3834 | 14569.5
3837 | 13234 | 3837 | 14557.4
3839 | 13278 | 3839 | 14605.8
3841 | 13252 | 3841 | 14577.2
3843 | 13191 | 3843 | 14510.1
3845 | 13278 | 3845 | 14605.8
3847 | 13124 | 3847 | 14436.4
3849 | 13232 | 3849 | 14555.2
3851 | 13092 | 3851 | 14401.2
3853 | 12976 | 3853 | 14273.6
3855 | 13185 | 3855 | 14503.5
3857 | 13237 | 3857 | 14560.7
3859 | 13211 | 3859 | 14532.1
3861 | 13086 | 3861 | 14394.6
3863 | 13023 | 3863 | 14325.3
3865 | 12965 | 3865 | 14261.5
3867 | 13179 | 3867 | 14496.9
3869 | 13273 | 3869 | 14600.3
3871 | 13157 | 3871 | 14472.7
3873 | 13084 | 3873 | 14392.4
3875 | 13118 | 3875 | 14429.8
3877 | 13228 | 3877 | 14550.8
3879 | 13184 | 3879 | 14502.4
3881 | 13115 | 3881 | 14426.5
3883 | 12913 | 3883 | 14204.3
3885 | 12971 | 3885 | 14268.1
3888 | 13011 | 3888 | 14312.1
3890 | 13172 | 3890 | 14489.2
3892 | 12981 | 3892 | 14279.1
3894 | 13146 | 3894 | 14460.6
3896 | 13221 | 3896 | 14543.1
3898 | 13143 | 3898 | 14457.3
3900 | 13059 | 3900 | 14364.9
3902 | 13189 | 3902 | 14507.9
3904 | 13145 | 3904 | 14459.5
3906 | 13065 | 3906 | 14371.5
3908 | 13098 | 3908 | 14407.8
3910 | 13158 | 3910 | 14473.8
3912 | 13282 | 3912 | 14610.2
3914 | 13308 | 3914 | 14638.8
3916 | 13366 | 3916 | 14702.6
3918 | 13304 | 3918 | 14634.4
3920 | 13106 | 3920 | 14416.6
3923 | 13107 | 3923 | 14417.7
3925 | 13152 | 3925 | 14467.2
3927 | 13076 | 3927 | 14383.6
3929 | 13065 | 3929 | 14371.5
3931 | 13077 | 3931 | 14384.7
3933 | 13068 | 3933 | 14374.8
3935 | 13018 | 3935 | 14319.8
3937 | 12780 | 3937 | 14058
3939 | 12776 | 3939 | 14053.6
3941 | 12910 | 3941 | 14201
3943 | 13038 | 3943 | 14341.8
3945 | 12945 | 3945 | 14239.5
3947 | 12816 | 3947 | 14097.6
3950 | 12871 | 3950 | 14158.1
3952 | 12923 | 3952 | 14215.3
3954 | 12879 | 3954 | 14166.9
3956 | 12885 | 3956 | 14173.5
3958 | 12885 | 3958 | 14173.5
3960 | 12930 | 3960 | 14223
3962 | 12962 | 3962 | 14258.2
3964 | 12965 | 3964 | 14261.5
3966 | 12897 | 3966 | 14186.7
3968 | 12833 | 3968 | 14116.3
3970 | 12732 | 3970 | 14005.2
3973 | 12896 | 3973 | 14185.6
3975 | 12987 | 3975 | 14285.7
3977 | 12890 | 3977 | 14179
3979 | 13031 | 3979 | 14334.1
3981 | 13094 | 3981 | 14403.4
3983 | 13016 | 3983 | 14317.6
3985 | 13027 | 3985 | 14329.7
3987 | 12950 | 3987 | 14245
3989 | 12872 | 3989 | 14159.2
3991 | 12881 | 3991 | 14169.1
3994 | 12843 | 3994 | 14127.3
3996 | 12665 | 3996 | 13931.5
3998 | 12703 | 3998 | 13973.3
4000 | 12828 | 4000 | 14110.8
4002 | 12865 | 4002 | 14151.5
4004 | 12898 | 4004 | 14187.8
4006 | 12845 | 4006 | 14129.5
4008 | 12761 | 4008 | 14037.1
4010 | 12827 | 4010 | 14109.7
4013 | 12853 | 4013 | 14138.3
4015 | 12799 | 4015 | 14078.9
4017 | 12794 | 4017 | 14073.4
4019 | 12725 | 4019 | 13997.5
4021 | 12776 | 4021 | 14053.6
4023 | 12841 | 4023 | 14125.1
4025 | 12813 | 4025 | 14094.3
4027 | 12765 | 4027 | 14041.5
4030 | 12666 | 4030 | 13932.6
4032 | 12661 | 4032 | 13927.1
4034 | 12697 | 4034 | 13966.7
4036 | 12720 | 4036 | 13992
4038 | 12854 | 4038 | 14139.4
4040 | 12941 | 4040 | 14235.1
4042 | 12903 | 4042 | 14193.3
4044 | 12760 | 4044 | 14036
4047 | 12687 | 4047 | 13955.7
4049 | 12586 | 4049 | 13844.6
4051 | 12608 | 4051 | 13868.8
4053 | 12687 | 4053 | 13955.7
4055 | 12649 | 4055 | 13913.9
4057 | 12595 | 4057 | 13854.5
4059 | 12589 | 4059 | 13847.9
4062 | 12390 | 4062 | 13629
4064 | 12560 | 4064 | 13816
4066 | 12685 | 4066 | 13953.5
4068 | 12789 | 4068 | 14067.9
4070 | 12865 | 4070 | 14151.5
4072 | 12759 | 4072 | 14034.9
4074 | 12628 | 4074 | 13890.8
4077 | 12628 | 4077 | 13890.8
4079 | 12609 | 4079 | 13869.9
4081 | 12644 | 4081 | 13908.4
4083 | 12709 | 4083 | 13979.9
4085 | 12639 | 4085 | 13902.9
4087 | 12584 | 4087 | 13842.4
4089 | 12616 | 4089 | 13877.6
4092 | 12574 | 4092 | 13831.4
4094 | 12366 | 4094 | 13602.6
4096 | 12566 | 4096 | 13822.6
4098 | 12481 | 4098 | 13729.1
4100 | 12556 | 4100 | 13811.6
4102 | 12709 | 4102 | 13979.9
4105 | 12665 | 4105 | 13931.5
4107 | 12595 | 4107 | 13854.5
4109 | 12575 | 4109 | 13832.5
4111 | 12620 | 4111 | 13882
4113 | 12463 | 4113 | 13709.3
4115 | 12457 | 4115 | 13702.7
4118 | 12627 | 4118 | 13889.7
4120 | 12578 | 4120 | 13835.8
4122 | 12536 | 4122 | 13789.6
4124 | 12519 | 4124 | 13770.9
4126 | 12545 | 4126 | 13799.5
4128 | 12500 | 4128 | 13750
4131 | 12579 | 4131 | 13836.9
4133 | 12537 | 4133 | 13790.7
4135 | 12616 | 4135 | 13877.6
4137 | 12594 | 4137 | 13853.4
4139 | 12536 | 4139 | 13789.6
4141 | 12505 | 4141 | 13755.5
4144 | 12484 | 4144 | 13732.4
4146 | 12679 | 4146 | 13946.9
4148 | 12682 | 4148 | 13950.2
4150 | 12614 | 4150 | 13875.4
4152 | 12467 | 4152 | 13713.7
4155 | 12443 | 4155 | 13687.3
4157 | 12455 | 4157 | 13700.5
4159 | 12304 | 4159 | 13534.4
4161 | 12663 | 4161 | 13929.3
4163 | 12592 | 4163 | 13851.2
4165 | 12516 | 4165 | 13767.6
4168 | 12455 | 4168 | 13700.5
4170 | 12482 | 4170 | 13730.2
4172 | 12595 | 4172 | 13854.5
4174 | 12541 | 4174 | 13795.1
4176 | 12404 | 4176 | 13644.4
4179 | 12409 | 4179 | 13649.9
4181 | 12330 | 4181 | 13563
4183 | 12504 | 4183 | 13754.4
4185 | 12654 | 4185 | 13919.4
4187 | 12473 | 4187 | 13720.3
4190 | 12318 | 4190 | 13549.8
4192 | 12365 | 4192 | 13601.5
4194 | 12395 | 4194 | 13634.5
4196 | 12428 | 4196 | 13670.8
4198 | 12449 | 4198 | 13693.9
4201 | 12605 | 4201 | 13865.5
4203 | 12423 | 4203 | 13665.3
4205 | 12446 | 4205 | 13690.6
4207 | 12450 | 4207 | 13695
4210 | 12390 | 4210 | 13629
4212 | 12362 | 4212 | 13598.2
4214 | 12410 | 4214 | 13651
4216 | 12410 | 4216 | 13651
4218 | 12354 | 4218 | 13589.4
4221 | 12363 | 4221 | 13599.3
4223 | 12476 | 4223 | 13723.6
4225 | 12446 | 4225 | 13690.6
4227 | 12671 | 4227 | 13938.1
4230 | 12568 | 4230 | 13824.8
4232 | 12481 | 4232 | 13729.1
4234 | 12507 | 4234 | 13757.7
4236 | 12343 | 4236 | 13577.3
4238 | 12336 | 4238 | 13569.6
4241 | 12301 | 4241 | 13531.1
4243 | 12446 | 4243 | 13690.6
4245 | 12504 | 4245 | 13754.4
4247 | 12414 | 4247 | 13655.4
4250 | 12374 | 4250 | 13611.4
4252 | 12339 | 4252 | 13572.9
4254 | 12200 | 4254 | 13420
4256 | 12168 | 4256 | 13384.8
4259 | 12290 | 4259 | 13519
4261 | 12333 | 4261 | 13566.3
4263 | 12196 | 4263 | 13415.6
4265 | 12280 | 4265 | 13508
4268 | 12199 | 4268 | 13418.9
4270 | 11845 | 4270 | 13029.5
4272 | 12236 | 4272 | 13459.6
4274 | 12328 | 4274 | 13560.8
4276 | 12354 | 4276 | 13589.4
4279 | 12250 | 4279 | 13475
4281 | 12285 | 4281 | 13513.5
4283 | 12271 | 4283 | 13498.1
4285 | 12239 | 4285 | 13462.9
4288 | 12162 | 4288 | 13378.2
4290 | 12202 | 4290 | 13422.2
4292 | 12216 | 4292 | 13437.6
4295 | 12296 | 4295 | 13525.6
4297 | 12187 | 4297 | 13405.7
4299 | 12178 | 4299 | 13395.8
4301 | 12300 | 4301 | 13530
4304 | 12421 | 4304 | 13663.1
4306 | 12247 | 4306 | 13471.7
4308 | 12189 | 4308 | 13407.9
4310 | 12219 | 4310 | 13440.9
4313 | 12042 | 4313 | 13246.2
4315 | 12142 | 4315 | 13356.2
4317 | 12203 | 4317 | 13423.3
4319 | 12428 | 4319 | 13670.8
4322 | 12125 | 4322 | 13337.5
4324 | 12112 | 4324 | 13323.2
4326 | 12187 | 4326 | 13405.7
4329 | 12298 | 4329 | 13527.8
4331 | 12326 | 4331 | 13558.6
4333 | 12192 | 4333 | 13411.2
4335 | 12141 | 4335 | 13355.1
4338 | 12231 | 4338 | 13454.1
4340 | 12171 | 4340 | 13388.1
4342 | 11964 | 4342 | 13160.4
4344 | 11866 | 4344 | 13052.6
4347 | 12072 | 4347 | 13279.2
4349 | 12326 | 4349 | 13558.6
4351 | 12243 | 4351 | 13467.3
4354 | 12188 | 4354 | 13406.8
4356 | 12146 | 4356 | 13360.6
4358 | 11897 | 4358 | 13086.7
4360 | 12150 | 4360 | 13365
4363 | 12240 | 4363 | 13464
4365 | 12203 | 4365 | 13423.3
4367 | 12009 | 4367 | 13209.9
4370 | 11959 | 4370 | 13154.9
4372 | 12248 | 4372 | 13472.8
4374 | 12291 | 4374 | 13520.1
4377 | 12246 | 4377 | 13470.6
4379 | 12139 | 4379 | 13352.9
4381 | 11889 | 4381 | 13077.9
4383 | 12068 | 4383 | 13274.8
4386 | 11971 | 4386 | 13168.1
4388 | 12093 | 4388 | 13302.3
4390 | 12162 | 4390 | 13378.2
4393 | 11962 | 4393 | 13158.2
4395 | 11907 | 4395 | 13097.7
4397 | 11924 | 4397 | 13116.4
4400 | 11949 | 4400 | 13143.9
4402 | 11971 | 4402 | 13168.1
4404 | 12013 | 4404 | 13214.3
4406 | 12032 | 4406 | 13235.2
4409 | 12055 | 4409 | 13260.5
4411 | 11976 | 4411 | 13173.6
4413 | 12022 | 4413 | 13224.2
4416 | 12022 | 4416 | 13224.2
4418 | 11967 | 4418 | 13163.7
4420 | 11942 | 4420 | 13136.2
4423 | 11931 | 4423 | 13124.1
4425 | 12010 | 4425 | 13211
4427 | 11921 | 4427 | 13113.1
4430 | 11992 | 4430 | 13191.2
4432 | 11982 | 4432 | 13180.2
4434 | 11909 | 4434 | 13099.9
4437 | 12007 | 4437 | 13207.7
4439 | 11993 | 4439 | 13192.3
4441 | 12104 | 4441 | 13314.4
4444 | 12153 | 4444 | 13368.3
4446 | 11989 | 4446 | 13187.9
4448 | 12079 | 4448 | 13286.9
4451 | 11913 | 4451 | 13104.3
4453 | 11826 | 4453 | 13008.6
4455 | 11750 | 4455 | 12925
4458 | 11852 | 4458 | 13037.2
4460 | 11781 | 4460 | 12959.1
4462 | 11781 | 4462 | 12959.1
4465 | 11838 | 4465 | 13021.8
4467 | 11971 | 4467 | 13168.1
4469 | 12082 | 4469 | 13290.2
4472 | 11547 | 4472 | 12701.7
4474 | 11570 | 4474 | 12727
4476 | 11874 | 4476 | 13061.4
4479 | 11943 | 4479 | 13137.3
4481 | 11862 | 4481 | 13048.2
4483 | 11783 | 4483 | 12961.3
4486 | 11849 | 4486 | 13033.9
4488 | 11705 | 4488 | 12875.5
4491 | 11889 | 4491 | 13077.9
4493 | 11903 | 4493 | 13093.3
4495 | 11825 | 4495 | 13007.5
4498 | 11920 | 4498 | 13112
4500 | 11890 | 4500 | 13079
4502 | 11900 | 4502 | 13090
4505 | 11797 | 4505 | 12976.7
4507 | 11811 | 4507 | 12992.1
4509 | 11760 | 4509 | 12936
4512 | 11783 | 4512 | 12961.3
4514 | 11735 | 4514 | 12908.5
4517 | 11770 | 4517 | 12947
4519 | 11813 | 4519 | 12994.3
4521 | 11837 | 4521 | 13020.7
4524 | 11681 | 4524 | 12849.1
4526 | 11675 | 4526 | 12842.5
4528 | 11764 | 4528 | 12940.4
4531 | 11707 | 4531 | 12877.7
4533 | 11776 | 4533 | 12953.6
4536 | 11746 | 4536 | 12920.6
4538 | 11735 | 4538 | 12908.5
4540 | 11604 | 4540 | 12764.4
4543 | 11704 | 4543 | 12874.4
4545 | 11606 | 4545 | 12766.6
4547 | 11400 | 4547 | 12540
4550 | 11475 | 4550 | 12622.5
4552 | 11745 | 4552 | 12919.5
4555 | 11844 | 4555 | 13028.4
4557 | 11819 | 4557 | 13000.9
4559 | 11690 | 4559 | 12859
4562 | 11770 | 4562 | 12947
4564 | 11769 | 4564 | 12945.9
4567 | 11795 | 4567 | 12974.5
4569 | 11671 | 4569 | 12838.1
4571 | 11622 | 4571 | 12784.2
4574 | 11601 | 4574 | 12761.1
4576 | 11667 | 4576 | 12833.7
4579 | 11710 | 4579 | 12881
4581 | 11810 | 4581 | 12991
4583 | 11724 | 4583 | 12896.4
4586 | 11773 | 4586 | 12950.3
4588 | 11861 | 4588 | 13047.1
4591 | 11807 | 4591 | 12987.7
4593 | 11719 | 4593 | 12890.9
4595 | 11656 | 4595 | 12821.6
4598 | 11625 | 4598 | 12787.5
4600 | 11682 | 4600 | 12850.2
4603 | 11893 | 4603 | 13082.3
4605 | 11799 | 4605 | 12978.9
4607 | 11629 | 4607 | 12791.9
4610 | 11634 | 4610 | 12797.4
4612 | 11514 | 4612 | 12665.4
4615 | 11540 | 4615 | 12694
4617 | 11656 | 4617 | 12821.6
4619 | 11779 | 4619 | 12956.9
4622 | 11554 | 4622 | 12709.4
4624 | 11522 | 4624 | 12674.2
4627 | 11544 | 4627 | 12698.4
4629 | 11597 | 4629 | 12756.7
4632 | 11601 | 4632 | 12761.1
4634 | 11541 | 4634 | 12695.1
4636 | 11637 | 4636 | 12800.7
4639 | 11530 | 4639 | 12683
4641 | 11232 | 4641 | 12355.2
4644 | 11619 | 4644 | 12780.9
4646 | 11526 | 4646 | 12678.6
4649 | 11538 | 4649 | 12691.8
4651 | 11593 | 4651 | 12752.3
4653 | 11551 | 4653 | 12706.1
4656 | 11543 | 4656 | 12697.3
4658 | 11541 | 4658 | 12695.1
4661 | 11593 | 4661 | 12752.3
4663 | 11616 | 4663 | 12777.6
4666 | 11661 | 4666 | 12827.1
4668 | 11788 | 4668 | 12966.8
4671 | 11663 | 4671 | 12829.3
4673 | 11736 | 4673 | 12909.6
4675 | 11828 | 4675 | 13010.8
4678 | 11679 | 4678 | 12846.9
4680 | 11622 | 4680 | 12784.2
4683 | 11549 | 4683 | 12703.9
4685 | 11554 | 4685 | 12709.4
4688 | 11581 | 4688 | 12739.1
4690 | 11635 | 4690 | 12798.5
4693 | 11491 | 4693 | 12640.1
4695 | 11363 | 4695 | 12499.3
4698 | 11334 | 4698 | 12467.4
4700 | 11493 | 4700 | 12642.3
4702 | 11459 | 4702 | 12604.9
4705 | 11540 | 4705 | 12694
4707 | 11299 | 4707 | 12428.9
4710 | 11575 | 4710 | 12732.5
4712 | 11641 | 4712 | 12805.1
4715 | 11552 | 4715 | 12707.2
4717 | 11519 | 4717 | 12670.9
4720 | 11369 | 4720 | 12505.9
4722 | 11404 | 4722 | 12544.4
4725 | 11489 | 4725 | 12637.9
4727 | 11439 | 4727 | 12582.9
4730 | 11352 | 4730 | 12487.2
4732 | 11379 | 4732 | 12516.9
4735 | 11475 | 4735 | 12622.5
4737 | 11446 | 4737 | 12590.6
4740 | 11462 | 4740 | 12608.2
4742 | 11790 | 4742 | 12969
4745 | 11828 | 4745 | 13010.8
4747 | 11706 | 4747 | 12876.6
4750 | 11524 | 4750 | 12676.4
4752 | 11375 | 4752 | 12512.5
4754 | 11275 | 4754 | 12402.5
4757 | 11481 | 4757 | 12629.1
4759 | 11582 | 4759 | 12740.2
4762 | 11565 | 4762 | 12721.5
4764 | 11446 | 4764 | 12590.6
4767 | 11401 | 4767 | 12541.1
4769 | 11354 | 4769 | 12489.4
4772 | 11380 | 4772 | 12518
4774 | 11382 | 4774 | 12520.2
4777 | 11472 | 4777 | 12619.2
4779 | 11467 | 4779 | 12613.7
4782 | 11425 | 4782 | 12567.5
4784 | 11404 | 4784 | 12544.4
4787 | 11327 | 4787 | 12459.7
4789 | 11271 | 4789 | 12398.1
4792 | 11179 | 4792 | 12296.9
4794 | 11365 | 4794 | 12501.5
4797 | 11465 | 4797 | 12611.5
4799 | 11339 | 4799 | 12472.9
4802 | 11269 | 4802 | 12395.9
4804 | 11315 | 4804 | 12446.5
4807 | 11533 | 4807 | 12686.3
4810 | 11284 | 4810 | 12412.4
4812 | 11420 | 4812 | 12562
4815 | 11254 | 4815 | 12379.4
4817 | 11177 | 4817 | 12294.7
4820 | 11292 | 4820 | 12421.2
4822 | 11334 | 4822 | 12467.4
4825 | 11317 | 4825 | 12448.7
4827 | 11211 | 4827 | 12332.1
4830 | 11282 | 4830 | 12410.2
4832 | 11410 | 4832 | 12551
4835 | 11325 | 4835 | 12457.5
4837 | 11306 | 4837 | 12436.6
4840 | 11287 | 4840 | 12415.7
4842 | 11313 | 4842 | 12444.3
4845 | 11221 | 4845 | 12343.1
4847 | 11180 | 4847 | 12298
4850 | 11246 | 4850 | 12370.6
4852 | 11442 | 4852 | 12586.2
4855 | 11402 | 4855 | 12542.2
4858 | 11350 | 4858 | 12485
4860 | 11319 | 4860 | 12450.9
4863 | 11233 | 4863 | 12356.3
4865 | 11147 | 4865 | 12261.7
4868 | 11230 | 4868 | 12353
4870 | 11264 | 4870 | 12390.4
4873 | 11259 | 4873 | 12384.9
4875 | 11334 | 4875 | 12467.4
4878 | 11302 | 4878 | 12432.2
4880 | 11095 | 4880 | 12204.5
4883 | 11207 | 4883 | 12327.7
4886 | 11112 | 4886 | 12223.2
4888 | 11254 | 4888 | 12379.4
4891 | 11289 | 4891 | 12417.9
4893 | 11256 | 4893 | 12381.6
4896 | 11157 | 4896 | 12272.7
4898 | 11026 | 4898 | 12128.6
4901 | 11061 | 4901 | 12167.1
4903 | 11043 | 4903 | 12147.3
4906 | 10846 | 4906 | 11930.6
4909 | 11237 | 4909 | 12360.7
4911 | 11118 | 4911 | 12229.8
4914 | 11314 | 4914 | 12445.4
4916 | 11289 | 4916 | 12417.9
4919 | 11274 | 4919 | 12401.4
4921 | 11248 | 4921 | 12372.8
4924 | 11230 | 4924 | 12353
4927 | 11227 | 4927 | 12349.7
4929 | 11320 | 4929 | 12452
4932 | 11189 | 4932 | 12307.9
4934 | 11283 | 4934 | 12411.3
4937 | 11169 | 4937 | 12285.9
4939 | 11142 | 4939 | 12256.2
4942 | 11175 | 4942 | 12292.5
4945 | 11113 | 4945 | 12224.3
4947 | 11213 | 4947 | 12334.3
4950 | 11205 | 4950 | 12325.5
4952 | 11107 | 4952 | 12217.7
4955 | 11051 | 4955 | 12156.1
4958 | 10969 | 4958 | 12065.9
4960 | 11034 | 4960 | 12137.4
4963 | 11052 | 4963 | 12157.2
4965 | 11145 | 4965 | 12259.5
4968 | 11117 | 4968 | 12228.7
4971 | 11125 | 4971 | 12237.5
4973 | 11080 | 4973 | 12188
4976 | 10977 | 4976 | 12074.7
4978 | 11082 | 4978 | 12190.2
4981 | 11184 | 4981 | 12302.4
4984 | 11127 | 4984 | 12239.7
4986 | 10907 | 4986 | 11997.7
4989 | 10983 | 4989 | 12081.3
4991 | 10949 | 4991 | 12043.9
4994 | 10898 | 4994 | 11987.8
4997 | 10965 | 4997 | 12061.5
4999 | 10993 | 4999 | 12092.3
5002 | 11019 | 5002 | 12120.9
5004 | 11060 | 5004 | 12166
5007 | 10984 | 5007 | 12082.4
5010 | 11079 | 5010 | 12186.9
5012 | 10940 | 5012 | 12034
5015 | 11071 | 5015 | 12178.1
5018 | 10869 | 5018 | 11955.9
5020 | 11024 | 5020 | 12126.4
5023 | 10888 | 5023 | 11976.8
5025 | 10836 | 5025 | 11919.6
5028 | 10878 | 5028 | 11965.8
5031 | 10894 | 5031 | 11983.4
5033 | 10830 | 5033 | 11913
5036 | 10917 | 5036 | 12008.7
5039 | 10890 | 5039 | 11979
5041 | 10904 | 5041 | 11994.4
5044 | 11024 | 5044 | 12126.4
5046 | 11011 | 5046 | 12112.1
5049 | 10946 | 5049 | 12040.6
5052 | 10819 | 5052 | 11900.9
5054 | 10998 | 5054 | 12097.8
5057 | 11249 | 5057 | 12373.9
5060 | 11174 | 5060 | 12291.4
5062 | 11042 | 5062 | 12146.2
5065 | 10906 | 5065 | 11996.6
5068 | 11029 | 5068 | 12131.9
5070 | 11108 | 5070 | 12218.8
5073 | 10946 | 5073 | 12040.6
5075 | 10970 | 5075 | 12067
5078 | 10989 | 5078 | 12087.9
5081 | 10663 | 5081 | 11729.3
5083 | 10673 | 5083 | 11740.3
5086 | 10804 | 5086 | 11884.4
5089 | 11027 | 5089 | 12129.7
5091 | 11099 | 5091 | 12208.9
5094 | 11175 | 5094 | 12292.5
5097 | 11049 | 5097 | 12153.9
5099 | 11020 | 5099 | 12122
5102 | 11040 | 5102 | 12144
5105 | 10793 | 5105 | 11872.3
5107 | 10804 | 5107 | 11884.4
5110 | 10917 | 5110 | 12008.7
5113 | 10984 | 5113 | 12082.4
5115 | 10963 | 5115 | 12059.3
5118 | 10970 | 5118 | 12067
5121 | 11005 | 5121 | 12105.5
5123 | 10969 | 5123 | 12065.9
5126 | 11145 | 5126 | 12259.5
5129 | 10972 | 5129 | 12069.2
5131 | 10935 | 5131 | 12028.5
5134 | 10798 | 5134 | 11877.8
5137 | 10473 | 5137 | 11520.3
5139 | 10627 | 5139 | 11689.7
5142 | 10634 | 5142 | 11697.4
5145 | 10724 | 5145 | 11796.4
5148 | 10945 | 5148 | 12039.5
5150 | 10856 | 5150 | 11941.6
5153 | 10896 | 5153 | 11985.6
5156 | 10800 | 5156 | 11880
5158 | 10808 | 5158 | 11888.8
5161 | 10830 | 5161 | 11913
5164 | 10635 | 5164 | 11698.5
5166 | 10431 | 5166 | 11474.1
5169 | 10815 | 5169 | 11896.5
5172 | 10623 | 5172 | 11685.3
5174 | 10672 | 5174 | 11739.2
5177 | 10610 | 5177 | 11671
5180 | 10602 | 5180 | 11662.2
5183 | 10667 | 5183 | 11733.7
5185 | 10768 | 5185 | 11844.8
5188 | 10693 | 5188 | 11762.3
5191 | 10916 | 5191 | 12007.6
5193 | 10953 | 5193 | 12048.3
5196 | 10821 | 5196 | 11903.1
5199 | 10791 | 5199 | 11870.1
5201 | 10696 | 5201 | 11765.6
5204 | 10602 | 5204 | 11662.2
5207 | 10666 | 5207 | 11732.6
5210 | 10690 | 5210 | 11759
5212 | 10616 | 5212 | 11677.6
5215 | 10602 | 5215 | 11662.2
5218 | 10645 | 5218 | 11709.5
5221 | 10569 | 5221 | 11625.9
5223 | 10491 | 5223 | 11540.1
5226 | 10645 | 5226 | 11709.5
5229 | 10640 | 5229 | 11704
5231 | 10696 | 5231 | 11765.6
5234 | 10592 | 5234 | 11651.2
5237 | 10722 | 5237 | 11794.2
5240 | 10640 | 5240 | 11704
5242 | 10603 | 5242 | 11663.3
5245 | 10438 | 5245 | 11481.8
5248 | 10612 | 5248 | 11673.2
5251 | 10739 | 5251 | 11812.9
5253 | 10573 | 5253 | 11630.3
5256 | 10527 | 5256 | 11579.7
5259 | 10600 | 5259 | 11660
5262 | 10600 | 5262 | 11660
5264 | 10590 | 5264 | 11649
5267 | 10576 | 5267 | 11633.6
5270 | 10587 | 5270 | 11645.7
5272 | 10620 | 5272 | 11682
5275 | 10629 | 5275 | 11691.9
5278 | 10543 | 5278 | 11597.3
5281 | 10491 | 5281 | 11540.1
5284 | 10557 | 5284 | 11612.7
5286 | 10517 | 5286 | 11568.7
5289 | 10511 | 5289 | 11562.1
5292 | 10576 | 5292 | 11633.6
5295 | 10386 | 5295 | 11424.6
5297 | 10604 | 5297 | 11664.4
5300 | 10753 | 5300 | 11828.3
5303 | 10817 | 5303 | 11898.7
5306 | 10661 | 5306 | 11727.1
5308 | 10662 | 5308 | 11728.2
5311 | 10540 | 5311 | 11594
5314 | 10556 | 5314 | 11611.6
5317 | 10358 | 5317 | 11393.8
5319 | 10578 | 5319 | 11635.8
5322 | 10607 | 5322 | 11667.7
5325 | 10534 | 5325 | 11587.4
5328 | 10703 | 5328 | 11773.3
5331 | 10585 | 5331 | 11643.5
5333 | 10490 | 5333 | 11539
5336 | 10531 | 5336 | 11584.1
5339 | 10553 | 5339 | 11608.3
5342 | 10668 | 5342 | 11734.8
5344 | 10753 | 5344 | 11828.3
5347 | 10665 | 5347 | 11731.5
5350 | 10639 | 5350 | 11702.9
5353 | 10485 | 5353 | 11533.5
5356 | 10514 | 5356 | 11565.4
5358 | 10300 | 5358 | 11330
5361 | 10299 | 5361 | 11328.9
5364 | 10332 | 5364 | 11365.2
5367 | 10409 | 5367 | 11449.9
5370 | 10501 | 5370 | 11551.1
5372 | 10495 | 5372 | 11544.5
5375 | 10362 | 5375 | 11398.2
5378 | 10373 | 5378 | 11410.3
5381 | 10458 | 5381 | 11503.8
5384 | 10422 | 5384 | 11464.2
5386 | 10366 | 5386 | 11402.6
5389 | 10217 | 5389 | 11238.7
5392 | 10479 | 5392 | 11526.9
5395 | 10396 | 5395 | 11435.6
5398 | 10416 | 5398 | 11457.6
5400 | 10416 | 5400 | 11457.6
5403 | 10359 | 5403 | 11394.9
5406 | 10339 | 5406 | 11372.9
5409 | 10456 | 5409 | 11501.6
5412 | 10520 | 5412 | 11572
5414 | 10442 | 5414 | 11486.2
5417 | 10453 | 5417 | 11498.3
5420 | 10517 | 5420 | 11568.7
5423 | 10484 | 5423 | 11532.4
5426 | 10377 | 5426 | 11414.7
5429 | 10287 | 5429 | 11315.7
5431 | 10354 | 5431 | 11389.4
5434 | 10454 | 5434 | 11499.4
5437 | 10405 | 5437 | 11445.5
5440 | 10480 | 5440 | 11528
5443 | 10640 | 5443 | 11704
5446 | 10623 | 5446 | 11685.3
5448 | 10631 | 5448 | 11694.1
5451 | 10578 | 5451 | 11635.8
5454 | 10531 | 5454 | 11584.1
5457 | 10570 | 5457 | 11627
5460 | 10585 | 5460 | 11643.5
5463 | 10635 | 5463 | 11698.5
5465 | 10556 | 5465 | 11611.6
5468 | 10437 | 5468 | 11480.7
5471 | 9951.1 | 5471 | 10946.21
5474 | 9791.8 | 5474 | 10770.98
5477 | 10320 | 5477 | 11352
5480 | 10500 | 5480 | 11550
5483 | 10450 | 5483 | 11495
5485 | 10141 | 5485 | 11155.1
5488 | 10075 | 5488 | 11082.5
5491 | 10234 | 5491 | 11257.4
5494 | 10061 | 5494 | 11067.1
5497 | 10431 | 5497 | 11474.1
5500 | 10354 | 5500 | 11389.4
5503 | 10333 | 5503 | 11366.3
5505 | 10344 | 5505 | 11378.4
5508 | 10294 | 5508 | 11323.4
5511 | 10214 | 5511 | 11235.4
5514 | 10273 | 5514 | 11300.3
5517 | 10361 | 5517 | 11397.1
5520 | 10222 | 5520 | 11244.2
5523 | 10352 | 5523 | 11387.2
5526 | 10228 | 5526 | 11250.8
5528 | 10121 | 5528 | 11133.1
5531 | 10204 | 5531 | 11224.4
5534 | 10327 | 5534 | 11359.7
5537 | 10124 | 5537 | 11136.4
5540 | 10252 | 5540 | 11277.2
5543 | 10251 | 5543 | 11276.1
5546 | 10250 | 5546 | 11275
5549 | 10195 | 5549 | 11214.5
5551 | 10227 | 5551 | 11249.7
5554 | 10170 | 5554 | 11187
5557 | 10096 | 5557 | 11105.6
5560 | 10094 | 5560 | 11103.4
5563 | 10195 | 5563 | 11214.5
5566 | 10045 | 5566 | 11049.5
5569 | 10134 | 5569 | 11147.4
5572 | 10381 | 5572 | 11419.1
5575 | 10329 | 5575 | 11361.9
5578 | 10299 | 5578 | 11328.9
5580 | 10233 | 5580 | 11256.3
5583 | 10239 | 5583 | 11262.9
5586 | 10329 | 5586 | 11361.9
5589 | 10362 | 5589 | 11398.2
5592 | 10530 | 5592 | 11583
5595 | 10241 | 5595 | 11265.1
5598 | 10227 | 5598 | 11249.7
5601 | 10270 | 5601 | 11297
5604 | 10083 | 5604 | 11091.3
5607 | 10153 | 5607 | 11168.3
5610 | 10159 | 5610 | 11174.9
5612 | 10139 | 5612 | 11152.9
5615 | 9990.5 | 5615 | 10989.55
5618 | 10215 | 5618 | 11236.5
5621 | 10213 | 5621 | 11234.3
5624 | 10066 | 5624 | 11072.6
5627 | 10050 | 5627 | 11055
5630 | 10161 | 5630 | 11177.1
5633 | 10426 | 5633 | 11468.6
5636 | 10326 | 5636 | 11358.6
5639 | 10055 | 5639 | 11060.5
5642 | 10045 | 5642 | 11049.5
5645 | 9938.5 | 5645 | 10932.35
5648 | 10129 | 5648 | 11141.9
5651 | 10115 | 5651 | 11126.5
5653 | 10097 | 5653 | 11106.7
5656 | 10027 | 5656 | 11029.7
5659 | 10005 | 5659 | 11005.5
5662 | 9917.1 | 5662 | 10908.81
5665 | 10062 | 5665 | 11068.2
5668 | 9971.1 | 5668 | 10968.21
5671 | 10033 | 5671 | 11036.3
5674 | 10088 | 5674 | 11096.8
5677 | 10165 | 5677 | 11181.5
5680 | 10203 | 5680 | 11223.3
5683 | 10148 | 5683 | 11162.8
5686 | 10301 | 5686 | 11331.1
5689 | 9905.6 | 5689 | 10896.16
5692 | 10003 | 5692 | 11003.3
5695 | 10190 | 5695 | 11209
5698 | 10141 | 5698 | 11155.1
5701 | 10092 | 5701 | 11101.2
5704 | 9970.2 | 5704 | 10967.22
5707 | 9920 | 5707 | 10912
5710 | 10147 | 5710 | 11161.7
5713 | 10053 | 5713 | 11058.3
5716 | 10030 | 5716 | 11033
5719 | 10079 | 5719 | 11086.9
5721 | 10078 | 5721 | 11085.8
5724 | 9971.3 | 5724 | 10968.43
5727 | 10003 | 5727 | 11003.3
5730 | 10048 | 5730 | 11052.8
5733 | 10018 | 5733 | 11019.8
5736 | 10097 | 5736 | 11106.7
5739 | 10081 | 5739 | 11089.1
5742 | 10055 | 5742 | 11060.5
5745 | 10171 | 5745 | 11188.1
5748 | 10033 | 5748 | 11036.3
5751 | 10174 | 5751 | 11191.4
5754 | 10127 | 5754 | 11139.7
5757 | 9998.1 | 5757 | 10997.91
5760 | 9961.4 | 5760 | 10957.54
5763 | 9842.4 | 5763 | 10826.64
5766 | 9978.6 | 5766 | 10976.46
5769 | 10071 | 5769 | 11078.1
5772 | 10008 | 5772 | 11008.8
5775 | 9896.9 | 5775 | 10886.59
5778 | 9788.1 | 5778 | 10766.91
5781 | 9975.3 | 5781 | 10972.83
5784 | 9999.1 | 5784 | 10999.01
5787 | 9863.1 | 5787 | 10849.41
5790 | 9902.8 | 5790 | 10893.08
5793 | 9958.3 | 5793 | 10954.13
5796 | 9845.6 | 5796 | 10830.16
5799 | 9765.5 | 5799 | 10742.05
5802 | 10102 | 5802 | 11112.2
5805 | 10087 | 5805 | 11095.7
5808 | 9921.9 | 5808 | 10914.09
5811 | 9845.3 | 5811 | 10829.83
5814 | 10063 | 5814 | 11069.3
5817 | 9969 | 5817 | 10965.9
5820 | 9952.1 | 5820 | 10947.31
5823 | 9953.3 | 5823 | 10948.63
5826 | 9955.3 | 5826 | 10950.83
5830 | 9880 | 5830 | 10868
5833 | 9918.7 | 5833 | 10910.57
5836 | 9906.6 | 5836 | 10897.26
5839 | 9757.5 | 5839 | 10733.25
5842 | 9753.1 | 5842 | 10728.41
5845 | 9790.8 | 5845 | 10769.88
5848 | 9820.3 | 5848 | 10802.33
5851 | 9813.2 | 5851 | 10794.52
5854 | 9824 | 5854 | 10806.4
5857 | 9997.9 | 5857 | 10997.69
5860 | 9826.7 | 5860 | 10809.37
5863 | 9818.1 | 5863 | 10799.91
5866 | 9848.1 | 5866 | 10832.91
5869 | 9774.6 | 5869 | 10752.06
5872 | 9823.7 | 5872 | 10806.07
5875 | 9807.3 | 5875 | 10788.03
5878 | 9835.9 | 5878 | 10819.49
5881 | 9789.2 | 5881 | 10768.12
5884 | 9833.4 | 5884 | 10816.74
5887 | 9605.7 | 5887 | 10566.27
5890 | 9898.3 | 5890 | 10888.13
5893 | 9819.9 | 5893 | 10801.89
5897 | 9700.8 | 5897 | 10670.88
5900 | 9415.6 | 5900 | 10357.16
5903 | 9794.1 | 5903 | 10773.51
5906 | 9602.5 | 5906 | 10562.75
5909 | 9831.6 | 5909 | 10814.76
5912 | 9753.7 | 5912 | 10729.07
5915 | 9802.8 | 5915 | 10783.08
5918 | 9995.8 | 5918 | 10995.38
5921 | 10004 | 5921 | 11004.4
5924 | 9863.9 | 5924 | 10850.29
5927 | 9812.1 | 5927 | 10793.31
5930 | 9724.3 | 5930 | 10696.73
5933 | 9730.1 | 5933 | 10703.11
5936 | 9722.1 | 5936 | 10694.31
5940 | 9740.2 | 5940 | 10714.22
5943 | 9821.7 | 5943 | 10803.87
5946 | 10005 | 5946 | 11005.5
5949 | 9802.6 | 5949 | 10782.86
5952 | 9979.1 | 5952 | 10977.01
5955 | 9825.4 | 5955 | 10807.94
5958 | 9739.4 | 5958 | 10713.34
5961 | 9740.6 | 5961 | 10714.66
5964 | 9738.8 | 5964 | 10712.68
5967 | 9735.3 | 5967 | 10708.83
5970 | 9801.7 | 5970 | 10781.87
5974 | 9617 | 5974 | 10578.7
5977 | 9644.2 | 5977 | 10608.62
5980 | 9664.9 | 5980 | 10631.39
5983 | 9717 | 5983 | 10688.7
5986 | 9649.9 | 5986 | 10614.89
5989 | 9644.3 | 5989 | 10608.73
5992 | 9734.1 | 5992 | 10707.51
5995 | 9722 | 5995 | 10694.2
5998 | 9834.2 | 5998 | 10817.62
6002 | 9814 | 6002 | 10795.4
6005 | 9742.3 | 6005 | 10716.53
6008 | 9633 | 6008 | 10596.3
6011 | 9578.1 | 6011 | 10535.91
6014 | 9656.5 | 6014 | 10622.15
6017 | 9606.4 | 6017 | 10567.04
6020 | 9597.6 | 6020 | 10557.36
6023 | 9497.8 | 6023 | 10447.58
6026 | 9602.3 | 6026 | 10562.53
6030 | 9594.3 | 6030 | 10553.73
6033 | 9610.4 | 6033 | 10571.44
6036 | 9714.4 | 6036 | 10685.84
6039 | 9748.8 | 6039 | 10723.68
6042 | 9748.7 | 6042 | 10723.57
6045 | 9587.4 | 6045 | 10546.14
6048 | 9703.2 | 6048 | 10673.52
6052 | 9507.3 | 6052 | 10458.03
6055 | 9468.5 | 6055 | 10415.35
6058 | 9562.2 | 6058 | 10518.42
6061 | 9487.4 | 6061 | 10436.14
6064 | 9521.8 | 6064 | 10473.98
6067 | 9377.9 | 6067 | 10315.69
6070 | 9295.1 | 6070 | 10224.61
6074 | 9567.4 | 6074 | 10524.14
6077 | 9813.2 | 6077 | 10794.52
6080 | 9696.2 | 6080 | 10665.82
6083 | 9648.1 | 6083 | 10612.91
6086 | 9428.7 | 6086 | 10371.57
6089 | 9507.6 | 6089 | 10458.36
6093 | 9545.6 | 6093 | 10500.16
6096 | 9574.9 | 6096 | 10532.39
6099 | 9673.9 | 6099 | 10641.29
6102 | 9633.8 | 6102 | 10597.18
6105 | 9441.8 | 6105 | 10385.98
6108 | 9629.6 | 6108 | 10592.56
6112 | 9619.8 | 6112 | 10581.78
6115 | 9372.7 | 6115 | 10309.97
6118 | 9537.3 | 6118 | 10491.03
6121 | 9614.2 | 6121 | 10575.62
6124 | 9577.2 | 6124 | 10534.92
6127 | 9497.2 | 6127 | 10446.92
6131 | 9461.6 | 6131 | 10407.76
6134 | 9394 | 6134 | 10333.4
6137 | 9456.5 | 6137 | 10402.15
6140 | 9604.7 | 6140 | 10565.17
6143 | 9511.2 | 6143 | 10462.32
6146 | 9532.2 | 6146 | 10485.42
6150 | 9501.8 | 6150 | 10451.98
6153 | 9498.2 | 6153 | 10448.02
6156 | 9033.7 | 6156 | 9937.07
6159 | 9165 | 6159 | 10081.5
6162 | 9618.7 | 6162 | 10580.57
6166 | 9723.3 | 6166 | 10695.63
6169 | 9760.4 | 6169 | 10736.44
6172 | 9695.8 | 6172 | 10665.38
6175 | 9643.2 | 6175 | 10607.52
6178 | 9527.3 | 6178 | 10480.03
6182 | 9469.7 | 6182 | 10416.67
6185 | 9537 | 6185 | 10490.7
6188 | 9476.3 | 6188 | 10423.93
6191 | 9464.8 | 6191 | 10411.28
6194 | 9483.7 | 6194 | 10432.07
6198 | 9399.2 | 6198 | 10339.12
6201 | 9312.5 | 6201 | 10243.75
6204 | 9450.6 | 6204 | 10395.66
6207 | 9302.7 | 6207 | 10232.97
6211 | 9389.1 | 6211 | 10328.01
6214 | 9402.5 | 6214 | 10342.75
6217 | 9408.8 | 6217 | 10349.68
6220 | 9522.2 | 6220 | 10474.42
6223 | 9473.4 | 6223 | 10420.74
6227 | 9449.4 | 6227 | 10394.34
6230 | 9442 | 6230 | 10386.2
6233 | 9446.2 | 6233 | 10390.82
6236 | 9377.7 | 6236 | 10315.47
6240 | 9441.8 | 6240 | 10385.98
6243 | 9436.5 | 6243 | 10380.15
6246 | 9315.9 | 6246 | 10247.49
6249 | 9264.4 | 6249 | 10190.84
6253 | 9283.3 | 6253 | 10211.63
6256 | 9365.9 | 6256 | 10302.49
6259 | 9243 | 6259 | 10167.3
6262 | 9432.4 | 6262 | 10375.64
6266 | 9299.9 | 6266 | 10229.89
6269 | 9288.8 | 6269 | 10217.68
6272 | 9169.2 | 6272 | 10086.12
6275 | 9109.4 | 6275 | 10020.34
6279 | 9356.6 | 6279 | 10292.26
6282 | 9187.6 | 6282 | 10106.36
6285 | 9220.3 | 6285 | 10142.33
6288 | 9262.3 | 6288 | 10188.53
6292 | 9509.7 | 6292 | 10460.67
6295 | 9316.1 | 6295 | 10247.71
6298 | 9404.3 | 6298 | 10344.73
6301 | 9329.9 | 6301 | 10262.89
6305 | 9260.9 | 6305 | 10186.99
6308 | 8841.8 | 6308 | 9725.98
6311 | 8934.6 | 6311 | 9828.06
6314 | 9318.2 | 6314 | 10250.02
6318 | 9617.8 | 6318 | 10579.58
6321 | 9460.1 | 6321 | 10406.11
6324 | 9001.6 | 6324 | 9901.76
6328 | 9237.4 | 6328 | 10161.14
6331 | 9182.2 | 6331 | 10100.42
6334 | 9561.8 | 6334 | 10517.98
6337 | 9453.4 | 6337 | 10398.74
6341 | 9233.2 | 6341 | 10156.52
6344 | 9496.5 | 6344 | 10446.15
6347 | 9177.2 | 6347 | 10094.92
6350 | 9049.8 | 6350 | 9954.78
6354 | 9065.4 | 6354 | 9971.94
6357 | 9063.9 | 6357 | 9970.29
6360 | 9208.3 | 6360 | 10129.13
6364 | 9421.5 | 6364 | 10363.65
6367 | 9496.2 | 6367 | 10445.82
6370 | 9591.7 | 6370 | 10550.87
6374 | 9486.1 | 6374 | 10434.71
6377 | 9396.2 | 6377 | 10335.82
6380 | 9458.8 | 6380 | 10404.68
6383 | 9009.9 | 6383 | 9910.89
6387 | 9414.7 | 6387 | 10356.17
6390 | 9492.3 | 6390 | 10441.53
6393 | 9340.3 | 6393 | 10274.33
6397 | 9429.2 | 6397 | 10372.12
6400 | 9370.3 | 6400 | 10307.33
6403 | 9425.9 | 6403 | 10368.49
6407 | 9389.8 | 6407 | 10328.78
6410 | 9310.9 | 6410 | 10241.99
6413 | 9301 | 6413 | 10231.1
6417 | 9386.5 | 6417 | 10325.15
6420 | 9378.5 | 6420 | 10316.35
6423 | 9238 | 6423 | 10161.8
6427 | 9315.2 | 6427 | 10246.72
6430 | 9135.3 | 6430 | 10048.83
6433 | 9220.9 | 6433 | 10142.99
6437 | 9046.1 | 6437 | 9950.71
6440 | 9267.6 | 6440 | 10194.36
6443 | 9273 | 6443 | 10200.3
6447 | 9231.4 | 6447 | 10154.54
6450 | 9292.6 | 6450 | 10221.86
6453 | 9040.7 | 6453 | 9944.77
6457 | 9301.5 | 6457 | 10231.65
6460 | 9256.9 | 6460 | 10182.59
6463 | 9340.1 | 6463 | 10274.11
6467 | 9221.7 | 6467 | 10143.87
6470 | 9419.6 | 6470 | 10361.56
6473 | 9269.3 | 6473 | 10196.23
6477 | 9183.6 | 6477 | 10101.96
6480 | 9329.7 | 6480 | 10262.67
6483 | 9279.2 | 6483 | 10207.12
6487 | 9357.4 | 6487 | 10293.14
6490 | 9307.7 | 6490 | 10238.47
6494 | 9278.3 | 6494 | 10206.13
6497 | 9328.7 | 6497 | 10261.57
6500 | 9109.8 | 6500 | 10020.78
6504 | 8883.4 | 6504 | 9771.74
6507 | 8872 | 6507 | 9759.2
6510 | 8797.1 | 6510 | 9676.81
6514 | 9099.9 | 6514 | 10009.89
6517 | 9389.1 | 6517 | 10328.01
6520 | 9260.7 | 6520 | 10186.77
6524 | 9449.6 | 6524 | 10394.56
6527 | 9435.7 | 6527 | 10379.27
6531 | 9377.4 | 6531 | 10315.14
6534 | 9384.5 | 6534 | 10322.95
6537 | 9274.2 | 6537 | 10201.62
6541 | 9143 | 6541 | 10057.3
6544 | 8975.1 | 6544 | 9872.61
6548 | 9226.6 | 6548 | 10149.26
6551 | 9378.1 | 6551 | 10315.91
6554 | 9410 | 6554 | 10351
6558 | 9178.3 | 6558 | 10096.13
6561 | 8872.5 | 6561 | 9759.75
6564 | 8964.6 | 6564 | 9861.06
6568 | 8987.5 | 6568 | 9886.25
6571 | 8984.6 | 6571 | 9883.06
6575 | 9231.8 | 6575 | 10154.98
6578 | 9156.1 | 6578 | 10071.71
6581 | 9112.7 | 6581 | 10023.97
6585 | 9136.7 | 6585 | 10050.37
6588 | 9187.3 | 6588 | 10106.03
6592 | 9104.5 | 6592 | 10014.95
6595 | 8988 | 6595 | 9886.8
6599 | 9156.2 | 6599 | 10071.82
6602 | 9281.3 | 6602 | 10209.43
6605 | 9200.2 | 6605 | 10120.22
6609 | 9064.3 | 6609 | 9970.73
6612 | 9075.6 | 6612 | 9983.16
6616 | 9257.5 | 6616 | 10183.25
6619 | 8914.5 | 6619 | 9805.95
6622 | 8952.8 | 6622 | 9848.08
6626 | 9002.7 | 6626 | 9902.97
6629 | 9149.3 | 6629 | 10064.23
6633 | 9087.7 | 6633 | 9996.47
6636 | 8701.1 | 6636 | 9571.21
6640 | 9134.8 | 6640 | 10048.28
6643 | 9061.7 | 6643 | 9967.87
6647 | 9038.6 | 6647 | 9942.46
6650 | 8861.8 | 6650 | 9747.98
6653 | 8964.3 | 6653 | 9860.73
6657 | 9201.5 | 6657 | 10121.65
6660 | 8767.3 | 6660 | 9644.03
6664 | 9050.1 | 6664 | 9955.11
6667 | 9116.8 | 6667 | 10028.48
6671 | 9130.8 | 6671 | 10043.88
6674 | 9161.2 | 6674 | 10077.32
6678 | 9196.1 | 6678 | 10115.71
6681 | 8978.4 | 6681 | 9876.24
6684 | 8903.7 | 6684 | 9794.07
6688 | 8975.4 | 6688 | 9872.94
6691 | 8960 | 6691 | 9856
6695 | 8898.9 | 6695 | 9788.79
6698 | 8978.9 | 6698 | 9876.79
6702 | 8994.7 | 6702 | 9894.17
6705 | 9094.9 | 6705 | 10004.39
6709 | 9117.3 | 6709 | 10029.03
6712 | 9149.8 | 6712 | 10064.78
6716 | 9132.5 | 6716 | 10045.75
6719 | 9072.9 | 6719 | 9980.19
6723 | 8718.5 | 6723 | 9590.35
6726 | 8787 | 6726 | 9665.7
6730 | 8616 | 6730 | 9477.6
6733 | 8697.2 | 6733 | 9566.92
6737 | 8630.7 | 6737 | 9493.77
6740 | 8991.8 | 6740 | 9890.98
6743 | 8522.9 | 6743 | 9375.19
6747 | 8513.2 | 6747 | 9364.52
6750 | 8987.8 | 6750 | 9886.58
6754 | 8972.3 | 6754 | 9869.53
6757 | 9056.4 | 6757 | 9962.04
6761 | 8992.2 | 6761 | 9891.42
6764 | 8992.4 | 6764 | 9891.64
6768 | 8970.5 | 6768 | 9867.55
6771 | 8862 | 6771 | 9748.2
6775 | 8901.6 | 6775 | 9791.76
6778 | 8872 | 6778 | 9759.2
6782 | 8909 | 6782 | 9799.9
6785 | 8929.1 | 6785 | 9822.01
6789 | 9025.7 | 6789 | 9928.27
6792 | 8829.5 | 6792 | 9712.45
6796 | 8668 | 6796 | 9534.8
6800 | 8682.8 | 6800 | 9551.08
6803 | 8922 | 6803 | 9814.2
6807 | 8806.9 | 6807 | 9687.59
6810 | 8665.7 | 6810 | 9532.27
6814 | 8869 | 6814 | 9755.9
6817 | 8872.3 | 6817 | 9759.53
6821 | 8856.3 | 6821 | 9741.93
6824 | 8887.1 | 6824 | 9775.81
6828 | 8753.9 | 6828 | 9629.29
6831 | 8631.4 | 6831 | 9494.54
6835 | 8822.8 | 6835 | 9705.08
6838 | 8757.8 | 6838 | 9633.58
6842 | 8821 | 6842 | 9703.1
6845 | 9072 | 6845 | 9979.2
6849 | 8798.3 | 6849 | 9678.13
6852 | 8662.2 | 6852 | 9528.42
6856 | 8493.3 | 6856 | 9342.63
6860 | 8645.3 | 6860 | 9509.83
6863 | 8795.6 | 6863 | 9675.16
6867 | 8804.1 | 6867 | 9684.51
6870 | 8847.2 | 6870 | 9731.92
6874 | 8833.9 | 6874 | 9717.29
6877 | 8832.4 | 6877 | 9715.64
6881 | 8804.4 | 6881 | 9684.84
6884 | 8635.9 | 6884 | 9499.49
6888 | 8775.3 | 6888 | 9652.83
6892 | 8735.5 | 6892 | 9609.05
6895 | 8795.5 | 6895 | 9675.05
6899 | 8783 | 6899 | 9661.3
6902 | 8817.3 | 6902 | 9699.03
6906 | 8822 | 6906 | 9704.2
6909 | 8454.4 | 6909 | 9299.84
6913 | 8624 | 6913 | 9486.4
6916 | 8555 | 6916 | 9410.5
6920 | 8534.7 | 6920 | 9388.17
6924 | 8753.9 | 6924 | 9629.29
6927 | 8919.9 | 6927 | 9811.89
6931 | 8790.5 | 6931 | 9669.55
6934 | 8724.9 | 6934 | 9597.39
6938 | 8778.5 | 6938 | 9656.35
6942 | 8710.6 | 6942 | 9581.66
6945 | 8770.3 | 6945 | 9647.33
6949 | 8521.9 | 6949 | 9374.09
6952 | 8725.3 | 6952 | 9597.83
6956 | 8764.6 | 6956 | 9641.06
6960 | 8700.5 | 6960 | 9570.55
6963 | 8825.6 | 6963 | 9708.16
6967 | 8745.1 | 6967 | 9619.61
6970 | 8533.5 | 6970 | 9386.85
6974 | 8727 | 6974 | 9599.7
6978 | 8722.3 | 6978 | 9594.53
6981 | 8608.7 | 6981 | 9469.57
6985 | 8640 | 6985 | 9504
6988 | 8732.9 | 6988 | 9606.19
6992 | 8579.4 | 6992 | 9437.34
6996 | 8646.9 | 6996 | 9511.59
6999 | 8621 | 6999 | 9483.1
7003 | 8628.5 | 7003 | 9491.35
7006 | 8583.9 | 7006 | 9442.29
7010 | 8780 | 7010 | 9658
7014 | 8760.3 | 7014 | 9636.33
7017 | 8799.3 | 7017 | 9679.23
7021 | 8651.1 | 7021 | 9516.21
7025 | 8601.8 | 7025 | 9461.98
7028 | 8607 | 7028 | 9467.7
7032 | 8512.2 | 7032 | 9363.42
7035 | 8621.7 | 7035 | 9483.87
7039 | 8689.1 | 7039 | 9558.01
7043 | 8689.9 | 7043 | 9558.89
7046 | 8706.7 | 7046 | 9577.37
7050 | 8646.3 | 7050 | 9510.93
7054 | 8528.4 | 7054 | 9381.24
7057 | 8608.2 | 7057 | 9469.02
7061 | 8529 | 7061 | 9381.9
7065 | 8523.5 | 7065 | 9375.85
7068 | 8637.8 | 7068 | 9501.58
7072 | 8595.1 | 7072 | 9454.61
7076 | 8788.8 | 7076 | 9667.68
7079 | 8608.1 | 7079 | 9468.91
7083 | 8782 | 7083 | 9660.2
7086 | 8598.7 | 7086 | 9458.57
7090 | 8534.2 | 7090 | 9387.62
7094 | 8481 | 7094 | 9329.1
7097 | 8469.1 | 7097 | 9316.01
7101 | 8570.8 | 7101 | 9427.88
7105 | 8431.6 | 7105 | 9274.76
7108 | 8577.9 | 7108 | 9435.69
7112 | 8516.4 | 7112 | 9368.04
7116 | 8551.8 | 7116 | 9406.98
7119 | 8520.2 | 7119 | 9372.22
7123 | 8498.3 | 7123 | 9348.13
7127 | 8696.2 | 7127 | 9565.82
7131 | 8348.1 | 7131 | 9182.91
7134 | 8476 | 7134 | 9323.6
7138 | 8707.4 | 7138 | 9578.14
7142 | 8548 | 7142 | 9402.8
7145 | 8451.4 | 7145 | 9296.54
7149 | 8612 | 7149 | 9473.2
7153 | 8651.6 | 7153 | 9516.76
7156 | 8572.5 | 7156 | 9429.75
7160 | 8455.2 | 7160 | 9300.72
7164 | 8405.8 | 7164 | 9246.38
7167 | 8470.5 | 7167 | 9317.55
7171 | 8461.3 | 7171 | 9307.43
7175 | 8399.2 | 7175 | 9239.12
7179 | 8445.7 | 7179 | 9290.27
7182 | 8523.6 | 7182 | 9375.96
7186 | 8354.4 | 7186 | 9189.84
7190 | 8534.7 | 7190 | 9388.17
7193 | 8416.3 | 7193 | 9257.93
7197 | 8547.8 | 7197 | 9402.58
7201 | 8662.8 | 7201 | 9529.08
7205 | 8309.8 | 7205 | 9140.78
7208 | 8473 | 7208 | 9320.3

## Creep Data
130 °C |  |  |  | 145 °C |  |  |  | 160 °C |  |  |  | 175 °C |  |  |  | 190 °C
Interval Time | Creep Compliance | Shifted Interval Time | Shifted Creep Compliance | Interval Time | Creep Compliance | Shifted Interval Time | Shifted Creep Compliance | Interval Time | Creep Compliance | Shifted Interval Time | Shifted Creep Compliance | Interval Time | Creep Compliance | Shifted Interval Time | Shifted Creep Compliance | Interval Time | Creep Compliance | Shifted Interval Time | Shifted Creep Compliance
[s] | [1/Pa] | [s] | [1/Pa] | [s] | [1/Pa] | [s] | [1/Pa] | [s] | [1/Pa] | [s] | [1/Pa] | [s] | [1/Pa] | [s] | [1/Pa] | [s] | [1/Pa] | [s] | [1/Pa]
0.2012 | 3.320073522e-06 | 0.2012 | 3.018249e-06 | 0.2012 | 5.552855414e-06 | 0.2012 | 5.552855414e-06 | 0.2011 | 9.776462689e-06 | 0.2011 | 9.776462689e-06 | 0.2011 | 1.494036916e-05 | 0.2011 | 1.494036916e-05 | 0.2009 | 2.60700517e-05 | 0.2009 | 2.60700517e-05
0.3013 | 3.628469162e-06 | 0.3013 | 3.298608e-06 | 0.3013 | 6.021140065e-06 | 0.3013 | 6.021140065e-06 | 0.3012 | 1.066597121e-05 | 0.3012 | 1.066597121e-05 | 0.3012 | 1.729145813e-05 | 0.3012 | 1.729145813e-05 | 0.301 | 3.171214472e-05 | 0.301 | 3.171214472e-05
0.4014 | 3.892697484e-06 | 0.4014 | 3.538816e-06 | 0.4014 | 6.379729941e-06 | 0.4014 | 6.379729941e-06 | 0.4013 | 1.153780601e-05 | 0.4013 | 1.153780601e-05 | 0.4013 | 1.917006518e-05 | 0.4013 | 1.917006518e-05 | 0.4009 | 3.632288957e-05 | 0.4009 | 3.632288957e-05
0.5015 | 4.101375301e-06 | 0.5015 | 3.728523e-06 | 0.5015 | 6.668660065e-06 | 0.5015 | 6.668660065e-06 | 0.5024 | 1.217536291e-05 | 0.5024 | 1.217536291e-05 | 0.5024 | 2.102255456e-05 | 0.5024 | 2.102255456e-05 | 0.5019 | 4.074084472e-05 | 0.5019 | 4.074084472e-05
0.6011 | 4.269058883e-06 | 0.6011 | 3.880963e-06 | 0.6011 | 6.888454616e-06 | 0.6011 | 6.888454616e-06 | 0.602 | 1.280696711e-05 | 0.602 | 1.280696711e-05 | 0.602 | 2.255404537e-05 | 0.602 | 2.255404537e-05 | 0.602 | 4.467220762e-05 | 0.602 | 4.467220762e-05
0.7012 | 4.407439596e-06 | 0.7012 | 4.006763e-06 | 0.7022 | 7.173703432e-06 | 0.7022 | 7.173703432e-06 | 0.7031 | 1.318501758e-05 | 0.7031 | 1.318501758e-05 | 0.7031 | 2.375557712e-05 | 0.7031 | 2.375557712e-05 | 0.7029 | 4.849743945e-05 | 0.7029 | 4.849743945e-05
0.8013 | 4.579850334e-06 | 0.8013 | 4.1635e-06 | 0.8023 | 7.369385372e-06 | 0.8023 | 7.369385372e-06 | 0.8032 | 1.37705052e-05 | 0.8032 | 1.37705052e-05 | 0.8032 | 2.552719235e-05 | 0.8032 | 2.552719235e-05 | 0.803 | 5.212386913e-05 | 0.803 | 5.212386913e-05
0.9014 | 4.665831554e-06 | 0.9014 | 4.241665e-06 | 0.9024 | 7.579698677e-06 | 0.9024 | 7.579698677e-06 | 0.9042 | 1.41236219e-05 | 0.9042 | 1.41236219e-05 | 0.9042 | 2.644210751e-05 | 0.9042 | 2.644210751e-05 | 0.904 | 5.550552488e-05 | 0.904 | 5.550552488e-05
1.002 | 4.820179132e-06 | 1.002 | 4.381981e-06 | 1.003 | 7.807357141e-06 | 1.003 | 7.807357141e-06 | 1.005 | 1.448671667e-05 | 1.005 | 1.448671667e-05 | 1.005 | 2.792487123e-05 | 1.005 | 2.792487123e-05 | 1.005 | 5.896657171e-05 | 1.005 | 5.896657171e-05
1.101 | 4.89040268e-06 | 1.101 | 4.445821e-06 | 1.103 | 7.952563382e-06 | 1.103 | 7.952563382e-06 | 1.106 | 1.498971553e-05 | 1.106 | 1.498971553e-05 | 1.106 | 2.897253391e-05 | 1.106 | 2.897253391e-05 | 1.106 | 6.210147161e-05 | 1.106 | 6.210147161e-05
1.201 | 4.931767015e-06 | 1.201 | 4.483425e-06 | 1.204 | 8.180601225e-06 | 1.204 | 8.180601225e-06 | 1.207 | 1.534040938e-05 | 1.207 | 1.534040938e-05 | 1.207 | 3.029895562e-05 | 1.207 | 3.029895562e-05 | 1.207 | 6.541016252e-05 | 1.207 | 6.541016252e-05
1.301 | 5.01920797e-06 | 1.301 | 4.562916e-06 | 1.304 | 8.325925449e-06 | 1.304 | 8.325925449e-06 | 1.308 | 1.572785588e-05 | 1.308 | 1.572785588e-05 | 1.308 | 3.104231967e-05 | 1.308 | 3.104231967e-05 | 1.308 | 6.83520183e-05 | 1.308 | 6.83520183e-05
1.402 | 5.07237116e-06 | 1.402 | 4.611247e-06 | 1.405 | 8.492458559e-06 | 1.405 | 8.492458559e-06 | 1.41 | 1.60340006e-05 | 1.41 | 1.60340006e-05 | 1.41 | 3.252436685e-05 | 1.41 | 3.252436685e-05 | 1.41 | 7.150418625e-05 | 1.41 | 7.150418625e-05
1.502 | 5.145159333e-06 | 1.502 | 4.677418e-06 | 1.506 | 8.594931722e-06 | 1.506 | 8.594931722e-06 | 1.511 | 1.652638364e-05 | 1.511 | 1.652638364e-05 | 1.511 | 3.339073213e-05 | 1.511 | 3.339073213e-05 | 1.511 | 7.432040736e-05 | 1.511 | 7.432040736e-05
1.602 | 5.174055085e-06 | 1.602 | 4.703686e-06 | 1.607 | 8.765234417e-06 | 1.607 | 8.765234417e-06 | 1.613 | 1.671423643e-05 | 1.613 | 1.671423643e-05 | 1.613 | 3.456659279e-05 | 1.613 | 3.456659279e-05 | 1.613 | 7.731575919e-05 | 1.613 | 7.731575919e-05
1.702 | 5.270371809e-06 | 1.702 | 4.791247e-06 | 1.707 | 8.908395255e-06 | 1.707 | 8.908395255e-06 | 1.714 | 1.701862301e-05 | 1.714 | 1.701862301e-05 | 1.714 | 3.531277557e-05 | 1.714 | 3.531277557e-05 | 1.714 | 8.000563289e-05 | 1.714 | 8.000563289e-05
1.802 | 5.268109041e-06 | 1.802 | 4.78919e-06 | 1.808 | 8.998991187e-06 | 1.808 | 8.998991187e-06 | 1.816 | 1.732027214e-05 | 1.816 | 1.732027214e-05 | 1.816 | 3.669382808e-05 | 1.816 | 3.669382808e-05 | 1.816 | 8.283892967e-05 | 1.816 | 8.283892967e-05
1.903 | 5.323693298e-06 | 1.903 | 4.83972118e-06 | 1.909 | 9.155990952e-06 | 1.909 | 9.155990952e-06 | 1.918 | 1.758603882e-05 | 1.918 | 1.758603882e-05 | 1.918 | 3.757484014e-05 | 1.918 | 3.757484014e-05 | 1.918 | 8.556760397e-05 | 1.918 | 8.556760397e-05
2.003 | 5.393319259e-06 | 2.003 | 4.903018e-06 | 2.01 | 9.296342348e-06 | 2.01 | 9.296342348e-06 | 2.02 | 1.777854406e-05 | 2.02 | 1.777854406e-05 | 2.02 | 3.85154734e-05 | 2.02 | 3.85154734e-05 | 2.02 | 8.833742897e-05 | 2.02 | 8.833742897e-05
2.103 | 5.469031757e-06 | 2.103 | 4.971847e-06 | 2.111 | 9.371517544e-06 | 2.111 | 9.371517544e-06 | 2.122 | 1.813217459e-05 | 2.122 | 1.813217459e-05 | 2.122 | 3.915322247e-05 | 2.122 | 3.915322247e-05 | 2.122 | 9.095295647e-05 | 2.122 | 9.095295647e-05
2.203 | 5.527065933e-06 | 2.203 | 5.024605e-06 | 2.212 | 9.522402221e-06 | 2.212 | 9.522402221e-06 | 2.224 | 1.841247751e-05 | 2.224 | 1.841247751e-05 | 2.224 | 4.047480241e-05 | 2.224 | 4.047480241e-05 | 2.224 | 9.357696204e-05 | 2.224 | 9.357696204e-05
2.304 | 5.599612421e-06 | 2.304 | 5.090557e-06 | 2.314 | 9.595697683e-06 | 2.314 | 9.595697683e-06 | 2.326 | 1.869183336e-05 | 2.326 | 1.869183336e-05 | 2.326 | 4.105285828e-05 | 2.326 | 4.105285828e-05 | 2.326 | 9.62383969e-05 | 2.326 | 9.62383969e-05
2.404 | 5.639583159e-06 | 2.404 | 5.126894e-06 | 2.414 | 9.742346874e-06 | 2.414 | 9.742346874e-06 | 2.428 | 1.896690511e-05 | 2.428 | 1.896690511e-05 | 2.428 | 4.200898046e-05 | 2.428 | 4.200898046e-05 | 2.428 | 9.88116765e-05 | 2.428 | 9.88116765e-05
2.504 | 5.65844033e-06 | 2.504 | 5.144037e-06 | 2.516 | 9.816193613e-06 | 2.516 | 9.816193613e-06 | 2.531 | 1.92041998e-05 | 2.531 | 1.92041998e-05 | 2.531 | 4.273073556e-05 | 2.531 | 4.273073556e-05 | 2.531 | 0.0001014529308 | 2.531 | 0.0001014529308
2.605 | 5.728397812e-06 | 2.605 | 5.207634e-06 | 2.617 | 9.976091461e-06 | 2.617 | 9.976091461e-06 | 2.633 | 1.957326069e-05 | 2.633 | 1.957326069e-05 | 2.633 | 4.387227685e-05 | 2.633 | 4.387227685e-05 | 2.633 | 0.0001040215511 | 2.633 | 0.0001040215511
2.705 | 5.766771095e-06 | 2.705 | 5.242519e-06 | 2.718 | 1.003625356e-05 | 2.718 | 1.003625356e-05 | 2.736 | 1.971506781e-05 | 2.736 | 1.971506781e-05 | 2.736 | 4.460700015e-05 | 2.736 | 4.460700015e-05 | 2.736 | 0.0001066569026 | 2.736 | 0.0001066569026
2.805 | 5.803524384e-06 | 2.805 | 5.275931e-06 | 2.82 | 1.01367963e-05 | 2.82 | 1.01367963e-05 | 2.839 | 1.998890348e-05 | 2.839 | 1.998890348e-05 | 2.839 | 4.577363069e-05 | 2.839 | 4.577363069e-05 | 2.839 | 0.0001091670339 | 2.839 | 0.0001091670339
2.906 | 5.808486245e-06 | 2.906 | 5.280442e-06 | 2.921 | 1.025529293e-05 | 2.921 | 1.025529293e-05 | 2.942 | 2.008220116e-05 | 2.942 | 2.008220116e-05 | 2.942 | 4.649757429e-05 | 2.942 | 4.649757429e-05 | 2.942 | 0.0001116846021 | 2.942 | 0.0001116846021
3.006 | 5.855338024e-06 | 3.006 | 5.323035e-06 | 3.023 | 1.036003407e-05 | 3.023 | 1.036003407e-05 | 3.045 | 2.04117698e-05 | 3.045 | 2.04117698e-05 | 3.045 | 4.776876589e-05 | 3.045 | 4.776876589e-05 | 3.045 | 0.0001140865261 | 3.045 | 0.0001140865261
3.106 | 5.848478127e-06 | 3.106 | 5.316798e-06 | 3.124 | 1.04637624e-05 | 3.124 | 1.04637624e-05 | 3.148 | 2.049958579e-05 | 3.148 | 2.049958579e-05 | 3.148 | 4.848325738e-05 | 3.148 | 4.848325738e-05 | 3.148 | 0.0001165738004 | 3.148 | 0.0001165738004
3.207 | 5.894960942e-06 | 3.207 | 5.359055e-06 | 3.226 | 1.054467286e-05 | 3.226 | 1.054467286e-05 | 3.251 | 2.078530093e-05 | 3.251 | 2.078530093e-05 | 3.251 | 4.937027718e-05 | 3.251 | 4.937027718e-05 | 3.251 | 0.0001189661325 | 3.251 | 0.0001189661325
3.307 | 5.942581931e-06 | 3.307 | 5.40234721e-06 | 3.327 | 1.069806374e-05 | 3.327 | 1.069806374e-05 | 3.354 | 2.095219546e-05 | 3.354 | 2.095219546e-05 | 3.354 | 4.980865327e-05 | 3.354 | 4.980865327e-05 | 3.354 | 0.0001213391396 | 3.354 | 0.0001213391396
3.408 | 5.940657253e-06 | 3.408 | 5.400598e-06 | 3.429 | 1.077412399e-05 | 3.429 | 1.077412399e-05 | 3.458 | 2.145703635e-05 | 3.458 | 2.145703635e-05 | 3.458 | 5.089135881e-05 | 3.458 | 5.089135881e-05 | 3.458 | 0.0001237133349 | 3.458 | 0.0001237133349
3.508 | 5.990968436e-06 | 3.508 | 5.446335e-06 | 3.531 | 1.088363177e-05 | 3.531 | 1.088363177e-05 | 3.561 | 2.161563429e-05 | 3.561 | 2.161563429e-05 | 3.561 | 5.150499202e-05 | 3.561 | 5.150499202e-05 | 3.561 | 0.0001260107626 | 3.561 | 0.0001260107626
3.608 | 6.016158709e-06 | 3.608 | 5.46923519e-06 | 3.632 | 1.096897707e-05 | 3.632 | 1.096897707e-05 | 3.665 | 2.190671386e-05 | 3.665 | 2.190671386e-05 | 3.665 | 5.242454291e-05 | 3.665 | 5.242454291e-05 | 3.665 | 0.000128419491 | 3.665 | 0.000128419491
3.709 | 6.070773891e-06 | 3.709 | 5.518885e-06 | 3.734 | 1.108389772e-05 | 3.734 | 1.108389772e-05 | 3.768 | 2.208860051e-05 | 3.768 | 2.208860051e-05 | 3.768 | 5.289984593e-05 | 3.768 | 5.289984593e-05 | 3.768 | 0.0001306817222 | 3.768 | 0.0001306817222
3.809 | 6.061218156e-06 | 3.809 | 5.510198e-06 | 3.837 | 1.117158567e-05 | 3.837 | 1.117158567e-05 | 3.872 | 2.234142937e-05 | 3.872 | 2.234142937e-05 | 3.872 | 5.417893984e-05 | 3.872 | 5.417893984e-05 | 3.872 | 0.0001330663517 | 3.872 | 0.0001330663517
3.91 | 6.115454162e-06 | 3.91 | 5.559504e-06 | 3.939 | 1.120579272e-05 | 3.939 | 1.120579272e-05 | 3.976 | 2.250412573e-05 | 3.976 | 2.250412573e-05 | 3.976 | 5.491957727e-05 | 3.976 | 5.491957727e-05 | 3.976 | 0.0001352401827 | 3.976 | 0.0001352401827
4.01 | 6.129038087e-06 | 4.01 | 5.571853e-06 | 4.04 | 1.134372302e-05 | 4.04 | 1.134372302e-05 | 4.08 | 2.283480246e-05 | 4.08 | 2.283480246e-05 | 4.08 | 5.587789426e-05 | 4.08 | 5.587789426e-05 | 4.08 | 0.000137607807 | 4.08 | 0.000137607807
4.111 | 6.16183503e-06 | 4.111 | 5.601668e-06 | 4.142 | 1.142079004e-05 | 4.142 | 1.142079004e-05 | 4.184 | 2.31597667e-05 | 4.184 | 2.31597667e-05 | 4.184 | 5.633303293e-05 | 4.184 | 5.633303293e-05 | 4.184 | 0.00013974641 | 4.184 | 0.00013974641
4.212 | 6.197249698e-06 | 4.212 | 5.633863e-06 | 4.244 | 1.152410272e-05 | 4.244 | 1.152410272e-05 | 4.288 | 2.34834835e-05 | 4.288 | 2.34834835e-05 | 4.288 | 5.699601395e-05 | 4.288 | 5.699601395e-05 | 4.288 | 0.0001421542452 | 4.288 | 0.0001421542452
4.312 | 6.221595333e-06 | 4.312 | 5.655996e-06 | 4.346 | 1.158047783e-05 | 4.346 | 1.158047783e-05 | 4.393 | 2.372758947e-05 | 4.393 | 2.372758947e-05 | 4.393 | 5.784601056e-05 | 4.393 | 5.784601056e-05 | 4.393 | 0.000144323404 | 4.393 | 0.000144323404
4.412 | 6.246948266e-06 | 4.412 | 5.679044e-06 | 4.448 | 1.171635195e-05 | 4.448 | 1.171635195e-05 | 4.497 | 2.386181299e-05 | 4.497 | 2.386181299e-05 | 4.497 | 5.871885985e-05 | 4.497 | 5.871885985e-05 | 4.497 | 0.0001467371648 | 4.497 | 0.0001467371648
4.513 | 6.281979093e-06 | 4.513 | 5.71089e-06 | 4.551 | 1.179716797e-05 | 4.551 | 1.179716797e-05 | 4.601 | 2.419421202e-05 | 4.601 | 2.419421202e-05 | 4.601 | 5.986672997e-05 | 4.601 | 5.986672997e-05 | 4.601 | 0.0001489072026 | 4.601 | 0.0001489072026
4.614 | 6.316899681e-06 | 4.614 | 5.742636e-06 | 4.653 | 1.187093247e-05 | 4.653 | 1.187093247e-05 | 4.706 | 2.435033193e-05 | 4.706 | 2.435033193e-05 | 4.706 | 6.017214664e-05 | 4.706 | 6.017214664e-05 | 4.706 | 0.0001512832397 | 4.706 | 0.0001512832397
4.714 | 6.307207602e-06 | 4.714 | 5.733825e-06 | 4.755 | 1.198736675e-05 | 4.755 | 1.198736675e-05 | 4.811 | 2.482735703e-05 | 4.811 | 2.482735703e-05 | 4.811 | 6.105554746e-05 | 4.811 | 6.105554746e-05 | 4.811 | 0.0001535237512 | 4.811 | 0.0001535237512
4.815 | 6.349864393e-06 | 4.815 | 5.772604e-06 | 4.858 | 1.205520143e-05 | 4.858 | 1.205520143e-05 | 4.916 | 2.494959008e-05 | 4.916 | 2.494959008e-05 | 4.916 | 6.146798589e-05 | 4.916 | 6.146798589e-05 | 4.916 | 0.0001558498777 | 4.916 | 0.0001558498777
4.915 | 6.402686888e-06 | 4.915 | 5.820624e-06 | 4.961 | 1.218065464e-05 | 4.961 | 1.218065464e-05 | 5.021 | 2.524104577e-05 | 5.021 | 2.524104577e-05 | 5.021 | 6.278986575e-05 | 5.021 | 6.278986575e-05 | 5.021 | 0.0001582911049 | 5.021 | 0.0001582911049
5.016 | 6.448295596e-06 | 5.016 | 5.862087e-06 | 5.064 | 1.225288501e-05 | 5.064 | 1.225288501e-05 | 5.126 | 2.546566902e-05 | 5.126 | 2.546566902e-05 | 5.126 | 6.335002186e-05 | 5.126 | 6.335002186e-05 | 5.126 | 0.0001605441009 | 5.126 | 0.0001605441009
5.117 | 6.483415582e-06 | 5.117 | 5.894014e-06 | 5.165 | 1.236007855e-05 | 5.165 | 1.236007855e-05 | 5.231 | 2.588317436e-05 | 5.231 | 2.588317436e-05 | 5.231 | 6.430311535e-05 | 5.231 | 6.430311535e-05 | 5.231 | 0.0001629030322 | 5.231 | 0.0001629030322
5.217 | 6.520132109e-06 | 5.217 | 5.927393e-06 | 5.268 | 1.246994138e-05 | 5.268 | 1.246994138e-05 | 5.336 | 2.632985201e-05 | 5.336 | 2.632985201e-05 | 5.336 | 6.490617972e-05 | 5.336 | 6.490617972e-05 | 5.336 | 0.0001650327538 | 5.336 | 0.0001650327538
5.318 | 6.55809174e-06 | 5.318 | 5.961902e-06 | 5.37 | 1.259191061e-05 | 5.37 | 1.259191061e-05 | 5.441 | 2.655620191e-05 | 5.441 | 2.655620191e-05 | 5.441 | 6.562002174e-05 | 5.441 | 6.562002174e-05 | 5.441 | 0.0001674678051 | 5.441 | 0.0001674678051
5.419 | 6.600979868e-06 | 5.419 | 6.000891e-06 | 5.473 | 1.262802538e-05 | 5.473 | 1.262802538e-05 | 5.547 | 2.666162248e-05 | 5.547 | 2.666162248e-05 | 5.547 | 6.670133533e-05 | 5.547 | 6.670133533e-05 | 5.547 | 0.0001696248386 | 5.547 | 0.0001696248386
5.519 | 6.622759572e-06 | 5.519 | 6.02069052e-06 | 5.576 | 1.272773911e-05 | 5.576 | 1.272773911e-05 | 5.652 | 2.691775402e-05 | 5.652 | 2.691775402e-05 | 5.652 | 6.688322447e-05 | 5.652 | 6.688322447e-05 | 5.652 | 0.0001719691843 | 5.652 | 0.0001719691843
5.62 | 6.678814743e-06 | 5.62 | 6.07165e-06 | 5.679 | 1.275209993e-05 | 5.679 | 1.275209993e-05 | 5.758 | 2.733123449e-05 | 5.758 | 2.733123449e-05 | 5.758 | 6.785370164e-05 | 5.758 | 6.785370164e-05 | 5.758 | 0.0001741987892 | 5.758 | 0.0001741987892
5.721 | 6.703264843e-06 | 5.721 | 6.09387713e-06 | 5.781 | 1.285706506e-05 | 5.781 | 1.285706506e-05 | 5.864 | 2.750771595e-05 | 5.864 | 2.750771595e-05 | 5.864 | 6.863377468e-05 | 5.864 | 6.863377468e-05 | 5.864 | 0.000176443937 | 5.864 | 0.000176443937
5.821 | 6.749165094e-06 | 5.821 | 6.135605e-06 | 5.884 | 1.28564384e-05 | 5.884 | 1.28564384e-05 | 5.97 | 2.767619894e-05 | 5.97 | 2.767619894e-05 | 5.97 | 6.943602766e-05 | 5.97 | 6.943602766e-05 | 5.97 | 0.0001787871277 | 5.97 | 0.0001787871277
5.922 | 6.794037718e-06 | 5.922 | 6.176398e-06 | 5.987 | 1.286102405e-05 | 5.987 | 1.286102405e-05 | 6.076 | 2.797364669e-05 | 6.076 | 2.797364669e-05 | 6.076 | 7.035268548e-05 | 6.076 | 7.035268548e-05 | 6.076 | 0.0001809351687 | 6.076 | 0.0001809351687
6.024 | 6.792499413e-06 | 6.024 | 6.174999e-06 | 6.09 | 1.291391429e-05 | 6.09 | 1.291391429e-05 | 6.182 | 2.837204845e-05 | 6.182 | 2.837204845e-05 | 6.182 | 7.0585081e-05 | 6.182 | 7.0585081e-05 | 6.182 | 0.0001833253403 | 6.182 | 0.0001833253403
6.124 | 6.837960173e-06 | 6.124 | 6.21632743e-06 | 6.193 | 1.296240894e-05 | 6.193 | 1.296240894e-05 | 6.288 | 2.841306235e-05 | 6.288 | 2.841306235e-05 | 6.288 | 7.193498458e-05 | 6.288 | 7.193498458e-05 | 6.288 | 0.0001854327958 | 6.288 | 0.0001854327958
6.224 | 6.863216063e-06 | 6.224 | 6.23928733e-06 | 6.296 | 1.304866336e-05 | 6.296 | 1.304866336e-05 | 6.394 | 2.855446336e-05 | 6.394 | 2.855446336e-05 | 6.394 | 7.212697524e-05 | 6.394 | 7.212697524e-05 | 6.394 | 0.0001878126491 | 6.394 | 0.0001878126491
6.325 | 6.87967185e-06 | 6.325 | 6.254247e-06 | 6.4 | 1.311022483e-05 | 6.4 | 1.311022483e-05 | 6.501 | 2.889033573e-05 | 6.501 | 2.889033573e-05 | 6.501 | 7.280592912e-05 | 6.501 | 7.280592912e-05 | 6.501 | 0.000190041577 | 6.501 | 0.000190041577
6.426 | 6.880677525e-06 | 6.426 | 6.255161e-06 | 6.503 | 1.31874331e-05 | 6.503 | 1.31874331e-05 | 6.607 | 2.903875587e-05 | 6.607 | 2.903875587e-05 | 6.607 | 7.374806676e-05 | 6.607 | 7.374806676e-05 | 6.607 | 0.0001921821685 | 6.607 | 0.0001921821685
6.527 | 6.919890437e-06 | 6.527 | 6.290809e-06 | 6.606 | 1.328395504e-05 | 6.606 | 1.328395504e-05 | 6.714 | 2.915967583e-05 | 6.714 | 2.915967583e-05 | 6.714 | 7.424262977e-05 | 6.714 | 7.424262977e-05 | 6.714 | 0.0001945590798 | 6.714 | 0.0001945590798
6.628 | 6.945689013e-06 | 6.628 | 6.314263e-06 | 6.709 | 1.3319455e-05 | 6.709 | 1.3319455e-05 | 6.821 | 2.942223268e-05 | 6.821 | 2.942223268e-05 | 6.821 | 7.519749398e-05 | 6.821 | 7.519749398e-05 | 6.821 | 0.0001966183386 | 6.821 | 0.0001966183386
6.728 | 6.953411549e-06 | 6.728 | 6.321283e-06 | 6.814 | 1.336449582e-05 | 6.814 | 1.336449582e-05 | 6.928 | 2.975792762e-05 | 6.928 | 2.975792762e-05 | 6.928 | 7.581857329e-05 | 6.928 | 7.581857329e-05 | 6.928 | 0.0001989285614 | 6.928 | 0.0001989285614
6.829 | 6.966435859e-06 | 6.829 | 6.333124e-06 | 6.916 | 1.336056232e-05 | 6.916 | 1.336056232e-05 | 7.035 | 2.985169064e-05 | 7.035 | 2.985169064e-05 | 7.035 | 7.657572265e-05 | 7.035 | 7.657572265e-05 | 7.035 | 0.0002011332163 | 7.035 | 0.0002011332163
6.93 | 7.028772092e-06 | 6.93 | 6.389793e-06 | 7.02 | 1.339763822e-05 | 7.02 | 1.339763822e-05 | 7.142 | 3.005667689e-05 | 7.142 | 3.005667689e-05 | 7.142 | 7.738683135e-05 | 7.142 | 7.738683135e-05 | 7.142 | 0.0002032684901 | 7.142 | 0.0002032684901
7.031 | 7.04930994e-06 | 7.031 | 6.408464e-06 | 7.123 | 1.343357256e-05 | 7.123 | 1.343357256e-05 | 7.249 | 3.044152566e-05 | 7.249 | 3.044152566e-05 | 7.249 | 7.787885057e-05 | 7.249 | 7.787885057e-05 | 7.249 | 0.0002056181986 | 7.249 | 0.0002056181986
7.132 | 7.057073208e-06 | 7.132 | 6.415521e-06 | 7.227 | 1.351764986e-05 | 7.227 | 1.351764986e-05 | 7.356 | 3.034363821e-05 | 7.356 | 3.034363821e-05 | 7.356 | 7.91002778e-05 | 7.356 | 7.91002778e-05 | 7.356 | 0.0002077351572 | 7.356 | 0.0002077351572
7.233 | 7.144820525e-06 | 7.233 | 6.495291e-06 | 7.33 | 1.361610219e-05 | 7.33 | 1.361610219e-05 | 7.464 | 3.074666622e-05 | 7.464 | 3.074666622e-05 | 7.464 | 7.927071278e-05 | 7.464 | 7.927071278e-05 | 7.464 | 0.0002101346627 | 7.464 | 0.0002101346627
7.334 | 7.179718072e-06 | 7.334 | 6.527016e-06 | 7.434 | 1.367972503e-05 | 7.434 | 1.367972503e-05 | 7.571 | 3.086951448e-05 | 7.571 | 3.086951448e-05 | 7.571 | 8.006300032e-05 | 7.571 | 8.006300032e-05 | 7.571 | 0.000212317067 | 7.571 | 0.000212317067
7.435 | 7.214047688e-06 | 7.435 | 6.558225e-06 | 7.538 | 1.376340645e-05 | 7.538 | 1.376340645e-05 | 7.679 | 3.093893144e-05 | 7.679 | 3.093893144e-05 | 7.679 | 8.100984825e-05 | 7.679 | 8.100984825e-05 | 7.679 | 0.0002145440785 | 7.679 | 0.0002145440785
7.535 | 7.23867612e-06 | 7.535 | 6.580615e-06 | 7.642 | 1.375613082e-05 | 7.642 | 1.375613082e-05 | 7.786 | 3.142169226e-05 | 7.786 | 3.142169226e-05 | 7.786 | 8.131673446e-05 | 7.786 | 8.131673446e-05 | 7.786 | 0.0002168681688 | 7.786 | 0.0002168681688
7.636 | 7.304753499e-06 | 7.636 | 6.640685e-06 | 7.745 | 1.381722116e-05 | 7.745 | 1.381722116e-05 | 7.894 | 3.143607589e-05 | 7.894 | 3.143607589e-05 | 7.894 | 8.235265171e-05 | 7.894 | 8.235265171e-05 | 7.894 | 0.0002190015958 | 7.894 | 0.0002190015958
7.737 | 7.288958015e-06 | 7.737 | 6.626325e-06 | 7.849 | 1.377643091e-05 | 7.849 | 1.377643091e-05 | 8.002 | 3.164345915e-05 | 8.002 | 3.164345915e-05 | 8.002 | 8.310543432e-05 | 8.002 | 8.310543432e-05 | 8.002 | 0.0002212364828 | 8.002 | 0.0002212364828
7.838 | 7.339157206e-06 | 7.838 | 6.671961e-06 | 7.953 | 1.387169264e-05 | 7.953 | 1.387169264e-05 | 8.11 | 3.206265017e-05 | 8.11 | 3.206265017e-05 | 8.11 | 8.34842307e-05 | 8.11 | 8.34842307e-05 | 8.11 | 0.0002234910748 | 8.11 | 0.0002234910748
7.94 | 7.352100531e-06 | 7.94 | 6.683728e-06 | 8.057 | 1.389579596e-05 | 8.057 | 1.389579596e-05 | 8.218 | 3.204948487e-05 | 8.218 | 3.204948487e-05 | 8.218 | 8.438142395e-05 | 8.218 | 8.438142395e-05 | 8.218 | 0.000225552922 | 8.218 | 0.000225552922
8.04 | 7.348875417e-06 | 8.04 | 6.680796e-06 | 8.161 | 1.402334262e-05 | 8.161 | 1.402334262e-05 | 8.327 | 3.243578535e-05 | 8.327 | 3.243578535e-05 | 8.327 | 8.498050239e-05 | 8.327 | 8.498050239e-05 | 8.327 | 0.0002279019306 | 8.327 | 0.0002279019306
8.141 | 7.376629526e-06 | 8.141 | 6.706027e-06 | 8.265 | 1.404409932e-05 | 8.265 | 1.404409932e-05 | 8.435 | 3.25227151e-05 | 8.435 | 3.25227151e-05 | 8.435 | 8.568735246e-05 | 8.435 | 8.568735246e-05 | 8.435 | 0.0002300412772 | 8.435 | 0.0002300412772
8.242 | 7.41103952e-06 | 8.242 | 6.737309e-06 | 8.37 | 1.409666586e-05 | 8.37 | 1.409666586e-05 | 8.543 | 3.263311724e-05 | 8.543 | 3.263311724e-05 | 8.543 | 8.645271049e-05 | 8.543 | 8.645271049e-05 | 8.543 | 0.0002322018047 | 8.543 | 0.0002322018047
8.343 | 7.439338288e-06 | 8.343 | 6.763035e-06 | 8.474 | 1.409198839e-05 | 8.474 | 1.409198839e-05 | 8.652 | 3.300227478e-05 | 8.652 | 3.300227478e-05 | 8.652 | 8.731006606e-05 | 8.652 | 8.731006606e-05 | 8.652 | 0.0002345156478 | 8.652 | 0.0002345156478
8.444 | 7.460895245e-06 | 8.444 | 6.782632e-06 | 8.578 | 1.41870443e-05 | 8.578 | 1.41870443e-05 | 8.761 | 3.306481809e-05 | 8.761 | 3.306481809e-05 | 8.761 | 8.757714796e-05 | 8.761 | 8.757714796e-05 | 8.761 | 0.0002366455952 | 8.761 | 0.0002366455952
8.545 | 7.491883577e-06 | 8.545 | 6.810803e-06 | 8.682 | 1.424657386e-05 | 8.682 | 1.424657386e-05 | 8.87 | 3.334309857e-05 | 8.87 | 3.334309857e-05 | 8.87 | 8.883103087e-05 | 8.87 | 8.883103087e-05 | 8.87 | 0.000238764262 | 8.87 | 0.000238764262
8.648 | 7.529141215e-06 | 8.648 | 6.844674e-06 | 8.787 | 1.439225486e-05 | 8.787 | 1.439225486e-05 | 8.979 | 3.34653473e-05 | 8.979 | 3.34653473e-05 | 8.979 | 8.934168278e-05 | 8.979 | 8.934168278e-05 | 8.979 | 0.0002410987806 | 8.979 | 0.0002410987806
8.748 | 7.525232745e-06 | 8.748 | 6.841121e-06 | 8.891 | 1.439628514e-05 | 8.891 | 1.439628514e-05 | 9.088 | 3.383308362e-05 | 9.088 | 3.383308362e-05 | 9.088 | 8.967264799e-05 | 9.088 | 8.967264799e-05 | 9.088 | 0.000243054164 | 9.088 | 0.000243054164
8.849 | 7.545693628e-06 | 8.849 | 6.85972148e-06 | 8.996 | 1.445447687e-05 | 8.996 | 1.445447687e-05 | 9.197 | 3.391768782e-05 | 9.197 | 3.391768782e-05 | 9.197 | 9.08231411e-05 | 9.197 | 9.08231411e-05 | 9.197 | 0.0002452143534 | 9.197 | 0.0002452143534
8.95 | 7.56830568e-06 | 8.95 | 6.880278e-06 | 9.1 | 1.442705086e-05 | 9.1 | 1.442705086e-05 | 9.306 | 3.428778963e-05 | 9.306 | 3.428778963e-05 | 9.306 | 9.097165815e-05 | 9.306 | 9.097165815e-05 | 9.306 | 0.0002474514279 | 9.306 | 0.0002474514279
9.051 | 7.58261329e-06 | 9.051 | 6.893285e-06 | 9.205 | 1.458042011e-05 | 9.205 | 1.458042011e-05 | 9.415 | 3.439652771e-05 | 9.415 | 3.439652771e-05 | 9.415 | 9.191163282e-05 | 9.415 | 9.191163282e-05 | 9.415 | 0.0002493625021 | 9.415 | 0.0002493625021
9.152 | 7.571558673e-06 | 9.152 | 6.883235e-06 | 9.309 | 1.46254054e-05 | 9.309 | 1.46254054e-05 | 9.525 | 3.465995245e-05 | 9.525 | 3.465995245e-05 | 9.525 | 9.268172665e-05 | 9.525 | 9.268172665e-05 | 9.525 | 0.0002515350733 | 9.525 | 0.0002515350733
9.253 | 7.576203279e-06 | 9.253 | 6.887458e-06 | 9.414 | 1.472365892e-05 | 9.414 | 1.472365892e-05 | 9.634 | 3.483008361e-05 | 9.634 | 3.483008361e-05 | 9.634 | 9.35119046e-05 | 9.634 | 9.35119046e-05 | 9.634 | 0.0002537171951 | 9.634 | 0.0002537171951
9.354 | 7.607931829e-06 | 9.354 | 6.916302e-06 | 9.519 | 1.473269737e-05 | 9.519 | 1.473269737e-05 | 9.744 | 3.496216411e-05 | 9.744 | 3.496216411e-05 | 9.744 | 9.3815383e-05 | 9.744 | 9.3815383e-05 | 9.744 | 0.0002557054143 | 9.744 | 0.0002557054143
9.456 | 7.597757852e-06 | 9.456 | 6.907053e-06 | 9.624 | 1.475022584e-05 | 9.624 | 1.475022584e-05 | 9.854 | 3.524747053e-05 | 9.854 | 3.524747053e-05 | 9.854 | 9.489582025e-05 | 9.854 | 9.489582025e-05 | 9.854 | 0.0002578652886 | 9.854 | 0.0002578652886
9.557 | 7.591963875e-06 | 9.557 | 6.901785e-06 | 9.728 | 1.47866517e-05 | 9.728 | 1.47866517e-05 | 9.964 | 3.546415773e-05 | 9.964 | 3.546415773e-05 | 9.964 | 9.544040513e-05 | 9.964 | 9.544040513e-05 | 9.964 | 0.0002600911728 | 9.964 | 0.0002600911728
9.658 | 7.614665821e-06 | 9.658 | 6.922423e-06 | 9.833 | 1.488038559e-05 | 9.833 | 1.488038559e-05 | 10.07 | 3.560305542e-05 | 10.07 | 3.560305542e-05 | 10.07 | 9.607037307e-05 | 10.07 | 9.607037307e-05 | 10.07 | 0.0002620476919 | 10.07 | 0.0002620476919
9.759 | 7.652528092e-06 | 9.759 | 6.95684372e-06 | 9.939 | 1.490137093e-05 | 9.939 | 1.490137093e-05 | 10.18 | 3.588023576e-05 | 10.18 | 3.588023576e-05 | 10.18 | 9.680723967e-05 | 10.18 | 9.680723967e-05 | 10.18 | 0.000264281216 | 10.18 | 0.000264281216
9.86 | 7.625394579e-06 | 9.86 | 6.93217689e-06 | 10.04 | 1.492302987e-05 | 10.04 | 1.492302987e-05 | 10.29 | 3.607098803e-05 | 10.29 | 3.607098803e-05 | 10.29 | 9.766224335e-05 | 10.29 | 9.766224335e-05 | 10.29 | 0.0002665997245 | 10.29 | 0.0002665997245
9.962 | 7.668080277e-06 | 9.962 | 6.97098207e-06 | 10.15 | 1.488216326e-05 | 10.15 | 1.488216326e-05 | 10.4 | 3.624723941e-05 | 10.4 | 3.624723941e-05 | 10.4 | 9.785501244e-05 | 10.4 | 9.785501244e-05 | 10.4 | 0.0002686232979 | 10.4 | 0.0002686232979
10.06 | 7.664831671e-06 | 10.06 | 6.968029e-06 | 10.25 | 1.500031874e-05 | 10.25 | 1.500031874e-05 | 10.52 | 3.646755053e-05 | 10.52 | 3.646755053e-05 | 10.52 | 9.88734618e-05 | 10.52 | 9.88734618e-05 | 10.51 | 0.000270852679 | 10.51 | 0.000270852679
10.16 | 7.68132373e-06 | 10.16 | 6.983022e-06 | 10.36 | 1.50458381e-05 | 10.36 | 1.50458381e-05 | 10.63 | 3.673430337e-05 | 10.63 | 3.673430337e-05 | 10.63 | 9.954571593e-05 | 10.63 | 9.954571593e-05 | 10.63 | 0.0002732022532 | 10.63 | 0.0002732022532
10.27 | 7.658465107e-06 | 10.27 | 6.962241e-06 | 10.46 | 1.509151771e-05 | 10.46 | 1.509151771e-05 | 10.74 | 3.674540595e-05 | 10.74 | 3.674540595e-05 | 10.74 | 0.0001000942926 | 10.74 | 0.0001000942926 | 10.74 | 0.0002753157286 | 10.74 | 0.0002753157286
10.37 | 7.681919094e-06 | 10.37 | 6.983563e-06 | 10.57 | 1.510094633e-05 | 10.57 | 1.510094633e-05 | 10.85 | 3.724638154e-05 | 10.85 | 3.724638154e-05 | 10.85 | 0.0001007015744 | 10.85 | 0.0001007015744 | 10.85 | 0.0002774967094 | 10.85 | 0.0002774967094
10.47 | 7.671617854e-06 | 10.47 | 6.974198e-06 | 10.67 | 1.511999287e-05 | 10.67 | 1.511999287e-05 | 10.96 | 3.729688576e-05 | 10.96 | 3.729688576e-05 | 10.96 | 0.00010146134 | 10.96 | 0.00010146134 | 10.96 | 0.0002799468994 | 10.96 | 0.0002799468994
10.57 | 7.707819482e-06 | 10.57 | 7.00710862e-06 | 10.78 | 1.526001974e-05 | 10.78 | 1.526001974e-05 | 11.07 | 3.754078211e-05 | 11.07 | 3.754078211e-05 | 11.07 | 0.0001024503276 | 11.07 | 0.0001024503276 | 11.07 | 0.0002821753339 | 11.07 | 0.0002821753339
10.67 | 7.700490078e-06 | 10.67 | 7.000446e-06 | 10.89 | 1.524675428e-05 | 10.89 | 1.524675428e-05 | 11.18 | 3.770655382e-05 | 11.18 | 3.770655382e-05 | 11.18 | 0.0001026937738 | 11.18 | 0.0001026937738 | 11.18 | 0.0002843499806 | 11.18 | 0.0002843499806
10.77 | 7.728222796e-06 | 10.77 | 7.025657e-06 | 10.99 | 1.526396216e-05 | 10.99 | 1.526396216e-05 | 11.29 | 3.801262023e-05 | 11.29 | 3.801262023e-05 | 11.29 | 0.0001036784743 | 11.29 | 0.0001036784743 | 11.29 | 0.000286730573 | 11.29 | 0.000286730573
10.87 | 7.722653408e-06 | 10.87 | 7.020594e-06 | 11.1 | 1.522962358e-05 | 11.1 | 1.522962358e-05 | 11.4 | 3.831689134e-05 | 11.4 | 3.831689134e-05 | 11.4 | 0.0001044107141 | 11.4 | 0.0001044107141 | 11.4 | 0.0002891397878 | 11.4 | 0.0002891397878
10.98 | 7.729867339e-06 | 10.98 | 7.027152e-06 | 11.2 | 1.535346856e-05 | 11.2 | 1.535346856e-05 | 11.51 | 3.831735744e-05 | 11.51 | 3.831735744e-05 | 11.51 | 0.0001047669478 | 11.51 | 0.0001047669478 | 11.51 | 0.000291296001 | 11.51 | 0.000291296001
11.08 | 7.759580603e-06 | 11.08 | 7.054164e-06 | 11.31 | 1.536700675e-05 | 11.31 | 1.536700675e-05 | 11.63 | 3.884109039e-05 | 11.63 | 3.884109039e-05 | 11.63 | 0.0001055012811 | 11.63 | 0.0001055012811 | 11.63 | 0.0002935378024 | 11.63 | 0.0002935378024
11.18 | 7.784436378e-06 | 11.18 | 7.07676e-06 | 11.41 | 1.541957552e-05 | 11.41 | 1.541957552e-05 | 11.74 | 3.896497982e-05 | 11.74 | 3.896497982e-05 | 11.74 | 0.0001061393612 | 11.74 | 0.0001061393612 | 11.74 | 0.0002959525006 | 11.74 | 0.0002959525006
11.28 | 7.790249325e-06 | 11.28 | 7.082045e-06 | 11.52 | 1.544422671e-05 | 11.52 | 1.544422671e-05 | 11.85 | 3.901750381e-05 | 11.85 | 3.901750381e-05 | 11.85 | 0.0001067218887 | 11.85 | 0.0001067218887 | 11.85 | 0.0002981297785 | 11.85 | 0.0002981297785
11.38 | 7.778311734e-06 | 11.38 | 7.071192e-06 | 11.62 | 1.556157424e-05 | 11.62 | 1.556157424e-05 | 11.96 | 3.945182664e-05 | 11.96 | 3.945182664e-05 | 11.96 | 0.0001073312089 | 11.96 | 0.0001073312089 | 11.96 | 0.0003002145604 | 11.96 | 0.0003002145604
11.48 | 7.820445724e-06 | 11.48 | 7.109496e-06 | 11.73 | 1.556394159e-05 | 11.73 | 1.556394159e-05 | 12.07 | 3.948717043e-05 | 12.07 | 3.948717043e-05 | 12.07 | 0.0001077174996 | 12.07 | 0.0001077174996 | 12.07 | 0.0003025356725 | 12.07 | 0.0003025356725
11.58 | 7.83411397e-06 | 11.58 | 7.121922e-06 | 11.84 | 1.55609009e-05 | 11.84 | 1.55609009e-05 | 12.19 | 3.977651246e-05 | 12.19 | 3.977651246e-05 | 12.19 | 0.0001088845287 | 12.19 | 0.0001088845287 | 12.19 | 0.0003047767728 | 12.19 | 0.0003047767728
11.69 | 7.818186266e-06 | 11.69 | 7.10744206e-06 | 11.94 | 1.56149231e-05 | 11.94 | 1.56149231e-05 | 12.3 | 3.994176905e-05 | 12.3 | 3.994176905e-05 | 12.3 | 0.0001093536529 | 12.3 | 0.0001093536529 | 12.3 | 0.0003068051599 | 12.3 | 0.0003068051599
11.79 | 7.832981446e-06 | 11.79 | 7.120892e-06 | 12.05 | 1.573310315e-05 | 12.05 | 1.573310315e-05 | 12.41 | 4.01225106e-05 | 12.41 | 4.01225106e-05 | 12.41 | 0.0001097683771 | 12.41 | 0.0001097683771 | 12.41 | 0.0003089254222 | 12.41 | 0.0003089254222
11.89 | 7.858704363e-06 | 11.89 | 7.144277e-06 | 12.15 | 1.574580861e-05 | 12.15 | 1.574580861e-05 | 12.52 | 4.052389043e-05 | 12.52 | 4.052389043e-05 | 12.52 | 0.0001108522279 | 12.52 | 0.0001108522279 | 12.52 | 0.000311193893 | 12.52 | 0.000311193893
11.99 | 7.85912924e-06 | 11.99 | 7.144663e-06 | 12.26 | 1.573807565e-05 | 12.26 | 1.573807565e-05 | 12.64 | 4.060709708e-05 | 12.64 | 4.060709708e-05 | 12.64 | 0.000111442997 | 12.64 | 0.000111442997 | 12.64 | 0.0003134124211 | 12.64 | 0.0003134124211
12.09 | 7.865938163e-06 | 12.09 | 7.150853e-06 | 12.37 | 1.583074004e-05 | 12.37 | 1.583074004e-05 | 12.75 | 4.060599701e-05 | 12.75 | 4.060599701e-05 | 12.75 | 0.0001116556418 | 12.75 | 0.0001116556418 | 12.75 | 0.0003154410808 | 12.75 | 0.0003154410808
12.19 | 7.892873921e-06 | 12.19 | 7.17534e-06 | 12.47 | 1.58639363e-05 | 12.47 | 1.58639363e-05 | 12.86 | 4.095367613e-05 | 12.86 | 4.095367613e-05 | 12.86 | 0.0001124855261 | 12.86 | 0.0001124855261 | 12.86 | 0.0003175606272 | 12.86 | 0.0003175606272
12.29 | 7.918758114e-06 | 12.29 | 7.198871e-06 | 12.58 | 1.588403567e-05 | 12.58 | 1.588403567e-05 | 12.97 | 4.107820907e-05 | 12.97 | 4.107820907e-05 | 12.97 | 0.0001131335075 | 12.97 | 0.0001131335075 | 12.97 | 0.0003198597909 | 12.97 | 0.0003198597909
12.4 | 7.918366374e-06 | 12.4 | 7.198515e-06 | 12.69 | 1.588128363e-05 | 12.69 | 1.588128363e-05 | 13.09 | 4.110065291e-05 | 13.09 | 4.110065291e-05 | 13.09 | 0.0001138746548 | 13.09 | 0.0001138746548 | 13.09 | 0.0003220166477 | 13.09 | 0.0003220166477
12.5 | 7.929374169e-06 | 12.5 | 7.208522e-06 | 12.79 | 1.600046394e-05 | 12.79 | 1.600046394e-05 | 13.2 | 4.143632111e-05 | 13.2 | 4.143632111e-05 | 13.2 | 0.0001145480557 | 13.2 | 0.0001145480557 | 13.2 | 0.0003240344135 | 13.2 | 0.0003240344135
12.6 | 7.958933572e-06 | 12.6 | 7.235394e-06 | 12.9 | 1.601102271e-05 | 12.9 | 1.601102271e-05 | 13.31 | 4.176650371e-05 | 13.31 | 4.176650371e-05 | 13.31 | 0.0001151806026 | 13.31 | 0.0001151806026 | 13.31 | 0.0003262090573 | 13.31 | 0.0003262090573
12.7 | 7.987933336e-06 | 12.7 | 7.261758e-06 | 13.01 | 1.605135694e-05 | 13.01 | 1.605135694e-05 | 13.43 | 4.182050286e-05 | 13.43 | 4.182050286e-05 | 13.43 | 0.000115705731 | 13.43 | 0.000115705731 | 13.43 | 0.0003284810637 | 13.43 | 0.0003284810637
12.8 | 7.999115671e-06 | 12.8 | 7.271923e-06 | 13.11 | 1.616265396e-05 | 13.11 | 1.616265396e-05 | 13.54 | 4.19200614e-05 | 13.54 | 4.19200614e-05 | 13.54 | 0.000116535134 | 13.54 | 0.000116535134 | 13.54 | 0.0003306020427 | 13.54 | 0.0003306020427
12.9 | 8.0298053e-06 | 12.9 | 7.299823e-06 | 13.22 | 1.621522948e-05 | 13.22 | 1.621522948e-05 | 13.65 | 4.225652207e-05 | 13.65 | 4.225652207e-05 | 13.65 | 0.000117267615 | 13.65 | 0.000117267615 | 13.65 | 0.0003325824226 | 13.65 | 0.0003325824226
13.01 | 8.039005314e-06 | 13.01 | 7.308187e-06 | 13.32 | 1.627417563e-05 | 13.32 | 1.627417563e-05 | 13.77 | 4.240615371e-05 | 13.77 | 4.240615371e-05 | 13.77 | 0.0001174400441 | 13.77 | 0.0001174400441 | 13.77 | 0.0003346946259 | 13.77 | 0.0003346946259
13.11 | 8.040726154e-06 | 13.11 | 7.309751e-06 | 13.43 | 1.637345761e-05 | 13.43 | 1.637345761e-05 | 13.88 | 4.252463565e-05 | 13.88 | 4.252463565e-05 | 13.88 | 0.0001180146707 | 13.88 | 0.0001180146707 | 13.88 | 0.0003369213067 | 13.88 | 0.0003369213067
13.21 | 8.059612536e-06 | 13.21 | 7.32692e-06 | 13.54 | 1.64545573e-05 | 13.54 | 1.64545573e-05 | 14 | 4.278700801e-05 | 14 | 4.278700801e-05 | 14 | 0.0001192647184 | 14 | 0.0001192647184 | 13.99 | 0.0003390880293 | 13.99 | 0.0003390880293
13.31 | 8.114932913e-06 | 13.31 | 7.377212e-06 | 13.65 | 1.649329996e-05 | 13.65 | 1.649329996e-05 | 14.11 | 4.309010542e-05 | 14.11 | 4.309010542e-05 | 14.11 | 0.0001199807113 | 14.11 | 0.0001199807113 | 14.11 | 0.0003411484232 | 14.11 | 0.0003411484232
13.41 | 8.134310512e-06 | 13.41 | 7.394828e-06 | 13.75 | 1.658760407e-05 | 13.75 | 1.658760407e-05 | 14.22 | 4.31790617e-05 | 14.22 | 4.31790617e-05 | 14.22 | 0.0001203046054 | 14.22 | 0.0001203046054 | 14.22 | 0.0003432015117 | 14.22 | 0.0003432015117
13.51 | 8.130494289e-06 | 13.51 | 7.391358e-06 | 13.86 | 1.67001868e-05 | 13.86 | 1.67001868e-05 | 14.34 | 4.330375707e-05 | 14.34 | 4.330375707e-05 | 14.34 | 0.0001205396367 | 14.34 | 0.0001205396367 | 14.34 | 0.0003453772353 | 14.34 | 0.0003453772353
13.62 | 8.161861044e-06 | 13.62 | 7.419874e-06 | 13.97 | 1.675211924e-05 | 13.97 | 1.675211924e-05 | 14.45 | 4.344044319e-05 | 14.45 | 4.344044319e-05 | 14.45 | 0.0001214377346 | 14.45 | 0.0001214377346 | 14.45 | 0.000347650913 | 14.45 | 0.000347650913
13.72 | 8.183433647e-06 | 13.72 | 7.439485e-06 | 14.07 | 1.673334916e-05 | 14.07 | 1.673334916e-05 | 14.57 | 4.384794732e-05 | 14.57 | 4.384794732e-05 | 14.57 | 0.0001227807481 | 14.57 | 0.0001227807481 | 14.57 | 0.0003498017537 | 14.57 | 0.0003498017537
13.82 | 8.196150946e-06 | 13.82 | 7.451046e-06 | 14.18 | 1.676045979e-05 | 14.18 | 1.676045979e-05 | 14.68 | 4.409818913e-05 | 14.68 | 4.409818913e-05 | 14.68 | 0.0001235945286 | 14.68 | 0.0001235945286 | 14.68 | 0.0003519106371 | 14.68 | 0.0003519106371
13.92 | 8.182357402e-06 | 13.92 | 7.438507e-06 | 14.29 | 1.679567498e-05 | 14.29 | 1.679567498e-05 | 14.8 | 4.405915895e-05 | 14.8 | 4.405915895e-05 | 14.8 | 0.0001240037755 | 14.8 | 0.0001240037755 | 14.8 | 0.000354060419 | 14.8 | 0.000354060419
14.02 | 8.219822744e-06 | 14.02 | 7.472566e-06 | 14.39 | 1.67799187e-05 | 14.39 | 1.67799187e-05 | 14.91 | 4.405442212e-05 | 14.91 | 4.405442212e-05 | 14.91 | 0.000124067233 | 14.91 | 0.000124067233 | 14.91 | 0.000356310079 | 14.91 | 0.000356310079
14.12 | 8.238823218e-06 | 14.12 | 7.489839e-06 | 14.5 | 1.68642309e-05 | 14.5 | 1.68642309e-05 | 15.03 | 4.419016863e-05 | 15.03 | 4.419016863e-05 | 15.03 | 0.0001250815569 | 15.03 | 0.0001250815569 | 15.03 | 0.0003586088151 | 15.03 | 0.0003586088151
14.23 | 8.289038424e-06 | 14.23 | 7.535489e-06 | 14.61 | 1.67764992e-05 | 14.61 | 1.67764992e-05 | 15.14 | 4.451344605e-05 | 15.14 | 4.451344605e-05 | 15.14 | 0.0001262119697 | 15.14 | 0.0001262119697 | 15.14 | 0.0003607640331 | 15.14 | 0.0003607640331
14.33 | 8.261947461e-06 | 14.33 | 7.510861e-06 | 14.72 | 1.685441276e-05 | 14.72 | 1.685441276e-05 | 15.26 | 4.473923326e-05 | 15.26 | 4.473923326e-05 | 15.26 | 0.0001270668897 | 15.26 | 0.0001270668897 | 15.26 | 0.000362869149 | 15.26 | 0.000362869149
14.43 | 8.304136749e-06 | 14.43 | 7.549215e-06 | 14.82 | 1.690510886e-05 | 14.82 | 1.690510886e-05 | 15.37 | 4.478019978e-05 | 15.37 | 4.478019978e-05 | 15.37 | 0.0001272389065 | 15.37 | 0.0001272389065 | 15.37 | 0.000365017719 | 15.37 | 0.000365017719
14.53 | 8.309575666e-06 | 14.53 | 7.55416e-06 | 14.93 | 1.688306823e-05 | 14.93 | 1.688306823e-05 | 15.49 | 4.480653547e-05 | 15.49 | 4.480653547e-05 | 15.49 | 0.0001275759233 | 15.49 | 0.0001275759233 | 15.49 | 0.0003672538004 | 15.49 | 0.0003672538004
14.63 | 8.334596822e-06 | 14.63 | 7.576906e-06 | 15.04 | 1.697780623e-05 | 15.04 | 1.697780623e-05 | 15.6 | 4.493206485e-05 | 15.6 | 4.493206485e-05 | 15.6 | 0.0001284454244 | 15.6 | 0.0001284454244 | 15.6 | 0.0003695249546 | 15.6 | 0.0003695249546
14.73 | 8.306068147e-06 | 14.73 | 7.550971e-06 | 15.15 | 1.705055821e-05 | 15.15 | 1.705055821e-05 | 15.72 | 4.524136514e-05 | 15.72 | 4.524136514e-05 | 15.72 | 0.0001293718994 | 15.72 | 0.0001293718994 | 15.72 | 0.0003717710858 | 15.72 | 0.0003717710858
14.84 | 8.335721611e-06 | 14.84 | 7.577929e-06 | 15.25 | 1.702624349e-05 | 15.25 | 1.702624349e-05 | 15.83 | 4.55658744e-05 | 15.83 | 4.55658744e-05 | 15.83 | 0.0001302805215 | 15.83 | 0.0001302805215 | 15.83 | 0.0003738809654 | 15.83 | 0.0003738809654
14.94 | 8.333029547e-06 | 14.94 | 7.575481e-06 | 15.36 | 1.713250366e-05 | 15.36 | 1.713250366e-05 | 15.95 | 4.576222878e-05 | 15.95 | 4.576222878e-05 | 15.95 | 0.0001308879887 | 15.95 | 0.0001308879887 | 15.95 | 0.0003760362804 | 15.95 | 0.0003760362804
15.04 | 8.327822096e-06 | 15.04 | 7.57074736e-06 | 15.47 | 1.710141383e-05 | 15.47 | 1.710141383e-05 | 16.07 | 4.590736683e-05 | 16.07 | 4.590736683e-05 | 16.07 | 0.0001315502882 | 16.07 | 0.0001315502882 | 16.07 | 0.0003782742727 | 16.07 | 0.0003782742727
15.14 | 8.308471409e-06 | 15.14 | 7.553156e-06 | 15.58 | 1.717558189e-05 | 15.58 | 1.717558189e-05 | 16.18 | 4.596621459e-05 | 16.18 | 4.596621459e-05 | 16.18 | 0.0001320626972 | 16.18 | 0.0001320626972 | 16.18 | 0.0003805656878 | 16.18 | 0.0003805656878
15.24 | 8.379684473e-06 | 15.24 | 7.617895e-06 | 15.68 | 1.721043173e-05 | 15.68 | 1.721043173e-05 | 16.3 | 4.60889513e-05 | 16.3 | 4.60889513e-05 | 16.3 | 0.0001324578588 | 16.3 | 0.0001324578588 | 16.3 | 0.0003827210434 | 16.3 | 0.0003827210434
15.35 | 8.368144222e-06 | 15.35 | 7.607404e-06 | 15.79 | 1.715213922e-05 | 15.79 | 1.715213922e-05 | 16.41 | 4.629736888e-05 | 16.41 | 4.629736888e-05 | 16.41 | 0.000133116167 | 16.41 | 0.000133116167 | 16.41 | 0.0003848342572 | 16.41 | 0.0003848342572
15.45 | 8.418635398e-06 | 15.45 | 7.653305e-06 | 15.9 | 1.724772222e-05 | 15.9 | 1.724772222e-05 | 16.53 | 4.660328356e-05 | 16.53 | 4.660328356e-05 | 16.53 | 0.0001338634122 | 16.53 | 0.0001338634122 | 16.53 | 0.0003868915498 | 16.53 | 0.0003868915498
15.55 | 8.417342243e-06 | 15.55 | 7.652129e-06 | 16.01 | 1.723674223e-05 | 16.01 | 1.723674223e-05 | 16.65 | 4.687981408e-05 | 16.65 | 4.687981408e-05 | 16.65 | 0.0001348611178 | 16.65 | 0.0001348611178 | 16.65 | 0.0003890038902 | 16.65 | 0.0003890038902
15.65 | 8.46229698e-06 | 15.65 | 7.692997e-06 | 16.12 | 1.725456692e-05 | 16.12 | 1.725456692e-05 | 16.76 | 4.711131596e-05 | 16.76 | 4.711131596e-05 | 16.76 | 0.0001353785275 | 16.76 | 0.0001353785275 | 16.76 | 0.0003912040808 | 16.76 | 0.0003912040808
15.75 | 8.502910959e-06 | 15.75 | 7.729919e-06 | 16.22 | 1.730829875e-05 | 16.22 | 1.730829875e-05 | 16.88 | 4.721775263e-05 | 16.88 | 4.721775263e-05 | 16.88 | 0.0001358444503 | 16.88 | 0.0001358444503 | 16.88 | 0.0003934144728 | 16.88 | 0.0003934144728
15.86 | 8.506639131e-06 | 15.86 | 7.733308e-06 | 16.33 | 1.732376471e-05 | 16.33 | 1.732376471e-05 | 17 | 4.739049392e-05 | 17 | 4.739049392e-05 | 17 | 0.0001364934284 | 17 | 0.0001364934284 | 17 | 0.0003956480919 | 17 | 0.0003956480919
15.96 | 8.49977542e-06 | 15.96 | 7.727069e-06 | 16.44 | 1.73868586e-05 | 16.44 | 1.73868586e-05 | 17.12 | 4.756200915e-05 | 17.12 | 4.756200915e-05 | 17.12 | 0.0001373701901 | 17.12 | 0.0001373701901 | 17.12 | 0.0003977821957 | 17.12 | 0.0003977821957
16.06 | 8.549834327e-06 | 16.06 | 7.772577e-06 | 16.55 | 1.738693379e-05 | 16.55 | 1.738693379e-05 | 17.23 | 4.775532856e-05 | 17.23 | 4.775532856e-05 | 17.23 | 0.000138007768 | 17.23 | 0.000138007768 | 17.23 | 0.0003998908525 | 17.23 | 0.0003998908525
16.16 | 8.549425119e-06 | 16.16 | 7.772205e-06 | 16.66 | 1.739673398e-05 | 16.66 | 1.739673398e-05 | 17.35 | 4.793637544e-05 | 17.35 | 4.793637544e-05 | 17.35 | 0.0001388706681 | 17.35 | 0.0001388706681 | 17.35 | 0.0004019764497 | 17.35 | 0.0004019764497
16.26 | 8.548679986e-06 | 16.26 | 7.77152726e-06 | 16.77 | 1.744666892e-05 | 16.77 | 1.744666892e-05 | 17.47 | 4.809752253e-05 | 17.47 | 4.809752253e-05 | 17.47 | 0.0001394945398 | 17.47 | 0.0001394945398 | 17.47 | 0.0004040744564 | 17.47 | 0.0004040744564
16.37 | 8.526018666e-06 | 16.37 | 7.75092606e-06 | 16.87 | 1.747513671e-05 | 16.87 | 1.747513671e-05 | 17.59 | 4.812610597e-05 | 17.59 | 4.812610597e-05 | 17.59 | 0.0001398693658 | 17.59 | 0.0001398693658 | 17.59 | 0.000406241982 | 17.59 | 0.000406241982
16.47 | 8.538648937e-06 | 16.47 | 7.762408e-06 | 16.98 | 1.756320013e-05 | 16.98 | 1.756320013e-05 | 17.7 | 4.821734459e-05 | 17.7 | 4.821734459e-05 | 17.7 | 0.0001401951769 | 17.7 | 0.0001401951769 | 17.7 | 0.0004084178141 | 17.7 | 0.0004084178141
16.57 | 8.539081869e-06 | 16.57 | 7.762802e-06 | 17.09 | 1.754538571e-05 | 17.09 | 1.754538571e-05 | 17.82 | 4.846225144e-05 | 17.82 | 4.846225144e-05 | 17.82 | 0.0001411237599 | 17.82 | 0.0001411237599 | 17.82 | 0.0004106285273 | 17.82 | 0.0004106285273
16.67 | 8.561139798e-06 | 16.67 | 7.782854e-06 | 17.2 | 1.762852028e-05 | 17.2 | 1.762852028e-05 | 17.94 | 4.86056644e-05 | 17.94 | 4.86056644e-05 | 17.94 | 0.0001413673989 | 17.94 | 0.0001413673989 | 17.94 | 0.000412806547 | 17.94 | 0.000412806547
16.77 | 8.545389691e-06 | 16.77 | 7.768536e-06 | 17.31 | 1.763913278e-05 | 17.31 | 1.763913278e-05 | 18.06 | 4.879086434e-05 | 18.06 | 4.879086434e-05 | 18.06 | 0.00014204951 | 18.06 | 0.00014204951 | 18.06 | 0.0004148057825 | 18.06 | 0.0004148057825
16.88 | 8.583781675e-06 | 16.88 | 7.803438e-06 | 17.42 | 1.764299153e-05 | 17.42 | 1.764299153e-05 | 18.17 | 4.899373556e-05 | 18.17 | 4.899373556e-05 | 18.17 | 0.0001429359305 | 18.17 | 0.0001429359305 | 18.17 | 0.0004168363556 | 18.17 | 0.0004168363556
16.98 | 8.585915591e-06 | 16.98 | 7.80537781e-06 | 17.53 | 1.771040248e-05 | 17.53 | 1.771040248e-05 | 18.29 | 4.91529592e-05 | 18.29 | 4.91529592e-05 | 18.29 | 0.0001436072124 | 18.29 | 0.0001436072124 | 18.29 | 0.0004188989469 | 18.29 | 0.0004188989469
17.08 | 8.614030818e-06 | 17.08 | 7.830937e-06 | 17.63 | 1.767534177e-05 | 17.63 | 1.767534177e-05 | 18.41 | 4.932412048e-05 | 18.41 | 4.932412048e-05 | 18.41 | 0.000144143066 | 18.41 | 0.000144143066 | 18.41 | 0.0004209814678 | 18.41 | 0.0004209814678
17.18 | 8.626893781e-06 | 17.18 | 7.84263071e-06 | 17.74 | 1.775297569e-05 | 17.74 | 1.775297569e-05 | 18.53 | 4.945981752e-05 | 18.53 | 4.945981752e-05 | 18.53 | 0.0001448111991 | 18.53 | 0.0001448111991 | 18.53 | 0.0004230749583 | 18.53 | 0.0004230749583
17.28 | 8.649656694e-06 | 17.28 | 7.863324e-06 | 17.85 | 1.769092969e-05 | 17.85 | 1.769092969e-05 | 18.65 | 4.972503492e-05 | 18.65 | 4.972503492e-05 | 18.65 | 0.0001453862756 | 18.65 | 0.0001453862756 | 18.65 | 0.0004252295572 | 18.65 | 0.0004252295572
17.39 | 8.658320025e-06 | 17.39 | 7.8712e-06 | 17.96 | 1.774287422e-05 | 17.96 | 1.774287422e-05 | 18.77 | 4.987459557e-05 | 18.77 | 4.987459557e-05 | 18.77 | 0.0001458989203 | 18.77 | 0.0001458989203 | 18.77 | 0.0004273397518 | 18.77 | 0.0004273397518
17.49 | 8.64844871e-06 | 17.49 | 7.8622261e-06 | 18.07 | 1.772503411e-05 | 18.07 | 1.772503411e-05 | 18.89 | 5.021031494e-05 | 18.89 | 5.021031494e-05 | 18.89 | 0.0001466139862 | 18.89 | 0.0001466139862 | 18.89 | 0.0004294956015 | 18.89 | 0.0004294956015
17.59 | 8.647960702e-06 | 17.59 | 7.861782e-06 | 18.18 | 1.772964641e-05 | 18.18 | 1.772964641e-05 | 19.01 | 5.037907951e-05 | 19.01 | 5.037907951e-05 | 19.01 | 0.000147249873 | 19.01 | 0.000147249873 | 19 | 0.0004315779183 | 19 | 0.0004315779183
17.69 | 8.687161358e-06 | 17.69 | 7.897419e-06 | 18.29 | 1.778105571e-05 | 18.29 | 1.778105571e-05 | 19.12 | 5.053011326e-05 | 19.12 | 5.053011326e-05 | 19.12 | 0.0001477926538 | 19.12 | 0.0001477926538 | 19.12 | 0.0004336674425 | 19.12 | 0.0004336674425
17.8 | 8.692392895e-06 | 17.8 | 7.902175e-06 | 18.4 | 1.775011587e-05 | 18.4 | 1.775011587e-05 | 19.24 | 5.083139746e-05 | 19.24 | 5.083139746e-05 | 19.24 | 0.0001485881555 | 19.24 | 0.0001485881555 | 19.24 | 0.000435726433 | 19.24 | 0.000435726433
17.9 | 8.690089357e-06 | 17.9 | 7.900081e-06 | 18.51 | 1.782637396e-05 | 18.51 | 1.782637396e-05 | 19.36 | 5.09798562e-05 | 19.36 | 5.09798562e-05 | 19.36 | 0.0001491358318 | 19.36 | 0.0001491358318 | 19.36 | 0.0004377428885 | 19.36 | 0.0004377428885
18 | 8.689695563e-06 | 18 | 7.899723e-06 | 18.62 | 1.782249836e-05 | 18.62 | 1.782249836e-05 | 19.48 | 5.106042513e-05 | 19.48 | 5.106042513e-05 | 19.48 | 0.0001497292717 | 19.48 | 0.0001497292717 | 19.48 | 0.0004398576581 | 19.48 | 0.0004398576581
18.1 | 8.706213112e-06 | 18.1 | 7.914739e-06 | 18.73 | 1.787529699e-05 | 18.73 | 1.787529699e-05 | 19.6 | 5.134646427e-05 | 19.6 | 5.134646427e-05 | 19.6 | 0.0001503641487 | 19.6 | 0.0001503641487 | 19.6 | 0.0004420227755 | 19.6 | 0.0004420227755
18.2 | 8.697256807e-06 | 18.2 | 7.906597e-06 | 18.84 | 1.782444787e-05 | 18.84 | 1.782444787e-05 | 19.72 | 5.142560909e-05 | 19.72 | 5.142560909e-05 | 19.72 | 0.0001506577819 | 19.72 | 0.0001506577819 | 19.72 | 0.0004441905429 | 19.72 | 0.0004441905429
18.31 | 8.710952081e-06 | 18.31 | 7.919047e-06 | 18.94 | 1.790642627e-05 | 18.94 | 1.790642627e-05 | 19.84 | 5.15847715e-05 | 19.84 | 5.15847715e-05 | 19.84 | 0.0001513084255 | 19.84 | 0.0001513084255 | 19.84 | 0.0004463223069 | 19.84 | 0.0004463223069
18.41 | 8.677469366e-06 | 18.41 | 7.888609e-06 | 19.05 | 1.785756872e-05 | 19.05 | 1.785756872e-05 | 19.96 | 5.17267729e-05 | 19.96 | 5.17267729e-05 | 19.96 | 0.000151813955 | 19.96 | 0.000151813955 | 19.96 | 0.0004484380557 | 19.96 | 0.0004484380557
18.51 | 8.687618405e-06 | 18.51 | 7.897835e-06 | 19.16 | 1.795464589e-05 | 19.16 | 1.795464589e-05 | 20.08 | 5.185200543e-05 | 20.08 | 5.185200543e-05 | 20.08 | 0.0001522926103 | 20.08 | 0.0001522926103 | 20.08 | 0.0004505373636 | 20.08 | 0.0004505373636
18.61 | 8.701817669e-06 | 18.61 | 7.910743e-06 | 19.27 | 1.788436144e-05 | 19.27 | 1.788436144e-05 | 20.2 | 5.206956711e-05 | 20.2 | 5.206956711e-05 | 20.2 | 0.0001531604019 | 20.2 | 0.0001531604019 | 20.2 | 0.0004527349988 | 20.2 | 0.0004527349988
18.72 | 8.715107441e-06 | 18.72 | 7.922825e-06 | 19.38 | 1.796612944e-05 | 19.38 | 1.796612944e-05 | 20.32 | 5.224999308e-05 | 20.32 | 5.224999308e-05 | 20.32 | 0.0001537156654 | 20.32 | 0.0001537156654 | 20.32 | 0.0004549272026 | 20.32 | 0.0004549272026
18.82 | 8.680899684e-06 | 18.82 | 7.891727e-06 | 19.49 | 1.796949356e-05 | 19.49 | 1.796949356e-05 | 20.44 | 5.251427191e-05 | 20.44 | 5.251427191e-05 | 20.44 | 0.000154427826 | 20.44 | 0.000154427826 | 20.44 | 0.0004570733168 | 20.44 | 0.0004570733168
18.92 | 8.719718746e-06 | 18.92 | 7.927017e-06 | 19.6 | 1.798608876e-05 | 19.6 | 1.798608876e-05 | 20.56 | 5.264283253e-05 | 20.56 | 5.264283253e-05 | 20.56 | 0.0001550531377 | 20.56 | 0.0001550531377 | 20.56 | 0.0004591872628 | 20.56 | 0.0004591872628
19.02 | 8.715698422e-06 | 19.02 | 7.923362e-06 | 19.71 | 1.789626357e-05 | 19.71 | 1.789626357e-05 | 20.68 | 5.274970937e-05 | 20.68 | 5.274970937e-05 | 20.68 | 0.0001555981672 | 20.68 | 0.0001555981672 | 20.68 | 0.0004612660362 | 20.68 | 0.0004612660362
19.13 | 8.72920357e-06 | 19.13 | 7.93564e-06 | 19.82 | 1.800060293e-05 | 19.82 | 1.800060293e-05 | 20.8 | 5.285309384e-05 | 20.8 | 5.285309384e-05 | 20.8 | 0.0001562790715 | 20.8 | 0.0001562790715 | 20.8 | 0.0004634210122 | 20.8 | 0.0004634210122
19.23 | 8.739059222e-06 | 19.23 | 7.944599e-06 | 19.93 | 1.787701167e-05 | 19.93 | 1.787701167e-05 | 20.93 | 5.284332352e-05 | 20.93 | 5.284332352e-05 | 20.93 | 0.000156840499 | 20.93 | 0.000156840499 | 20.93 | 0.0004655827654 | 20.93 | 0.0004655827654
19.33 | 8.76039184e-06 | 19.33 | 7.963993e-06 | 20.04 | 1.796681559e-05 | 20.04 | 1.796681559e-05 | 21.05 | 5.290438331e-05 | 21.05 | 5.290438331e-05 | 21.05 | 0.0001577786831 | 21.05 | 0.0001577786831 | 21.05 | 0.0004677063276 | 21.05 | 0.0004677063276
19.43 | 8.747122531e-06 | 19.43 | 7.95193e-06 | 20.15 | 1.788439444e-05 | 20.15 | 1.788439444e-05 | 21.17 | 5.298671715e-05 | 21.17 | 5.298671715e-05 | 21.17 | 0.0001584179371 | 21.17 | 0.0001584179371 | 21.17 | 0.0004698359887 | 21.17 | 0.0004698359887
19.54 | 8.755844079e-06 | 19.54 | 7.959858e-06 | 20.26 | 1.799597081e-05 | 20.26 | 1.799597081e-05 | 21.29 | 5.319016474e-05 | 21.29 | 5.319016474e-05 | 21.29 | 0.0001590556038 | 21.29 | 0.0001590556038 | 21.29 | 0.0004719374455 | 21.29 | 0.0004719374455
19.64 | 8.755009963e-06 | 19.64 | 7.9591e-06 | 20.37 | 1.797658697e-05 | 20.37 | 1.797658697e-05 | 21.41 | 5.324791578e-05 | 21.41 | 5.324791578e-05 | 21.41 | 0.0001593556015 | 21.41 | 0.0001593556015 | 21.41 | 0.0004740753693 | 21.41 | 0.0004740753693
19.74 | 8.759291e-06 | 19.74 | 7.962992e-06 | 20.48 | 1.801620638e-05 | 20.48 | 1.801620638e-05 | 21.53 | 5.328934923e-05 | 21.53 | 5.328934923e-05 | 21.53 | 0.0001600825201 | 21.53 | 0.0001600825201 | 21.53 | 0.0004761858324 | 21.53 | 0.0004761858324
19.84 | 8.737979589e-06 | 19.84 | 7.943618e-06 | 20.59 | 1.799695858e-05 | 20.59 | 1.799695858e-05 | 21.65 | 5.327851728e-05 | 21.65 | 5.327851728e-05 | 21.65 | 0.0001606856883 | 21.65 | 0.0001606856883 | 21.65 | 0.0004782509287 | 21.65 | 0.0004782509287
19.95 | 8.746041827e-06 | 19.95 | 7.950947e-06 | 20.7 | 1.80956735e-05 | 20.7 | 1.80956735e-05 | 21.78 | 5.338308118e-05 | 21.78 | 5.338308118e-05 | 21.78 | 0.0001613286111 | 21.78 | 0.0001613286111 | 21.77 | 0.0004802744264 | 21.77 | 0.0004802744264
20.05 | 8.717757902e-06 | 20.05 | 7.925234e-06 | 20.81 | 1.804262046e-05 | 20.81 | 1.804262046e-05 | 21.9 | 5.365612609e-05 | 21.9 | 5.365612609e-05 | 21.9 | 0.0001618142221 | 21.9 | 0.0001618142221 | 21.9 | 0.0004823424448 | 21.9 | 0.0004823424448
20.15 | 8.720688733e-06 | 20.15 | 7.927899e-06 | 20.92 | 1.808991993e-05 | 20.92 | 1.808991993e-05 | 22.02 | 5.371367745e-05 | 22.02 | 5.371367745e-05 | 22.02 | 0.0001620235972 | 22.02 | 0.0001620235972 | 22.02 | 0.0004843638759 | 22.02 | 0.0004843638759
20.25 | 8.735081779e-06 | 20.25 | 7.940983e-06 | 21.03 | 1.81239948e-05 | 21.03 | 1.81239948e-05 | 22.14 | 5.37957731e-05 | 22.14 | 5.37957731e-05 | 22.14 | 0.0001629008694 | 22.14 | 0.0001629008694 | 22.14 | 0.000486413506 | 22.14 | 0.000486413506
20.36 | 8.755610482e-06 | 20.36 | 7.959646e-06 | 21.15 | 1.810473137e-05 | 21.15 | 1.810473137e-05 | 22.26 | 5.379415397e-05 | 22.26 | 5.379415397e-05 | 22.26 | 0.0001635816194 | 22.26 | 0.0001635816194 | 22.26 | 0.0004884434821 | 22.26 | 0.0004884434821
20.46 | 8.733395689e-06 | 20.46 | 7.939451e-06 | 21.26 | 1.82108901e-05 | 21.26 | 1.82108901e-05 | 22.39 | 5.422402045e-05 | 22.39 | 5.422402045e-05 | 22.39 | 0.000164358362 | 22.39 | 0.000164358362 | 22.39 | 0.0004905112838 | 22.39 | 0.0004905112838
20.56 | 8.745450252e-06 | 20.56 | 7.95040932e-06 | 21.37 | 1.818384534e-05 | 21.37 | 1.818384534e-05 | 22.51 | 5.444238766e-05 | 22.51 | 5.444238766e-05 | 22.51 | 0.0001645049571 | 22.51 | 0.0001645049571 | 22.51 | 0.000492576467 | 22.51 | 0.000492576467
20.66 | 8.737019158e-06 | 20.66 | 7.942745e-06 | 21.48 | 1.825217613e-05 | 21.48 | 1.825217613e-05 | 22.63 | 5.454370278e-05 | 22.63 | 5.454370278e-05 | 22.63 | 0.0001654654256 | 22.63 | 0.0001654654256 | 22.63 | 0.0004946296348 | 22.63 | 0.0004946296348
20.77 | 8.754561117e-06 | 20.77 | 7.958692e-06 | 21.59 | 1.822801875e-05 | 21.59 | 1.822801875e-05 | 22.75 | 5.460270075e-05 | 22.75 | 5.460270075e-05 | 22.75 | 0.0001662548565 | 22.75 | 0.0001662548565 | 22.75 | 0.0004967206251 | 22.75 | 0.0004967206251
20.87 | 8.724668118e-06 | 20.87 | 7.931516e-06 | 21.7 | 1.834156029e-05 | 21.7 | 1.834156029e-05 | 22.88 | 5.499382734e-05 | 22.88 | 5.499382734e-05 | 22.88 | 0.0001669045739 | 22.88 | 0.0001669045739 | 22.88 | 0.0004987706557 | 22.88 | 0.0004987706557
20.97 | 8.686133798e-06 | 20.97 | 7.896485e-06 | 21.81 | 1.826047354e-05 | 21.81 | 1.826047354e-05 | 23 | 5.508355911e-05 | 23 | 5.508355911e-05 | 23 | 0.0001671886177 | 23 | 0.0001671886177 | 23 | 0.0005008431542 | 23 | 0.0005008431542
21.07 | 8.703373681e-06 | 21.07 | 7.912158e-06 | 21.92 | 1.832679692e-05 | 21.92 | 1.832679692e-05 | 23.12 | 5.523160959e-05 | 23.12 | 5.523160959e-05 | 23.12 | 0.0001682087241 | 23.12 | 0.0001682087241 | 23.12 | 0.0005029336148 | 23.12 | 0.0005029336148
21.18 | 8.705042763e-06 | 21.18 | 7.913675e-06 | 22.03 | 1.837225259e-05 | 22.03 | 1.837225259e-05 | 23.25 | 5.529610274e-05 | 23.25 | 5.529610274e-05 | 23.25 | 0.000168483743 | 23.25 | 0.000168483743 | 23.24 | 0.0005050209367 | 23.24 | 0.0005050209367
21.28 | 8.681687895e-06 | 21.28 | 7.892444e-06 | 22.14 | 1.828005504e-05 | 22.14 | 1.828005504e-05 | 23.37 | 5.570254528e-05 | 23.37 | 5.570254528e-05 | 23.37 | 0.0001689279866 | 23.37 | 0.0001689279866 | 23.37 | 0.0005070909232 | 23.37 | 0.0005070909232
21.38 | 8.711422621e-06 | 21.38 | 7.91947511e-06 | 22.25 | 1.841426515e-05 | 22.25 | 1.841426515e-05 | 23.49 | 5.562629906e-05 | 23.49 | 5.562629906e-05 | 23.49 | 0.0001694910784 | 23.49 | 0.0001694910784 | 23.49 | 0.0005091895178 | 23.49 | 0.0005091895178
21.48 | 8.706918472e-06 | 21.48 | 7.91538e-06 | 22.37 | 1.835812247e-05 | 22.37 | 1.835812247e-05 | 23.62 | 5.579019448e-05 | 23.62 | 5.579019448e-05 | 23.62 | 0.0001703376692 | 23.62 | 0.0001703376692 | 23.62 | 0.0005113805937 | 23.62 | 0.0005113805937
21.59 | 8.745331739e-06 | 21.59 | 7.950302e-06 | 22.48 | 1.842059246e-05 | 22.48 | 1.842059246e-05 | 23.74 | 5.602860785e-05 | 23.74 | 5.602860785e-05 | 23.74 | 0.0001706859178 | 23.74 | 0.0001706859178 | 23.74 | 0.0005135405239 | 23.74 | 0.0005135405239
21.69 | 8.725301141e-06 | 21.69 | 7.932092e-06 | 22.59 | 1.842778385e-05 | 22.59 | 1.842778385e-05 | 23.86 | 5.624423207e-05 | 23.86 | 5.624423207e-05 | 23.86 | 0.0001713541847 | 23.86 | 0.0001713541847 | 23.86 | 0.0005156514793 | 23.86 | 0.0005156514793
21.79 | 8.750418131e-06 | 21.79 | 7.954926e-06 | 22.7 | 1.84012762e-05 | 22.7 | 1.84012762e-05 | 23.99 | 5.620776301e-05 | 23.99 | 5.620776301e-05 | 23.99 | 0.0001719847379 | 23.99 | 0.0001719847379 | 23.99 | 0.0005178043852 | 23.99 | 0.0005178043852
21.9 | 8.749940987e-06 | 21.9 | 7.954492e-06 | 22.81 | 1.848880717e-05 | 22.81 | 1.848880717e-05 | 24.11 | 5.649731977e-05 | 24.11 | 5.649731977e-05 | 24.11 | 0.0001724007804 | 24.11 | 0.0001724007804 | 24.11 | 0.0005199391359 | 24.11 | 0.0005199391359
22 | 8.778567769e-06 | 22 | 7.980516e-06 | 22.92 | 1.846891546e-05 | 22.92 | 1.846891546e-05 | 24.24 | 5.658895503e-05 | 24.24 | 5.658895503e-05 | 24.24 | 0.0001730789246 | 24.24 | 0.0001730789246 | 24.24 | 0.0005220246771 | 24.24 | 0.0005220246771
22.1 | 8.794688403e-06 | 22.1 | 7.995171e-06 | 23.03 | 1.857887779e-05 | 23.03 | 1.857887779e-05 | 24.36 | 5.670419823e-05 | 24.36 | 5.670419823e-05 | 24.36 | 0.0001737688954 | 24.36 | 0.0001737688954 | 24.36 | 0.0005241742883 | 24.36 | 0.0005241742883
22.2 | 8.821026989e-06 | 22.2 | 8.019115e-06 | 23.15 | 1.853703694e-05 | 23.15 | 1.853703694e-05 | 24.49 | 5.707450507e-05 | 24.49 | 5.707450507e-05 | 24.49 | 0.0001741637145 | 24.49 | 0.0001741637145 | 24.48 | 0.0005262268219 | 24.48 | 0.0005262268219
22.31 | 8.820549714e-06 | 22.31 | 8.018682e-06 | 23.26 | 1.859944394e-05 | 23.26 | 1.859944394e-05 | 24.61 | 5.710706592e-05 | 24.61 | 5.710706592e-05 | 24.61 | 0.0001747692482 | 24.61 | 0.0001747692482 | 24.61 | 0.0005283085472 | 24.61 | 0.0005283085472
22.41 | 8.839030121e-06 | 22.41 | 8.035482e-06 | 23.37 | 1.866199858e-05 | 23.37 | 1.866199858e-05 | 24.73 | 5.739740773e-05 | 24.73 | 5.739740773e-05 | 24.73 | 0.0001752501758 | 24.73 | 0.0001752501758 | 24.73 | 0.0005303749525 | 24.73 | 0.0005303749525
22.51 | 8.859897173e-06 | 22.51 | 8.054452e-06 | 23.48 | 1.861240252e-05 | 23.48 | 1.861240252e-05 | 24.86 | 5.760726478e-05 | 24.86 | 5.760726478e-05 | 24.86 | 0.0001754987463 | 24.86 | 0.0001754987463 | 24.86 | 0.0005324487887 | 24.86 | 0.0005324487887
22.61 | 8.865280541e-06 | 22.61 | 8.059346e-06 | 23.59 | 1.873988699e-05 | 23.59 | 1.873988699e-05 | 24.98 | 5.769081677e-05 | 24.98 | 5.769081677e-05 | 24.98 | 0.0001764790442 | 24.98 | 0.0001764790442 | 24.98 | 0.0005345520772 | 24.98 | 0.0005345520772
22.72 | 8.880240492e-06 | 22.72 | 8.072946e-06 | 23.7 | 1.877085569e-05 | 23.7 | 1.877085569e-05 | 25.11 | 5.789122075e-05 | 25.11 | 5.789122075e-05 | 25.11 | 0.0001763680783 | 25.11 | 0.0001763680783 | 25.11 | 0.0005366120029 | 25.11 | 0.0005366120029
22.82 | 8.874422886e-06 | 22.82 | 8.067657e-06 | 23.82 | 1.875378464e-05 | 23.82 | 1.875378464e-05 | 25.23 | 5.791023303e-05 | 25.23 | 5.791023303e-05 | 25.23 | 0.0001772959653 | 25.23 | 0.0001772959653 | 25.23 | 0.0005387452124 | 25.23 | 0.0005387452124
22.92 | 8.91617283e-06 | 22.92 | 8.105612e-06 | 23.93 | 1.88573576e-05 | 23.93 | 1.88573576e-05 | 25.36 | 5.817768903e-05 | 25.36 | 5.817768903e-05 | 25.36 | 0.0001775007372 | 25.36 | 0.0001775007372 | 25.36 | 0.000540841737 | 25.36 | 0.000540841737
23.03 | 8.927750982e-06 | 23.03 | 8.116137e-06 | 24.04 | 1.885667063e-05 | 24.04 | 1.885667063e-05 | 25.49 | 5.826937823e-05 | 25.49 | 5.826937823e-05 | 25.49 | 0.0001779848367 | 25.49 | 0.0001779848367 | 25.48 | 0.0005428949416 | 25.48 | 0.0005428949416
23.13 | 8.971068923e-06 | 23.13 | 8.155517e-06 | 24.15 | 1.887487077e-05 | 24.15 | 1.887487077e-05 | 25.61 | 5.831417297e-05 | 25.61 | 5.831417297e-05 | 25.61 | 0.0001787390017 | 25.61 | 0.0001787390017 | 25.61 | 0.0005450865937 | 25.61 | 0.0005450865937
23.23 | 9.017538617e-06 | 23.23 | 8.197762e-06 | 24.26 | 1.901360264e-05 | 24.26 | 1.901360264e-05 | 25.74 | 5.850647846e-05 | 25.74 | 5.850647846e-05 | 25.74 | 0.0001790719943 | 25.74 | 0.0001790719943 | 25.74 | 0.0005472516965 | 25.74 | 0.0005472516965
23.33 | 9.057963376e-06 | 23.33 | 8.23451216e-06 | 24.38 | 1.900511965e-05 | 24.38 | 1.900511965e-05 | 25.86 | 5.84523503e-05 | 25.86 | 5.84523503e-05 | 25.86 | 0.0001800490507 | 25.86 | 0.0001800490507 | 25.86 | 0.000549464876 | 25.86 | 0.000549464876
23.44 | 9.087634357e-06 | 23.44 | 8.261486e-06 | 24.49 | 1.90678516e-05 | 24.49 | 1.90678516e-05 | 25.99 | 5.87534418e-05 | 25.99 | 5.87534418e-05 | 25.99 | 0.0001804190992 | 25.99 | 0.0001804190992 | 25.99 | 0.000551670934 | 25.99 | 0.000551670934
23.54 | 9.143890659e-06 | 23.54 | 8.312628e-06 | 24.6 | 1.907491291e-05 | 24.6 | 1.907491291e-05 | 26.11 | 5.859807017e-05 | 26.11 | 5.859807017e-05 | 26.11 | 0.0001813243883 | 26.11 | 0.0001813243883 | 26.11 | 0.0005538890346 | 26.11 | 0.0005538890346
23.64 | 9.133875995e-06 | 23.64 | 8.303524e-06 | 24.71 | 1.909194601e-05 | 24.71 | 1.909194601e-05 | 26.24 | 5.900348854e-05 | 26.24 | 5.900348854e-05 | 26.24 | 0.0001819127556 | 26.24 | 0.0001819127556 | 26.24 | 0.0005561703624 | 26.24 | 0.0005561703624
23.75 | 9.125090782e-06 | 23.75 | 8.295537e-06 | 24.83 | 1.91676912e-05 | 24.83 | 1.91676912e-05 | 26.37 | 5.88989892e-05 | 26.37 | 5.88989892e-05 | 26.37 | 0.0001828258664 | 26.37 | 0.0001828258664 | 26.37 | 0.0005583638821 | 26.37 | 0.0005583638821
23.85 | 9.11364275e-06 | 23.85 | 8.28513e-06 | 24.94 | 1.920234835e-05 | 24.94 | 1.920234835e-05 | 26.49 | 5.919077144e-05 | 26.49 | 5.919077144e-05 | 26.49 | 0.0001830067025 | 26.49 | 0.0001830067025 | 26.49 | 0.0005606144288 | 26.49 | 0.0005606144288
23.95 | 9.055397921e-06 | 23.95 | 8.23218e-06 | 25.05 | 1.922309223e-05 | 25.05 | 1.922309223e-05 | 26.62 | 5.931300283e-05 | 26.62 | 5.931300283e-05 | 26.62 | 0.0001840902802 | 26.62 | 0.0001840902802 | 26.62 | 0.0005627987645 | 26.62 | 0.0005627987645
24.06 | 9.033855168e-06 | 24.06 | 8.212596e-06 | 25.16 | 1.936285251e-05 | 25.16 | 1.936285251e-05 | 26.75 | 5.96820522e-05 | 26.75 | 5.96820522e-05 | 26.75 | 0.0001841956328 | 26.75 | 0.0001841956328 | 26.75 | 0.0005650003462 | 26.75 | 0.0005650003462
24.16 | 9.056076012e-06 | 24.16 | 8.232796e-06 | 25.28 | 1.935286762e-05 | 25.28 | 1.935286762e-05 | 26.87 | 5.978443584e-05 | 26.87 | 5.978443584e-05 | 26.87 | 0.000185251714 | 26.87 | 0.000185251714 | 26.87 | 0.0005671829736 | 26.87 | 0.0005671829736
24.26 | 9.023555684e-06 | 24.26 | 8.20323244e-06 | 25.39 | 1.938115244e-05 | 25.39 | 1.938115244e-05 | 27 | 6.027774919e-05 | 27 | 6.027774919e-05 | 27 | 0.0001855978092 | 27 | 0.0001855978092 | 27 | 0.0005693927236 | 27 | 0.0005693927236
24.36 | 9.042251543e-06 | 24.36 | 8.220229e-06 | 25.5 | 1.950467782e-05 | 25.5 | 1.950467782e-05 | 27.13 | 6.021216789e-05 | 27.13 | 6.021216789e-05 | 27.13 | 0.0001862668587 | 27.13 | 0.0001862668587 | 27.13 | 0.0005716217523 | 27.13 | 0.0005716217523
24.47 | 9.066134102e-06 | 24.47 | 8.24194e-06 | 25.61 | 1.949780533e-05 | 25.61 | 1.949780533e-05 | 27.26 | 6.065923504e-05 | 27.26 | 6.065923504e-05 | 27.26 | 0.0001867262572 | 27.26 | 0.0001867262572 | 27.25 | 0.0005738830072 | 27.25 | 0.0005738830072
24.57 | 9.076249232e-06 | 24.57 | 8.251136e-06 | 25.73 | 1.949446494e-05 | 25.73 | 1.949446494e-05 | 27.38 | 6.062907801e-05 | 27.38 | 6.062907801e-05 | 27.38 | 0.0001878552384 | 27.38 | 0.0001878552384 | 27.38 | 0.0005762412811 | 27.38 | 0.0005762412811
24.67 | 9.064680715e-06 | 24.67 | 8.240619e-06 | 25.84 | 1.960445773e-05 | 25.84 | 1.960445773e-05 | 27.51 | 6.092438397e-05 | 27.51 | 6.092438397e-05 | 27.51 | 0.0001882462975 | 27.51 | 0.0001882462975 | 27.51 | 0.0005785320803 | 27.51 | 0.0005785320803
24.78 | 9.041726312e-06 | 24.78 | 8.219751e-06 | 25.95 | 1.966890092e-05 | 25.95 | 1.966890092e-05 | 27.64 | 6.089680548e-05 | 27.64 | 6.089680548e-05 | 27.64 | 0.0001893723288 | 27.64 | 0.0001893723288 | 27.64 | 0.0005808709265 | 27.64 | 0.0005808709265
24.88 | 9.075858811e-06 | 24.88 | 8.250781e-06 | 26.07 | 1.963609639e-05 | 26.07 | 1.963609639e-05 | 27.77 | 6.123070085e-05 | 27.77 | 6.123070085e-05 | 27.77 | 0.0001903245432 | 27.77 | 0.0001903245432 | 27.77 | 0.0005831326886 | 27.77 | 0.0005831326886
24.98 | 9.063787288e-06 | 24.98 | 8.239807e-06 | 26.18 | 1.979787248e-05 | 26.18 | 1.979787248e-05 | 27.89 | 6.123467421e-05 | 27.89 | 6.123467421e-05 | 27.89 | 0.0001907356872 | 27.89 | 0.0001907356872 | 27.89 | 0.0005853577865 | 27.89 | 0.0005853577865
25.09 | 9.042336185e-06 | 25.09 | 8.220306e-06 | 26.29 | 1.992562822e-05 | 26.29 | 1.992562822e-05 | 28.02 | 6.146337204e-05 | 28.02 | 6.146337204e-05 | 28.02 | 0.0001917411957 | 28.02 | 0.0001917411957 | 28.02 | 0.0005875257422 | 28.02 | 0.0005875257422
25.19 | 9.063525761e-06 | 25.19 | 8.239569e-06 | 26.41 | 1.994178573e-05 | 26.41 | 1.994178573e-05 | 28.15 | 6.185162005e-05 | 28.15 | 6.185162005e-05 | 28.15 | 0.0001921221857 | 28.15 | 0.0001921221857 | 28.15 | 0.0005896985631 | 28.15 | 0.0005896985631
25.29 | 9.081463359e-06 | 25.29 | 8.255876e-06 | 26.52 | 1.998314795e-05 | 26.52 | 1.998314795e-05 | 28.28 | 6.177647163e-05 | 28.28 | 6.177647163e-05 | 28.28 | 0.0001927728952 | 28.28 | 0.0001927728952 | 28.28 | 0.0005919293614 | 28.28 | 0.0005919293614
25.4 | 9.095047273e-06 | 25.4 | 8.268225e-06 | 26.63 | 2.014769253e-05 | 26.63 | 2.014769253e-05 | 28.41 | 6.205497274e-05 | 28.41 | 6.205497274e-05 | 28.41 | 0.0001936400955 | 28.41 | 0.0001936400955 | 28.41 | 0.000594207302 | 28.41 | 0.000594207302
25.5 | 9.096877586e-06 | 25.5 | 8.269889e-06 | 26.75 | 2.020063327e-05 | 26.75 | 2.020063327e-05 | 28.54 | 6.206887638e-05 | 28.54 | 6.206887638e-05 | 28.54 | 0.0001943286204 | 28.54 | 0.0001943286204 | 28.53 | 0.0005965183636 | 28.53 | 0.0005965183636
25.6 | 9.087363069e-06 | 25.6 | 8.261239e-06 | 26.86 | 2.016279969e-05 | 26.86 | 2.016279969e-05 | 28.66 | 6.221476152e-05 | 28.66 | 6.221476152e-05 | 28.66 | 0.000195459486 | 28.66 | 0.000195459486 | 28.66 | 0.0005988566249 | 28.66 | 0.0005988566249
25.71 | 9.091088699e-06 | 25.71 | 8.26462609e-06 | 26.97 | 2.031187822e-05 | 26.97 | 2.031187822e-05 | 28.79 | 6.230717937e-05 | 28.79 | 6.230717937e-05 | 28.79 | 0.0001956724185 | 28.79 | 0.0001956724185 | 28.79 | 0.0006012026566 | 28.79 | 0.0006012026566
25.81 | 9.065228765e-06 | 25.81 | 8.241117e-06 | 27.09 | 2.041064296e-05 | 27.09 | 2.041064296e-05 | 28.92 | 6.230689897e-05 | 28.92 | 6.230689897e-05 | 28.92 | 0.0001963856824 | 28.92 | 0.0001963856824 | 28.92 | 0.0006034851018 | 28.92 | 0.0006034851018
25.91 | 9.067555742e-06 | 25.91 | 8.243232e-06 | 27.2 | 2.038500024e-05 | 27.2 | 2.038500024e-05 | 29.05 | 6.25915087e-05 | 29.05 | 6.25915087e-05 | 29.05 | 0.0001974231433 | 29.05 | 0.0001974231433 | 29.05 | 0.0006056753835 | 29.05 | 0.0006056753835
26.02 | 9.01292894e-06 | 26.02 | 8.193572e-06 | 27.31 | 2.042437622e-05 | 27.31 | 2.042437622e-05 | 29.18 | 6.274767322e-05 | 29.18 | 6.274767322e-05 | 29.18 | 0.0001974635977 | 29.18 | 0.0001974635977 | 29.18 | 0.0006078963763 | 29.18 | 0.0006078963763
26.12 | 9.013574615e-06 | 26.12 | 8.194159e-06 | 27.43 | 2.056564229e-05 | 27.43 | 2.056564229e-05 | 29.31 | 6.271593303e-05 | 29.31 | 6.271593303e-05 | 29.31 | 0.0001981374411 | 29.31 | 0.0001981374411 | 29.31 | 0.0006101622855 | 29.31 | 0.0006101622855
26.22 | 9.008497593e-06 | 26.22 | 8.189543e-06 | 27.54 | 2.064977137e-05 | 27.54 | 2.064977137e-05 | 29.44 | 6.309524824e-05 | 29.44 | 6.309524824e-05 | 29.44 | 0.0001992705762 | 29.44 | 0.0001992705762 | 29.44 | 0.0006125012406 | 29.44 | 0.0006125012406
26.33 | 9.017052024e-06 | 26.33 | 8.19732e-06 | 27.65 | 2.063109916e-05 | 27.65 | 2.063109916e-05 | 29.57 | 6.318266948e-05 | 29.57 | 6.318266948e-05 | 29.57 | 0.0001995997795 | 29.57 | 0.0001995997795 | 29.57 | 0.0006148016512 | 29.57 | 0.0006148016512
26.43 | 9.024107444e-06 | 26.43 | 8.20373404e-06 | 27.77 | 2.067059051e-05 | 27.77 | 2.067059051e-05 | 29.7 | 6.308454641e-05 | 29.7 | 6.308454641e-05 | 29.7 | 0.0002002677646 | 29.7 | 0.0002002677646 | 29.7 | 0.000617093288 | 29.7 | 0.000617093288
26.53 | 9.019093024e-06 | 26.53 | 8.199175e-06 | 27.88 | 2.076411479e-05 | 27.88 | 2.076411479e-05 | 29.83 | 6.331587238e-05 | 29.83 | 6.331587238e-05 | 29.83 | 0.0002010899466 | 29.83 | 0.0002010899466 | 29.96 | 0.0006215724722 | 29.96 | 0.0006215724722
26.64 | 9.014948945e-06 | 26.64 | 8.195408e-06 | 28 | 2.081918591e-05 | 28 | 2.081918591e-05 | 29.96 | 6.349467263e-05 | 29.96 | 6.349467263e-05 | 29.96 | 0.000201452264 | 29.96 | 0.000201452264 | 30.09 | 0.0006237937436 | 30.09 | 0.0006237937436
26.74 | 9.026208231e-06 | 26.74 | 8.205644e-06 | 28.11 | 2.078648584e-05 | 28.11 | 2.078648584e-05 | 30.09 | 6.350294916e-05 | 30.09 | 6.350294916e-05 | 30.09 | 0.0002021067782 | 30.09 | 0.0002021067782 | 30.22 | 0.0006260868721 | 30.22 | 0.0006260868721
26.84 | 9.017812307e-06 | 26.84 | 8.198011e-06 | 28.22 | 2.086597295e-05 | 28.22 | 2.086597295e-05 | 30.22 | 6.372968589e-05 | 30.22 | 6.372968589e-05 | 30.22 | 0.0002033073478 | 30.22 | 0.0002033073478 | 30.35 | 0.0006284694312 | 30.35 | 0.0006284694312
26.95 | 9.03559593e-06 | 26.95 | 8.214178e-06 | 28.34 | 2.098684658e-05 | 28.34 | 2.098684658e-05 | 30.35 | 6.392061132e-05 | 30.35 | 6.392061132e-05 | 30.35 | 0.0002040144085 | 30.35 | 0.0002040144085 | 30.48 | 0.0006308412851 | 30.48 | 0.0006308412851
27.05 | 9.002659101e-06 | 27.05 | 8.184236e-06 | 28.45 | 2.105676061e-05 | 28.45 | 2.105676061e-05 | 30.48 | 6.390432257e-05 | 30.48 | 6.390432257e-05 | 30.48 | 0.0002045282466 | 30.48 | 0.0002045282466 | 30.61 | 0.0006331124704 | 30.61 | 0.0006331124704
27.15 | 9.033651361e-06 | 27.15 | 8.21241e-06 | 28.57 | 2.102737743e-05 | 28.57 | 2.102737743e-05 | 30.61 | 6.406395861e-05 | 30.61 | 6.406395861e-05 | 30.61 | 0.000205349098 | 30.61 | 0.000205349098 | 30.74 | 0.0006353393461 | 30.74 | 0.0006353393461
27.26 | 9.049610506e-06 | 27.26 | 8.226919e-06 | 28.68 | 2.1085923e-05 | 28.68 | 2.1085923e-05 | 30.74 | 6.42586368e-05 | 30.74 | 6.42586368e-05 | 30.74 | 0.0002057987532 | 30.74 | 0.0002057987532 | 30.87 | 0.0006375607535 | 30.87 | 0.0006375607535
27.36 | 9.081784541e-06 | 27.36 | 8.256168e-06 | 28.8 | 2.122459233e-05 | 28.8 | 2.122459233e-05 | 30.87 | 6.441151712e-05 | 30.87 | 6.441151712e-05 | 30.87 | 0.0002060529854 | 30.87 | 0.0002060529854 | 31 | 0.0006398365148 | 31 | 0.0006398365148
27.46 | 9.064085766e-06 | 27.46 | 8.240078e-06 | 28.91 | 2.126785206e-05 | 28.91 | 2.126785206e-05 | 31 | 6.434090436e-05 | 31 | 6.434090436e-05 | 31 | 0.0002067475853 | 31 | 0.0002067475853 | 31.13 | 0.0006421679058 | 31.13 | 0.0006421679058
27.57 | 9.082425172e-06 | 27.57 | 8.25675e-06 | 29.02 | 2.124774553e-05 | 29.02 | 2.124774553e-05 | 31.13 | 6.453672386e-05 | 31.13 | 6.453672386e-05 | 31.13 | 0.0002076739584 | 31.13 | 0.0002076739584 | 31.26 | 0.0006444494822 | 31.26 | 0.0006444494822
27.67 | 9.074135116e-06 | 27.67 | 8.249214e-06 | 29.14 | 2.126555768e-05 | 29.14 | 2.126555768e-05 | 31.27 | 6.472160689e-05 | 31.27 | 6.472160689e-05 | 31.27 | 0.0002083118261 | 31.27 | 0.0002083118261 | 31.4 | 0.0006466669702 | 31.4 | 0.0006466669702
27.77 | 9.111977792e-06 | 27.77 | 8.283616e-06 | 29.25 | 2.130452311e-05 | 29.25 | 2.130452311e-05 | 31.4 | 6.487408862e-05 | 31.4 | 6.487408862e-05 | 31.4 | 0.0002085848285 | 31.4 | 0.0002085848285 | 31.53 | 0.0006489141079 | 31.53 | 0.0006489141079
27.88 | 9.120770781e-06 | 27.88 | 8.29161e-06 | 29.37 | 2.139691749e-05 | 29.37 | 2.139691749e-05 | 31.53 | 6.496515404e-05 | 31.53 | 6.496515404e-05 | 31.53 | 0.0002091049156 | 31.53 | 0.0002091049156 | 31.66 | 0.0006512167931 | 31.66 | 0.0006512167931
27.98 | 9.089275613e-06 | 27.98 | 8.26297783e-06 | 29.48 | 2.141302346e-05 | 29.48 | 2.141302346e-05 | 31.66 | 6.500552265e-05 | 31.66 | 6.500552265e-05 | 31.66 | 0.0002101681642 | 31.66 | 0.0002101681642 | 31.79 | 0.0006535604539 | 31.79 | 0.0006535604539
28.08 | 9.108556719e-06 | 28.08 | 8.280506e-06 | 29.6 | 2.142336456e-05 | 29.6 | 2.142336456e-05 | 31.79 | 6.516433593e-05 | 31.79 | 6.516433593e-05 | 31.79 | 0.0002110745921 | 31.79 | 0.0002110745921 | 31.92 | 0.0006558773656 | 31.92 | 0.0006558773656
28.19 | 9.108431534e-06 | 28.19 | 8.280392e-06 | 29.71 | 2.142058726e-05 | 29.71 | 2.142058726e-05 | 31.92 | 6.543973107e-05 | 31.92 | 6.543973107e-05 | 31.92 | 0.0002116323095 | 31.92 | 0.0002116323095 | 32.05 | 0.0006581146141 | 32.05 | 0.0006581146141
28.29 | 9.152012839e-06 | 28.29 | 8.320012e-06 | 29.83 | 2.148618494e-05 | 29.83 | 2.148618494e-05 | 32.06 | 6.553628469e-05 | 32.06 | 6.553628469e-05 | 32.06 | 0.0002120883646 | 32.06 | 0.0002120883646 | 32.19 | 0.0006603467101 | 32.19 | 0.0006603467101
28.39 | 9.185028519e-06 | 28.39 | 8.350026e-06 | 29.94 | 2.153531869e-05 | 29.94 | 2.153531869e-05 | 32.19 | 6.566253313e-05 | 32.19 | 6.566253313e-05 | 32.19 | 0.0002127403124 | 32.19 | 0.0002127403124 | 32.32 | 0.0006626454594 | 32.32 | 0.0006626454594
28.5 | 9.20410748e-06 | 28.5 | 8.36737e-06 | 30.06 | 2.156824231e-05 | 30.06 | 2.156824231e-05 | 32.32 | 6.57320094e-05 | 32.32 | 6.57320094e-05 | 32.32 | 0.0002132757646 | 32.32 | 0.0002132757646 | 32.45 | 0.0006650089638 | 32.45 | 0.0006650089638
28.6 | 9.175501583e-06 | 28.6 | 8.341365e-06 | 30.17 | 2.156346618e-05 | 30.17 | 2.156346618e-05 | 32.45 | 6.579647288e-05 | 32.45 | 6.579647288e-05 | 32.45 | 0.0002138241823 | 32.45 | 0.0002138241823 | 32.59 | 0.0006672705249 | 32.59 | 0.0006672705249
28.7 | 9.189192711e-06 | 28.7 | 8.353812e-06 | 30.29 | 2.159257412e-05 | 30.29 | 2.159257412e-05 | 32.59 | 6.595483093e-05 | 32.59 | 6.595483093e-05 | 32.59 | 0.0002145253493 | 32.59 | 0.0002145253493 | 32.72 | 0.0006694838339 | 32.72 | 0.0006694838339
28.81 | 9.194860393e-06 | 28.81 | 8.358964e-06 | 30.4 | 2.161338853e-05 | 30.4 | 2.161338853e-05 | 32.72 | 6.621390312e-05 | 32.72 | 6.621390312e-05 | 32.72 | 0.0002154807696 | 32.72 | 0.0002154807696 | 32.85 | 0.0006717387023 | 32.85 | 0.0006717387023
28.91 | 9.216073956e-06 | 28.91 | 8.378249e-06 | 30.52 | 2.170877411e-05 | 30.52 | 2.170877411e-05 | 32.85 | 6.644505415e-05 | 32.85 | 6.644505415e-05 | 32.85 | 0.0002164301258 | 32.85 | 0.0002164301258 | 32.98 | 0.0006741744894 | 32.98 | 0.0006741744894
29.02 | 9.192144155e-06 | 29.02 | 8.356495e-06 | 30.63 | 2.179280631e-05 | 30.63 | 2.179280631e-05 | 32.98 | 6.66592012e-05 | 32.98 | 6.66592012e-05 | 32.98 | 0.0002170511903 | 32.98 | 0.0002170511903 | 33.12 | 0.0006764966195 | 33.12 | 0.0006764966195
29.12 | 9.25494557e-06 | 29.12 | 8.413587e-06 | 30.75 | 2.178568192e-05 | 30.75 | 2.178568192e-05 | 33.12 | 6.66222537e-05 | 33.12 | 6.66222537e-05 | 33.12 | 0.0002173209131 | 33.12 | 0.0002173209131 | 33.25 | 0.0006787525666 | 33.25 | 0.0006787525666
29.22 | 9.256676944e-06 | 29.22 | 8.415161e-06 | 30.87 | 2.177613918e-05 | 30.87 | 2.177613918e-05 | 33.25 | 6.657983854e-05 | 33.25 | 6.657983854e-05 | 33.25 | 0.0002178598368 | 33.25 | 0.0002178598368 | 33.38 | 0.000681078663 | 33.38 | 0.000681078663
29.33 | 9.304481046e-06 | 29.33 | 8.458619e-06 | 30.98 | 2.176701078e-05 | 30.98 | 2.176701078e-05 | 33.38 | 6.664552738e-05 | 33.38 | 6.664552738e-05 | 33.38 | 0.0002186634267 | 33.38 | 0.0002186634267 | 33.52 | 0.0006835185942 | 33.52 | 0.0006835185942
29.43 | 9.293550958e-06 | 29.43 | 8.448683e-06 | 31.1 | 2.188875478e-05 | 31.1 | 2.188875478e-05 | 33.52 | 6.678356006e-05 | 33.52 | 6.678356006e-05 | 33.52 | 0.0002191915615 | 33.52 | 0.0002191915615 | 33.65 | 0.0006859379298 | 33.65 | 0.0006859379298
29.53 | 9.252217496e-06 | 29.53 | 8.411107e-06 | 31.21 | 2.195492161e-05 | 31.21 | 2.195492161e-05 | 33.65 | 6.704544223e-05 | 33.65 | 6.704544223e-05 | 33.65 | 0.0002196010034 | 33.65 | 0.0002196010034 | 33.78 | 0.0006881788387 | 33.78 | 0.0006881788387
29.64 | 9.278284305e-06 | 29.64 | 8.434804e-06 | 31.33 | 2.200269947e-05 | 31.33 | 2.200269947e-05 | 33.79 | 6.726716017e-05 | 33.79 | 6.726716017e-05 | 33.79 | 0.0002205791024 | 33.79 | 0.0002205791024 | 33.92 | 0.0006905187432 | 33.92 | 0.0006905187432
29.74 | 9.261887283e-06 | 29.74 | 8.41989753e-06 | 31.44 | 2.199795632e-05 | 31.44 | 2.199795632e-05 | 33.92 | 6.753512301e-05 | 33.92 | 6.753512301e-05 | 33.92 | 0.0002216769627 | 33.92 | 0.0002216769627 | 34.05 | 0.0006930276253 | 34.05 | 0.0006930276253
29.84 | 9.29344804e-06 | 29.84 | 8.448589e-06 | 31.56 | 2.20185644e-05 | 31.56 | 2.20185644e-05 | 34.05 | 6.777141987e-05 | 34.05 | 6.777141987e-05 | 34.05 | 0.000222334284 | 34.05 | 0.000222334284 | 34.19 | 0.0006954145616 | 34.19 | 0.0006954145616
29.95 | 9.285198285e-06 | 29.95 | 8.44108935e-06 | 31.67 | 2.207580788e-05 | 31.67 | 2.207580788e-05 | 34.19 | 6.796638771e-05 | 34.19 | 6.796638771e-05 | 34.19 | 0.0002229104801 | 34.19 | 0.0002229104801 | 34.32 | 0.0006976631921 | 34.32 | 0.0006976631921
30.05 | 9.323086193e-06 | 30.05 | 8.475533e-06 | 31.79 | 2.214490957e-05 | 31.79 | 2.214490957e-05 | 34.32 | 6.810890325e-05 | 34.32 | 6.810890325e-05 | 34.32 | 0.0002236618 | 34.32 | 0.0002236618 | 34.46 | 0.0007000703607 | 34.46 | 0.0007000703607
30.16 | 9.269379489e-06 | 30.16 | 8.426709e-06 | 31.91 | 2.223792357e-05 | 31.91 | 2.223792357e-05 | 34.46 | 6.825720982e-05 | 34.46 | 6.825720982e-05 | 34.46 | 0.0002243307425 | 34.46 | 0.0002243307425 | 34.59 | 0.0007025660812 | 34.59 | 0.0007025660812
30.26 | 9.28088533e-06 | 30.26 | 8.437168e-06 | 32.02 | 2.234448414e-05 | 32.02 | 2.234448414e-05 | 34.59 | 6.854710248e-05 | 34.59 | 6.854710248e-05 | 34.59 | 0.0002247502328 | 34.59 | 0.0002247502328 | 34.72 | 0.0007048750885 | 34.72 | 0.0007048750885
30.36 | 9.249732047e-06 | 30.36 | 8.408847e-06 | 32.14 | 2.242560558e-05 | 32.14 | 2.242560558e-05 | 34.73 | 6.87185549e-05 | 34.73 | 6.87185549e-05 | 34.73 | 0.000225356617 | 34.73 | 0.000225356617 | 34.86 | 0.0007071118018 | 34.86 | 0.0007071118018
30.47 | 9.293203702e-06 | 30.47 | 8.448367e-06 | 32.26 | 2.245929227e-05 | 32.26 | 2.245929227e-05 | 34.86 | 6.872244234e-05 | 34.86 | 6.872244234e-05 | 34.86 | 0.0002260837452 | 34.86 | 0.0002260837452 | 34.99 | 0.000709557396 | 34.99 | 0.000709557396
30.57 | 9.324283453e-06 | 30.57 | 8.476621e-06 | 32.37 | 2.246295108e-05 | 32.37 | 2.246295108e-05 | 35 | 6.89292747e-05 | 35 | 6.89292747e-05 | 35 | 0.0002265685739 | 35 | 0.0002265685739 | 35.13 | 0.000711953509 | 35.13 | 0.000711953509
30.68 | 9.316440771e-06 | 30.68 | 8.46949161e-06 | 32.49 | 2.245793524e-05 | 32.49 | 2.245793524e-05 | 35.13 | 6.92219516e-05 | 35.13 | 6.92219516e-05 | 35.13 | 0.0002269597619 | 35.13 | 0.0002269597619 | 35.27 | 0.0007142596185 | 35.27 | 0.0007142596185
30.78 | 9.322162444e-06 | 30.78 | 8.474693e-06 | 32.6 | 2.241134748e-05 | 32.6 | 2.241134748e-05 | 35.27 | 6.935458372e-05 | 35.27 | 6.935458372e-05 | 35.27 | 0.0002277343731 | 35.27 | 0.0002277343731 | 35.4 | 0.00071660855 | 35.4 | 0.00071660855
30.88 | 9.32838615e-06 | 30.88 | 8.480351e-06 | 32.72 | 2.246027235e-05 | 32.72 | 2.246027235e-05 | 35.4 | 6.953305886e-05 | 35.4 | 6.953305886e-05 | 35.4 | 0.0002285064228 | 35.4 | 0.0002285064228 | 35.54 | 0.0007189549787 | 35.54 | 0.0007189549787
30.99 | 9.32376269e-06 | 30.99 | 8.4761479e-06 | 32.84 | 2.248144436e-05 | 32.84 | 2.248144436e-05 | 35.54 | 6.98334694e-05 | 35.54 | 6.98334694e-05 | 35.54 | 0.0002290829157 | 35.54 | 0.0002290829157 | 35.67 | 0.0007210943253 | 35.67 | 0.0007210943253
31.09 | 9.327248589e-06 | 31.09 | 8.479317e-06 | 32.95 | 2.254394027e-05 | 32.95 | 2.254394027e-05 | 35.67 | 7.006755359e-05 | 35.67 | 7.006755359e-05 | 35.67 | 0.0002297595759 | 35.67 | 0.0002297595759 | 35.81 | 0.0007232367702 | 35.81 | 0.0007232367702
31.19 | 9.337121112e-06 | 31.19 | 8.48829192e-06 | 33.07 | 2.254312969e-05 | 33.07 | 2.254312969e-05 | 35.81 | 7.015486611e-05 | 35.81 | 7.015486611e-05 | 35.81 | 0.0002307397053 | 35.81 | 0.0002307397053 | 35.94 | 0.0007255147151 | 35.94 | 0.0007255147151
31.3 | 9.330381523e-06 | 31.3 | 8.482165e-06 | 33.19 | 2.2519479e-05 | 33.19 | 2.2519479e-05 | 35.94 | 7.034684865e-05 | 35.94 | 7.034684865e-05 | 35.94 | 0.000231427841 | 35.94 | 0.000231427841 | 36.08 | 0.0007276788964 | 36.08 | 0.0007276788964
31.4 | 9.375910709e-06 | 31.4 | 8.52355519e-06 | 33.3 | 2.259099676e-05 | 33.3 | 2.259099676e-05 | 36.08 | 7.048218826e-05 | 36.08 | 7.048218826e-05 | 36.08 | 0.0002318539855 | 36.08 | 0.0002318539855 | 36.22 | 0.0007299060612 | 36.22 | 0.0007299060612
31.51 | 9.378486016e-06 | 31.51 | 8.525896e-06 | 33.42 | 2.254850914e-05 | 33.42 | 2.254850914e-05 | 36.22 | 7.056707945e-05 | 36.22 | 7.056707945e-05 | 36.22 | 0.0002328814682 | 36.22 | 0.0002328814682 | 36.35 | 0.0007323367872 | 36.35 | 0.0007323367872
31.61 | 9.388196178e-06 | 31.61 | 8.534724e-06 | 33.54 | 2.252233005e-05 | 33.54 | 2.252233005e-05 | 36.35 | 7.060918933e-05 | 36.35 | 7.060918933e-05 | 36.35 | 0.0002334961856 | 36.35 | 0.0002334961856 | 36.49 | 0.0007347035473 | 36.49 | 0.0007347035473
31.71 | 9.366706615e-06 | 31.71 | 8.515188e-06 | 33.65 | 2.250404891e-05 | 33.65 | 2.250404891e-05 | 36.49 | 7.084931126e-05 | 36.49 | 7.084931126e-05 | 36.49 | 0.0002340008239 | 36.49 | 0.0002340008239 | 36.63 | 0.0007369801586 | 36.63 | 0.0007369801586
31.82 | 9.355261113e-06 | 31.82 | 8.50478283e-06 | 33.77 | 2.248733855e-05 | 33.77 | 2.248733855e-05 | 36.63 | 7.092720177e-05 | 36.63 | 7.092720177e-05 | 36.63 | 0.0002350731706 | 36.63 | 0.0002350731706 | 36.76 | 0.0007394644602 | 36.76 | 0.0007394644602
31.92 | 9.333659165e-06 | 31.92 | 8.485145e-06 | 33.89 | 2.244769338e-05 | 33.89 | 2.244769338e-05 | 36.76 | 7.096893327e-05 | 36.76 | 7.096893327e-05 | 36.76 | 0.0002359228573 | 36.76 | 0.0002359228573 | 36.9 | 0.0007418850031 | 36.9 | 0.0007418850031
32.03 | 9.381493846e-06 | 32.03 | 8.528631e-06 | 34 | 2.244334124e-05 | 34 | 2.244334124e-05 | 36.9 | 7.125356995e-05 | 36.9 | 7.125356995e-05 | 36.9 | 0.0002364119336 | 36.9 | 0.0002364119336 | 37.04 | 0.0007441470863 | 37.04 | 0.0007441470863
32.13 | 9.374457599e-06 | 32.13 | 8.522234e-06 | 34.12 | 2.243542075e-05 | 34.12 | 2.243542075e-05 | 37.04 | 7.139355013e-05 | 37.04 | 7.139355013e-05 | 37.04 | 0.0002372926794 | 37.04 | 0.0002372926794 | 37.18 | 0.0007466414837 | 37.18 | 0.0007466414837
32.23 | 9.380133982e-06 | 32.23 | 8.527395e-06 | 34.24 | 2.243227931e-05 | 34.24 | 2.243227931e-05 | 37.18 | 7.150015099e-05 | 37.18 | 7.150015099e-05 | 37.18 | 0.0002379077968 | 37.18 | 0.0002379077968 | 37.31 | 0.0007489845241 | 37.31 | 0.0007489845241
32.34 | 9.38835927e-06 | 32.34 | 8.534872e-06 | 34.36 | 2.242349293e-05 | 34.36 | 2.242349293e-05 | 37.31 | 7.175888217e-05 | 37.31 | 7.175888217e-05 | 37.31 | 0.0002384518805 | 37.31 | 0.0002384518805 | 37.45 | 0.0007511797148 | 37.45 | 0.0007511797148
32.44 | 9.379325325e-06 | 32.44 | 8.526659e-06 | 34.47 | 2.247398934e-05 | 34.47 | 2.247398934e-05 | 37.45 | 7.179488503e-05 | 37.45 | 7.179488503e-05 | 37.45 | 0.0002393488687 | 37.45 | 0.0002393488687 | 37.59 | 0.0007535871446 | 37.59 | 0.0007535871446
32.55 | 9.402501603e-06 | 32.55 | 8.54772873e-06 | 34.59 | 2.250778078e-05 | 34.59 | 2.250778078e-05 | 37.59 | 7.166335634e-05 | 37.59 | 7.166335634e-05 | 37.59 | 0.000239914039 | 37.59 | 0.000239914039 | 37.72 | 0.0007558065681 | 37.72 | 0.0007558065681
32.65 | 9.407675046e-06 | 32.65 | 8.55243186e-06 | 34.71 | 2.245671836e-05 | 34.71 | 2.245671836e-05 | 37.73 | 7.177398649e-05 | 37.73 | 7.177398649e-05 | 37.73 | 0.0002404616539 | 37.73 | 0.0002404616539 | 37.86 | 0.0007579762188 | 37.86 | 0.0007579762188
32.75 | 9.42782132e-06 | 32.75 | 8.570747e-06 | 34.83 | 2.246498452e-05 | 34.83 | 2.246498452e-05 | 37.86 | 7.198722996e-05 | 37.86 | 7.198722996e-05 | 37.86 | 0.0002416103846 | 37.86 | 0.0002416103846 | 38 | 0.0007602224525 | 38 | 0.0007602224525
32.86 | 9.42368085e-06 | 32.86 | 8.566983e-06 | 34.94 | 2.25075962e-05 | 34.94 | 2.25075962e-05 | 38 | 7.219217702e-05 | 38 | 7.219217702e-05 | 38 | 0.0002419374995 | 38 | 0.0002419374995 | 38.14 | 0.0007623000962 | 38.14 | 0.0007623000962
32.96 | 9.438721159e-06 | 32.96 | 8.580656e-06 | 35.06 | 2.25807129e-05 | 35.06 | 2.25807129e-05 | 38.14 | 7.24713261e-05 | 38.14 | 7.24713261e-05 | 38.14 | 0.0002425435891 | 38.14 | 0.0002425435891 | 38.28 | 0.0007644253748 | 38.28 | 0.0007644253748
33.07 | 9.40523791e-06 | 33.07 | 8.550216e-06 | 35.18 | 2.261674407e-05 | 35.18 | 2.261674407e-05 | 38.28 | 7.251687834e-05 | 38.28 | 7.251687834e-05 | 38.28 | 0.0002430906682 | 38.28 | 0.0002430906682 | 38.42 | 0.0007666380856 | 38.42 | 0.0007666380856
33.17 | 9.416427601e-06 | 33.17 | 8.560389e-06 | 35.3 | 2.269701675e-05 | 35.3 | 2.269701675e-05 | 38.42 | 7.251282114e-05 | 38.42 | 7.251282114e-05 | 38.42 | 0.0002432471274 | 38.42 | 0.0002432471274 | 38.55 | 0.0007686533406 | 38.55 | 0.0007686533406
33.28 | 9.437418776e-06 | 33.28 | 8.579472e-06 | 35.41 | 2.273422585e-05 | 35.41 | 2.273422585e-05 | 38.56 | 7.276806209e-05 | 38.56 | 7.276806209e-05 | 38.56 | 0.0002443955208 | 38.56 | 0.0002443955208 | 38.69 | 0.0007708299685 | 38.69 | 0.0007708299685
33.38 | 9.458393619e-06 | 33.38 | 8.59854e-06 | 35.53 | 2.278059218e-05 | 35.53 | 2.278059218e-05 | 38.69 | 7.29605994e-05 | 38.69 | 7.29605994e-05 | 38.69 | 0.0002450684563 | 38.69 | 0.0002450684563 | 38.83 | 0.0007729072103 | 38.83 | 0.0007729072103
33.48 | 9.466689556e-06 | 33.48 | 8.606081e-06 | 35.65 | 2.28518571e-05 | 35.65 | 2.28518571e-05 | 38.83 | 7.312026057e-05 | 38.83 | 7.312026057e-05 | 38.83 | 0.0002455346757 | 38.83 | 0.0002455346757 | 38.97 | 0.0007748725595 | 38.97 | 0.0007748725595
33.59 | 9.441164516e-06 | 33.59 | 8.582877e-06 | 35.77 | 2.297211804e-05 | 35.77 | 2.297211804e-05 | 38.97 | 7.329178435e-05 | 38.97 | 7.329178435e-05 | 38.97 | 0.0002462439016 | 38.97 | 0.0002462439016 | 39.11 | 0.0007771073212 | 39.11 | 0.0007771073212
33.69 | 9.420409114e-06 | 33.69 | 8.564008e-06 | 35.88 | 2.301984678e-05 | 35.88 | 2.301984678e-05 | 39.11 | 7.32657853e-05 | 39.11 | 7.32657853e-05 | 39.11 | 0.0002467310439 | 39.11 | 0.0002467310439 | 39.25 | 0.0007791419581 | 39.25 | 0.0007791419581
33.8 | 9.424901215e-06 | 33.8 | 8.568092e-06 | 36 | 2.306751256e-05 | 36 | 2.306751256e-05 | 39.25 | 7.353834967e-05 | 39.25 | 7.353834967e-05 | 39.25 | 0.0002479816126 | 39.25 | 0.0002479816126 | 39.39 | 0.0007812641052 | 39.39 | 0.0007812641052
33.9 | 9.437700168e-06 | 33.9 | 8.579727e-06 | 36.12 | 2.314806218e-05 | 36.12 | 2.314806218e-05 | 39.39 | 7.384742458e-05 | 39.39 | 7.384742458e-05 | 39.39 | 0.0002483109422 | 39.39 | 0.0002483109422 | 39.53 | 0.0007834292884 | 39.53 | 0.0007834292884
34 | 9.435875345e-06 | 34 | 8.578068e-06 | 36.24 | 2.317198883e-05 | 36.24 | 2.317198883e-05 | 39.53 | 7.385777927e-05 | 39.53 | 7.385777927e-05 | 39.53 | 0.0002484781614 | 39.53 | 0.0002484781614 | 39.67 | 0.0007853998007 | 39.67 | 0.0007853998007
34.11 | 9.487466667e-06 | 34.11 | 8.62497e-06 | 36.36 | 2.324765608e-05 | 36.36 | 2.324765608e-05 | 39.67 | 7.412940172e-05 | 39.67 | 7.412940172e-05 | 39.67 | 0.0002496151903 | 39.67 | 0.0002496151903 | 39.81 | 0.0007875537816 | 39.81 | 0.0007875537816
34.21 | 9.473262924e-06 | 34.21 | 8.612057e-06 | 36.48 | 2.339468516e-05 | 36.48 | 2.339468516e-05 | 39.81 | 7.440097944e-05 | 39.81 | 7.440097944e-05 | 39.81 | 0.0002500815673 | 39.81 | 0.0002500815673 | 39.95 | 0.0007895684127 | 39.95 | 0.0007895684127
34.32 | 9.502739551e-06 | 34.32 | 8.638854e-06 | 36.59 | 2.341057826e-05 | 36.59 | 2.341057826e-05 | 39.95 | 7.468759696e-05 | 39.95 | 7.468759696e-05 | 39.95 | 0.0002507578804 | 39.95 | 0.0002507578804 | 40.09 | 0.0007917194017 | 40.09 | 0.0007917194017
34.42 | 9.471831957e-06 | 34.42 | 8.610756e-06 | 36.71 | 2.348777164e-05 | 36.71 | 2.348777164e-05 | 40.09 | 7.469944379e-05 | 40.09 | 7.469944379e-05 | 40.09 | 0.0002511549161 | 40.09 | 0.0002511549161 | 40.23 | 0.0007938903131 | 40.23 | 0.0007938903131
34.53 | 9.487606056e-06 | 34.53 | 8.625096e-06 | 36.83 | 2.349592489e-05 | 36.83 | 2.349592489e-05 | 40.23 | 7.490697643e-05 | 40.23 | 7.490697643e-05 | 40.23 | 0.0002520957906 | 40.23 | 0.0002520957906 | 40.37 | 0.0007960034059 | 40.37 | 0.0007960034059
34.63 | 9.523321919e-06 | 34.63 | 8.657565e-06 | 36.95 | 2.351249795e-05 | 36.95 | 2.351249795e-05 | 40.37 | 7.519049984e-05 | 40.37 | 7.519049984e-05 | 40.37 | 0.0002528270861 | 40.37 | 0.0002528270861 | 40.51 | 0.000798397213 | 40.51 | 0.000798397213
34.74 | 9.510727808e-06 | 34.74 | 8.646116e-06 | 37.07 | 2.356344851e-05 | 37.07 | 2.356344851e-05 | 40.51 | 7.50771845e-05 | 40.51 | 7.50771845e-05 | 40.51 | 0.0002528621962 | 40.51 | 0.0002528621962 | 40.65 | 0.0008005930647 | 40.65 | 0.0008005930647
34.84 | 9.534007962e-06 | 34.84 | 8.66728e-06 | 37.19 | 2.365012925e-05 | 37.19 | 2.365012925e-05 | 40.65 | 7.534157752e-05 | 40.65 | 7.534157752e-05 | 40.65 | 0.0002541346905 | 40.65 | 0.0002541346905 | 40.79 | 0.0008029331002 | 40.79 | 0.0008029331002
34.94 | 9.551971532e-06 | 34.94 | 8.68361e-06 | 37.31 | 2.370346103e-05 | 37.31 | 2.370346103e-05 | 40.79 | 7.566637868e-05 | 40.79 | 7.566637868e-05 | 40.79 | 0.0002543078501 | 40.79 | 0.0002543078501 | 40.93 | 0.000805205204 | 40.93 | 0.000805205204
35.05 | 9.580404704e-06 | 35.05 | 8.709459e-06 | 37.42 | 2.372799938e-05 | 37.42 | 2.372799938e-05 | 40.93 | 7.561929654e-05 | 40.93 | 7.561929654e-05 | 40.93 | 0.0002551377876 | 40.93 | 0.0002551377876 | 41.07 | 0.000807501906 | 41.07 | 0.000807501906
35.15 | 9.586712867e-06 | 35.15 | 8.715194e-06 | 37.54 | 2.37745206e-05 | 37.54 | 2.37745206e-05 | 41.07 | 7.583171304e-05 | 41.07 | 7.583171304e-05 | 41.07 | 0.0002560343717 | 41.07 | 0.0002560343717 | 41.21 | 0.0008099482653 | 41.21 | 0.0008099482653
35.26 | 9.6485591e-06 | 35.26 | 8.771417e-06 | 37.66 | 2.377057187e-05 | 37.66 | 2.377057187e-05 | 41.22 | 7.605669312e-05 | 41.22 | 7.605669312e-05 | 41.22 | 0.0002564652358 | 41.22 | 0.0002564652358 | 41.36 | 0.0008122738764 | 41.36 | 0.0008122738764
35.36 | 9.650080326e-06 | 35.36 | 8.7728e-06 | 37.78 | 2.376683913e-05 | 37.78 | 2.376683913e-05 | 41.36 | 7.602949674e-05 | 41.36 | 7.602949674e-05 | 41.36 | 0.0002571704166 | 41.36 | 0.0002571704166 | 41.5 | 0.0008147752632 | 41.5 | 0.0008147752632
35.47 | 9.662038893e-06 | 35.47 | 8.783672e-06 | 37.9 | 2.379028288e-05 | 37.9 | 2.379028288e-05 | 41.5 | 7.628441376e-05 | 41.5 | 7.628441376e-05 | 41.5 | 0.0002576931257 | 41.5 | 0.0002576931257 | 41.64 | 0.0008170333217 | 41.64 | 0.0008170333217
35.57 | 9.683152962e-06 | 35.57 | 8.802866e-06 | 38.02 | 2.379719296e-05 | 38.02 | 2.379719296e-05 | 41.64 | 7.646572216e-05 | 41.64 | 7.646572216e-05 | 41.64 | 0.0002582302093 | 41.64 | 0.0002582302093 | 41.78 | 0.0008195479943 | 41.78 | 0.0008195479943
35.67 | 9.686730217e-06 | 35.67 | 8.806118e-06 | 38.14 | 2.380991405e-05 | 38.14 | 2.380991405e-05 | 41.78 | 7.662677909e-05 | 41.78 | 7.662677909e-05 | 41.78 | 0.0002590635135 | 41.78 | 0.0002590635135 | 41.92 | 0.0008218661494 | 41.92 | 0.0008218661494
35.78 | 9.762371999e-06 | 35.78 | 8.874884e-06 | 38.26 | 2.379469525e-05 | 38.26 | 2.379469525e-05 | 41.92 | 7.688480376e-05 | 41.92 | 7.688480376e-05 | 41.92 | 0.0002596588093 | 41.92 | 0.0002596588093 | 42.07 | 0.0008244436903 | 42.07 | 0.0008244436903
35.88 | 9.764119856e-06 | 35.88 | 8.876473e-06 | 38.38 | 2.374202453e-05 | 38.38 | 2.374202453e-05 | 42.07 | 7.687588139e-05 | 42.07 | 7.687588139e-05 | 42.07 | 0.0002597630886 | 42.07 | 0.0002597630886 | 42.21 | 0.0008268876083 | 42.21 | 0.0008268876083
35.99 | 9.806911369e-06 | 35.99 | 8.915374e-06 | 38.5 | 2.369970844e-05 | 38.5 | 2.369970844e-05 | 42.21 | 7.72612699e-05 | 42.21 | 7.72612699e-05 | 42.21 | 0.000260884848 | 42.21 | 0.000260884848 | 42.35 | 0.0008293548332 | 42.35 | 0.0008293548332
36.09 | 9.786541635e-06 | 36.09 | 8.896856e-06 | 38.61 | 2.361975399e-05 | 38.61 | 2.361975399e-05 | 42.35 | 7.748585866e-05 | 42.35 | 7.748585866e-05 | 42.35 | 0.0002608014155 | 42.35 | 0.0002608014155 | 42.49 | 0.0008317140509 | 42.49 | 0.0008317140509
36.2 | 9.805901863e-06 | 36.2 | 8.914456e-06 | 38.73 | 2.361127645e-05 | 38.73 | 2.361127645e-05 | 42.49 | 7.760703104e-05 | 42.49 | 7.760703104e-05 | 42.49 | 0.000262037952 | 42.49 | 0.000262037952 | 42.64 | 0.0008339795791 | 42.64 | 0.0008339795791
36.3 | 9.841548607e-06 | 36.3 | 8.94686237e-06 | 38.85 | 2.360167223e-05 | 38.85 | 2.360167223e-05 | 42.64 | 7.787358947e-05 | 42.64 | 7.787358947e-05 | 42.64 | 0.0002621677271 | 42.64 | 0.0002621677271 | 42.78 | 0.0008362792647 | 42.78 | 0.0008362792647
36.41 | 9.872523431e-06 | 36.41 | 8.975021e-06 | 38.97 | 2.359462549e-05 | 38.97 | 2.359462549e-05 | 42.78 | 7.802289867e-05 | 42.78 | 7.802289867e-05 | 42.78 | 0.0002632915885 | 42.78 | 0.0002632915885 | 42.92 | 0.000838443997 | 42.92 | 0.000838443997
36.51 | 9.926188924e-06 | 36.51 | 9.023808e-06 | 39.09 | 2.365281638e-05 | 39.09 | 2.365281638e-05 | 42.92 | 7.849689957e-05 | 42.92 | 7.849689957e-05 | 42.92 | 0.0002634314823 | 42.92 | 0.0002634314823 | 43.06 | 0.0008407496257 | 43.06 | 0.0008407496257
36.62 | 9.915755138e-06 | 36.62 | 9.014323e-06 | 39.21 | 2.369265413e-05 | 39.21 | 2.369265413e-05 | 43.07 | 7.857609199e-05 | 43.07 | 7.857609199e-05 | 43.07 | 0.0002645231011 | 43.07 | 0.0002645231011 | 43.21 | 0.0008429937449 | 43.21 | 0.0008429937449
36.72 | 9.960935252e-06 | 36.72 | 9.055396e-06 | 39.33 | 2.371359682e-05 | 39.33 | 2.371359682e-05 | 43.21 | 7.894625011e-05 | 43.21 | 7.894625011e-05 | 43.21 | 0.0002651232843 | 43.21 | 0.0002651232843 | 43.35 | 0.0008454237739 | 43.35 | 0.0008454237739
36.82 | 9.957884929e-06 | 36.82 | 9.052623e-06 | 39.45 | 2.377185235e-05 | 39.45 | 2.377185235e-05 | 43.35 | 7.892976001e-05 | 43.35 | 7.892976001e-05 | 43.35 | 0.0002658063469 | 43.35 | 0.0002658063469 | 43.49 | 0.0008476995356 | 43.49 | 0.0008476995356
36.93 | 9.992573732e-06 | 36.93 | 9.084158e-06 | 39.57 | 2.3799328e-05 | 39.57 | 2.3799328e-05 | 43.5 | 7.94535134e-05 | 43.5 | 7.94535134e-05 | 43.5 | 0.0002662715119 | 43.5 | 0.0002662715119 | 43.64 | 0.0008501479434 | 43.64 | 0.0008501479434
37.03 | 1.000090809e-05 | 37.03 | 9.091735e-06 | 39.69 | 2.386518408e-05 | 39.69 | 2.386518408e-05 | 43.64 | 7.954301412e-05 | 43.64 | 7.954301412e-05 | 43.64 | 0.0002672522595 | 43.64 | 0.0002672522595 | 43.78 | 0.0008524786446 | 43.78 | 0.0008524786446
37.14 | 1.00001209e-05 | 37.14 | 9.091019e-06 | 39.81 | 2.392598008e-05 | 39.81 | 2.392598008e-05 | 43.78 | 7.983987806e-05 | 43.78 | 7.983987806e-05 | 43.78 | 0.000267789441 | 43.78 | 0.000267789441 | 43.93 | 0.0008549517245 | 43.93 | 0.0008549517245
37.24 | 9.983763317e-06 | 37.24 | 9.07614847e-06 | 39.93 | 2.393043319e-05 | 39.93 | 2.393043319e-05 | 43.93 | 7.991013261e-05 | 43.93 | 7.991013261e-05 | 43.93 | 0.0002685404675 | 43.93 | 0.0002685404675 | 44.07 | 0.0008573024521 | 44.07 | 0.0008573024521
37.35 | 9.952127814e-06 | 37.35 | 9.047389e-06 | 40.05 | 2.397062571e-05 | 40.05 | 2.397062571e-05 | 44.07 | 8.022278747e-05 | 44.07 | 8.022278747e-05 | 44.07 | 0.0002687335848 | 44.07 | 0.0002687335848 | 44.21 | 0.0008597736535 | 44.21 | 0.0008597736535
37.45 | 9.937340708e-06 | 37.45 | 9.033946e-06 | 40.17 | 2.40310455e-05 | 40.17 | 2.40310455e-05 | 44.22 | 8.01470206e-05 | 44.22 | 8.01470206e-05 | 44.22 | 0.0002697523081 | 44.22 | 0.0002697523081 | 44.36 | 0.0008621849901 | 44.36 | 0.0008621849901
37.56 | 9.949495799e-06 | 37.56 | 9.044996e-06 | 40.29 | 2.401432707e-05 | 40.29 | 2.401432707e-05 | 44.36 | 8.02779501e-05 | 44.36 | 8.02779501e-05 | 44.36 | 0.0002698795403 | 44.36 | 0.0002698795403 | 44.5 | 0.0008646435383 | 44.5 | 0.0008646435383
37.66 | 9.972314677e-06 | 37.66 | 9.065741e-06 | 40.41 | 2.406183627e-05 | 40.41 | 2.406183627e-05 | 44.5 | 8.044005236e-05 | 44.5 | 8.044005236e-05 | 44.5 | 0.0002708184875 | 44.5 | 0.0002708184875 | 44.65 | 0.0008670981172 | 44.65 | 0.0008670981172
37.77 | 9.946434993e-06 | 37.77 | 9.04221363e-06 | 40.53 | 2.410545541e-05 | 40.53 | 2.410545541e-05 | 44.65 | 8.050800163e-05 | 44.65 | 8.050800163e-05 | 44.65 | 0.0002712029914 | 44.65 | 0.0002712029914 | 44.79 | 0.0008695039927 | 44.79 | 0.0008695039927
37.87 | 9.943709723e-06 | 37.87 | 9.039736e-06 | 40.65 | 2.416921911e-05 | 40.65 | 2.416921911e-05 | 44.79 | 8.07716064e-05 | 44.79 | 8.07716064e-05 | 44.79 | 0.0002719440831 | 44.79 | 0.0002719440831 | 44.94 | 0.000872029852 | 44.94 | 0.000872029852
37.98 | 9.903726074e-06 | 37.98 | 9.00338734e-06 | 40.77 | 2.423433476e-05 | 40.77 | 2.423433476e-05 | 44.94 | 8.083446675e-05 | 44.94 | 8.083446675e-05 | 44.94 | 0.0002723713559 | 44.94 | 0.0002723713559 | 45.08 | 0.0008744347203 | 45.08 | 0.0008744347203
38.08 | 9.926453394e-06 | 38.08 | 9.02404854e-06 | 40.89 | 2.426465898e-05 | 40.89 | 2.426465898e-05 | 45.08 | 8.110846646e-05 | 45.08 | 8.110846646e-05 | 45.08 | 0.0002730741399 | 45.08 | 0.0002730741399 | 45.23 | 0.0008769629717 | 45.23 | 0.0008769629717
38.19 | 9.920689125e-06 | 38.19 | 9.018808e-06 | 41.01 | 2.422509559e-05 | 41.01 | 2.422509559e-05 | 45.23 | 8.126160873e-05 | 45.23 | 8.126160873e-05 | 45.23 | 0.0002734659452 | 45.23 | 0.0002734659452 | 45.38 | 0.0008793683923 | 45.38 | 0.0008793683923
38.29 | 9.952674295e-06 | 38.29 | 9.047886e-06 | 41.13 | 2.421656502e-05 | 41.13 | 2.421656502e-05 | 45.38 | 8.124837102e-05 | 45.38 | 8.124837102e-05 | 45.38 | 0.000274103312 | 45.38 | 0.000274103312 | 45.52 | 0.000881955082 | 45.52 | 0.000881955082
38.4 | 9.945416706e-06 | 38.4 | 9.041288e-06 | 41.26 | 2.421922794e-05 | 41.26 | 2.421922794e-05 | 45.52 | 8.16764283e-05 | 45.52 | 8.16764283e-05 | 45.52 | 0.000274546191 | 45.52 | 0.000274546191 | 45.67 | 0.0008844322501 | 45.67 | 0.0008844322501
38.5 | 9.954112331e-06 | 38.5 | 9.049193e-06 | 41.38 | 2.421893052e-05 | 41.38 | 2.421893052e-05 | 45.67 | 8.158761884e-05 | 45.67 | 8.158761884e-05 | 45.67 | 0.0002757849023 | 45.67 | 0.0002757849023 | 45.81 | 0.0008870781819 | 45.81 | 0.0008870781819
38.61 | 9.94125576e-06 | 38.61 | 9.037505e-06 | 41.5 | 2.419549226e-05 | 41.5 | 2.419549226e-05 | 45.81 | 8.189728605e-05 | 45.81 | 8.189728605e-05 | 45.81 | 0.0002758128094 | 45.81 | 0.0002758128094 | 45.96 | 0.000889582758 | 45.96 | 0.000889582758
38.71 | 9.964986794e-06 | 38.71 | 9.059079e-06 | 41.62 | 2.419924773e-05 | 41.62 | 2.419924773e-05 | 45.96 | 8.217314654e-05 | 45.96 | 8.217314654e-05 | 45.96 | 0.0002769746443 | 45.96 | 0.0002769746443 | 46.1 | 0.0008921747236 | 46.1 | 0.0008921747236
38.81 | 9.985277731e-06 | 38.81 | 9.07752521e-06 | 41.74 | 2.41222836e-05 | 41.74 | 2.41222836e-05 | 46.1 | 8.219734586e-05 | 46.1 | 8.219734586e-05 | 46.1 | 0.0002778923172 | 46.1 | 0.0002778923172 | 46.25 | 0.00089475583 | 46.25 | 0.00089475583
38.92 | 9.97967245e-06 | 38.92 | 9.0724295e-06 | 41.86 | 2.408980252e-05 | 41.86 | 2.408980252e-05 | 46.25 | 8.236158632e-05 | 46.25 | 8.236158632e-05 | 46.25 | 0.0002781035103 | 46.25 | 0.0002781035103 | 46.4 | 0.000897325659 | 46.4 | 0.000897325659
39.02 | 9.982928251e-06 | 39.02 | 9.075389e-06 | 41.98 | 2.406574741e-05 | 41.98 | 2.406574741e-05 | 46.4 | 8.26970796e-05 | 46.4 | 8.26970796e-05 | 46.4 | 0.0002792998817 | 46.4 | 0.0002792998817 | 46.54 | 0.0008999628202 | 46.54 | 0.0008999628202
39.13 | 1.001199465e-05 | 39.13 | 9.101813e-06 | 42.1 | 2.410052859e-05 | 42.1 | 2.410052859e-05 | 46.54 | 8.255148303e-05 | 46.54 | 8.255148303e-05 | 46.54 | 0.0002796764869 | 46.54 | 0.0002796764869 | 46.69 | 0.0009025082127 | 46.69 | 0.0009025082127
39.23 | 1.004827226e-05 | 39.23 | 9.134793e-06 | 42.22 | 2.408681557e-05 | 42.22 | 2.408681557e-05 | 46.69 | 8.292528304e-05 | 46.69 | 8.292528304e-05 | 46.69 | 0.0002804633815 | 46.69 | 0.0002804633815 | 46.84 | 0.0009051208448 | 46.84 | 0.0009051208448
39.34 | 1.001463292e-05 | 39.34 | 9.104212e-06 | 42.34 | 2.412133933e-05 | 42.34 | 2.412133933e-05 | 46.84 | 8.325953534e-05 | 46.84 | 8.325953534e-05 | 46.84 | 0.0002808711526 | 46.84 | 0.0002808711526 | 46.98 | 0.0009076458249 | 46.98 | 0.0009076458249
39.44 | 1.000402606e-05 | 39.44 | 9.094569e-06 | 42.47 | 2.411706627e-05 | 42.47 | 2.411706627e-05 | 46.99 | 8.30809232e-05 | 46.99 | 8.30809232e-05 | 46.99 | 0.0002818777594 | 46.99 | 0.0002818777594 | 47.13 | 0.000910209965 | 47.13 | 0.000910209965
39.55 | 1.003477374e-05 | 39.55 | 9.122522e-06 | 42.59 | 2.406372306e-05 | 42.59 | 2.406372306e-05 | 47.13 | 8.330691833e-05 | 47.13 | 8.330691833e-05 | 47.13 | 0.0002823597256 | 47.13 | 0.0002823597256 | 47.28 | 0.0009127648211 | 47.28 | 0.0009127648211
39.65 | 1.004817396e-05 | 39.65 | 9.1347036e-06 | 42.71 | 2.407718454e-05 | 42.71 | 2.407718454e-05 | 47.28 | 8.338381969e-05 | 47.28 | 8.338381969e-05 | 47.28 | 0.00028257242 | 47.28 | 0.00028257242 | 47.43 | 0.0009153146054 | 47.43 | 0.0009153146054
39.76 | 1.008494877e-05 | 39.76 | 9.168135e-06 | 42.83 | 2.41145463e-05 | 42.83 | 2.41145463e-05 | 47.43 | 8.356309783e-05 | 47.43 | 8.356309783e-05 | 47.43 | 0.0002836006288 | 47.43 | 0.0002836006288 | 47.57 | 0.0009179378837 | 47.57 | 0.0009179378837
39.86 | 1.007486557e-05 | 39.86 | 9.1589687e-06 | 42.95 | 2.418243458e-05 | 42.95 | 2.418243458e-05 | 47.57 | 8.344078927e-05 | 47.57 | 8.344078927e-05 | 47.57 | 0.0002839871971 | 47.57 | 0.0002839871971 | 47.72 | 0.0009204596378 | 47.72 | 0.0009204596378
39.97 | 1.007276841e-05 | 39.97 | 9.157062e-06 | 43.07 | 2.41586829e-05 | 43.07 | 2.41586829e-05 | 47.72 | 8.358887768e-05 | 47.72 | 8.358887768e-05 | 47.72 | 0.0002846348418 | 47.72 | 0.0002846348418 | 47.87 | 0.0009230726249 | 47.87 | 0.0009230726249
40.07 | 1.007185681e-05 | 40.07 | 9.156233e-06 | 43.19 | 2.416993849e-05 | 43.19 | 2.416993849e-05 | 47.87 | 8.408120582e-05 | 47.87 | 8.408120582e-05 | 47.87 | 0.0002850082944 | 47.87 | 0.0002850082944 | 48.02 | 0.0009256003771 | 48.02 | 0.0009256003771
40.18 | 1.011740978e-05 | 40.18 | 9.197645e-06 | 43.32 | 2.419879549e-05 | 43.32 | 2.419879549e-05 | 48.02 | 8.392901114e-05 | 48.02 | 8.392901114e-05 | 48.02 | 0.0002859112943 | 48.02 | 0.0002859112943 | 48.17 | 0.0009281614596 | 48.17 | 0.0009281614596
40.28 | 1.010864848e-05 | 40.28 | 9.18968e-06 | 43.44 | 2.430355277e-05 | 43.44 | 2.430355277e-05 | 48.17 | 8.410209224e-05 | 48.17 | 8.410209224e-05 | 48.17 | 0.0002872009574 | 48.17 | 0.0002872009574 | 48.31 | 0.0009307545947 | 48.31 | 0.0009307545947
40.39 | 1.010344098e-05 | 40.39 | 9.184946e-06 | 43.56 | 2.436829018e-05 | 43.56 | 2.436829018e-05 | 48.32 | 8.411919041e-05 | 48.32 | 8.411919041e-05 | 48.32 | 0.0002877196696 | 48.32 | 0.0002877196696 | 48.46 | 0.0009332290707 | 48.46 | 0.0009332290707
40.49 | 1.011163256e-05 | 40.49 | 9.192393e-06 | 43.68 | 2.438970043e-05 | 43.68 | 2.438970043e-05 | 48.46 | 8.440223687e-05 | 48.46 | 8.440223687e-05 | 48.46 | 0.0002882526617 | 48.46 | 0.0002882526617 | 48.61 | 0.0009357868079 | 48.61 | 0.0009357868079
40.6 | 1.008343978e-05 | 40.6 | 9.166763e-06 | 43.8 | 2.440796585e-05 | 43.8 | 2.440796585e-05 | 48.61 | 8.473816839e-05 | 48.61 | 8.473816839e-05 | 48.61 | 0.0002893437851 | 48.61 | 0.0002893437851 | 48.76 | 0.0009383893289 | 48.76 | 0.0009383893289
40.7 | 1.010885505e-05 | 40.7 | 9.189868e-06 | 43.93 | 2.445704042e-05 | 43.93 | 2.445704042e-05 | 48.76 | 8.467515159e-05 | 48.76 | 8.467515159e-05 | 48.76 | 0.0002897971104 | 48.76 | 0.0002897971104 | 48.91 | 0.0009408937825 | 48.91 | 0.0009408937825
40.81 | 1.009648097e-05 | 40.81 | 9.178619e-06 | 44.05 | 2.453702275e-05 | 44.05 | 2.453702275e-05 | 48.91 | 8.478095895e-05 | 48.91 | 8.478095895e-05 | 48.91 | 0.0002911751902 | 48.91 | 0.0002911751902 | 49.06 | 0.0009434871542 | 49.06 | 0.0009434871542
40.91 | 1.006965086e-05 | 40.91 | 9.154228e-06 | 44.17 | 2.455643999e-05 | 44.17 | 2.455643999e-05 | 49.06 | 8.486685908e-05 | 49.06 | 8.486685908e-05 | 49.06 | 0.0002918404091 | 49.06 | 0.0002918404091 | 49.21 | 0.0009460063597 | 49.21 | 0.0009460063597
41.02 | 1.010415515e-05 | 41.02 | 9.185596e-06 | 44.29 | 2.458729019e-05 | 44.29 | 2.458729019e-05 | 49.21 | 8.49905364e-05 | 49.21 | 8.49905364e-05 | 49.21 | 0.0002923901516 | 49.21 | 0.0002923901516 | 49.36 | 0.0009484979973 | 49.36 | 0.0009484979973
41.13 | 1.009807298e-05 | 41.13 | 9.180066e-06 | 44.41 | 2.456188655e-05 | 44.41 | 2.456188655e-05 | 49.36 | 8.519407838e-05 | 49.36 | 8.519407838e-05 | 49.36 | 0.0002934328203 | 49.36 | 0.0002934328203 | 49.51 | 0.000951071243 | 49.51 | 0.000951071243
41.23 | 1.014887011e-05 | 41.23 | 9.226246e-06 | 44.54 | 2.464630592e-05 | 44.54 | 2.464630592e-05 | 49.51 | 8.542006133e-05 | 49.51 | 8.542006133e-05 | 49.51 | 0.0002939210746 | 49.51 | 0.0002939210746 | 49.66 | 0.000953558033 | 49.66 | 0.000953558033
41.34 | 1.00820772e-05 | 41.34 | 9.165525e-06 | 44.66 | 2.470357518e-05 | 44.66 | 2.470357518e-05 | 49.66 | 8.533732317e-05 | 49.66 | 8.533732317e-05 | 49.66 | 0.0002945368932 | 49.66 | 0.0002945368932 | 49.81 | 0.0009560658075 | 49.81 | 0.0009560658075
41.44 | 1.007983511e-05 | 41.44 | 9.163486e-06 | 44.78 | 2.469671815e-05 | 44.78 | 2.469671815e-05 | 49.81 | 8.561332187e-05 | 49.81 | 8.561332187e-05 | 49.81 | 0.0002956009183 | 49.81 | 0.0002956009183 | 49.96 | 0.0009585478454 | 49.96 | 0.0009585478454
41.55 | 1.007747027e-05 | 41.55 | 9.161337e-06 | 44.9 | 2.466373474e-05 | 44.9 | 2.466373474e-05 | 49.96 | 8.554479096e-05 | 49.96 | 8.554479096e-05 | 49.96 | 0.0002961806697 | 49.96 | 0.0002961806697 | 50.11 | 0.0009608570385 | 50.11 | 0.0009608570385
41.65 | 1.008318919e-05 | 41.65 | 9.166536e-06 | 45.03 | 2.476562699e-05 | 45.03 | 2.476562699e-05 | 50.11 | 8.578078817e-05 | 50.11 | 8.578078817e-05 | 50.11 | 0.0002968833042 | 50.11 | 0.0002968833042 | 50.26 | 0.0009631426258 | 50.26 | 0.0009631426258
41.76 | 1.011695266e-05 | 41.76 | 9.19723e-06 | 45.15 | 2.483673495e-05 | 45.15 | 2.483673495e-05 | 50.26 | 8.580684392e-05 | 50.26 | 8.580684392e-05 | 50.26 | 0.0002979749755 | 50.26 | 0.0002979749755 | 50.41 | 0.0009655251431 | 50.41 | 0.0009655251431
41.86 | 1.008027736e-05 | 41.86 | 9.163889e-06 | 45.27 | 2.481904549e-05 | 45.27 | 2.481904549e-05 | 50.41 | 8.592990722e-05 | 50.41 | 8.592990722e-05 | 50.41 | 0.0002984052153 | 50.41 | 0.0002984052153 | 50.56 | 0.0009677830081 | 50.56 | 0.0009677830081
41.97 | 1.010866134e-05 | 41.97 | 9.189692e-06 | 45.39 | 2.475109734e-05 | 45.39 | 2.475109734e-05 | 50.56 | 8.604082392e-05 | 50.56 | 8.604082392e-05 | 50.56 | 0.0002991842667 | 50.56 | 0.0002991842667 | 50.71 | 0.0009701584184 | 50.71 | 0.0009701584184
42.07 | 1.011011046e-05 | 42.07 | 9.19101e-06 | 45.52 | 2.486839279e-05 | 45.52 | 2.486839279e-05 | 50.71 | 8.637858575e-05 | 50.71 | 8.637858575e-05 | 50.71 | 0.0003001101688 | 50.71 | 0.0003001101688 | 50.86 | 0.0009725913289 | 50.86 | 0.0009725913289
42.18 | 1.013449704e-05 | 42.18 | 9.213179e-06 | 45.64 | 2.488598319e-05 | 45.64 | 2.488598319e-05 | 50.86 | 8.658798977e-05 | 50.86 | 8.658798977e-05 | 50.86 | 0.0003007737427 | 50.86 | 0.0003007737427 | 51.01 | 0.0009750076792 | 51.01 | 0.0009750076792
42.28 | 1.013051411e-05 | 42.28 | 9.209558e-06 | 45.76 | 2.483297232e-05 | 45.76 | 2.483297232e-05 | 51.01 | 8.701441202e-05 | 51.01 | 8.701441202e-05 | 51.01 | 0.0003014218813 | 51.01 | 0.0003014218813 | 51.16 | 0.0009775039661 | 51.16 | 0.0009775039661
42.39 | 1.009618939e-05 | 42.39 | 9.178354e-06 | 45.89 | 2.485311282e-05 | 45.89 | 2.485311282e-05 | 51.16 | 8.710084209e-05 | 51.16 | 8.710084209e-05 | 51.16 | 0.0003022709693 | 51.16 | 0.0003022709693 | 51.31 | 0.0009801002133 | 51.31 | 0.0009801002133
42.49 | 1.010109333e-05 | 42.49 | 9.182812e-06 | 46.01 | 2.499140676e-05 | 46.01 | 2.499140676e-05 | 51.32 | 8.730967613e-05 | 51.32 | 8.730967613e-05 | 51.32 | 0.0003030369646 | 51.32 | 0.0003030369646 | 51.47 | 0.0009826105735 | 51.47 | 0.0009826105735
42.6 | 1.009159344e-05 | 42.6 | 9.174176e-06 | 46.13 | 2.503238548e-05 | 46.13 | 2.503238548e-05 | 51.47 | 8.747192524e-05 | 51.47 | 8.747192524e-05 | 51.47 | 0.0003033565891 | 51.47 | 0.0003033565891 | 51.62 | 0.0009850866352 | 51.62 | 0.0009850866352
42.7 | 1.008653682e-05 | 42.7 | 9.169579e-06 | 46.26 | 2.505573408e-05 | 46.26 | 2.505573408e-05 | 51.62 | 8.769769311e-05 | 51.62 | 8.769769311e-05 | 51.62 | 0.0003043214304 | 51.62 | 0.0003043214304 | 51.77 | 0.0009876861944 | 51.77 | 0.0009876861944
42.81 | 1.006803341e-05 | 42.81 | 9.152758e-06 | 46.38 | 2.518034906e-05 | 46.38 | 2.518034906e-05 | 51.77 | 8.76530358e-05 | 51.77 | 8.76530358e-05 | 51.77 | 0.0003048271932 | 51.77 | 0.0003048271932 | 51.92 | 0.0009901800657 | 51.92 | 0.0009901800657
42.91 | 1.008608452e-05 | 42.91 | 9.169168e-06 | 46.5 | 2.522764627e-05 | 46.5 | 2.522764627e-05 | 51.92 | 8.775715452e-05 | 51.92 | 8.775715452e-05 | 51.92 | 0.0003055753968 | 51.92 | 0.0003055753968 | 52.07 | 0.0009926595049 | 52.07 | 0.0009926595049
43.02 | 1.009167759e-05 | 43.02 | 9.174252e-06 | 46.63 | 2.515861236e-05 | 46.63 | 2.515861236e-05 | 52.08 | 8.787420227e-05 | 52.08 | 8.787420227e-05 | 52.08 | 0.0003061349283 | 52.08 | 0.0003061349283 | 52.23 | 0.0009952095658 | 52.23 | 0.0009952095658
43.13 | 1.007621337e-05 | 43.13 | 9.160194e-06 | 46.75 | 2.52208175e-05 | 46.75 | 2.52208175e-05 | 52.23 | 8.782477977e-05 | 52.23 | 8.782477977e-05 | 52.23 | 0.0003072337051 | 52.23 | 0.0003072337051 | 52.38 | 0.0009976332413 | 52.38 | 0.0009976332413
43.23 | 1.009396224e-05 | 43.23 | 9.176329e-06 | 46.87 | 2.526072863e-05 | 46.87 | 2.526072863e-05 | 52.38 | 8.787980854e-05 | 52.38 | 8.787980854e-05 | 52.38 | 0.0003076455381 | 52.38 | 0.0003076455381 | 52.53 | 0.001000058588 | 52.53 | 0.001000058588
43.34 | 1.006457275e-05 | 43.34 | 9.149612e-06 | 47 | 2.528160154e-05 | 47 | 2.528160154e-05 | 52.53 | 8.800614015e-05 | 52.53 | 8.800614015e-05 | 52.53 | 0.0003081626093 | 52.53 | 0.0003081626093 | 52.69 | 0.001002488318 | 52.69 | 0.001002488318
43.44 | 1.009880965e-05 | 43.44 | 9.180736e-06 | 47.12 | 2.530176847e-05 | 47.12 | 2.530176847e-05 | 52.69 | 8.808291266e-05 | 52.69 | 8.808291266e-05 | 52.69 | 0.0003092018527 | 52.69 | 0.0003092018527 | 52.84 | 0.001004958989 | 52.84 | 0.001004958989
43.55 | 1.012532901e-05 | 43.55 | 9.204845e-06 | 47.24 | 2.548147609e-05 | 47.24 | 2.548147609e-05 | 52.84 | 8.819389722e-05 | 52.84 | 8.819389722e-05 | 52.84 | 0.0003097818614 | 52.84 | 0.0003097818614 | 52.99 | 0.001007389125 | 52.99 | 0.001007389125
43.65 | 1.012196021e-05 | 43.65 | 9.201782e-06 | 47.37 | 2.546579608e-05 | 47.37 | 2.546579608e-05 | 52.99 | 8.82267763e-05 | 52.99 | 8.82267763e-05 | 52.99 | 0.0003104136251 | 52.99 | 0.0003104136251 | 53.14 | 0.001009805283 | 53.14 | 0.001009805283
43.76 | 1.009881742e-05 | 43.76 | 9.180743e-06 | 47.49 | 2.549936592e-05 | 47.49 | 2.549936592e-05 | 53.14 | 8.842303526e-05 | 53.14 | 8.842303526e-05 | 53.14 | 0.0003111690554 | 53.14 | 0.0003111690554 | 53.3 | 0.001012243136 | 53.3 | 0.001012243136
43.86 | 1.012129065e-05 | 43.86 | 9.201173e-06 | 47.61 | 2.562390797e-05 | 47.61 | 2.562390797e-05 | 53.3 | 8.842778977e-05 | 53.3 | 8.842778977e-05 | 53.3 | 0.0003120806792 | 53.3 | 0.0003120806792 | 53.45 | 0.001014713194 | 53.45 | 0.001014713194
43.97 | 1.017208903e-05 | 43.97 | 9.247354e-06 | 47.74 | 2.563005182e-05 | 47.74 | 2.563005182e-05 | 53.45 | 8.853026472e-05 | 53.45 | 8.853026472e-05 | 53.45 | 0.0003130133781 | 53.45 | 0.0003130133781 | 53.61 | 0.001017195981 | 53.61 | 0.001017195981
44.07 | 1.01344352e-05 | 44.07 | 9.213123e-06 | 47.86 | 2.569159172e-05 | 47.86 | 2.569159172e-05 | 53.6 | 8.894316763e-05 | 53.6 | 8.894316763e-05 | 53.6 | 0.0003132392374 | 53.6 | 0.0003132392374 | 53.76 | 0.001019653885 | 53.76 | 0.001019653885
44.18 | 1.011657595e-05 | 44.18 | 9.196887e-06 | 47.99 | 2.580463758e-05 | 47.99 | 2.580463758e-05 | 53.76 | 8.912520515e-05 | 53.76 | 8.912520515e-05 | 53.76 | 0.0003140455993 | 53.76 | 0.0003140455993 | 53.91 | 0.001022099093 | 53.91 | 0.001022099093
44.29 | 1.013032869e-05 | 44.29 | 9.20939e-06 | 48.11 | 2.576573358e-05 | 48.11 | 2.576573358e-05 | 53.91 | 8.949925543e-05 | 53.91 | 8.949925543e-05 | 53.91 | 0.0003150218126 | 53.91 | 0.0003150218126 | 54.07 | 0.001024635583 | 54.07 | 0.001024635583
44.39 | 1.012711316e-05 | 44.39 | 9.206467e-06 | 48.23 | 2.58148216e-05 | 48.23 | 2.58148216e-05 | 54.07 | 8.968851882e-05 | 54.07 | 8.968851882e-05 | 54.07 | 0.0003154113411 | 54.07 | 0.0003154113411 | 54.22 | 0.001027061984 | 54.22 | 0.001027061984
44.5 | 1.015538545e-05 | 44.5 | 9.232169e-06 | 48.36 | 2.593360028e-05 | 48.36 | 2.593360028e-05 | 54.22 | 8.996506463e-05 | 54.22 | 8.996506463e-05 | 54.22 | 0.000315917709 | 54.22 | 0.000315917709 | 54.38 | 0.001029524929 | 54.38 | 0.001029524929
44.6 | 1.013274394e-05 | 44.6 | 9.2115854e-06 | 48.48 | 2.590595131e-05 | 48.48 | 2.590595131e-05 | 54.38 | 9.014244553e-05 | 54.38 | 9.014244553e-05 | 54.38 | 0.0003167874695 | 54.38 | 0.0003167874695 | 54.53 | 0.001032000009 | 54.53 | 0.001032000009
44.71 | 1.009819968e-05 | 44.71 | 9.180182e-06 | 48.61 | 2.598203153e-05 | 48.61 | 2.598203153e-05 | 54.53 | 9.022888671e-05 | 54.53 | 9.022888671e-05 | 54.53 | 0.0003179693991 | 54.53 | 0.0003179693991 | 54.69 | 0.00103453674 | 54.69 | 0.00103453674
44.81 | 1.011754806e-05 | 44.81 | 9.197771e-06 | 48.73 | 2.608594573e-05 | 48.73 | 2.608594573e-05 | 54.69 | 9.035655668e-05 | 54.69 | 9.035655668e-05 | 54.69 | 0.0003186230949 | 54.69 | 0.0003186230949 | 54.84 | 0.001037145711 | 54.84 | 0.001037145711
44.92 | 1.008977874e-05 | 44.92 | 9.172526e-06 | 48.86 | 2.607396166e-05 | 48.86 | 2.607396166e-05 | 54.84 | 9.069387331e-05 | 54.84 | 9.069387331e-05 | 54.84 | 0.0003190535543 | 54.84 | 0.0003190535543 | 55 | 0.001039751733 | 55 | 0.001039751733
45.03 | 1.006272613e-05 | 45.03 | 9.147933e-06 | 48.98 | 2.613362735e-05 | 48.98 | 2.613362735e-05 | 55 | 9.088907908e-05 | 55 | 9.088907908e-05 | 55 | 0.0003190837186 | 55 | 0.0003190837186 | 55.15 | 0.001042358221 | 55.15 | 0.001042358221
45.13 | 1.010087537e-05 | 45.13 | 9.182614e-06 | 49.11 | 2.619116171e-05 | 49.11 | 2.619116171e-05 | 55.15 | 9.097290071e-05 | 55.15 | 9.097290071e-05 | 55.15 | 0.0003196976673 | 55.15 | 0.0003196976673 | 55.31 | 0.001044955048 | 55.31 | 0.001044955048
45.24 | 1.013772057e-05 | 45.24 | 9.21611e-06 | 49.23 | 2.618891269e-05 | 49.23 | 2.618891269e-05 | 55.31 | 9.128882179e-05 | 55.31 | 9.128882179e-05 | 55.31 | 0.000320718794 | 55.31 | 0.000320718794 | 55.46 | 0.001047626838 | 55.46 | 0.001047626838
45.34 | 1.013630645e-05 | 45.34 | 9.214824e-06 | 49.35 | 2.625467905e-05 | 49.35 | 2.625467905e-05 | 55.46 | 9.154699338e-05 | 55.46 | 9.154699338e-05 | 55.46 | 0.0003211232496 | 55.46 | 0.0003211232496 | 55.62 | 0.001050179046 | 55.62 | 0.001050179046
45.45 | 1.015498067e-05 | 45.45 | 9.231801e-06 | 49.48 | 2.628343179e-05 | 49.48 | 2.628343179e-05 | 55.62 | 9.194750727e-05 | 55.62 | 9.194750727e-05 | 55.62 | 0.0003212711742 | 55.62 | 0.0003212711742 | 55.77 | 0.001052699408 | 55.77 | 0.001052699408
45.55 | 1.016846939e-05 | 45.55 | 9.244063e-06 | 49.6 | 2.629198337e-05 | 49.6 | 2.629198337e-05 | 55.77 | 9.22127398e-05 | 55.77 | 9.22127398e-05 | 55.77 | 0.0003217934506 | 55.77 | 0.0003217934506 | 55.93 | 0.001055238637 | 55.93 | 0.001055238637
45.66 | 1.017859098e-05 | 45.66 | 9.253265e-06 | 49.73 | 2.641551776e-05 | 49.73 | 2.641551776e-05 | 55.93 | 9.228287966e-05 | 55.93 | 9.228287966e-05 | 55.93 | 0.0003227948766 | 55.93 | 0.0003227948766 | 56.09 | 0.00105771847 | 56.09 | 0.00105771847
45.76 | 1.020277322e-05 | 45.76 | 9.275248e-06 | 49.85 | 2.635651522e-05 | 49.85 | 2.635651522e-05 | 56.09 | 9.238915387e-05 | 56.09 | 9.238915387e-05 | 56.09 | 0.0003235904849 | 56.09 | 0.0003235904849 | 56.24 | 0.001060271661 | 56.24 | 0.001060271661
45.87 | 1.019089925e-05 | 45.87 | 9.264454e-06 | 49.98 | 2.649305982e-05 | 49.98 | 2.649305982e-05 | 56.24 | 9.271724771e-05 | 56.24 | 9.271724771e-05 | 56.24 | 0.0003242273536 | 56.24 | 0.0003242273536 | 56.4 | 0.001062811418 | 56.4 | 0.001062811418
45.98 | 1.018473906e-05 | 45.98 | 9.258854e-06 | 50.1 | 2.647709297e-05 | 50.1 | 2.647709297e-05 | 56.4 | 9.301030618e-05 | 56.4 | 9.301030618e-05 | 56.4 | 0.0003249661185 | 56.4 | 0.0003249661185 | 56.55 | 0.001065285257 | 56.55 | 0.001065285257
46.08 | 1.022501235e-05 | 46.08 | 9.295466e-06 | 50.23 | 2.651910389e-05 | 50.23 | 2.651910389e-05 | 56.56 | 9.292225983e-05 | 56.56 | 9.292225983e-05 | 56.56 | 0.000325632512 | 56.56 | 0.000325632512 | 56.71 | 0.001067680636 | 56.71 | 0.001067680636
46.19 | 1.023789272e-05 | 46.19 | 9.3071752e-06 | 50.36 | 2.654304078e-05 | 50.36 | 2.654304078e-05 | 56.71 | 9.281341177e-05 | 56.71 | 9.281341177e-05 | 56.71 | 0.0003267437767 | 56.71 | 0.0003267437767 | 56.87 | 0.001070075928 | 56.87 | 0.001070075928
46.29 | 1.023462307e-05 | 46.29 | 9.304203e-06 | 50.48 | 2.64582501e-05 | 50.48 | 2.64582501e-05 | 56.87 | 9.320080386e-05 | 56.87 | 9.320080386e-05 | 56.87 | 0.0003276295148 | 56.87 | 0.0003276295148 | 57.03 | 0.001072485802 | 57.03 | 0.001072485802
46.4 | 1.023307563e-05 | 46.4 | 9.302796e-06 | 50.61 | 2.653990753e-05 | 50.61 | 2.653990753e-05 | 57.03 | 9.338862811e-05 | 57.03 | 9.338862811e-05 | 57.03 | 0.0003284794547 | 57.03 | 0.0003284794547 | 57.18 | 0.001074841618 | 57.18 | 0.001074841618
46.51 | 1.028030433e-05 | 46.51 | 9.345731e-06 | 50.73 | 2.651719302e-05 | 50.73 | 2.651719302e-05 | 57.18 | 9.340526748e-05 | 57.18 | 9.340526748e-05 | 57.18 | 0.0003294123656 | 57.18 | 0.0003294123656 | 57.34 | 0.001077264446 | 57.34 | 0.001077264446
46.61 | 1.027768412e-05 | 46.61 | 9.3433492e-06 | 50.86 | 2.660814104e-05 | 50.86 | 2.660814104e-05 | 57.34 | 9.350791625e-05 | 57.34 | 9.350791625e-05 | 57.34 | 0.0003297346039 | 57.34 | 0.0003297346039 | 57.5 | 0.00107972592 | 57.5 | 0.00107972592
46.72 | 1.02603171e-05 | 46.72 | 9.327561e-06 | 50.98 | 2.662866139e-05 | 50.98 | 2.662866139e-05 | 57.5 | 9.367533676e-05 | 57.5 | 9.367533676e-05 | 57.5 | 0.0003302995652 | 57.5 | 0.0003302995652 | 57.66 | 0.001082231681 | 57.66 | 0.001082231681
46.82 | 1.026607296e-05 | 46.82 | 9.3327936e-06 | 51.11 | 2.665165375e-05 | 51.11 | 2.665165375e-05 | 57.66 | 9.367639429e-05 | 57.66 | 9.367639429e-05 | 57.66 | 0.000331355706 | 57.66 | 0.000331355706 | 57.81 | 0.001084784183 | 57.81 | 0.001084784183
46.93 | 1.032534289e-05 | 46.93 | 9.386675e-06 | 51.23 | 2.671391161e-05 | 51.23 | 2.671391161e-05 | 57.82 | 9.413469996e-05 | 57.82 | 9.413469996e-05 | 57.82 | 0.0003319312255 | 57.82 | 0.0003319312255 | 57.97 | 0.001087392831 | 57.97 | 0.001087392831
47.03 | 1.033947715e-05 | 47.03 | 9.399525e-06 | 51.36 | 2.669190586e-05 | 51.36 | 2.669190586e-05 | 57.97 | 9.429362899e-05 | 57.97 | 9.429362899e-05 | 57.97 | 0.0003325464718 | 57.97 | 0.0003325464718 | 58.13 | 0.001089968157 | 58.13 | 0.001089968157
47.14 | 1.032063279e-05 | 47.14 | 9.382393e-06 | 51.49 | 2.673277226e-05 | 51.49 | 2.673277226e-05 | 58.13 | 9.433526874e-05 | 58.13 | 9.433526874e-05 | 58.13 | 0.0003335468991 | 58.13 | 0.0003335468991 | 58.29 | 0.001092584429 | 58.29 | 0.001092584429
47.25 | 1.034458316e-05 | 47.25 | 9.404167e-06 | 51.61 | 2.665862589e-05 | 51.61 | 2.665862589e-05 | 58.29 | 9.480861089e-05 | 58.29 | 9.480861089e-05 | 58.29 | 0.0003340865092 | 58.29 | 0.0003340865092 | 58.45 | 0.001095157248 | 58.45 | 0.001095157248
47.35 | 1.039459729e-05 | 47.35 | 9.4496339e-06 | 51.74 | 2.670946232e-05 | 51.74 | 2.670946232e-05 | 58.45 | 9.493628313e-05 | 58.45 | 9.493628313e-05 | 58.45 | 0.0003351085948 | 58.45 | 0.0003351085948 | 58.61 | 0.001097778028 | 58.61 | 0.001097778028
47.46 | 1.040402901e-05 | 47.46 | 9.458208e-06 | 51.86 | 2.665316604e-05 | 51.86 | 2.665316604e-05 | 58.61 | 9.529889278e-05 | 58.61 | 9.529889278e-05 | 58.61 | 0.0003357443897 | 58.61 | 0.0003357443897 | 58.77 | 0.001100432887 | 58.77 | 0.001100432887
47.56 | 1.036419847e-05 | 47.56 | 9.421999e-06 | 51.99 | 2.663810084e-05 | 51.99 | 2.663810084e-05 | 58.77 | 9.562283913e-05 | 58.77 | 9.562283913e-05 | 58.77 | 0.0003361505866 | 58.77 | 0.0003361505866 | 58.93 | 0.001103108214 | 58.93 | 0.001103108214
47.67 | 1.038675139e-05 | 47.67 | 9.442501e-06 | 52.12 | 2.658062633e-05 | 52.12 | 2.658062633e-05 | 58.93 | 9.567099443e-05 | 58.93 | 9.567099443e-05 | 58.93 | 0.0003370567145 | 58.93 | 0.0003370567145 | 59.08 | 0.001105766815 | 59.08 | 0.001105766815
47.78 | 1.042479133e-05 | 47.78 | 9.477083e-06 | 52.24 | 2.666903923e-05 | 52.24 | 2.666903923e-05 | 59.08 | 9.604275134e-05 | 59.08 | 9.604275134e-05 | 59.08 | 0.0003375725132 | 59.08 | 0.0003375725132 | 59.24 | 0.001108370408 | 59.24 | 0.001108370408
47.88 | 1.042313762e-05 | 47.88 | 9.47558e-06 | 52.37 | 2.662488313e-05 | 52.37 | 2.662488313e-05 | 59.24 | 9.595291457e-05 | 59.24 | 9.595291457e-05 | 59.24 | 0.0003387983727 | 59.24 | 0.0003387983727 | 59.4 | 0.001110886627 | 59.4 | 0.001110886627
47.99 | 1.043878802e-05 | 47.99 | 9.489807e-06 | 52.49 | 2.664795631e-05 | 52.49 | 2.664795631e-05 | 59.4 | 9.626923104e-05 | 59.4 | 9.626923104e-05 | 59.4 | 0.0003392555874 | 59.4 | 0.0003392555874 | 59.56 | 0.001113454229 | 59.56 | 0.001113454229
48.09 | 1.049297687e-05 | 48.09 | 9.53907e-06 | 52.62 | 2.667006759e-05 | 52.62 | 2.667006759e-05 | 59.56 | 9.634228722e-05 | 59.56 | 9.634228722e-05 | 59.56 | 0.00033994654 | 59.56 | 0.00033994654 | 59.72 | 0.001115989371 | 59.72 | 0.001115989371
48.2 | 1.050256699e-05 | 48.2 | 9.547788e-06 | 52.75 | 2.665879302e-05 | 52.75 | 2.665879302e-05 | 59.72 | 9.655451542e-05 | 59.72 | 9.655451542e-05 | 59.72 | 0.000340197039 | 59.72 | 0.000340197039 | 59.88 | 0.00111855913 | 59.88 | 0.00111855913
48.31 | 1.050169566e-05 | 48.31 | 9.546996e-06 | 52.87 | 2.668568576e-05 | 52.87 | 2.668568576e-05 | 59.88 | 9.657211266e-05 | 59.88 | 9.657211266e-05 | 59.88 | 0.0003410413401 | 59.88 | 0.0003410413401 | 60.04 | 0.001121106122 | 60.04 | 0.001121106122
48.41 | 1.047662206e-05 | 48.41 | 9.524202e-06 | 53 | 2.661227756e-05 | 53 | 2.661227756e-05 | 60.04 | 9.678471965e-05 | 60.04 | 9.678471965e-05 | 60.04 | 0.0003416163183 | 60.04 | 0.0003416163183 | 60.2 | 0.00112370377 | 60.2 | 0.00112370377
48.52 | 1.05125128e-05 | 48.52 | 9.55683e-06 | 53.13 | 2.660583721e-05 | 53.13 | 2.660583721e-05 | 60.2 | 9.692305619e-05 | 60.2 | 9.692305619e-05 | 60.2 | 0.0003425426349 | 60.2 | 0.0003425426349 | 60.36 | 0.001126315534 | 60.36 | 0.001126315534
48.62 | 1.052281287e-05 | 48.62 | 9.566194e-06 | 53.25 | 2.652372179e-05 | 53.25 | 2.652372179e-05 | 60.36 | 9.707076765e-05 | 60.36 | 9.707076765e-05 | 60.36 | 0.0003434850204 | 60.36 | 0.0003434850204 | 60.52 | 0.001128927221 | 60.52 | 0.001128927221
48.73 | 1.051493675e-05 | 48.73 | 9.559033e-06 | 53.38 | 2.657071562e-05 | 53.38 | 2.657071562e-05 | 60.52 | 9.717993334e-05 | 60.52 | 9.717993334e-05 | 60.52 | 0.0003446037835 | 60.52 | 0.0003446037835 | 60.69 | 0.001131499172 | 60.69 | 0.001131499172
48.84 | 1.057976139e-05 | 48.84 | 9.6179649e-06 | 53.51 | 2.655039994e-05 | 53.51 | 2.655039994e-05 | 60.69 | 9.725152327e-05 | 60.69 | 9.725152327e-05 | 60.69 | 0.0003453843415 | 60.69 | 0.0003453843415 | 60.85 | 0.001134101085 | 60.85 | 0.001134101085
48.94 | 1.057380991e-05 | 48.94 | 9.612554e-06 | 53.63 | 2.661812137e-05 | 53.63 | 2.661812137e-05 | 60.85 | 9.722477249e-05 | 60.85 | 9.722477249e-05 | 60.85 | 0.0003460461592 | 60.85 | 0.0003460461592 | 61.01 | 0.001136735295 | 61.01 | 0.001136735295
49.05 | 1.05895571e-05 | 49.05 | 9.62687e-06 | 53.76 | 2.655378075e-05 | 53.76 | 2.655378075e-05 | 61.01 | 9.749984759e-05 | 61.01 | 9.749984759e-05 | 61.01 | 0.0003466117336 | 61.01 | 0.0003466117336 | 61.17 | 0.001139309714 | 61.17 | 0.001139309714
49.16 | 1.055836131e-05 | 49.16 | 9.59851e-06 | 53.89 | 2.657666013e-05 | 53.89 | 2.657666013e-05 | 61.17 | 9.742521415e-05 | 61.17 | 9.742521415e-05 | 61.17 | 0.0003476600107 | 61.17 | 0.0003476600107 | 61.33 | 0.001141945635 | 61.33 | 0.001141945635
49.26 | 1.057099957e-05 | 49.26 | 9.61e-06 | 54.01 | 2.658063184e-05 | 54.01 | 2.658063184e-05 | 61.33 | 9.764665294e-05 | 61.33 | 9.764665294e-05 | 61.33 | 0.0003480299617 | 61.33 | 0.0003480299617 | 61.49 | 0.001144600684 | 61.49 | 0.001144600684
49.37 | 1.057919291e-05 | 49.37 | 9.6174481e-06 | 54.14 | 2.657118941e-05 | 54.14 | 2.657118941e-05 | 61.49 | 9.753398031e-05 | 61.49 | 9.753398031e-05 | 61.49 | 0.000349018329 | 61.49 | 0.000349018329 | 61.65 | 0.001147245821 | 61.65 | 0.001147245821
49.47 | 1.054338085e-05 | 49.47 | 9.584892e-06 | 54.27 | 2.659460388e-05 | 54.27 | 2.659460388e-05 | 61.65 | 9.77958966e-05 | 61.65 | 9.77958966e-05 | 61.65 | 0.0003494824773 | 61.65 | 0.0003494824773 | 61.82 | 0.001149865349 | 61.82 | 0.001149865349
49.58 | 1.055096425e-05 | 49.58 | 9.591786e-06 | 54.4 | 2.653242611e-05 | 54.4 | 2.653242611e-05 | 61.82 | 9.790025518e-05 | 61.82 | 9.790025518e-05 | 61.82 | 0.0003502882557 | 61.82 | 0.0003502882557 | 61.98 | 0.001152517026 | 61.98 | 0.001152517026
49.69 | 1.055762731e-05 | 49.69 | 9.597843e-06 | 54.52 | 2.655536163e-05 | 54.52 | 2.655536163e-05 | 61.98 | 9.789775116e-05 | 61.98 | 9.789775116e-05 | 61.98 | 0.0003511310636 | 61.98 | 0.0003511310636 | 62.14 | 0.001155169766 | 62.14 | 0.001155169766
49.79 | 1.051862014e-05 | 49.79 | 9.562382e-06 | 54.65 | 2.650912802e-05 | 54.65 | 2.650912802e-05 | 62.14 | 9.811587054e-05 | 62.14 | 9.811587054e-05 | 62.14 | 0.0003516194991 | 62.14 | 0.0003516194991 | 62.3 | 0.001157892781 | 62.3 | 0.001157892781
49.9 | 1.053376129e-05 | 49.9 | 9.576147e-06 | 54.78 | 2.658957576e-05 | 54.78 | 2.658957576e-05 | 62.3 | 9.810627068e-05 | 62.3 | 9.810627068e-05 | 62.3 | 0.0003527687272 | 62.3 | 0.0003527687272 | 62.46 | 0.001160652677 | 62.46 | 0.001160652677
50.01 | 1.054259508e-05 | 50.01 | 9.584177e-06 | 54.91 | 2.650678765e-05 | 54.91 | 2.650678765e-05 | 62.47 | 9.842566724e-05 | 62.47 | 9.842566724e-05 | 62.47 | 0.0003531894965 | 62.47 | 0.0003531894965 | 62.63 | 0.001163403901 | 62.63 | 0.001163403901
50.11 | 1.05627691e-05 | 50.11 | 9.602517e-06 | 55.03 | 2.659312874e-05 | 55.03 | 2.659312874e-05 | 62.63 | 9.86593504e-05 | 62.63 | 9.86593504e-05 | 62.63 | 0.0003538492488 | 62.63 | 0.0003538492488 | 62.79 | 0.001166146888 | 62.79 | 0.001166146888
50.22 | 1.054204185e-05 | 50.22 | 9.583674e-06 | 55.16 | 2.652657273e-05 | 55.16 | 2.652657273e-05 | 62.79 | 9.865396155e-05 | 62.79 | 9.865396155e-05 | 62.79 | 0.0003549553879 | 62.79 | 0.0003549553879 | 62.95 | 0.001168887162 | 62.95 | 0.001168887162
50.32 | 1.05420931e-05 | 50.32 | 9.583721e-06 | 55.29 | 2.658463955e-05 | 55.29 | 2.658463955e-05 | 62.95 | 9.899989451e-05 | 62.95 | 9.899989451e-05 | 62.95 | 0.0003555636559 | 62.95 | 0.0003555636559 | 63.12 | 0.001171630153 | 63.12 | 0.001171630153
50.43 | 1.059856738e-05 | 50.43 | 9.635061e-06 | 55.42 | 2.656994022e-05 | 55.42 | 2.656994022e-05 | 63.12 | 9.920706727e-05 | 63.12 | 9.920706727e-05 | 63.12 | 0.0003564065504 | 63.12 | 0.0003564065504 | 63.28 | 0.001174352984 | 63.28 | 0.001174352984
50.54 | 1.056303536e-05 | 50.54 | 9.602759e-06 | 55.54 | 2.658288667e-05 | 55.54 | 2.658288667e-05 | 63.28 | 9.915161462e-05 | 63.28 | 9.915161462e-05 | 63.28 | 0.000357492258 | 63.28 | 0.000357492258 | 63.44 | 0.001177064423 | 63.44 | 0.001177064423
50.64 | 1.054016306e-05 | 50.64 | 9.581966e-06 | 55.67 | 2.663077096e-05 | 55.67 | 2.663077096e-05 | 63.45 | 9.94489321e-05 | 63.45 | 9.94489321e-05 | 63.45 | 0.0003581101107 | 63.45 | 0.0003581101107 | 63.61 | 0.001179639559 | 63.61 | 0.001179639559
50.75 | 1.056678568e-05 | 50.75 | 9.6061688e-06 | 55.8 | 2.663890763e-05 | 55.8 | 2.663890763e-05 | 63.61 | 9.960530854e-05 | 63.61 | 9.960530854e-05 | 63.61 | 0.0003588630486 | 63.61 | 0.0003588630486 | 63.77 | 0.0011822688 | 63.77 | 0.0011822688
50.86 | 1.056580038e-05 | 50.86 | 9.605273e-06 | 55.93 | 2.676531338e-05 | 55.93 | 2.676531338e-05 | 63.77 | 9.96041078e-05 | 63.77 | 9.96041078e-05 | 63.77 | 0.0003600425467 | 63.77 | 0.0003600425467 | 63.94 | 0.001184831473 | 63.94 | 0.001184831473
50.96 | 1.054918661e-05 | 50.96 | 9.59017e-06 | 56.06 | 2.673916762e-05 | 56.06 | 2.673916762e-05 | 63.94 | 9.980202581e-05 | 63.94 | 9.980202581e-05 | 63.94 | 0.0003606931082 | 63.94 | 0.0003606931082 | 64.1 | 0.001187474588 | 64.1 | 0.001187474588
51.07 | 1.054839611e-05 | 51.07 | 9.589451e-06 | 56.18 | 2.682496521e-05 | 56.18 | 2.682496521e-05 | 64.1 | 0.0001001124602 | 64.1 | 0.0001001124602 | 64.1 | 0.0003610235583 | 64.1 | 0.0003610235583 | 64.26 | 0.001190097556 | 64.26 | 0.001190097556
51.18 | 1.054509264e-05 | 51.18 | 9.586448e-06 | 56.31 | 2.680432562e-05 | 56.31 | 2.680432562e-05 | 64.27 | 0.0001001754429 | 64.27 | 0.0001001754429 | 64.27 | 0.0003618511964 | 64.27 | 0.0003618511964 | 64.43 | 0.001192784568 | 64.43 | 0.001192784568
51.28 | 1.052907551e-05 | 51.28 | 9.571887e-06 | 56.44 | 2.677373198e-05 | 56.44 | 2.677373198e-05 | 64.43 | 0.0001002262574 | 64.43 | 0.0001002262574 | 64.43 | 0.0003626662632 | 64.43 | 0.0003626662632 | 64.6 | 0.00119534746 | 64.6 | 0.00119534746
51.39 | 1.04955181e-05 | 51.39 | 9.54138e-06 | 56.57 | 2.684491938e-05 | 56.57 | 2.684491938e-05 | 64.6 | 0.0001004212525 | 64.6 | 0.0001004212525 | 64.6 | 0.0003630457312 | 64.6 | 0.0003630457312 | 64.76 | 0.001197865853 | 64.76 | 0.001197865853
51.49 | 1.051241699e-05 | 51.49 | 9.556743e-06 | 56.7 | 2.683090324e-05 | 56.7 | 2.683090324e-05 | 64.76 | 0.0001006139081 | 64.76 | 0.0001006139081 | 64.76 | 0.0003636593553 | 64.76 | 0.0003636593553 | 64.93 | 0.001200432207 | 64.93 | 0.001200432207
51.6 | 1.050196057e-05 | 51.6 | 9.547237e-06 | 56.83 | 2.688169608e-05 | 56.83 | 2.688169608e-05 | 64.93 | 0.0001006685085 | 64.93 | 0.0001006685085 | 64.93 | 0.0003641572674 | 64.93 | 0.0003641572674 | 65.09 | 0.001202934681 | 65.09 | 0.001202934681
51.71 | 1.048335889e-05 | 51.71 | 9.530326e-06 | 56.95 | 2.685498997e-05 | 56.95 | 2.685498997e-05 | 65.09 | 0.0001006498286 | 65.09 | 0.0001006498286 | 65.09 | 0.000365049855 | 65.09 | 0.000365049855 | 65.25 | 0.001205489211 | 65.25 | 0.001205489211
51.81 | 1.049890199e-05 | 51.81 | 9.544456e-06 | 57.08 | 2.685867842e-05 | 57.08 | 2.685867842e-05 | 65.26 | 0.0001007813116 | 65.26 | 0.0001007813116 | 65.26 | 0.000365676662 | 65.26 | 0.000365676662 | 65.42 | 0.001208099227 | 65.42 | 0.001208099227
51.92 | 1.046545685e-05 | 51.92 | 9.514052e-06 | 57.21 | 2.694773868e-05 | 57.21 | 2.694773868e-05 | 65.42 | 0.0001010323956 | 65.42 | 0.0001010323956 | 65.42 | 0.0003663452814 | 65.42 | 0.0003663452814 | 65.59 | 0.001210635554 | 65.59 | 0.001210635554
52.03 | 1.045373691e-05 | 52.03 | 9.503397e-06 | 57.34 | 2.691637095e-05 | 57.34 | 2.691637095e-05 | 65.59 | 0.0001012583532 | 65.59 | 0.0001012583532 | 65.59 | 0.0003668307622 | 65.59 | 0.0003668307622 | 65.75 | 0.001213162012 | 65.75 | 0.001213162012
52.13 | 1.040888081e-05 | 52.13 | 9.462619e-06 | 57.47 | 2.699196312e-05 | 57.47 | 2.699196312e-05 | 65.75 | 0.0001013958835 | 65.75 | 0.0001013958835 | 65.75 | 0.0003674591304 | 65.75 | 0.0003674591304 | 65.92 | 0.001215686604 | 65.92 | 0.001215686604
52.24 | 1.047193497e-05 | 52.24 | 9.519941e-06 | 57.6 | 2.704490162e-05 | 57.6 | 2.704490162e-05 | 65.92 | 0.0001014943805 | 65.92 | 0.0001014943805 | 65.92 | 0.0003682858197 | 65.92 | 0.0003682858197 | 66.09 | 0.001218243548 | 66.09 | 0.001218243548
52.35 | 1.046468262e-05 | 52.35 | 9.513348e-06 | 57.73 | 2.702678619e-05 | 57.73 | 2.702678619e-05 | 66.09 | 0.0001017040531 | 66.09 | 0.0001017040531 | 66.09 | 0.0003690948185 | 66.09 | 0.0003690948185 | 66.25 | 0.001220800715 | 66.25 | 0.001220800715
52.45 | 1.046011344e-05 | 52.45 | 9.509194e-06 | 57.86 | 2.710632367e-05 | 57.86 | 2.710632367e-05 | 66.25 | 0.0001019125076 | 66.25 | 0.0001019125076 | 66.25 | 0.0003700435806 | 66.25 | 0.0003700435806 | 66.42 | 0.001223399175 | 66.42 | 0.001223399175
52.56 | 1.050530265e-05 | 52.56 | 9.550275e-06 | 57.99 | 2.719222986e-05 | 57.99 | 2.719222986e-05 | 66.42 | 0.0001022697223 | 66.42 | 0.0001022697223 | 66.42 | 0.0003708473248 | 66.42 | 0.0003708473248 | 66.59 | 0.001225986843 | 66.59 | 0.001225986843
52.67 | 1.049461055e-05 | 52.67 | 9.540555e-06 | 58.11 | 2.722324906e-05 | 58.11 | 2.722324906e-05 | 66.59 | 0.0001024697117 | 66.59 | 0.0001024697117 | 66.59 | 0.0003714384565 | 66.59 | 0.0003714384565 | 66.75 | 0.001228659952 | 66.75 | 0.001228659952
52.77 | 1.049149034e-05 | 52.77 | 9.537718e-06 | 58.24 | 2.728114242e-05 | 58.24 | 2.728114242e-05 | 66.75 | 0.0001027350931 | 66.75 | 0.0001027350931 | 66.75 | 0.0003721642526 | 66.75 | 0.0003721642526 | 66.92 | 0.001231297403 | 66.92 | 0.001231297403
52.88 | 1.049821431e-05 | 52.88 | 9.543831e-06 | 58.37 | 2.72645394e-05 | 58.37 | 2.72645394e-05 | 66.92 | 0.0001028838207 | 66.92 | 0.0001028838207 | 66.92 | 0.00037268159 | 66.92 | 0.00037268159 | 67.09 | 0.001233922964 | 67.09 | 0.001233922964
52.99 | 1.05223844e-05 | 52.99 | 9.565804e-06 | 58.5 | 2.727502776e-05 | 58.5 | 2.727502776e-05 | 67.09 | 0.0001030576445 | 67.09 | 0.0001030576445 | 67.09 | 0.0003735780389 | 67.09 | 0.0003735780389 | 67.25 | 0.001236593568 | 67.25 | 0.001236593568
53.09 | 1.050784237e-05 | 53.09 | 9.552584e-06 | 58.63 | 2.737871858e-05 | 58.63 | 2.737871858e-05 | 67.25 | 0.0001032957156 | 67.25 | 0.0001032957156 | 67.25 | 0.0003741385088 | 67.25 | 0.0003741385088 | 67.42 | 0.001239292283 | 67.42 | 0.001239292283
53.2 | 1.049388239e-05 | 53.2 | 9.539893e-06 | 58.76 | 2.731461633e-05 | 58.76 | 2.731461633e-05 | 67.42 | 0.0001034733959 | 67.42 | 0.0001034733959 | 67.42 | 0.0003748429735 | 67.42 | 0.0003748429735 | 67.59 | 0.001242000925 | 67.59 | 0.001242000925
53.31 | 1.052257191e-05 | 53.31 | 9.565974e-06 | 58.89 | 2.734060785e-05 | 58.89 | 2.734060785e-05 | 67.59 | 0.0001037730394 | 67.59 | 0.0001037730394 | 67.59 | 0.000375611137 | 67.59 | 0.000375611137 | 67.76 | 0.00124478214 | 67.76 | 0.00124478214
53.41 | 1.050568531e-05 | 53.41 | 9.550623e-06 | 59.02 | 2.740938183e-05 | 59.02 | 2.740938183e-05 | 67.76 | 0.0001040634782 | 67.76 | 0.0001040634782 | 67.76 | 0.000376361908 | 67.76 | 0.000376361908 | 67.93 | 0.001247591494 | 67.93 | 0.001247591494
53.52 | 1.048343869e-05 | 53.52 | 9.530399e-06 | 59.15 | 2.739365817e-05 | 59.15 | 2.739365817e-05 | 67.93 | 0.0001042641931 | 67.93 | 0.0001042641931 | 67.93 | 0.0003769778119 | 67.93 | 0.0003769778119 | 68.09 | 0.001250487957 | 68.09 | 0.001250487957
53.63 | 1.05324209e-05 | 53.63 | 9.574928e-06 | 59.28 | 2.733893717e-05 | 59.28 | 2.733893717e-05 | 68.09 | 0.0001044604578 | 68.09 | 0.0001044604578 | 68.09 | 0.0003772848329 | 68.09 | 0.0003772848329 | 68.26 | 0.001253415543 | 68.26 | 0.001253415543
53.73 | 1.054405758e-05 | 53.73 | 9.585507e-06 | 59.41 | 2.742119855e-05 | 59.41 | 2.742119855e-05 | 68.26 | 0.0001045411164 | 68.26 | 0.0001045411164 | 68.26 | 0.0003780744046 | 68.26 | 0.0003780744046 | 68.43 | 0.001256326782 | 68.43 | 0.001256326782
53.84 | 1.051591039e-05 | 53.84 | 9.559919e-06 | 59.54 | 2.74221182e-05 | 59.54 | 2.74221182e-05 | 68.43 | 0.0001047333387 | 68.43 | 0.0001047333387 | 68.43 | 0.0003789778849 | 68.43 | 0.0003789778849 | 68.6 | 0.001259241107 | 68.6 | 0.001259241107
53.95 | 1.05479564e-05 | 53.95 | 9.589051e-06 | 59.67 | 2.738878488e-05 | 59.67 | 2.738878488e-05 | 68.6 | 0.0001049803915 | 68.6 | 0.0001049803915 | 68.6 | 0.0003799880352 | 68.6 | 0.0003799880352 | 68.77 | 0.001262141575 | 68.77 | 0.001262141575
54.05 | 1.052975778e-05 | 54.05 | 9.572507e-06 | 59.8 | 2.745184876e-05 | 59.8 | 2.745184876e-05 | 68.77 | 0.0001051445921 | 68.77 | 0.0001051445921 | 68.77 | 0.0003809236168 | 68.77 | 0.0003809236168 | 68.94 | 0.00126503409 | 68.94 | 0.00126503409
54.16 | 1.056282791e-05 | 54.16 | 9.602571e-06 | 59.93 | 2.745692075e-05 | 59.93 | 2.745692075e-05 | 68.94 | 0.0001052990746 | 68.94 | 0.0001052990746 | 68.94 | 0.0003817829995 | 68.94 | 0.0003817829995 | 69.11 | 0.001268007587 | 69.11 | 0.001268007587
54.27 | 1.056944326e-05 | 54.27 | 9.608585e-06 | 60.06 | 2.746653313e-05 | 60.06 | 2.746653313e-05 | 69.11 | 0.0001054059144 | 69.11 | 0.0001054059144 | 69.11 | 0.0003824692953 | 69.11 | 0.0003824692953 | 69.28 | 0.001270973074 | 69.28 | 0.001270973074
54.37 | 1.059788067e-05 | 54.37 | 9.634437e-06 | 60.19 | 2.755109785e-05 | 60.19 | 2.755109785e-05 | 69.28 | 0.0001056227753 | 69.28 | 0.0001056227753 | 69.28 | 0.0003832020694 | 69.28 | 0.0003832020694 | 69.45 | 0.001273996928 | 69.45 | 0.001273996928
54.48 | 1.056605733e-05 | 54.48 | 9.605507e-06 | 60.32 | 2.759063794e-05 | 60.32 | 2.759063794e-05 | 69.45 | 0.0001058392858 | 69.45 | 0.0001058392858 | 69.45 | 0.0003837682686 | 69.45 | 0.0003837682686 | 69.62 | 0.001277005704 | 69.62 | 0.001277005704
54.59 | 1.05873932e-05 | 54.59 | 9.624903e-06 | 60.45 | 2.761927888e-05 | 60.45 | 2.761927888e-05 | 69.62 | 0.0001061068146 | 69.62 | 0.0001061068146 | 69.62 | 0.0003844736293 | 69.62 | 0.0003844736293 | 69.78 | 0.001280048394 | 69.78 | 0.001280048394
54.69 | 1.058081377e-05 | 54.69 | 9.618922e-06 | 60.58 | 2.765556942e-05 | 60.58 | 2.765556942e-05 | 69.79 | 0.0001062012945 | 69.79 | 0.0001062012945 | 69.79 | 0.0003854413503 | 69.79 | 0.0003854413503 | 69.96 | 0.001283087498 | 69.96 | 0.001283087498
54.8 | 1.058606025e-05 | 54.8 | 9.623691e-06 | 60.71 | 2.775164716e-05 | 60.71 | 2.775164716e-05 | 69.96 | 0.0001063569389 | 69.96 | 0.0001063569389 | 69.96 | 0.0003862123871 | 69.96 | 0.0003862123871 | 70.13 | 0.001286091475 | 70.13 | 0.001286091475
54.91 | 1.056164877e-05 | 54.91 | 9.601499e-06 | 60.84 | 2.77636445e-05 | 60.84 | 2.77636445e-05 | 70.13 | 0.0001065429632 | 70.13 | 0.0001065429632 | 70.13 | 0.0003869163603 | 70.13 | 0.0003869163603 | 70.3 | 0.001289091516 | 70.3 | 0.001289091516
55.01 | 1.060074631e-05 | 55.01 | 9.6370421e-06 | 60.97 | 2.777693486e-05 | 60.97 | 2.777693486e-05 | 70.3 | 0.0001067636283 | 70.3 | 0.0001067636283 | 70.3 | 0.0003877947389 | 70.3 | 0.0003877947389 | 70.47 | 0.001292119157 | 70.47 | 0.001292119157
55.12 | 1.055753371e-05 | 55.12 | 9.597758e-06 | 61.1 | 2.790516426e-05 | 61.1 | 2.790516426e-05 | 70.47 | 0.0001068977685 | 70.47 | 0.0001068977685 | 70.47 | 0.0003884059073 | 70.47 | 0.0003884059073 | 70.64 | 0.001295114402 | 70.64 | 0.001295114402
55.23 | 1.055003533e-05 | 55.23 | 9.590941e-06 | 61.23 | 2.80339376e-05 | 61.23 | 2.80339376e-05 | 70.64 | 0.000107009688 | 70.64 | 0.000107009688 | 70.64 | 0.000389168892 | 70.64 | 0.000389168892 | 70.81 | 0.001298133179 | 70.81 | 0.001298133179
55.34 | 1.054818375e-05 | 55.34 | 9.589258e-06 | 61.36 | 2.801334337e-05 | 61.36 | 2.801334337e-05 | 70.81 | 0.0001071151835 | 70.81 | 0.0001071151835 | 70.81 | 0.0003898579778 | 70.81 | 0.0003898579778 | 70.98 | 0.001301061407 | 70.98 | 0.001301061407
55.44 | 1.055540423e-05 | 55.44 | 9.595822e-06 | 61.5 | 2.804187241e-05 | 61.5 | 2.804187241e-05 | 70.98 | 0.0001072663979 | 70.98 | 0.0001072663979 | 70.98 | 0.0003909864248 | 70.98 | 0.0003909864248 | 71.15 | 0.001303971599 | 71.15 | 0.001303971599
55.55 | 1.055096149e-05 | 55.55 | 9.591783e-06 | 61.63 | 2.813632418e-05 | 61.63 | 2.813632418e-05 | 71.15 | 0.0001073124108 | 71.15 | 0.0001073124108 | 71.15 | 0.000392103179 | 71.15 | 0.000392103179 | 71.32 | 0.001306867832 | 71.32 | 0.001306867832
55.66 | 1.05423781e-05 | 55.66 | 9.58398e-06 | 61.76 | 2.823528101e-05 | 61.76 | 2.823528101e-05 | 71.32 | 0.0001074780075 | 71.32 | 0.0001074780075 | 71.32 | 0.0003925152979 | 71.32 | 0.0003925152979 | 71.49 | 0.001309719133 | 71.49 | 0.001309719133
55.76 | 1.053473885e-05 | 55.76 | 9.577035e-06 | 61.89 | 2.821699127e-05 | 61.89 | 2.821699127e-05 | 71.5 | 0.0001078353529 | 71.5 | 0.0001078353529 | 71.5 | 0.0003928520379 | 71.5 | 0.0003928520379 | 71.67 | 0.001312564651 | 71.67 | 0.001312564651
55.87 | 1.050450772e-05 | 55.87 | 9.549552e-06 | 62.02 | 2.818662582e-05 | 62.02 | 2.818662582e-05 | 71.67 | 0.0001081564538 | 71.67 | 0.0001081564538 | 71.67 | 0.0003936278004 | 71.67 | 0.0003936278004 | 71.84 | 0.001315435765 | 71.84 | 0.001315435765
55.98 | 1.051059415e-05 | 55.98 | 9.555086e-06 | 62.15 | 2.825564366e-05 | 62.15 | 2.825564366e-05 | 71.84 | 0.0001080763846 | 71.84 | 0.0001080763846 | 71.84 | 0.0003946707903 | 71.84 | 0.0003946707903 | 72.01 | 0.001318293327 | 72.01 | 0.001318293327
56.08 | 1.053109128e-05 | 56.08 | 9.573719e-06 | 62.28 | 2.826820234e-05 | 62.28 | 2.826820234e-05 | 72.01 | 0.0001081149561 | 72.01 | 0.0001081149561 | 72.01 | 0.0003959562575 | 72.01 | 0.0003959562575 | 72.18 | 0.00132108658 | 72.18 | 0.00132108658
56.19 | 1.049771702e-05 | 56.19 | 9.543379e-06 | 62.41 | 2.832388592e-05 | 62.41 | 2.832388592e-05 | 72.18 | 0.0001082995822 | 72.18 | 0.0001082995822 | 72.18 | 0.0003965649258 | 72.18 | 0.0003965649258 | 72.36 | 0.001323897765 | 72.36 | 0.001323897765
56.3 | 1.049218026e-05 | 56.3 | 9.538346e-06 | 62.54 | 2.83270622e-05 | 62.54 | 2.83270622e-05 | 72.36 | 0.0001086196668 | 72.36 | 0.0001086196668 | 72.36 | 0.0003969666283 | 72.36 | 0.0003969666283 | 72.53 | 0.001326718352 | 72.53 | 0.001326718352
56.41 | 1.052079843e-05 | 56.41 | 9.564362e-06 | 62.68 | 2.835932056e-05 | 62.68 | 2.835932056e-05 | 72.53 | 0.0001089101946 | 72.53 | 0.0001089101946 | 72.53 | 0.0003973395217 | 72.53 | 0.0003973395217 | 72.7 | 0.001329538924 | 72.7 | 0.001329538924
56.51 | 1.044440143e-05 | 56.51 | 9.49491e-06 | 62.81 | 2.844360537e-05 | 62.81 | 2.844360537e-05 | 72.7 | 0.0001090861995 | 72.7 | 0.0001090861995 | 72.7 | 0.0003984623692 | 72.7 | 0.0003984623692 | 72.88 | 0.001332378721 | 72.88 | 0.001332378721
56.62 | 1.048267554e-05 | 56.62 | 9.529705e-06 | 62.94 | 2.853345868e-05 | 62.94 | 2.853345868e-05 | 72.88 | 0.0001091122622 | 72.88 | 0.0001091122622 | 72.88 | 0.0003996994993 | 72.88 | 0.0003996994993 | 73.05 | 0.001335184045 | 73.05 | 0.001335184045
56.73 | 1.052119586e-05 | 56.73 | 9.564724e-06 | 63.07 | 2.857612941e-05 | 63.07 | 2.857612941e-05 | 73.05 | 0.0001092660928 | 73.05 | 0.0001092660928 | 73.05 | 0.0003997813713 | 73.05 | 0.0003997813713 | 73.22 | 0.001337907066 | 73.22 | 0.001337907066
56.83 | 1.050321091e-05 | 56.83 | 9.548374e-06 | 63.2 | 2.859476965e-05 | 63.2 | 2.859476965e-05 | 73.22 | 0.0001095488784 | 73.22 | 0.0001095488784 | 73.22 | 0.0004003381127 | 73.22 | 0.0004003381127 | 73.4 | 0.001340638026 | 73.4 | 0.001340638026
56.94 | 1.055046055e-05 | 56.94 | 9.591328e-06 | 63.33 | 2.865149797e-05 | 63.33 | 2.865149797e-05 | 73.4 | 0.0001095264549 | 73.4 | 0.0001095264549 | 73.4 | 0.0004015373042 | 73.4 | 0.0004015373042 | 73.57 | 0.001343305479 | 73.57 | 0.001343305479
57.05 | 1.055032108e-05 | 57.05 | 9.591201e-06 | 63.47 | 2.871782234e-05 | 63.47 | 2.871782234e-05 | 73.57 | 0.0001097466422 | 73.57 | 0.0001097466422 | 73.57 | 0.000402228482 | 73.57 | 0.000402228482 | 73.74 | 0.001345949536 | 73.74 | 0.001345949536
57.16 | 1.05154707e-05 | 57.16 | 9.559519e-06 | 63.6 | 2.87475767e-05 | 63.6 | 2.87475767e-05 | 73.74 | 0.0001102365374 | 73.74 | 0.0001102365374 | 73.74 | 0.000402849707 | 73.74 | 0.000402849707 | 73.92 | 0.001348573356 | 73.92 | 0.001348573356
57.26 | 1.058466773e-05 | 57.26 | 9.622425e-06 | 63.73 | 2.881955622e-05 | 63.73 | 2.881955622e-05 | 73.92 | 0.0001102574684 | 73.92 | 0.0001102574684 | 73.92 | 0.0004035134001 | 73.92 | 0.0004035134001 | 74.09 | 0.001351209019 | 74.09 | 0.001351209019
57.37 | 1.05548089e-05 | 57.37 | 9.595281e-06 | 63.86 | 2.887927091e-05 | 63.86 | 2.887927091e-05 | 74.09 | 0.0001103699939 | 74.09 | 0.0001103699939 | 74.09 | 0.0004042725967 | 74.09 | 0.0004042725967 | 74.27 | 0.00135388463 | 74.27 | 0.00135388463
57.48 | 1.055772906e-05 | 57.48 | 9.597936e-06 | 63.99 | 2.892116954e-05 | 63.99 | 2.892116954e-05 | 74.27 | 0.0001106886038 | 74.27 | 0.0001106886038 | 74.27 | 0.0004049615381 | 74.27 | 0.0004049615381 | 74.44 | 0.001356537656 | 74.44 | 0.001356537656
57.58 | 1.060998487e-05 | 57.58 | 9.645441e-06 | 64.13 | 2.900784559e-05 | 64.13 | 2.900784559e-05 | 74.44 | 0.0001108682124 | 74.44 | 0.0001108682124 | 74.44 | 0.0004056529371 | 74.44 | 0.0004056529371 | 74.62 | 0.001359146615 | 74.62 | 0.001359146615
57.69 | 1.059203406e-05 | 57.69 | 9.629122e-06 | 64.26 | 2.903637187e-05 | 64.26 | 2.903637187e-05 | 74.62 | 0.0001109539456 | 74.62 | 0.0001109539456 | 74.62 | 0.000406281059 | 74.62 | 0.000406281059 | 74.79 | 0.001361792968 | 74.79 | 0.001361792968
57.8 | 1.059397204e-05 | 57.8 | 9.630884e-06 | 64.39 | 2.902150202e-05 | 64.39 | 2.902150202e-05 | 74.79 | 0.0001111409283 | 74.79 | 0.0001111409283 | 74.79 | 0.0004067852304 | 74.79 | 0.0004067852304 | 74.96 | 0.001364453109 | 74.96 | 0.001364453109
57.91 | 1.063879797e-05 | 57.91 | 9.671635e-06 | 64.52 | 2.906876714e-05 | 64.52 | 2.906876714e-05 | 74.97 | 0.0001114243261 | 74.97 | 0.0001114243261 | 74.97 | 0.0004078744066 | 74.97 | 0.0004078744066 | 75.14 | 0.001367067311 | 75.14 | 0.001367067311
58.01 | 1.06381827e-05 | 58.01 | 9.671075e-06 | 64.65 | 2.916779515e-05 | 64.65 | 2.916779515e-05 | 75.14 | 0.0001115504288 | 75.14 | 0.0001115504288 | 75.14 | 0.0004085951454 | 75.14 | 0.0004085951454 | 75.32 | 0.00136969294 | 75.32 | 0.00136969294
58.12 | 1.066492992e-05 | 58.12 | 9.695391e-06 | 64.79 | 2.922381084e-05 | 64.79 | 2.922381084e-05 | 75.32 | 0.0001118859483 | 75.32 | 0.0001118859483 | 75.32 | 0.0004087326036 | 75.32 | 0.0004087326036 | 75.49 | 0.001372405167 | 75.49 | 0.001372405167
58.23 | 1.067049949e-05 | 58.23 | 9.700454e-06 | 64.92 | 2.933595476e-05 | 64.92 | 2.933595476e-05 | 75.49 | 0.0001118340298 | 75.49 | 0.0001118340298 | 75.49 | 0.0004102185123 | 75.49 | 0.0004102185123 | 75.67 | 0.001375134142 | 75.67 | 0.001375134142
58.34 | 1.065492034e-05 | 58.34 | 9.686291e-06 | 65.05 | 2.93594406e-05 | 65.05 | 2.93594406e-05 | 75.67 | 0.0001121690089 | 75.67 | 0.0001121690089 | 75.67 | 0.0004106150557 | 75.67 | 0.0004106150557 | 75.84 | 0.001377856281 | 75.84 | 0.001377856281
58.44 | 1.06973349e-05 | 58.44 | 9.72485e-06 | 65.19 | 2.942085816e-05 | 65.19 | 2.942085816e-05 | 75.84 | 0.0001123780157 | 75.84 | 0.0001123780157 | 75.84 | 0.0004113654843 | 75.84 | 0.0004113654843 | 76.02 | 0.001380618906 | 76.02 | 0.001380618906
58.55 | 1.072504603e-05 | 58.55 | 9.750042e-06 | 65.32 | 2.942155086e-05 | 65.32 | 2.942155086e-05 | 76.02 | 0.0001122449884 | 76.02 | 0.0001122449884 | 76.02 | 0.0004117354135 | 76.02 | 0.0004117354135 | 76.2 | 0.001383458027 | 76.2 | 0.001383458027
58.66 | 1.068831977e-05 | 58.66 | 9.716654e-06 | 65.45 | 2.941197268e-05 | 65.45 | 2.941197268e-05 | 76.2 | 0.000112571608 | 76.2 | 0.000112571608 | 76.2 | 0.0004125871426 | 76.2 | 0.0004125871426 | 76.37 | 0.001386277217 | 76.37 | 0.001386277217
58.76 | 1.073328563e-05 | 58.76 | 9.757532e-06 | 65.58 | 2.943434672e-05 | 65.58 | 2.943434672e-05 | 76.37 | 0.0001124117843 | 76.37 | 0.0001124117843 | 76.37 | 0.0004135129377 | 76.37 | 0.0004135129377 | 76.55 | 0.001389128028 | 76.55 | 0.001389128028
58.87 | 1.077369578e-05 | 58.87 | 9.794269e-06 | 65.72 | 2.949698641e-05 | 65.72 | 2.949698641e-05 | 76.55 | 0.0001127585138 | 76.55 | 0.0001127585138 | 76.55 | 0.0004138035609 | 76.55 | 0.0004138035609 | 76.73 | 0.001391969433 | 76.73 | 0.001391969433
58.98 | 1.076118378e-05 | 58.98 | 9.782894e-06 | 65.85 | 2.957790742e-05 | 65.85 | 2.957790742e-05 | 76.73 | 0.000112596101 | 76.73 | 0.000112596101 | 76.73 | 0.0004151793269 | 76.73 | 0.0004151793269 | 76.9 | 0.001394821104 | 76.9 | 0.001394821104
59.09 | 1.080045887e-05 | 59.09 | 9.818599e-06 | 65.98 | 2.959536096e-05 | 65.98 | 2.959536096e-05 | 76.9 | 0.0001129613627 | 76.9 | 0.0001129613627 | 76.9 | 0.0004153907882 | 76.9 | 0.0004153907882 | 77.08 | 0.001397690279 | 77.08 | 0.001397690279
59.19 | 1.076600679e-05 | 59.19 | 9.7872789e-06 | 66.12 | 2.962437214e-05 | 66.12 | 2.962437214e-05 | 77.08 | 0.0001129166635 | 77.08 | 0.0001129166635 | 77.08 | 0.0004165851159 | 77.08 | 0.0004165851159 | 77.26 | 0.001400663647 | 77.26 | 0.001400663647
59.3 | 1.076689189e-05 | 59.3 | 9.788084e-06 | 66.25 | 2.959401798e-05 | 66.25 | 2.959401798e-05 | 77.26 | 0.0001132686276 | 77.26 | 0.0001132686276 | 77.26 | 0.0004171535351 | 77.26 | 0.0004171535351 | 77.44 | 0.001403632582 | 77.44 | 0.001403632582
59.41 | 1.075269799e-05 | 59.41 | 9.77518e-06 | 66.38 | 2.956287237e-05 | 66.38 | 2.956287237e-05 | 77.44 | 0.0001131146459 | 77.44 | 0.0001131146459 | 77.44 | 0.00041829856 | 77.44 | 0.00041829856 | 77.61 | 0.00140658639 | 77.61 | 0.00140658639
59.52 | 1.081232136e-05 | 59.52 | 9.829383e-06 | 66.52 | 2.957370376e-05 | 66.52 | 2.957370376e-05 | 77.61 | 0.0001135151061 | 77.61 | 0.0001135151061 | 77.61 | 0.0004185858028 | 77.61 | 0.0004185858028 | 77.79 | 0.001409649078 | 77.79 | 0.001409649078
59.62 | 1.08170683e-05 | 59.62 | 9.833698e-06 | 66.65 | 2.959917908e-05 | 66.65 | 2.959917908e-05 | 77.79 | 0.000113614902 | 77.79 | 0.000113614902 | 77.79 | 0.0004199769636 | 77.79 | 0.0004199769636 | 77.97 | 0.001412636144 | 77.97 | 0.001412636144
59.73 | 1.081040716e-05 | 59.73 | 9.827643e-06 | 66.78 | 2.969656433e-05 | 66.78 | 2.969656433e-05 | 77.97 | 0.0001139585531 | 77.97 | 0.0001139585531 | 77.97 | 0.0004205792419 | 77.97 | 0.0004205792419 | 78.15 | 0.001415653709 | 78.15 | 0.001415653709
59.84 | 1.082823901e-05 | 59.84 | 9.843854e-06 | 66.92 | 2.97387508e-05 | 66.92 | 2.97387508e-05 | 78.15 | 0.0001141072972 | 78.15 | 0.0001141072972 | 78.15 | 0.0004212259013 | 78.15 | 0.0004212259013 | 78.33 | 0.001418724441 | 78.33 | 0.001418724441
59.95 | 1.088714112e-05 | 59.95 | 9.897401e-06 | 67.05 | 2.978348814e-05 | 67.05 | 2.978348814e-05 | 78.33 | 0.0001144395983 | 78.33 | 0.0001144395983 | 78.33 | 0.0004223564954 | 78.33 | 0.0004223564954 | 78.51 | 0.001421672711 | 78.51 | 0.001421672711
60.05 | 1.088825616e-05 | 60.05 | 9.898415e-06 | 67.18 | 2.979068355e-05 | 67.18 | 2.979068355e-05 | 78.51 | 0.0001146351364 | 78.51 | 0.0001146351364 | 78.51 | 0.0004230237394 | 78.51 | 0.0004230237394 | 78.69 | 0.001424622294 | 78.69 | 0.001424622294
60.16 | 1.092794516e-05 | 60.16 | 9.9344956e-06 | 67.32 | 2.984891923e-05 | 67.32 | 2.984891923e-05 | 78.69 | 0.000114789408 | 78.69 | 0.000114789408 | 78.69 | 0.0004237900041 | 78.69 | 0.0004237900041 | 78.86 | 0.00142762456 | 78.86 | 0.00142762456
60.27 | 1.096865282e-05 | 60.27 | 9.971503e-06 | 67.45 | 2.989541611e-05 | 67.45 | 2.989541611e-05 | 78.86 | 0.0001152366996 | 78.86 | 0.0001152366996 | 78.86 | 0.0004249875637 | 78.86 | 0.0004249875637 | 79.04 | 0.001430517837 | 79.04 | 0.001430517837
60.38 | 1.102699712e-05 | 60.38 | 1.002454e-05 | 67.59 | 2.985894598e-05 | 67.59 | 2.985894598e-05 | 79.04 | 0.0001152676833 | 79.04 | 0.0001152676833 | 79.04 | 0.0004254846646 | 79.04 | 0.0004254846646 | 79.22 | 0.001433382637 | 79.22 | 0.001433382637
60.48 | 1.100618884e-05 | 60.48 | 1.000563e-05 | 67.72 | 2.980597513e-05 | 67.72 | 2.980597513e-05 | 79.22 | 0.000115549353 | 79.22 | 0.000115549353 | 79.22 | 0.0004265592736 | 79.22 | 0.0004265592736 | 79.4 | 0.001436315766 | 79.4 | 0.001436315766
60.59 | 1.105078653e-05 | 60.59 | 1.004617e-05 | 67.85 | 2.98500818e-05 | 67.85 | 2.98500818e-05 | 79.4 | 0.0001159185528 | 79.4 | 0.0001159185528 | 79.4 | 0.0004274613913 | 79.4 | 0.0004274613913 | 79.58 | 0.001439207948 | 79.58 | 0.001439207948
60.7 | 1.109115254e-05 | 60.7 | 1.008287e-05 | 67.99 | 2.991517559e-05 | 67.99 | 2.991517559e-05 | 79.58 | 0.0001159486349 | 79.58 | 0.0001159486349 | 79.58 | 0.0004280382225 | 79.58 | 0.0004280382225 | 79.76 | 0.001442058621 | 79.76 | 0.001442058621
60.81 | 1.111030317e-05 | 60.81 | 1.010028e-05 | 68.12 | 2.993771642e-05 | 68.12 | 2.993771642e-05 | 79.76 | 0.0001162844388 | 79.76 | 0.0001162844388 | 79.76 | 0.0004293273051 | 79.76 | 0.0004293273051 | 79.94 | 0.001445037073 | 79.94 | 0.001445037073
60.91 | 1.109891298e-05 | 60.91 | 1.008992e-05 | 68.26 | 2.995482566e-05 | 68.26 | 2.995482566e-05 | 79.94 | 0.0001165684225 | 79.94 | 0.0001165684225 | 79.94 | 0.0004297287967 | 79.94 | 0.0004297287967 | 80.12 | 0.001447940944 | 80.12 | 0.001447940944
61.02 | 1.11210254e-05 | 61.02 | 1.011002e-05 | 68.39 | 2.993549409e-05 | 68.39 | 2.993549409e-05 | 80.12 | 0.0001165123046 | 80.12 | 0.0001165123046 | 80.12 | 0.0004307932366 | 80.12 | 0.0004307932366 | 80.3 | 0.001450933865 | 80.3 | 0.001450933865
61.13 | 1.111784117e-05 | 61.13 | 1.010713e-05 | 68.52 | 2.99752932e-05 | 68.52 | 2.99752932e-05 | 80.3 | 0.0001168080672 | 80.3 | 0.0001168080672 | 80.3 | 0.00043209181 | 80.3 | 0.00043209181 | 80.48 | 0.001453811864 | 80.48 | 0.001453811864
61.24 | 1.11316264e-05 | 61.24 | 1.011966e-05 | 68.66 | 3.010832853e-05 | 68.66 | 3.010832853e-05 | 80.48 | 0.0001171376801 | 80.48 | 0.0001171376801 | 80.48 | 0.0004321059461 | 80.48 | 0.0004321059461 | 80.67 | 0.001456730202 | 80.67 | 0.001456730202
61.35 | 1.116675934e-05 | 61.35 | 1.01515994e-05 | 68.79 | 3.016139446e-05 | 68.79 | 3.016139446e-05 | 80.67 | 0.0001170606919 | 80.67 | 0.0001170606919 | 80.67 | 0.0004332472451 | 80.67 | 0.0004332472451 | 80.85 | 0.001459773698 | 80.85 | 0.001459773698
61.45 | 1.115892889e-05 | 61.45 | 1.014448e-05 | 68.93 | 3.018301717e-05 | 68.93 | 3.018301717e-05 | 80.85 | 0.0001173689907 | 80.85 | 0.0001173689907 | 80.85 | 0.0004340049596 | 80.85 | 0.0004340049596 | 81.03 | 0.001462763518 | 81.03 | 0.001462763518
61.56 | 1.118391992e-05 | 61.56 | 1.01672e-05 | 69.06 | 3.021491465e-05 | 69.06 | 3.021491465e-05 | 81.03 | 0.0001175452895 | 81.03 | 0.0001175452895 | 81.03 | 0.0004347358274 | 81.03 | 0.0004347358274 | 81.21 | 0.001465922274 | 81.21 | 0.001465922274
61.67 | 1.118088619e-05 | 61.67 | 1.016444e-05 | 69.2 | 3.032985787e-05 | 69.2 | 3.032985787e-05 | 81.21 | 0.0001177674776 | 81.21 | 0.0001177674776 | 81.21 | 0.0004357290068 | 81.21 | 0.0004357290068 | 81.39 | 0.001469015178 | 81.39 | 0.001469015178
61.78 | 1.123826777e-05 | 61.78 | 1.021661e-05 | 69.33 | 3.040852491e-05 | 69.33 | 3.040852491e-05 | 81.39 | 0.0001178564727 | 81.39 | 0.0001178564727 | 81.39 | 0.0004362930923 | 81.39 | 0.0004362930923 | 81.57 | 0.001472183793 | 81.57 | 0.001472183793
61.88 | 1.128804709e-05 | 61.88 | 1.026186e-05 | 69.47 | 3.045638831e-05 | 69.47 | 3.045638831e-05 | 81.57 | 0.0001178196513 | 81.57 | 0.0001178196513 | 81.57 | 0.0004375196205 | 81.57 | 0.0004375196205 | 81.75 | 0.001475341455 | 81.75 | 0.001475341455
61.99 | 1.125324072e-05 | 61.99 | 1.023022e-05 | 69.6 | 3.047775934e-05 | 69.6 | 3.047775934e-05 | 81.75 | 0.0001181894797 | 81.75 | 0.0001181894797 | 81.75 | 0.0004380484509 | 81.75 | 0.0004380484509 | 81.94 | 0.001478351484 | 81.94 | 0.001478351484
62.1 | 1.131953184e-05 | 62.1 | 1.029048e-05 | 69.74 | 3.053064479e-05 | 69.74 | 3.053064479e-05 | 81.94 | 0.0001183218969 | 81.94 | 0.0001183218969 | 81.94 | 0.000438990839 | 81.94 | 0.000438990839 | 82.12 | 0.001481443943 | 82.12 | 0.001481443943
62.21 | 1.134501436e-05 | 62.21 | 1.031365e-05 | 69.87 | 3.064733561e-05 | 69.87 | 3.064733561e-05 | 82.12 | 0.0001184802364 | 82.12 | 0.0001184802364 | 82.12 | 0.0004392439559 | 82.12 | 0.0004392439559 | 82.3 | 0.001484323003 | 82.3 | 0.001484323003
62.32 | 1.134753071e-05 | 62.32 | 1.031594e-05 | 70.01 | 3.067283688e-05 | 70.01 | 3.067283688e-05 | 82.3 | 0.0001183677136 | 82.3 | 0.0001183677136 | 82.3 | 0.0004407267837 | 82.3 | 0.0004407267837 | 82.48 | 0.001487227591 | 82.48 | 0.001487227591
62.42 | 1.139549958e-05 | 62.42 | 1.035955e-05 | 70.14 | 3.070812416e-05 | 70.14 | 3.070812416e-05 | 82.48 | 0.0001186608199 | 82.48 | 0.0001186608199 | 82.48 | 0.0004412983906 | 82.48 | 0.0004412983906 | 82.67 | 0.001490060087 | 82.67 | 0.001490060087
62.53 | 1.136349915e-05 | 62.53 | 1.033045e-05 | 70.28 | 3.078927015e-05 | 70.28 | 3.078927015e-05 | 82.67 | 0.000118954162 | 82.67 | 0.000118954162 | 82.67 | 0.0004420753892 | 82.67 | 0.0004420753892 | 82.85 | 0.001493006424 | 82.85 | 0.001493006424
62.64 | 1.135638697e-05 | 62.64 | 1.032399e-05 | 70.41 | 3.07985568e-05 | 70.41 | 3.07985568e-05 | 82.85 | 0.0001190935986 | 82.85 | 0.0001190935986 | 82.85 | 0.0004428322014 | 82.85 | 0.0004428322014 | 83.03 | 0.001495906386 | 83.03 | 0.001495906386
62.75 | 1.135979449e-05 | 62.75 | 1.03270859e-05 | 70.55 | 3.07947046e-05 | 70.55 | 3.07947046e-05 | 83.03 | 0.000119296231 | 83.03 | 0.000119296231 | 83.03 | 0.0004433645821 | 83.03 | 0.0004433645821 | 83.22 | 0.001498718843 | 83.22 | 0.001498718843
62.85 | 1.130035469e-05 | 62.85 | 1.027305e-05 | 70.68 | 3.076448123e-05 | 70.68 | 3.076448123e-05 | 83.22 | 0.0001193765594 | 83.22 | 0.0001193765594 | 83.22 | 0.0004444200929 | 83.22 | 0.0004444200929 | 83.4 | 0.00150156241 | 83.4 | 0.00150156241
62.96 | 1.1341616e-05 | 62.96 | 1.031056e-05 | 70.82 | 3.078621763e-05 | 70.82 | 3.078621763e-05 | 83.4 | 0.0001194548371 | 83.4 | 0.0001194548371 | 83.4 | 0.0004448889701 | 83.4 | 0.0004448889701 | 83.59 | 0.001504311962 | 83.59 | 0.001504311962
63.07 | 1.13552291e-05 | 63.07 | 1.032294e-05 | 70.95 | 3.078879232e-05 | 70.95 | 3.078879232e-05 | 83.59 | 0.0001194024029 | 83.59 | 0.0001194024029 | 83.59 | 0.0004464097859 | 83.59 | 0.0004464097859 | 83.77 | 0.001507173183 | 83.77 | 0.001507173183
63.18 | 1.133837961e-05 | 63.18 | 1.030762e-05 | 71.09 | 3.076717324e-05 | 71.09 | 3.076717324e-05 | 83.77 | 0.0001195994975 | 83.77 | 0.0001195994975 | 83.77 | 0.0004467732911 | 83.77 | 0.0004467732911 | 83.95 | 0.001509887743 | 83.95 | 0.001509887743
63.29 | 1.134288198e-05 | 63.29 | 1.031171e-05 | 71.23 | 3.068768853e-05 | 71.23 | 3.068768853e-05 | 83.95 | 0.0001195781146 | 83.95 | 0.0001195781146 | 83.95 | 0.0004478154951 | 83.95 | 0.0004478154951 | 84.14 | 0.001512751649 | 84.14 | 0.001512751649
63.39 | 1.131952399e-05 | 63.39 | 1.029048e-05 | 71.36 | 3.066689364e-05 | 71.36 | 3.066689364e-05 | 84.14 | 0.0001196416532 | 84.14 | 0.0001196416532 | 84.14 | 0.0004484038675 | 84.14 | 0.0004484038675 | 84.32 | 0.001515461013 | 84.32 | 0.001515461013
63.5 | 1.131106484e-05 | 63.5 | 1.028279e-05 | 71.5 | 3.06473368e-05 | 71.5 | 3.06473368e-05 | 84.32 | 0.0001197450689 | 84.32 | 0.0001197450689 | 84.32 | 0.0004496904492 | 84.32 | 0.0004496904492 | 84.51 | 0.001518315227 | 84.51 | 0.001518315227
63.61 | 1.130834739e-05 | 63.61 | 1.028032e-05 | 71.63 | 3.056836757e-05 | 71.63 | 3.056836757e-05 | 84.51 | 0.0001198215053 | 84.51 | 0.0001198215053 | 84.51 | 0.0004502992152 | 84.51 | 0.0004502992152 | 84.69 | 0.001520932573 | 84.69 | 0.001520932573
63.72 | 1.130187163e-05 | 63.72 | 1.027443e-05 | 71.77 | 3.048112899e-05 | 71.77 | 3.048112899e-05 | 84.69 | 0.000119952564 | 84.69 | 0.000119952564 | 84.69 | 0.0004510986473 | 84.69 | 0.0004510986473 | 84.88 | 0.001523626502 | 84.88 | 0.001523626502
63.83 | 1.130921595e-05 | 63.83 | 1.028111e-05 | 71.91 | 3.044697958e-05 | 71.91 | 3.044697958e-05 | 84.88 | 0.0001199368179 | 84.88 | 0.0001199368179 | 84.88 | 0.0004516199551 | 84.88 | 0.0004516199551 | 85.06 | 0.001526195157 | 85.06 | 0.001526195157
63.93 | 1.123745974e-05 | 63.93 | 1.021587e-05 | 72.04 | 3.04210605e-05 | 72.04 | 3.04210605e-05 | 85.06 | 0.0001200150991 | 85.06 | 0.0001200150991 | 85.06 | 0.0004527341768 | 85.06 | 0.0004527341768 | 85.25 | 0.001528891363 | 85.25 | 0.001528891363
64.04 | 1.128346858e-05 | 64.04 | 1.02577e-05 | 72.18 | 3.043902318e-05 | 72.18 | 3.043902318e-05 | 85.25 | 0.0001201258117 | 85.25 | 0.0001201258117 | 85.25 | 0.0004533666818 | 85.25 | 0.0004533666818 | 85.43 | 0.001531530543 | 85.43 | 0.001531530543
64.15 | 1.126055477e-05 | 64.15 | 1.023687e-05 | 72.31 | 3.044884406e-05 | 72.31 | 3.044884406e-05 | 85.43 | 0.0001201991396 | 85.43 | 0.0001201991396 | 85.43 | 0.000454309298 | 85.43 | 0.000454309298 | 85.62 | 0.001534257006 | 85.62 | 0.001534257006
64.26 | 1.125964041e-05 | 64.26 | 1.023604e-05 | 72.45 | 3.043902697e-05 | 72.45 | 3.043902697e-05 | 85.62 | 0.0001202131525 | 85.62 | 0.0001202131525 | 85.62 | 0.000454869277 | 85.62 | 0.000454869277 | 85.8 | 0.001536834063 | 85.8 | 0.001536834063
64.37 | 1.127109894e-05 | 64.37 | 1.024645e-05 | 72.59 | 3.044843671e-05 | 72.59 | 3.044843671e-05 | 85.81 | 0.0001202577188 | 85.81 | 0.0001202577188 | 85.81 | 0.0004559613603 | 85.81 | 0.0004559613603 | 85.99 | 0.001539469941 | 85.99 | 0.001539469941
64.47 | 1.121866648e-05 | 64.47 | 1.019879e-05 | 72.72 | 3.046930461e-05 | 72.72 | 3.046930461e-05 | 85.99 | 0.0001203424513 | 85.99 | 0.0001203424513 | 85.99 | 0.0004565511872 | 85.99 | 0.0004565511872 | 86.18 | 0.001542227914 | 86.18 | 0.001542227914
64.58 | 1.12771602e-05 | 64.58 | 1.025196e-05 | 72.86 | 3.044112915e-05 | 72.86 | 3.044112915e-05 | 86.18 | 0.0001204863293 | 86.18 | 0.0001204863293 | 86.18 | 0.0004574931902 | 86.18 | 0.0004574931902 | 86.37 | 0.001545108792 | 86.37 | 0.001545108792
64.69 | 1.129958948e-05 | 64.69 | 1.027235e-05 | 73 | 3.049051384e-05 | 73 | 3.049051384e-05 | 86.37 | 0.0001206970156 | 86.37 | 0.0001206970156 | 86.37 | 0.0004582321436 | 86.37 | 0.0004582321436 | 86.55 | 0.001548041137 | 86.55 | 0.001548041137
64.8 | 1.129094413e-05 | 64.8 | 1.026449e-05 | 73.13 | 3.042589413e-05 | 73.13 | 3.042589413e-05 | 86.55 | 0.0001206951112 | 86.55 | 0.0001206951112 | 86.55 | 0.000458869082 | 86.55 | 0.000458869082 | 86.74 | 0.001550925906 | 86.74 | 0.001550925906
64.91 | 1.132203483e-05 | 64.91 | 1.029276e-05 | 73.27 | 3.037508001e-05 | 73.27 | 3.037508001e-05 | 86.74 | 0.0001208701748 | 86.74 | 0.0001208701748 | 86.74 | 0.0004599145401 | 86.74 | 0.0004599145401 | 86.93 | 0.001553881173 | 86.93 | 0.001553881173
65.01 | 1.132846099e-05 | 65.01 | 1.02986009e-05 | 73.41 | 3.035887558e-05 | 73.41 | 3.035887558e-05 | 86.93 | 0.0001208275409 | 86.93 | 0.0001208275409 | 86.93 | 0.000460533039 | 86.93 | 0.000460533039 | 87.11 | 0.001556655594 | 87.11 | 0.001556655594
65.12 | 1.130826422e-05 | 65.12 | 1.02802402e-05 | 73.54 | 3.038547906e-05 | 73.54 | 3.038547906e-05 | 87.11 | 0.0001209987934 | 87.11 | 0.0001209987934 | 87.11 | 0.0004618465274 | 87.11 | 0.0004618465274 | 87.3 | 0.001559591361 | 87.3 | 0.001559591361
65.23 | 1.13473588e-05 | 65.23 | 1.031578e-05 | 73.68 | 3.039984387e-05 | 73.68 | 3.039984387e-05 | 87.3 | 0.0001209927099 | 87.3 | 0.0001209927099 | 87.3 | 0.0004621664066 | 87.3 | 0.0004621664066 | 87.49 | 0.001562428522 | 87.49 | 0.001562428522
65.34 | 1.131483316e-05 | 65.34 | 1.028621e-05 | 73.82 | 3.038338602e-05 | 73.82 | 3.038338602e-05 | 87.49 | 0.0001212229195 | 87.49 | 0.0001212229195 | 87.49 | 0.000463019125 | 87.49 | 0.000463019125 | 87.68 | 0.001565399376 | 87.68 | 0.001565399376
65.45 | 1.131251639e-05 | 65.45 | 1.028411e-05 | 73.95 | 3.043806753e-05 | 73.95 | 3.043806753e-05 | 87.68 | 0.0001214353616 | 87.68 | 0.0001214353616 | 87.68 | 0.000463406471 | 87.68 | 0.000463406471 | 87.86 | 0.001568209248 | 87.86 | 0.001568209248
65.56 | 1.131153818e-05 | 65.56 | 1.028322e-05 | 74.09 | 3.051415979e-05 | 74.09 | 3.051415979e-05 | 87.86 | 0.0001217473701 | 87.86 | 0.0001217473701 | 87.86 | 0.0004642610339 | 87.86 | 0.0004642610339 | 88.05 | 0.001571193886 | 88.05 | 0.001571193886
65.66 | 1.128792484e-05 | 65.66 | 1.026175e-05 | 74.23 | 3.047691486e-05 | 74.23 | 3.047691486e-05 | 88.05 | 0.0001220623723 | 88.05 | 0.0001220623723 | 88.05 | 0.0004652123266 | 88.05 | 0.0004652123266 | 88.24 | 0.001574131844 | 88.24 | 0.001574131844
65.77 | 1.134129957e-05 | 65.77 | 1.031027e-05 | 74.37 | 3.051712928e-05 | 74.37 | 3.051712928e-05 | 88.24 | 0.0001222849099 | 88.24 | 0.0001222849099 | 88.24 | 0.0004658985891 | 88.24 | 0.0004658985891 | 88.43 | 0.00157701844 | 88.43 | 0.00157701844
65.88 | 1.131172085e-05 | 65.88 | 1.028338e-05 | 74.5 | 3.051922199e-05 | 74.5 | 3.051922199e-05 | 88.43 | 0.0001225725743 | 88.43 | 0.0001225725743 | 88.43 | 0.0004672554683 | 88.43 | 0.0004672554683 | 88.62 | 0.001580163809 | 88.62 | 0.001580163809
65.99 | 1.135181093e-05 | 65.99 | 1.031983e-05 | 74.64 | 3.052181421e-05 | 74.64 | 3.052181421e-05 | 88.62 | 0.0001227412391 | 88.62 | 0.0001227412391 | 88.62 | 0.0004677310911 | 88.62 | 0.0004677310911 | 88.81 | 0.001583290694 | 88.81 | 0.001583290694
66.1 | 1.136341137e-05 | 66.1 | 1.033037e-05 | 74.78 | 3.052855837e-05 | 74.78 | 3.052855837e-05 | 88.81 | 0.0001231334301 | 88.81 | 0.0001231334301 | 88.81 | 0.0004684284021 | 88.81 | 0.0004684284021 | 89 | 0.001586559593 | 89 | 0.001586559593
66.21 | 1.140117552e-05 | 66.21 | 1.036471e-05 | 74.92 | 3.064044014e-05 | 74.92 | 3.064044014e-05 | 89 | 0.000123494554 | 89 | 0.000123494554 | 89 | 0.0004695142389 | 89 | 0.0004695142389 | 89.19 | 0.001589817631 | 89.19 | 0.001589817631
66.31 | 1.14107627e-05 | 66.31 | 1.037342e-05 | 75.05 | 3.07234494e-05 | 75.05 | 3.07234494e-05 | 89.19 | 0.0001237192967 | 89.19 | 0.0001237192967 | 89.19 | 0.0004701880016 | 89.19 | 0.0004701880016 | 89.38 | 0.001592915651 | 89.38 | 0.001592915651
66.42 | 1.139684741e-05 | 66.42 | 1.036077e-05 | 75.19 | 3.071560123e-05 | 75.19 | 3.071560123e-05 | 89.38 | 0.0001238538555 | 89.38 | 0.0001238538555 | 89.38 | 0.0004713434472 | 89.38 | 0.0004713434472 | 89.57 | 0.001596146576 | 89.57 | 0.001596146576
66.53 | 1.143916149e-05 | 66.53 | 1.039924e-05 | 75.33 | 3.074952591e-05 | 75.33 | 3.074952591e-05 | 89.57 | 0.0001240621647 | 89.57 | 0.0001240621647 | 89.57 | 0.0004717580881 | 89.57 | 0.0004717580881 | 89.76 | 0.001599173106 | 89.76 | 0.001599173106
66.64 | 1.139017668e-05 | 66.64 | 1.035471e-05 | 75.47 | 3.073537004e-05 | 75.47 | 3.073537004e-05 | 89.76 | 0.0001245406285 | 89.76 | 0.0001245406285 | 89.76 | 0.0004722620783 | 89.76 | 0.0004722620783 | 89.95 | 0.001602270667 | 89.95 | 0.001602270667
66.75 | 1.1427008e-05 | 66.75 | 1.038819e-05 | 75.6 | 3.069978727e-05 | 75.6 | 3.069978727e-05 | 89.95 | 0.0001246202163 | 89.95 | 0.0001246202163 | 89.95 | 0.0004737149697 | 89.95 | 0.0004737149697 | 90.14 | 0.001605437913 | 90.14 | 0.001605437913
66.86 | 1.14722259e-05 | 66.86 | 1.04293e-05 | 75.74 | 3.0744456e-05 | 75.74 | 3.0744456e-05 | 90.14 | 0.0001246101466 | 90.14 | 0.0001246101466 | 90.14 | 0.0004743951987 | 90.14 | 0.0004743951987 | 90.33 | 0.001608438962 | 90.33 | 0.001608438962
66.96 | 1.14217094e-05 | 66.96 | 1.038337e-05 | 75.88 | 3.086882968e-05 | 75.88 | 3.086882968e-05 | 90.33 | 0.0001249670283 | 90.33 | 0.0001249670283 | 90.33 | 0.0004749675067 | 90.33 | 0.0004749675067 | 90.52 | 0.001611631928 | 90.52 | 0.001611631928
67.07 | 1.146894999e-05 | 67.07 | 1.042632e-05 | 76.02 | 3.091248724e-05 | 76.02 | 3.091248724e-05 | 90.52 | 0.0001251218252 | 90.52 | 0.0001251218252 | 90.52 | 0.000476027094 | 90.52 | 0.000476027094 | 90.71 | 0.001614825344 | 90.71 | 0.001614825344
67.18 | 1.143305785e-05 | 67.18 | 1.039369e-05 | 76.16 | 3.089929255e-05 | 76.16 | 3.089929255e-05 | 90.71 | 0.0001251862139 | 90.71 | 0.0001251862139 | 90.71 | 0.0004771715125 | 90.71 | 0.0004771715125 | 90.9 | 0.001617874029 | 90.9 | 0.001617874029
67.29 | 1.141608541e-05 | 67.29 | 1.037826e-05 | 76.3 | 3.093889887e-05 | 76.3 | 3.093889887e-05 | 90.9 | 0.0001253636558 | 90.9 | 0.0001253636558 | 90.9 | 0.0004779626757 | 90.9 | 0.0004779626757 | 91.09 | 0.001621021379 | 91.09 | 0.001621021379
67.4 | 1.145389604e-05 | 67.4 | 1.041263e-05 | 76.43 | 3.092779179e-05 | 76.43 | 3.092779179e-05 | 91.09 | 0.000125613888 | 91.09 | 0.000125613888 | 91.09 | 0.0004790608702 | 91.09 | 0.0004790608702 | 91.28 | 0.001624056989 | 91.28 | 0.001624056989
67.51 | 1.142638634e-05 | 67.51 | 1.038762e-05 | 76.57 | 3.099710322e-05 | 76.57 | 3.099710322e-05 | 91.28 | 0.0001257309384 | 91.28 | 0.0001257309384 | 91.28 | 0.0004799609657 | 91.28 | 0.0004799609657 | 91.47 | 0.001627056375 | 91.47 | 0.001627056375
67.61 | 1.14651874e-05 | 67.61 | 1.04229e-05 | 76.71 | 3.109217392e-05 | 76.71 | 3.109217392e-05 | 91.48 | 0.0001259385298 | 91.48 | 0.0001259385298 | 91.48 | 0.0004807326301 | 91.48 | 0.0004807326301 | 91.67 | 0.001630195915 | 91.67 | 0.001630195915
67.72 | 1.146172583e-05 | 67.72 | 1.041975e-05 | 76.85 | 3.113614116e-05 | 76.85 | 3.113614116e-05 | 91.67 | 0.0001262799306 | 91.67 | 0.0001262799306 | 91.67 | 0.0004818126033 | 91.67 | 0.0004818126033 | 91.86 | 0.001633297781 | 91.86 | 0.001633297781
67.83 | 1.147976672e-05 | 67.83 | 1.043615e-05 | 76.99 | 3.113471755e-05 | 76.99 | 3.113471755e-05 | 91.86 | 0.0001263823792 | 91.86 | 0.0001263823792 | 91.86 | 0.0004823643614 | 91.86 | 0.0004823643614 | 92.05 | 0.001636303418 | 92.05 | 0.001636303418
67.94 | 1.150695747e-05 | 67.94 | 1.046087e-05 | 77.13 | 3.113864938e-05 | 77.13 | 3.113864938e-05 | 92.05 | 0.0001267208166 | 92.05 | 0.0001267208166 | 92.05 | 0.0004830674445 | 92.05 | 0.0004830674445 | 92.24 | 0.001639460588 | 92.24 | 0.001639460588
68.05 | 1.149735071e-05 | 68.05 | 1.045214e-05 | 77.27 | 3.117433875e-05 | 77.27 | 3.117433875e-05 | 92.24 | 0.0001268805604 | 92.24 | 0.0001268805604 | 92.24 | 0.0004843095975 | 92.24 | 0.0004843095975 | 92.44 | 0.00164266093 | 92.44 | 0.00164266093
68.16 | 1.151863366e-05 | 68.16 | 1.047149e-05 | 77.4 | 3.121222123e-05 | 77.4 | 3.121222123e-05 | 92.44 | 0.0001270941863 | 92.44 | 0.0001270941863 | 92.44 | 0.0004847996803 | 92.44 | 0.0004847996803 | 92.63 | 0.00164582138 | 92.63 | 0.00164582138
68.27 | 1.148078334e-05 | 68.27 | 1.043708e-05 | 77.54 | 3.126306478e-05 | 77.54 | 3.126306478e-05 | 92.63 | 0.0001274179547 | 92.63 | 0.0001274179547 | 92.63 | 0.0004854894287 | 92.63 | 0.0004854894287 | 92.82 | 0.001649203506 | 92.82 | 0.001649203506
68.37 | 1.150579339e-05 | 68.37 | 1.045981e-05 | 77.68 | 3.127212616e-05 | 77.68 | 3.127212616e-05 | 92.82 | 0.0001274820125 | 92.82 | 0.0001274820125 | 92.82 | 0.0004867526552 | 92.82 | 0.0004867526552 | 93.02 | 0.001652569338 | 93.02 | 0.001652569338
68.48 | 1.148868547e-05 | 68.48 | 1.044426e-05 | 77.82 | 3.127019661e-05 | 77.82 | 3.127019661e-05 | 93.02 | 0.0001279626477 | 93.02 | 0.0001279626477 | 93.02 | 0.0004870170507 | 93.02 | 0.0004870170507 | 93.21 | 0.00165575259 | 93.21 | 0.00165575259
68.59 | 1.14943876e-05 | 68.59 | 1.044944e-05 | 77.96 | 3.137904701e-05 | 77.96 | 3.137904701e-05 | 93.21 | 0.000128071222 | 93.21 | 0.000128071222 | 93.21 | 0.0004879405675 | 93.21 | 0.0004879405675 | 93.4 | 0.001658955269 | 93.4 | 0.001658955269
68.7 | 1.14947574e-05 | 68.7 | 1.044978e-05 | 78.1 | 3.142998902e-05 | 78.1 | 3.142998902e-05 | 93.4 | 0.0001284708799 | 93.4 | 0.0001284708799 | 93.4 | 0.0004886543502 | 93.4 | 0.0004886543502 | 93.6 | 0.00166220016 | 93.6 | 0.00166220016
68.81 | 1.148266643e-05 | 68.81 | 1.043879e-05 | 78.24 | 3.139598998e-05 | 78.24 | 3.139598998e-05 | 93.6 | 0.0001286783127 | 93.6 | 0.0001286783127 | 93.6 | 0.0004897169386 | 93.6 | 0.0004897169386 | 93.79 | 0.001665399068 | 93.79 | 0.001665399068
68.92 | 1.150573173e-05 | 68.92 | 1.045976e-05 | 78.38 | 3.1431595e-05 | 78.38 | 3.1431595e-05 | 93.79 | 0.0001289629012 | 93.79 | 0.0001289629012 | 93.79 | 0.0004900461083 | 93.79 | 0.0004900461083 | 93.99 | 0.001668496667 | 93.99 | 0.001668496667
69.03 | 1.15254224e-05 | 69.03 | 1.047766e-05 | 78.52 | 3.149521995e-05 | 78.52 | 3.149521995e-05 | 93.99 | 0.0001290828197 | 93.99 | 0.0001290828197 | 93.99 | 0.0004910442238 | 93.99 | 0.0004910442238 | 94.18 | 0.001671680112 | 94.18 | 0.001671680112
69.13 | 1.153247481e-05 | 69.13 | 1.048407e-05 | 78.66 | 3.160650418e-05 | 78.66 | 3.160650418e-05 | 94.18 | 0.0001294545886 | 94.18 | 0.0001294545886 | 94.18 | 0.0004918651835 | 94.18 | 0.0004918651835 | 94.38 | 0.001674897829 | 94.38 | 0.001674897829
69.24 | 1.15115598e-05 | 69.24 | 1.046505e-05 | 78.8 | 3.157126596e-05 | 78.8 | 3.157126596e-05 | 94.38 | 0.0001295781362 | 94.38 | 0.0001295781362 | 94.38 | 0.0004931106247 | 94.38 | 0.0004931106247 | 94.57 | 0.001678030936 | 94.57 | 0.001678030936
69.35 | 1.153193879e-05 | 69.35 | 1.048358e-05 | 78.94 | 3.154537583e-05 | 78.94 | 3.154537583e-05 | 94.57 | 0.0001299888908 | 94.57 | 0.0001299888908 | 94.57 | 0.0004932508939 | 94.57 | 0.0004932508939 | 94.76 | 0.001681192036 | 94.76 | 0.001681192036
69.46 | 1.155573197e-05 | 69.46 | 1.050521e-05 | 79.08 | 3.154165361e-05 | 79.08 | 3.154165361e-05 | 94.77 | 0.0001299010307 | 94.77 | 0.0001299010307 | 94.77 | 0.0004943859548 | 94.77 | 0.0004943859548 | 94.96 | 0.001684447966 | 94.96 | 0.001684447966
69.57 | 1.156980001e-05 | 69.57 | 1.0518e-05 | 79.22 | 3.163211258e-05 | 79.22 | 3.163211258e-05 | 94.96 | 0.0001303509089 | 94.96 | 0.0001303509089 | 94.96 | 0.000495104202 | 94.96 | 0.000495104202 | 95.16 | 0.001687692834 | 95.16 | 0.001687692834
69.68 | 1.158663749e-05 | 69.68 | 1.053331e-05 | 79.36 | 3.156232965e-05 | 79.36 | 3.156232965e-05 | 95.16 | 0.0001304494878 | 95.16 | 0.0001304494878 | 95.16 | 0.0004960032507 | 95.16 | 0.0004960032507 | 95.35 | 0.001690706908 | 95.35 | 0.001690706908
69.79 | 1.157559593e-05 | 69.79 | 1.052327e-05 | 79.49 | 3.153340722e-05 | 79.49 | 3.153340722e-05 | 95.35 | 0.0001308392726 | 95.35 | 0.0001308392726 | 95.35 | 0.0004965490658 | 95.35 | 0.0004965490658 | 95.55 | 0.001693750433 | 95.55 | 0.001693750433
69.9 | 1.160272151e-05 | 69.9 | 1.054793e-05 | 79.63 | 3.166213174e-05 | 79.63 | 3.166213174e-05 | 95.55 | 0.0001308294178 | 95.55 | 0.0001308294178 | 95.55 | 0.0004973532573 | 95.55 | 0.0004973532573 | 95.74 | 0.001696782648 | 95.74 | 0.001696782648
70 | 1.164350034e-05 | 70 | 1.0585e-05 | 79.77 | 3.162809987e-05 | 79.77 | 3.162809987e-05 | 95.74 | 0.0001309946861 | 95.74 | 0.0001309946861 | 95.74 | 0.0004985095959 | 95.74 | 0.0004985095959 | 95.94 | 0.001699833853 | 95.94 | 0.001699833853
70.11 | 1.163973512e-05 | 70.11 | 1.058158e-05 | 79.91 | 3.160127076e-05 | 79.91 | 3.160127076e-05 | 95.94 | 0.0001313728107 | 95.94 | 0.0001313728107 | 95.94 | 0.0004989127629 | 95.94 | 0.0004989127629 | 96.14 | 0.00170274045 | 96.14 | 0.00170274045
70.22 | 1.167181246e-05 | 70.22 | 1.06107386e-05 | 80.06 | 3.165561649e-05 | 80.06 | 3.165561649e-05 | 96.14 | 0.000131296685 | 96.14 | 0.000131296685 | 96.14 | 0.0004994603403 | 96.14 | 0.0004994603403 | 96.33 | 0.001705603077 | 96.33 | 0.001705603077
70.33 | 1.162849878e-05 | 70.33 | 1.057136e-05 | 80.2 | 3.171015037e-05 | 80.2 | 3.171015037e-05 | 96.33 | 0.0001314738352 | 96.33 | 0.0001314738352 | 96.33 | 0.000500312683 | 96.33 | 0.000500312683 | 96.53 | 0.001708569928 | 96.53 | 0.001708569928
70.44 | 1.169071882e-05 | 70.44 | 1.06279262e-05 | 80.34 | 3.167007972e-05 | 80.34 | 3.167007972e-05 | 96.53 | 0.000131592426 | 96.53 | 0.000131592426 | 96.53 | 0.0005010194682 | 96.53 | 0.0005010194682 | 96.73 | 0.001711584775 | 96.73 | 0.001711584775
70.55 | 1.16812149e-05 | 70.55 | 1.061929e-05 | 80.48 | 3.175361073e-05 | 80.48 | 3.175361073e-05 | 96.73 | 0.0001314677169 | 96.73 | 0.0001314677169 | 96.73 | 0.0005022990676 | 96.73 | 0.0005022990676 | 96.92 | 0.001714569118 | 96.92 | 0.001714569118
70.66 | 1.170524025e-05 | 70.66 | 1.06411275e-05 | 80.62 | 3.177470473e-05 | 80.62 | 3.177470473e-05 | 96.92 | 0.0001316609936 | 96.92 | 0.0001316609936 | 96.92 | 0.0005031062304 | 96.92 | 0.0005031062304 | 97.12 | 0.001717468278 | 97.12 | 0.001717468278
70.77 | 1.170630486e-05 | 70.77 | 1.06421e-05 | 80.76 | 3.182528391e-05 | 80.76 | 3.182528391e-05 | 97.12 | 0.0001317293305 | 97.12 | 0.0001317293305 | 97.12 | 0.0005033586241 | 97.12 | 0.0005033586241 | 97.32 | 0.001720434705 | 97.32 | 0.001720434705
70.88 | 1.178068834e-05 | 70.88 | 1.070972e-05 | 80.9 | 3.179486267e-05 | 80.9 | 3.179486267e-05 | 97.32 | 0.0001316871634 | 97.32 | 0.0001316871634 | 97.32 | 0.0005043104991 | 97.32 | 0.0005043104991 | 97.52 | 0.001723427179 | 97.52 | 0.001723427179
70.98 | 1.182166939e-05 | 70.98 | 1.074697e-05 | 81.04 | 3.189346521e-05 | 81.04 | 3.189346521e-05 | 97.52 | 0.0001318228218 | 97.52 | 0.0001318228218 | 97.52 | 0.0005054852654 | 97.52 | 0.0005054852654 | 97.71 | 0.001726436681 | 97.71 | 0.001726436681
71.09 | 1.177713772e-05 | 71.09 | 1.070649e-05 | 81.18 | 3.190497428e-05 | 81.18 | 3.190497428e-05 | 97.72 | 0.0001320988294 | 97.72 | 0.0001320988294 | 97.72 | 0.0005062731863 | 97.72 | 0.0005062731863 | 97.91 | 0.001729488612 | 97.91 | 0.001729488612
71.2 | 1.182796505e-05 | 71.2 | 1.07526955e-05 | 81.32 | 3.189090819e-05 | 81.32 | 3.189090819e-05 | 97.91 | 0.0001320340342 | 97.91 | 0.0001320340342 | 97.91 | 0.0005071487548 | 97.91 | 0.0005071487548 | 98.11 | 0.001732586403 | 98.11 | 0.001732586403
71.31 | 1.177131013e-05 | 71.31 | 1.070119e-05 | 81.46 | 3.199909378e-05 | 81.46 | 3.199909378e-05 | 98.11 | 0.0001319039273 | 98.11 | 0.0001319039273 | 98.11 | 0.0005082660313 | 98.11 | 0.0005082660313 | 98.31 | 0.001735682356 | 98.31 | 0.001735682356
71.42 | 1.181494459e-05 | 71.42 | 1.074086e-05 | 81.6 | 3.206637656e-05 | 81.6 | 3.206637656e-05 | 98.31 | 0.0001321229749 | 98.31 | 0.0001321229749 | 98.31 | 0.0005091613206 | 98.31 | 0.0005091613206 | 98.51 | 0.001738776135 | 98.51 | 0.001738776135
71.53 | 1.178224055e-05 | 71.53 | 1.071113e-05 | 81.74 | 3.208247514e-05 | 81.74 | 3.208247514e-05 | 98.51 | 0.0001323988332 | 98.51 | 0.0001323988332 | 98.51 | 0.0005095424123 | 98.51 | 0.0005095424123 | 98.71 | 0.001741953726 | 98.71 | 0.001741953726
71.64 | 1.179686001e-05 | 71.64 | 1.072442e-05 | 81.88 | 3.220418619e-05 | 81.88 | 3.220418619e-05 | 98.71 | 0.0001325583919 | 98.71 | 0.0001325583919 | 98.71 | 0.0005103076778 | 98.71 | 0.0005103076778 | 98.91 | 0.001745178529 | 98.91 | 0.001745178529
71.75 | 1.174753572e-05 | 71.75 | 1.067958e-05 | 82.02 | 3.221421803e-05 | 82.02 | 3.221421803e-05 | 98.91 | 0.000132391928 | 98.91 | 0.000132391928 | 98.91 | 0.0005117043648 | 98.91 | 0.0005117043648 | 99.11 | 0.00174846428 | 99.11 | 0.00174846428
71.86 | 1.17470413e-05 | 71.86 | 1.067913e-05 | 82.17 | 3.218863217e-05 | 82.17 | 3.218863217e-05 | 99.11 | 0.000132416407 | 99.11 | 0.000132416407 | 99.11 | 0.0005124229165 | 99.11 | 0.0005124229165 | 99.31 | 0.001751761361 | 99.31 | 0.001751761361
71.96 | 1.171539504e-05 | 71.96 | 1.065036e-05 | 82.31 | 3.23942348e-05 | 82.31 | 3.23942348e-05 | 99.31 | 0.0001326250863 | 99.31 | 0.0001326250863 | 99.31 | 0.0005133237393 | 99.31 | 0.0005133237393 | 99.51 | 0.001755036143 | 99.51 | 0.001755036143
72.07 | 1.167480055e-05 | 72.07 | 1.061346e-05 | 82.45 | 3.234154484e-05 | 82.45 | 3.234154484e-05 | 99.51 | 0.0001327465409 | 99.51 | 0.0001327465409 | 99.51 | 0.0005139342607 | 99.51 | 0.0005139342607 | 99.71 | 0.001758302554 | 99.71 | 0.001758302554
72.18 | 1.168369453e-05 | 72.18 | 1.062154e-05 | 82.59 | 3.238545105e-05 | 82.59 | 3.238545105e-05 | 99.71 | 0.0001329039189 | 99.71 | 0.0001329039189 | 99.71 | 0.0005145714916 | 99.71 | 0.0005145714916 | 99.91 | 0.001761552591 | 99.91 | 0.001761552591
72.29 | 1.165238825e-05 | 72.29 | 1.059308e-05 | 82.73 | 3.242703401e-05 | 82.73 | 3.242703401e-05 | 99.91 | 0.0001330291 | 99.91 | 0.0001330291 | 99.91 | 0.0005153269635 | 99.91 | 0.0005153269635 | 100.1 | 0.001764871414 | 100.1 | 0.001764871414
72.4 | 1.167192941e-05 | 72.4 | 1.061084e-05 | 82.87 | 3.234065789e-05 | 82.87 | 3.234065789e-05 | 100.1 | 0.000133008935 | 100.1 | 0.000133008935 | 100.1 | 0.0005166023125 | 100.1 | 0.0005166023125 | 100.3 | 0.001768252426 | 100.3 | 0.001768252426
72.51 | 1.162975342e-05 | 72.51 | 1.05725e-05 | 83.01 | 3.247698634e-05 | 83.01 | 3.247698634e-05 | 100.3 | 0.0001330948567 | 100.3 | 0.0001330948567 | 100.3 | 0.0005177431855 | 100.3 | 0.0005177431855 | 100.5 | 0.001771627455 | 100.5 | 0.001771627455
72.62 | 1.164395835e-05 | 72.62 | 1.058542e-05 | 83.16 | 3.244830269e-05 | 83.16 | 3.244830269e-05 | 100.5 | 0.0001331783729 | 100.5 | 0.0001331783729 | 100.5 | 0.000518720977 | 100.5 | 0.000518720977 | 100.7 | 0.001775054621 | 100.7 | 0.001775054621
72.73 | 1.159457195e-05 | 72.73 | 1.054052e-05 | 83.3 | 3.247483077e-05 | 83.3 | 3.247483077e-05 | 100.7 | 0.0001333187535 | 100.7 | 0.0001333187535 | 100.7 | 0.0005197407525 | 100.7 | 0.0005197407525 | 100.9 | 0.001778478511 | 100.9 | 0.001778478511
72.84 | 1.164776619e-05 | 72.84 | 1.058888e-05 | 83.44 | 3.257604501e-05 | 83.44 | 3.257604501e-05 | 100.9 | 0.0001335296059 | 100.9 | 0.0001335296059 | 100.9 | 0.0005205924273 | 100.9 | 0.0005205924273 | 101.1 | 0.001781879696 | 101.1 | 0.001781879696
72.95 | 1.161468646e-05 | 72.95 | 1.055881e-05 | 83.58 | 3.250550898e-05 | 83.58 | 3.250550898e-05 | 101.1 | 0.0001338211143 | 101.1 | 0.0001338211143 | 101.1 | 0.0005214623808 | 101.1 | 0.0005214623808 | 101.3 | 0.001785339094 | 101.3 | 0.001785339094
73.06 | 1.158785525e-05 | 73.06 | 1.053441e-05 | 83.72 | 3.258937348e-05 | 83.72 | 3.258937348e-05 | 101.3 | 0.0001339971622 | 101.3 | 0.0001339971622 | 101.3 | 0.0005223976468 | 101.3 | 0.0005223976468 | 101.5 | 0.001788679476 | 101.5 | 0.001788679476
73.17 | 1.159451591e-05 | 73.17 | 1.054047e-05 | 83.87 | 3.259811566e-05 | 83.87 | 3.259811566e-05 | 101.5 | 0.0001342484883 | 101.5 | 0.0001342484883 | 101.5 | 0.0005229348458 | 101.5 | 0.0005229348458 | 101.7 | 0.001792032593 | 101.7 | 0.001792032593
73.27 | 1.163576319e-05 | 73.27 | 1.057797e-05 | 84.01 | 3.261411491e-05 | 84.01 | 3.261411491e-05 | 101.7 | 0.0001342931045 | 101.7 | 0.0001342931045 | 101.7 | 0.000523650961 | 101.7 | 0.000523650961 | 101.9 | 0.001795452515 | 101.9 | 0.001795452515
73.38 | 1.160978861e-05 | 73.38 | 1.055435e-05 | 84.15 | 3.267763086e-05 | 84.15 | 3.267763086e-05 | 101.9 | 0.0001344083916 | 101.9 | 0.0001344083916 | 101.9 | 0.0005245962918 | 101.9 | 0.0005245962918 | 102.1 | 0.001798868261 | 102.1 | 0.001798868261
73.49 | 1.160058525e-05 | 73.49 | 1.054599e-05 | 84.29 | 3.256597491e-05 | 84.29 | 3.256597491e-05 | 102.1 | 0.0001346402672 | 102.1 | 0.0001346402672 | 102.1 | 0.0005254360178 | 102.1 | 0.0005254360178 | 102.3 | 0.001802291524 | 102.3 | 0.001802291524
73.6 | 1.160515011e-05 | 73.6 | 1.055014e-05 | 84.43 | 3.267985538e-05 | 84.43 | 3.267985538e-05 | 102.3 | 0.0001347332981 | 102.3 | 0.0001347332981 | 102.3 | 0.0005262434774 | 102.3 | 0.0005262434774 | 102.5 | 0.001805715912 | 102.5 | 0.001805715912
73.71 | 1.158762345e-05 | 73.71 | 1.05342e-05 | 84.58 | 3.256978145e-05 | 84.58 | 3.256978145e-05 | 102.5 | 0.0001350579681 | 102.5 | 0.0001350579681 | 102.5 | 0.0005270689178 | 102.5 | 0.0005270689178 | 102.7 | 0.001809139436 | 102.7 | 0.001809139436
73.82 | 1.163353031e-05 | 73.82 | 1.057594e-05 | 84.72 | 3.265054131e-05 | 84.72 | 3.265054131e-05 | 102.7 | 0.0001351701045 | 102.7 | 0.0001351701045 | 102.7 | 0.0005281651749 | 102.7 | 0.0005281651749 | 102.9 | 0.001812562074 | 102.9 | 0.001812562074
73.93 | 1.162849908e-05 | 73.93 | 1.05713628e-05 | 84.86 | 3.262076772e-05 | 84.86 | 3.262076772e-05 | 102.9 | 0.0001353269496 | 102.9 | 0.0001353269496 | 102.9 | 0.0005290400823 | 102.9 | 0.0005290400823 | 103.1 | 0.001815948619 | 103.1 | 0.001815948619
74.04 | 1.164353932e-05 | 74.04 | 1.058504e-05 | 85.01 | 3.261954874e-05 | 85.01 | 3.261954874e-05 | 103.1 | 0.0001354784502 | 103.1 | 0.0001354784502 | 103.1 | 0.0005300128059 | 103.1 | 0.0005300128059 | 103.3 | 0.001819275363 | 103.3 | 0.001819275363
74.15 | 1.16360721e-05 | 74.15 | 1.057825e-05 | 85.15 | 3.267311844e-05 | 85.15 | 3.267311844e-05 | 103.3 | 0.0001356816884 | 103.3 | 0.0001356816884 | 103.3 | 0.0005309280431 | 103.3 | 0.0005309280431 | 103.5 | 0.00182260545 | 103.5 | 0.00182260545
74.26 | 1.164775092e-05 | 74.26 | 1.058886e-05 | 85.29 | 3.25888476e-05 | 85.29 | 3.25888476e-05 | 103.5 | 0.0001359705973 | 103.5 | 0.0001359705973 | 103.5 | 0.0005319821614 | 103.5 | 0.0005319821614 | 103.7 | 0.001825917351 | 103.7 | 0.001825917351
74.37 | 1.165052918e-05 | 74.37 | 1.059139e-05 | 85.43 | 3.269137314e-05 | 85.43 | 3.269137314e-05 | 103.7 | 0.0001363433197 | 103.7 | 0.0001363433197 | 103.7 | 0.0005331875463 | 103.7 | 0.0005331875463 | 104 | 0.001829209948 | 104 | 0.001829209948
74.48 | 1.163931454e-05 | 74.48 | 1.05812e-05 | 85.58 | 3.259366661e-05 | 85.58 | 3.259366661e-05 | 104 | 0.0001365979808 | 104 | 0.0001365979808 | 104 | 0.0005339643868 | 104 | 0.0005339643868 | 104.2 | 0.001832489271 | 104.2 | 0.001832489271
74.59 | 1.166446455e-05 | 74.59 | 1.060406e-05 | 85.72 | 3.270705972e-05 | 85.72 | 3.270705972e-05 | 104.2 | 0.000136839755 | 104.2 | 0.000136839755 | 104.2 | 0.0005350318623 | 104.2 | 0.0005350318623 | 104.4 | 0.001835778941 | 104.4 | 0.001835778941
74.69 | 1.164538248e-05 | 74.69 | 1.058671e-05 | 85.86 | 3.267140605e-05 | 85.86 | 3.267140605e-05 | 104.4 | 0.0001371881682 | 104.4 | 0.0001371881682 | 104.4 | 0.0005357450446 | 104.4 | 0.0005357450446 | 104.6 | 0.001838994876 | 104.6 | 0.001838994876
74.8 | 1.166492539e-05 | 74.8 | 1.060448e-05 | 86.01 | 3.273514051e-05 | 86.01 | 3.273514051e-05 | 104.6 | 0.000137465988 | 104.6 | 0.000137465988 | 104.6 | 0.0005366829124 | 104.6 | 0.0005366829124 | 104.8 | 0.0018422248 | 104.8 | 0.0018422248
74.91 | 1.164356157e-05 | 74.91 | 1.058506e-05 | 86.15 | 3.272336939e-05 | 86.15 | 3.272336939e-05 | 104.8 | 0.0001378582453 | 104.8 | 0.0001378582453 | 104.8 | 0.0005373977536 | 104.8 | 0.0005373977536 | 105 | 0.001845378972 | 105 | 0.001845378972
75.02 | 1.168930044e-05 | 75.02 | 1.062664e-05 | 86.29 | 3.277487508e-05 | 86.29 | 3.277487508e-05 | 105 | 0.0001381204461 | 105 | 0.0001381204461 | 105 | 0.0005386125825 | 105 | 0.0005386125825 | 105.2 | 0.001848488035 | 105.2 | 0.001848488035
75.13 | 1.16875637e-05 | 75.13 | 1.062506e-05 | 86.44 | 3.277089597e-05 | 86.44 | 3.277089597e-05 | 105.2 | 0.0001383131549 | 105.2 | 0.0001383131549 | 105.2 | 0.000539652018 | 105.2 | 0.000539652018 | 105.4 | 0.001851579161 | 105.4 | 0.001851579161
75.24 | 1.170601149e-05 | 75.24 | 1.064183e-05 | 86.58 | 3.271322377e-05 | 86.58 | 3.271322377e-05 | 105.4 | 0.0001384414997 | 105.4 | 0.0001384414997 | 105.4 | 0.0005406614708 | 105.4 | 0.0005406614708 | 105.6 | 0.001854714273 | 105.6 | 0.001854714273
75.35 | 1.17127312e-05 | 75.35 | 1.064794e-05 | 86.72 | 3.273623784e-05 | 86.72 | 3.273623784e-05 | 105.6 | 0.0001387329162 | 105.6 | 0.0001387329162 | 105.6 | 0.0005414709948 | 105.6 | 0.0005414709948 | 105.8 | 0.001857801849 | 105.8 | 0.001857801849
75.46 | 1.173668137e-05 | 75.46 | 1.066971e-05 | 86.87 | 3.273281096e-05 | 86.87 | 3.273281096e-05 | 105.8 | 0.0001390331043 | 105.8 | 0.0001390331043 | 105.8 | 0.0005421789844 | 105.8 | 0.0005421789844 | 106 | 0.00186097403 | 106 | 0.00186097403
75.57 | 1.175563237e-05 | 75.57 | 1.068694e-05 | 87.01 | 3.273361935e-05 | 87.01 | 3.273361935e-05 | 106 | 0.0001394243406 | 106 | 0.0001394243406 | 106 | 0.0005430234999 | 106 | 0.0005430234999 | 106.2 | 0.001864163551 | 106.2 | 0.001864163551
75.68 | 1.177123226e-05 | 75.68 | 1.070112e-05 | 87.15 | 3.27687799e-05 | 87.15 | 3.27687799e-05 | 106.2 | 0.0001396744358 | 106.2 | 0.0001396744358 | 106.2 | 0.0005439357447 | 106.2 | 0.0005439357447 | 106.4 | 0.001867465586 | 106.4 | 0.001867465586
75.79 | 1.173891666e-05 | 75.79 | 1.067174e-05 | 87.3 | 3.272420561e-05 | 87.3 | 3.272420561e-05 | 106.4 | 0.0001397225822 | 106.4 | 0.0001397225822 | 106.4 | 0.0005450326055 | 106.4 | 0.0005450326055 | 106.6 | 0.001870742802 | 106.6 | 0.001870742802
75.9 | 1.176941992e-05 | 75.9 | 1.069947e-05 | 87.44 | 3.277392105e-05 | 87.44 | 3.277392105e-05 | 106.6 | 0.00014010842 | 106.6 | 0.00014010842 | 106.6 | 0.0005453753076 | 106.6 | 0.0005453753076 | 106.8 | 0.001874089653 | 106.8 | 0.001874089653
76.01 | 1.176174774e-05 | 76.01 | 1.06925e-05 | 87.58 | 3.273013945e-05 | 87.58 | 3.273013945e-05 | 106.8 | 0.0001402891048 | 106.8 | 0.0001402891048 | 106.8 | 0.0005461598247 | 106.8 | 0.0005461598247 | 107 | 0.001877521546 | 107 | 0.001877521546
76.12 | 1.176056096e-05 | 76.12 | 1.069142e-05 | 87.73 | 3.277535039e-05 | 87.73 | 3.277535039e-05 | 107 | 0.0001403647411 | 107 | 0.0001403647411 | 107 | 0.0005472181966 | 107 | 0.0005472181966 | 107.3 | 0.001880923457 | 107.3 | 0.001880923457
76.23 | 1.176934539e-05 | 76.23 | 1.06994049e-05 | 87.87 | 3.271817788e-05 | 87.87 | 3.271817788e-05 | 107.3 | 0.0001404426404 | 107.3 | 0.0001404426404 | 107.3 | 0.0005479973464 | 107.3 | 0.0005479973464 | 107.5 | 0.001884422207 | 107.5 | 0.001884422207
76.34 | 1.175146348e-05 | 76.34 | 1.068315e-05 | 88.02 | 3.283424527e-05 | 88.02 | 3.283424527e-05 | 107.5 | 0.0001407019334 | 107.5 | 0.0001407019334 | 107.5 | 0.0005487036688 | 107.5 | 0.0005487036688 | 107.7 | 0.001888013442 | 107.7 | 0.001888013442
76.45 | 1.176102502e-05 | 76.45 | 1.069184e-05 | 88.16 | 3.272776708e-05 | 88.16 | 3.272776708e-05 | 107.7 | 0.0001410177751 | 107.7 | 0.0001410177751 | 107.7 | 0.0005495234958 | 107.7 | 0.0005495234958 | 107.9 | 0.001891617561 | 107.9 | 0.001891617561
76.56 | 1.176425082e-05 | 76.56 | 1.069477e-05 | 88.31 | 3.280909183e-05 | 88.31 | 3.280909183e-05 | 107.9 | 0.0001409464807 | 107.9 | 0.0001409464807 | 107.9 | 0.0005506025718 | 107.9 | 0.0005506025718 | 108.1 | 0.001895221607 | 108.1 | 0.001895221607
76.67 | 1.178158093e-05 | 76.67 | 1.071053e-05 | 88.45 | 3.277083599e-05 | 88.45 | 3.277083599e-05 | 108.1 | 0.0001413343768 | 108.1 | 0.0001413343768 | 108.1 | 0.0005509762085 | 108.1 | 0.0005509762085 | 108.3 | 0.001898805514 | 108.3 | 0.001898805514
76.78 | 1.178923501e-05 | 76.78 | 1.071749e-05 | 88.59 | 3.288067786e-05 | 88.59 | 3.288067786e-05 | 108.3 | 0.0001414543206 | 108.3 | 0.0001414543206 | 108.3 | 0.0005519161403 | 108.3 | 0.0005519161403 | 108.5 | 0.001902395736 | 108.5 | 0.001902395736
76.89 | 1.182044999e-05 | 76.89 | 1.074586e-05 | 88.74 | 3.284056557e-05 | 88.74 | 3.284056557e-05 | 108.5 | 0.000141372733 | 108.5 | 0.000141372733 | 108.5 | 0.0005530523668 | 108.5 | 0.0005530523668 | 108.7 | 0.001906032257 | 108.7 | 0.001906032257
76.99 | 1.1841393e-05 | 76.99 | 1.07649e-05 | 88.88 | 3.289556042e-05 | 88.88 | 3.289556042e-05 | 108.7 | 0.0001417532118 | 108.7 | 0.0001417532118 | 108.7 | 0.000553839646 | 108.7 | 0.000553839646 | 108.9 | 0.001909684677 | 108.9 | 0.001909684677
77.1 | 1.185119817e-05 | 77.1 | 1.077382e-05 | 89.03 | 3.287361448e-05 | 89.03 | 3.287361448e-05 | 108.9 | 0.0001417136837 | 108.9 | 0.0001417136837 | 108.9 | 0.0005552125646 | 108.9 | 0.0005552125646 | 109.1 | 0.001913295471 | 109.1 | 0.001913295471
77.21 | 1.188604305e-05 | 77.21 | 1.080549e-05 | 89.17 | 3.286497556e-05 | 89.17 | 3.286497556e-05 | 109.1 | 0.000141954098 | 109.1 | 0.000141954098 | 109.1 | 0.0005560016064 | 109.1 | 0.0005560016064 | 109.3 | 0.001916945073 | 109.3 | 0.001916945073
77.32 | 1.192142414e-05 | 77.32 | 1.083766e-05 | 89.32 | 3.286011978e-05 | 89.32 | 3.286011978e-05 | 109.3 | 0.0001423366956 | 109.3 | 0.0001423366956 | 109.3 | 0.0005567487157 | 109.3 | 0.0005567487157 | 109.5 | 0.001920598185 | 109.5 | 0.001920598185
77.43 | 1.191430934e-05 | 77.43 | 1.083119e-05 | 89.46 | 3.279243485e-05 | 89.46 | 3.279243485e-05 | 109.5 | 0.0001424511179 | 109.5 | 0.0001424511179 | 109.5 | 0.000557246953 | 109.5 | 0.000557246953 | 109.8 | 0.001924318625 | 109.8 | 0.001924318625
77.54 | 1.193267883e-05 | 77.54 | 1.084789e-05 | 89.61 | 3.291428063e-05 | 89.61 | 3.291428063e-05 | 109.8 | 0.00014289385 | 109.8 | 0.00014289385 | 109.8 | 0.0005578981135 | 109.8 | 0.0005578981135 | 110 | 0.001927924132 | 110 | 0.001927924132
77.65 | 1.192655992e-05 | 77.65 | 1.08423272e-05 | 89.75 | 3.27982587e-05 | 89.75 | 3.27982587e-05 | 110 | 0.0001430671172 | 110 | 0.0001430671172 | 110 | 0.0005585851052 | 110 | 0.0005585851052 | 110.2 | 0.001931519086 | 110.2 | 0.001931519086
77.76 | 1.194075201e-05 | 77.76 | 1.08552291e-05 | 89.9 | 3.290600048e-05 | 89.9 | 3.290600048e-05 | 110.2 | 0.0001434378605 | 110.2 | 0.0001434378605 | 110.2 | 0.0005588923967 | 110.2 | 0.0005588923967 | 110.4 | 0.001935163763 | 110.4 | 0.001935163763
77.87 | 1.188950986e-05 | 77.87 | 1.080865e-05 | 90.04 | 3.284984512e-05 | 90.04 | 3.284984512e-05 | 110.4 | 0.0001433158523 | 110.4 | 0.0001433158523 | 110.4 | 0.0005602371425 | 110.4 | 0.0005602371425 | 110.6 | 0.00193877113 | 110.6 | 0.00193877113
77.98 | 1.193659421e-05 | 77.98 | 1.085145e-05 | 90.19 | 3.287144158e-05 | 90.19 | 3.287144158e-05 | 110.6 | 0.0001436898148 | 110.6 | 0.0001436898148 | 110.6 | 0.0005611006697 | 110.6 | 0.0005611006697 | 110.8 | 0.001942404813 | 110.8 | 0.001942404813
78.09 | 1.189324533e-05 | 78.09 | 1.081204e-05 | 90.33 | 3.29133119e-05 | 90.33 | 3.29133119e-05 | 110.8 | 0.0001437674934 | 110.8 | 0.0001437674934 | 110.8 | 0.0005622973216 | 110.8 | 0.0005622973216 | 111 | 0.001945979756 | 111 | 0.001945979756
78.2 | 1.192416212e-05 | 78.2 | 1.084015e-05 | 90.48 | 3.291295757e-05 | 90.48 | 3.291295757e-05 | 111 | 0.0001440690759 | 111 | 0.0001440690759 | 111 | 0.0005626187932 | 111 | 0.0005626187932 | 111.2 | 0.001949435787 | 111.2 | 0.001949435787
78.31 | 1.191287523e-05 | 78.31 | 1.082989e-05 | 90.62 | 3.291921464e-05 | 90.62 | 3.291921464e-05 | 111.2 | 0.0001440873751 | 111.2 | 0.0001440873751 | 111.2 | 0.0005638433157 | 111.2 | 0.0005638433157 | 111.4 | 0.001952809815 | 111.4 | 0.001952809815
78.42 | 1.194737076e-05 | 78.42 | 1.086125e-05 | 90.77 | 3.292137146e-05 | 90.77 | 3.292137146e-05 | 111.4 | 0.0001445634169 | 111.4 | 0.0001445634169 | 111.4 | 0.0005641055512 | 111.4 | 0.0005641055512 | 111.7 | 0.001956215685 | 111.7 | 0.001956215685
78.53 | 1.189533134e-05 | 78.53 | 1.081394e-05 | 90.92 | 3.289299698e-05 | 90.92 | 3.289299698e-05 | 111.7 | 0.000144691522 | 111.7 | 0.000144691522 | 111.7 | 0.0005649677627 | 111.7 | 0.0005649677627 | 111.9 | 0.001959582212 | 111.9 | 0.001959582212
78.64 | 1.189292039e-05 | 78.64 | 1.081175e-05 | 91.06 | 3.299319278e-05 | 91.06 | 3.299319278e-05 | 111.9 | 0.0001450005712 | 111.9 | 0.0001450005712 | 111.9 | 0.0005656144382 | 111.9 | 0.0005656144382 | 112.1 | 0.001962955356 | 112.1 | 0.001962955356
78.75 | 1.188035411e-05 | 78.75 | 1.080032e-05 | 91.21 | 3.287636389e-05 | 91.21 | 3.287636389e-05 | 112.1 | 0.0001449893968 | 112.1 | 0.0001449893968 | 112.1 | 0.0005667925742 | 112.1 | 0.0005667925742 | 112.3 | 0.001966304684 | 112.3 | 0.001966304684
78.86 | 1.189356263e-05 | 78.86 | 1.081233e-05 | 91.35 | 3.301771458e-05 | 91.35 | 3.301771458e-05 | 112.3 | 0.0001451272391 | 112.3 | 0.0001451272391 | 112.3 | 0.0005677693448 | 112.3 | 0.0005677693448 | 112.5 | 0.001969547055 | 112.5 | 0.001969547055
78.97 | 1.188864463e-05 | 78.97 | 1.080786e-05 | 91.5 | 3.303664881e-05 | 91.5 | 3.303664881e-05 | 112.5 | 0.0001452269663 | 112.5 | 0.0001452269663 | 112.5 | 0.0005682536445 | 112.5 | 0.0005682536445 | 112.7 | 0.001972690824 | 112.7 | 0.001972690824
79.08 | 1.189460217e-05 | 79.08 | 1.08132747e-05 | 91.64 | 3.304601813e-05 | 91.64 | 3.304601813e-05 | 112.7 | 0.0001451381084 | 112.7 | 0.0001451381084 | 112.7 | 0.0005691244541 | 112.7 | 0.0005691244541 | 112.9 | 0.001975849602 | 112.9 | 0.001975849602
79.19 | 1.184108994e-05 | 79.19 | 1.076463e-05 | 91.79 | 3.309133187e-05 | 91.79 | 3.309133187e-05 | 112.9 | 0.0001455644979 | 112.9 | 0.0001455644979 | 112.9 | 0.0005698536199 | 112.9 | 0.0005698536199 | 113.1 | 0.0019790827 | 113.1 | 0.0019790827
79.3 | 1.187158719e-05 | 79.3 | 1.079235e-05 | 91.94 | 3.314909794e-05 | 91.94 | 3.314909794e-05 | 113.1 | 0.0001456448131 | 113.1 | 0.0001456448131 | 113.1 | 0.0005710039172 | 113.1 | 0.0005710039172 | 113.4 | 0.001982288208 | 113.4 | 0.001982288208
79.41 | 1.189743217e-05 | 79.41 | 1.081585e-05 | 92.08 | 3.307232194e-05 | 92.08 | 3.307232194e-05 | 113.4 | 0.0001455563561 | 113.4 | 0.0001455563561 | 113.4 | 0.0005720750837 | 113.4 | 0.0005720750837 | 113.6 | 0.001985364302 | 113.6 | 0.001985364302
79.52 | 1.19027134e-05 | 79.52 | 1.082065e-05 | 92.23 | 3.321844016e-05 | 92.23 | 3.321844016e-05 | 113.6 | 0.000145756693 | 113.6 | 0.000145756693 | 113.6 | 0.0005725728561 | 113.6 | 0.0005725728561 | 113.8 | 0.001988382945 | 113.8 | 0.001988382945
79.63 | 1.190577757e-05 | 79.63 | 1.082343e-05 | 92.38 | 3.3228258e-05 | 92.38 | 3.3228258e-05 | 113.8 | 0.0001458511593 | 113.8 | 0.0001458511593 | 113.8 | 0.0005731513026 | 113.8 | 0.0005731513026 | 114 | 0.001991416624 | 114 | 0.001991416624
79.74 | 1.196062296e-05 | 79.74 | 1.08732936e-05 | 92.52 | 3.32394825e-05 | 92.52 | 3.32394825e-05 | 114 | 0.0001459481056 | 114 | 0.0001459481056 | 114 | 0.0005743413433 | 114 | 0.0005743413433 | 114.2 | 0.001994655847 | 114.2 | 0.001994655847
79.85 | 1.194303342e-05 | 79.85 | 1.08573e-05 | 92.67 | 3.331602996e-05 | 92.67 | 3.331602996e-05 | 114.2 | 0.0001463701428 | 114.2 | 0.0001463701428 | 114.2 | 0.0005753915295 | 114.2 | 0.0005753915295 | 114.4 | 0.00199798533 | 114.4 | 0.00199798533
79.96 | 1.197423952e-05 | 79.96 | 1.088567e-05 | 92.82 | 3.33901555e-05 | 92.82 | 3.33901555e-05 | 114.4 | 0.0001464692728 | 114.4 | 0.0001464692728 | 114.4 | 0.0005760045066 | 114.4 | 0.0005760045066 | 114.6 | 0.002001202628 | 114.6 | 0.002001202628
80.07 | 1.194525242e-05 | 80.07 | 1.085932e-05 | 92.96 | 3.338849633e-05 | 92.96 | 3.338849633e-05 | 114.7 | 0.0001463980719 | 114.7 | 0.0001463980719 | 114.7 | 0.0005767622931 | 114.7 | 0.0005767622931 | 114.9 | 0.00200452792 | 114.9 | 0.00200452792
80.18 | 1.196766741e-05 | 80.18 | 1.08797e-05 | 93.11 | 3.349998632e-05 | 93.11 | 3.349998632e-05 | 114.9 | 0.0001466422708 | 114.9 | 0.0001466422708 | 114.9 | 0.000577728149 | 114.9 | 0.000577728149 | 115.1 | 0.002008004035 | 115.1 | 0.002008004035
80.29 | 1.196204779e-05 | 80.29 | 1.08745889e-05 | 93.26 | 3.355607438e-05 | 93.26 | 3.355607438e-05 | 115.1 | 0.0001471511117 | 115.1 | 0.0001471511117 | 115.1 | 0.0005784160609 | 115.1 | 0.0005784160609 | 115.3 | 0.002011439619 | 115.3 | 0.002011439619
80.4 | 1.201107482e-05 | 80.4 | 1.091916e-05 | 93.4 | 3.354810782e-05 | 93.4 | 3.354810782e-05 | 115.3 | 0.0001474675041 | 115.3 | 0.0001474675041 | 115.3 | 0.0005791044589 | 115.3 | 0.0005791044589 | 115.5 | 0.002014612 | 115.5 | 0.002014612
80.51 | 1.201619288e-05 | 80.51 | 1.092381e-05 | 93.55 | 3.362005546e-05 | 93.55 | 3.362005546e-05 | 115.5 | 0.0001476723871 | 115.5 | 0.0001476723871 | 115.5 | 0.000579818938 | 115.5 | 0.000579818938 | 115.7 | 0.002017898664 | 115.7 | 0.002017898664
80.62 | 1.206336614e-05 | 80.62 | 1.09667e-05 | 93.7 | 3.373104467e-05 | 93.7 | 3.373104467e-05 | 115.7 | 0.0001479376661 | 115.7 | 0.0001479376661 | 115.7 | 0.0005809923196 | 115.7 | 0.0005809923196 | 115.9 | 0.002021431176 | 115.9 | 0.002021431176
80.73 | 1.200636939e-05 | 80.73 | 1.091488e-05 | 93.84 | 3.378578186e-05 | 93.84 | 3.378578186e-05 | 115.9 | 0.0001483007394 | 115.9 | 0.0001483007394 | 115.9 | 0.0005821919495 | 115.9 | 0.0005821919495 | 116.2 | 0.002024894672 | 116.2 | 0.002024894672
80.84 | 1.205177559e-05 | 80.84 | 1.095616e-05 | 93.99 | 3.386322754e-05 | 93.99 | 3.386322754e-05 | 116.2 | 0.0001486768255 | 116.2 | 0.0001486768255 | 116.2 | 0.0005829418041 | 116.2 | 0.0005829418041 | 116.4 | 0.002028320834 | 116.4 | 0.002028320834
80.95 | 1.204440248e-05 | 80.95 | 1.09494568e-05 | 94.14 | 3.401853819e-05 | 94.14 | 3.401853819e-05 | 116.4 | 0.0001488642406 | 116.4 | 0.0001488642406 | 116.4 | 0.0005835627229 | 116.4 | 0.0005835627229 | 116.6 | 0.002031773161 | 116.6 | 0.002031773161
81.06 | 1.206820808e-05 | 81.06 | 1.09711e-05 | 94.28 | 3.404896036e-05 | 94.28 | 3.404896036e-05 | 116.6 | 0.0001489494058 | 116.6 | 0.0001489494058 | 116.6 | 0.0005847502385 | 116.6 | 0.0005847502385 | 116.8 | 0.002035157729 | 116.8 | 0.002035157729
81.17 | 1.205306852e-05 | 81.17 | 1.095734e-05 | 94.43 | 3.415920159e-05 | 94.43 | 3.415920159e-05 | 116.8 | 0.0001491368828 | 116.8 | 0.0001491368828 | 116.8 | 0.0005862521266 | 116.8 | 0.0005862521266 | 117 | 0.002038451927 | 117 | 0.002038451927
81.28 | 1.208016552e-05 | 81.28 | 1.098197e-05 | 94.58 | 3.429080239e-05 | 94.58 | 3.429080239e-05 | 117 | 0.0001494356584 | 117 | 0.0001494356584 | 117 | 0.0005871107785 | 117 | 0.0005871107785 | 117.2 | 0.0020417066 | 117.2 | 0.0020417066
81.39 | 1.20969895e-05 | 81.39 | 1.099726e-05 | 94.73 | 3.443483529e-05 | 94.73 | 3.443483529e-05 | 117.2 | 0.0001497063346 | 117.2 | 0.0001497063346 | 117.2 | 0.000588218202 | 117.2 | 0.000588218202 | 117.5 | 0.002045101237 | 117.5 | 0.002045101237
81.5 | 1.210289027e-05 | 81.5 | 1.100263e-05 | 94.87 | 3.449382358e-05 | 94.87 | 3.449382358e-05 | 117.5 | 0.0001500455717 | 117.5 | 0.0001500455717 | 117.5 | 0.0005894912227 | 117.5 | 0.0005894912227 | 117.7 | 0.002048464689 | 117.7 | 0.002048464689
81.61 | 1.210516117e-05 | 81.61 | 1.100469e-05 | 95.02 | 3.460760561e-05 | 95.02 | 3.460760561e-05 | 117.7 | 0.0001505139976 | 117.7 | 0.0001505139976 | 117.7 | 0.0005904393599 | 117.7 | 0.0005904393599 | 117.9 | 0.002051802469 | 117.9 | 0.002051802469
81.72 | 1.210672699e-05 | 81.72 | 1.100612e-05 | 95.17 | 3.467723421e-05 | 95.17 | 3.467723421e-05 | 117.9 | 0.00015074198 | 117.9 | 0.00015074198 | 117.9 | 0.0005911521905 | 117.9 | 0.0005911521905 | 118.1 | 0.002055211689 | 118.1 | 0.002055211689
81.83 | 1.213105807e-05 | 81.83 | 1.102823e-05 | 95.32 | 3.485089275e-05 | 95.32 | 3.485089275e-05 | 118.1 | 0.0001509478499 | 118.1 | 0.0001509478499 | 118.1 | 0.0005923902303 | 118.1 | 0.0005923902303 | 118.3 | 0.002058706344 | 118.3 | 0.002058706344
81.94 | 1.212734027e-05 | 81.94 | 1.102485e-05 | 95.47 | 3.490805156e-05 | 95.47 | 3.490805156e-05 | 118.3 | 0.0001511581205 | 118.3 | 0.0001511581205 | 118.3 | 0.0005934164367 | 118.3 | 0.0005934164367 | 118.6 | 0.002062114131 | 118.6 | 0.002062114131
82.05 | 1.213752413e-05 | 82.05 | 1.103411e-05 | 95.61 | 3.493773467e-05 | 95.61 | 3.493773467e-05 | 118.6 | 0.0001514743603 | 118.6 | 0.0001514743603 | 118.6 | 0.0005940398277 | 118.6 | 0.0005940398277 | 118.8 | 0.002065570592 | 118.8 | 0.002065570592
82.16 | 1.211705465e-05 | 82.16 | 1.10155e-05 | 95.76 | 3.509765787e-05 | 95.76 | 3.509765787e-05 | 118.8 | 0.0001515507765 | 118.8 | 0.0001515507765 | 118.8 | 0.0005954028863 | 118.8 | 0.0005954028863 | 119 | 0.002069113746 | 119 | 0.002069113746
82.27 | 1.214900315e-05 | 82.27 | 1.104455e-05 | 95.91 | 3.513663426e-05 | 95.91 | 3.513663426e-05 | 119 | 0.0001518185223 | 119 | 0.0001518185223 | 119 | 0.0005964873292 | 119 | 0.0005964873292 | 119.2 | 0.002072551913 | 119.2 | 0.002072551913
82.38 | 1.212530224e-05 | 82.38 | 1.1023e-05 | 96.06 | 3.519373823e-05 | 96.06 | 3.519373823e-05 | 119.2 | 0.0001519979069 | 119.2 | 0.0001519979069 | 119.2 | 0.0005972750815 | 119.2 | 0.0005972750815 | 119.4 | 0.002076111366 | 119.4 | 0.002076111366
82.5 | 1.211200474e-05 | 82.5 | 1.10109134e-05 | 96.21 | 3.521220891e-05 | 96.21 | 3.521220891e-05 | 119.4 | 0.000152085518 | 119.4 | 0.000152085518 | 119.4 | 0.0005986448643 | 119.4 | 0.0005986448643 | 119.7 | 0.002079672282 | 119.7 | 0.002079672282
82.61 | 1.210585813e-05 | 82.61 | 1.100533e-05 | 96.35 | 3.534190493e-05 | 96.35 | 3.534190493e-05 | 119.7 | 0.0001522685841 | 119.7 | 0.0001522685841 | 119.7 | 0.0005994221705 | 119.7 | 0.0005994221705 | 119.9 | 0.002083171153 | 119.9 | 0.002083171153
82.72 | 1.212196967e-05 | 82.72 | 1.101997e-05 | 96.5 | 3.542276782e-05 | 96.5 | 3.542276782e-05 | 119.9 | 0.0001524387197 | 119.9 | 0.0001524387197 | 119.9 | 0.00060019022 | 119.9 | 0.00060019022 | 120.1 | 0.002086875267 | 120.1 | 0.002086875267
82.83 | 1.209051642e-05 | 82.83 | 1.099138e-05 | 96.65 | 3.55420988e-05 | 96.65 | 3.55420988e-05 | 120.1 | 0.0001525318484 | 120.1 | 0.0001525318484 | 120.1 | 0.0006015471724 | 120.1 | 0.0006015471724 | 120.3 | 0.002090547995 | 120.3 | 0.002090547995
82.94 | 1.212632807e-05 | 82.94 | 1.102393e-05 | 96.8 | 3.554071123e-05 | 96.8 | 3.554071123e-05 | 120.3 | 0.0001526050635 | 120.3 | 0.0001526050635 | 120.3 | 0.0006021719651 | 120.3 | 0.0006021719651 | 120.5 | 0.002094102165 | 120.5 | 0.002094102165
83.05 | 1.211925222e-05 | 83.05 | 1.10175e-05 | 96.95 | 3.557465088e-05 | 96.95 | 3.557465088e-05 | 120.5 | 0.0001526915996 | 120.5 | 0.0001526915996 | 120.5 | 0.000603481381 | 120.5 | 0.000603481381 | 120.8 | 0.00209788976 | 120.8 | 0.00209788976
83.16 | 1.214707751e-05 | 83.16 | 1.10428e-05 | 97.1 | 3.566791158e-05 | 97.1 | 3.566791158e-05 | 120.8 | 0.0001525319262 | 120.8 | 0.0001525319262 | 120.8 | 0.000604721011 | 120.8 | 0.000604721011 | 121 | 0.00210157289 | 121 | 0.00210157289
83.27 | 1.211238463e-05 | 83.27 | 1.101126e-05 | 97.25 | 3.568941848e-05 | 97.25 | 3.568941848e-05 | 121 | 0.0001527004241 | 121 | 0.0001527004241 | 121 | 0.0006055460127 | 121 | 0.0006055460127 | 121.2 | 0.002105355286 | 121.2 | 0.002105355286
83.38 | 1.209374223e-05 | 83.38 | 1.099431e-05 | 97.4 | 3.577051203e-05 | 97.4 | 3.577051203e-05 | 121.2 | 0.0001527671951 | 121.2 | 0.0001527671951 | 121.2 | 0.0006069073376 | 121.2 | 0.0006069073376 | 121.4 | 0.002109047645 | 121.4 | 0.002109047645
83.49 | 1.208374274e-05 | 83.49 | 1.098522e-05 | 97.54 | 3.574979826e-05 | 97.54 | 3.574979826e-05 | 121.4 | 0.0001528811322 | 121.4 | 0.0001528811322 | 121.4 | 0.0006074106306 | 121.4 | 0.0006074106306 | 121.6 | 0.002112665792 | 121.6 | 0.002112665792
83.6 | 1.208533599e-05 | 83.6 | 1.098667e-05 | 97.69 | 3.583657952e-05 | 97.69 | 3.583657952e-05 | 121.6 | 0.0001532718585 | 121.6 | 0.0001532718585 | 121.6 | 0.0006082770934 | 121.6 | 0.0006082770934 | 121.9 | 0.002116433022 | 121.9 | 0.002116433022
83.71 | 1.20838513e-05 | 83.71 | 1.098532e-05 | 97.84 | 3.589138078e-05 | 97.84 | 3.589138078e-05 | 121.9 | 0.000153391194 | 121.9 | 0.000153391194 | 121.9 | 0.0006094512677 | 121.9 | 0.0006094512677 | 122.1 | 0.002120089335 | 122.1 | 0.002120089335
83.82 | 1.210439849e-05 | 83.82 | 1.1004e-05 | 97.99 | 3.595454269e-05 | 97.99 | 3.595454269e-05 | 122.1 | 0.0001537041276 | 122.1 | 0.0001537041276 | 122.1 | 0.0006100963773 | 122.1 | 0.0006100963773 | 122.3 | 0.00212384327 | 122.3 | 0.00212384327
83.93 | 1.209894373e-05 | 83.93 | 1.099904e-05 | 98.14 | 3.604527547e-05 | 98.14 | 3.604527547e-05 | 122.3 | 0.0001537502468 | 122.3 | 0.0001537502468 | 122.3 | 0.0006116238989 | 122.3 | 0.0006116238989 | 122.5 | 0.002127465778 | 122.5 | 0.002127465778
84.04 | 1.210698252e-05 | 84.04 | 1.100635e-05 | 98.29 | 3.607253896e-05 | 98.29 | 3.607253896e-05 | 122.5 | 0.0001536365434 | 122.5 | 0.0001536365434 | 122.5 | 0.0006124346551 | 122.5 | 0.0006124346551 | 122.8 | 0.002131184426 | 122.8 | 0.002131184426
84.15 | 1.214304668e-05 | 84.15 | 1.103913e-05 | 98.44 | 3.610295943e-05 | 98.44 | 3.610295943e-05 | 122.8 | 0.0001538281641 | 122.8 | 0.0001538281641 | 122.8 | 0.0006135699028 | 122.8 | 0.0006135699028 | 123 | 0.002134928513 | 123 | 0.002134928513
84.26 | 1.215192802e-05 | 84.26 | 1.104721e-05 | 98.59 | 3.612568734e-05 | 98.59 | 3.612568734e-05 | 123 | 0.0001539645395 | 123 | 0.0001539645395 | 123 | 0.0006143561011 | 123 | 0.0006143561011 | 123.2 | 0.002138621133 | 123.2 | 0.002138621133
84.37 | 1.218264632e-05 | 84.37 | 1.107513e-05 | 98.74 | 3.621109641e-05 | 98.74 | 3.621109641e-05 | 123.2 | 0.000154229477 | 123.2 | 0.000154229477 | 123.2 | 0.0006153280627 | 123.2 | 0.0006153280627 | 123.4 | 0.002142333611 | 123.4 | 0.002142333611
84.48 | 1.217081822e-05 | 84.48 | 1.10643802e-05 | 98.89 | 3.628188684e-05 | 98.89 | 3.628188684e-05 | 123.4 | 0.0001543632632 | 123.4 | 0.0001543632632 | 123.4 | 0.0006164608293 | 123.4 | 0.0006164608293 | 123.7 | 0.002145887605 | 123.7 | 0.002145887605
84.59 | 1.221012083e-05 | 84.59 | 1.110011e-05 | 99.04 | 3.626969675e-05 | 99.04 | 3.626969675e-05 | 123.7 | 0.0001545072459 | 123.7 | 0.0001545072459 | 123.7 | 0.0006170508397 | 123.7 | 0.0006170508397 | 123.9 | 0.002149493972 | 123.9 | 0.002149493972
84.7 | 1.216867514e-05 | 84.7 | 1.106243e-05 | 99.19 | 3.630720269e-05 | 99.19 | 3.630720269e-05 | 123.9 | 0.0001550054894 | 123.9 | 0.0001550054894 | 123.9 | 0.000618112641 | 123.9 | 0.000618112641 | 124.1 | 0.002152953232 | 124.1 | 0.002152953232
84.82 | 1.217123402e-05 | 84.82 | 1.10647582e-05 | 99.34 | 3.627376991e-05 | 99.34 | 3.627376991e-05 | 124.1 | 0.0001551962274 | 124.1 | 0.0001551962274 | 124.1 | 0.0006189968653 | 124.1 | 0.0006189968653 | 124.3 | 0.002156532442 | 124.3 | 0.002156532442
84.93 | 1.217805078e-05 | 84.93 | 1.107096e-05 | 99.49 | 3.626759897e-05 | 99.49 | 3.626759897e-05 | 124.3 | 0.0001553869958 | 124.3 | 0.0001553869958 | 124.3 | 0.00061999148 | 124.3 | 0.00061999148 | 124.6 | 0.002159864289 | 124.6 | 0.002159864289
85.04 | 1.21820614e-05 | 85.04 | 1.10746e-05 | 99.64 | 3.627373963e-05 | 99.64 | 3.627373963e-05 | 124.6 | 0.0001557243595 | 124.6 | 0.0001557243595 | 124.6 | 0.0006203975878 | 124.6 | 0.0006203975878 | 124.8 | 0.002163241599 | 124.8 | 0.002163241599
85.15 | 1.217299519e-05 | 85.15 | 1.106636e-05 | 99.79 | 3.619191878e-05 | 99.79 | 3.619191878e-05 | 124.8 | 0.000155973821 | 124.8 | 0.000155973821 | 124.8 | 0.0006220209573 | 124.8 | 0.0006220209573 | 125 | 0.002166567926 | 125 | 0.002166567926
85.26 | 1.218428641e-05 | 85.26 | 1.107662e-05 | 99.94 | 3.623945357e-05 | 99.94 | 3.623945357e-05 | 125 | 0.0001560510719 | 125 | 0.0001560510719 | 125 | 0.0006226927941 | 125 | 0.0006226927941 | 125.2 | 0.002170028159 | 125.2 | 0.002170028159
85.37 | 1.220499629e-05 | 85.37 | 1.109545e-05 | 100.1 | 3.623255777e-05 | 100.1 | 3.623255777e-05 | 125.2 | 0.000156646077 | 125.2 | 0.000156646077 | 125.2 | 0.0006236405532 | 125.2 | 0.0006236405532 | 125.5 | 0.00217341925 | 125.5 | 0.00217341925
85.48 | 1.217619722e-05 | 85.48 | 1.10692702e-05 | 100.2 | 3.623556562e-05 | 100.2 | 3.623556562e-05 | 125.5 | 0.0001568847745 | 125.5 | 0.0001568847745 | 125.5 | 0.0006244850846 | 125.5 | 0.0006244850846 | 125.7 | 0.002176900989 | 125.7 | 0.002176900989
85.59 | 1.22147724e-05 | 85.59 | 1.110434e-05 | 100.4 | 3.616827003e-05 | 100.4 | 3.616827003e-05 | 125.7 | 0.0001570456765 | 125.7 | 0.0001570456765 | 125.7 | 0.0006257109899 | 125.7 | 0.0006257109899 | 125.9 | 0.002180360221 | 125.9 | 0.002180360221
85.7 | 1.221591837e-05 | 85.7 | 1.110538e-05 | 100.5 | 3.606938513e-05 | 100.5 | 3.606938513e-05 | 125.9 | 0.0001574675101 | 125.9 | 0.0001574675101 | 125.9 | 0.0006263273786 | 125.9 | 0.0006263273786 | 126.1 | 0.002183843329 | 126.1 | 0.002183843329
85.81 | 1.225209259e-05 | 85.81 | 1.113827e-05 | 100.7 | 3.607490556e-05 | 100.7 | 3.607490556e-05 | 126.1 | 0.0001576001436 | 126.1 | 0.0001576001436 | 126.1 | 0.0006278388863 | 126.1 | 0.0006278388863 | 126.4 | 0.002187227461 | 126.4 | 0.002187227461
85.92 | 1.219616983e-05 | 85.92 | 1.108743e-05 | 100.8 | 3.597190622e-05 | 100.8 | 3.597190622e-05 | 126.4 | 0.0001579347261 | 126.4 | 0.0001579347261 | 126.4 | 0.0006282531893 | 126.4 | 0.0006282531893 | 126.6 | 0.002190732175 | 126.6 | 0.002190732175
86.03 | 1.225143918e-05 | 86.03 | 1.113767e-05 | 101 | 3.59160947e-05 | 101 | 3.59160947e-05 | 126.6 | 0.0001580228421 | 126.6 | 0.0001580228421 | 126.6 | 0.0006298766723 | 126.6 | 0.0006298766723 | 126.8 | 0.00219419576 | 126.8 | 0.00219419576
86.14 | 1.226746492e-05 | 86.14 | 1.115224e-05 | 101.1 | 3.59217884e-05 | 101.1 | 3.59217884e-05 | 126.8 | 0.0001581286006 | 126.8 | 0.0001581286006 | 126.8 | 0.0006302430441 | 126.8 | 0.0006302430441 | 127 | 0.00219779722 | 127 | 0.00219779722
86.26 | 1.223080288e-05 | 86.26 | 1.111891e-05 | 101.3 | 3.580282308e-05 | 101.3 | 3.580282308e-05 | 127 | 0.0001583917835 | 127 | 0.0001583917835 | 127 | 0.0006321781386 | 127 | 0.0006321781386 | 127.3 | 0.002201322097 | 127.3 | 0.002201322097
86.37 | 1.225431388e-05 | 86.37 | 1.114029e-05 | 101.4 | 3.578930176e-05 | 101.4 | 3.578930176e-05 | 127.3 | 0.0001584087 | 127.3 | 0.0001584087 | 127.3 | 0.0006326806081 | 127.3 | 0.0006326806081 | 127.5 | 0.002204882482 | 127.5 | 0.002204882482
86.48 | 1.226790585e-05 | 86.48 | 1.115264e-05 | 101.6 | 3.574441284e-05 | 101.6 | 3.574441284e-05 | 127.5 | 0.000158822249 | 127.5 | 0.000158822249 | 127.5 | 0.0006339830998 | 127.5 | 0.0006339830998 | 127.7 | 0.002208327996 | 127.7 | 0.002208327996
86.59 | 1.229753214e-05 | 86.59 | 1.117957e-05 | 101.7 | 3.574378577e-05 | 101.7 | 3.574378577e-05 | 127.7 | 0.0001585513982 | 127.7 | 0.0001585513982 | 127.7 | 0.00063441746 | 127.7 | 0.00063441746 | 128 | 0.002211706601 | 128 | 0.002211706601
86.7 | 1.225585103e-05 | 86.7 | 1.114168e-05 | 101.9 | 3.586360653e-05 | 101.9 | 3.586360653e-05 | 128 | 0.0001586183031 | 128 | 0.0001586183031 | 128 | 0.0006358992101 | 128 | 0.0006358992101 | 128.2 | 0.002215216806 | 128.2 | 0.002215216806
86.81 | 1.226424075e-05 | 86.81 | 1.114931e-05 | 102 | 3.58237178e-05 | 102 | 3.58237178e-05 | 128.2 | 0.0001587664927 | 128.2 | 0.0001587664927 | 128.2 | 0.0006366423151 | 128.2 | 0.0006366423151 | 128.4 | 0.002218735398 | 128.4 | 0.002218735398
86.92 | 1.226779201e-05 | 86.92 | 1.115254e-05 | 102.2 | 3.582717561e-05 | 102.2 | 3.582717561e-05 | 128.4 | 0.00015888262 | 128.4 | 0.00015888262 | 128.4 | 0.0006377019323 | 128.4 | 0.0006377019323 | 128.6 | 0.002222307618 | 128.6 | 0.002222307618
87.03 | 1.223889117e-05 | 87.03 | 1.11262647e-05 | 102.3 | 3.585590955e-05 | 102.3 | 3.585590955e-05 | 128.6 | 0.0001589543789 | 128.6 | 0.0001589543789 | 128.6 | 0.0006387128905 | 128.6 | 0.0006387128905 | 128.9 | 0.002225902818 | 128.9 | 0.002225902818
87.14 | 1.22653943e-05 | 87.14 | 1.115036e-05 | 102.5 | 3.581756852e-05 | 102.5 | 3.581756852e-05 | 128.9 | 0.0001589669748 | 128.9 | 0.0001589669748 | 128.9 | 0.000639488303 | 128.9 | 0.000639488303 | 129.1 | 0.002229431181 | 129.1 | 0.002229431181
87.25 | 1.226718691e-05 | 87.25 | 1.11519881e-05 | 102.7 | 3.586722465e-05 | 102.7 | 3.586722465e-05 | 129.1 | 0.0001592454529 | 129.1 | 0.0001592454529 | 129.1 | 0.0006406215068 | 129.1 | 0.0006406215068 | 129.3 | 0.002233090438 | 129.3 | 0.002233090438
87.36 | 1.227598537e-05 | 87.36 | 1.11599867e-05 | 102.8 | 3.588662086e-05 | 102.8 | 3.588662086e-05 | 129.3 | 0.0001592733145 | 129.3 | 0.0001592733145 | 129.3 | 0.0006411087819 | 129.3 | 0.0006411087819 | 129.6 | 0.002236651503 | 129.6 | 0.002236651503
87.48 | 1.227072361e-05 | 87.48 | 1.11552e-05 | 103 | 3.585090955e-05 | 103 | 3.585090955e-05 | 129.6 | 0.0001596054927 | 129.6 | 0.0001596054927 | 129.6 | 0.0006422770587 | 129.6 | 0.0006422770587 | 129.8 | 0.002240231391 | 129.8 | 0.002240231391
87.59 | 1.229481422e-05 | 87.59 | 1.11771e-05 | 103.1 | 3.586679643e-05 | 103.1 | 3.586679643e-05 | 129.8 | 0.0001597457594 | 129.8 | 0.0001597457594 | 129.8 | 0.0006429567254 | 129.8 | 0.0006429567254 | 130 | 0.002243777138 | 130 | 0.002243777138
87.7 | 1.229850898e-05 | 87.7 | 1.118046e-05 | 103.3 | 3.587153924e-05 | 103.3 | 3.587153924e-05 | 130 | 0.0001598577891 | 130 | 0.0001598577891 | 130 | 0.0006437349803 | 130 | 0.0006437349803 | 130.3 | 0.002247242727 | 130.3 | 0.002247242727
87.81 | 1.230903596e-05 | 87.81 | 1.119003e-05 | 103.4 | 3.584582465e-05 | 103.4 | 3.584582465e-05 | 130.3 | 0.0001600887806 | 130.3 | 0.0001600887806 | 130.3 | 0.0006449680116 | 130.3 | 0.0006449680116 | 130.5 | 0.0022508177 | 130.5 | 0.0022508177
87.92 | 1.229721457e-05 | 87.92 | 1.117929e-05 | 103.6 | 3.591622547e-05 | 103.6 | 3.591622547e-05 | 130.5 | 0.0001604881085 | 130.5 | 0.0001604881085 | 130.5 | 0.0006456660998 | 130.5 | 0.0006456660998 | 130.7 | 0.002254307078 | 130.7 | 0.002254307078
88.03 | 1.231072614e-05 | 88.03 | 1.119157e-05 | 103.7 | 3.58870027e-05 | 103.7 | 3.58870027e-05 | 130.7 | 0.0001605805615 | 130.7 | 0.0001605805615 | 130.7 | 0.0006464504514 | 130.7 | 0.0006464504514 | 130.9 | 0.002257820792 | 130.9 | 0.002257820792
88.14 | 1.231517191e-05 | 88.14 | 1.119561e-05 | 103.9 | 3.58998382e-05 | 103.9 | 3.58998382e-05 | 130.9 | 0.0001608414548 | 130.9 | 0.0001608414548 | 130.9 | 0.0006474768367 | 130.9 | 0.0006474768367 | 131.2 | 0.002261264225 | 131.2 | 0.002261264225
88.25 | 1.229421612e-05 | 88.25 | 1.117656e-05 | 104 | 3.590074356e-05 | 104 | 3.590074356e-05 | 131.2 | 0.0001611188893 | 131.2 | 0.0001611188893 | 131.2 | 0.0006482413196 | 131.2 | 0.0006482413196 | 131.4 | 0.002264713932 | 131.4 | 0.002264713932
88.36 | 1.228899299e-05 | 88.36 | 1.117181e-05 | 104.2 | 3.585707103e-05 | 104.2 | 3.585707103e-05 | 131.4 | 0.0001612401305 | 131.4 | 0.0001612401305 | 131.4 | 0.00064872464 | 131.4 | 0.00064872464 | 131.6 | 0.00226818245 | 131.6 | 0.00226818245
88.47 | 1.228120957e-05 | 88.47 | 1.116474e-05 | 104.3 | 3.587453259e-05 | 104.3 | 3.587453259e-05 | 131.6 | 0.0001613664468 | 131.6 | 0.0001613664468 | 131.6 | 0.0006504575019 | 131.6 | 0.0006504575019 | 131.9 | 0.002271666841 | 131.9 | 0.002271666841
88.59 | 1.227890702e-05 | 88.59 | 1.116264e-05 | 104.5 | 3.595298707e-05 | 104.5 | 3.595298707e-05 | 131.9 | 0.0001618427928 | 131.9 | 0.0001618427928 | 131.9 | 0.0006510467136 | 131.9 | 0.0006510467136 | 132.1 | 0.002275105358 | 132.1 | 0.002275105358
88.7 | 1.22561417e-05 | 88.7 | 1.1141947e-05 | 104.6 | 3.597862532e-05 | 104.6 | 3.597862532e-05 | 132.1 | 0.0001619736197 | 132.1 | 0.0001619736197 | 132.1 | 0.0006521522849 | 132.1 | 0.0006521522849 | 132.3 | 0.002278599617 | 132.3 | 0.002278599617
88.81 | 1.229788236e-05 | 88.81 | 1.117989e-05 | 104.8 | 3.602115829e-05 | 104.8 | 3.602115829e-05 | 132.3 | 0.0001621788451 | 132.3 | 0.0001621788451 | 132.3 | 0.0006531357203 | 132.3 | 0.0006531357203 | 132.6 | 0.002282055507 | 132.6 | 0.002282055507
88.92 | 1.230144177e-05 | 88.92 | 1.118313e-05 | 104.9 | 3.610113155e-05 | 104.9 | 3.610113155e-05 | 132.6 | 0.0001623393104 | 132.6 | 0.0001623393104 | 132.6 | 0.000654108141 | 132.6 | 0.000654108141 | 132.8 | 0.002285568571 | 132.8 | 0.002285568571
89.03 | 1.225232146e-05 | 89.03 | 1.113847e-05 | 105.1 | 3.612443901e-05 | 105.1 | 3.612443901e-05 | 132.8 | 0.0001626916143 | 132.8 | 0.0001626916143 | 132.8 | 0.0006549274319 | 132.8 | 0.0006549274319 | 133 | 0.002289159465 | 133 | 0.002289159465
89.14 | 1.226787852e-05 | 89.14 | 1.115262e-05 | 105.2 | 3.615547047e-05 | 105.2 | 3.615547047e-05 | 133 | 0.0001631020685 | 133 | 0.0001631020685 | 133 | 0.0006562556933 | 133 | 0.0006562556933 | 133.3 | 0.002292790167 | 133.3 | 0.002292790167
89.25 | 1.224556412e-05 | 89.25 | 1.113233e-05 | 105.4 | 3.619038951e-05 | 105.4 | 3.619038951e-05 | 133.3 | 0.0001632771836 | 133.3 | 0.0001632771836 | 133.3 | 0.0006571314776 | 133.3 | 0.0006571314776 | 133.5 | 0.002296418916 | 133.5 | 0.002296418916
89.36 | 1.226412343e-05 | 89.36 | 1.11492e-05 | 105.5 | 3.615406779e-05 | 105.5 | 3.615406779e-05 | 133.5 | 0.0001634096289 | 133.5 | 0.0001634096289 | 133.5 | 0.000658035851 | 133.5 | 0.000658035851 | 133.7 | 0.002300080456 | 133.7 | 0.002300080456
89.47 | 1.22063016e-05 | 89.47 | 1.109664e-05 | 105.7 | 3.62173525e-05 | 105.7 | 3.62173525e-05 | 133.7 | 0.0001634742577 | 133.7 | 0.0001634742577 | 133.7 | 0.0006595693683 | 133.7 | 0.0006595693683 | 134 | 0.002303704906 | 134 | 0.002303704906
89.59 | 1.222614484e-05 | 89.59 | 1.111468e-05 | 105.9 | 3.625578838e-05 | 105.9 | 3.625578838e-05 | 134 | 0.0001637875869 | 134 | 0.0001637875869 | 134 | 0.0006606508195 | 134 | 0.0006606508195 | 134.2 | 0.002307307823 | 134.2 | 0.002307307823
89.7 | 1.223083831e-05 | 89.7 | 1.111894e-05 | 106 | 3.620714614e-05 | 106 | 3.620714614e-05 | 134.2 | 0.0001638663233 | 134.2 | 0.0001638663233 | 134.2 | 0.0006617785785 | 134.2 | 0.0006617785785 | 134.4 | 0.002310843895 | 134.4 | 0.002310843895
89.81 | 1.221382978e-05 | 89.81 | 1.110348e-05 | 106.2 | 3.625664006e-05 | 106.2 | 3.625664006e-05 | 134.4 | 0.0001640789717 | 134.4 | 0.0001640789717 | 134.4 | 0.0006630470775 | 134.4 | 0.0006630470775 | 134.7 | 0.002314432495 | 134.7 | 0.002314432495
89.92 | 1.227286946e-05 | 89.92 | 1.115715e-05 | 106.3 | 3.627221147e-05 | 106.3 | 3.627221147e-05 | 134.7 | 0.0001644618029 | 134.7 | 0.0001644618029 | 134.7 | 0.0006644933916 | 134.7 | 0.0006644933916 | 134.9 | 0.002318154483 | 134.9 | 0.002318154483
90.03 | 1.2238455e-05 | 90.03 | 1.112587e-05 | 106.5 | 3.631271582e-05 | 106.5 | 3.631271582e-05 | 134.9 | 0.0001646084252 | 134.9 | 0.0001646084252 | 134.9 | 0.0006651902367 | 134.9 | 0.0006651902367 | 135.2 | 0.002321944593 | 135.2 | 0.002321944593
90.14 | 1.226379027e-05 | 90.14 | 1.11489e-05 | 106.6 | 3.630884225e-05 | 106.6 | 3.630884225e-05 | 135.2 | 0.0001648321028 | 135.2 | 0.0001648321028 | 135.2 | 0.0006659736693 | 135.2 | 0.0006659736693 | 135.4 | 0.002325732802 | 135.4 | 0.002325732802
90.25 | 1.226252972e-05 | 90.25 | 1.114775e-05 | 106.8 | 3.639388082e-05 | 106.8 | 3.639388082e-05 | 135.4 | 0.0001650521382 | 135.4 | 0.0001650521382 | 135.4 | 0.0006673254606 | 135.4 | 0.0006673254606 | 135.6 | 0.00232952437 | 135.6 | 0.00232952437
90.37 | 1.225936295e-05 | 90.37 | 1.114488e-05 | 106.9 | 3.639248985e-05 | 106.9 | 3.639248985e-05 | 135.6 | 0.000165220504 | 135.6 | 0.000165220504 | 135.6 | 0.0006685279277 | 135.6 | 0.0006685279277 | 135.9 | 0.002333364612 | 135.9 | 0.002333364612
90.48 | 1.231185779e-05 | 90.48 | 1.11926e-05 | 107.1 | 3.640338413e-05 | 107.1 | 3.640338413e-05 | 135.9 | 0.000165507245 | 135.9 | 0.000165507245 | 135.9 | 0.0006693565563 | 135.9 | 0.0006693565563 | 136.1 | 0.002337244541 | 136.1 | 0.002337244541
90.59 | 1.22727552e-05 | 90.59 | 1.115705e-05 | 107.2 | 3.643407398e-05 | 107.2 | 3.643407398e-05 | 136.1 | 0.0001657089136 | 136.1 | 0.0001657089136 | 136.1 | 0.0006703489731 | 136.1 | 0.0006703489731 | 136.3 | 0.002341172111 | 136.3 | 0.002341172111
90.7 | 1.231584148e-05 | 90.7 | 1.119622e-05 | 107.4 | 3.650081961e-05 | 107.4 | 3.650081961e-05 | 136.3 | 0.0001659570254 | 136.3 | 0.0001659570254 | 136.3 | 0.0006715127254 | 136.3 | 0.0006715127254 | 136.6 | 0.002345096529 | 136.6 | 0.002345096529
90.81 | 1.23251277e-05 | 90.81 | 1.120466e-05 | 107.5 | 3.651058753e-05 | 107.5 | 3.651058753e-05 | 136.6 | 0.0001662735631 | 136.6 | 0.0001662735631 | 136.6 | 0.0006726204471 | 136.6 | 0.0006726204471 | 136.8 | 0.002349081519 | 136.8 | 0.002349081519
90.92 | 1.230804887e-05 | 90.92 | 1.118914e-05 | 107.7 | 3.663144801e-05 | 107.7 | 3.663144801e-05 | 136.8 | 0.0001664716737 | 136.8 | 0.0001664716737 | 136.8 | 0.0006734184102 | 136.8 | 0.0006734184102 | 137 | 0.002352995844 | 137 | 0.002352995844
91.03 | 1.234921666e-05 | 91.03 | 1.12265606e-05 | 107.8 | 3.674901213e-05 | 107.8 | 3.674901213e-05 | 137 | 0.0001666935254 | 137 | 0.0001666935254 | 137 | 0.0006742748333 | 137 | 0.0006742748333 | 137.3 | 0.002356930055 | 137.3 | 0.002356930055
91.14 | 1.235237092e-05 | 91.14 | 1.122943e-05 | 108 | 3.681885754e-05 | 108 | 3.681885754e-05 | 137.3 | 0.0001670435007 | 137.3 | 0.0001670435007 | 137.3 | 0.0006749274863 | 137.3 | 0.0006749274863 | 137.5 | 0.002360728734 | 137.5 | 0.002360728734
91.26 | 1.238598859e-05 | 91.26 | 1.125999e-05 | 108.2 | 3.692484758e-05 | 108.2 | 3.692484758e-05 | 137.5 | 0.000167278289 | 137.5 | 0.000167278289 | 137.5 | 0.000676044602 | 137.5 | 0.000676044602 | 137.8 | 0.002364562062 | 137.8 | 0.002364562062
91.37 | 1.239118376e-05 | 91.37 | 1.126471e-05 | 108.3 | 3.70575945e-05 | 108.3 | 3.70575945e-05 | 137.8 | 0.0001673194015 | 137.8 | 0.0001673194015 | 137.8 | 0.0006768545052 | 137.8 | 0.0006768545052 | 138 | 0.002368359878 | 138 | 0.002368359878
91.48 | 1.23748743e-05 | 91.48 | 1.124989e-05 | 108.5 | 3.709241707e-05 | 108.5 | 3.709241707e-05 | 138 | 0.0001675194741 | 138 | 0.0001675194741 | 138 | 0.0006775257033 | 138 | 0.0006775257033 | 138.2 | 0.002372052919 | 138.2 | 0.002372052919
91.59 | 1.240082755e-05 | 91.59 | 1.127348e-05 | 108.6 | 3.709564769e-05 | 108.6 | 3.709564769e-05 | 138.2 | 0.0001678812122 | 138.2 | 0.0001678812122 | 138.2 | 0.0006783782478 | 138.2 | 0.0006783782478 | 138.5 | 0.002375754649 | 138.5 | 0.002375754649
91.7 | 1.240504905e-05 | 91.7 | 1.127732e-05 | 108.8 | 3.716150183e-05 | 108.8 | 3.716150183e-05 | 138.5 | 0.0001682461422 | 138.5 | 0.0001682461422 | 138.5 | 0.0006796743257 | 138.5 | 0.0006796743257 | 138.7 | 0.002379500542 | 138.7 | 0.002379500542
91.81 | 1.24285678e-05 | 91.81 | 1.1298698e-05 | 108.9 | 3.722449704e-05 | 108.9 | 3.722449704e-05 | 138.7 | 0.0001685116539 | 138.7 | 0.0001685116539 | 138.7 | 0.0006809716393 | 138.7 | 0.0006809716393 | 139 | 0.002383278972 | 139 | 0.002383278972
91.93 | 1.239663631e-05 | 91.93 | 1.126967e-05 | 109.1 | 3.72572487e-05 | 109.1 | 3.72572487e-05 | 139 | 0.0001686653838 | 139 | 0.0001686653838 | 139 | 0.0006818227242 | 139 | 0.0006818227242 | 139.2 | 0.00238704695 | 139.2 | 0.00238704695
92.04 | 1.242087353e-05 | 92.04 | 1.12917e-05 | 109.2 | 3.735371568e-05 | 109.2 | 3.735371568e-05 | 139.2 | 0.0001688231314 | 139.2 | 0.0001688231314 | 139.2 | 0.0006823931649 | 139.2 | 0.0006823931649 | 139.4 | 0.002390863848 | 139.4 | 0.002390863848
92.15 | 1.242187448e-05 | 92.15 | 1.129261e-05 | 109.4 | 3.738530373e-05 | 109.4 | 3.738530373e-05 | 139.4 | 0.0001690876587 | 139.4 | 0.0001690876587 | 139.4 | 0.0006833663702 | 139.4 | 0.0006833663702 | 139.7 | 0.002394699261 | 139.7 | 0.002394699261
92.26 | 1.240173085e-05 | 92.26 | 1.12743e-05 | 109.5 | 3.738823229e-05 | 109.5 | 3.738823229e-05 | 139.7 | 0.0001693592894 | 139.7 | 0.0001693592894 | 139.7 | 0.0006846558505 | 139.7 | 0.0006846558505 | 139.9 | 0.002398673134 | 139.9 | 0.002398673134
92.37 | 1.242267496e-05 | 92.37 | 1.129334e-05 | 109.7 | 3.742291175e-05 | 109.7 | 3.742291175e-05 | 139.9 | 0.0001696931725 | 139.9 | 0.0001696931725 | 139.9 | 0.0006856820454 | 139.9 | 0.0006856820454 | 140.2 | 0.002402697723 | 140.2 | 0.002402697723
92.48 | 1.242987309e-05 | 92.48 | 1.129988e-05 | 109.9 | 3.75326417e-05 | 109.9 | 3.75326417e-05 | 140.2 | 0.000169842064 | 140.2 | 0.000169842064 | 140.2 | 0.0006866062937 | 140.2 | 0.0006866062937 | 140.4 | 0.002406762682 | 140.4 | 0.002406762682
92.59 | 1.245179144e-05 | 92.59 | 1.13198104e-05 | 110 | 3.763382929e-05 | 110 | 3.763382929e-05 | 140.4 | 0.000170045121 | 140.4 | 0.000170045121 | 140.4 | 0.0006874923761 | 140.4 | 0.0006874923761 | 140.6 | 0.002410749084 | 140.6 | 0.002410749084
92.71 | 1.243854844e-05 | 92.71 | 1.130777e-05 | 110.2 | 3.761513973e-05 | 110.2 | 3.761513973e-05 | 140.6 | 0.0001704188553 | 140.6 | 0.0001704188553 | 140.6 | 0.0006886746377 | 140.6 | 0.0006886746377 | 140.9 | 0.002414658548 | 140.9 | 0.002414658548
92.82 | 1.246478087e-05 | 92.82 | 1.133162e-05 | 110.3 | 3.76122102e-05 | 110.3 | 3.76122102e-05 | 140.9 | 0.0001706130582 | 140.9 | 0.0001706130582 | 140.9 | 0.0006898659478 | 140.9 | 0.0006898659478 | 141.1 | 0.00241861988 | 141.1 | 0.00241861988
92.93 | 1.250688496e-05 | 92.93 | 1.13699e-05 | 110.5 | 3.759351383e-05 | 110.5 | 3.759351383e-05 | 141.1 | 0.0001706106057 | 141.1 | 0.0001706106057 | 141.1 | 0.0006905028966 | 141.1 | 0.0006905028966 | 141.4 | 0.002422450546 | 141.4 | 0.002422450546
93.04 | 1.246806064e-05 | 93.04 | 1.13346e-05 | 110.6 | 3.765423087e-05 | 110.6 | 3.765423087e-05 | 141.4 | 0.000170951817 | 141.4 | 0.000170951817 | 141.4 | 0.0006917585008 | 141.4 | 0.0006917585008 | 141.6 | 0.002426268112 | 141.6 | 0.002426268112
93.15 | 1.250726026e-05 | 93.15 | 1.13702366e-05 | 110.8 | 3.76850321e-05 | 110.8 | 3.76850321e-05 | 141.6 | 0.0001710810395 | 141.6 | 0.0001710810395 | 141.6 | 0.0006931940783 | 141.6 | 0.0006931940783 | 141.8 | 0.002430109235 | 141.8 | 0.002430109235
93.26 | 1.250814729e-05 | 93.26 | 1.137104e-05 | 110.9 | 3.772854234e-05 | 110.9 | 3.772854234e-05 | 141.8 | 0.0001708745542 | 141.8 | 0.0001708745542 | 141.8 | 0.0006939460309 | 141.8 | 0.0006939460309 | 142.1 | 0.00243398548 | 142.1 | 0.00243398548
93.38 | 1.249448381e-05 | 93.38 | 1.135862e-05 | 111.1 | 3.776194134e-05 | 111.1 | 3.776194134e-05 | 142.1 | 0.0001711629958 | 142.1 | 0.0001711629958 | 142.1 | 0.0006952808334 | 142.1 | 0.0006952808334 | 142.3 | 0.002437793181 | 142.3 | 0.002437793181
93.49 | 1.25191181e-05 | 93.49 | 1.138102e-05 | 111.3 | 3.772072839e-05 | 111.3 | 3.772072839e-05 | 142.3 | 0.0001713772568 | 142.3 | 0.0001713772568 | 142.3 | 0.0006966766079 | 142.3 | 0.0006966766079 | 142.6 | 0.002441590441 | 142.6 | 0.002441590441
93.6 | 1.250141127e-05 | 93.6 | 1.136492e-05 | 111.4 | 3.775360115e-05 | 111.4 | 3.775360115e-05 | 142.6 | 0.0001714641363 | 142.6 | 0.0001714641363 | 142.6 | 0.0006977315557 | 142.6 | 0.0006977315557 | 142.8 | 0.002445280609 | 142.8 | 0.002445280609
93.71 | 1.25614188e-05 | 93.71 | 1.141947e-05 | 111.6 | 3.788799415e-05 | 111.6 | 3.788799415e-05 | 142.8 | 0.00017164484 | 142.8 | 0.00017164484 | 142.8 | 0.0006992387034 | 142.8 | 0.0006992387034 | 143.1 | 0.002449018279 | 143.1 | 0.002449018279
93.82 | 1.253040983e-05 | 93.82 | 1.139128e-05 | 111.7 | 3.791518317e-05 | 111.7 | 3.791518317e-05 | 143.1 | 0.0001716599902 | 143.1 | 0.0001716599902 | 143.1 | 0.0007002412861 | 143.1 | 0.0007002412861 | 143.3 | 0.002452750801 | 143.3 | 0.002452750801
93.94 | 1.252721224e-05 | 93.94 | 1.138837e-05 | 111.9 | 3.785640649e-05 | 111.9 | 3.785640649e-05 | 143.3 | 0.0001719873234 | 143.3 | 0.0001719873234 | 143.3 | 0.0007014562884 | 143.3 | 0.0007014562884 | 143.6 | 0.002456545448 | 143.6 | 0.002456545448
94.05 | 1.255188439e-05 | 94.05 | 1.14108e-05 | 112 | 3.791481346e-05 | 112 | 3.791481346e-05 | 143.6 | 0.0001721402815 | 143.6 | 0.0001721402815 | 143.6 | 0.0007025503754 | 143.6 | 0.0007025503754 | 143.8 | 0.002460407502 | 143.8 | 0.002460407502
94.16 | 1.255501514e-05 | 94.16 | 1.141365e-05 | 112.2 | 3.803895201e-05 | 112.2 | 3.803895201e-05 | 143.8 | 0.0001723502584 | 143.8 | 0.0001723502584 | 143.8 | 0.0007036030248 | 143.8 | 0.0007036030248 | 144 | 0.002464227779 | 144 | 0.002464227779
94.27 | 1.257861997e-05 | 94.27 | 1.143511e-05 | 112.4 | 3.80848434e-05 | 112.4 | 3.80848434e-05 | 144 | 0.0001724760109 | 144 | 0.0001724760109 | 144 | 0.0007046542474 | 144 | 0.0007046542474 | 144.3 | 0.002468061682 | 144.3 | 0.002468061682
94.38 | 1.25543068e-05 | 94.38 | 1.141301e-05 | 112.5 | 3.801481305e-05 | 112.5 | 3.801481305e-05 | 144.3 | 0.0001725680184 | 144.3 | 0.0001725680184 | 144.3 | 0.0007053894715 | 144.3 | 0.0007053894715 | 144.5 | 0.002471934731 | 144.5 | 0.002471934731
94.49 | 1.253898537e-05 | 94.49 | 1.139908e-05 | 112.7 | 3.807203039e-05 | 112.7 | 3.807203039e-05 | 144.5 | 0.0001728183467 | 144.5 | 0.0001728183467 | 144.5 | 0.000706488336 | 144.5 | 0.000706488336 | 144.8 | 0.002475869438 | 144.8 | 0.002475869438
94.61 | 1.256290767e-05 | 94.61 | 1.142083e-05 | 112.8 | 3.819926836e-05 | 112.8 | 3.819926836e-05 | 144.8 | 0.0001729519813 | 144.8 | 0.0001729519813 | 144.8 | 0.0007073237216 | 144.8 | 0.0007073237216 | 145 | 0.002479703808 | 145 | 0.002479703808
94.72 | 1.25581081e-05 | 94.72 | 1.141646e-05 | 113 | 3.825989583e-05 | 113 | 3.825989583e-05 | 145 | 0.0001731577262 | 145 | 0.0001731577262 | 145 | 0.0007081438051 | 145 | 0.0007081438051 | 145.3 | 0.002483514186 | 145.3 | 0.002483514186
94.83 | 1.255691227e-05 | 94.83 | 1.141537e-05 | 113.1 | 3.819518946e-05 | 113.1 | 3.819518946e-05 | 145.3 | 0.0001735046082 | 145.3 | 0.0001735046082 | 145.3 | 0.0007093560087 | 145.3 | 0.0007093560087 | 145.5 | 0.002487340745 | 145.5 | 0.002487340745
94.94 | 1.261934977e-05 | 94.94 | 1.147214e-05 | 113.3 | 3.825534338e-05 | 113.3 | 3.825534338e-05 | 145.5 | 0.0001735841799 | 145.5 | 0.0001735841799 | 145.5 | 0.0007099685878 | 145.5 | 0.0007099685878 | 145.8 | 0.002491145387 | 145.8 | 0.002491145387
95.05 | 1.259524354e-05 | 95.05 | 1.14502214e-05 | 113.4 | 3.821776366e-05 | 113.4 | 3.821776366e-05 | 145.8 | 0.0001740330094 | 145.8 | 0.0001740330094 | 145.8 | 0.0007111069655 | 145.8 | 0.0007111069655 | 146 | 0.002494970915 | 146 | 0.002494970915
95.17 | 1.263587109e-05 | 95.17 | 1.148716e-05 | 113.6 | 3.811399128e-05 | 113.6 | 3.811399128e-05 | 146 | 0.0001740413231 | 146 | 0.0001740413231 | 146 | 0.0007115761151 | 146 | 0.0007115761151 | 146.3 | 0.002498791742 | 146.3 | 0.002498791742
95.28 | 1.263656559e-05 | 95.28 | 1.14877869e-05 | 113.8 | 3.803669265e-05 | 113.8 | 3.803669265e-05 | 146.3 | 0.0001743831981 | 146.3 | 0.0001743831981 | 146.3 | 0.0007126476583 | 146.3 | 0.0007126476583 | 146.5 | 0.002502643888 | 146.5 | 0.002502643888
95.39 | 1.264405969e-05 | 95.39 | 1.14946e-05 | 113.9 | 3.803087494e-05 | 113.9 | 3.803087494e-05 | 146.5 | 0.000174617836 | 146.5 | 0.000174617836 | 146.5 | 0.00071367942 | 146.5 | 0.00071367942 | 146.7 | 0.002506591078 | 146.7 | 0.002506591078
95.5 | 1.265849194e-05 | 95.5 | 1.150772e-05 | 114.1 | 3.800294633e-05 | 114.1 | 3.800294633e-05 | 146.7 | 0.0001747156706 | 146.7 | 0.0001747156706 | 146.7 | 0.0007145508648 | 146.7 | 0.0007145508648 | 147 | 0.002510556027 | 147 | 0.002510556027
95.61 | 1.263740619e-05 | 95.61 | 1.148855e-05 | 114.2 | 3.799145368e-05 | 114.2 | 3.799145368e-05 | 147 | 0.0001750392898 | 147 | 0.0001750392898 | 147 | 0.0007158369641 | 147 | 0.0007158369641 | 147.2 | 0.002514469778 | 147.2 | 0.002514469778
95.73 | 1.261764135e-05 | 95.73 | 1.147058e-05 | 114.4 | 3.808578305e-05 | 114.4 | 3.808578305e-05 | 147.2 | 0.0001750159549 | 147.2 | 0.0001750159549 | 147.2 | 0.0007165877709 | 147.2 | 0.0007165877709 | 147.5 | 0.002518316714 | 147.5 | 0.002518316714
95.84 | 1.264334939e-05 | 95.84 | 1.149395e-05 | 114.5 | 3.800365681e-05 | 114.5 | 3.800365681e-05 | 147.5 | 0.0001751230821 | 147.5 | 0.0001751230821 | 147.5 | 0.0007171626681 | 147.5 | 0.0007171626681 | 147.7 | 0.00252226179 | 147.7 | 0.00252226179
95.95 | 1.262545913e-05 | 95.95 | 1.147769e-05 | 114.7 | 3.802132887e-05 | 114.7 | 3.802132887e-05 | 147.7 | 0.0001753699411 | 147.7 | 0.0001753699411 | 147.7 | 0.0007182788191 | 147.7 | 0.0007182788191 | 148 | 0.002526067462 | 148 | 0.002526067462
96.06 | 1.263013456e-05 | 96.06 | 1.148194e-05 | 114.9 | 3.82021133e-05 | 114.9 | 3.82021133e-05 | 148 | 0.0001754825771 | 148 | 0.0001754825771 | 148 | 0.0007191606562 | 148 | 0.0007191606562 | 148.2 | 0.002529811477 | 148.2 | 0.002529811477
96.17 | 1.261331956e-05 | 96.17 | 1.146665e-05 | 115 | 3.820685607e-05 | 115 | 3.820685607e-05 | 148.2 | 0.000175648642 | 148.2 | 0.000175648642 | 148.2 | 0.0007198340732 | 148.2 | 0.0007198340732 | 148.5 | 0.002533465158 | 148.5 | 0.002533465158
96.29 | 1.261762103e-05 | 96.29 | 1.147056e-05 | 115.2 | 3.818934699e-05 | 115.2 | 3.818934699e-05 | 148.5 | 0.000175910776 | 148.5 | 0.000175910776 | 148.5 | 0.0007206152374 | 148.5 | 0.0007206152374 | 148.7 | 0.002537102126 | 148.7 | 0.002537102126
96.4 | 1.261516946e-05 | 96.4 | 1.146834e-05 | 115.3 | 3.825956423e-05 | 115.3 | 3.825956423e-05 | 148.7 | 0.0001763207497 | 148.7 | 0.0001763207497 | 148.7 | 0.0007218979617 | 148.7 | 0.0007218979617 | 149 | 0.002540731931 | 149 | 0.002540731931
96.51 | 1.259715024e-05 | 96.51 | 1.145195e-05 | 115.5 | 3.820581231e-05 | 115.5 | 3.820581231e-05 | 149 | 0.000176580375 | 149 | 0.000176580375 | 149 | 0.000722993675 | 149 | 0.000722993675 | 149.2 | 0.002544412783 | 149.2 | 0.002544412783
96.62 | 1.259069936e-05 | 96.62 | 1.144609e-05 | 115.7 | 3.822084052e-05 | 115.7 | 3.822084052e-05 | 149.2 | 0.0001768721161 | 149.2 | 0.0001768721161 | 149.2 | 0.000723695876 | 149.2 | 0.000723695876 | 149.5 | 0.0025480623 | 149.5 | 0.0025480623
96.73 | 1.262495546e-05 | 96.73 | 1.147723e-05 | 115.8 | 3.832016567e-05 | 115.8 | 3.832016567e-05 | 149.5 | 0.0001772793791 | 149.5 | 0.0001772793791 | 149.5 | 0.0007245708124 | 149.5 | 0.0007245708124 | 149.7 | 0.002551737375 | 149.7 | 0.002551737375
96.85 | 1.2651326e-05 | 96.85 | 1.150121e-05 | 116 | 3.831297842e-05 | 116 | 3.831297842e-05 | 149.7 | 0.0001776871372 | 149.7 | 0.0001776871372 | 149.7 | 0.0007257017487 | 149.7 | 0.0007257017487 | 150 | 0.00255546147 | 150 | 0.00255546147
96.96 | 1.264807836e-05 | 96.96 | 1.149825e-05 | 116.1 | 3.837146176e-05 | 116.1 | 3.837146176e-05 | 150 | 0.0001781033892 | 150 | 0.0001781033892 | 150 | 0.000726782012 | 150 | 0.000726782012 | 150.2 | 0.002559178167 | 150.2 | 0.002559178167
97.07 | 1.266465161e-05 | 97.07 | 1.151332e-05 | 116.3 | 3.845325918e-05 | 116.3 | 3.845325918e-05 | 150.2 | 0.0001782500447 | 150.2 | 0.0001782500447 | 150.2 | 0.0007279213436 | 150.2 | 0.0007279213436 | 150.5 | 0.002562927451 | 150.5 | 0.002562927451
97.18 | 1.265156128e-05 | 97.18 | 1.150142e-05 | 116.4 | 3.846721004e-05 | 116.4 | 3.846721004e-05 | 150.5 | 0.0001785060512 | 150.5 | 0.0001785060512 | 150.5 | 0.0007289263299 | 150.5 | 0.0007289263299 | 150.7 | 0.002566776532 | 150.7 | 0.002566776532
97.3 | 1.267954108e-05 | 97.3 | 1.152686e-05 | 116.6 | 3.8584629e-05 | 116.6 | 3.8584629e-05 | 150.7 | 0.0001787932657 | 150.7 | 0.0001787932657 | 150.7 | 0.0007297799945 | 150.7 | 0.0007297799945 | 151 | 0.002570674148 | 151 | 0.002570674148
97.41 | 1.266022219e-05 | 97.41 | 1.15092929e-05 | 116.8 | 3.857098502e-05 | 116.8 | 3.857098502e-05 | 151 | 0.0001789781544 | 151 | 0.0001789781544 | 151 | 0.0007307974298 | 151 | 0.0007307974298 | 151.2 | 0.002574613549 | 151.2 | 0.002574613549
97.52 | 1.265221313e-05 | 97.52 | 1.150201e-05 | 116.9 | 3.85659611e-05 | 116.9 | 3.85659611e-05 | 151.2 | 0.0001792841272 | 151.2 | 0.0001792841272 | 151.2 | 0.0007315462148 | 151.2 | 0.0007315462148 | 151.5 | 0.002578555519 | 151.5 | 0.002578555519
97.63 | 1.267530525e-05 | 97.63 | 1.1523e-05 | 117.1 | 3.865380974e-05 | 117.1 | 3.865380974e-05 | 151.5 | 0.0001794665045 | 151.5 | 0.0001794665045 | 151.5 | 0.0007328569002 | 151.5 | 0.0007328569002 | 151.7 | 0.002582440613 | 151.7 | 0.002582440613
97.74 | 1.268928562e-05 | 97.74 | 1.15357142e-05 | 117.2 | 3.866857945e-05 | 117.2 | 3.866857945e-05 | 151.7 | 0.0001797349283 | 151.7 | 0.0001797349283 | 151.7 | 0.0007337977579 | 151.7 | 0.0007337977579 | 152 | 0.002586250977 | 152 | 0.002586250977
97.86 | 1.266620371e-05 | 97.86 | 1.151473e-05 | 117.4 | 3.879484206e-05 | 117.4 | 3.879484206e-05 | 152 | 0.0001799828402 | 152 | 0.0001799828402 | 152 | 0.0007346877849 | 152 | 0.0007346877849 | 152.2 | 0.002590078519 | 152.2 | 0.002590078519
97.97 | 1.27089071e-05 | 97.97 | 1.155355e-05 | 117.6 | 3.881152751e-05 | 117.6 | 3.881152751e-05 | 152.2 | 0.0001801193595 | 152.2 | 0.0001801193595 | 152.2 | 0.0007351670838 | 152.2 | 0.0007351670838 | 152.5 | 0.002593919752 | 152.5 | 0.002593919752
98.08 | 1.270202509e-05 | 98.08 | 1.15473e-05 | 117.7 | 3.879130978e-05 | 117.7 | 3.879130978e-05 | 152.5 | 0.0001802852165 | 152.5 | 0.0001802852165 | 152.5 | 0.0007360201735 | 152.5 | 0.0007360201735 | 152.8 | 0.002597818316 | 152.8 | 0.002597818316
98.19 | 1.268903981e-05 | 98.19 | 1.153549e-05 | 117.9 | 3.88368304e-05 | 117.9 | 3.88368304e-05 | 152.8 | 0.0001803446216 | 152.8 | 0.0001803446216 | 152.8 | 0.0007370573173 | 152.8 | 0.0007370573173 | 153 | 0.002601724313 | 153 | 0.002601724313
98.31 | 1.268766821e-05 | 98.31 | 1.153424e-05 | 118 | 3.877924088e-05 | 118 | 3.877924088e-05 | 153 | 0.0001805817399 | 153 | 0.0001805817399 | 153 | 0.0007380456175 | 153 | 0.0007380456175 | 153.3 | 0.002605677186 | 153.3 | 0.002605677186
98.42 | 1.262530826e-05 | 98.42 | 1.147755e-05 | 118.2 | 3.881179337e-05 | 118.2 | 3.881179337e-05 | 153.3 | 0.0001808128018 | 153.3 | 0.0001808128018 | 153.3 | 0.0007390692607 | 153.3 | 0.0007390692607 | 153.5 | 0.00260957783 | 153.5 | 0.00260957783
98.53 | 1.265809739e-05 | 98.53 | 1.150736e-05 | 118.4 | 3.872460893e-05 | 118.4 | 3.872460893e-05 | 153.5 | 0.0001809324958 | 153.5 | 0.0001809324958 | 153.5 | 0.0007401521906 | 153.5 | 0.0007401521906 | 153.8 | 0.002613496365 | 153.8 | 0.002613496365
98.64 | 1.262328059e-05 | 98.64 | 1.147571e-05 | 118.5 | 3.875422424e-05 | 118.5 | 3.875422424e-05 | 153.8 | 0.0001812690274 | 153.8 | 0.0001812690274 | 153.8 | 0.0007408030522 | 153.8 | 0.0007408030522 | 154 | 0.002617423262 | 154 | 0.002617423262
98.76 | 1.262526131e-05 | 98.76 | 1.147751e-05 | 118.7 | 3.873234348e-05 | 118.7 | 3.873234348e-05 | 154 | 0.0001814942477 | 154 | 0.0001814942477 | 154 | 0.0007416049535 | 154 | 0.0007416049535 | 154.3 | 0.002621336882 | 154.3 | 0.002621336882
98.87 | 1.265485149e-05 | 98.87 | 1.150441e-05 | 118.8 | 3.874951487e-05 | 118.8 | 3.874951487e-05 | 154.3 | 0.0001815386212 | 154.3 | 0.0001815386212 | 154.3 | 0.0007431103219 | 154.3 | 0.0007431103219 | 154.5 | 0.002625329429 | 154.5 | 0.002625329429
98.98 | 1.263841894e-05 | 98.98 | 1.148947e-05 | 119 | 3.88061424e-05 | 119 | 3.88061424e-05 | 154.5 | 0.0001817116142 | 154.5 | 0.0001817116142 | 154.5 | 0.0007445365339 | 154.5 | 0.0007445365339 | 154.8 | 0.002629279186 | 154.8 | 0.002629279186
99.09 | 1.25967942e-05 | 99.09 | 1.145163e-05 | 119.2 | 3.874675528e-05 | 119.2 | 3.874675528e-05 | 154.8 | 0.000181974085 | 154.8 | 0.000181974085 | 154.8 | 0.0007457142408 | 154.8 | 0.0007457142408 | 155 | 0.002633220725 | 155 | 0.002633220725
99.2 | 1.263527614e-05 | 99.2 | 1.148661e-05 | 119.3 | 3.878620255e-05 | 119.3 | 3.878620255e-05 | 155 | 0.0001820798063 | 155 | 0.0001820798063 | 155 | 0.0007468133198 | 155 | 0.0007468133198 | 155.3 | 0.00263719822 | 155.3 | 0.00263719822
99.32 | 1.259927029e-05 | 99.32 | 1.145388e-05 | 119.5 | 3.869786658e-05 | 119.5 | 3.869786658e-05 | 155.3 | 0.0001823454953 | 155.3 | 0.0001823454953 | 155.3 | 0.0007477200822 | 155.3 | 0.0007477200822 | 155.6 | 0.00264119704 | 155.6 | 0.00264119704
99.43 | 1.261602995e-05 | 99.43 | 1.146912e-05 | 119.6 | 3.87489697e-05 | 119.6 | 3.87489697e-05 | 155.6 | 0.000182466697 | 155.6 | 0.000182466697 | 155.6 | 0.0007487739848 | 155.6 | 0.0007487739848 | 155.8 | 0.002645360455 | 155.8 | 0.002645360455
99.54 | 1.263666371e-05 | 99.54 | 1.14878761e-05 | 119.8 | 3.868632678e-05 | 119.8 | 3.868632678e-05 | 155.8 | 0.0001823752677 | 155.8 | 0.0001823752677 | 155.8 | 0.000749975542 | 155.8 | 0.000749975542 | 156.1 | 0.002649544331 | 156.1 | 0.002649544331
99.65 | 1.262506462e-05 | 99.65 | 1.147733e-05 | 120 | 3.876910278e-05 | 120 | 3.876910278e-05 | 156.1 | 0.0001824798711 | 156.1 | 0.0001824798711 | 156.1 | 0.0007508089149 | 156.1 | 0.0007508089149 | 156.3 | 0.00265377626 | 156.3 | 0.00265377626
99.77 | 1.260225739e-05 | 99.77 | 1.14566e-05 | 120.1 | 3.871052661e-05 | 120.1 | 3.871052661e-05 | 156.3 | 0.0001826434731 | 156.3 | 0.0001826434731 | 156.3 | 0.0007523050235 | 156.3 | 0.0007523050235 | 156.6 | 0.002658079645 | 156.6 | 0.002658079645
99.88 | 1.266452375e-05 | 99.88 | 1.15132e-05 | 120.3 | 3.882181251e-05 | 120.3 | 3.882181251e-05 | 156.6 | 0.0001830117177 | 156.6 | 0.0001830117177 | 156.6 | 0.0007537543322 | 156.6 | 0.0007537543322 | 156.8 | 0.002662442365 | 156.8 | 0.002662442365
99.99 | 1.262162288e-05 | 99.99 | 1.14742e-05 | 120.4 | 3.868842648e-05 | 120.4 | 3.868842648e-05 | 156.8 | 0.0001830703441 | 156.8 | 0.0001830703441 | 156.8 | 0.000754605009 | 156.8 | 0.000754605009 | 157.1 | 0.002666945038 | 157.1 | 0.002666945038
100.1 | 1.260157284e-05 | 100.1 | 1.145598e-05 | 120.6 | 3.873482285e-05 | 120.6 | 3.873482285e-05 | 157.1 | 0.0001831065357 | 157.1 | 0.0001831065357 | 157.1 | 0.000755599638 | 157.1 | 0.000755599638 | 157.4 | 0.002671367476 | 157.4 | 0.002671367476
100.2 | 1.261456243e-05 | 100.2 | 1.146778e-05 | 120.8 | 3.867396629e-05 | 120.8 | 3.867396629e-05 | 157.4 | 0.000183510389 | 157.4 | 0.000183510389 | 157.4 | 0.0007567795914 | 157.4 | 0.0007567795914 | 157.6 | 0.002675754397 | 157.6 | 0.002675754397
100.3 | 1.260896854e-05 | 100.3 | 1.14627e-05 | 120.9 | 3.877395851e-05 | 120.9 | 3.877395851e-05 | 157.6 | 0.0001838032342 | 157.6 | 0.0001838032342 | 157.6 | 0.0007582933109 | 157.6 | 0.0007582933109 | 157.9 | 0.002680162618 | 157.9 | 0.002680162618
100.4 | 1.260270194e-05 | 100.4 | 1.1457e-05 | 121.1 | 3.874927431e-05 | 121.1 | 3.874927431e-05 | 157.9 | 0.0001838970911 | 157.9 | 0.0001838970911 | 157.9 | 0.0007589582183 | 157.9 | 0.0007589582183 | 158.1 | 0.002684450538 | 158.1 | 0.002684450538
100.6 | 1.262301908e-05 | 100.6 | 1.147547e-05 | 121.2 | 3.884646911e-05 | 121.2 | 3.884646911e-05 | 158.1 | 0.000184044933 | 158.1 | 0.000184044933 | 158.1 | 0.0007603143231 | 158.1 | 0.0007603143231 | 158.4 | 0.002688823243 | 158.4 | 0.002688823243
100.7 | 1.258454824e-05 | 100.7 | 1.14404984e-05 | 121.4 | 3.878857377e-05 | 121.4 | 3.878857377e-05 | 158.4 | 0.0001846058761 | 158.4 | 0.0001846058761 | 158.4 | 0.0007615560832 | 158.4 | 0.0007615560832 | 158.7 | 0.002693115757 | 158.7 | 0.002693115757
100.8 | 1.264343133e-05 | 100.8 | 1.149403e-05 | 121.6 | 3.884482552e-05 | 121.6 | 3.884482552e-05 | 158.7 | 0.0001847527659 | 158.7 | 0.0001847527659 | 158.7 | 0.0007627548489 | 158.7 | 0.0007627548489 | 158.9 | 0.002697331781 | 158.9 | 0.002697331781
100.9 | 1.264190407e-05 | 100.9 | 1.149264e-05 | 121.7 | 3.881068395e-05 | 121.7 | 3.881068395e-05 | 158.9 | 0.0001850231027 | 158.9 | 0.0001850231027 | 158.9 | 0.0007638062273 | 158.9 | 0.0007638062273 | 159.2 | 0.002701658121 | 159.2 | 0.002701658121
101 | 1.261458825e-05 | 101 | 1.14678075e-05 | 121.9 | 3.880900808e-05 | 121.9 | 3.880900808e-05 | 159.2 | 0.0001855204333 | 159.2 | 0.0001855204333 | 159.2 | 0.0007651974692 | 159.2 | 0.0007651974692 | 159.4 | 0.002705943981 | 159.4 | 0.002705943981
101.1 | 1.261579948e-05 | 101.1 | 1.146891e-05 | 122 | 3.878477919e-05 | 122 | 3.878477919e-05 | 159.4 | 0.0001857183603 | 159.4 | 0.0001857183603 | 159.4 | 0.0007663322083 | 159.4 | 0.0007663322083 | 159.7 | 0.002710099419 | 159.7 | 0.002710099419
101.2 | 1.263013785e-05 | 101.2 | 1.14819435e-05 | 122.2 | 3.880653264e-05 | 122.2 | 3.880653264e-05 | 159.7 | 0.0001859970393 | 159.7 | 0.0001859970393 | 159.7 | 0.0007675262427 | 159.7 | 0.0007675262427 | 160 | 0.002714348079 | 160 | 0.002714348079
101.3 | 1.262554617e-05 | 101.3 | 1.147777e-05 | 122.4 | 3.890716407e-05 | 122.4 | 3.890716407e-05 | 160 | 0.0001862736824 | 160 | 0.0001862736824 | 160 | 0.0007680869805 | 160 | 0.0007680869805 | 160.2 | 0.002718587001 | 160.2 | 0.002718587001
101.5 | 1.26313334e-05 | 101.5 | 1.148303e-05 | 122.5 | 3.887972397e-05 | 122.5 | 3.887972397e-05 | 160.2 | 0.0001864016545 | 160.2 | 0.0001864016545 | 160.2 | 0.0007699423357 | 160.2 | 0.0007699423357 | 160.5 | 0.00272273619 | 160.5 | 0.00272273619
101.6 | 1.264612418e-05 | 101.6 | 1.149648e-05 | 122.7 | 3.900289393e-05 | 122.7 | 3.900289393e-05 | 160.5 | 0.0001868192755 | 160.5 | 0.0001868192755 | 160.5 | 0.0007703241311 | 160.5 | 0.0007703241311 | 160.7 | 0.002726920506 | 160.7 | 0.002726920506
101.7 | 1.263707347e-05 | 101.7 | 1.148825e-05 | 122.8 | 3.89408025e-05 | 122.8 | 3.89408025e-05 | 160.7 | 0.0001868861018 | 160.7 | 0.0001868861018 | 160.7 | 0.0007716662785 | 160.7 | 0.0007716662785 | 161 | 0.002731148691 | 161 | 0.002731148691
101.8 | 1.26303189e-05 | 101.8 | 1.148211e-05 | 123 | 3.901292971e-05 | 123 | 3.901292971e-05 | 161 | 0.0001873065848 | 161 | 0.0001873065848 | 161 | 0.0007726363205 | 161 | 0.0007726363205 | 161.3 | 0.002735302423 | 161.3 | 0.002735302423
101.9 | 1.26300142e-05 | 101.9 | 1.148183e-05 | 123.2 | 3.901346131e-05 | 123.2 | 3.901346131e-05 | 161.3 | 0.0001873695868 | 161.3 | 0.0001873695868 | 161.3 | 0.0007733793314 | 161.3 | 0.0007733793314 | 161.5 | 0.002739490912 | 161.5 | 0.002739490912
102 | 1.261788689e-05 | 102 | 1.147081e-05 | 123.3 | 3.901625379e-05 | 123.3 | 3.901625379e-05 | 161.5 | 0.0001877318921 | 161.5 | 0.0001877318921 | 161.5 | 0.0007748967113 | 161.5 | 0.0007748967113 | 161.8 | 0.00274359621 | 161.8 | 0.00274359621
102.1 | 1.266408204e-05 | 102.1 | 1.15128e-05 | 123.5 | 3.909514026e-05 | 123.5 | 3.909514026e-05 | 161.8 | 0.0001878317205 | 161.8 | 0.0001878317205 | 161.8 | 0.0007759253186 | 161.8 | 0.0007759253186 | 162 | 0.002747628506 | 162 | 0.002747628506
102.2 | 1.27113982e-05 | 102.2 | 1.155582e-05 | 123.7 | 3.910788686e-05 | 123.7 | 3.910788686e-05 | 162 | 0.0001882428994 | 162 | 0.0001882428994 | 162 | 0.0007767190087 | 162 | 0.0007767190087 | 162.3 | 0.002751714978 | 162.3 | 0.002751714978
102.4 | 1.26683761e-05 | 102.4 | 1.151671e-05 | 123.8 | 3.92119701e-05 | 123.8 | 3.92119701e-05 | 162.3 | 0.0001883729402 | 162.3 | 0.0001883729402 | 162.3 | 0.0007784817841 | 162.3 | 0.0007784817841 | 162.6 | 0.002755735596 | 162.6 | 0.002755735596
102.5 | 1.269355655e-05 | 102.5 | 1.15396e-05 | 124 | 3.925640931e-05 | 124 | 3.925640931e-05 | 162.6 | 0.0001887426293 | 162.6 | 0.0001887426293 | 162.6 | 0.0007788924068 | 162.6 | 0.0007788924068 | 162.8 | 0.002759884015 | 162.8 | 0.002759884015
102.6 | 1.268761324e-05 | 102.6 | 1.153419e-05 | 124.1 | 3.932379233e-05 | 124.1 | 3.932379233e-05 | 162.8 | 0.0001889206885 | 162.8 | 0.0001889206885 | 162.8 | 0.0007806753365 | 162.8 | 0.0007806753365 | 163.1 | 0.002763909903 | 163.1 | 0.002763909903
102.7 | 1.269189157e-05 | 102.7 | 1.153808e-05 | 124.3 | 3.943181534e-05 | 124.3 | 3.943181534e-05 | 163.1 | 0.0001889073643 | 163.1 | 0.0001889073643 | 163.1 | 0.0007816775359 | 163.1 | 0.0007816775359 | 163.4 | 0.002768077128 | 163.4 | 0.002768077128
102.8 | 1.2703727e-05 | 102.8 | 1.154884e-05 | 124.5 | 3.938809076e-05 | 124.5 | 3.938809076e-05 | 163.4 | 0.0001891382965 | 163.4 | 0.0001891382965 | 163.4 | 0.0007823050595 | 163.4 | 0.0007823050595 | 163.6 | 0.002772206756 | 163.6 | 0.002772206756
102.9 | 1.27240412e-05 | 102.9 | 1.156731e-05 | 124.6 | 3.951165162e-05 | 124.6 | 3.951165162e-05 | 163.6 | 0.0001890574602 | 163.6 | 0.0001890574602 | 163.6 | 0.0007840260986 | 163.6 | 0.0007840260986 | 163.9 | 0.002776278246 | 163.9 | 0.002776278246
103 | 1.272357264e-05 | 103 | 1.156688e-05 | 124.8 | 3.952279545e-05 | 124.8 | 3.952279545e-05 | 163.9 | 0.0001889154753 | 163.9 | 0.0001889154753 | 163.9 | 0.0007842203681 | 163.9 | 0.0007842203681 | 164.2 | 0.00278039639 | 164.2 | 0.00278039639
103.1 | 1.272027098e-05 | 103.1 | 1.156388e-05 | 125 | 3.951286534e-05 | 125 | 3.951286534e-05 | 164.2 | 0.0001890730389 | 164.2 | 0.0001890730389 | 164.2 | 0.0007855790917 | 164.2 | 0.0007855790917 | 164.4 | 0.002784456376 | 164.4 | 0.002784456376
103.3 | 1.276101818e-05 | 103.3 | 1.160093e-05 | 125.1 | 3.966132352e-05 | 125.1 | 3.966132352e-05 | 164.4 | 0.00018904661 | 164.4 | 0.00018904661 | 164.4 | 0.0007867972103 | 164.4 | 0.0007867972103 | 164.7 | 0.002788447753 | 164.7 | 0.002788447753
103.4 | 1.271236071e-05 | 103.4 | 1.155669e-05 | 125.3 | 3.964964326e-05 | 125.3 | 3.964964326e-05 | 164.7 | 0.0001888697193 | 164.7 | 0.0001888697193 | 164.7 | 0.0007879575148 | 164.7 | 0.0007879575148 | 165 | 0.002792403305 | 165 | 0.002792403305
103.5 | 1.272770402e-05 | 103.5 | 1.157064e-05 | 125.4 | 3.971603727e-05 | 125.4 | 3.971603727e-05 | 165 | 0.0001892998516 | 165 | 0.0001892998516 | 165 | 0.0007887255361 | 165 | 0.0007887255361 | 165.2 | 0.002796474443 | 165.2 | 0.002796474443
103.6 | 1.277583402e-05 | 103.6 | 1.161439e-05 | 125.6 | 3.985390228e-05 | 125.6 | 3.985390228e-05 | 165.2 | 0.0001894873012 | 165.2 | 0.0001894873012 | 165.2 | 0.0007904459259 | 165.2 | 0.0007904459259 | 165.5 | 0.002800503806 | 165.5 | 0.002800503806
103.7 | 1.27470539e-05 | 103.7 | 1.158823e-05 | 125.8 | 3.98650963e-05 | 125.8 | 3.98650963e-05 | 165.5 | 0.0001895967492 | 165.5 | 0.0001895967492 | 165.5 | 0.0007916195596 | 165.5 | 0.0007916195596 | 165.8 | 0.002804681494 | 165.8 | 0.002804681494
103.8 | 1.27438218e-05 | 103.8 | 1.158529e-05 | 125.9 | 3.99521528e-05 | 125.9 | 3.99521528e-05 | 165.8 | 0.0001897929739 | 165.8 | 0.0001897929739 | 165.8 | 0.0007926247429 | 165.8 | 0.0007926247429 | 166 | 0.002808801024 | 166 | 0.002808801024
103.9 | 1.280045794e-05 | 103.9 | 1.163678e-05 | 126.1 | 4.002474017e-05 | 126.1 | 4.002474017e-05 | 166 | 0.0001903270013 | 166 | 0.0001903270013 | 166 | 0.0007935165553 | 166 | 0.0007935165553 | 166.3 | 0.00281302951 | 166.3 | 0.00281302951
104.1 | 1.278965354e-05 | 104.1 | 1.162696e-05 | 126.3 | 4.001905709e-05 | 126.3 | 4.001905709e-05 | 166.3 | 0.000190728272 | 166.3 | 0.000190728272 | 166.3 | 0.0007943650151 | 166.3 | 0.0007943650151 | 166.6 | 0.002817228744 | 166.6 | 0.002817228744
104.2 | 1.274613146e-05 | 104.2 | 1.158739e-05 | 126.4 | 4.009310878e-05 | 126.4 | 4.009310878e-05 | 166.6 | 0.0001910135255 | 166.6 | 0.0001910135255 | 166.6 | 0.000795856632 | 166.6 | 0.000795856632 | 166.8 | 0.002821579185 | 166.8 | 0.002821579185
104.3 | 1.278265754e-05 | 104.3 | 1.16206e-05 | 126.6 | 4.027937457e-05 | 126.6 | 4.027937457e-05 | 166.8 | 0.0001910616985 | 166.8 | 0.0001910616985 | 166.8 | 0.0007969029695 | 166.8 | 0.0007969029695 | 167.1 | 0.002825937184 | 167.1 | 0.002825937184
104.4 | 1.278163026e-05 | 104.4 | 1.161966e-05 | 126.8 | 4.023343642e-05 | 126.8 | 4.023343642e-05 | 167.1 | 0.0001913074131 | 167.1 | 0.0001913074131 | 167.1 | 0.0007980785518 | 167.1 | 0.0007980785518 | 167.4 | 0.002830424696 | 167.4 | 0.002830424696
104.5 | 1.279401772e-05 | 104.5 | 1.16309252e-05 | 126.9 | 4.030845774e-05 | 126.9 | 4.030845774e-05 | 167.4 | 0.0001917204897 | 167.4 | 0.0001917204897 | 167.4 | 0.0007990758694 | 167.4 | 0.0007990758694 | 167.6 | 0.00283469223 | 167.6 | 0.00283469223
104.6 | 1.287150287e-05 | 104.6 | 1.170137e-05 | 127.1 | 4.047118457e-05 | 127.1 | 4.047118457e-05 | 167.6 | 0.0001920136143 | 167.6 | 0.0001920136143 | 167.6 | 0.0008003579269 | 167.6 | 0.0008003579269 | 167.9 | 0.002839091463 | 167.9 | 0.002839091463
104.7 | 1.285905492e-05 | 104.7 | 1.169005e-05 | 127.2 | 4.043669928e-05 | 127.2 | 4.043669928e-05 | 167.9 | 0.0001922945181 | 167.9 | 0.0001922945181 | 167.9 | 0.0008016863953 | 167.9 | 0.0008016863953 | 168.2 | 0.002843527583 | 168.2 | 0.002843527583
104.8 | 1.28376196e-05 | 104.8 | 1.167056e-05 | 127.4 | 4.044748127e-05 | 127.4 | 4.044748127e-05 | 168.2 | 0.0001924310902 | 168.2 | 0.0001924310902 | 168.2 | 0.0008025984016 | 168.2 | 0.0008025984016 | 168.4 | 0.002848056551 | 168.4 | 0.002848056551
105 | 1.283678384e-05 | 105 | 1.16698e-05 | 127.6 | 4.052252348e-05 | 127.6 | 4.052252348e-05 | 168.4 | 0.0001926801555 | 168.4 | 0.0001926801555 | 168.4 | 0.0008038935462 | 168.4 | 0.0008038935462 | 168.7 | 0.002852568806 | 168.7 | 0.002852568806
105.1 | 1.291963212e-05 | 105.1 | 1.174512e-05 | 127.7 | 4.053352839e-05 | 127.7 | 4.053352839e-05 | 168.7 | 0.0001928487305 | 168.7 | 0.0001928487305 | 168.7 | 0.00080460707 | 168.7 | 0.00080460707 | 169 | 0.002857118066 | 169 | 0.002857118066
105.2 | 1.291780184e-05 | 105.2 | 1.174346e-05 | 127.9 | 4.052098575e-05 | 127.9 | 4.052098575e-05 | 169 | 0.0001932315872 | 169 | 0.0001932315872 | 169 | 0.0008061448695 | 169 | 0.0008061448695 | 169.2 | 0.002861711799 | 169.2 | 0.002861711799
105.3 | 1.291896482e-05 | 105.3 | 1.174451e-05 | 128.1 | 4.057559426e-05 | 128.1 | 4.057559426e-05 | 169.2 | 0.0001935259849 | 169.2 | 0.0001935259849 | 169.2 | 0.0008068348331 | 169.2 | 0.0008068348331 | 169.5 | 0.00286616498 | 169.5 | 0.00286616498
105.4 | 1.297635378e-05 | 105.4 | 1.179669e-05 | 128.2 | 4.062413295e-05 | 128.2 | 4.062413295e-05 | 169.5 | 0.0001937180781 | 169.5 | 0.0001937180781 | 169.5 | 0.0008083483546 | 169.5 | 0.0008083483546 | 169.8 | 0.002870622008 | 169.8 | 0.002870622008
105.5 | 1.299032977e-05 | 105.5 | 1.18093907e-05 | 128.4 | 4.064859312e-05 | 128.4 | 4.064859312e-05 | 169.8 | 0.0001940654673 | 169.8 | 0.0001940654673 | 169.8 | 0.0008092726313 | 169.8 | 0.0008092726313 | 170 | 0.002874934296 | 170 | 0.002874934296
105.6 | 1.29853155e-05 | 105.6 | 1.180483e-05 | 128.6 | 4.062689177e-05 | 128.6 | 4.062689177e-05 | 170 | 0.0001942312574 | 170 | 0.0001942312574 | 170 | 0.0008103186134 | 170 | 0.0008103186134 | 170.3 | 0.002879290156 | 170.3 | 0.002879290156
105.8 | 1.29954288e-05 | 105.8 | 1.181403e-05 | 128.7 | 4.067708718e-05 | 128.7 | 4.067708718e-05 | 170.3 | 0.0001945262929 | 170.3 | 0.0001945262929 | 170.3 | 0.0008116587078 | 170.3 | 0.0008116587078 | 170.6 | 0.002883624273 | 170.6 | 0.002883624273
105.9 | 1.302859082e-05 | 105.9 | 1.184417e-05 | 128.9 | 4.069791398e-05 | 128.9 | 4.069791398e-05 | 170.6 | 0.0001947199301 | 170.6 | 0.0001947199301 | 170.6 | 0.0008121419339 | 170.6 | 0.0008121419339 | 170.9 | 0.00288776481 | 170.9 | 0.00288776481
106 | 1.310722778e-05 | 106 | 1.191566e-05 | 129.1 | 4.06823088e-05 | 129.1 | 4.06823088e-05 | 170.9 | 0.0001950641594 | 170.9 | 0.0001950641594 | 170.9 | 0.0008134519015 | 170.9 | 0.0008134519015 | 171.1 | 0.002891978909 | 171.1 | 0.002891978909
106.1 | 1.315253636e-05 | 106.1 | 1.195685e-05 | 129.2 | 4.065975606e-05 | 129.2 | 4.065975606e-05 | 171.1 | 0.0001950923558 | 171.1 | 0.0001950923558 | 171.1 | 0.0008141831566 | 171.1 | 0.0008141831566 | 171.4 | 0.00289618812 | 171.4 | 0.00289618812
106.2 | 1.318459688e-05 | 106.2 | 1.1986e-05 | 129.4 | 4.066185251e-05 | 129.4 | 4.066185251e-05 | 171.4 | 0.0001952078279 | 171.4 | 0.0001952078279 | 171.4 | 0.0008151779326 | 171.4 | 0.0008151779326 | 171.7 | 0.002900509736 | 171.7 | 0.002900509736
106.3 | 1.318702912e-05 | 106.3 | 1.198821e-05 | 129.5 | 4.072274992e-05 | 129.5 | 4.072274992e-05 | 171.7 | 0.0001954642866 | 171.7 | 0.0001954642866 | 171.7 | 0.000816402703 | 171.7 | 0.000816402703 | 172 | 0.002904805823 | 172 | 0.002904805823
106.4 | 1.322758993e-05 | 106.4 | 1.202508e-05 | 129.7 | 4.068310802e-05 | 129.7 | 4.068310802e-05 | 172 | 0.0001955221894 | 172 | 0.0001955221894 | 172 | 0.0008174470736 | 172 | 0.0008174470736 | 172.2 | 0.002908909167 | 172.2 | 0.002908909167
106.5 | 1.329197546e-05 | 106.5 | 1.208361e-05 | 129.9 | 4.060834199e-05 | 129.9 | 4.060834199e-05 | 172.2 | 0.000195803897 | 172.2 | 0.000195803897 | 172.2 | 0.0008185032602 | 172.2 | 0.0008185032602 | 172.5 | 0.002913061314 | 172.5 | 0.002913061314
106.7 | 1.33153157e-05 | 106.7 | 1.210483e-05 | 130 | 4.061793926e-05 | 130 | 4.061793926e-05 | 172.5 | 0.0001961352253 | 172.5 | 0.0001961352253 | 172.5 | 0.000819501237 | 172.5 | 0.000819501237 | 172.8 | 0.002917069597 | 172.8 | 0.002917069597
106.8 | 1.333916762e-05 | 106.8 | 1.212652e-05 | 130.2 | 4.067934576e-05 | 130.2 | 4.067934576e-05 | 172.8 | 0.0001962946418 | 172.8 | 0.0001962946418 | 172.8 | 0.000820030758 | 172.8 | 0.000820030758 | 173 | 0.002920976566 | 173 | 0.002920976566
106.9 | 1.337549069e-05 | 106.9 | 1.215954e-05 | 130.4 | 4.069693765e-05 | 130.4 | 4.069693765e-05 | 173 | 0.0001966847133 | 173 | 0.0001966847133 | 173 | 0.0008213798205 | 173 | 0.0008213798205 | 173.3 | 0.002925014362 | 173.3 | 0.002925014362
107 | 1.337079167e-05 | 107 | 1.215527e-05 | 130.5 | 4.071717715e-05 | 130.5 | 4.071717715e-05 | 173.3 | 0.000196984194 | 173.3 | 0.000196984194 | 173.3 | 0.0008227388932 | 173.3 | 0.0008227388932 | 173.6 | 0.002929123642 | 173.6 | 0.002929123642
107.1 | 1.334887154e-05 | 107.1 | 1.213534e-05 | 130.7 | 4.062362467e-05 | 130.7 | 4.062362467e-05 | 173.6 | 0.0001971866997 | 173.6 | 0.0001971866997 | 173.6 | 0.0008237122304 | 173.6 | 0.0008237122304 | 173.9 | 0.00293325362 | 173.9 | 0.00293325362
107.2 | 1.333952996e-05 | 107.2 | 1.212685e-05 | 130.9 | 4.065024478e-05 | 130.9 | 4.065024478e-05 | 173.9 | 0.000197668235 | 173.9 | 0.000197668235 | 173.9 | 0.0008251502106 | 173.9 | 0.0008251502106 | 174.1 | 0.002937521473 | 174.1 | 0.002937521473
107.3 | 1.33584526e-05 | 107.3 | 1.214405e-05 | 131 | 4.070776758e-05 | 131 | 4.070776758e-05 | 174.1 | 0.0001978685222 | 174.1 | 0.0001978685222 | 174.1 | 0.0008262925087 | 174.1 | 0.0008262925087 | 174.4 | 0.002941755901 | 174.4 | 0.002941755901
107.5 | 1.335595861e-05 | 107.5 | 1.214178e-05 | 131.2 | 4.075955722e-05 | 131.2 | 4.075955722e-05 | 174.4 | 0.0001979439302 | 174.4 | 0.0001979439302 | 174.4 | 0.0008274117255 | 174.4 | 0.0008274117255 | 174.7 | 0.002945918816 | 174.7 | 0.002945918816
107.6 | 1.336444034e-05 | 107.6 | 1.214949e-05 | 131.4 | 4.074864856e-05 | 131.4 | 4.074864856e-05 | 174.7 | 0.0001984839384 | 174.7 | 0.0001984839384 | 174.7 | 0.000828570206 | 174.7 | 0.000828570206 | 175 | 0.002950214072 | 175 | 0.002950214072
107.7 | 1.339318361e-05 | 107.7 | 1.217562e-05 | 131.5 | 4.074016708e-05 | 131.5 | 4.074016708e-05 | 175 | 0.0001988641489 | 175 | 0.0001988641489 | 175 | 0.0008296542599 | 175 | 0.0008296542599 | 175.2 | 0.002954591033 | 175.2 | 0.002954591033
107.8 | 1.336339665e-05 | 107.8 | 1.214854e-05 | 131.7 | 4.073009669e-05 | 131.7 | 4.073009669e-05 | 175.2 | 0.0001987800054 | 175.2 | 0.0001987800054 | 175.2 | 0.0008308326853 | 175.2 | 0.0008308326853 | 175.5 | 0.002958973543 | 175.5 | 0.002958973543
107.9 | 1.332822971e-05 | 107.9 | 1.211657e-05 | 131.9 | 4.076451054e-05 | 131.9 | 4.076451054e-05 | 175.5 | 0.0001990437232 | 175.5 | 0.0001990437232 | 175.5 | 0.0008316592617 | 175.5 | 0.0008316592617 | 175.8 | 0.00296331869 | 175.8 | 0.00296331869
108 | 1.33557563e-05 | 108 | 1.21416e-05 | 132 | 4.080568042e-05 | 132 | 4.080568042e-05 | 175.8 | 0.000199209193 | 175.8 | 0.000199209193 | 175.8 | 0.0008328027637 | 175.8 | 0.0008328027637 | 176.1 | 0.002967769915 | 176.1 | 0.002967769915
108.1 | 1.335077573e-05 | 108.1 | 1.213707e-05 | 132.2 | 4.085527182e-05 | 132.2 | 4.085527182e-05 | 176.1 | 0.0001991833769 | 176.1 | 0.0001991833769 | 176.1 | 0.0008339928562 | 176.1 | 0.0008339928562 | 176.3 | 0.002972285912 | 176.3 | 0.002972285912
108.2 | 1.331642873e-05 | 108.2 | 1.21058443e-05 | 132.4 | 4.088006334e-05 | 132.4 | 4.088006334e-05 | 176.4 | 0.0001996844771 | 176.4 | 0.0001996844771 | 176.4 | 0.0008346439865 | 176.4 | 0.0008346439865 | 176.6 | 0.002976718807 | 176.6 | 0.002976718807
108.4 | 1.329108707e-05 | 108.4 | 1.208281e-05 | 132.5 | 4.080867302e-05 | 132.5 | 4.080867302e-05 | 176.6 | 0.0001999178391 | 176.6 | 0.0001999178391 | 176.6 | 0.0008360573464 | 176.6 | 0.0008360573464 | 176.9 | 0.002981057032 | 176.9 | 0.002981057032
108.5 | 1.331425536e-05 | 108.5 | 1.210387e-05 | 132.7 | 4.081017303e-05 | 132.7 | 4.081017303e-05 | 176.9 | 0.0002004042394 | 176.9 | 0.0002004042394 | 176.9 | 0.0008377198992 | 176.9 | 0.0008377198992 | 177.2 | 0.002985439581 | 177.2 | 0.002985439581
108.6 | 1.332101873e-05 | 108.6 | 1.211002e-05 | 132.9 | 4.084899065e-05 | 132.9 | 4.084899065e-05 | 177.2 | 0.0002006301986 | 177.2 | 0.0002006301986 | 177.2 | 0.0008385028783 | 177.2 | 0.0008385028783 | 177.5 | 0.002989814428 | 177.5 | 0.002989814428
108.7 | 1.328221044e-05 | 108.7 | 1.207474e-05 | 133 | 4.088701936e-05 | 133 | 4.088701936e-05 | 177.5 | 0.0002007139715 | 177.5 | 0.0002007139715 | 177.5 | 0.0008393929046 | 177.5 | 0.0008393929046 | 177.7 | 0.002994178178 | 177.7 | 0.002994178178
108.8 | 1.32876505e-05 | 108.8 | 1.207968e-05 | 133.2 | 4.096787334e-05 | 133.2 | 4.096787334e-05 | 177.7 | 0.0002011832479 | 177.7 | 0.0002011832479 | 177.7 | 0.0008401568992 | 177.7 | 0.0008401568992 | 178 | 0.002998426846 | 178 | 0.002998426846
108.9 | 1.330466354e-05 | 108.9 | 1.209515e-05 | 133.4 | 4.101439721e-05 | 133.4 | 4.101439721e-05 | 178 | 0.0002014855895 | 178 | 0.0002014855895 | 178 | 0.0008416804664 | 178 | 0.0008416804664 | 178.3 | 0.003002684876 | 178.3 | 0.003002684876
109 | 1.328884159e-05 | 109 | 1.208077e-05 | 133.5 | 4.101267819e-05 | 133.5 | 4.101267819e-05 | 178.3 | 0.0002019157523 | 178.3 | 0.0002019157523 | 178.3 | 0.0008428286585 | 178.3 | 0.0008428286585 | 178.6 | 0.003006990115 | 178.6 | 0.003006990115
109.2 | 1.326736787e-05 | 109.2 | 1.206124e-05 | 133.7 | 4.098786267e-05 | 133.7 | 4.098786267e-05 | 178.6 | 0.0002021997277 | 178.6 | 0.0002021997277 | 178.6 | 0.0008441505373 | 178.6 | 0.0008441505373 | 178.9 | 0.003011301017 | 178.9 | 0.003011301017
109.3 | 1.327900857e-05 | 109.3 | 1.207183e-05 | 133.9 | 4.097292334e-05 | 133.9 | 4.097292334e-05 | 178.9 | 0.0002024262382 | 178.9 | 0.0002024262382 | 178.9 | 0.0008448713831 | 178.9 | 0.0008448713831 | 179.1 | 0.003015646366 | 179.1 | 0.003015646366
109.4 | 1.327024057e-05 | 109.4 | 1.206386e-05 | 134 | 4.099545465e-05 | 134 | 4.099545465e-05 | 179.1 | 0.0002026524302 | 179.1 | 0.0002026524302 | 179.1 | 0.0008461999503 | 179.1 | 0.0008461999503 | 179.4 | 0.003019974406 | 179.4 | 0.003019974406
109.5 | 1.327050942e-05 | 109.5 | 1.20641e-05 | 134.2 | 4.097691311e-05 | 134.2 | 4.097691311e-05 | 179.4 | 0.0002027544985 | 179.4 | 0.0002027544985 | 179.4 | 0.0008478121633 | 179.4 | 0.0008478121633 | 179.7 | 0.003024212823 | 179.7 | 0.003024212823
109.6 | 1.325553245e-05 | 109.6 | 1.205048e-05 | 134.4 | 4.098105562e-05 | 134.4 | 4.098105562e-05 | 179.7 | 0.0002032043407 | 179.7 | 0.0002032043407 | 179.7 | 0.000849078538 | 179.7 | 0.000849078538 | 180 | 0.003028498908 | 180 | 0.003028498908
109.7 | 1.327291891e-05 | 109.7 | 1.206629e-05 | 134.5 | 4.101958473e-05 | 134.5 | 4.101958473e-05 | 180 | 0.0002032056851 | 180 | 0.0002032056851 | 180 | 0.0008503761726 | 180 | 0.0008503761726 | 180.3 | 0.003032783489 | 180.3 | 0.003032783489
109.8 | 1.324105109e-05 | 109.8 | 1.203732e-05 | 134.7 | 4.105893067e-05 | 134.7 | 4.105893067e-05 | 180.3 | 0.000203563686 | 180.3 | 0.000203563686 | 180.3 | 0.0008515330877 | 180.3 | 0.0008515330877 | 180.5 | 0.003037078515 | 180.5 | 0.003037078515
110 | 1.323298687e-05 | 110 | 1.202999e-05 | 134.9 | 4.107389952e-05 | 134.9 | 4.107389952e-05 | 180.5 | 0.0002037851987 | 180.5 | 0.0002037851987 | 180.5 | 0.0008528150588 | 180.5 | 0.0008528150588 | 180.8 | 0.003041331577 | 180.8 | 0.003041331577
110.1 | 1.326030633e-05 | 110.1 | 1.205482e-05 | 135 | 4.111987735e-05 | 135 | 4.111987735e-05 | 180.8 | 0.000203796451 | 180.8 | 0.000203796451 | 180.8 | 0.0008542521393 | 180.8 | 0.0008542521393 | 181.1 | 0.003045643499 | 181.1 | 0.003045643499
110.2 | 1.327720294e-05 | 110.2 | 1.207018e-05 | 135.2 | 4.113116144e-05 | 135.2 | 4.113116144e-05 | 181.1 | 0.0002039417181 | 181.1 | 0.0002039417181 | 181.1 | 0.0008552032036 | 181.1 | 0.0008552032036 | 181.4 | 0.003050057421 | 181.4 | 0.003050057421
110.3 | 1.326740786e-05 | 110.3 | 1.206128e-05 | 135.4 | 4.11558562e-05 | 135.4 | 4.11558562e-05 | 181.4 | 0.0002041927469 | 181.4 | 0.0002041927469 | 181.4 | 0.0008570006239 | 181.4 | 0.0008570006239 | 181.7 | 0.003054439837 | 181.7 | 0.003054439837
110.4 | 1.323314444e-05 | 110.4 | 1.203013e-05 | 135.5 | 4.121498541e-05 | 135.5 | 4.121498541e-05 | 181.7 | 0.0002040487529 | 181.7 | 0.0002040487529 | 181.7 | 0.0008585481594 | 181.7 | 0.0008585481594 | 181.9 | 0.003058874836 | 181.9 | 0.003058874836
110.5 | 1.3252623e-05 | 110.5 | 1.204784e-05 | 135.7 | 4.122181968e-05 | 135.7 | 4.122181968e-05 | 181.9 | 0.000204232497 | 181.9 | 0.000204232497 | 181.9 | 0.0008594137352 | 181.9 | 0.0008594137352 | 182.2 | 0.003063295382 | 182.2 | 0.003063295382
110.6 | 1.324696798e-05 | 110.6 | 1.20427e-05 | 135.9 | 4.129088873e-05 | 135.9 | 4.129088873e-05 | 182.2 | 0.0002045150875 | 182.2 | 0.0002045150875 | 182.2 | 0.0008603571559 | 182.2 | 0.0008603571559 | 182.5 | 0.003067797059 | 182.5 | 0.003067797059
110.7 | 1.322247031e-05 | 110.7 | 1.202043e-05 | 136 | 4.134417326e-05 | 136 | 4.134417326e-05 | 182.5 | 0.0002044468982 | 182.5 | 0.0002044468982 | 182.5 | 0.0008613696162 | 182.5 | 0.0008613696162 | 182.8 | 0.003072157182 | 182.8 | 0.003072157182
110.9 | 1.318284085e-05 | 110.9 | 1.19844e-05 | 136.2 | 4.134623904e-05 | 136.2 | 4.134623904e-05 | 182.8 | 0.0002043474912 | 182.8 | 0.0002043474912 | 182.8 | 0.0008625634723 | 182.8 | 0.0008625634723 | 183.1 | 0.003076563091 | 183.1 | 0.003076563091
111 | 1.318312496e-05 | 111 | 1.198466e-05 | 136.4 | 4.133752986e-05 | 136.4 | 4.133752986e-05 | 183.1 | 0.0002046044158 | 183.1 | 0.0002046044158 | 183.1 | 0.0008636320644 | 183.1 | 0.0008636320644 | 183.4 | 0.00308104211 | 183.4 | 0.00308104211
111.1 | 1.316456868e-05 | 111.1 | 1.196779e-05 | 136.6 | 4.131828712e-05 | 136.6 | 4.131828712e-05 | 183.4 | 0.0002047990693 | 183.4 | 0.0002047990693 | 183.4 | 0.000864072605 | 183.4 | 0.000864072605 | 183.7 | 0.003085560658 | 183.7 | 0.003085560658
111.2 | 1.320264949e-05 | 111.2 | 1.200241e-05 | 136.7 | 4.126555827e-05 | 136.7 | 4.126555827e-05 | 183.7 | 0.000205238387 | 183.7 | 0.000205238387 | 183.7 | 0.000864898954 | 183.7 | 0.000864898954 | 183.9 | 0.003090026674 | 183.9 | 0.003090026674
111.3 | 1.321156169e-05 | 111.3 | 1.201051e-05 | 136.9 | 4.123180699e-05 | 136.9 | 4.123180699e-05 | 183.9 | 0.0002054423578 | 183.9 | 0.0002054423578 | 183.9 | 0.0008654912069 | 183.9 | 0.0008654912069 | 184.2 | 0.003094394819 | 184.2 | 0.003094394819
111.4 | 1.320531123e-05 | 111.4 | 1.200483e-05 | 137.1 | 4.121436024e-05 | 137.1 | 4.121436024e-05 | 184.2 | 0.0002056247135 | 184.2 | 0.0002056247135 | 184.2 | 0.0008666313158 | 184.2 | 0.0008666313158 | 184.5 | 0.003098616732 | 184.5 | 0.003098616732
111.5 | 1.318626115e-05 | 111.5 | 1.198751e-05 | 137.2 | 4.111702704e-05 | 137.2 | 4.111702704e-05 | 184.5 | 0.000206053046 | 184.5 | 0.000206053046 | 184.5 | 0.0008676963276 | 184.5 | 0.0008676963276 | 184.8 | 0.003102771942 | 184.8 | 0.003102771942
111.7 | 1.319822683e-05 | 111.7 | 1.199839e-05 | 137.4 | 4.114444354e-05 | 137.4 | 4.114444354e-05 | 184.8 | 0.0002061733555 | 184.8 | 0.0002061733555 | 184.8 | 0.0008685758473 | 184.8 | 0.0008685758473 | 185.1 | 0.003106979372 | 185.1 | 0.003106979372
111.8 | 1.319466355e-05 | 111.8 | 1.199515e-05 | 137.6 | 4.115593514e-05 | 137.6 | 4.115593514e-05 | 185.1 | 0.000206308096 | 185.1 | 0.000206308096 | 185.1 | 0.0008695956838 | 185.1 | 0.0008695956838 | 185.4 | 0.003111314507 | 185.4 | 0.003111314507
111.9 | 1.322925942e-05 | 111.9 | 1.20266e-05 | 137.7 | 4.116185515e-05 | 137.7 | 4.116185515e-05 | 185.4 | 0.0002064062118 | 185.4 | 0.0002064062118 | 185.4 | 0.0008706415106 | 185.4 | 0.0008706415106 | 185.6 | 0.003115883046 | 185.6 | 0.003115883046
112 | 1.319952236e-05 | 112 | 1.199957e-05 | 137.9 | 4.11025961e-05 | 137.9 | 4.11025961e-05 | 185.6 | 0.0002065881583 | 185.6 | 0.0002065881583 | 185.6 | 0.0008714458111 | 185.6 | 0.0008714458111 | 185.9 | 0.003120678891 | 185.9 | 0.003120678891
112.1 | 1.318599591e-05 | 112.1 | 1.198727e-05 | 138.1 | 4.112148714e-05 | 138.1 | 4.112148714e-05 | 185.9 | 0.0002067176084 | 185.9 | 0.0002067176084 | 185.9 | 0.0008724441658 | 185.9 | 0.0008724441658 | 186.2 | 0.003125531819 | 186.2 | 0.003125531819
112.2 | 1.321831372e-05 | 112.2 | 1.201665e-05 | 138.2 | 4.112325793e-05 | 138.2 | 4.112325793e-05 | 186.2 | 0.0002069986167 | 186.2 | 0.0002069986167 | 186.2 | 0.0008738274901 | 186.2 | 0.0008738274901 | 186.5 | 0.003130477044 | 186.5 | 0.003130477044
112.3 | 1.322631148e-05 | 112.3 | 1.202392e-05 | 138.4 | 4.116180078e-05 | 138.4 | 4.116180078e-05 | 186.5 | 0.0002071638793 | 186.5 | 0.0002071638793 | 186.5 | 0.0008748192382 | 186.5 | 0.0008748192382 | 186.8 | 0.003135414975 | 186.8 | 0.003135414975
112.5 | 1.319223419e-05 | 112.5 | 1.199294e-05 | 138.6 | 4.117027923e-05 | 138.6 | 4.117027923e-05 | 186.8 | 0.0002075035565 | 186.8 | 0.0002075035565 | 186.8 | 0.0008761493557 | 186.8 | 0.0008761493557 | 187.1 | 0.003140361898 | 187.1 | 0.003140361898
112.6 | 1.318562804e-05 | 112.6 | 1.198693e-05 | 138.8 | 4.123011944e-05 | 138.8 | 4.123011944e-05 | 187.1 | 0.0002078370683 | 187.1 | 0.0002078370683 | 187.1 | 0.0008774062378 | 187.1 | 0.0008774062378 | 187.4 | 0.003145189621 | 187.4 | 0.003145189621
112.7 | 1.31801441e-05 | 112.7 | 1.198195e-05 | 138.9 | 4.121362491e-05 | 138.9 | 4.121362491e-05 | 187.4 | 0.0002082546187 | 187.4 | 0.0002082546187 | 187.4 | 0.0008788075115 | 187.4 | 0.0008788075115 | 187.7 | 0.003150117501 | 187.7 | 0.003150117501
112.8 | 1.321011281e-05 | 112.8 | 1.200919e-05 | 139.1 | 4.124393919e-05 | 139.1 | 4.124393919e-05 | 187.7 | 0.0002085916675 | 187.7 | 0.0002085916675 | 187.7 | 0.000880544734 | 187.7 | 0.000880544734 | 187.9 | 0.003155012076 | 187.9 | 0.003155012076
112.9 | 1.317239581e-05 | 112.9 | 1.197491e-05 | 139.3 | 4.121567054e-05 | 139.3 | 4.121567054e-05 | 188 | 0.0002087462706 | 188 | 0.0002087462706 | 188 | 0.0008817079718 | 188 | 0.0008817079718 | 188.2 | 0.003159708084 | 188.2 | 0.003159708084
113 | 1.314471402e-05 | 113 | 1.194974e-05 | 139.4 | 4.130244226e-05 | 139.4 | 4.130244226e-05 | 188.2 | 0.0002090622493 | 188.2 | 0.0002090622493 | 188.2 | 0.0008831607998 | 188.2 | 0.0008831607998 | 188.5 | 0.003164308324 | 188.5 | 0.003164308324
113.1 | 1.319097212e-05 | 113.1 | 1.199179e-05 | 139.6 | 4.129615051e-05 | 139.6 | 4.129615051e-05 | 188.5 | 0.0002093842241 | 188.5 | 0.0002093842241 | 188.5 | 0.0008843183874 | 188.5 | 0.0008843183874 | 188.8 | 0.003168903958 | 188.8 | 0.003168903958
113.3 | 1.318146428e-05 | 113.3 | 1.198315e-05 | 139.8 | 4.131069889e-05 | 139.8 | 4.131069889e-05 | 188.8 | 0.0002099503709 | 188.8 | 0.0002099503709 | 188.8 | 0.000885685689 | 188.8 | 0.000885685689 | 189.1 | 0.003173501996 | 189.1 | 0.003173501996
113.4 | 1.322282893e-05 | 113.4 | 1.202075e-05 | 139.9 | 4.128423664e-05 | 139.9 | 4.128423664e-05 | 189.1 | 0.0002101818434 | 189.1 | 0.0002101818434 | 189.1 | 0.0008869696223 | 189.1 | 0.0008869696223 | 189.4 | 0.003177943057 | 189.4 | 0.003177943057
113.5 | 1.320369604e-05 | 113.5 | 1.200336e-05 | 140.1 | 4.133194445e-05 | 140.1 | 4.133194445e-05 | 189.4 | 0.0002103312813 | 189.4 | 0.0002103312813 | 189.4 | 0.0008882595108 | 189.4 | 0.0008882595108 | 189.7 | 0.003182443004 | 189.7 | 0.003182443004
113.6 | 1.318490793e-05 | 113.6 | 1.198628e-05 | 140.3 | 4.13914596e-05 | 140.3 | 4.13914596e-05 | 189.7 | 0.0002105829534 | 189.7 | 0.0002105829534 | 189.7 | 0.000889910311 | 189.7 | 0.000889910311 | 190 | 0.003186853669 | 190 | 0.003186853669
113.7 | 1.32228613e-05 | 113.7 | 1.2020783e-05 | 140.5 | 4.141499204e-05 | 140.5 | 4.141499204e-05 | 190 | 0.0002108939557 | 190 | 0.0002108939557 | 190 | 0.0008908749071 | 190 | 0.0008908749071 | 190.3 | 0.003191171472 | 190.3 | 0.003191171472
113.8 | 1.320259092e-05 | 113.8 | 1.200236e-05 | 140.6 | 4.140136112e-05 | 140.6 | 4.140136112e-05 | 190.3 | 0.0002111188601 | 190.3 | 0.0002111188601 | 190.3 | 0.0008918944272 | 190.3 | 0.0008918944272 | 190.6 | 0.003195395105 | 190.6 | 0.003195395105
113.9 | 1.317740983e-05 | 113.9 | 1.197946e-05 | 140.8 | 4.139908592e-05 | 140.8 | 4.139908592e-05 | 190.6 | 0.0002114772684 | 190.6 | 0.0002114772684 | 190.6 | 0.0008930859374 | 190.6 | 0.0008930859374 | 190.9 | 0.003199650435 | 190.9 | 0.003199650435
114.1 | 1.318439437e-05 | 114.1 | 1.198581e-05 | 141 | 4.144575192e-05 | 141 | 4.144575192e-05 | 190.9 | 0.0002114084835 | 190.9 | 0.0002114084835 | 190.9 | 0.0008943679575 | 190.9 | 0.0008943679575 | 191.1 | 0.003204006119 | 191.1 | 0.003204006119
114.2 | 1.319941858e-05 | 114.2 | 1.199947e-05 | 141.1 | 4.141621398e-05 | 141.1 | 4.141621398e-05 | 191.1 | 0.0002116172386 | 191.1 | 0.0002116172386 | 191.1 | 0.0008957240791 | 191.1 | 0.0008957240791 | 191.4 | 0.00320848505 | 191.4 | 0.00320848505
114.3 | 1.322413464e-05 | 114.3 | 1.202194e-05 | 141.3 | 4.139713969e-05 | 141.3 | 4.139713969e-05 | 191.4 | 0.0002118882947 | 191.4 | 0.0002118882947 | 191.4 | 0.0008969311043 | 191.4 | 0.0008969311043 | 191.7 | 0.003212909661 | 191.7 | 0.003212909661
114.4 | 1.319406022e-05 | 114.4 | 1.19946002e-05 | 141.5 | 4.142793385e-05 | 141.5 | 4.142793385e-05 | 191.7 | 0.0002120155176 | 191.7 | 0.0002120155176 | 191.7 | 0.0008985524786 | 191.7 | 0.0008985524786 | 192 | 0.003217394995 | 192 | 0.003217394995
114.5 | 1.318587132e-05 | 114.5 | 1.198716e-05 | 141.6 | 4.144114941e-05 | 141.6 | 4.144114941e-05 | 192 | 0.0002125248507 | 192 | 0.0002125248507 | 192 | 0.0009004383809 | 192 | 0.0009004383809 | 192.3 | 0.003221809144 | 192.3 | 0.003221809144
114.6 | 1.323411573e-05 | 114.6 | 1.20310143e-05 | 141.8 | 4.14195874e-05 | 141.8 | 4.14195874e-05 | 192.3 | 0.0002132094751 | 192.3 | 0.0002132094751 | 192.3 | 0.0009018229123 | 192.3 | 0.0009018229123 | 192.6 | 0.003226225308 | 192.6 | 0.003226225308
114.7 | 1.323921155e-05 | 114.7 | 1.203565e-05 | 142 | 4.146995811e-05 | 142 | 4.146995811e-05 | 192.6 | 0.0002135370662 | 192.6 | 0.0002135370662 | 192.6 | 0.0009034822157 | 192.6 | 0.0009034822157 | 192.9 | 0.003230720986 | 192.9 | 0.003230720986
114.9 | 1.324191749e-05 | 114.9 | 1.203811e-05 | 142.2 | 4.153555084e-05 | 142.2 | 4.153555084e-05 | 192.9 | 0.0002137999776 | 192.9 | 0.0002137999776 | 192.9 | 0.0009045557032 | 192.9 | 0.0009045557032 | 193.2 | 0.003235327306 | 193.2 | 0.003235327306
115 | 1.324436173e-05 | 115 | 1.204033e-05 | 142.3 | 4.159905269e-05 | 142.3 | 4.159905269e-05 | 193.2 | 0.0002140155158 | 193.2 | 0.0002140155158 | 193.2 | 0.0009053020654 | 193.2 | 0.0009053020654 | 193.5 | 0.003239868325 | 193.5 | 0.003239868325
115.1 | 1.326943883e-05 | 115.1 | 1.206313e-05 | 142.5 | 4.158727844e-05 | 142.5 | 4.158727844e-05 | 193.5 | 0.0002139798807 | 193.5 | 0.0002139798807 | 193.5 | 0.0009069471505 | 193.5 | 0.0009069471505 | 193.8 | 0.00324442029 | 193.8 | 0.00324442029
115.2 | 1.32853431e-05 | 115.2 | 1.207758e-05 | 142.7 | 4.156882508e-05 | 142.7 | 4.156882508e-05 | 193.8 | 0.0002145432879 | 193.8 | 0.0002145432879 | 193.8 | 0.0009081875565 | 193.8 | 0.0009081875565 | 194.1 | 0.003249089185 | 194.1 | 0.003249089185
115.3 | 1.328438267e-05 | 115.3 | 1.207671e-05 | 142.8 | 4.1624733e-05 | 142.8 | 4.1624733e-05 | 194.1 | 0.0002145882623 | 194.1 | 0.0002145882623 | 194.1 | 0.0009097139515 | 194.1 | 0.0009097139515 | 194.4 | 0.003253904368 | 194.4 | 0.003253904368
115.4 | 1.328131704e-05 | 115.4 | 1.207392e-05 | 143 | 4.168961639e-05 | 143 | 4.168961639e-05 | 194.4 | 0.0002149574644 | 194.4 | 0.0002149574644 | 194.4 | 0.0009103392466 | 194.4 | 0.0009103392466 | 194.7 | 0.00325872164 | 194.7 | 0.00325872164
115.5 | 1.326489265e-05 | 115.5 | 1.205899e-05 | 143.2 | 4.175204908e-05 | 143.2 | 4.175204908e-05 | 194.7 | 0.0002150630543 | 194.7 | 0.0002150630543 | 194.7 | 0.0009115082585 | 194.7 | 0.0009115082585 | 195 | 0.003263568158 | 195 | 0.003263568158
115.7 | 1.328407353e-05 | 115.7 | 1.207643e-05 | 143.4 | 4.179757682e-05 | 143.4 | 4.179757682e-05 | 195 | 0.0002156720127 | 195 | 0.0002156720127 | 195 | 0.0009127965589 | 195 | 0.0009127965589 | 195.3 | 0.003268268445 | 195.3 | 0.003268268445
115.8 | 1.32622575e-05 | 115.8 | 1.20566e-05 | 143.5 | 4.180446707e-05 | 143.5 | 4.180446707e-05 | 195.3 | 0.000215846028 | 195.3 | 0.000215846028 | 195.3 | 0.000914276811 | 195.3 | 0.000914276811 | 195.6 | 0.003272901884 | 195.6 | 0.003272901884
115.9 | 1.324188765e-05 | 115.9 | 1.203808e-05 | 143.7 | 4.18281137e-05 | 143.7 | 4.18281137e-05 | 195.6 | 0.000216364762 | 195.6 | 0.000216364762 | 195.6 | 0.0009153749548 | 195.6 | 0.0009153749548 | 195.9 | 0.003277551999 | 195.9 | 0.003277551999
116 | 1.327898214e-05 | 116 | 1.20718e-05 | 143.9 | 4.187571538e-05 | 143.9 | 4.187571538e-05 | 195.9 | 0.0002163901369 | 195.9 | 0.0002163901369 | 195.9 | 0.0009166596749 | 195.9 | 0.0009166596749 | 196.2 | 0.003282283757 | 196.2 | 0.003282283757
116.1 | 1.33230183e-05 | 116.1 | 1.211183e-05 | 144.1 | 4.188826201e-05 | 144.1 | 4.188826201e-05 | 196.2 | 0.0002168690583 | 196.2 | 0.0002168690583 | 196.2 | 0.000916879155 | 196.2 | 0.000916879155 | 196.4 | 0.00328692966 | 196.4 | 0.00328692966
116.2 | 1.330470101e-05 | 116.2 | 1.209518e-05 | 144.2 | 4.197856459e-05 | 144.2 | 4.197856459e-05 | 196.4 | 0.0002171244232 | 196.4 | 0.0002171244232 | 196.4 | 0.0009180063878 | 196.4 | 0.0009180063878 | 196.7 | 0.003291527583 | 196.7 | 0.003291527583
116.3 | 1.332896859e-05 | 116.3 | 1.211724e-05 | 144.4 | 4.199768865e-05 | 144.4 | 4.199768865e-05 | 196.7 | 0.000217407593 | 196.7 | 0.000217407593 | 196.7 | 0.0009193664582 | 196.7 | 0.0009193664582 | 197 | 0.003296255024 | 197 | 0.003296255024
116.5 | 1.331055893e-05 | 116.5 | 1.210051e-05 | 144.6 | 4.199528096e-05 | 144.6 | 4.199528096e-05 | 197 | 0.0002176234257 | 197 | 0.0002176234257 | 197 | 0.0009206891591 | 197 | 0.0009206891591 | 197.3 | 0.003300934397 | 197.3 | 0.003300934397
116.6 | 1.33419629e-05 | 116.6 | 1.212906e-05 | 144.7 | 4.203749745e-05 | 144.7 | 4.203749745e-05 | 197.3 | 0.0002176214406 | 197.3 | 0.0002176214406 | 197.3 | 0.0009218898151 | 197.3 | 0.0009218898151 | 197.6 | 0.003305584529 | 197.6 | 0.003305584529
116.7 | 1.334079397e-05 | 116.7 | 1.212799e-05 | 144.9 | 4.213630217e-05 | 144.9 | 4.213630217e-05 | 197.6 | 0.000217858823 | 197.6 | 0.000217858823 | 197.6 | 0.0009229456556 | 197.6 | 0.0009229456556 | 197.9 | 0.003310213746 | 197.9 | 0.003310213746
116.8 | 1.334453398e-05 | 116.8 | 1.213139e-05 | 145.1 | 4.214995732e-05 | 145.1 | 4.214995732e-05 | 197.9 | 0.0002180518486 | 197.9 | 0.0002180518486 | 197.9 | 0.0009243703148 | 197.9 | 0.0009243703148 | 198.2 | 0.003314772042 | 198.2 | 0.003314772042
116.9 | 1.330589367e-05 | 116.9 | 1.209627e-05 | 145.3 | 4.208345393e-05 | 145.3 | 4.208345393e-05 | 198.2 | 0.0002179436739 | 198.2 | 0.0002179436739 | 198.2 | 0.0009259668822 | 198.2 | 0.0009259668822 | 198.5 | 0.003319415906 | 198.5 | 0.003319415906
117 | 1.331788204e-05 | 117 | 1.210717e-05 | 145.4 | 4.212698091e-05 | 145.4 | 4.212698091e-05 | 198.5 | 0.0002179298718 | 198.5 | 0.0002179298718 | 198.5 | 0.0009267384016 | 198.5 | 0.0009267384016 | 198.8 | 0.00332398042 | 198.8 | 0.00332398042
117.1 | 1.332424389e-05 | 117.1 | 1.211295e-05 | 145.6 | 4.226965407e-05 | 145.6 | 4.226965407e-05 | 198.8 | 0.0002182775938 | 198.8 | 0.0002182775938 | 198.8 | 0.0009277273839 | 198.8 | 0.0009277273839 | 199.1 | 0.003328609688 | 199.1 | 0.003328609688
117.3 | 1.330939108e-05 | 117.3 | 1.209945e-05 | 145.8 | 4.223129124e-05 | 145.8 | 4.223129124e-05 | 199.1 | 0.000218495689 | 199.1 | 0.000218495689 | 199.1 | 0.0009294958998 | 199.1 | 0.0009294958998 | 199.4 | 0.003333178367 | 199.4 | 0.003333178367
117.4 | 1.330435516e-05 | 117.4 | 1.209487e-05 | 146 | 4.21319368e-05 | 146 | 4.21319368e-05 | 199.4 | 0.0002185991034 | 199.4 | 0.0002185991034 | 199.4 | 0.0009306278942 | 199.4 | 0.0009306278942 | 199.7 | 0.003337678113 | 199.7 | 0.003337678113
117.5 | 1.329563614e-05 | 117.5 | 1.208694e-05 | 146.1 | 4.21444588e-05 | 146.1 | 4.21444588e-05 | 199.7 | 0.0002187912044 | 199.7 | 0.0002187912044 | 199.7 | 0.0009314619163 | 199.7 | 0.0009314619163 | 200 | 0.00334215696 | 200 | 0.00334215696
117.6 | 1.329379643e-05 | 117.6 | 1.208527e-05 | 146.3 | 4.217638854e-05 | 146.3 | 4.217638854e-05 | 200 | 0.0002193133698 | 200 | 0.0002193133698 | 200 | 0.0009326466003 | 200 | 0.0009326466003 | 200.3 | 0.003346782035 | 200.3 | 0.003346782035
117.7 | 1.333902729e-05 | 117.7 | 1.212639e-05 | 146.5 | 4.216853065e-05 | 146.5 | 4.216853065e-05 | 200.3 | 0.0002196307634 | 200.3 | 0.0002196307634 | 200.3 | 0.0009337192197 | 200.3 | 0.0009337192197 | 200.6 | 0.003351559623 | 200.6 | 0.003351559623
117.8 | 1.331908676e-05 | 117.8 | 1.210826e-05 | 146.6 | 4.216158169e-05 | 146.6 | 4.216158169e-05 | 200.6 | 0.0002197185445 | 200.6 | 0.0002197185445 | 200.6 | 0.0009344875557 | 200.6 | 0.0009344875557 | 200.9 | 0.003356596229 | 200.9 | 0.003356596229
118 | 1.331618942e-05 | 118 | 1.210563e-05 | 146.8 | 4.223495452e-05 | 146.8 | 4.223495452e-05 | 200.9 | 0.0002199325231 | 200.9 | 0.0002199325231 | 200.9 | 0.0009359128427 | 200.9 | 0.0009359128427 | 201.2 | 0.003361505481 | 201.2 | 0.003361505481
118.1 | 1.331738638e-05 | 118.1 | 1.210671e-05 | 147 | 4.230338765e-05 | 147 | 4.230338765e-05 | 201.2 | 0.0002199263207 | 201.2 | 0.0002199263207 | 201.2 | 0.0009369306907 | 201.2 | 0.0009369306907 | 201.5 | 0.003366416768 | 201.5 | 0.003366416768
118.2 | 1.335304548e-05 | 118.2 | 1.213913e-05 | 147.2 | 4.231483977e-05 | 147.2 | 4.231483977e-05 | 201.5 | 0.0002198886714 | 201.5 | 0.0002198886714 | 201.5 | 0.0009373923405 | 201.5 | 0.0009373923405 | 201.8 | 0.00337140746 | 201.8 | 0.00337140746
118.3 | 1.338900898e-05 | 118.3 | 1.217183e-05 | 147.3 | 4.238094829e-05 | 147.3 | 4.238094829e-05 | 201.9 | 0.0002200105015 | 201.9 | 0.0002200105015 | 201.9 | 0.0009386520607 | 201.9 | 0.0009386520607 | 202.2 | 0.003376239419 | 202.2 | 0.003376239419
118.4 | 1.335178707e-05 | 118.4 | 1.213799e-05 | 147.5 | 4.255993881e-05 | 147.5 | 4.255993881e-05 | 202.2 | 0.0002202767333 | 202.2 | 0.0002202767333 | 202.2 | 0.0009397272975 | 202.2 | 0.0009397272975 | 202.5 | 0.003380956379 | 202.5 | 0.003380956379
118.5 | 1.335921506e-05 | 118.5 | 1.214474e-05 | 147.7 | 4.262138716e-05 | 147.7 | 4.262138716e-05 | 202.5 | 0.0002204445334 | 202.5 | 0.0002204445334 | 202.5 | 0.0009406586174 | 202.5 | 0.0009406586174 | 202.8 | 0.003385727704 | 202.8 | 0.003385727704
118.6 | 1.33414552e-05 | 118.6 | 1.21286e-05 | 147.9 | 4.266466311e-05 | 147.9 | 4.266466311e-05 | 202.8 | 0.0002207404946 | 202.8 | 0.0002207404946 | 202.8 | 0.0009420667287 | 202.8 | 0.0009420667287 | 203.1 | 0.003390373654 | 203.1 | 0.003390373654
118.8 | 1.336405702e-05 | 118.8 | 1.214914e-05 | 148 | 4.283165547e-05 | 148 | 4.283165547e-05 | 203.1 | 0.0002209929074 | 203.1 | 0.0002209929074 | 203.1 | 0.0009433865028 | 203.1 | 0.0009433865028 | 203.4 | 0.003395067608 | 203.4 | 0.003395067608
118.9 | 1.334681521e-05 | 118.9 | 1.213347e-05 | 148.2 | 4.286802346e-05 | 148.2 | 4.286802346e-05 | 203.4 | 0.0002211789394 | 203.4 | 0.0002211789394 | 203.4 | 0.0009449277591 | 203.4 | 0.0009449277591 | 203.7 | 0.003399744636 | 203.7 | 0.003399744636
119 | 1.331885554e-05 | 119 | 1.210805e-05 | 148.4 | 4.287788819e-05 | 148.4 | 4.287788819e-05 | 203.7 | 0.0002214821098 | 203.7 | 0.0002214821098 | 203.7 | 0.0009462252605 | 203.7 | 0.0009462252605 | 204 | 0.003404580908 | 204 | 0.003404580908
119.1 | 1.333565016e-05 | 119.1 | 1.212332e-05 | 148.6 | 4.306690547e-05 | 148.6 | 4.306690547e-05 | 204 | 0.0002216850871 | 204 | 0.0002216850871 | 204 | 0.0009471698872 | 204 | 0.0009471698872 | 204.3 | 0.00340930835 | 204.3 | 0.00340930835
119.2 | 1.335195563e-05 | 119.2 | 1.213814e-05 | 148.7 | 4.30609216e-05 | 148.7 | 4.30609216e-05 | 204.3 | 0.0002219874385 | 204.3 | 0.0002219874385 | 204.3 | 0.0009489100553 | 204.3 | 0.0009489100553 | 204.6 | 0.003414069215 | 204.6 | 0.003414069215
119.3 | 1.335461872e-05 | 119.3 | 1.214056e-05 | 148.9 | 4.30867484e-05 | 148.9 | 4.30867484e-05 | 204.6 | 0.0002224678798 | 204.6 | 0.0002224678798 | 204.6 | 0.0009498653214 | 204.6 | 0.0009498653214 | 204.9 | 0.003418978454 | 204.9 | 0.003418978454
119.4 | 1.334244407e-05 | 119.4 | 1.212949e-05 | 149.1 | 4.318203188e-05 | 149.1 | 4.318203188e-05 | 204.9 | 0.000222814514 | 204.9 | 0.000222814514 | 204.9 | 0.0009514790042 | 204.9 | 0.0009514790042 | 205.2 | 0.003423835306 | 205.2 | 0.003423835306
119.6 | 1.332811384e-05 | 119.6 | 1.211647e-05 | 149.3 | 4.320857679e-05 | 149.3 | 4.320857679e-05 | 205.2 | 0.0002232856964 | 205.2 | 0.0002232856964 | 205.2 | 0.0009528493333 | 205.2 | 0.0009528493333 | 205.5 | 0.003428738104 | 205.5 | 0.003428738104
119.7 | 1.335648695e-05 | 119.7 | 1.214226e-05 | 149.4 | 4.327817899e-05 | 149.4 | 4.327817899e-05 | 205.5 | 0.0002233963497 | 205.5 | 0.0002233963497 | 205.5 | 0.0009544728745 | 205.5 | 0.0009544728745 | 205.8 | 0.003433461421 | 205.8 | 0.003433461421
119.8 | 1.338299907e-05 | 119.8 | 1.216636e-05 | 149.6 | 4.338286181e-05 | 149.6 | 4.338286181e-05 | 205.8 | 0.0002234968228 | 205.8 | 0.0002234968228 | 205.8 | 0.0009555651337 | 205.8 | 0.0009555651337 | 206.1 | 0.003438268174 | 206.1 | 0.003438268174
119.9 | 1.339312869e-05 | 119.9 | 1.217557e-05 | 149.8 | 4.340582519e-05 | 149.8 | 4.340582519e-05 | 206.1 | 0.0002236580649 | 206.1 | 0.0002236580649 | 206.1 | 0.0009566700038 | 206.1 | 0.0009566700038 | 206.4 | 0.00344289985 | 206.4 | 0.00344289985
120 | 1.336605531e-05 | 120 | 1.215096e-05 | 150 | 4.340642453e-05 | 150 | 4.340642453e-05 | 206.4 | 0.0002236250312 | 206.4 | 0.0002236250312 | 206.4 | 0.0009580099305 | 206.4 | 0.0009580099305 | 206.7 | 0.003447706539 | 206.7 | 0.003447706539
120.1 | 1.337111631e-05 | 120.1 | 1.215556e-05 | 150.1 | 4.348571719e-05 | 150.1 | 4.348571719e-05 | 206.7 | 0.0002237258893 | 206.7 | 0.0002237258893 | 206.7 | 0.0009594097163 | 206.7 | 0.0009594097163 | 207 | 0.00345276606 | 207 | 0.00345276606
120.3 | 1.337002658e-05 | 120.3 | 1.215457e-05 | 150.3 | 4.345019896e-05 | 150.3 | 4.345019896e-05 | 207 | 0.0002236918004 | 207 | 0.0002236918004 | 207 | 0.0009610222236 | 207 | 0.0009610222236 | 207.3 | 0.003457946891 | 207.3 | 0.003457946891
120.4 | 1.339019625e-05 | 120.4 | 1.217291e-05 | 150.5 | 4.358577828e-05 | 150.5 | 4.358577828e-05 | 207.3 | 0.0002239568836 | 207.3 | 0.0002239568836 | 207.3 | 0.0009618091897 | 207.3 | 0.0009618091897 | 207.7 | 0.003463004237 | 207.7 | 0.003463004237
120.5 | 1.338741346e-05 | 120.5 | 1.217038e-05 | 150.7 | 4.360195106e-05 | 150.7 | 4.360195106e-05 | 207.7 | 0.0002238114378 | 207.7 | 0.0002238114378 | 207.7 | 0.0009629309537 | 207.7 | 0.0009629309537 | 208 | 0.003468040929 | 208 | 0.003468040929
120.6 | 1.338148282e-05 | 120.6 | 1.216498e-05 | 150.8 | 4.348057182e-05 | 150.8 | 4.348057182e-05 | 208 | 0.0002238336296 | 208 | 0.0002238336296 | 208 | 0.0009641562431 | 208 | 0.0009641562431 | 208.3 | 0.003473010694 | 208.3 | 0.003473010694
120.7 | 1.34008755e-05 | 120.7 | 1.218261e-05 | 151 | 4.35222163e-05 | 151 | 4.35222163e-05 | 208.3 | 0.0002241420549 | 208.3 | 0.0002241420549 | 208.3 | 0.0009652591927 | 208.3 | 0.0009652591927 | 208.6 | 0.003478049485 | 208.6 | 0.003478049485
120.8 | 1.336669393e-05 | 120.8 | 1.215154e-05 | 151.2 | 4.350798965e-05 | 151.2 | 4.350798965e-05 | 208.6 | 0.0002245590932 | 208.6 | 0.0002245590932 | 208.6 | 0.0009662743922 | 208.6 | 0.0009662743922 | 208.9 | 0.003482994276 | 208.9 | 0.003482994276
120.9 | 1.338686992e-05 | 120.9 | 1.216988e-05 | 151.4 | 4.353518871e-05 | 151.4 | 4.353518871e-05 | 208.9 | 0.0002246677598 | 208.9 | 0.0002246677598 | 208.9 | 0.0009676601141 | 208.9 | 0.0009676601141 | 209.2 | 0.003488164496 | 209.2 | 0.003488164496
121.1 | 1.341648305e-05 | 121.1 | 1.21968e-05 | 151.5 | 4.346595328e-05 | 151.5 | 4.346595328e-05 | 209.2 | 0.0002250463654 | 209.2 | 0.0002250463654 | 209.2 | 0.0009690763281 | 209.2 | 0.0009690763281 | 209.5 | 0.003493319789 | 209.5 | 0.003493319789
121.2 | 1.34394858e-05 | 121.2 | 1.221771e-05 | 151.7 | 4.356018587e-05 | 151.7 | 4.356018587e-05 | 209.5 | 0.0002253122844 | 209.5 | 0.0002253122844 | 209.5 | 0.0009702477172 | 209.5 | 0.0009702477172 | 209.8 | 0.003498402351 | 209.8 | 0.003498402351
121.3 | 1.339080911e-05 | 121.3 | 1.217346e-05 | 151.9 | 4.360517925e-05 | 151.9 | 4.360517925e-05 | 209.8 | 0.0002254882716 | 209.8 | 0.0002254882716 | 209.8 | 0.0009723291825 | 209.8 | 0.0009723291825 | 210.1 | 0.003503356956 | 210.1 | 0.003503356956
121.4 | 1.339560284e-05 | 121.4 | 1.217782e-05 | 152.1 | 4.362586022e-05 | 152.1 | 4.362586022e-05 | 210.1 | 0.0002260866168 | 210.1 | 0.0002260866168 | 210.1 | 0.0009732595971 | 210.1 | 0.0009732595971 | 210.4 | 0.003508257649 | 210.4 | 0.003508257649
121.5 | 1.337024539e-05 | 121.5 | 1.215477e-05 | 152.2 | 4.371320353e-05 | 152.2 | 4.371320353e-05 | 210.4 | 0.0002262681005 | 210.4 | 0.0002262681005 | 210.4 | 0.0009748071333 | 210.4 | 0.0009748071333 | 210.8 | 0.003513019488 | 210.8 | 0.003513019488
121.6 | 1.340953377e-05 | 121.6 | 1.219049e-05 | 152.4 | 4.364795176e-05 | 152.4 | 4.364795176e-05 | 210.8 | 0.0002268016313 | 210.8 | 0.0002268016313 | 210.8 | 0.0009762096284 | 210.8 | 0.0009762096284 | 211.1 | 0.003517678675 | 211.1 | 0.003517678675
121.7 | 1.347511429e-05 | 121.7 | 1.22501039e-05 | 152.6 | 4.383840163e-05 | 152.6 | 4.383840163e-05 | 211.1 | 0.0002269366509 | 211.1 | 0.0002269366509 | 211.1 | 0.0009773245118 | 211.1 | 0.0009773245118 | 211.4 | 0.003522269993 | 211.4 | 0.003522269993
121.9 | 1.348594909e-05 | 121.9 | 1.225995e-05 | 152.8 | 4.385018109e-05 | 152.8 | 4.385018109e-05 | 211.4 | 0.0002273823232 | 211.4 | 0.0002273823232 | 211.4 | 0.0009790096588 | 211.4 | 0.0009790096588 | 211.7 | 0.003526802802 | 211.7 | 0.003526802802
122 | 1.341947947e-05 | 122 | 1.219953e-05 | 153 | 4.39863553e-05 | 153 | 4.39863553e-05 | 211.7 | 0.0002274563073 | 211.7 | 0.0002274563073 | 211.7 | 0.0009793348213 | 211.7 | 0.0009793348213 | 212 | 0.003531340017 | 212 | 0.003531340017
122.1 | 1.341343376e-05 | 122.1 | 1.219403e-05 | 153.1 | 4.395054213e-05 | 153.1 | 4.395054213e-05 | 212 | 0.0002278049226 | 212 | 0.0002278049226 | 212 | 0.000981163164 | 212 | 0.000981163164 | 212.3 | 0.003535985855 | 212.3 | 0.003535985855
122.2 | 1.344403233e-05 | 122.2 | 1.222185e-05 | 153.3 | 4.409281389e-05 | 153.3 | 4.409281389e-05 | 212.3 | 0.0002278874749 | 212.3 | 0.0002278874749 | 212.3 | 0.0009816740885 | 212.3 | 0.0009816740885 | 212.6 | 0.003540617451 | 212.6 | 0.003540617451
122.3 | 1.343799305e-05 | 122.3 | 1.221636e-05 | 153.5 | 4.414362153e-05 | 153.5 | 4.414362153e-05 | 212.6 | 0.0002282500835 | 212.6 | 0.0002282500835 | 212.6 | 0.0009832011894 | 212.6 | 0.0009832011894 | 212.9 | 0.003545369826 | 212.9 | 0.003545369826
122.4 | 1.34663528e-05 | 122.4 | 1.224214e-05 | 153.7 | 4.423028937e-05 | 153.7 | 4.423028937e-05 | 212.9 | 0.0002283816505 | 212.9 | 0.0002283816505 | 212.9 | 0.000984060717 | 212.9 | 0.000984060717 | 213.3 | 0.00355017442 | 213.3 | 0.00355017442
122.6 | 1.341888387e-05 | 122.6 | 1.219899e-05 | 153.8 | 4.420629796e-05 | 153.8 | 4.420629796e-05 | 213.3 | 0.000228810221 | 213.3 | 0.000228810221 | 213.3 | 0.0009854634944 | 213.3 | 0.0009854634944 | 213.6 | 0.003555069524 | 213.6 | 0.003555069524
122.7 | 1.340978462e-05 | 122.7 | 1.219071e-05 | 154 | 4.433836488e-05 | 154 | 4.433836488e-05 | 213.6 | 0.0002289261397 | 213.6 | 0.0002289261397 | 213.6 | 0.0009867053033 | 213.6 | 0.0009867053033 | 213.9 | 0.003560007678 | 213.9 | 0.003560007678
122.8 | 1.335606647e-05 | 122.8 | 1.214188e-05 | 154.2 | 4.435002728e-05 | 154.2 | 4.435002728e-05 | 213.9 | 0.0002291475523 | 213.9 | 0.0002291475523 | 213.9 | 0.0009880902094 | 213.9 | 0.0009880902094 | 214.2 | 0.003564891648 | 214.2 | 0.003564891648
122.9 | 1.338601614e-05 | 122.9 | 1.216911e-05 | 154.4 | 4.443289407e-05 | 154.4 | 4.443289407e-05 | 214.2 | 0.000229393427 | 214.2 | 0.000229393427 | 214.2 | 0.000989186874 | 214.2 | 0.000989186874 | 214.5 | 0.00356987409 | 214.5 | 0.00356987409
123 | 1.339748641e-05 | 123 | 1.21795331e-05 | 154.5 | 4.4482573e-05 | 154.5 | 4.4482573e-05 | 214.5 | 0.000229530207 | 214.5 | 0.000229530207 | 214.5 | 0.0009905615296 | 214.5 | 0.0009905615296 | 214.8 | 0.003574724631 | 214.8 | 0.003574724631
123.1 | 1.339221568e-05 | 123.1 | 1.217474e-05 | 154.7 | 4.460544467e-05 | 154.7 | 4.460544467e-05 | 214.8 | 0.0002298429477 | 214.8 | 0.0002298429477 | 214.8 | 0.0009916996001 | 214.8 | 0.0009916996001 | 215.2 | 0.003579404172 | 215.2 | 0.003579404172
123.2 | 1.339904865e-05 | 123.2 | 1.218095e-05 | 154.9 | 4.466258395e-05 | 154.9 | 4.466258395e-05 | 215.2 | 0.0002301197947 | 215.2 | 0.0002301197947 | 215.2 | 0.0009933421725 | 215.2 | 0.0009933421725 | 215.5 | 0.00358403087 | 215.5 | 0.00358403087
123.4 | 1.337317648e-05 | 123.4 | 1.215743e-05 | 155.1 | 4.470071506e-05 | 155.1 | 4.470071506e-05 | 215.5 | 0.0002304466265 | 215.5 | 0.0002304466265 | 215.5 | 0.0009948134265 | 215.5 | 0.0009948134265 | 215.8 | 0.003588624444 | 215.8 | 0.003588624444
123.5 | 1.334099542e-05 | 123.5 | 1.212818e-05 | 155.3 | 4.467534555e-05 | 155.3 | 4.467534555e-05 | 215.8 | 0.0002305582987 | 215.8 | 0.0002305582987 | 215.8 | 0.0009962209014 | 215.8 | 0.0009962209014 | 216.1 | 0.003593220425 | 216.1 | 0.003593220425
123.6 | 1.336815613e-05 | 123.6 | 1.215287e-05 | 155.4 | 4.485321018e-05 | 155.4 | 4.485321018e-05 | 216.1 | 0.0002308332969 | 216.1 | 0.0002308332969 | 216.1 | 0.0009976787094 | 216.1 | 0.0009976787094 | 216.4 | 0.003597858521 | 216.4 | 0.003597858521
123.7 | 1.337555872e-05 | 123.7 | 1.21596e-05 | 155.6 | 4.474318376e-05 | 155.6 | 4.474318376e-05 | 216.4 | 0.0002313129697 | 216.4 | 0.0002313129697 | 216.4 | 0.0009985654945 | 216.4 | 0.0009985654945 | 216.7 | 0.003602563148 | 216.7 | 0.003602563148
123.8 | 1.339071035e-05 | 123.8 | 1.217337e-05 | 155.8 | 4.479843344e-05 | 155.8 | 4.479843344e-05 | 216.7 | 0.0002315304829 | 216.7 | 0.0002315304829 | 216.7 | 0.001000326061 | 216.7 | 0.001000326061 | 217.1 | 0.0036072885 | 217.1 | 0.0036072885
123.9 | 1.338638872e-05 | 123.9 | 1.216944e-05 | 156 | 4.470379701e-05 | 156 | 4.470379701e-05 | 217.1 | 0.0002317268028 | 217.1 | 0.0002317268028 | 217.1 | 0.001001616313 | 217.1 | 0.001001616313 | 217.4 | 0.003612018031 | 217.4 | 0.003612018031
124.1 | 1.339790686e-05 | 124.1 | 1.217992e-05 | 156.2 | 4.481747219e-05 | 156.2 | 4.481747219e-05 | 217.4 | 0.0002319408165 | 217.4 | 0.0002319408165 | 217.4 | 0.001002360522 | 217.4 | 0.001002360522 | 217.7 | 0.003616739029 | 217.7 | 0.003616739029
124.2 | 1.341851269e-05 | 124.2 | 1.21986479e-05 | 156.3 | 4.4751673e-05 | 156.3 | 4.4751673e-05 | 217.7 | 0.0002321445482 | 217.7 | 0.0002321445482 | 217.7 | 0.001003808212 | 217.7 | 0.001003808212 | 218 | 0.003621583452 | 218 | 0.003621583452
124.3 | 1.346688579e-05 | 124.3 | 1.224262e-05 | 156.5 | 4.478571453e-05 | 156.5 | 4.478571453e-05 | 218 | 0.0002324316881 | 218 | 0.0002324316881 | 218 | 0.00100519715 | 218 | 0.00100519715 | 218.3 | 0.003626483284 | 218.3 | 0.003626483284
124.4 | 1.346475213e-05 | 124.4 | 1.224068e-05 | 156.7 | 4.489923546e-05 | 156.7 | 4.489923546e-05 | 218.3 | 0.0002327770359 | 218.3 | 0.0002327770359 | 218.3 | 0.001006815747 | 218.3 | 0.001006815747 | 218.7 | 0.003631362497 | 218.7 | 0.003631362497
124.5 | 1.346911262e-05 | 124.5 | 1.224465e-05 | 156.9 | 4.485908125e-05 | 156.9 | 4.485908125e-05 | 218.7 | 0.0002330952826 | 218.7 | 0.0002330952826 | 218.7 | 0.001007998049 | 218.7 | 0.001007998049 | 219 | 0.003636198759 | 219 | 0.003636198759
124.6 | 1.34980714e-05 | 124.6 | 1.2270974e-05 | 157 | 4.492651335e-05 | 157 | 4.492651335e-05 | 219 | 0.0002334018977 | 219 | 0.0002334018977 | 219 | 0.001009188136 | 219 | 0.001009188136 | 219.3 | 0.003640981095 | 219.3 | 0.003640981095
124.8 | 1.348573298e-05 | 124.8 | 1.225976e-05 | 157.2 | 4.487428761e-05 | 157.2 | 4.487428761e-05 | 219.3 | 0.0002335935367 | 219.3 | 0.0002335935367 | 219.3 | 0.001010379758 | 219.3 | 0.001010379758 | 219.6 | 0.003645903362 | 219.6 | 0.003645903362
124.9 | 1.349678103e-05 | 124.9 | 1.22698e-05 | 157.4 | 4.500139366e-05 | 157.4 | 4.500139366e-05 | 219.6 | 0.0002337475189 | 219.6 | 0.0002337475189 | 219.6 | 0.001012074392 | 219.6 | 0.001012074392 | 219.9 | 0.003650960265 | 219.9 | 0.003650960265
125 | 1.353155165e-05 | 125 | 1.230141e-05 | 157.6 | 4.499019028e-05 | 157.6 | 4.499019028e-05 | 219.9 | 0.0002339969345 | 219.9 | 0.0002339969345 | 219.9 | 0.00101357046 | 219.9 | 0.00101357046 | 220.3 | 0.003655996862 | 220.3 | 0.003655996862
125.1 | 1.358859678e-05 | 125.1 | 1.23532698e-05 | 157.8 | 4.49890049e-05 | 157.8 | 4.49890049e-05 | 220.3 | 0.0002343831371 | 220.3 | 0.0002343831371 | 220.3 | 0.00101477276 | 220.3 | 0.00101477276 | 220.6 | 0.003661058527 | 220.6 | 0.003661058527
125.2 | 1.356697689e-05 | 125.2 | 1.233362e-05 | 157.9 | 4.515753137e-05 | 157.9 | 4.515753137e-05 | 220.6 | 0.0002346750997 | 220.6 | 0.0002346750997 | 220.6 | 0.001016149743 | 220.6 | 0.001016149743 | 220.9 | 0.003666118103 | 220.9 | 0.003666118103
125.3 | 1.357130704e-05 | 125.3 | 1.233755e-05 | 158.1 | 4.51308722e-05 | 158.1 | 4.51308722e-05 | 220.9 | 0.0002349381638 | 220.9 | 0.0002349381638 | 220.9 | 0.001017287208 | 220.9 | 0.001017287208 | 221.2 | 0.003671161387 | 221.2 | 0.003671161387
125.4 | 1.355676474e-05 | 125.4 | 1.232433e-05 | 158.3 | 4.516135891e-05 | 158.3 | 4.516135891e-05 | 221.2 | 0.00023515116 | 221.2 | 0.00023515116 | 221.2 | 0.001019078581 | 221.2 | 0.001019078581 | 221.5 | 0.003676197991 | 221.5 | 0.003676197991
125.6 | 1.355733074e-05 | 125.6 | 1.232485e-05 | 158.5 | 4.520007733e-05 | 158.5 | 4.520007733e-05 | 221.5 | 0.0002355621519 | 221.5 | 0.0002355621519 | 221.5 | 0.001020447104 | 221.5 | 0.001020447104 | 221.9 | 0.00368123481 | 221.9 | 0.00368123481
125.7 | 1.35945892e-05 | 125.7 | 1.235872e-05 | 158.7 | 4.504104121e-05 | 158.7 | 4.504104121e-05 | 221.9 | 0.0002359432925 | 221.9 | 0.0002359432925 | 221.9 | 0.001021807051 | 221.9 | 0.001021807051 | 222.2 | 0.003686335956 | 222.2 | 0.003686335956
125.8 | 1.357657149e-05 | 125.8 | 1.234234e-05 | 158.8 | 4.502249362e-05 | 158.8 | 4.502249362e-05 | 222.2 | 0.0002361893437 | 222.2 | 0.0002361893437 | 222.2 | 0.001022868349 | 222.2 | 0.001022868349 | 222.5 | 0.003691496257 | 222.5 | 0.003691496257
125.9 | 1.360056059e-05 | 125.9 | 1.236415e-05 | 159 | 4.497622496e-05 | 159 | 4.497622496e-05 | 222.5 | 0.0002364040897 | 222.5 | 0.0002364040897 | 222.5 | 0.001024166315 | 222.5 | 0.001024166315 | 222.8 | 0.003696544948 | 222.8 | 0.003696544948
126 | 1.356969938e-05 | 126 | 1.233609e-05 | 159.2 | 4.489384354e-05 | 159.2 | 4.489384354e-05 | 222.8 | 0.0002366279357 | 222.8 | 0.0002366279357 | 222.8 | 0.001025843422 | 222.8 | 0.001025843422 | 223.2 | 0.003701851263 | 223.2 | 0.003701851263
126.1 | 1.355821159e-05 | 126.1 | 1.23256469e-05 | 159.4 | 4.495424677e-05 | 159.4 | 4.495424677e-05 | 223.2 | 0.0002367388312 | 223.2 | 0.0002367388312 | 223.2 | 0.001027582467 | 223.2 | 0.001027582467 | 223.5 | 0.003707347452 | 223.5 | 0.003707347452
126.3 | 1.355297304e-05 | 126.3 | 1.232088e-05 | 159.6 | 4.491555883e-05 | 159.6 | 4.491555883e-05 | 223.5 | 0.0002370687392 | 223.5 | 0.0002370687392 | 223.5 | 0.001029200714 | 223.5 | 0.001029200714 | 223.8 | 0.003712837137 | 223.8 | 0.003712837137
126.4 | 1.358025469e-05 | 126.4 | 1.234569e-05 | 159.7 | 4.493702532e-05 | 159.7 | 4.493702532e-05 | 223.8 | 0.0002375199982 | 223.8 | 0.0002375199982 | 223.8 | 0.00103063909 | 223.8 | 0.00103063909 | 224.1 | 0.003718517155 | 224.1 | 0.003718517155
126.5 | 1.362895139e-05 | 126.5 | 1.238996e-05 | 159.9 | 4.493078769e-05 | 159.9 | 4.493078769e-05 | 224.1 | 0.0002379452162 | 224.1 | 0.0002379452162 | 224.1 | 0.001031814993 | 224.1 | 0.001031814993 | 224.5 | 0.003724228752 | 224.5 | 0.003724228752
126.6 | 1.360006573e-05 | 126.6 | 1.23637e-05 | 160.1 | 4.485828711e-05 | 160.1 | 4.485828711e-05 | 224.5 | 0.0002385382465 | 224.5 | 0.0002385382465 | 224.5 | 0.001033092473 | 224.5 | 0.001033092473 | 224.8 | 0.003729948712 | 224.8 | 0.003729948712
126.7 | 1.361043971e-05 | 126.7 | 1.237313e-05 | 160.3 | 4.487479697e-05 | 160.3 | 4.487479697e-05 | 224.8 | 0.0002389994501 | 224.8 | 0.0002389994501 | 224.8 | 0.001034548537 | 224.8 | 0.001034548537 | 225.1 | 0.003735526125 | 225.1 | 0.003735526125
126.8 | 1.358685356e-05 | 126.8 | 1.235169e-05 | 160.5 | 4.48658789e-05 | 160.5 | 4.48658789e-05 | 225.1 | 0.0002391534949 | 225.1 | 0.0002391534949 | 225.1 | 0.001035566768 | 225.1 | 0.001035566768 | 225.4 | 0.003741023894 | 225.4 | 0.003741023894
127 | 1.356578486e-05 | 127 | 1.233253e-05 | 160.6 | 4.491419308e-05 | 160.6 | 4.491419308e-05 | 225.4 | 0.0002394891017 | 225.4 | 0.0002394891017 | 225.4 | 0.001036425485 | 225.4 | 0.001036425485 | 225.8 | 0.003746480385 | 225.8 | 0.003746480385
127.1 | 1.356938848e-05 | 127.1 | 1.233581e-05 | 160.8 | 4.489002227e-05 | 160.8 | 4.489002227e-05 | 225.8 | 0.000239979537 | 225.8 | 0.000239979537 | 225.8 | 0.001037854175 | 225.8 | 0.001037854175 | 226.1 | 0.003751943404 | 226.1 | 0.003751943404
127.2 | 1.358685194e-05 | 127.2 | 1.235168e-05 | 161 | 4.489393962e-05 | 161 | 4.489393962e-05 | 226.1 | 0.0002400304237 | 226.1 | 0.0002400304237 | 226.1 | 0.001038743386 | 226.1 | 0.001038743386 | 226.4 | 0.003757285002 | 226.4 | 0.003757285002
127.3 | 1.363036397e-05 | 127.3 | 1.239124e-05 | 161.2 | 4.495350032e-05 | 161.2 | 4.495350032e-05 | 226.4 | 0.0002405083816 | 226.4 | 0.0002405083816 | 226.4 | 0.001039540274 | 226.4 | 0.001039540274 | 226.7 | 0.003762548772 | 226.7 | 0.003762548772
127.4 | 1.366817186e-05 | 127.4 | 1.242561e-05 | 161.4 | 4.491862385e-05 | 161.4 | 4.491862385e-05 | 226.7 | 0.000241032415 | 226.7 | 0.000241032415 | 226.7 | 0.001041074713 | 226.7 | 0.001041074713 | 227.1 | 0.003767795895 | 227.1 | 0.003767795895
127.5 | 1.371388414e-05 | 127.5 | 1.24671674e-05 | 161.5 | 4.487337387e-05 | 161.5 | 4.487337387e-05 | 227.1 | 0.0002413120992 | 227.1 | 0.0002413120992 | 227.1 | 0.001042159226 | 227.1 | 0.001042159226 | 227.4 | 0.003773087371 | 227.4 | 0.003773087371
127.6 | 1.368555737e-05 | 127.6 | 1.244142e-05 | 161.7 | 4.501716564e-05 | 161.7 | 4.501716564e-05 | 227.4 | 0.0002418189665 | 227.4 | 0.0002418189665 | 227.4 | 0.001043779135 | 227.4 | 0.001043779135 | 227.7 | 0.003778389437 | 227.7 | 0.003778389437
127.8 | 1.367374519e-05 | 127.8 | 1.243068e-05 | 161.9 | 4.503425611e-05 | 161.9 | 4.503425611e-05 | 227.7 | 0.0002419162508 | 227.7 | 0.0002419162508 | 227.7 | 0.001045051587 | 227.7 | 0.001045051587 | 228.1 | 0.003783607493 | 228.1 | 0.003783607493
127.9 | 1.367336341e-05 | 127.9 | 1.243033e-05 | 162.1 | 4.494441212e-05 | 162.1 | 4.494441212e-05 | 228.1 | 0.0002423640754 | 228.1 | 0.0002423640754 | 228.1 | 0.001046401776 | 228.1 | 0.001046401776 | 228.4 | 0.003788792119 | 228.4 | 0.003788792119
128 | 1.372782487e-05 | 128 | 1.247984e-05 | 162.3 | 4.506202965e-05 | 162.3 | 4.506202965e-05 | 228.4 | 0.0002424512254 | 228.4 | 0.0002424512254 | 228.4 | 0.001047630866 | 228.4 | 0.001047630866 | 228.7 | 0.003793905425 | 228.7 | 0.003793905425
128.1 | 1.378914188e-05 | 128.1 | 1.253558e-05 | 162.5 | 4.51100709e-05 | 162.5 | 4.51100709e-05 | 228.7 | 0.0002429286499 | 228.7 | 0.0002429286499 | 228.7 | 0.001048731415 | 228.7 | 0.001048731415 | 229 | 0.003799061369 | 229 | 0.003799061369
128.2 | 1.381972069e-05 | 128.2 | 1.256338e-05 | 162.6 | 4.509085816e-05 | 162.6 | 4.509085816e-05 | 229 | 0.0002430037308 | 229 | 0.0002430037308 | 229 | 0.001050069151 | 229 | 0.001050069151 | 229.4 | 0.003804162712 | 229.4 | 0.003804162712
128.3 | 1.387435927e-05 | 128.3 | 1.261305e-05 | 162.8 | 4.518755946e-05 | 162.8 | 4.518755946e-05 | 229.4 | 0.000243352034 | 229.4 | 0.000243352034 | 229.4 | 0.00105133317 | 229.4 | 0.00105133317 | 229.7 | 0.003809335379 | 229.7 | 0.003809335379
128.5 | 1.38696352e-05 | 128.5 | 1.260876e-05 | 163 | 4.523167448e-05 | 163 | 4.523167448e-05 | 229.7 | 0.0002435665912 | 229.7 | 0.0002435665912 | 229.7 | 0.001052421287 | 229.7 | 0.001052421287 | 230 | 0.003814397034 | 230 | 0.003814397034
128.6 | 1.387297749e-05 | 128.6 | 1.26118e-05 | 163.2 | 4.530337056e-05 | 163.2 | 4.530337056e-05 | 230 | 0.0002440875618 | 230 | 0.0002440875618 | 230 | 0.001053881312 | 230 | 0.001053881312 | 230.4 | 0.003819532411 | 230.4 | 0.003819532411
128.7 | 1.386874806e-05 | 128.7 | 1.260795e-05 | 163.4 | 4.539263609e-05 | 163.4 | 4.539263609e-05 | 230.4 | 0.0002443433507 | 230.4 | 0.0002443433507 | 230.4 | 0.001054775613 | 230.4 | 0.001054775613 | 230.7 | 0.003824733423 | 230.7 | 0.003824733423
128.8 | 1.38602109e-05 | 128.8 | 1.260019e-05 | 163.5 | 4.535899889e-05 | 163.5 | 4.535899889e-05 | 230.7 | 0.000244281414 | 230.7 | 0.000244281414 | 230.7 | 0.001056243436 | 230.7 | 0.001056243436 | 231 | 0.003829908734 | 231 | 0.003829908734
128.9 | 1.384062579e-05 | 128.9 | 1.258239e-05 | 163.7 | 4.543905517e-05 | 163.7 | 4.543905517e-05 | 231 | 0.000244600313 | 231 | 0.000244600313 | 231 | 0.001057190241 | 231 | 0.001057190241 | 231.4 | 0.003835111592 | 231.4 | 0.003835111592
129 | 1.384017786e-05 | 129 | 1.258198e-05 | 163.9 | 4.557946443e-05 | 163.9 | 4.557946443e-05 | 231.4 | 0.0002447760833 | 231.4 | 0.0002447760833 | 231.4 | 0.001058061392 | 231.4 | 0.001058061392 | 231.7 | 0.003840270482 | 231.7 | 0.003840270482
129.2 | 1.388327917e-05 | 129.2 | 1.262116e-05 | 164.1 | 4.561321865e-05 | 164.1 | 4.561321865e-05 | 231.7 | 0.0002447861938 | 231.7 | 0.0002447861938 | 231.7 | 0.001059486592 | 231.7 | 0.001059486592 | 232 | 0.003845384033 | 232 | 0.003845384033
129.3 | 1.384576632e-05 | 129.3 | 1.258706e-05 | 164.3 | 4.566370121e-05 | 164.3 | 4.566370121e-05 | 232 | 0.0002449498837 | 232 | 0.0002449498837 | 232 | 0.001060770497 | 232 | 0.001060770497 | 232.4 | 0.003850570218 | 232.4 | 0.003850570218
129.4 | 1.382942331e-05 | 129.4 | 1.25722e-05 | 164.5 | 4.56376197e-05 | 164.5 | 4.56376197e-05 | 232.4 | 0.0002449613754 | 232.4 | 0.0002449613754 | 232.4 | 0.001061748143 | 232.4 | 0.001061748143 | 232.7 | 0.003855770858 | 232.7 | 0.003855770858
129.5 | 1.379479124e-05 | 129.5 | 1.254072e-05 | 164.6 | 4.568331266e-05 | 164.6 | 4.568331266e-05 | 232.7 | 0.0002448662381 | 232.7 | 0.0002448662381 | 232.7 | 0.001062998386 | 232.7 | 0.001062998386 | 233 | 0.003860894515 | 233 | 0.003860894515
129.6 | 1.381991246e-05 | 129.6 | 1.256356e-05 | 164.8 | 4.576014807e-05 | 164.8 | 4.576014807e-05 | 233 | 0.0002451330651 | 233 | 0.0002451330651 | 233 | 0.001064521484 | 233 | 0.001064521484 | 233.4 | 0.003866071049 | 233.4 | 0.003866071049
129.7 | 1.381925831e-05 | 129.7 | 1.25629621e-05 | 165 | 4.584441046e-05 | 165 | 4.584441046e-05 | 233.4 | 0.0002455788251 | 233.4 | 0.0002455788251 | 233.4 | 0.001066055296 | 233.4 | 0.001066055296 | 233.7 | 0.003871261871 | 233.7 | 0.003871261871
129.9 | 1.381789348e-05 | 129.9 | 1.256172e-05 | 165.2 | 4.593005658e-05 | 165.2 | 4.593005658e-05 | 233.7 | 0.0002457537113 | 233.7 | 0.0002457537113 | 233.7 | 0.001067745283 | 233.7 | 0.001067745283 | 234 | 0.003876441169 | 234 | 0.003876441169
130 | 1.38021693e-05 | 130 | 1.254743e-05 | 165.4 | 4.596964853e-05 | 165.4 | 4.596964853e-05 | 234 | 0.0002458659355 | 234 | 0.0002458659355 | 234 | 0.001068975782 | 234 | 0.001068975782 | 234.4 | 0.003881674794 | 234.4 | 0.003881674794
130.1 | 1.379724364e-05 | 130.1 | 1.254295e-05 | 165.6 | 4.599157795e-05 | 165.6 | 4.599157795e-05 | 234.4 | 0.0002459236341 | 234.4 | 0.0002459236341 | 234.4 | 0.001070364387 | 234.4 | 0.001070364387 | 234.7 | 0.003886712066 | 234.7 | 0.003886712066
130.2 | 1.382275473e-05 | 130.2 | 1.256614e-05 | 165.7 | 4.613678324e-05 | 165.7 | 4.613678324e-05 | 234.7 | 0.0002460205197 | 234.7 | 0.0002460205197 | 234.7 | 0.001071610218 | 234.7 | 0.001071610218 | 235 | 0.003891715232 | 235 | 0.003891715232
130.3 | 1.377884195e-05 | 130.3 | 1.252622e-05 | 165.9 | 4.622410239e-05 | 165.9 | 4.622410239e-05 | 235 | 0.0002461624914 | 235 | 0.0002461624914 | 235 | 0.001072974706 | 235 | 0.001072974706 | 235.4 | 0.003896545378 | 235.4 | 0.003896545378
130.4 | 1.377771404e-05 | 130.4 | 1.252519e-05 | 166.1 | 4.63661171e-05 | 166.1 | 4.63661171e-05 | 235.4 | 0.0002465639655 | 235.4 | 0.0002465639655 | 235.4 | 0.00107424185 | 235.4 | 0.00107424185 | 235.7 | 0.003901418296 | 235.7 | 0.003901418296
130.6 | 1.379768805e-05 | 130.6 | 1.254335e-05 | 166.3 | 4.646365401e-05 | 166.3 | 4.646365401e-05 | 235.7 | 0.0002467947816 | 235.7 | 0.0002467947816 | 235.7 | 0.001075689295 | 235.7 | 0.001075689295 | 236.1 | 0.003906348283 | 236.1 | 0.003906348283
130.7 | 1.380086064e-05 | 130.7 | 1.254624e-05 | 166.5 | 4.648729101e-05 | 166.5 | 4.648729101e-05 | 236.1 | 0.0002470400471 | 236.1 | 0.0002470400471 | 236.1 | 0.001076993767 | 236.1 | 0.001076993767 | 236.4 | 0.003911287748 | 236.4 | 0.003911287748
130.8 | 1.378220998e-05 | 130.8 | 1.25292818e-05 | 166.7 | 4.653940681e-05 | 166.7 | 4.653940681e-05 | 236.4 | 0.0002474123103 | 236.4 | 0.0002474123103 | 236.4 | 0.001078201272 | 236.4 | 0.001078201272 | 236.7 | 0.003916377736 | 236.7 | 0.003916377736
130.9 | 1.381671351e-05 | 130.9 | 1.256065e-05 | 166.8 | 4.652134352e-05 | 166.8 | 4.652134352e-05 | 236.7 | 0.0002477162734 | 236.7 | 0.0002477162734 | 236.7 | 0.001079573367 | 236.7 | 0.001079573367 | 237.1 | 0.00392135277 | 237.1 | 0.00392135277
131 | 1.378527146e-05 | 131 | 1.253206e-05 | 167 | 4.659749651e-05 | 167 | 4.659749651e-05 | 237.1 | 0.0002480113259 | 237.1 | 0.0002480113259 | 237.1 | 0.001081310591 | 237.1 | 0.001081310591 | 237.4 | 0.003926338268 | 237.4 | 0.003926338268
131.1 | 1.374059316e-05 | 131.1 | 1.249145e-05 | 167.2 | 4.661672845e-05 | 167.2 | 4.661672845e-05 | 237.4 | 0.0002484160376 | 237.4 | 0.0002484160376 | 237.4 | 0.001082669951 | 237.4 | 0.001082669951 | 237.7 | 0.003931474789 | 237.7 | 0.003931474789
131.3 | 1.379204075e-05 | 131.3 | 1.253822e-05 | 167.4 | 4.662498927e-05 | 167.4 | 4.662498927e-05 | 237.7 | 0.0002486234327 | 237.7 | 0.0002486234327 | 237.7 | 0.0010840993 | 237.7 | 0.0010840993 | 238.1 | 0.00393660466 | 238.1 | 0.00393660466
131.4 | 1.378531752e-05 | 131.4 | 1.253211e-05 | 167.6 | 4.666926426e-05 | 167.6 | 4.666926426e-05 | 238.1 | 0.000248913747 | 238.1 | 0.000248913747 | 238.1 | 0.001085538677 | 238.1 | 0.001085538677 | 238.4 | 0.003941946838 | 238.4 | 0.003941946838
131.5 | 1.374136345e-05 | 131.5 | 1.249215e-05 | 167.8 | 4.663060027e-05 | 167.8 | 4.663060027e-05 | 238.4 | 0.0002492818089 | 238.4 | 0.0002492818089 | 238.4 | 0.001087505668 | 238.4 | 0.001087505668 | 238.8 | 0.003947110484 | 238.8 | 0.003947110484
131.6 | 1.373029479e-05 | 131.6 | 1.248209e-05 | 167.9 | 4.663407415e-05 | 167.9 | 4.663407415e-05 | 238.8 | 0.0002496229043 | 238.8 | 0.0002496229043 | 238.8 | 0.001089056194 | 238.8 | 0.001089056194 | 239.1 | 0.003952251917 | 239.1 | 0.003952251917
131.7 | 1.371453025e-05 | 131.7 | 1.246775e-05 | 168.1 | 4.667398645e-05 | 168.1 | 4.667398645e-05 | 239.1 | 0.0002499489425 | 239.1 | 0.0002499489425 | 239.1 | 0.001090170072 | 239.1 | 0.001090170072 | 239.4 | 0.003957455638 | 239.4 | 0.003957455638
131.8 | 1.370945184e-05 | 131.8 | 1.246314e-05 | 168.3 | 4.669516156e-05 | 168.3 | 4.669516156e-05 | 239.4 | 0.0002502327007 | 239.4 | 0.0002502327007 | 239.4 | 0.001091454666 | 239.4 | 0.001091454666 | 239.8 | 0.003962752454 | 239.8 | 0.003962752454
132 | 1.368241177e-05 | 132 | 1.243856e-05 | 168.5 | 4.677005043e-05 | 168.5 | 4.677005043e-05 | 239.8 | 0.0002505976246 | 239.8 | 0.0002505976246 | 239.8 | 0.001093085377 | 239.8 | 0.001093085377 | 240.1 | 0.003968158819 | 240.1 | 0.003968158819
132.1 | 1.369570015e-05 | 132.1 | 1.24506365e-05 | 168.7 | 4.672898752e-05 | 168.7 | 4.672898752e-05 | 240.1 | 0.000250787281 | 240.1 | 0.000250787281 | 240.1 | 0.001094642977 | 240.1 | 0.001094642977 | 240.5 | 0.003973767418 | 240.5 | 0.003973767418
132.2 | 1.371093926e-05 | 132.2 | 1.246449e-05 | 168.9 | 4.680494479e-05 | 168.9 | 4.680494479e-05 | 240.5 | 0.0002510079986 | 240.5 | 0.0002510079986 | 240.5 | 0.001095415889 | 240.5 | 0.001095415889 | 240.8 | 0.003979512199 | 240.8 | 0.003979512199
132.3 | 1.371971433e-05 | 132.3 | 1.247247e-05 | 169 | 4.681151569e-05 | 169 | 4.681151569e-05 | 240.8 | 0.0002512462279 | 240.8 | 0.0002512462279 | 240.8 | 0.001096914277 | 240.8 | 0.001096914277 | 241.1 | 0.003985124204 | 241.1 | 0.003985124204
132.4 | 1.373395638e-05 | 132.4 | 1.248541e-05 | 169.2 | 4.690874008e-05 | 169.2 | 4.690874008e-05 | 241.1 | 0.0002517693158 | 241.1 | 0.0002517693158 | 241.1 | 0.001097800542 | 241.1 | 0.001097800542 | 241.5 | 0.003990728172 | 241.5 | 0.003990728172
132.5 | 1.373015976e-05 | 132.5 | 1.248196e-05 | 169.4 | 4.690235e-05 | 169.4 | 4.690235e-05 | 241.5 | 0.0002519606014 | 241.5 | 0.0002519606014 | 241.5 | 0.001098716286 | 241.5 | 0.001098716286 | 241.8 | 0.003996247305 | 241.8 | 0.003996247305
132.6 | 1.374031457e-05 | 132.6 | 1.24912e-05 | 169.6 | 4.695169463e-05 | 169.6 | 4.695169463e-05 | 241.8 | 0.000252099229 | 241.8 | 0.000252099229 | 241.8 | 0.001100130863 | 241.8 | 0.001100130863 | 242.2 | 0.004001730089 | 242.2 | 0.004001730089
132.8 | 1.373906042e-05 | 132.8 | 1.249005e-05 | 169.8 | 4.701551007e-05 | 169.8 | 4.701551007e-05 | 242.2 | 0.0002524795738 | 242.2 | 0.0002524795738 | 242.2 | 0.001101065856 | 242.2 | 0.001101065856 | 242.5 | 0.004007280989 | 242.5 | 0.004007280989
132.9 | 1.377091618e-05 | 132.9 | 1.251901e-05 | 170 | 4.70335369e-05 | 170 | 4.70335369e-05 | 242.5 | 0.0002528660738 | 242.5 | 0.0002528660738 | 242.5 | 0.001102444985 | 242.5 | 0.001102444985 | 242.9 | 0.004012829807 | 242.9 | 0.004012829807
133 | 1.378033743e-05 | 133 | 1.252758e-05 | 170.2 | 4.705699873e-05 | 170.2 | 4.705699873e-05 | 242.9 | 0.0002529692164 | 242.9 | 0.0002529692164 | 242.9 | 0.001104423691 | 242.9 | 0.001104423691 | 243.2 | 0.004018211511 | 243.2 | 0.004018211511
133.1 | 1.380599335e-05 | 133.1 | 1.25509e-05 | 170.3 | 4.704913436e-05 | 170.3 | 4.704913436e-05 | 243.2 | 0.0002533480202 | 243.2 | 0.0002533480202 | 243.2 | 0.001105483617 | 243.2 | 0.001105483617 | 243.6 | 0.004023563113 | 243.6 | 0.004023563113
133.2 | 1.378432174e-05 | 133.2 | 1.25312e-05 | 170.5 | 4.712233042e-05 | 170.5 | 4.712233042e-05 | 243.6 | 0.0002535880884 | 243.6 | 0.0002535880884 | 243.6 | 0.001107123868 | 243.6 | 0.001107123868 | 243.9 | 0.004028852473 | 243.9 | 0.004028852473
133.4 | 1.377798724e-05 | 133.4 | 1.252544e-05 | 170.7 | 4.717281876e-05 | 170.7 | 4.717281876e-05 | 243.9 | 0.0002536382361 | 243.9 | 0.0002536382361 | 243.9 | 0.001108756731 | 243.9 | 0.001108756731 | 244.2 | 0.004034295981 | 244.2 | 0.004034295981
133.5 | 1.379696468e-05 | 133.5 | 1.25427e-05 | 170.9 | 4.729987119e-05 | 170.9 | 4.729987119e-05 | 244.2 | 0.0002539850294 | 244.2 | 0.0002539850294 | 244.2 | 0.001109768293 | 244.2 | 0.001109768293 | 244.6 | 0.004039808862 | 244.6 | 0.004039808862
133.6 | 1.379417345e-05 | 133.6 | 1.254016e-05 | 171.1 | 4.73387004e-05 | 171.1 | 4.73387004e-05 | 244.6 | 0.0002540059178 | 244.6 | 0.0002540059178 | 244.6 | 0.001111551283 | 244.6 | 0.001111551283 | 244.9 | 0.004045340543 | 244.9 | 0.004045340543
133.7 | 1.379560904e-05 | 133.7 | 1.254146e-05 | 171.3 | 4.744691288e-05 | 171.3 | 4.744691288e-05 | 244.9 | 0.0002543367837 | 244.9 | 0.0002543367837 | 244.9 | 0.001112589982 | 244.9 | 0.001112589982 | 245.3 | 0.00405092773 | 245.3 | 0.00405092773
133.8 | 1.380344902e-05 | 133.8 | 1.254859e-05 | 171.5 | 4.744752234e-05 | 171.5 | 4.744752234e-05 | 245.3 | 0.0002542412609 | 245.3 | 0.0002542412609 | 245.3 | 0.001114530637 | 245.3 | 0.001114530637 | 245.6 | 0.004056516711 | 245.6 | 0.004056516711
133.9 | 1.382161349e-05 | 133.9 | 1.25651e-05 | 171.6 | 4.752592239e-05 | 171.6 | 4.752592239e-05 | 245.6 | 0.0002544987631 | 245.6 | 0.0002544987631 | 245.6 | 0.001115554109 | 245.6 | 0.001115554109 | 246 | 0.004062121052 | 246 | 0.004062121052
134.1 | 1.384189255e-05 | 134.1 | 1.258354e-05 | 171.8 | 4.755750446e-05 | 171.8 | 4.755750446e-05 | 246 | 0.0002546706473 | 246 | 0.0002546706473 | 246 | 0.001117271494 | 246 | 0.001117271494 | 246.3 | 0.004067627203 | 246.3 | 0.004067627203
134.2 | 1.383884846e-05 | 134.2 | 1.258077e-05 | 172 | 4.757075848e-05 | 172 | 4.757075848e-05 | 246.3 | 0.0002551314909 | 246.3 | 0.0002551314909 | 246.3 | 0.001118932201 | 246.3 | 0.001118932201 | 246.7 | 0.00407315725 | 246.7 | 0.00407315725
134.3 | 1.386614333e-05 | 134.3 | 1.260558e-05 | 172.2 | 4.760313508e-05 | 172.2 | 4.760313508e-05 | 246.7 | 0.0002553397895 | 246.7 | 0.0002553397895 | 246.7 | 0.001119960909 | 246.7 | 0.001119960909 | 247 | 0.004078588656 | 247 | 0.004078588656
134.4 | 1.38566864e-05 | 134.4 | 1.259699e-05 | 172.4 | 4.757098432e-05 | 172.4 | 4.757098432e-05 | 247 | 0.0002557251649 | 247 | 0.0002557251649 | 247 | 0.001122038393 | 247 | 0.001122038393 | 247.4 | 0.004083965747 | 247.4 | 0.004083965747
134.5 | 1.385357162e-05 | 134.5 | 1.259416e-05 | 172.6 | 4.758563801e-05 | 172.6 | 4.758563801e-05 | 247.4 | 0.0002558896727 | 247.4 | 0.0002558896727 | 247.4 | 0.001123133459 | 247.4 | 0.001123133459 | 247.7 | 0.004089372085 | 247.7 | 0.004089372085
134.6 | 1.383730957e-05 | 134.6 | 1.257937e-05 | 172.8 | 4.760488597e-05 | 172.8 | 4.760488597e-05 | 247.7 | 0.0002559367751 | 247.7 | 0.0002559367751 | 247.7 | 0.001125240045 | 247.7 | 0.001125240045 | 248.1 | 0.004094828849 | 248.1 | 0.004094828849
134.8 | 1.383834667e-05 | 134.8 | 1.258032e-05 | 173 | 4.766205545e-05 | 173 | 4.766205545e-05 | 248.1 | 0.0002561962915 | 248.1 | 0.0002561962915 | 248.1 | 0.001126330488 | 248.1 | 0.001126330488 | 248.4 | 0.004100191027 | 248.4 | 0.004100191027
134.9 | 1.381578337e-05 | 134.9 | 1.25598e-05 | 173.1 | 4.769088036e-05 | 173.1 | 4.769088036e-05 | 248.4 | 0.0002565125162 | 248.4 | 0.0002565125162 | 248.4 | 0.001127849461 | 248.4 | 0.001127849461 | 248.8 | 0.00410546817 | 248.8 | 0.00410546817
135 | 1.380842165e-05 | 135 | 1.255311e-05 | 173.3 | 4.77755999e-05 | 173.3 | 4.77755999e-05 | 248.8 | 0.0002567681167 | 248.8 | 0.0002567681167 | 248.8 | 0.001129048024 | 248.8 | 0.001129048024 | 249.1 | 0.004110671259 | 249.1 | 0.004110671259
135.1 | 1.378434418e-05 | 135.1 | 1.253122e-05 | 173.5 | 4.77640539e-05 | 173.5 | 4.77640539e-05 | 249.1 | 0.0002571715332 | 249.1 | 0.0002571715332 | 249.1 | 0.001131136928 | 249.1 | 0.001131136928 | 249.5 | 0.004115826453 | 249.5 | 0.004115826453
135.2 | 1.379143283e-05 | 135.2 | 1.253767e-05 | 173.7 | 4.786605794e-05 | 173.7 | 4.786605794e-05 | 249.5 | 0.0002575414929 | 249.5 | 0.0002575414929 | 249.5 | 0.001132239719 | 249.5 | 0.001132239719 | 249.8 | 0.00412111374 | 249.8 | 0.00412111374
135.3 | 1.37680383e-05 | 135.3 | 1.25164e-05 | 173.9 | 4.789543131e-05 | 173.9 | 4.789543131e-05 | 249.8 | 0.0002576667629 | 249.8 | 0.0002576667629 | 249.8 | 0.001133719246 | 249.8 | 0.001133719246 | 250.2 | 0.004126653303 | 250.2 | 0.004126653303
135.5 | 1.383756471e-05 | 135.5 | 1.25796e-05 | 174.1 | 4.792634101e-05 | 174.1 | 4.792634101e-05 | 250.2 | 0.0002576954328 | 250.2 | 0.0002576954328 | 250.2 | 0.00113518922 | 250.2 | 0.00113518922 | 250.5 | 0.004132269152 | 250.5 | 0.004132269152
135.6 | 1.381969064e-05 | 135.6 | 1.256336e-05 | 174.3 | 4.788733287e-05 | 174.3 | 4.788733287e-05 | 250.5 | 0.000258097226 | 250.5 | 0.000258097226 | 250.5 | 0.001136889522 | 250.5 | 0.001136889522 | 250.9 | 0.004137920997 | 250.9 | 0.004137920997
135.7 | 1.383051744e-05 | 135.7 | 1.25732e-05 | 174.4 | 4.786421105e-05 | 174.4 | 4.786421105e-05 | 250.9 | 0.0002583394711 | 250.9 | 0.0002583394711 | 250.9 | 0.00113837907 | 250.9 | 0.00113837907 | 251.2 | 0.004143542505 | 251.2 | 0.004143542505
135.8 | 1.383019333e-05 | 135.8 | 1.25729e-05 | 174.6 | 4.784473821e-05 | 174.6 | 4.784473821e-05 | 251.2 | 0.000258589102 | 251.2 | 0.000258589102 | 251.2 | 0.001139568826 | 251.2 | 0.001139568826 | 251.6 | 0.004149049119 | 251.6 | 0.004149049119
135.9 | 1.383906597e-05 | 135.9 | 1.258097e-05 | 174.8 | 4.788019032e-05 | 174.8 | 4.788019032e-05 | 251.6 | 0.0002587760756 | 251.6 | 0.0002587760756 | 251.6 | 0.001141499861 | 251.6 | 0.001141499861 | 251.9 | 0.004154512376 | 251.9 | 0.004154512376
136 | 1.384431094e-05 | 136 | 1.258574e-05 | 175 | 4.78535336e-05 | 175 | 4.78535336e-05 | 251.9 | 0.0002590633241 | 251.9 | 0.0002590633241 | 251.9 | 0.001142653991 | 251.9 | 0.001142653991 | 252.3 | 0.004159959983 | 252.3 | 0.004159959983
136.2 | 1.388716545e-05 | 136.2 | 1.26247e-05 | 175.2 | 4.789316161e-05 | 175.2 | 4.789316161e-05 | 252.3 | 0.000259150894 | 252.3 | 0.000259150894 | 252.3 | 0.00114435501 | 252.3 | 0.00114435501 | 252.6 | 0.004165550165 | 252.6 | 0.004165550165
136.3 | 1.387861509e-05 | 136.3 | 1.261692e-05 | 175.4 | 4.792444877e-05 | 175.4 | 4.792444877e-05 | 252.6 | 0.0002594165031 | 252.6 | 0.0002594165031 | 252.6 | 0.001145860888 | 252.6 | 0.001145860888 | 253 | 0.004171066686 | 253 | 0.004171066686
136.4 | 1.387835108e-05 | 136.4 | 1.26166828e-05 | 175.6 | 4.800993491e-05 | 175.6 | 4.800993491e-05 | 253 | 0.0002597623537 | 253 | 0.0002597623537 | 253 | 0.00114705845 | 253 | 0.00114705845 | 253.3 | 0.004176575409 | 253.3 | 0.004176575409
136.5 | 1.386052111e-05 | 136.5 | 1.260047e-05 | 175.8 | 4.80030683e-05 | 175.8 | 4.80030683e-05 | 253.3 | 0.0002600959556 | 253.3 | 0.0002600959556 | 253.3 | 0.001148999224 | 253.3 | 0.001148999224 | 253.7 | 0.004182259598 | 253.7 | 0.004182259598
136.6 | 1.387339106e-05 | 136.6 | 1.261217e-05 | 176 | 4.804157438e-05 | 176 | 4.804157438e-05 | 253.7 | 0.0002604445638 | 253.7 | 0.0002604445638 | 253.7 | 0.001150019575 | 253.7 | 0.001150019575 | 254 | 0.004187525452 | 254 | 0.004187525452
136.7 | 1.386617878e-05 | 136.7 | 1.260562e-05 | 176.1 | 4.804752385e-05 | 176.1 | 4.804752385e-05 | 254 | 0.0002607258442 | 254 | 0.0002607258442 | 254 | 0.001151255906 | 254 | 0.001151255906 | 254.4 | 0.004192866503 | 254.4 | 0.004192866503
136.9 | 1.384547502e-05 | 136.9 | 1.25868e-05 | 176.3 | 4.807268205e-05 | 176.3 | 4.807268205e-05 | 254.4 | 0.0002610916975 | 254.4 | 0.0002610916975 | 254.4 | 0.001153113094 | 254.4 | 0.001153113094 | 254.8 | 0.004198305731 | 254.8 | 0.004198305731
137 | 1.384091071e-05 | 137 | 1.25826461e-05 | 176.5 | 4.815771199e-05 | 176.5 | 4.815771199e-05 | 254.8 | 0.0002614362166 | 254.8 | 0.0002614362166 | 254.8 | 0.001154007102 | 254.8 | 0.001154007102 | 255.1 | 0.004203680737 | 255.1 | 0.004203680737
137.1 | 1.384847674e-05 | 137.1 | 1.258952e-05 | 176.7 | 4.821336762e-05 | 176.7 | 4.821336762e-05 | 255.1 | 0.000261686199 | 255.1 | 0.000261686199 | 255.1 | 0.00115563676 | 255.1 | 0.00115563676 | 255.5 | 0.004209012421 | 255.5 | 0.004209012421
137.2 | 1.385799203e-05 | 137.2 | 1.259817e-05 | 176.9 | 4.826169965e-05 | 176.9 | 4.826169965e-05 | 255.5 | 0.0002621520059 | 255.5 | 0.0002621520059 | 255.5 | 0.001157515589 | 255.5 | 0.001157515589 | 255.8 | 0.004214265717 | 255.8 | 0.004214265717
137.3 | 1.386829481e-05 | 137.3 | 1.260754e-05 | 177.1 | 4.821318006e-05 | 177.1 | 4.821318006e-05 | 255.8 | 0.0002624426798 | 255.8 | 0.0002624426798 | 255.8 | 0.001158957101 | 255.8 | 0.001158957101 | 256.2 | 0.004219404665 | 256.2 | 0.004219404665
137.4 | 1.389634952e-05 | 137.4 | 1.263305e-05 | 177.3 | 4.826344273e-05 | 177.3 | 4.826344273e-05 | 256.2 | 0.0002627317219 | 256.2 | 0.0002627317219 | 256.2 | 0.00116083494 | 256.2 | 0.00116083494 | 256.5 | 0.004224490414 | 256.5 | 0.004224490414
137.6 | 1.386648388e-05 | 137.6 | 1.260589e-05 | 177.5 | 4.830351505e-05 | 177.5 | 4.830351505e-05 | 256.5 | 0.0002632302595 | 256.5 | 0.0002632302595 | 256.5 | 0.001162476445 | 256.5 | 0.001162476445 | 256.9 | 0.004229549426 | 256.9 | 0.004229549426
137.7 | 1.387848117e-05 | 137.7 | 1.26168e-05 | 177.7 | 4.840980507e-05 | 177.7 | 4.840980507e-05 | 256.9 | 0.0002636782896 | 256.9 | 0.0002636782896 | 256.9 | 0.00116332442 | 256.9 | 0.00116332442 | 257.3 | 0.004234533393 | 257.3 | 0.004234533393
137.8 | 1.386768741e-05 | 137.8 | 1.260699e-05 | 177.8 | 4.841531144e-05 | 177.8 | 4.841531144e-05 | 257.3 | 0.0002640700256 | 257.3 | 0.0002640700256 | 257.3 | 0.001164318954 | 257.3 | 0.001164318954 | 257.6 | 0.004239465153 | 257.6 | 0.004239465153
137.9 | 1.389029623e-05 | 137.9 | 1.262754e-05 | 178 | 4.842164534e-05 | 178 | 4.842164534e-05 | 257.6 | 0.0002643509796 | 257.6 | 0.0002643509796 | 257.6 | 0.001166022466 | 257.6 | 0.001166022466 | 258 | 0.004244501002 | 258 | 0.004244501002
138 | 1.390785981e-05 | 138 | 1.264351e-05 | 178.2 | 4.839848131e-05 | 178.2 | 4.839848131e-05 | 258 | 0.0002644414749 | 258 | 0.0002644414749 | 258 | 0.001167746201 | 258 | 0.001167746201 | 258.3 | 0.004249682345 | 258.3 | 0.004249682345
138.1 | 1.394497008e-05 | 138.1 | 1.267725e-05 | 178.4 | 4.846709764e-05 | 178.4 | 4.846709764e-05 | 258.3 | 0.0002645909538 | 258.3 | 0.0002645909538 | 258.3 | 0.00116861756 | 258.3 | 0.00116861756 | 258.7 | 0.0042549049 | 258.7 | 0.0042549049
138.3 | 1.395562757e-05 | 138.3 | 1.268693e-05 | 178.6 | 4.849982274e-05 | 178.6 | 4.849982274e-05 | 258.7 | 0.0002651000588 | 258.7 | 0.0002651000588 | 258.7 | 0.001169712822 | 258.7 | 0.001169712822 | 259.1 | 0.004260037977 | 259.1 | 0.004260037977
138.4 | 1.396005032e-05 | 138.4 | 1.269095e-05 | 178.8 | 4.850788125e-05 | 178.8 | 4.850788125e-05 | 259.1 | 0.0002654313395 | 259.1 | 0.0002654313395 | 259.1 | 0.001171571474 | 259.1 | 0.001171571474 | 259.4 | 0.004265396308 | 259.4 | 0.004265396308
138.5 | 1.395488399e-05 | 138.5 | 1.268626e-05 | 179 | 4.846440709e-05 | 179 | 4.846440709e-05 | 259.4 | 0.0002655619136 | 259.4 | 0.0002655619136 | 259.4 | 0.001173038403 | 259.4 | 0.001173038403 | 259.8 | 0.00427090087 | 259.8 | 0.00427090087
138.6 | 1.395829282e-05 | 138.6 | 1.268936e-05 | 179.2 | 4.844931496e-05 | 179.2 | 4.844931496e-05 | 259.8 | 0.0002657899991 | 259.8 | 0.0002657899991 | 259.8 | 0.001173942989 | 259.8 | 0.001173942989 | 260.1 | 0.004276389899 | 260.1 | 0.004276389899
138.7 | 1.397294649e-05 | 138.7 | 1.270268e-05 | 179.4 | 4.848202504e-05 | 179.4 | 4.848202504e-05 | 260.1 | 0.0002658473926 | 260.1 | 0.0002658473926 | 260.1 | 0.001175666388 | 260.1 | 0.001175666388 | 260.5 | 0.004281843172 | 260.5 | 0.004281843172
138.9 | 1.398700685e-05 | 138.9 | 1.271546e-05 | 179.5 | 4.841661284e-05 | 179.5 | 4.841661284e-05 | 260.5 | 0.000265996978 | 260.5 | 0.000265996978 | 260.5 | 0.001177013767 | 260.5 | 0.001177013767 | 260.9 | 0.004287266832 | 260.9 | 0.004287266832
139 | 1.404217045e-05 | 139 | 1.27656095e-05 | 179.7 | 4.829595646e-05 | 179.7 | 4.829595646e-05 | 260.9 | 0.0002663583601 | 260.9 | 0.0002663583601 | 260.9 | 0.001178482022 | 260.9 | 0.001178482022 | 261.2 | 0.004292663058 | 261.2 | 0.004292663058
139.1 | 1.40793182e-05 | 139.1 | 1.279938e-05 | 179.9 | 4.822910064e-05 | 179.9 | 4.822910064e-05 | 261.2 | 0.0002663791989 | 261.2 | 0.0002663791989 | 261.2 | 0.001179986935 | 261.2 | 0.001179986935 | 261.6 | 0.004298114785 | 261.6 | 0.004298114785
139.2 | 1.409795882e-05 | 139.2 | 1.28163262e-05 | 180.1 | 4.827160703e-05 | 180.1 | 4.827160703e-05 | 261.6 | 0.0002666158525 | 261.6 | 0.0002666158525 | 261.6 | 0.001180959916 | 261.6 | 0.001180959916 | 262 | 0.004303509225 | 262 | 0.004303509225
139.3 | 1.410652592e-05 | 139.3 | 1.282411e-05 | 180.3 | 4.820112169e-05 | 180.3 | 4.820112169e-05 | 262 | 0.0002669393048 | 262 | 0.0002669393048 | 262 | 0.001182234206 | 262 | 0.001182234206 | 262.3 | 0.004308806968 | 262.3 | 0.004308806968
139.4 | 1.410097906e-05 | 139.4 | 1.281907e-05 | 180.5 | 4.811231137e-05 | 180.5 | 4.811231137e-05 | 262.3 | 0.0002677425176 | 262.3 | 0.0002677425176 | 262.3 | 0.001183313735 | 262.3 | 0.001183313735 | 262.7 | 0.004314198716 | 262.7 | 0.004314198716
139.6 | 1.406671867e-05 | 139.6 | 1.278793e-05 | 180.7 | 4.817898596e-05 | 180.7 | 4.817898596e-05 | 262.7 | 0.0002678890845 | 262.7 | 0.0002678890845 | 262.7 | 0.001184979409 | 262.7 | 0.001184979409 | 263 | 0.004319702038 | 263 | 0.004319702038
139.7 | 1.411141689e-05 | 139.7 | 1.282856e-05 | 180.9 | 4.812423883e-05 | 180.9 | 4.812423883e-05 | 263 | 0.0002684460363 | 263 | 0.0002684460363 | 263 | 0.00118668354 | 263 | 0.00118668354 | 263.4 | 0.004325283879 | 263.4 | 0.004325283879
139.8 | 1.410246429e-05 | 139.8 | 1.282042e-05 | 181.1 | 4.811774572e-05 | 181.1 | 4.811774572e-05 | 263.4 | 0.0002686420954 | 263.4 | 0.0002686420954 | 263.4 | 0.001187590058 | 263.4 | 0.001187590058 | 263.8 | 0.00433090061 | 263.8 | 0.00433090061
139.9 | 1.412809328e-05 | 139.9 | 1.284372e-05 | 181.3 | 4.816768949e-05 | 181.3 | 4.816768949e-05 | 263.8 | 0.0002686116099 | 263.8 | 0.0002686116099 | 263.8 | 0.001189229604 | 263.8 | 0.001189229604 | 264.1 | 0.00433648391 | 264.1 | 0.00433648391
140 | 1.412128884e-05 | 140 | 1.283754e-05 | 181.5 | 4.823374744e-05 | 181.5 | 4.823374744e-05 | 264.1 | 0.0002688194932 | 264.1 | 0.0002688194932 | 264.1 | 0.001190222829 | 264.1 | 0.001190222829 | 264.5 | 0.004342062592 | 264.5 | 0.004342062592
140.1 | 1.408291535e-05 | 140.1 | 1.280265e-05 | 181.6 | 4.825748978e-05 | 181.6 | 4.825748978e-05 | 264.5 | 0.0002689306834 | 264.5 | 0.0002689306834 | 264.5 | 0.001191479393 | 264.5 | 0.001191479393 | 264.9 | 0.004347585544 | 264.9 | 0.004347585544
140.3 | 1.40751412e-05 | 140.3 | 1.279558e-05 | 181.8 | 4.816558289e-05 | 181.8 | 4.816558289e-05 | 264.9 | 0.0002693758143 | 264.9 | 0.0002693758143 | 264.9 | 0.001192976929 | 264.9 | 0.001192976929 | 265.2 | 0.004353112891 | 265.2 | 0.004353112891
140.4 | 1.404894897e-05 | 140.4 | 1.277177e-05 | 182 | 4.829306746e-05 | 182 | 4.829306746e-05 | 265.2 | 0.0002698529009 | 265.2 | 0.0002698529009 | 265.2 | 0.001194042293 | 265.2 | 0.001194042293 | 265.6 | 0.004358764319 | 265.6 | 0.004358764319
140.5 | 1.407217384e-05 | 140.5 | 1.279289e-05 | 182.2 | 4.827438988e-05 | 182.2 | 4.827438988e-05 | 265.6 | 0.0002699908336 | 265.6 | 0.0002699908336 | 265.6 | 0.001195351968 | 265.6 | 0.001195351968 | 266 | 0.004364346171 | 266 | 0.004364346171
140.6 | 1.411066731e-05 | 140.6 | 1.282788e-05 | 182.4 | 4.833044203e-05 | 182.4 | 4.833044203e-05 | 266 | 0.0002702534931 | 266 | 0.0002702534931 | 266 | 0.00119713084 | 266 | 0.00119713084 | 266.3 | 0.004370026207 | 266.3 | 0.004370026207
140.7 | 1.409541834e-05 | 140.7 | 1.281402e-05 | 182.6 | 4.839475169e-05 | 182.6 | 4.839475169e-05 | 266.3 | 0.0002706166394 | 266.3 | 0.0002706166394 | 266.3 | 0.001198430993 | 266.3 | 0.001198430993 | 266.7 | 0.004375863704 | 266.7 | 0.004375863704
140.9 | 1.412452356e-05 | 140.9 | 1.284048e-05 | 182.8 | 4.827760239e-05 | 182.8 | 4.827760239e-05 | 266.7 | 0.0002707989782 | 266.7 | 0.0002707989782 | 266.7 | 0.0012000978 | 266.7 | 0.0012000978 | 267.1 | 0.004381799248 | 267.1 | 0.004381799248
141 | 1.411760116e-05 | 141 | 1.283418e-05 | 183 | 4.832229308e-05 | 183 | 4.832229308e-05 | 267.1 | 0.0002709708267 | 267.1 | 0.0002709708267 | 267.1 | 0.001201624513 | 267.1 | 0.001201624513 | 267.4 | 0.004387715999 | 267.4 | 0.004387715999
141.1 | 1.412012382e-05 | 141.1 | 1.28364762e-05 | 183.2 | 4.826388496e-05 | 183.2 | 4.826388496e-05 | 267.4 | 0.0002712451944 | 267.4 | 0.0002712451944 | 267.4 | 0.001203811615 | 267.4 | 0.001203811615 | 267.8 | 0.004393779551 | 267.8 | 0.004393779551
141.2 | 1.411633324e-05 | 141.2 | 1.283303e-05 | 183.4 | 4.815716981e-05 | 183.4 | 4.815716981e-05 | 267.8 | 0.0002716808917 | 267.8 | 0.0002716808917 | 267.8 | 0.001205303571 | 267.8 | 0.001205303571 | 268.2 | 0.004399348887 | 268.2 | 0.004399348887
141.3 | 1.412474312e-05 | 141.3 | 1.284068e-05 | 183.6 | 4.820694729e-05 | 183.6 | 4.820694729e-05 | 268.2 | 0.0002720711027 | 268.2 | 0.0002720711027 | 268.2 | 0.001207121338 | 268.2 | 0.001207121338 | 268.5 | 0.004404792211 | 268.5 | 0.004404792211
141.4 | 1.412480483e-05 | 141.4 | 1.284073e-05 | 183.8 | 4.807109527e-05 | 183.8 | 4.807109527e-05 | 268.5 | 0.000272498256 | 268.5 | 0.000272498256 | 268.5 | 0.001208569661 | 268.5 | 0.001208569661 | 268.9 | 0.004410380413 | 268.9 | 0.004410380413
141.6 | 1.414421497e-05 | 141.6 | 1.285838e-05 | 183.9 | 4.807529856e-05 | 183.9 | 4.807529856e-05 | 268.9 | 0.0002727447929 | 268.9 | 0.0002727447929 | 268.9 | 0.001210625569 | 268.9 | 0.001210625569 | 269.3 | 0.004415997105 | 269.3 | 0.004415997105
141.7 | 1.410853807e-05 | 141.7 | 1.28259437e-05 | 184.1 | 4.811454518e-05 | 184.1 | 4.811454518e-05 | 269.3 | 0.000273133044 | 269.3 | 0.000273133044 | 269.3 | 0.001212069729 | 269.3 | 0.001212069729 | 269.7 | 0.004421759246 | 269.7 | 0.004421759246
141.8 | 1.410704797e-05 | 141.8 | 1.282459e-05 | 184.3 | 4.807252357e-05 | 184.3 | 4.807252357e-05 | 269.7 | 0.0002734527908 | 269.7 | 0.0002734527908 | 269.7 | 0.001213506744 | 269.7 | 0.001213506744 | 270 | 0.004427687169 | 270 | 0.004427687169
141.9 | 1.413988056e-05 | 141.9 | 1.285444e-05 | 184.5 | 4.817115328e-05 | 184.5 | 4.817115328e-05 | 270 | 0.0002736079894 | 270 | 0.0002736079894 | 270 | 0.001215372276 | 270 | 0.001215372276 | 270.4 | 0.004433692401 | 270.4 | 0.004433692401
142 | 1.413038238e-05 | 142 | 1.28458e-05 | 184.7 | 4.813035546e-05 | 184.7 | 4.813035546e-05 | 270.4 | 0.0002740330556 | 270.4 | 0.0002740330556 | 270.4 | 0.001216989397 | 270.4 | 0.001216989397 | 270.8 | 0.004439547266 | 270.8 | 0.004439547266
142.1 | 1.410382667e-05 | 142.1 | 1.282166e-05 | 184.9 | 4.817090981e-05 | 184.9 | 4.817090981e-05 | 270.8 | 0.0002741188829 | 270.8 | 0.0002741188829 | 270.8 | 0.001218539937 | 270.8 | 0.001218539937 | 271.1 | 0.004445404883 | 271.1 | 0.004445404883
142.3 | 1.412799534e-05 | 142.3 | 1.284363e-05 | 185.1 | 4.821684933e-05 | 185.1 | 4.821684933e-05 | 271.1 | 0.0002744662979 | 271.1 | 0.0002744662979 | 271.1 | 0.001219670631 | 271.1 | 0.001219670631 | 271.5 | 0.004451143426 | 271.5 | 0.004451143426
142.4 | 1.411782754e-05 | 142.4 | 1.283439e-05 | 185.3 | 4.816696769e-05 | 185.3 | 4.816696769e-05 | 271.5 | 0.000274797554 | 271.5 | 0.000274797554 | 271.5 | 0.001220844788 | 271.5 | 0.001220844788 | 271.9 | 0.004456744074 | 271.9 | 0.004456744074
142.5 | 1.411999969e-05 | 142.5 | 1.283636e-05 | 185.5 | 4.829999521e-05 | 185.5 | 4.829999521e-05 | 271.9 | 0.0002749874841 | 271.9 | 0.0002749874841 | 271.9 | 0.001222434823 | 271.9 | 0.001222434823 | 272.3 | 0.004462416464 | 272.3 | 0.004462416464
142.6 | 1.413726203e-05 | 142.6 | 1.285206e-05 | 185.7 | 4.820051576e-05 | 185.7 | 4.820051576e-05 | 272.3 | 0.0002753286774 | 272.3 | 0.0002753286774 | 272.3 | 0.001223722578 | 272.3 | 0.001223722578 | 272.6 | 0.004467969077 | 272.6 | 0.004467969077
142.7 | 1.414149091e-05 | 142.7 | 1.28559e-05 | 185.9 | 4.826399276e-05 | 185.9 | 4.826399276e-05 | 272.6 | 0.0002756780137 | 272.6 | 0.0002756780137 | 272.6 | 0.001225550008 | 272.6 | 0.001225550008 | 273 | 0.004473564896 | 273 | 0.004473564896
142.9 | 1.414911159e-05 | 142.9 | 1.286283e-05 | 186.1 | 4.828900603e-05 | 186.1 | 4.828900603e-05 | 273 | 0.0002759779661 | 273 | 0.0002759779661 | 273 | 0.001227213949 | 273 | 0.001227213949 | 273.4 | 0.004479297172 | 273.4 | 0.004479297172
143 | 1.416246511e-05 | 143 | 1.287497e-05 | 186.3 | 4.827217124e-05 | 186.3 | 4.827217124e-05 | 273.4 | 0.0002763794622 | 273.4 | 0.0002763794622 | 273.4 | 0.001228548804 | 273.4 | 0.001228548804 | 273.8 | 0.004485116466 | 273.8 | 0.004485116466
143.1 | 1.414575506e-05 | 143.1 | 1.285978e-05 | 186.5 | 4.829232897e-05 | 186.5 | 4.829232897e-05 | 273.8 | 0.0002768815021 | 273.8 | 0.0002768815021 | 273.8 | 0.001229818872 | 273.8 | 0.001229818872 | 274.1 | 0.00449086754 | 274.1 | 0.00449086754
143.2 | 1.413526863e-05 | 143.2 | 1.285024e-05 | 186.7 | 4.829431222e-05 | 186.7 | 4.829431222e-05 | 274.1 | 0.0002773598592 | 274.1 | 0.0002773598592 | 274.1 | 0.001231458287 | 274.1 | 0.001231458287 | 274.5 | 0.004496603262 | 274.5 | 0.004496603262
143.3 | 1.411727398e-05 | 143.3 | 1.283389e-05 | 186.8 | 4.832493504e-05 | 186.8 | 4.832493504e-05 | 274.5 | 0.0002776977898 | 274.5 | 0.0002776977898 | 274.5 | 0.0012330496 | 274.5 | 0.0012330496 | 274.9 | 0.004502531899 | 274.9 | 0.004502531899
143.4 | 1.411500867e-05 | 143.4 | 1.283183e-05 | 187 | 4.837727886e-05 | 187 | 4.837727886e-05 | 274.9 | 0.0002778008659 | 274.9 | 0.0002778008659 | 274.9 | 0.001234372906 | 274.9 | 0.001234372906 | 275.3 | 0.004508606766 | 275.3 | 0.004508606766
143.6 | 1.409130757e-05 | 143.6 | 1.281028e-05 | 187.2 | 4.848084556e-05 | 187.2 | 4.848084556e-05 | 275.3 | 0.000278101023 | 275.3 | 0.000278101023 | 275.3 | 0.00123563944 | 275.3 | 0.00123563944 | 275.6 | 0.004514620925 | 275.6 | 0.004514620925
143.7 | 1.409630355e-05 | 143.7 | 1.281482e-05 | 187.4 | 4.841613983e-05 | 187.4 | 4.841613983e-05 | 275.6 | 0.0002784778956 | 275.6 | 0.0002784778956 | 275.6 | 0.001237564749 | 275.6 | 0.001237564749 | 276 | 0.004520618488 | 276 | 0.004520618488
143.8 | 1.40861331e-05 | 143.8 | 1.280558e-05 | 187.6 | 4.857881894e-05 | 187.6 | 4.857881894e-05 | 276 | 0.000278569277 | 276 | 0.000278569277 | 276 | 0.001239226876 | 276 | 0.001239226876 | 276.4 | 0.004526668276 | 276.4 | 0.004526668276
143.9 | 1.407630122e-05 | 143.9 | 1.279664e-05 | 187.8 | 4.857571514e-05 | 187.8 | 4.857571514e-05 | 276.4 | 0.0002786358746 | 276.4 | 0.0002786358746 | 276.4 | 0.001240302265 | 276.4 | 0.001240302265 | 276.8 | 0.004532874578 | 276.8 | 0.004532874578
144 | 1.408847915e-05 | 144 | 1.280771e-05 | 188 | 4.869697168e-05 | 188 | 4.869697168e-05 | 276.8 | 0.0002790173432 | 276.8 | 0.0002790173432 | 276.8 | 0.001241608835 | 276.8 | 0.001241608835 | 277.2 | 0.004539217744 | 277.2 | 0.004539217744
144.2 | 1.406366677e-05 | 144.2 | 1.278515e-05 | 188.2 | 4.875186792e-05 | 188.2 | 4.875186792e-05 | 277.2 | 0.0002791740541 | 277.2 | 0.0002791740541 | 277.2 | 0.001243141859 | 277.2 | 0.001243141859 | 277.5 | 0.004545461057 | 277.5 | 0.004545461057
144.3 | 1.403286924e-05 | 144.3 | 1.275715e-05 | 188.4 | 4.887933869e-05 | 188.4 | 4.887933869e-05 | 277.5 | 0.0002796318084 | 277.5 | 0.0002796318084 | 277.5 | 0.001244544317 | 277.5 | 0.001244544317 | 277.9 | 0.004551745576 | 277.9 | 0.004551745576
144.4 | 1.403429041e-05 | 144.4 | 1.275845e-05 | 188.6 | 4.882087363e-05 | 188.6 | 4.882087363e-05 | 277.9 | 0.0002797263568 | 277.9 | 0.0002797263568 | 277.9 | 0.001246543051 | 277.9 | 0.001246543051 | 278.3 | 0.004558304532 | 278.3 | 0.004558304532
144.5 | 1.402510992e-05 | 144.5 | 1.27501e-05 | 188.8 | 4.891698741e-05 | 188.8 | 4.891698741e-05 | 278.3 | 0.000279842949 | 278.3 | 0.000279842949 | 278.3 | 0.001247637491 | 278.3 | 0.001247637491 | 278.7 | 0.004564656247 | 278.7 | 0.004564656247
144.6 | 1.40114656e-05 | 144.6 | 1.2737696e-05 | 189 | 4.892250036e-05 | 189 | 4.892250036e-05 | 278.7 | 0.0002799498442 | 278.7 | 0.0002799498442 | 278.7 | 0.0012494946 | 278.7 | 0.0012494946 | 279 | 0.004570751449 | 279 | 0.004570751449
144.7 | 1.400719954e-05 | 144.7 | 1.273382e-05 | 189.2 | 4.89552144e-05 | 189.2 | 4.89552144e-05 | 279 | 0.0002800713148 | 279 | 0.0002800713148 | 279 | 0.001250821249 | 279 | 0.001250821249 | 279.4 | 0.004576653988 | 279.4 | 0.004576653988
144.9 | 1.40133915e-05 | 144.9 | 1.273945e-05 | 189.4 | 4.902243603e-05 | 189.4 | 4.902243603e-05 | 279.4 | 0.000280373084 | 279.4 | 0.000280373084 | 279.4 | 0.001252443007 | 279.4 | 0.001252443007 | 279.8 | 0.004582613937 | 279.8 | 0.004582613937
145 | 1.400898277e-05 | 145 | 1.273544e-05 | 189.6 | 4.896623995e-05 | 189.6 | 4.896623995e-05 | 279.8 | 0.0002806118264 | 279.8 | 0.0002806118264 | 279.8 | 0.001253353992 | 279.8 | 0.001253353992 | 280.2 | 0.004588607311 | 280.2 | 0.004588607311
145.1 | 1.403192494e-05 | 145.1 | 1.27562954e-05 | 189.8 | 4.898296837e-05 | 189.8 | 4.898296837e-05 | 280.2 | 0.0002807921797 | 280.2 | 0.0002807921797 | 280.2 | 0.00125472277 | 280.2 | 0.00125472277 | 280.6 | 0.004594421306 | 280.6 | 0.004594421306
145.2 | 1.405095452e-05 | 145.2 | 1.27736e-05 | 190 | 4.898767038e-05 | 190 | 4.898767038e-05 | 280.6 | 0.0002812442514 | 280.6 | 0.0002812442514 | 280.6 | 0.001255911221 | 280.6 | 0.001255911221 | 281 | 0.004600405831 | 281 | 0.004600405831
145.3 | 1.402608625e-05 | 145.3 | 1.27509875e-05 | 190.2 | 4.911202228e-05 | 190.2 | 4.911202228e-05 | 281 | 0.0002813737346 | 281 | 0.0002813737346 | 281 | 0.001257066268 | 281 | 0.001257066268 | 281.3 | 0.00460618843 | 281.3 | 0.00460618843
145.5 | 1.402324118e-05 | 145.5 | 1.27484e-05 | 190.3 | 4.899768128e-05 | 190.3 | 4.899768128e-05 | 281.3 | 0.0002817798723 | 281.3 | 0.0002817798723 | 281.3 | 0.001258562223 | 281.3 | 0.001258562223 | 281.7 | 0.004611749867 | 281.7 | 0.004611749867
145.6 | 1.400196875e-05 | 145.6 | 1.27290625e-05 | 190.5 | 4.904623692e-05 | 190.5 | 4.904623692e-05 | 281.7 | 0.0002821733197 | 281.7 | 0.0002821733197 | 281.7 | 0.001259908952 | 281.7 | 0.001259908952 | 282.1 | 0.00461718804 | 282.1 | 0.00461718804
145.7 | 1.398147235e-05 | 145.7 | 1.271043e-05 | 190.7 | 4.905348857e-05 | 190.7 | 4.905348857e-05 | 282.1 | 0.0002825483133 | 282.1 | 0.0002825483133 | 282.1 | 0.001261777097 | 282.1 | 0.001261777097 | 282.5 | 0.004622755096 | 282.5 | 0.004622755096
145.8 | 1.399678571e-05 | 145.8 | 1.272435e-05 | 190.9 | 4.898090323e-05 | 190.9 | 4.898090323e-05 | 282.5 | 0.0002830798629 | 282.5 | 0.0002830798629 | 282.5 | 0.001263118431 | 282.5 | 0.001263118431 | 282.9 | 0.004628020088 | 282.9 | 0.004628020088
145.9 | 1.400995103e-05 | 145.9 | 1.273632e-05 | 191.1 | 4.901760674e-05 | 191.1 | 4.901760674e-05 | 282.9 | 0.000283629107 | 282.9 | 0.000283629107 | 282.9 | 0.001264560759 | 282.9 | 0.001264560759 | 283.3 | 0.004633286509 | 283.3 | 0.004633286509
146 | 1.398987696e-05 | 146 | 1.271807e-05 | 191.3 | 4.900256517e-05 | 191.3 | 4.900256517e-05 | 283.3 | 0.0002839481659 | 283.3 | 0.0002839481659 | 283.3 | 0.001265745127 | 283.3 | 0.001265745127 | 283.6 | 0.00463867282 | 283.6 | 0.00463867282
146.2 | 1.400931117e-05 | 146.2 | 1.273574e-05 | 191.5 | 4.903739395e-05 | 191.5 | 4.903739395e-05 | 283.6 | 0.0002840840828 | 283.6 | 0.0002840840828 | 283.6 | 0.001267168826 | 283.6 | 0.001267168826 | 284 | 0.004644198283 | 284 | 0.004644198283
146.3 | 1.399401963e-05 | 146.3 | 1.272184e-05 | 191.7 | 4.895187712e-05 | 191.7 | 4.895187712e-05 | 284 | 0.0002843285395 | 284 | 0.0002843285395 | 284 | 0.001269100453 | 284 | 0.001269100453 | 284.4 | 0.004650017092 | 284.4 | 0.004650017092
146.4 | 1.400697609e-05 | 146.4 | 1.273361e-05 | 191.9 | 4.894727405e-05 | 191.9 | 4.894727405e-05 | 284.4 | 0.0002848317145 | 284.4 | 0.0002848317145 | 284.4 | 0.001271168467 | 284.4 | 0.001271168467 | 284.8 | 0.004656034287 | 284.8 | 0.004656034287
146.5 | 1.39881108e-05 | 146.5 | 1.271646e-05 | 192.1 | 4.900799967e-05 | 192.1 | 4.900799967e-05 | 284.8 | 0.0002851274527 | 284.8 | 0.0002851274527 | 284.8 | 0.001272573463 | 284.8 | 0.001272573463 | 285.2 | 0.004662094528 | 285.2 | 0.004662094528
146.6 | 1.397991677e-05 | 146.6 | 1.270902e-05 | 192.3 | 4.891568374e-05 | 192.3 | 4.891568374e-05 | 285.2 | 0.0002853305621 | 285.2 | 0.0002853305621 | 285.2 | 0.001274521695 | 285.2 | 0.001274521695 | 285.6 | 0.004668331081 | 285.6 | 0.004668331081
146.8 | 1.393239288e-05 | 146.8 | 1.266581e-05 | 192.5 | 4.883842481e-05 | 192.5 | 4.883842481e-05 | 285.6 | 0.000285662456 | 285.6 | 0.000285662456 | 285.6 | 0.001275744393 | 285.6 | 0.001275744393 | 286 | 0.004674220026 | 286 | 0.004674220026
146.9 | 1.393714777e-05 | 146.9 | 1.267013e-05 | 192.7 | 4.88112469e-05 | 192.7 | 4.88112469e-05 | 286 | 0.0002858624373 | 286 | 0.0002858624373 | 286 | 0.001277146641 | 286 | 0.001277146641 | 286.3 | 0.004680185422 | 286.3 | 0.004680185422
147 | 1.388609541e-05 | 147 | 1.26237231e-05 | 192.9 | 4.866047899e-05 | 192.9 | 4.866047899e-05 | 286.3 | 0.0002861237562 | 286.3 | 0.0002861237562 | 286.3 | 0.001278843977 | 286.3 | 0.001278843977 | 286.7 | 0.004686115747 | 286.7 | 0.004686115747
147.1 | 1.385832997e-05 | 147.1 | 1.259848e-05 | 193.1 | 4.860939344e-05 | 193.1 | 4.860939344e-05 | 286.7 | 0.0002864057614 | 286.7 | 0.0002864057614 | 286.7 | 0.001280327999 | 286.7 | 0.001280327999 | 287.1 | 0.004692150538 | 287.1 | 0.004692150538
147.2 | 1.388141861e-05 | 147.2 | 1.261947e-05 | 193.3 | 4.87905498e-05 | 193.3 | 4.87905498e-05 | 287.1 | 0.000286564957 | 287.1 | 0.000286564957 | 287.1 | 0.001282318045 | 287.1 | 0.001282318045 | 287.5 | 0.004698169014 | 287.5 | 0.004698169014
147.3 | 1.385109297e-05 | 147.3 | 1.25919027e-05 | 193.5 | 4.879092775e-05 | 193.5 | 4.879092775e-05 | 287.5 | 0.0002870261697 | 287.5 | 0.0002870261697 | 287.5 | 0.001283332238 | 287.5 | 0.001283332238 | 287.9 | 0.004704379679 | 287.9 | 0.004704379679
147.5 | 1.38410041e-05 | 147.5 | 1.2582731e-05 | 193.7 | 4.880708391e-05 | 193.7 | 4.880708391e-05 | 287.9 | 0.0002872513058 | 287.9 | 0.0002872513058 | 287.9 | 0.001285902797 | 287.9 | 0.001285902797 | 288.3 | 0.004710623403 | 288.3 | 0.004710623403
147.6 | 1.388272658e-05 | 147.6 | 1.262066e-05 | 193.9 | 4.889741004e-05 | 193.9 | 4.889741004e-05 | 288.3 | 0.0002876206189 | 288.3 | 0.0002876206189 | 288.3 | 0.001287387657 | 288.3 | 0.001287387657 | 288.7 | 0.004717002422 | 288.7 | 0.004717002422
147.7 | 1.389489571e-05 | 147.7 | 1.263172e-05 | 194.1 | 4.894390746e-05 | 194.1 | 4.894390746e-05 | 288.7 | 0.0002879831853 | 288.7 | 0.0002879831853 | 288.7 | 0.001289166974 | 288.7 | 0.001289166974 | 289.1 | 0.004723287427 | 289.1 | 0.004723287427
147.8 | 1.388386452e-05 | 147.8 | 1.26217e-05 | 194.3 | 4.894355142e-05 | 194.3 | 4.894355142e-05 | 289.1 | 0.0002884958819 | 289.1 | 0.0002884958819 | 289.1 | 0.00129042766 | 289.1 | 0.00129042766 | 289.5 | 0.004729610026 | 289.5 | 0.004729610026
147.9 | 1.391969318e-05 | 147.9 | 1.265427e-05 | 194.5 | 4.899505549e-05 | 194.5 | 4.899505549e-05 | 289.5 | 0.0002889310367 | 289.5 | 0.0002889310367 | 289.5 | 0.001292448524 | 289.5 | 0.001292448524 | 289.8 | 0.004735717114 | 289.8 | 0.004735717114
148.1 | 1.394174519e-05 | 148.1 | 1.267431e-05 | 194.7 | 4.905267714e-05 | 194.7 | 4.905267714e-05 | 289.8 | 0.0002889977733 | 289.8 | 0.0002889977733 | 289.8 | 0.001293876869 | 289.8 | 0.001293876869 | 290.2 | 0.004741745481 | 290.2 | 0.004741745481
148.2 | 1.393457475e-05 | 148.2 | 1.26678e-05 | 194.9 | 4.906220328e-05 | 194.9 | 4.906220328e-05 | 290.2 | 0.0002891232547 | 290.2 | 0.0002891232547 | 290.2 | 0.001295809788 | 290.2 | 0.001295809788 | 290.6 | 0.004747880292 | 290.6 | 0.004747880292
148.3 | 1.395198149e-05 | 148.3 | 1.268362e-05 | 195.1 | 4.904275417e-05 | 195.1 | 4.904275417e-05 | 290.6 | 0.0002891181322 | 290.6 | 0.0002891181322 | 290.6 | 0.001297708887 | 290.6 | 0.001297708887 | 291 | 0.004754141986 | 291 | 0.004754141986
148.4 | 1.392824207e-05 | 148.4 | 1.266204e-05 | 195.3 | 4.907573141e-05 | 195.3 | 4.907573141e-05 | 291 | 0.0002893636723 | 291 | 0.0002893636723 | 291 | 0.001299496012 | 291 | 0.001299496012 | 291.4 | 0.004760366694 | 291.4 | 0.004760366694
148.5 | 1.398440874e-05 | 148.5 | 1.27131e-05 | 195.5 | 4.908216026e-05 | 195.5 | 4.908216026e-05 | 291.4 | 0.0002897002216 | 291.4 | 0.0002897002216 | 291.4 | 0.001300574704 | 291.4 | 0.001300574704 | 291.8 | 0.004766775813 | 291.8 | 0.004766775813
148.7 | 1.399252161e-05 | 148.7 | 1.272047e-05 | 195.7 | 4.910613555e-05 | 195.7 | 4.910613555e-05 | 291.8 | 0.0002898268971 | 291.8 | 0.0002898268971 | 291.8 | 0.001302664591 | 291.8 | 0.001302664591 | 292.2 | 0.004773158675 | 292.2 | 0.004773158675
148.8 | 1.39800467e-05 | 148.8 | 1.270913e-05 | 195.9 | 4.914402633e-05 | 195.9 | 4.914402633e-05 | 292.2 | 0.0002899559301 | 292.2 | 0.0002899559301 | 292.2 | 0.001303217687 | 292.2 | 0.001303217687 | 292.6 | 0.004779287869 | 292.6 | 0.004779287869
148.9 | 1.400762992e-05 | 148.9 | 1.273421e-05 | 196.1 | 4.916876236e-05 | 196.1 | 4.916876236e-05 | 292.6 | 0.0002901150439 | 292.6 | 0.0002901150439 | 292.6 | 0.00130524332 | 292.6 | 0.00130524332 | 293 | 0.004785478824 | 293 | 0.004785478824
149 | 1.400345663e-05 | 149 | 1.273042e-05 | 196.3 | 4.92269387e-05 | 196.3 | 4.92269387e-05 | 293 | 0.0002905655649 | 293 | 0.0002905655649 | 293 | 0.001307152195 | 293 | 0.001307152195 | 293.4 | 0.004791875409 | 293.4 | 0.004791875409
149.1 | 1.401957391e-05 | 149.1 | 1.274507e-05 | 196.5 | 4.932026059e-05 | 196.5 | 4.932026059e-05 | 293.4 | 0.000290602578 | 293.4 | 0.000290602578 | 293.4 | 0.00130832264 | 293.4 | 0.00130832264 | 293.8 | 0.004798373695 | 293.8 | 0.004798373695
149.2 | 1.403459774e-05 | 149.2 | 1.275873e-05 | 196.7 | 4.940511768e-05 | 196.7 | 4.940511768e-05 | 293.8 | 0.000291338772 | 293.8 | 0.000291338772 | 293.8 | 0.001310463467 | 293.8 | 0.001310463467 | 294.2 | 0.00480475005 | 294.2 | 0.00480475005
149.4 | 1.405325257e-05 | 149.4 | 1.277568e-05 | 196.9 | 4.944094302e-05 | 196.9 | 4.944094302e-05 | 294.2 | 0.0002913371589 | 294.2 | 0.0002913371589 | 294.2 | 0.001311581933 | 294.2 | 0.001311581933 | 294.6 | 0.004810989718 | 294.6 | 0.004810989718
149.5 | 1.406463466e-05 | 149.5 | 1.278603e-05 | 197.1 | 4.946122743e-05 | 197.1 | 4.946122743e-05 | 294.6 | 0.0002919159471 | 294.6 | 0.0002919159471 | 294.6 | 0.00131345999 | 294.6 | 0.00131345999 | 295 | 0.004817166963 | 295 | 0.004817166963
149.6 | 1.410797462e-05 | 149.6 | 1.282543e-05 | 197.3 | 4.95865623e-05 | 197.3 | 4.95865623e-05 | 295 | 0.0002922785124 | 295 | 0.0002922785124 | 295 | 0.001315148219 | 295 | 0.001315148219 | 295.4 | 0.004823313064 | 295.4 | 0.004823313064
149.7 | 1.409465284e-05 | 149.7 | 1.281332e-05 | 197.5 | 4.974908444e-05 | 197.5 | 4.974908444e-05 | 295.4 | 0.0002925720427 | 295.4 | 0.0002925720427 | 295.4 | 0.001316266775 | 295.4 | 0.001316266775 | 295.8 | 0.004829432928 | 295.8 | 0.004829432928
149.8 | 1.412478211e-05 | 149.8 | 1.284071e-05 | 197.7 | 4.982548973e-05 | 197.7 | 4.982548973e-05 | 295.8 | 0.0002930392613 | 295.8 | 0.0002930392613 | 295.8 | 0.00131859283 | 295.8 | 0.00131859283 | 296.2 | 0.004835726901 | 296.2 | 0.004835726901
150 | 1.413605556e-05 | 150 | 1.28509596e-05 | 197.9 | 4.992648327e-05 | 197.9 | 4.992648327e-05 | 296.2 | 0.0002933337938 | 296.2 | 0.0002933337938 | 296.2 | 0.001319773039 | 296.2 | 0.001319773039 | 296.6 | 0.004841643925 | 296.6 | 0.004841643925
150.1 | 1.414263324e-05 | 150.1 | 1.285694e-05 | 198.1 | 5.00482604e-05 | 198.1 | 5.00482604e-05 | 296.6 | 0.0002936487702 | 296.6 | 0.0002936487702 | 296.6 | 0.00132125489 | 296.6 | 0.00132125489 | 297 | 0.004847141064 | 297 | 0.004847141064
150.2 | 1.412618999e-05 | 150.2 | 1.28419909e-05 | 198.3 | 5.017449009e-05 | 198.3 | 5.017449009e-05 | 297 | 0.0002940690488 | 297 | 0.0002940690488 | 297 | 0.001322884898 | 297 | 0.001322884898 | 297.4 | 0.004852684733 | 297.4 | 0.004852684733
150.3 | 1.413960688e-05 | 150.3 | 1.285419e-05 | 198.5 | 5.028396561e-05 | 198.5 | 5.028396561e-05 | 297.4 | 0.0002943034931 | 297.4 | 0.0002943034931 | 297.4 | 0.001324474256 | 297.4 | 0.001324474256 | 297.8 | 0.004858253845 | 297.8 | 0.004858253845
150.4 | 1.415306642e-05 | 150.4 | 1.286642e-05 | 198.7 | 5.04183292e-05 | 198.7 | 5.04183292e-05 | 297.8 | 0.0002947725518 | 297.8 | 0.0002947725518 | 297.8 | 0.00132616132 | 297.8 | 0.00132616132 | 298.2 | 0.004863744547 | 298.2 | 0.004863744547
150.6 | 1.419122116e-05 | 150.6 | 1.290111e-05 | 198.9 | 5.050605028e-05 | 198.9 | 5.050605028e-05 | 298.2 | 0.0002950539746 | 298.2 | 0.0002950539746 | 298.2 | 0.001327964891 | 298.2 | 0.001327964891 | 298.6 | 0.004869361111 | 298.6 | 0.004869361111
150.7 | 1.416789129e-05 | 150.7 | 1.28799e-05 | 199.1 | 5.063284759e-05 | 199.1 | 5.063284759e-05 | 298.6 | 0.0002952006489 | 298.6 | 0.0002952006489 | 298.6 | 0.001329859726 | 298.6 | 0.001329859726 | 299 | 0.004875067162 | 299 | 0.004875067162
150.8 | 1.419246537e-05 | 150.8 | 1.290224e-05 | 199.3 | 5.065815061e-05 | 199.3 | 5.065815061e-05 | 299 | 0.0002956620428 | 299 | 0.0002956620428 | 299 | 0.001331446216 | 299 | 0.001331446216 | 299.4 | 0.004880865289 | 299.4 | 0.004880865289
150.9 | 1.423002024e-05 | 150.9 | 1.293638e-05 | 199.5 | 5.070916873e-05 | 199.5 | 5.070916873e-05 | 299.4 | 0.0002961643986 | 299.4 | 0.0002961643986 | 299.4 | 0.00133287238 | 299.4 | 0.00133287238 | 299.8 | 0.004886885526 | 299.8 | 0.004886885526
151 | 1.420937907e-05 | 151 | 1.291762e-05 | 199.7 | 5.079732847e-05 | 199.7 | 5.079732847e-05 | 299.8 | 0.0002964072975 | 299.8 | 0.0002964072975 | 299.8 | 0.001334348887 | 299.8 | 0.001334348887 | 300.2 | 0.004892975981 | 300.2 | 0.004892975981
151.1 | 1.42123637e-05 | 151.1 | 1.292033e-05 | 199.9 | 5.091518693e-05 | 199.9 | 5.091518693e-05 | 300.2 | 0.0002968056452 | 300.2 | 0.0002968056452 | 300.2 | 0.001335931642 | 300.2 | 0.001335931642 | 300.6 | 0.004899007491 | 300.6 | 0.004899007491
151.3 | 1.424026813e-05 | 151.3 | 1.29456983e-05 | 200.1 | 5.100185255e-05 | 200.1 | 5.100185255e-05 | 300.6 | 0.0002971521388 | 300.6 | 0.0002971521388 | 300.6 | 0.001337374614 | 300.6 | 0.001337374614 | 301 | 0.004905218106 | 301 | 0.004905218106
151.4 | 1.422870298e-05 | 151.4 | 1.293518e-05 | 200.3 | 5.102196746e-05 | 200.3 | 5.102196746e-05 | 301 | 0.0002973391601 | 301 | 0.0002973391601 | 301 | 0.001339022664 | 301 | 0.001339022664 | 301.4 | 0.00491151832 | 301.4 | 0.00491151832
151.5 | 1.421428383e-05 | 151.5 | 1.292208e-05 | 200.5 | 5.101766802e-05 | 200.5 | 5.101766802e-05 | 301.4 | 0.0002973318761 | 301.4 | 0.0002973318761 | 301.4 | 0.001341006422 | 301.4 | 0.001341006422 | 301.8 | 0.004917971276 | 301.8 | 0.004917971276
151.6 | 1.421872162e-05 | 151.6 | 1.292611e-05 | 200.7 | 5.099824203e-05 | 200.7 | 5.099824203e-05 | 301.8 | 0.000297505385 | 301.8 | 0.000297505385 | 301.8 | 0.001343000113 | 301.8 | 0.001343000113 | 302.2 | 0.004924349028 | 302.2 | 0.004924349028
151.7 | 1.423033035e-05 | 151.7 | 1.293666e-05 | 200.9 | 5.108996623e-05 | 200.9 | 5.108996623e-05 | 302.2 | 0.0002977530712 | 302.2 | 0.0002977530712 | 302.2 | 0.001344217462 | 302.2 | 0.001344217462 | 302.6 | 0.004930751847 | 302.6 | 0.004930751847
151.9 | 1.423648067e-05 | 151.9 | 1.294226e-05 | 201.1 | 5.119280463e-05 | 201.1 | 5.119280463e-05 | 302.6 | 0.0002979306891 | 302.6 | 0.0002979306891 | 302.6 | 0.001345559003 | 302.6 | 0.001345559003 | 303 | 0.004937214245 | 303 | 0.004937214245
152 | 1.422662562e-05 | 152 | 1.29333e-05 | 201.3 | 5.126166117e-05 | 201.3 | 5.126166117e-05 | 303 | 0.0002980064159 | 303 | 0.0002980064159 | 303 | 0.001346601791 | 303 | 0.001346601791 | 303.4 | 0.004943676634 | 303.4 | 0.004943676634
152.1 | 1.422919962e-05 | 152.1 | 1.293564e-05 | 201.5 | 5.126757129e-05 | 201.5 | 5.126757129e-05 | 303.4 | 0.0002982393541 | 303.4 | 0.0002982393541 | 303.4 | 0.001348385965 | 303.4 | 0.001348385965 | 303.8 | 0.0049502717 | 303.8 | 0.0049502717
152.2 | 1.424855891e-05 | 152.2 | 1.295324e-05 | 201.7 | 5.1326942e-05 | 201.7 | 5.1326942e-05 | 303.8 | 0.0002985148533 | 303.8 | 0.0002985148533 | 303.8 | 0.001350176679 | 303.8 | 0.001350176679 | 304.2 | 0.004956881373 | 304.2 | 0.004956881373
152.3 | 1.425396845e-05 | 152.3 | 1.295815e-05 | 201.9 | 5.137632328e-05 | 201.9 | 5.137632328e-05 | 304.2 | 0.0002988481897 | 304.2 | 0.0002988481897 | 304.2 | 0.001351844016 | 304.2 | 0.001351844016 | 304.6 | 0.004963330126 | 304.6 | 0.004963330126
152.5 | 1.428274374e-05 | 152.5 | 1.298431e-05 | 202.1 | 5.148039153e-05 | 202.1 | 5.148039153e-05 | 304.6 | 0.0002993363663 | 304.6 | 0.0002993363663 | 304.6 | 0.001353536566 | 304.6 | 0.001353536566 | 305 | 0.004969845687 | 305 | 0.004969845687
152.6 | 1.433970986e-05 | 152.6 | 1.30361e-05 | 202.3 | 5.153152356e-05 | 202.3 | 5.153152356e-05 | 305 | 0.0002997611571 | 305 | 0.0002997611571 | 305 | 0.001355027442 | 305 | 0.001355027442 | 305.4 | 0.004976420784 | 305.4 | 0.004976420784
152.7 | 1.432721798e-05 | 152.7 | 1.302474e-05 | 202.5 | 5.157141671e-05 | 202.5 | 5.157141671e-05 | 305.4 | 0.0003000164268 | 305.4 | 0.0003000164268 | 305.4 | 0.001356409638 | 305.4 | 0.001356409638 | 305.8 | 0.004983102446 | 305.8 | 0.004983102446
152.8 | 1.437440308e-05 | 152.8 | 1.306764e-05 | 202.7 | 5.155135572e-05 | 202.7 | 5.155135572e-05 | 305.8 | 0.0003000408421 | 305.8 | 0.0003000408421 | 305.8 | 0.001357948428 | 305.8 | 0.001357948428 | 306.2 | 0.00498981652 | 306.2 | 0.00498981652
152.9 | 1.43735248e-05 | 152.9 | 1.306684e-05 | 202.9 | 5.155688856e-05 | 202.9 | 5.155688856e-05 | 306.2 | 0.0003001410587 | 306.2 | 0.0003001410587 | 306.2 | 0.001359502437 | 306.2 | 0.001359502437 | 306.6 | 0.004996464811 | 306.6 | 0.004996464811
153.1 | 1.437937101e-05 | 153.1 | 1.307216e-05 | 203.1 | 5.159164925e-05 | 203.1 | 5.159164925e-05 | 306.6 | 0.0003005211728 | 306.6 | 0.0003005211728 | 306.6 | 0.001361315796 | 306.6 | 0.001361315796 | 307 | 0.005002801847 | 307 | 0.005002801847
153.2 | 1.442446587e-05 | 153.2 | 1.311315e-05 | 203.3 | 5.158870473e-05 | 203.3 | 5.158870473e-05 | 307 | 0.0003011379727 | 307 | 0.0003011379727 | 307 | 0.001362935979 | 307 | 0.001362935979 | 307.4 | 0.00500901876 | 307.4 | 0.00500901876
153.3 | 1.442093337e-05 | 153.3 | 1.310994e-05 | 203.5 | 5.162399651e-05 | 203.5 | 5.162399651e-05 | 307.4 | 0.0003014514675 | 307.4 | 0.0003014514675 | 307.4 | 0.001364949316 | 307.4 | 0.001364949316 | 307.9 | 0.005014976635 | 307.9 | 0.005014976635
153.4 | 1.44415168e-05 | 153.4 | 1.312865e-05 | 203.7 | 5.168188739e-05 | 203.7 | 5.168188739e-05 | 307.9 | 0.0003017009535 | 307.9 | 0.0003017009535 | 307.9 | 0.001366503738 | 307.9 | 0.001366503738 | 308.3 | 0.005020870807 | 308.3 | 0.005020870807
153.5 | 1.445665098e-05 | 153.5 | 1.314241e-05 | 203.9 | 5.165607502e-05 | 203.9 | 5.165607502e-05 | 308.3 | 0.0003019297835 | 308.3 | 0.0003019297835 | 308.3 | 0.001368063759 | 308.3 | 0.001368063759 | 308.7 | 0.005026831804 | 308.7 | 0.005026831804
153.6 | 1.448328945e-05 | 153.6 | 1.316663e-05 | 204.1 | 5.169883178e-05 | 204.1 | 5.169883178e-05 | 308.7 | 0.0003022667588 | 308.7 | 0.0003022667588 | 308.7 | 0.001369870831 | 308.7 | 0.001369870831 | 309.1 | 0.005032705055 | 309.1 | 0.005032705055
153.8 | 1.452332697e-05 | 153.8 | 1.320302e-05 | 204.3 | 5.167222914e-05 | 204.3 | 5.167222914e-05 | 309.1 | 0.0003027507493 | 309.1 | 0.0003027507493 | 309.1 | 0.001371985898 | 309.1 | 0.001371985898 | 309.5 | 0.005038907387 | 309.5 | 0.005038907387
153.9 | 1.451079351e-05 | 153.9 | 1.319163e-05 | 204.5 | 5.17743421e-05 | 204.5 | 5.17743421e-05 | 309.5 | 0.0003028169381 | 309.5 | 0.0003028169381 | 309.5 | 0.001373103189 | 309.5 | 0.001373103189 | 309.9 | 0.005045318636 | 309.9 | 0.005045318636
154 | 1.452352514e-05 | 154 | 1.32032e-05 | 204.7 | 5.177773558e-05 | 204.7 | 5.177773558e-05 | 309.9 | 0.0003029551076 | 309.9 | 0.0003029551076 | 309.9 | 0.001374526382 | 309.9 | 0.001374526382 | 310.3 | 0.005051712114 | 310.3 | 0.005051712114
154.1 | 1.451722974e-05 | 154.1 | 1.319748e-05 | 204.9 | 5.176952034e-05 | 204.9 | 5.176952034e-05 | 310.3 | 0.0003031407231 | 310.3 | 0.0003031407231 | 310.3 | 0.001376452171 | 310.3 | 0.001376452171 | 310.7 | 0.005058257019 | 310.7 | 0.005058257019
154.2 | 1.449646043e-05 | 154.2 | 1.31786e-05 | 205.1 | 5.175723348e-05 | 205.1 | 5.175723348e-05 | 310.7 | 0.0003031160283 | 310.7 | 0.0003031160283 | 310.7 | 0.001377761255 | 310.7 | 0.001377761255 | 311.1 | 0.00506482057 | 311.1 | 0.00506482057
154.4 | 1.450052226e-05 | 154.4 | 1.318229e-05 | 205.3 | 5.166319298e-05 | 205.3 | 5.166319298e-05 | 311.1 | 0.0003034922074 | 311.1 | 0.0003034922074 | 311.1 | 0.001379615847 | 311.1 | 0.001379615847 | 311.6 | 0.00507141651 | 311.6 | 0.00507141651
154.5 | 1.447635935e-05 | 154.5 | 1.316033e-05 | 205.5 | 5.162547328e-05 | 205.5 | 5.162547328e-05 | 311.6 | 0.0003036472325 | 311.6 | 0.0003036472325 | 311.6 | 0.001381160281 | 311.6 | 0.001381160281 | 312 | 0.005077906263 | 312 | 0.005077906263
154.6 | 1.443506334e-05 | 154.6 | 1.312278e-05 | 205.7 | 5.165685699e-05 | 205.7 | 5.165685699e-05 | 312 | 0.0003038583568 | 312 | 0.0003038583568 | 312 | 0.001382656991 | 312 | 0.001382656991 | 312.4 | 0.005084319552 | 312.4 | 0.005084319552
154.7 | 1.446660881e-05 | 154.7 | 1.315146e-05 | 205.9 | 5.167711182e-05 | 205.9 | 5.167711182e-05 | 312.4 | 0.000304298127 | 312.4 | 0.000304298127 | 312.4 | 0.00138445836 | 312.4 | 0.00138445836 | 312.8 | 0.005090845648 | 312.8 | 0.005090845648
154.8 | 1.445012213e-05 | 154.8 | 1.313647e-05 | 206.1 | 5.16549877e-05 | 206.1 | 5.16549877e-05 | 312.8 | 0.0003046044782 | 312.8 | 0.0003046044782 | 312.8 | 0.001386094215 | 312.8 | 0.001386094215 | 313.2 | 0.005097443993 | 313.2 | 0.005097443993
155 | 1.443975986e-05 | 155 | 1.312705e-05 | 206.3 | 5.163931116e-05 | 206.3 | 5.163931116e-05 | 313.2 | 0.0003051014235 | 313.2 | 0.0003051014235 | 313.2 | 0.001387909398 | 313.2 | 0.001387909398 | 313.6 | 0.005103958675 | 313.6 | 0.005103958675
155.1 | 1.443625926e-05 | 155.1 | 1.312387e-05 | 206.5 | 5.167957629e-05 | 206.5 | 5.167957629e-05 | 313.6 | 0.0003057692014 | 313.6 | 0.0003057692014 | 313.6 | 0.001389835971 | 313.6 | 0.001389835971 | 314 | 0.005110597459 | 314 | 0.005110597459
155.2 | 1.442318387e-05 | 155.2 | 1.311199e-05 | 206.7 | 5.166218086e-05 | 206.7 | 5.166218086e-05 | 314 | 0.0003061946971 | 314 | 0.0003061946971 | 314 | 0.001391672442 | 314 | 0.001391672442 | 314.5 | 0.005117381485 | 314.5 | 0.005117381485
155.3 | 1.442289991e-05 | 155.3 | 1.311173e-05 | 206.9 | 5.168744902e-05 | 206.9 | 5.168744902e-05 | 314.5 | 0.0003070231157 | 314.5 | 0.0003070231157 | 314.5 | 0.001393748193 | 314.5 | 0.001393748193 | 314.9 | 0.005124122602 | 314.9 | 0.005124122602
155.4 | 1.440631999e-05 | 155.4 | 1.309665e-05 | 207.1 | 5.163570233e-05 | 207.1 | 5.163570233e-05 | 314.9 | 0.0003071297575 | 314.9 | 0.0003071297575 | 314.9 | 0.001395248039 | 314.9 | 0.001395248039 | 315.3 | 0.005130905964 | 315.3 | 0.005130905964
155.6 | 1.440312219e-05 | 155.6 | 1.309375e-05 | 207.3 | 5.162672935e-05 | 207.3 | 5.162672935e-05 | 315.3 | 0.0003074783572 | 315.3 | 0.0003074783572 | 315.3 | 0.001396985196 | 315.3 | 0.001396985196 | 315.7 | 0.005137589709 | 315.7 | 0.005137589709
155.7 | 1.440886331e-05 | 155.7 | 1.309897e-05 | 207.5 | 5.156916804e-05 | 207.5 | 5.156916804e-05 | 315.7 | 0.0003078006141 | 315.7 | 0.0003078006141 | 315.7 | 0.001399252573 | 315.7 | 0.001399252573 | 316.1 | 0.005144255778 | 316.1 | 0.005144255778
155.8 | 1.439641622e-05 | 155.8 | 1.308765e-05 | 207.7 | 5.154223783e-05 | 207.7 | 5.154223783e-05 | 316.1 | 0.0003078003299 | 316.1 | 0.0003078003299 | 316.1 | 0.001400973597 | 316.1 | 0.001400973597 | 316.5 | 0.00515082025 | 316.5 | 0.00515082025
155.9 | 1.439880495e-05 | 155.9 | 1.308982e-05 | 207.9 | 5.146652965e-05 | 207.9 | 5.146652965e-05 | 316.5 | 0.0003078647318 | 316.5 | 0.0003078647318 | 316.5 | 0.001402479585 | 316.5 | 0.001402479585 | 317 | 0.005157251388 | 317 | 0.005157251388
156 | 1.44057527e-05 | 156 | 1.309614e-05 | 208.2 | 5.141475404e-05 | 208.2 | 5.141475404e-05 | 317 | 0.0003083842108 | 317 | 0.0003083842108 | 317 | 0.001404628185 | 317 | 0.001404628185 | 317.4 | 0.0051637353 | 317.4 | 0.0051637353
156.2 | 1.437929088e-05 | 156.2 | 1.307208e-05 | 208.4 | 5.135216226e-05 | 208.4 | 5.135216226e-05 | 317.4 | 0.0003089752121 | 317.4 | 0.0003089752121 | 317.4 | 0.001406254206 | 317.4 | 0.001406254206 | 317.8 | 0.005170237251 | 317.8 | 0.005170237251
156.3 | 1.438799532e-05 | 156.3 | 1.308e-05 | 208.6 | 5.134596397e-05 | 208.6 | 5.134596397e-05 | 317.8 | 0.0003094177344 | 317.8 | 0.0003094177344 | 317.8 | 0.001407516391 | 317.8 | 0.001407516391 | 318.2 | 0.005176605279 | 318.2 | 0.005176605279
156.4 | 1.439846786e-05 | 156.4 | 1.308952e-05 | 208.8 | 5.13553966e-05 | 208.8 | 5.13553966e-05 | 318.2 | 0.0003098157049 | 318.2 | 0.0003098157049 | 318.2 | 0.001408614647 | 318.2 | 0.001408614647 | 318.6 | 0.005183092809 | 318.6 | 0.005183092809
156.5 | 1.439817456e-05 | 156.5 | 1.30892496e-05 | 209 | 5.136605713e-05 | 209 | 5.136605713e-05 | 318.6 | 0.0003102820862 | 318.6 | 0.0003102820862 | 318.6 | 0.001410188648 | 318.6 | 0.001410188648 | 319.1 | 0.005189672956 | 319.1 | 0.005189672956
156.6 | 1.439007169e-05 | 156.6 | 1.308188e-05 | 209.2 | 5.139247858e-05 | 209.2 | 5.139247858e-05 | 319.1 | 0.0003104218657 | 319.1 | 0.0003104218657 | 319.1 | 0.001411378409 | 319.1 | 0.001411378409 | 319.5 | 0.005196370556 | 319.5 | 0.005196370556
156.8 | 1.439648603e-05 | 156.8 | 1.308771e-05 | 209.4 | 5.146909281e-05 | 209.4 | 5.146909281e-05 | 319.5 | 0.0003104957201 | 319.5 | 0.0003104957201 | 319.5 | 0.001412546135 | 319.5 | 0.001412546135 | 319.9 | 0.005203070262 | 319.9 | 0.005203070262
156.9 | 1.442417659e-05 | 156.9 | 1.311289e-05 | 209.6 | 5.144988997e-05 | 209.6 | 5.144988997e-05 | 319.9 | 0.0003107691434 | 319.9 | 0.0003107691434 | 319.9 | 0.00141358902 | 319.9 | 0.00141358902 | 320.3 | 0.005209815943 | 320.3 | 0.005209815943
157 | 1.444248279e-05 | 157 | 1.312953e-05 | 209.8 | 5.14461908e-05 | 209.8 | 5.14461908e-05 | 320.3 | 0.0003110606847 | 320.3 | 0.0003110606847 | 320.3 | 0.001415014333 | 320.3 | 0.001415014333 | 320.7 | 0.005216484723 | 320.7 | 0.005216484723
157.1 | 1.441201721e-05 | 157.1 | 1.310183e-05 | 210 | 5.149190365e-05 | 210 | 5.149190365e-05 | 320.7 | 0.0003114064282 | 320.7 | 0.0003114064282 | 320.7 | 0.00141669301 | 320.7 | 0.00141669301 | 321.2 | 0.005223170465 | 321.2 | 0.005223170465
157.2 | 1.441966703e-05 | 157.2 | 1.310879e-05 | 210.2 | 5.157187405e-05 | 210.2 | 5.157187405e-05 | 321.2 | 0.0003115512776 | 321.2 | 0.0003115512776 | 321.2 | 0.001417576679 | 321.2 | 0.001417576679 | 321.6 | 0.005229917065 | 321.6 | 0.005229917065
157.4 | 1.440113633e-05 | 157.4 | 1.309194e-05 | 210.4 | 5.157261714e-05 | 210.4 | 5.157261714e-05 | 321.6 | 0.0003120180043 | 321.6 | 0.0003120180043 | 321.6 | 0.001419468766 | 321.6 | 0.001419468766 | 322 | 0.005236600106 | 322 | 0.005236600106
157.5 | 1.439608469e-05 | 157.5 | 1.308735e-05 | 210.6 | 5.153072948e-05 | 210.6 | 5.153072948e-05 | 322 | 0.0003122818933 | 322 | 0.0003122818933 | 322 | 0.001421092005 | 322 | 0.001421092005 | 322.4 | 0.00524328495 | 322.4 | 0.00524328495
157.6 | 1.439993271e-05 | 157.6 | 1.309085e-05 | 210.8 | 5.147672284e-05 | 210.8 | 5.147672284e-05 | 322.4 | 0.0003127803481 | 322.4 | 0.0003127803481 | 322.4 | 0.001422727099 | 322.4 | 0.001422727099 | 322.9 | 0.005249987706 | 322.9 | 0.005249987706
157.7 | 1.441398075e-05 | 157.7 | 1.310362e-05 | 211 | 5.146140944e-05 | 211 | 5.146140944e-05 | 322.9 | 0.0003131297954 | 322.9 | 0.0003131297954 | 322.9 | 0.001423923036 | 322.9 | 0.001423923036 | 323.3 | 0.005256722373 | 323.3 | 0.005256722373
157.8 | 1.443956153e-05 | 157.8 | 1.312687e-05 | 211.2 | 5.146705526e-05 | 211.2 | 5.146705526e-05 | 323.3 | 0.0003138388588 | 323.3 | 0.0003138388588 | 323.3 | 0.001426195726 | 323.3 | 0.001426195726 | 323.7 | 0.005263417332 | 323.7 | 0.005263417332
158 | 1.444470658e-05 | 158 | 1.313155e-05 | 211.4 | 5.152079794e-05 | 211.4 | 5.152079794e-05 | 323.7 | 0.0003144601424 | 323.7 | 0.0003144601424 | 323.7 | 0.001427850647 | 323.7 | 0.001427850647 | 324.1 | 0.005270182965 | 324.1 | 0.005270182965
158.1 | 1.447541353e-05 | 158.1 | 1.315947e-05 | 211.6 | 5.143725047e-05 | 211.6 | 5.143725047e-05 | 324.1 | 0.0003150764445 | 324.1 | 0.0003150764445 | 324.1 | 0.001429603963 | 324.1 | 0.001429603963 | 324.6 | 0.005276835916 | 324.6 | 0.005276835916
158.2 | 1.44851787e-05 | 158.2 | 1.316834e-05 | 211.9 | 5.144824697e-05 | 211.9 | 5.144824697e-05 | 324.6 | 0.000315552832 | 324.6 | 0.000315552832 | 324.6 | 0.001431667002 | 324.6 | 0.001431667002 | 325 | 0.005283501591 | 325 | 0.005283501591
158.3 | 1.45018408e-05 | 158.3 | 1.318349e-05 | 212.1 | 5.146931364e-05 | 212.1 | 5.146931364e-05 | 325 | 0.0003157076461 | 325 | 0.0003157076461 | 325 | 0.001433030629 | 325 | 0.001433030629 | 325.4 | 0.005290133825 | 325.4 | 0.005290133825
158.4 | 1.455305135e-05 | 158.4 | 1.323005e-05 | 212.3 | 5.157450115e-05 | 212.3 | 5.157450115e-05 | 325.4 | 0.0003160079328 | 325.4 | 0.0003160079328 | 325.4 | 0.001435114845 | 325.4 | 0.001435114845 | 325.8 | 0.005296578032 | 325.8 | 0.005296578032
158.6 | 1.453053188e-05 | 158.6 | 1.320957e-05 | 212.5 | 5.168479107e-05 | 212.5 | 5.168479107e-05 | 325.8 | 0.0003163945856 | 325.8 | 0.0003163945856 | 325.8 | 0.001437253807 | 325.8 | 0.001437253807 | 326.3 | 0.005303087735 | 326.3 | 0.005303087735
158.7 | 1.456180883e-05 | 158.7 | 1.323801e-05 | 212.7 | 5.174711612e-05 | 212.7 | 5.174711612e-05 | 326.3 | 0.0003166593074 | 326.3 | 0.0003166593074 | 326.3 | 0.001438191576 | 326.3 | 0.001438191576 | 326.7 | 0.005309835216 | 326.7 | 0.005309835216
158.8 | 1.455742661e-05 | 158.8 | 1.323402e-05 | 212.9 | 5.184590343e-05 | 212.9 | 5.184590343e-05 | 326.7 | 0.0003168437699 | 326.7 | 0.0003168437699 | 326.7 | 0.001440247621 | 326.7 | 0.001440247621 | 327.1 | 0.005316518786 | 327.1 | 0.005316518786
158.9 | 1.454663008e-05 | 158.9 | 1.322421e-05 | 213.1 | 5.196239028e-05 | 213.1 | 5.196239028e-05 | 327.1 | 0.0003175124099 | 327.1 | 0.0003175124099 | 327.1 | 0.001441962851 | 327.1 | 0.001441962851 | 327.6 | 0.00532320066 | 327.6 | 0.00532320066
159 | 1.457762321e-05 | 159 | 1.325238e-05 | 213.3 | 5.203765267e-05 | 213.3 | 5.203765267e-05 | 327.6 | 0.0003177228234 | 327.6 | 0.0003177228234 | 327.6 | 0.001443193631 | 327.6 | 0.001443193631 | 328 | 0.005330069284 | 328 | 0.005330069284
159.2 | 1.454414127e-05 | 159.2 | 1.322195e-05 | 213.5 | 5.199431214e-05 | 213.5 | 5.199431214e-05 | 328 | 0.0003181817835 | 328 | 0.0003181817835 | 328 | 0.001445461597 | 328 | 0.001445461597 | 328.4 | 0.005336902436 | 328.4 | 0.005336902436
159.3 | 1.45682514e-05 | 159.3 | 1.324386e-05 | 213.7 | 5.206645705e-05 | 213.7 | 5.206645705e-05 | 328.4 | 0.0003187853103 | 328.4 | 0.0003187853103 | 328.4 | 0.001447016378 | 328.4 | 0.001447016378 | 328.8 | 0.005343611932 | 328.8 | 0.005343611932
159.4 | 1.458993516e-05 | 159.4 | 1.326358e-05 | 213.9 | 5.217149617e-05 | 213.9 | 5.217149617e-05 | 328.8 | 0.0003190762484 | 328.8 | 0.0003190762484 | 328.8 | 0.001448926571 | 328.8 | 0.001448926571 | 329.3 | 0.005350316405 | 329.3 | 0.005350316405
159.5 | 1.457181583e-05 | 159.5 | 1.32471053e-05 | 214.1 | 5.214011875e-05 | 214.1 | 5.214011875e-05 | 329.3 | 0.0003196996796 | 329.3 | 0.0003196996796 | 329.3 | 0.001450474271 | 329.3 | 0.001450474271 | 329.7 | 0.005356994155 | 329.7 | 0.005356994155
159.6 | 1.458428539e-05 | 159.6 | 1.325844e-05 | 214.3 | 5.213342178e-05 | 214.3 | 5.213342178e-05 | 329.7 | 0.0003199724007 | 329.7 | 0.0003199724007 | 329.7 | 0.001452488065 | 329.7 | 0.001452488065 | 330.1 | 0.005363729502 | 330.1 | 0.005363729502
159.8 | 1.4595257e-05 | 159.8 | 1.326842e-05 | 214.5 | 5.218091664e-05 | 214.5 | 5.218091664e-05 | 330.1 | 0.0003206165242 | 330.1 | 0.0003206165242 | 330.1 | 0.001453986958 | 330.1 | 0.001453986958 | 330.6 | 0.005370460292 | 330.6 | 0.005370460292
159.9 | 1.460319588e-05 | 159.9 | 1.327563e-05 | 214.8 | 5.223522126e-05 | 214.8 | 5.223522126e-05 | 330.6 | 0.0003208241359 | 330.6 | 0.0003208241359 | 330.6 | 0.001455888255 | 330.6 | 0.001455888255 | 331 | 0.005377114727 | 331 | 0.005377114727
160 | 1.460023886e-05 | 160 | 1.327294e-05 | 215 | 5.220873543e-05 | 215 | 5.220873543e-05 | 331 | 0.0003211576359 | 331 | 0.0003211576359 | 331 | 0.001457336144 | 331 | 0.001457336144 | 331.4 | 0.005383673429 | 331.4 | 0.005383673429
160.1 | 1.463025806e-05 | 160.1 | 1.33002346e-05 | 215.2 | 5.228011528e-05 | 215.2 | 5.228011528e-05 | 331.4 | 0.0003212912409 | 331.4 | 0.0003212912409 | 331.4 | 0.001459634228 | 331.4 | 0.001459634228 | 331.9 | 0.005390261216 | 331.9 | 0.005390261216
160.2 | 1.462535209e-05 | 160.2 | 1.329577e-05 | 215.4 | 5.237770147e-05 | 215.4 | 5.237770147e-05 | 331.9 | 0.0003212406139 | 331.9 | 0.0003212406139 | 331.9 | 0.001461216407 | 331.9 | 0.001461216407 | 332.3 | 0.00539688756 | 332.3 | 0.00539688756
160.4 | 1.461516587e-05 | 160.4 | 1.328651e-05 | 215.6 | 5.237251976e-05 | 215.6 | 5.237251976e-05 | 332.3 | 0.0003213578747 | 332.3 | 0.0003213578747 | 332.3 | 0.001463112511 | 332.3 | 0.001463112511 | 332.7 | 0.005403478391 | 332.7 | 0.005403478391
160.5 | 1.461278466e-05 | 160.5 | 1.328435e-05 | 215.8 | 5.240127326e-05 | 215.8 | 5.240127326e-05 | 332.7 | 0.0003217611808 | 332.7 | 0.0003217611808 | 332.7 | 0.001464990208 | 332.7 | 0.001464990208 | 333.2 | 0.005410207885 | 333.2 | 0.005410207885
160.6 | 1.46419392e-05 | 160.6 | 1.331085e-05 | 216 | 5.24467098e-05 | 216 | 5.24467098e-05 | 333.2 | 0.0003218809548 | 333.2 | 0.0003218809548 | 333.2 | 0.001466610337 | 333.2 | 0.001466610337 | 333.6 | 0.005416767895 | 333.6 | 0.005416767895
160.7 | 1.463526546e-05 | 160.7 | 1.330479e-05 | 216.2 | 5.240867883e-05 | 216.2 | 5.240867883e-05 | 333.6 | 0.0003222755275 | 333.6 | 0.0003222755275 | 333.6 | 0.001468394087 | 333.6 | 0.001468394087 | 334 | 0.005423617768 | 334 | 0.005423617768
160.8 | 1.464345088e-05 | 160.8 | 1.331223e-05 | 216.4 | 5.239069414e-05 | 216.4 | 5.239069414e-05 | 334 | 0.0003227118295 | 334 | 0.0003227118295 | 334 | 0.001469829632 | 334 | 0.001469829632 | 334.5 | 0.005430457676 | 334.5 | 0.005430457676
161 | 1.464690063e-05 | 161 | 1.331536e-05 | 216.6 | 5.243906183e-05 | 216.6 | 5.243906183e-05 | 334.5 | 0.0003231661863 | 334.5 | 0.0003231661863 | 334.5 | 0.001472039385 | 334.5 | 0.001472039385 | 334.9 | 0.005437401301 | 334.9 | 0.005437401301
161.1 | 1.466828199e-05 | 161.1 | 1.33348e-05 | 216.8 | 5.236938034e-05 | 216.8 | 5.236938034e-05 | 334.9 | 0.0003235274122 | 334.9 | 0.0003235274122 | 334.9 | 0.001473501386 | 334.9 | 0.001473501386 | 335.3 | 0.005444326918 | 335.3 | 0.005444326918
161.2 | 1.464079355e-05 | 161.2 | 1.330981e-05 | 217 | 5.242122383e-05 | 217 | 5.242122383e-05 | 335.3 | 0.0003237509998 | 335.3 | 0.0003237509998 | 335.3 | 0.001475260571 | 335.3 | 0.001475260571 | 335.8 | 0.005451155895 | 335.8 | 0.005451155895
161.3 | 1.465514158e-05 | 161.3 | 1.332286e-05 | 217.3 | 5.246810062e-05 | 217.3 | 5.246810062e-05 | 335.8 | 0.0003239513029 | 335.8 | 0.0003239513029 | 335.8 | 0.001477045972 | 335.8 | 0.001477045972 | 336.2 | 0.005458084387 | 336.2 | 0.005458084387
161.4 | 1.464778224e-05 | 161.4 | 1.331617e-05 | 217.5 | 5.244773892e-05 | 217.5 | 5.244773892e-05 | 336.2 | 0.0003241227936 | 336.2 | 0.0003241227936 | 336.2 | 0.001478503784 | 336.2 | 0.001478503784 | 336.7 | 0.005464844029 | 336.7 | 0.005464844029
161.6 | 1.461737404e-05 | 161.6 | 1.328852e-05 | 217.7 | 5.253825832e-05 | 217.7 | 5.253825832e-05 | 336.7 | 0.0003245886212 | 336.7 | 0.0003245886212 | 336.7 | 0.001480071636 | 336.7 | 0.001480071636 | 337.1 | 0.005471645832 | 337.1 | 0.005471645832
161.7 | 1.463007352e-05 | 161.7 | 1.330007e-05 | 217.9 | 5.258590709e-05 | 217.9 | 5.258590709e-05 | 337.1 | 0.0003249931507 | 337.1 | 0.0003249931507 | 337.1 | 0.001481871973 | 337.1 | 0.001481871973 | 337.5 | 0.005478386308 | 337.5 | 0.005478386308
161.8 | 1.460636156e-05 | 161.8 | 1.327851e-05 | 218.1 | 5.264296657e-05 | 218.1 | 5.264296657e-05 | 337.5 | 0.0003253356937 | 337.5 | 0.0003253356937 | 337.5 | 0.001483135312 | 337.5 | 0.001483135312 | 338 | 0.00548495893 | 338 | 0.00548495893
161.9 | 1.466223596e-05 | 161.9 | 1.332931e-05 | 218.3 | 5.266385248e-05 | 218.3 | 5.266385248e-05 | 338 | 0.0003256630811 | 338 | 0.0003256630811 | 338 | 0.001484969597 | 338 | 0.001484969597 | 338.4 | 0.00549138829 | 338.4 | 0.00549138829
162 | 1.463473775e-05 | 162 | 1.330431e-05 | 218.5 | 5.259993802e-05 | 218.5 | 5.259993802e-05 | 338.4 | 0.0003258596541 | 338.4 | 0.0003258596541 | 338.4 | 0.001486957876 | 338.4 | 0.001486957876 | 338.9 | 0.005497893459 | 338.9 | 0.005497893459
162.2 | 1.462454564e-05 | 162.2 | 1.329504e-05 | 218.7 | 5.271068214e-05 | 218.7 | 5.271068214e-05 | 338.9 | 0.0003260342839 | 338.9 | 0.0003260342839 | 338.9 | 0.001488745367 | 338.9 | 0.001488745367 | 339.3 | 0.005504421709 | 339.3 | 0.005504421709
162.3 | 1.461817213e-05 | 162.3 | 1.328925e-05 | 218.9 | 5.264708288e-05 | 218.9 | 5.264708288e-05 | 339.3 | 0.0003264532521 | 339.3 | 0.0003264532521 | 339.3 | 0.001490525645 | 339.3 | 0.001490525645 | 339.7 | 0.005510914332 | 339.7 | 0.005510914332
162.4 | 1.458488268e-05 | 162.4 | 1.325898e-05 | 219.1 | 5.273377341e-05 | 219.1 | 5.273377341e-05 | 339.7 | 0.0003267462722 | 339.7 | 0.0003267462722 | 339.7 | 0.00149292271 | 339.7 | 0.00149292271 | 340.2 | 0.005517532063 | 340.2 | 0.005517532063
162.5 | 1.459940268e-05 | 162.5 | 1.327218e-05 | 219.3 | 5.272341542e-05 | 219.3 | 5.272341542e-05 | 340.2 | 0.0003273136508 | 340.2 | 0.0003273136508 | 340.2 | 0.001495044879 | 340.2 | 0.001495044879 | 340.6 | 0.005524216847 | 340.6 | 0.005524216847
162.6 | 1.454385807e-05 | 162.6 | 1.322169e-05 | 219.6 | 5.275434715e-05 | 219.6 | 5.275434715e-05 | 340.6 | 0.0003280270459 | 340.6 | 0.0003280270459 | 340.6 | 0.00149697774 | 340.6 | 0.00149697774 | 341.1 | 0.005531033369 | 341.1 | 0.005531033369
162.8 | 1.457868228e-05 | 162.8 | 1.325335e-05 | 219.8 | 5.284584977e-05 | 219.8 | 5.284584977e-05 | 341.1 | 0.0003285308057 | 341.1 | 0.0003285308057 | 341.1 | 0.001498711155 | 341.1 | 0.001498711155 | 341.5 | 0.00553791884 | 341.5 | 0.00553791884
162.9 | 1.455346442e-05 | 162.9 | 1.32304222e-05 | 220 | 5.283475949e-05 | 220 | 5.283475949e-05 | 341.5 | 0.0003284821438 | 341.5 | 0.0003284821438 | 341.5 | 0.001500633399 | 341.5 | 0.001500633399 | 342 | 0.00554486479 | 342 | 0.00554486479
163 | 1.455083764e-05 | 163 | 1.322803e-05 | 220.2 | 5.284810531e-05 | 220.2 | 5.284810531e-05 | 342 | 0.0003286203655 | 342 | 0.0003286203655 | 342 | 0.001502585829 | 342 | 0.001502585829 | 342.4 | 0.005551867843 | 342.4 | 0.005551867843
163.1 | 1.457137103e-05 | 163.1 | 1.32467e-05 | 220.4 | 5.273371293e-05 | 220.4 | 5.273371293e-05 | 342.4 | 0.0003289187755 | 342.4 | 0.0003289187755 | 342.4 | 0.001504393172 | 342.4 | 0.001504393172 | 342.8 | 0.00555855684 | 342.8 | 0.00555855684
163.2 | 1.454028084e-05 | 163.2 | 1.321844e-05 | 220.6 | 5.282211282e-05 | 220.6 | 5.282211282e-05 | 342.8 | 0.0003291886336 | 342.8 | 0.0003291886336 | 342.8 | 0.001506221868 | 342.8 | 0.001506221868 | 343.3 | 0.005565036937 | 343.3 | 0.005565036937
163.4 | 1.453817544e-05 | 163.4 | 1.321652e-05 | 220.8 | 5.278360279e-05 | 220.8 | 5.278360279e-05 | 343.3 | 0.000328910449 | 343.3 | 0.000328910449 | 343.3 | 0.001508221408 | 343.3 | 0.001508221408 | 343.7 | 0.005571455052 | 343.7 | 0.005571455052
163.5 | 1.452042361e-05 | 163.5 | 1.32003851e-05 | 221 | 5.284263007e-05 | 221 | 5.284263007e-05 | 343.7 | 0.0003291500133 | 343.7 | 0.0003291500133 | 343.7 | 0.001510421485 | 343.7 | 0.001510421485 | 344.2 | 0.005578183773 | 344.2 | 0.005578183773
163.6 | 1.454703069e-05 | 163.6 | 1.322457e-05 | 221.2 | 5.278300604e-05 | 221.2 | 5.278300604e-05 | 344.2 | 0.0003293896681 | 344.2 | 0.0003293896681 | 344.2 | 0.001512537248 | 344.2 | 0.001512537248 | 344.6 | 0.005585150667 | 344.6 | 0.005585150667
163.7 | 1.460166661e-05 | 163.7 | 1.327424e-05 | 221.5 | 5.288498332e-05 | 221.5 | 5.288498332e-05 | 344.6 | 0.0003295760551 | 344.6 | 0.0003295760551 | 344.6 | 0.0015141908 | 344.6 | 0.0015141908 | 345.1 | 0.005591987267 | 345.1 | 0.005591987267
163.8 | 1.465605998e-05 | 163.8 | 1.332369e-05 | 221.7 | 5.283831011e-05 | 221.7 | 5.283831011e-05 | 345.1 | 0.0003301239863 | 345.1 | 0.0003301239863 | 345.1 | 0.001515642123 | 345.1 | 0.001515642123 | 345.5 | 0.005598415897 | 345.5 | 0.005598415897
164 | 1.467546097e-05 | 164 | 1.334133e-05 | 221.9 | 5.300475776e-05 | 221.9 | 5.300475776e-05 | 345.5 | 0.0003303615892 | 345.5 | 0.0003303615892 | 345.5 | 0.00151670826 | 345.5 | 0.00151670826 | 346 | 0.005604960106 | 346 | 0.005604960106
164.1 | 1.46898314e-05 | 164.1 | 1.335439e-05 | 222.1 | 5.305702971e-05 | 222.1 | 5.305702971e-05 | 346 | 0.0003307939927 | 346 | 0.0003307939927 | 346 | 0.001518823848 | 346 | 0.001518823848 | 346.4 | 0.005611483434 | 346.4 | 0.005611483434
164.2 | 1.472375213e-05 | 164.2 | 1.338523e-05 | 222.3 | 5.320181997e-05 | 222.3 | 5.320181997e-05 | 346.4 | 0.0003307756121 | 346.4 | 0.0003307756121 | 346.4 | 0.001520066163 | 346.4 | 0.001520066163 | 346.9 | 0.005618143102 | 346.9 | 0.005618143102
164.3 | 1.471516958e-05 | 164.3 | 1.337743e-05 | 222.5 | 5.322465795e-05 | 222.5 | 5.322465795e-05 | 346.9 | 0.0003309759182 | 346.9 | 0.0003309759182 | 346.9 | 0.001522112816 | 346.9 | 0.001522112816 | 347.3 | 0.005624933168 | 347.3 | 0.005624933168
164.4 | 1.474609843e-05 | 164.4 | 1.340554e-05 | 222.7 | 5.338099738e-05 | 222.7 | 5.338099738e-05 | 347.3 | 0.0003309445479 | 347.3 | 0.0003309445479 | 347.3 | 0.001523351708 | 347.3 | 0.001523351708 | 347.8 | 0.005631839448 | 347.8 | 0.005631839448
164.6 | 1.476656912e-05 | 164.6 | 1.342415e-05 | 222.9 | 5.341716637e-05 | 222.9 | 5.341716637e-05 | 347.8 | 0.0003313718934 | 347.8 | 0.0003313718934 | 347.8 | 0.001525554305 | 347.8 | 0.001525554305 | 348.2 | 0.005638780445 | 348.2 | 0.005638780445
164.7 | 1.479905532e-05 | 164.7 | 1.345369e-05 | 223.1 | 5.350747345e-05 | 223.1 | 5.350747345e-05 | 348.2 | 0.0003316512676 | 348.2 | 0.0003316512676 | 348.2 | 0.001527405034 | 348.2 | 0.001527405034 | 348.7 | 0.005645895453 | 348.7 | 0.005645895453
164.8 | 1.485381259e-05 | 164.8 | 1.350347e-05 | 223.4 | 5.357100824e-05 | 223.4 | 5.357100824e-05 | 348.7 | 0.0003321367812 | 348.7 | 0.0003321367812 | 348.7 | 0.001528582079 | 348.7 | 0.001528582079 | 349.1 | 0.005653023324 | 349.1 | 0.005653023324
164.9 | 1.48671743e-05 | 164.9 | 1.3515613e-05 | 223.6 | 5.358662126e-05 | 223.6 | 5.358662126e-05 | 349.1 | 0.0003328803912 | 349.1 | 0.0003328803912 | 349.1 | 0.001529867529 | 349.1 | 0.001529867529 | 349.6 | 0.005660214715 | 349.6 | 0.005660214715
165 | 1.489779873e-05 | 165 | 1.354345e-05 | 223.8 | 5.368948978e-05 | 223.8 | 5.368948978e-05 | 349.6 | 0.0003335925106 | 349.6 | 0.0003335925106 | 349.6 | 0.001531059765 | 349.6 | 0.001531059765 | 350 | 0.005667258883 | 350 | 0.005667258883
165.2 | 1.488542513e-05 | 165.2 | 1.35322e-05 | 224 | 5.36855009e-05 | 224 | 5.36855009e-05 | 350 | 0.0003338815575 | 350 | 0.0003338815575 | 350 | 0.001532369355 | 350 | 0.001532369355 | 350.5 | 0.005674384306 | 350.5 | 0.005674384306
165.3 | 1.489999228e-05 | 165.3 | 1.354545e-05 | 224.2 | 5.386689983e-05 | 224.2 | 5.386689983e-05 | 350.5 | 0.0003345716693 | 350.5 | 0.0003345716693 | 350.5 | 0.001534069785 | 350.5 | 0.001534069785 | 350.9 | 0.005681251514 | 350.9 | 0.005681251514
165.4 | 1.487651623e-05 | 165.4 | 1.352411e-05 | 224.4 | 5.388819785e-05 | 224.4 | 5.388819785e-05 | 350.9 | 0.0003348294509 | 350.9 | 0.0003348294509 | 350.9 | 0.001536359071 | 350.9 | 0.001536359071 | 351.4 | 0.005687808309 | 351.4 | 0.005687808309
165.5 | 1.485285519e-05 | 165.5 | 1.35026e-05 | 224.6 | 5.399382236e-05 | 224.6 | 5.399382236e-05 | 351.4 | 0.0003353047614 | 351.4 | 0.0003353047614 | 351.4 | 0.001538146579 | 351.4 | 0.001538146579 | 351.8 | 0.005694209303 | 351.8 | 0.005694209303
165.7 | 1.4850093e-05 | 165.7 | 1.350008e-05 | 224.8 | 5.410883512e-05 | 224.8 | 5.410883512e-05 | 351.8 | 0.0003356774035 | 351.8 | 0.0003356774035 | 351.8 | 0.001539840126 | 351.8 | 0.001539840126 | 352.3 | 0.005700602571 | 352.3 | 0.005700602571
165.8 | 1.482891958e-05 | 165.8 | 1.348084e-05 | 225.1 | 5.414939955e-05 | 225.1 | 5.414939955e-05 | 352.3 | 0.0003361288879 | 352.3 | 0.0003361288879 | 352.3 | 0.001541923373 | 352.3 | 0.001541923373 | 352.7 | 0.005707060985 | 352.7 | 0.005707060985
165.9 | 1.485417378e-05 | 165.9 | 1.350379e-05 | 225.3 | 5.424368477e-05 | 225.3 | 5.424368477e-05 | 352.7 | 0.0003365903062 | 352.7 | 0.0003365903062 | 352.7 | 0.001543860633 | 352.7 | 0.001543860633 | 353.2 | 0.00571368554 | 353.2 | 0.00571368554
166 | 1.484258787e-05 | 166 | 1.34932617e-05 | 225.5 | 5.425314462e-05 | 225.5 | 5.425314462e-05 | 353.2 | 0.0003369755639 | 353.2 | 0.0003369755639 | 353.2 | 0.001545746243 | 353.2 | 0.001545746243 | 353.6 | 0.005720551195 | 353.6 | 0.005720551195
166.1 | 1.482615703e-05 | 166.1 | 1.347832e-05 | 225.7 | 5.423491845e-05 | 225.7 | 5.423491845e-05 | 353.6 | 0.0003375256415 | 353.6 | 0.0003375256415 | 353.6 | 0.001547974133 | 353.6 | 0.001547974133 | 354.1 | 0.005727406978 | 354.1 | 0.005727406978
166.3 | 1.478732191e-05 | 166.3 | 1.344302e-05 | 225.9 | 5.435548746e-05 | 225.9 | 5.435548746e-05 | 354.1 | 0.0003379196679 | 354.1 | 0.0003379196679 | 354.1 | 0.001550028139 | 354.1 | 0.001550028139 | 354.5 | 0.005734356154 | 354.5 | 0.005734356154
166.4 | 1.477595586e-05 | 166.4 | 1.343269e-05 | 226.1 | 5.428067216e-05 | 226.1 | 5.428067216e-05 | 354.5 | 0.0003380266893 | 354.5 | 0.0003380266893 | 354.5 | 0.001551761813 | 354.5 | 0.001551761813 | 355 | 0.005741397334 | 355 | 0.005741397334
166.5 | 1.480262139e-05 | 166.5 | 1.345693e-05 | 226.3 | 5.430218589e-05 | 226.3 | 5.430218589e-05 | 355 | 0.0003380447624 | 355 | 0.0003380447624 | 355 | 0.001553949148 | 355 | 0.001553949148 | 355.5 | 0.005748418109 | 355.5 | 0.005748418109
166.6 | 1.482003226e-05 | 166.6 | 1.34727566e-05 | 226.6 | 5.441761085e-05 | 226.6 | 5.441761085e-05 | 355.5 | 0.0003380153036 | 355.5 | 0.0003380153036 | 355.5 | 0.001555902713 | 355.5 | 0.001555902713 | 355.9 | 0.005755320155 | 355.9 | 0.005755320155
166.7 | 1.481448855e-05 | 166.7 | 1.346772e-05 | 226.8 | 5.444052725e-05 | 226.8 | 5.444052725e-05 | 355.9 | 0.0003383136592 | 355.9 | 0.0003383136592 | 355.9 | 0.001557433444 | 355.9 | 0.001557433444 | 356.4 | 0.005762318294 | 356.4 | 0.005762318294
166.9 | 1.477425471e-05 | 166.9 | 1.343114e-05 | 227 | 5.456288367e-05 | 227 | 5.456288367e-05 | 356.4 | 0.00033869534 | 356.4 | 0.00033869534 | 356.4 | 0.001558951708 | 356.4 | 0.001558951708 | 356.8 | 0.005769485078 | 356.8 | 0.005769485078
167 | 1.476534656e-05 | 167 | 1.342304e-05 | 227.2 | 5.445145781e-05 | 227.2 | 5.445145781e-05 | 356.8 | 0.0003389031925 | 356.8 | 0.0003389031925 | 356.8 | 0.001560815637 | 356.8 | 0.001560815637 | 357.3 | 0.005776501614 | 357.3 | 0.005776501614
167.1 | 1.475440883e-05 | 167.1 | 1.34131e-05 | 227.4 | 5.428902638e-05 | 227.4 | 5.428902638e-05 | 357.3 | 0.0003392788778 | 357.3 | 0.0003392788778 | 357.3 | 0.001562439058 | 357.3 | 0.001562439058 | 357.8 | 0.005783578016 | 357.8 | 0.005783578016
167.2 | 1.479369503e-05 | 167.2 | 1.344881e-05 | 227.6 | 5.43028607e-05 | 227.6 | 5.43028607e-05 | 357.8 | 0.0003401156457 | 357.8 | 0.0003401156457 | 357.8 | 0.001564063511 | 357.8 | 0.001564063511 | 358.2 | 0.005790784619 | 358.2 | 0.005790784619
167.3 | 1.477117361e-05 | 167.3 | 1.342834e-05 | 227.8 | 5.438107764e-05 | 227.8 | 5.438107764e-05 | 358.2 | 0.0003405708413 | 358.2 | 0.0003405708413 | 358.2 | 0.001565935142 | 358.2 | 0.001565935142 | 358.7 | 0.005798016166 | 358.7 | 0.005798016166
167.5 | 1.476751408e-05 | 167.5 | 1.34250128e-05 | 228.1 | 5.436213069e-05 | 228.1 | 5.436213069e-05 | 358.7 | 0.0003410300414 | 358.7 | 0.0003410300414 | 358.7 | 0.001567698535 | 358.7 | 0.001567698535 | 359.1 | 0.005805186058 | 359.1 | 0.005805186058
167.6 | 1.474074193e-05 | 167.6 | 1.340067e-05 | 228.3 | 5.438642411e-05 | 228.3 | 5.438642411e-05 | 359.1 | 0.000341411384 | 359.1 | 0.000341411384 | 359.1 | 0.001569338583 | 359.1 | 0.001569338583 | 359.6 | 0.005812002459 | 359.6 | 0.005812002459
167.7 | 1.47276512e-05 | 167.7 | 1.338877e-05 | 228.5 | 5.447599965e-05 | 228.5 | 5.447599965e-05 | 359.6 | 0.0003420138126 | 359.6 | 0.0003420138126 | 359.6 | 0.001571157337 | 359.6 | 0.001571157337 | 360.1 | 0.005818728989 | 360.1 | 0.005818728989
167.8 | 1.471404716e-05 | 167.8 | 1.337641e-05 | 228.7 | 5.448450278e-05 | 228.7 | 5.448450278e-05 | 360.1 | 0.0003423483052 | 360.1 | 0.0003423483052 | 360.1 | 0.001573057508 | 360.1 | 0.001573057508 | 360.5 | 0.005825339097 | 360.5 | 0.005825339097
167.9 | 1.471115604e-05 | 167.9 | 1.337378e-05 | 228.9 | 5.447103166e-05 | 228.9 | 5.447103166e-05 | 360.5 | 0.0003426920668 | 360.5 | 0.0003426920668 | 360.5 | 0.001574834142 | 360.5 | 0.001574834142 | 361 | 0.005831924676 | 361 | 0.005831924676
168.1 | 1.473808746e-05 | 168.1 | 1.339826e-05 | 229.1 | 5.452396222e-05 | 229.1 | 5.452396222e-05 | 361 | 0.0003430874655 | 361 | 0.0003430874655 | 361 | 0.001577223783 | 361 | 0.001577223783 | 361.4 | 0.005838622579 | 361.4 | 0.005838622579
168.2 | 1.474104814e-05 | 168.2 | 1.340095e-05 | 229.3 | 5.461695178e-05 | 229.3 | 5.461695178e-05 | 361.4 | 0.0003432838223 | 361.4 | 0.0003432838223 | 361.4 | 0.001578757239 | 361.4 | 0.001578757239 | 361.9 | 0.005845448938 | 361.9 | 0.005845448938
168.3 | 1.473636883e-05 | 168.3 | 1.33967e-05 | 229.6 | 5.463064502e-05 | 229.6 | 5.463064502e-05 | 361.9 | 0.0003435060847 | 361.9 | 0.0003435060847 | 361.9 | 0.001580185555 | 361.9 | 0.001580185555 | 362.4 | 0.005852521773 | 362.4 | 0.005852521773
168.4 | 1.471061805e-05 | 168.4 | 1.337329e-05 | 229.8 | 5.462886906e-05 | 229.8 | 5.462886906e-05 | 362.4 | 0.0003438974997 | 362.4 | 0.0003438974997 | 362.4 | 0.001582829328 | 362.4 | 0.001582829328 | 362.8 | 0.005859447959 | 362.8 | 0.005859447959
168.6 | 1.467927031e-05 | 168.6 | 1.334479e-05 | 230 | 5.473570172e-05 | 230 | 5.473570172e-05 | 362.8 | 0.0003439212599 | 362.8 | 0.0003439212599 | 362.8 | 0.001584491467 | 362.8 | 0.001584491467 | 363.3 | 0.005866346033 | 363.3 | 0.005866346033
168.7 | 1.469999954e-05 | 168.7 | 1.336364e-05 | 230.2 | 5.480475635e-05 | 230.2 | 5.480475635e-05 | 363.3 | 0.0003443561036 | 363.3 | 0.0003443561036 | 363.3 | 0.001586425749 | 363.3 | 0.001586425749 | 363.8 | 0.00587341579 | 363.8 | 0.00587341579
168.8 | 1.468745972e-05 | 168.8 | 1.335224e-05 | 230.4 | 5.476678092e-05 | 230.4 | 5.476678092e-05 | 363.8 | 0.0003445012089 | 363.8 | 0.0003445012089 | 363.8 | 0.001588351343 | 363.8 | 0.001588351343 | 364.2 | 0.005880462339 | 364.2 | 0.005880462339
168.9 | 1.469349101e-05 | 168.9 | 1.33577191e-05 | 230.6 | 5.477076747e-05 | 230.6 | 5.477076747e-05 | 364.2 | 0.0003448202924 | 364.2 | 0.0003448202924 | 364.2 | 0.001590540047 | 364.2 | 0.001590540047 | 364.7 | 0.005887831624 | 364.7 | 0.005887831624
169 | 1.466960553e-05 | 169 | 1.333601e-05 | 230.9 | 5.492439963e-05 | 230.9 | 5.492439963e-05 | 364.7 | 0.0003449156471 | 364.7 | 0.0003449156471 | 364.7 | 0.001591778374 | 364.7 | 0.001591778374 | 365.2 | 0.005895562535 | 365.2 | 0.005895562535
169.2 | 1.466673259e-05 | 169.2 | 1.333339e-05 | 231.1 | 5.501501992e-05 | 231.1 | 5.501501992e-05 | 365.2 | 0.0003450971651 | 365.2 | 0.0003450971651 | 365.2 | 0.001594204955 | 365.2 | 0.001594204955 | 365.6 | 0.005903156543 | 365.6 | 0.005903156543
169.3 | 1.466225904e-05 | 169.3 | 1.33293264e-05 | 231.3 | 5.500286217e-05 | 231.3 | 5.500286217e-05 | 365.6 | 0.0003455047384 | 365.6 | 0.0003455047384 | 365.6 | 0.001596154835 | 365.6 | 0.001596154835 | 366.1 | 0.005910959153 | 366.1 | 0.005910959153
169.4 | 1.467498524e-05 | 169.4 | 1.33409e-05 | 231.5 | 5.493147862e-05 | 231.5 | 5.493147862e-05 | 366.1 | 0.0003457897259 | 366.1 | 0.0003457897259 | 366.1 | 0.001597764213 | 366.1 | 0.001597764213 | 366.6 | 0.005918493732 | 366.6 | 0.005918493732
169.5 | 1.467073273e-05 | 169.5 | 1.333703e-05 | 231.7 | 5.491106685e-05 | 231.7 | 5.491106685e-05 | 366.6 | 0.000345935633 | 366.6 | 0.000345935633 | 366.6 | 0.001599861408 | 366.6 | 0.001599861408 | 367 | 0.00592607799 | 367 | 0.00592607799
169.6 | 1.46812975e-05 | 169.6 | 1.334663e-05 | 231.9 | 5.503557761e-05 | 231.9 | 5.503557761e-05 | 367 | 0.0003465467193 | 367 | 0.0003465467193 | 367 | 0.001601632887 | 367 | 0.001601632887 | 367.5 | 0.005933456135 | 367.5 | 0.005933456135
169.8 | 1.467286162e-05 | 169.8 | 1.333897e-05 | 232.2 | 5.508780767e-05 | 232.2 | 5.508780767e-05 | 367.5 | 0.0003469114484 | 367.5 | 0.0003469114484 | 367.5 | 0.001603487225 | 367.5 | 0.001603487225 | 368 | 0.005940773466 | 368 | 0.005940773466
169.9 | 1.466549391e-05 | 169.9 | 1.333227e-05 | 232.4 | 5.503431793e-05 | 232.4 | 5.503431793e-05 | 368 | 0.0003471327753 | 368 | 0.0003471327753 | 368 | 0.001605294499 | 368 | 0.001605294499 | 368.4 | 0.00594801024 | 368.4 | 0.00594801024
170 | 1.467071707e-05 | 170 | 1.333702e-05 | 232.6 | 5.501660267e-05 | 232.6 | 5.501660267e-05 | 368.4 | 0.0003475354655 | 368.4 | 0.0003475354655 | 368.4 | 0.001606861618 | 368.4 | 0.001606861618 | 368.9 | 0.005955180605 | 368.9 | 0.005955180605
170.1 | 1.467756996e-05 | 170.1 | 1.334325e-05 | 232.8 | 5.504185254e-05 | 232.8 | 5.504185254e-05 | 368.9 | 0.000348003332 | 368.9 | 0.000348003332 | 368.9 | 0.001608759174 | 368.9 | 0.001608759174 | 369.4 | 0.005962218901 | 369.4 | 0.005962218901
170.3 | 1.466982512e-05 | 170.3 | 1.33362e-05 | 233 | 5.508696358e-05 | 233 | 5.508696358e-05 | 369.4 | 0.0003485766037 | 369.4 | 0.0003485766037 | 369.4 | 0.001610214025 | 369.4 | 0.001610214025 | 369.9 | 0.005969111729 | 369.9 | 0.005969111729
170.4 | 1.467775579e-05 | 170.4 | 1.334341e-05 | 233.2 | 5.520370719e-05 | 233.2 | 5.520370719e-05 | 369.9 | 0.0003492682441 | 369.9 | 0.0003492682441 | 369.9 | 0.001612379789 | 369.9 | 0.001612379789 | 370.3 | 0.005976040958 | 370.3 | 0.005976040958
170.5 | 1.467360512e-05 | 170.5 | 1.333964e-05 | 233.5 | 5.526066061e-05 | 233.5 | 5.526066061e-05 | 370.3 | 0.0003497161669 | 370.3 | 0.0003497161669 | 370.3 | 0.001613610412 | 370.3 | 0.001613610412 | 370.8 | 0.005982884107 | 370.8 | 0.005982884107
170.6 | 1.462470293e-05 | 170.6 | 1.329518e-05 | 233.7 | 5.526692262e-05 | 233.7 | 5.526692262e-05 | 370.8 | 0.0003499851671 | 370.8 | 0.0003499851671 | 370.8 | 0.001615539404 | 370.8 | 0.001615539404 | 371.3 | 0.005989819181 | 371.3 | 0.005989819181
170.7 | 1.466941154e-05 | 170.7 | 1.333583e-05 | 233.9 | 5.52594591e-05 | 233.9 | 5.52594591e-05 | 371.3 | 0.000350373492 | 371.3 | 0.000350373492 | 371.3 | 0.001616969838 | 371.3 | 0.001616969838 | 371.7 | 0.005996823623 | 371.7 | 0.005996823623
170.9 | 1.467095698e-05 | 170.9 | 1.333723e-05 | 234.1 | 5.527450631e-05 | 234.1 | 5.527450631e-05 | 371.7 | 0.0003508870012 | 371.7 | 0.0003508870012 | 371.7 | 0.00161941292 | 371.7 | 0.00161941292 | 372.2 | 0.006003815113 | 372.2 | 0.006003815113
171 | 1.466395601e-05 | 171 | 1.33308691e-05 | 234.3 | 5.534712365e-05 | 234.3 | 5.534712365e-05 | 372.2 | 0.0003512975098 | 372.2 | 0.0003512975098 | 372.2 | 0.001620820665 | 372.2 | 0.001620820665 | 372.7 | 0.0060107402 | 372.7 | 0.0060107402
171.1 | 1.466565071e-05 | 171.1 | 1.333241e-05 | 234.5 | 5.536116236e-05 | 234.5 | 5.536116236e-05 | 372.7 | 0.0003517043671 | 372.7 | 0.0003517043671 | 372.7 | 0.001622709525 | 372.7 | 0.001622709525 | 373.2 | 0.006017938538 | 373.2 | 0.006017938538
171.2 | 1.462699853e-05 | 171.2 | 1.329727e-05 | 234.8 | 5.543682047e-05 | 234.8 | 5.543682047e-05 | 373.2 | 0.0003520022201 | 373.2 | 0.0003520022201 | 373.2 | 0.001624688391 | 373.2 | 0.001624688391 | 373.6 | 0.006025188234 | 373.6 | 0.006025188234
171.3 | 1.462882091e-05 | 171.3 | 1.32989281e-05 | 235 | 5.5581313e-05 | 235 | 5.5581313e-05 | 373.6 | 0.0003522298431 | 373.6 | 0.0003522298431 | 373.6 | 0.001626614704 | 373.6 | 0.001626614704 | 374.1 | 0.006032525649 | 374.1 | 0.006032525649
171.5 | 1.463275363e-05 | 171.5 | 1.33025033e-05 | 235.2 | 5.565193738e-05 | 235.2 | 5.565193738e-05 | 374.1 | 0.0003525248185 | 374.1 | 0.0003525248185 | 374.1 | 0.00162855974 | 374.1 | 0.00162855974 | 374.6 | 0.006039739005 | 374.6 | 0.006039739005
171.6 | 1.465923099e-05 | 171.6 | 1.332657e-05 | 235.4 | 5.569684362e-05 | 235.4 | 5.569684362e-05 | 374.6 | 0.0003527664533 | 374.6 | 0.0003527664533 | 374.6 | 0.001629873171 | 374.6 | 0.001629873171 | 375.1 | 0.006046621516 | 375.1 | 0.006046621516
171.7 | 1.465880385e-05 | 171.7 | 1.332619e-05 | 235.6 | 5.569319088e-05 | 235.6 | 5.569319088e-05 | 375.1 | 0.0003529872354 | 375.1 | 0.0003529872354 | 375.1 | 0.001631701242 | 375.1 | 0.001631701242 | 375.5 | 0.006053472323 | 375.5 | 0.006053472323
171.8 | 1.466351669e-05 | 171.8 | 1.333047e-05 | 235.8 | 5.576172941e-05 | 235.8 | 5.576172941e-05 | 375.5 | 0.0003528656014 | 375.5 | 0.0003528656014 | 375.5 | 0.001633455433 | 375.5 | 0.001633455433 | 376 | 0.006060346134 | 376 | 0.006060346134
172 | 1.464247377e-05 | 172 | 1.331134e-05 | 236.1 | 5.580398519e-05 | 236.1 | 5.580398519e-05 | 376 | 0.0003530151626 | 376 | 0.0003530151626 | 376 | 0.001635245372 | 376 | 0.001635245372 | 376.5 | 0.006067117987 | 376.5 | 0.006067117987
172.1 | 1.468151163e-05 | 172.1 | 1.334683e-05 | 236.3 | 5.581404938e-05 | 236.3 | 5.581404938e-05 | 376.5 | 0.0003530780432 | 376.5 | 0.0003530780432 | 376.5 | 0.001637116202 | 376.5 | 0.001637116202 | 377 | 0.006074101223 | 377 | 0.006074101223
172.2 | 1.467297503e-05 | 172.2 | 1.333907e-05 | 236.5 | 5.579217467e-05 | 236.5 | 5.579217467e-05 | 377 | 0.0003536987412 | 377 | 0.0003536987412 | 377 | 0.001638450782 | 377 | 0.001638450782 | 377.5 | 0.006081162992 | 377.5 | 0.006081162992
172.3 | 1.469433434e-05 | 172.3 | 1.335849e-05 | 236.7 | 5.572073699e-05 | 236.7 | 5.572073699e-05 | 377.5 | 0.0003538160378 | 377.5 | 0.0003538160378 | 377.5 | 0.001641027214 | 377.5 | 0.001641027214 | 377.9 | 0.006088287263 | 377.9 | 0.006088287263
172.4 | 1.467545293e-05 | 172.4 | 1.334132e-05 | 236.9 | 5.570191862e-05 | 236.9 | 5.570191862e-05 | 377.9 | 0.0003541184384 | 377.9 | 0.0003541184384 | 377.9 | 0.001642684794 | 377.9 | 0.001642684794 | 378.4 | 0.006095495726 | 378.4 | 0.006095495726
172.6 | 1.467897545e-05 | 172.6 | 1.334452e-05 | 237.2 | 5.571691393e-05 | 237.2 | 5.571691393e-05 | 378.4 | 0.000354681586 | 378.4 | 0.000354681586 | 378.4 | 0.00164431479 | 378.4 | 0.00164431479 | 378.9 | 0.006102813546 | 378.9 | 0.006102813546
172.7 | 1.472721642e-05 | 172.7 | 1.338838e-05 | 237.4 | 5.566017524e-05 | 237.4 | 5.566017524e-05 | 378.9 | 0.00035496348 | 378.9 | 0.00035496348 | 378.9 | 0.001646565372 | 378.9 | 0.001646565372 | 379.4 | 0.00611003701 | 379.4 | 0.00611003701
172.8 | 1.471632577e-05 | 172.8 | 1.337848e-05 | 237.6 | 5.563821428e-05 | 237.6 | 5.563821428e-05 | 379.4 | 0.0003555264211 | 379.4 | 0.0003555264211 | 379.4 | 0.001647939584 | 379.4 | 0.001647939584 | 379.9 | 0.006117260482 | 379.9 | 0.006117260482
172.9 | 1.472299628e-05 | 172.9 | 1.338454e-05 | 237.8 | 5.565914644e-05 | 237.8 | 5.565914644e-05 | 379.9 | 0.0003557289431 | 379.9 | 0.0003557289431 | 379.9 | 0.001649636156 | 379.9 | 0.001649636156 | 380.3 | 0.006124525403 | 380.3 | 0.006124525403
173 | 1.473329504e-05 | 173 | 1.33939e-05 | 238 | 5.570239056e-05 | 238 | 5.570239056e-05 | 380.3 | 0.0003563429863 | 380.3 | 0.0003563429863 | 380.3 | 0.001650682551 | 380.3 | 0.001650682551 | 380.8 | 0.006131755165 | 380.8 | 0.006131755165
173.2 | 1.472739416e-05 | 173.2 | 1.338854e-05 | 238.3 | 5.566925588e-05 | 238.3 | 5.566925588e-05 | 380.8 | 0.0003564320832 | 380.8 | 0.0003564320832 | 380.8 | 0.001652890403 | 380.8 | 0.001652890403 | 381.3 | 0.006139013758 | 381.3 | 0.006139013758
173.3 | 1.476266426e-05 | 173.3 | 1.34206e-05 | 238.5 | 5.566338082e-05 | 238.5 | 5.566338082e-05 | 381.3 | 0.0003572146065 | 381.3 | 0.0003572146065 | 381.3 | 0.001654524707 | 381.3 | 0.001654524707 | 381.8 | 0.006146200751 | 381.8 | 0.006146200751
173.4 | 1.4805296e-05 | 173.4 | 1.345936e-05 | 238.7 | 5.570132271e-05 | 238.7 | 5.570132271e-05 | 381.8 | 0.0003577150571 | 381.8 | 0.0003577150571 | 381.8 | 0.001656262263 | 381.8 | 0.001656262263 | 382.3 | 0.00615349738 | 382.3 | 0.00615349738
173.5 | 1.479866003e-05 | 173.5 | 1.34533273e-05 | 238.9 | 5.575913316e-05 | 238.9 | 5.575913316e-05 | 382.3 | 0.0003580445346 | 382.3 | 0.0003580445346 | 382.3 | 0.001658485938 | 382.3 | 0.001658485938 | 382.8 | 0.006160894436 | 382.8 | 0.006160894436
173.7 | 1.483076923e-05 | 173.7 | 1.348252e-05 | 239.1 | 5.579889696e-05 | 239.1 | 5.579889696e-05 | 382.8 | 0.0003589373529 | 382.8 | 0.0003589373529 | 382.8 | 0.001660514389 | 382.8 | 0.001660514389 | 383.2 | 0.006168340001 | 383.2 | 0.006168340001
173.8 | 1.478479939e-05 | 173.8 | 1.344073e-05 | 239.4 | 5.584148531e-05 | 239.4 | 5.584148531e-05 | 383.2 | 0.0003594626082 | 383.2 | 0.0003594626082 | 383.2 | 0.001662997063 | 383.2 | 0.001662997063 | 383.7 | 0.006175776271 | 383.7 | 0.006175776271
173.9 | 1.481719149e-05 | 173.9 | 1.347017e-05 | 239.6 | 5.597759765e-05 | 239.6 | 5.597759765e-05 | 383.7 | 0.0003600004108 | 383.7 | 0.0003600004108 | 383.7 | 0.001665108679 | 383.7 | 0.001665108679 | 384.2 | 0.006183285065 | 384.2 | 0.006183285065
174 | 1.485700031e-05 | 174 | 1.350636e-05 | 239.8 | 5.5949628e-05 | 239.8 | 5.5949628e-05 | 384.2 | 0.0003605933923 | 384.2 | 0.0003605933923 | 384.2 | 0.001667144924 | 384.2 | 0.001667144924 | 384.7 | 0.006190763763 | 384.7 | 0.006190763763
174.1 | 1.486576563e-05 | 174.1 | 1.351433e-05 | 240 | 5.599795829e-05 | 240 | 5.599795829e-05 | 384.7 | 0.0003610572433 | 384.7 | 0.0003610572433 | 384.7 | 0.001669965481 | 384.7 | 0.001669965481 | 385.2 | 0.00619830931 | 385.2 | 0.00619830931
174.3 | 1.488298494e-05 | 174.3 | 1.352999e-05 | 240.2 | 5.606962883e-05 | 240.2 | 5.606962883e-05 | 385.2 | 0.0003612505385 | 385.2 | 0.0003612505385 | 385.2 | 0.001672434918 | 385.2 | 0.001672434918 | 385.7 | 0.006205735491 | 385.7 | 0.006205735491
174.4 | 1.488534374e-05 | 174.4 | 1.353213e-05 | 240.5 | 5.608355709e-05 | 240.5 | 5.608355709e-05 | 385.7 | 0.0003614188635 | 385.7 | 0.0003614188635 | 385.7 | 0.001674449959 | 385.7 | 0.001674449959 | 386.2 | 0.00621337894 | 386.2 | 0.00621337894
174.5 | 1.489560082e-05 | 174.5 | 1.354146e-05 | 240.7 | 5.612733823e-05 | 240.7 | 5.612733823e-05 | 386.2 | 0.0003614289672 | 386.2 | 0.0003614289672 | 386.2 | 0.001675974635 | 386.2 | 0.001675974635 | 386.7 | 0.006221142036 | 386.7 | 0.006221142036
174.6 | 1.49411292e-05 | 174.6 | 1.358284e-05 | 240.9 | 5.614291779e-05 | 240.9 | 5.614291779e-05 | 386.7 | 0.0003612922422 | 386.7 | 0.0003612922422 | 386.7 | 0.001677461939 | 386.7 | 0.001677461939 | 387.1 | 0.006229157065 | 387.1 | 0.006229157065
174.8 | 1.496235044e-05 | 174.8 | 1.360214e-05 | 241.1 | 5.621399481e-05 | 241.1 | 5.621399481e-05 | 387.1 | 0.0003612578359 | 387.1 | 0.0003612578359 | 387.1 | 0.001679409405 | 387.1 | 0.001679409405 | 387.6 | 0.00623744659 | 387.6 | 0.00623744659
174.9 | 1.496830853e-05 | 174.9 | 1.360755e-05 | 241.3 | 5.616798437e-05 | 241.3 | 5.616798437e-05 | 387.6 | 0.0003612429175 | 387.6 | 0.0003612429175 | 387.6 | 0.001681174943 | 387.6 | 0.001681174943 | 388.1 | 0.006245506312 | 388.1 | 0.006245506312
175 | 1.495962167e-05 | 175 | 1.359966e-05 | 241.6 | 5.61973231e-05 | 241.6 | 5.61973231e-05 | 388.1 | 0.0003614127137 | 388.1 | 0.0003614127137 | 388.1 | 0.001683222078 | 388.1 | 0.001683222078 | 388.6 | 0.006253221074 | 388.6 | 0.006253221074
175.1 | 1.498370221e-05 | 175.1 | 1.362155e-05 | 241.8 | 5.619894609e-05 | 241.8 | 5.619894609e-05 | 388.6 | 0.0003616618177 | 388.6 | 0.0003616618177 | 388.6 | 0.001685153799 | 388.6 | 0.001685153799 | 389.1 | 0.00626078517 | 389.1 | 0.00626078517
175.2 | 1.503458092e-05 | 175.2 | 1.36678e-05 | 242 | 5.613205897e-05 | 242 | 5.613205897e-05 | 389.1 | 0.0003619876247 | 389.1 | 0.0003619876247 | 389.1 | 0.001686679197 | 389.1 | 0.001686679197 | 389.6 | 0.006268457654 | 389.6 | 0.006268457654
175.4 | 1.504190057e-05 | 175.4 | 1.367446e-05 | 242.2 | 5.618745657e-05 | 242.2 | 5.618745657e-05 | 389.6 | 0.0003625202404 | 389.6 | 0.0003625202404 | 389.6 | 0.001688551257 | 389.6 | 0.001688551257 | 390.1 | 0.006275965864 | 390.1 | 0.006275965864
175.5 | 1.503075192e-05 | 175.5 | 1.366432e-05 | 242.5 | 5.62042325e-05 | 242.5 | 5.62042325e-05 | 390.1 | 0.000363069022 | 390.1 | 0.000363069022 | 390.1 | 0.001690633526 | 390.1 | 0.001690633526 | 390.6 | 0.00628391067 | 390.6 | 0.00628391067
175.6 | 1.500854449e-05 | 175.6 | 1.364413e-05 | 242.7 | 5.616284718e-05 | 242.7 | 5.616284718e-05 | 390.6 | 0.0003635795813 | 390.6 | 0.0003635795813 | 390.6 | 0.001692828373 | 390.6 | 0.001692828373 | 391.1 | 0.006291911871 | 391.1 | 0.006291911871
175.7 | 1.507412418e-05 | 175.7 | 1.370375e-05 | 242.9 | 5.611376961e-05 | 242.9 | 5.611376961e-05 | 391.1 | 0.0003639133125 | 391.1 | 0.0003639133125 | 391.1 | 0.001694714479 | 391.1 | 0.001694714479 | 391.6 | 0.006299687215 | 391.6 | 0.006299687215
175.9 | 1.506643075e-05 | 175.9 | 1.369676e-05 | 243.1 | 5.613761154e-05 | 243.1 | 5.613761154e-05 | 391.6 | 0.0003642647363 | 391.6 | 0.0003642647363 | 391.6 | 0.001696209234 | 391.6 | 0.001696209234 | 392.1 | 0.006307422867 | 392.1 | 0.006307422867
176 | 1.506634353e-05 | 176 | 1.369668e-05 | 243.3 | 5.607419605e-05 | 243.3 | 5.607419605e-05 | 392.1 | 0.0003646545682 | 392.1 | 0.0003646545682 | 392.1 | 0.001697923851 | 392.1 | 0.001697923851 | 392.6 | 0.006315217457 | 392.6 | 0.006315217457
176.1 | 1.503215682e-05 | 176.1 | 1.36656e-05 | 243.6 | 5.599804692e-05 | 243.6 | 5.599804692e-05 | 392.6 | 0.0003650094747 | 392.6 | 0.0003650094747 | 392.6 | 0.001699497995 | 392.6 | 0.001699497995 | 393 | 0.006322999493 | 393 | 0.006322999493
176.2 | 1.50548045e-05 | 176.2 | 1.368619e-05 | 243.8 | 5.611137372e-05 | 243.8 | 5.611137372e-05 | 393 | 0.000365295179 | 393 | 0.000365295179 | 393 | 0.001701381186 | 393 | 0.001701381186 | 393.5 | 0.006330692708 | 393.5 | 0.006330692708
176.3 | 1.505728457e-05 | 176.3 | 1.368844e-05 | 244 | 5.618898308e-05 | 244 | 5.618898308e-05 | 393.5 | 0.0003656632089 | 393.5 | 0.0003656632089 | 393.5 | 0.001703023989 | 393.5 | 0.001703023989 | 394 | 0.006338359833 | 394 | 0.006338359833
176.5 | 1.505061061e-05 | 176.5 | 1.368237e-05 | 244.2 | 5.621493809e-05 | 244.2 | 5.621493809e-05 | 394 | 0.0003659826438 | 394 | 0.0003659826438 | 394 | 0.001704720088 | 394 | 0.001704720088 | 394.5 | 0.006345667832 | 394.5 | 0.006345667832
176.6 | 1.501429824e-05 | 176.6 | 1.364936e-05 | 244.5 | 5.628345497e-05 | 244.5 | 5.628345497e-05 | 394.5 | 0.0003660958158 | 394.5 | 0.0003660958158 | 394.5 | 0.001707174455 | 394.5 | 0.001707174455 | 395 | 0.006352952029 | 395 | 0.006352952029
176.7 | 1.508345664e-05 | 176.7 | 1.371223e-05 | 244.7 | 5.624119171e-05 | 244.7 | 5.624119171e-05 | 395 | 0.0003666353793 | 395 | 0.0003666353793 | 395 | 0.001709294455 | 395 | 0.001709294455 | 395.5 | 0.006360102733 | 395.5 | 0.006360102733
176.8 | 1.512247695e-05 | 176.8 | 1.374771e-05 | 244.9 | 5.617933445e-05 | 244.9 | 5.617933445e-05 | 395.5 | 0.0003670217218 | 395.5 | 0.0003670217218 | 395.5 | 0.001710990456 | 395.5 | 0.001710990456 | 396 | 0.006367002945 | 396 | 0.006367002945
177 | 1.513871637e-05 | 177 | 1.376247e-05 | 245.1 | 5.630635552e-05 | 245.1 | 5.630635552e-05 | 396 | 0.0003674644242 | 396 | 0.0003674644242 | 396 | 0.001713548654 | 396 | 0.001713548654 | 396.5 | 0.006374015954 | 396.5 | 0.006374015954
177.1 | 1.514489428e-05 | 177.1 | 1.376809e-05 | 245.3 | 5.632314034e-05 | 245.3 | 5.632314034e-05 | 396.5 | 0.0003677672015 | 396.5 | 0.0003677672015 | 396.5 | 0.001715580054 | 396.5 | 0.001715580054 | 397 | 0.006381277186 | 397 | 0.006381277186
177.2 | 1.514502668e-05 | 177.2 | 1.376821e-05 | 245.6 | 5.629532364e-05 | 245.6 | 5.629532364e-05 | 397 | 0.0003682111331 | 397 | 0.0003682111331 | 397 | 0.001718092874 | 397 | 0.001718092874 | 397.5 | 0.006388542781 | 397.5 | 0.006388542781
177.3 | 1.517911492e-05 | 177.3 | 1.37992e-05 | 245.8 | 5.628849765e-05 | 245.8 | 5.628849765e-05 | 397.5 | 0.0003686554295 | 397.5 | 0.0003686554295 | 397.5 | 0.001719917343 | 397.5 | 0.001719917343 | 398 | 0.006395975325 | 398 | 0.006395975325
177.4 | 1.521268618e-05 | 177.4 | 1.382971e-05 | 246 | 5.625343488e-05 | 246 | 5.625343488e-05 | 398 | 0.0003691696497 | 398 | 0.0003691696497 | 398 | 0.001722346807 | 398 | 0.001722346807 | 398.5 | 0.006403592547 | 398.5 | 0.006403592547
177.6 | 1.518842758e-05 | 177.6 | 1.380766e-05 | 246.2 | 5.627529764e-05 | 246.2 | 5.627529764e-05 | 398.5 | 0.0003695186026 | 398.5 | 0.0003695186026 | 398.5 | 0.001723918684 | 398.5 | 0.001723918684 | 399 | 0.006411259056 | 399 | 0.006411259056
177.7 | 1.520057905e-05 | 177.7 | 1.381871e-05 | 246.5 | 5.630423048e-05 | 246.5 | 5.630423048e-05 | 399 | 0.0003700620484 | 399 | 0.0003700620484 | 399 | 0.001725518896 | 399 | 0.001725518896 | 399.5 | 0.006418987931 | 399.5 | 0.006418987931
177.8 | 1.52129432e-05 | 177.8 | 1.382995e-05 | 246.7 | 5.613840483e-05 | 246.7 | 5.613840483e-05 | 399.5 | 0.0003704090535 | 399.5 | 0.0003704090535 | 399.5 | 0.001727409017 | 399.5 | 0.001727409017 | 400 | 0.006426805336 | 400 | 0.006426805336
177.9 | 1.522651731e-05 | 177.9 | 1.384229e-05 | 246.9 | 5.613282361e-05 | 246.9 | 5.613282361e-05 | 400 | 0.0003706734982 | 400 | 0.0003706734982 | 400 | 0.001729265545 | 400 | 0.001729265545 | 400.5 | 0.006435071122 | 400.5 | 0.006435071122
178.1 | 1.524782734e-05 | 178.1 | 1.386166e-05 | 247.1 | 5.614888775e-05 | 247.1 | 5.614888775e-05 | 400.5 | 0.0003712787701 | 400.5 | 0.0003712787701 | 400.5 | 0.001731434326 | 400.5 | 0.001731434326 | 401 | 0.006443463133 | 401 | 0.006443463133
178.2 | 1.523594604e-05 | 178.2 | 1.385086e-05 | 247.4 | 5.610801975e-05 | 247.4 | 5.610801975e-05 | 401 | 0.0003716494624 | 401 | 0.0003716494624 | 401 | 0.001733619401 | 401 | 0.001733619401 | 401.5 | 0.006451759702 | 401.5 | 0.006451759702
178.3 | 1.523334338e-05 | 178.3 | 1.384849e-05 | 247.6 | 5.604164722e-05 | 247.6 | 5.604164722e-05 | 401.5 | 0.0003718130825 | 401.5 | 0.0003718130825 | 401.5 | 0.001735246895 | 401.5 | 0.001735246895 | 402 | 0.006460145471 | 402 | 0.006460145471
178.4 | 1.523692436e-05 | 178.4 | 1.385175e-05 | 247.8 | 5.600030331e-05 | 247.8 | 5.600030331e-05 | 402 | 0.0003722042001 | 402 | 0.0003722042001 | 402 | 0.001736956751 | 402 | 0.001736956751 | 402.5 | 0.006468270046 | 402.5 | 0.006468270046
178.5 | 1.523911629e-05 | 178.5 | 1.385374e-05 | 248 | 5.610222037e-05 | 248 | 5.610222037e-05 | 402.5 | 0.0003726347675 | 402.5 | 0.0003726347675 | 402.5 | 0.001738927046 | 402.5 | 0.001738927046 | 403 | 0.006476385628 | 403 | 0.006476385628
178.7 | 1.522647143e-05 | 178.7 | 1.384225e-05 | 248.3 | 5.613994122e-05 | 248.3 | 5.613994122e-05 | 403 | 0.0003729514214 | 403 | 0.0003729514214 | 403 | 0.001741778032 | 403 | 0.001741778032 | 403.5 | 0.006484462003 | 403.5 | 0.006484462003
178.8 | 1.52285502e-05 | 178.8 | 1.384414e-05 | 248.5 | 5.61462696e-05 | 248.5 | 5.61462696e-05 | 403.5 | 0.0003732873077 | 403.5 | 0.0003732873077 | 403.5 | 0.001744265031 | 403.5 | 0.001744265031 | 404.1 | 0.006492477555 | 404.1 | 0.006492477555
178.9 | 1.520387154e-05 | 178.9 | 1.38217014e-05 | 248.7 | 5.628515561e-05 | 248.7 | 5.628515561e-05 | 404.1 | 0.0003739050379 | 404.1 | 0.0003739050379 | 404.1 | 0.001746620853 | 404.1 | 0.001746620853 | 404.6 | 0.006500476075 | 404.6 | 0.006500476075
179 | 1.523891254e-05 | 179 | 1.385356e-05 | 248.9 | 5.642299154e-05 | 248.9 | 5.642299154e-05 | 404.6 | 0.0003742840614 | 404.6 | 0.0003742840614 | 404.6 | 0.001749231593 | 404.6 | 0.001749231593 | 405.1 | 0.006508398649 | 405.1 | 0.006508398649
179.2 | 1.520965106e-05 | 179.2 | 1.382696e-05 | 249.2 | 5.646411635e-05 | 249.2 | 5.646411635e-05 | 405.1 | 0.0003747172769 | 405.1 | 0.0003747172769 | 405.1 | 0.001751175985 | 405.1 | 0.001751175985 | 405.6 | 0.006516261668 | 405.6 | 0.006516261668
179.3 | 1.517317552e-05 | 179.3 | 1.37938e-05 | 249.4 | 5.665052669e-05 | 249.4 | 5.665052669e-05 | 405.6 | 0.0003750184911 | 405.6 | 0.0003750184911 | 405.6 | 0.001752530654 | 405.6 | 0.001752530654 | 406.1 | 0.006524118054 | 406.1 | 0.006524118054
179.4 | 1.524340076e-05 | 179.4 | 1.385764e-05 | 249.6 | 5.672250919e-05 | 249.6 | 5.672250919e-05 | 406.1 | 0.000375355431 | 406.1 | 0.000375355431 | 406.1 | 0.001754516416 | 406.1 | 0.001754516416 | 406.6 | 0.00653169716 | 406.6 | 0.00653169716
179.5 | 1.525137931e-05 | 179.5 | 1.386489e-05 | 249.8 | 5.674093289e-05 | 249.8 | 5.674093289e-05 | 406.6 | 0.0003757518492 | 406.6 | 0.0003757518492 | 406.6 | 0.001756280241 | 406.6 | 0.001756280241 | 407.1 | 0.006539263878 | 407.1 | 0.006539263878
179.6 | 1.52203893e-05 | 179.6 | 1.383672e-05 | 250.1 | 5.689885722e-05 | 250.1 | 5.689885722e-05 | 407.1 | 0.0003760125972 | 407.1 | 0.0003760125972 | 407.1 | 0.001758195496 | 407.1 | 0.001758195496 | 407.6 | 0.006546641851 | 407.6 | 0.006546641851
179.8 | 1.523490896e-05 | 179.8 | 1.384992e-05 | 250.3 | 5.690512902e-05 | 250.3 | 5.690512902e-05 | 407.6 | 0.0003763254129 | 407.6 | 0.0003763254129 | 407.6 | 0.001760158344 | 407.6 | 0.001760158344 | 408.1 | 0.00655389057 | 408.1 | 0.00655389057
179.9 | 1.527794278e-05 | 179.9 | 1.388904e-05 | 250.5 | 5.691747295e-05 | 250.5 | 5.691747295e-05 | 408.1 | 0.000376695343 | 408.1 | 0.000376695343 | 408.1 | 0.001761579979 | 408.1 | 0.001761579979 | 408.6 | 0.006561091396 | 408.6 | 0.006561091396
180 | 1.530028345e-05 | 180 | 1.390935e-05 | 250.7 | 5.699314785e-05 | 250.7 | 5.699314785e-05 | 408.6 | 0.0003769195012 | 408.6 | 0.0003769195012 | 408.6 | 0.001763650149 | 408.6 | 0.001763650149 | 409.1 | 0.006568475992 | 409.1 | 0.006568475992
180.1 | 1.529320988e-05 | 180.1 | 1.390292e-05 | 251 | 5.699003467e-05 | 251 | 5.699003467e-05 | 409.1 | 0.0003775863258 | 409.1 | 0.0003775863258 | 409.1 | 0.001765927468 | 409.1 | 0.001765927468 | 409.7 | 0.006576011124 | 409.7 | 0.006576011124
180.3 | 1.531523194e-05 | 180.3 | 1.392294e-05 | 251.2 | 5.696615708e-05 | 251.2 | 5.696615708e-05 | 409.7 | 0.00037789909 | 409.7 | 0.00037789909 | 409.7 | 0.001768058706 | 409.7 | 0.001768058706 | 410.2 | 0.006583633606 | 410.2 | 0.006583633606
180.4 | 1.535809823e-05 | 180.4 | 1.396191e-05 | 251.4 | 5.711520882e-05 | 251.4 | 5.711520882e-05 | 410.2 | 0.0003780484219 | 410.2 | 0.0003780484219 | 410.2 | 0.001770768823 | 410.2 | 0.001770768823 | 410.7 | 0.00659138601 | 410.7 | 0.00659138601
180.5 | 1.538654765e-05 | 180.5 | 1.398777e-05 | 251.6 | 5.717957746e-05 | 251.6 | 5.717957746e-05 | 410.7 | 0.0003786912491 | 410.7 | 0.0003786912491 | 410.7 | 0.00177225305 | 410.7 | 0.00177225305 | 411.2 | 0.0065992429 | 411.2 | 0.0065992429
180.6 | 1.534999245e-05 | 180.6 | 1.395454e-05 | 251.9 | 5.727949553e-05 | 251.9 | 5.727949553e-05 | 411.2 | 0.0003791463127 | 411.2 | 0.0003791463127 | 411.2 | 0.001774739688 | 411.2 | 0.001774739688 | 411.7 | 0.00660737757 | 411.7 | 0.00660737757
180.7 | 1.535235136e-05 | 180.7 | 1.395668e-05 | 252.1 | 5.734299511e-05 | 252.1 | 5.734299511e-05 | 411.7 | 0.0003796362682 | 411.7 | 0.0003796362682 | 411.7 | 0.001776409798 | 411.7 | 0.001776409798 | 412.2 | 0.006615437059 | 412.2 | 0.006615437059
180.9 | 1.537584952e-05 | 180.9 | 1.397805e-05 | 252.3 | 5.732992658e-05 | 252.3 | 5.732992658e-05 | 412.2 | 0.0003802831258 | 412.2 | 0.0003802831258 | 412.2 | 0.001778357471 | 412.2 | 0.001778357471 | 412.7 | 0.006623567701 | 412.7 | 0.006623567701
181 | 1.533297206e-05 | 181 | 1.393907e-05 | 252.5 | 5.746677289e-05 | 252.5 | 5.746677289e-05 | 412.7 | 0.0003809250096 | 412.7 | 0.0003809250096 | 412.7 | 0.00178030152 | 412.7 | 0.00178030152 | 413.2 | 0.006631978005 | 413.2 | 0.006631978005
181.1 | 1.533814633e-05 | 181.1 | 1.394377e-05 | 252.8 | 5.734922478e-05 | 252.8 | 5.734922478e-05 | 413.2 | 0.0003813998049 | 413.2 | 0.0003813998049 | 413.2 | 0.001782694817 | 413.2 | 0.001782694817 | 413.8 | 0.00664055128 | 413.8 | 0.00664055128
181.2 | 1.53835371e-05 | 181.2 | 1.398503e-05 | 253 | 5.741719263e-05 | 253 | 5.741719263e-05 | 413.8 | 0.0003820957967 | 413.8 | 0.0003820957967 | 413.8 | 0.001785063414 | 413.8 | 0.001785063414 | 414.3 | 0.006649111982 | 414.3 | 0.006649111982
181.4 | 1.538885522e-05 | 181.4 | 1.398987e-05 | 253.2 | 5.73551513e-05 | 253.2 | 5.73551513e-05 | 414.3 | 0.0003826569568 | 414.3 | 0.0003826569568 | 414.3 | 0.001787052749 | 414.3 | 0.001787052749 | 414.8 | 0.006657697808 | 414.8 | 0.006657697808
181.5 | 1.534402699e-05 | 181.5 | 1.394912e-05 | 253.5 | 5.735152402e-05 | 253.5 | 5.735152402e-05 | 414.8 | 0.0003830905397 | 414.8 | 0.0003830905397 | 414.8 | 0.0017887956 | 414.8 | 0.0017887956 | 415.3 | 0.006666103981 | 415.3 | 0.006666103981
181.6 | 1.533932037e-05 | 181.6 | 1.39448367e-05 | 253.7 | 5.732293065e-05 | 253.7 | 5.732293065e-05 | 415.3 | 0.0003835900522 | 415.3 | 0.0003835900522 | 415.3 | 0.001790699069 | 415.3 | 0.001790699069 | 415.8 | 0.006674453744 | 415.8 | 0.006674453744
181.7 | 1.530849028e-05 | 181.7 | 1.391681e-05 | 253.9 | 5.726859006e-05 | 253.9 | 5.726859006e-05 | 415.8 | 0.0003839018409 | 415.8 | 0.0003839018409 | 415.8 | 0.001792755903 | 415.8 | 0.001792755903 | 416.3 | 0.006682901721 | 416.3 | 0.006682901721
181.9 | 1.537784721e-05 | 181.9 | 1.39798611e-05 | 254.1 | 5.727973219e-05 | 254.1 | 5.727973219e-05 | 416.3 | 0.0003843262462 | 416.3 | 0.0003843262462 | 416.3 | 0.001794775746 | 416.3 | 0.001794775746 | 416.9 | 0.006691326669 | 416.9 | 0.006691326669
182 | 1.53634963e-05 | 182 | 1.396681e-05 | 254.4 | 5.719404688e-05 | 254.4 | 5.719404688e-05 | 416.9 | 0.0003849453249 | 416.9 | 0.0003849453249 | 416.9 | 0.001797040113 | 416.9 | 0.001797040113 | 417.4 | 0.006699120688 | 417.4 | 0.006699120688
182.1 | 1.534311138e-05 | 182.1 | 1.394828e-05 | 254.6 | 5.730445949e-05 | 254.6 | 5.730445949e-05 | 417.4 | 0.0003851919884 | 417.4 | 0.0003851919884 | 417.4 | 0.001798933697 | 417.4 | 0.001798933697 | 417.9 | 0.006706444757 | 417.9 | 0.006706444757
182.2 | 1.537685434e-05 | 182.2 | 1.397896e-05 | 254.8 | 5.716845387e-05 | 254.8 | 5.716845387e-05 | 417.9 | 0.0003853466442 | 417.9 | 0.0003853466442 | 417.9 | 0.001800934981 | 417.9 | 0.001800934981 | 418.4 | 0.006713639398 | 418.4 | 0.006713639398
182.3 | 1.539233836e-05 | 182.3 | 1.399303e-05 | 255 | 5.726537736e-05 | 255 | 5.726537736e-05 | 418.4 | 0.0003857471446 | 418.4 | 0.0003857471446 | 418.4 | 0.001802766046 | 418.4 | 0.001802766046 | 418.9 | 0.006720859175 | 418.9 | 0.006720859175
182.5 | 1.535205766e-05 | 182.5 | 1.395642e-05 | 255.3 | 5.720662295e-05 | 255.3 | 5.720662295e-05 | 418.9 | 0.0003862180186 | 418.9 | 0.0003862180186 | 418.9 | 0.001804172549 | 418.9 | 0.001804172549 | 419.5 | 0.006728072622 | 419.5 | 0.006728072622
182.6 | 1.536328027e-05 | 182.6 | 1.396662e-05 | 255.5 | 5.725100832e-05 | 255.5 | 5.725100832e-05 | 419.5 | 0.0003866392275 | 419.5 | 0.0003866392275 | 419.5 | 0.001806531876 | 419.5 | 0.001806531876 | 420 | 0.006735423798 | 420 | 0.006735423798
182.7 | 1.540637342e-05 | 182.7 | 1.400579e-05 | 255.7 | 5.722715075e-05 | 255.7 | 5.722715075e-05 | 420 | 0.0003870600576 | 420 | 0.0003870600576 | 420 | 0.001808056423 | 420 | 0.001808056423 | 420.5 | 0.006742850161 | 420.5 | 0.006742850161
182.8 | 1.540449086e-05 | 182.8 | 1.40040826e-05 | 256 | 5.730121037e-05 | 256 | 5.730121037e-05 | 420.5 | 0.0003874137048 | 420.5 | 0.0003874137048 | 420.5 | 0.00180950859 | 420.5 | 0.00180950859 | 421 | 0.006750278745 | 421 | 0.006750278745
183 | 1.537730857e-05 | 183 | 1.397937e-05 | 256.2 | 5.72969601e-05 | 256.2 | 5.72969601e-05 | 421 | 0.0003878708494 | 421 | 0.0003878708494 | 421 | 0.001811304666 | 421 | 0.001811304666 | 421.6 | 0.006757590462 | 421.6 | 0.006757590462
183.1 | 1.540745642e-05 | 183.1 | 1.400678e-05 | 256.4 | 5.729601653e-05 | 256.4 | 5.729601653e-05 | 421.6 | 0.0003881014377 | 421.6 | 0.0003881014377 | 421.6 | 0.001813493363 | 421.6 | 0.001813493363 | 422.1 | 0.006764967026 | 422.1 | 0.006764967026
183.2 | 1.538841614e-05 | 183.2 | 1.398947e-05 | 256.6 | 5.73144068e-05 | 256.6 | 5.73144068e-05 | 422.1 | 0.0003885533438 | 422.1 | 0.0003885533438 | 422.1 | 0.00181523886 | 422.1 | 0.00181523886 | 422.6 | 0.006772313869 | 422.6 | 0.006772313869
183.3 | 1.54170322e-05 | 183.3 | 1.401548e-05 | 256.9 | 5.729802821e-05 | 256.9 | 5.729802821e-05 | 422.6 | 0.0003888969537 | 422.6 | 0.0003888969537 | 422.6 | 0.001817285881 | 422.6 | 0.001817285881 | 423.1 | 0.006780055361 | 423.1 | 0.006780055361
183.5 | 1.542026063e-05 | 183.5 | 1.401842e-05 | 257.1 | 5.745210973e-05 | 257.1 | 5.745210973e-05 | 423.1 | 0.0003892175567 | 423.1 | 0.0003892175567 | 423.1 | 0.001819577675 | 423.1 | 0.001819577675 | 423.7 | 0.006788421704 | 423.7 | 0.006788421704
183.6 | 1.547168692e-05 | 183.6 | 1.406517e-05 | 257.3 | 5.744803218e-05 | 257.3 | 5.744803218e-05 | 423.7 | 0.000389288085 | 423.7 | 0.000389288085 | 423.7 | 0.00182213063 | 423.7 | 0.00182213063 | 424.2 | 0.006796756769 | 424.2 | 0.006796756769
183.7 | 1.552096075e-05 | 183.7 | 1.410996e-05 | 257.6 | 5.765413103e-05 | 257.6 | 5.765413103e-05 | 424.2 | 0.0003895069585 | 424.2 | 0.0003895069585 | 424.2 | 0.001824518195 | 424.2 | 0.001824518195 | 424.7 | 0.006804722491 | 424.7 | 0.006804722491
183.8 | 1.555178812e-05 | 183.8 | 1.41379892e-05 | 257.8 | 5.763411606e-05 | 257.8 | 5.763411606e-05 | 424.7 | 0.000389820791 | 424.7 | 0.000389820791 | 424.7 | 0.00182645849 | 424.7 | 0.00182645849 | 425.2 | 0.00681248944 | 425.2 | 0.00681248944
183.9 | 1.553091236e-05 | 183.9 | 1.411901e-05 | 258 | 5.773221706e-05 | 258 | 5.773221706e-05 | 425.2 | 0.0003900647366 | 425.2 | 0.0003900647366 | 425.2 | 0.001828906524 | 425.2 | 0.001828906524 | 425.8 | 0.006820285635 | 425.8 | 0.006820285635
184.1 | 1.558175796e-05 | 184.1 | 1.416523e-05 | 258.3 | 5.773368543e-05 | 258.3 | 5.773368543e-05 | 425.8 | 0.0003903644695 | 425.8 | 0.0003903644695 | 425.8 | 0.001831359546 | 425.8 | 0.001831359546 | 426.3 | 0.006827998171 | 426.3 | 0.006827998171
184.2 | 1.55776679e-05 | 184.2 | 1.416152e-05 | 258.5 | 5.775619707e-05 | 258.5 | 5.775619707e-05 | 426.3 | 0.0003908489369 | 426.3 | 0.0003908489369 | 426.3 | 0.001833711508 | 426.3 | 0.001833711508 | 426.8 | 0.006835786005 | 426.8 | 0.006835786005
184.3 | 1.559310682e-05 | 184.3 | 1.417555e-05 | 258.7 | 5.788001421e-05 | 258.7 | 5.788001421e-05 | 426.8 | 0.000391122847 | 426.8 | 0.000391122847 | 426.8 | 0.001835771814 | 426.8 | 0.001835771814 | 427.3 | 0.006843730949 | 427.3 | 0.006843730949
184.4 | 1.555392612e-05 | 184.4 | 1.413993e-05 | 258.9 | 5.787724029e-05 | 258.9 | 5.787724029e-05 | 427.3 | 0.0003914243697 | 427.3 | 0.0003914243697 | 427.3 | 0.001837628356 | 427.3 | 0.001837628356 | 427.9 | 0.006851890989 | 427.9 | 0.006851890989
184.6 | 1.556567706e-05 | 184.6 | 1.415062e-05 | 259.2 | 5.796865525e-05 | 259.2 | 5.796865525e-05 | 427.9 | 0.0003918505252 | 427.9 | 0.0003918505252 | 427.9 | 0.001839515181 | 427.9 | 0.001839515181 | 428.4 | 0.006859985943 | 428.4 | 0.006859985943
184.7 | 1.553886621e-05 | 184.7 | 1.412624e-05 | 259.4 | 5.810162159e-05 | 259.4 | 5.810162159e-05 | 428.4 | 0.0003924945845 | 428.4 | 0.0003924945845 | 428.4 | 0.001841711862 | 428.4 | 0.001841711862 | 428.9 | 0.006868091467 | 428.9 | 0.006868091467
184.8 | 1.552258197e-05 | 184.8 | 1.411144e-05 | 259.6 | 5.804576469e-05 | 259.6 | 5.804576469e-05 | 428.9 | 0.0003929691188 | 428.9 | 0.0003929691188 | 428.9 | 0.00184389093 | 428.9 | 0.00184389093 | 429.5 | 0.006876163447 | 429.5 | 0.006876163447
184.9 | 1.549837142e-05 | 184.9 | 1.408943e-05 | 259.9 | 5.809856879e-05 | 259.9 | 5.809856879e-05 | 429.5 | 0.0003935478252 | 429.5 | 0.0003935478252 | 429.5 | 0.001846586331 | 429.5 | 0.001846586331 | 430 | 0.006884273029 | 430 | 0.006884273029
185.1 | 1.550263515e-05 | 185.1 | 1.40933e-05 | 260.1 | 5.814481405e-05 | 260.1 | 5.814481405e-05 | 430 | 0.000393842493 | 430 | 0.000393842493 | 430 | 0.001848220521 | 430 | 0.001848220521 | 430.5 | 0.006892400578 | 430.5 | 0.006892400578
185.2 | 1.544271006e-05 | 185.2 | 1.403883e-05 | 260.3 | 5.812459792e-05 | 260.3 | 5.812459792e-05 | 430.5 | 0.0003942727513 | 430.5 | 0.0003942727513 | 430.5 | 0.001850458194 | 430.5 | 0.001850458194 | 431.1 | 0.006900507608 | 431.1 | 0.006900507608
185.3 | 1.544741889e-05 | 185.3 | 1.404311e-05 | 260.6 | 5.820675991e-05 | 260.6 | 5.820675991e-05 | 431.1 | 0.000394776919 | 431.1 | 0.000394776919 | 431.1 | 0.001852209708 | 431.1 | 0.001852209708 | 431.6 | 0.006908820971 | 431.6 | 0.006908820971
185.4 | 1.546484148e-05 | 185.4 | 1.40589468e-05 | 260.8 | 5.809782496e-05 | 260.8 | 5.809782496e-05 | 431.6 | 0.0003952395852 | 431.6 | 0.0003952395852 | 431.6 | 0.001854850447 | 431.6 | 0.001854850447 | 432.1 | 0.006917127772 | 432.1 | 0.006917127772
185.5 | 1.543033658e-05 | 185.5 | 1.402758e-05 | 261 | 5.811315436e-05 | 261 | 5.811315436e-05 | 432.1 | 0.0003952913145 | 432.1 | 0.0003952913145 | 432.1 | 0.001856441024 | 432.1 | 0.001856441024 | 432.7 | 0.006925188929 | 432.7 | 0.006925188929
185.7 | 1.542282679e-05 | 185.7 | 1.402075e-05 | 261.2 | 5.802879856e-05 | 261.2 | 5.802879856e-05 | 432.7 | 0.0003956287789 | 432.7 | 0.0003956287789 | 432.7 | 0.001858296958 | 432.7 | 0.001858296958 | 433.2 | 0.006933032721 | 433.2 | 0.006933032721
185.8 | 1.544497838e-05 | 185.8 | 1.404089e-05 | 261.5 | 5.798372033e-05 | 261.5 | 5.798372033e-05 | 433.2 | 0.0003960110743 | 433.2 | 0.0003960110743 | 433.2 | 0.001860146955 | 433.2 | 0.001860146955 | 433.7 | 0.006941572857 | 433.7 | 0.006941572857
185.9 | 1.545300301e-05 | 185.9 | 1.404818e-05 | 261.7 | 5.794448512e-05 | 261.7 | 5.794448512e-05 | 433.7 | 0.0003962487241 | 433.7 | 0.0003962487241 | 433.7 | 0.001861744902 | 433.7 | 0.001861744902 | 434.3 | 0.006950389866 | 434.3 | 0.006950389866
186 | 1.543599384e-05 | 186 | 1.403272e-05 | 261.9 | 5.796431899e-05 | 261.9 | 5.796431899e-05 | 434.3 | 0.0003966524394 | 434.3 | 0.0003966524394 | 434.3 | 0.001863742315 | 434.3 | 0.001863742315 | 434.8 | 0.006958932578 | 434.8 | 0.006958932578
186.2 | 1.54700703e-05 | 186.2 | 1.40637e-05 | 262.2 | 5.786554497e-05 | 262.2 | 5.786554497e-05 | 434.8 | 0.0003967810191 | 434.8 | 0.0003967810191 | 434.8 | 0.001865761299 | 434.8 | 0.001865761299 | 435.3 | 0.00696741442 | 435.3 | 0.00696741442
186.3 | 1.545939272e-05 | 186.3 | 1.405399e-05 | 262.4 | 5.782645348e-05 | 262.4 | 5.782645348e-05 | 435.3 | 0.000396545183 | 435.3 | 0.000396545183 | 435.3 | 0.001867946145 | 435.3 | 0.001867946145 | 435.9 | 0.006975877382 | 435.9 | 0.006975877382
186.4 | 1.546132696e-05 | 186.4 | 1.405575e-05 | 262.6 | 5.786172077e-05 | 262.6 | 5.786172077e-05 | 435.9 | 0.0003966474333 | 435.9 | 0.0003966474333 | 435.9 | 0.001869921831 | 435.9 | 0.001869921831 | 436.4 | 0.006984394287 | 436.4 | 0.006984394287
186.5 | 1.547176807e-05 | 186.5 | 1.40652437e-05 | 262.9 | 5.790418991e-05 | 262.9 | 5.790418991e-05 | 436.4 | 0.0003969842858 | 436.4 | 0.0003969842858 | 436.4 | 0.001872095512 | 436.4 | 0.001872095512 | 437 | 0.006993249813 | 437 | 0.006993249813
186.7 | 1.549171791e-05 | 186.7 | 1.408338e-05 | 263.1 | 5.792820754e-05 | 263.1 | 5.792820754e-05 | 437 | 0.0003972907559 | 437 | 0.0003972907559 | 437 | 0.001874502214 | 437 | 0.001874502214 | 437.5 | 0.007002214188 | 437.5 | 0.007002214188
186.8 | 1.547650883e-05 | 186.8 | 1.406955e-05 | 263.3 | 5.782187968e-05 | 263.3 | 5.782187968e-05 | 437.5 | 0.0003977683574 | 437.5 | 0.0003977683574 | 437.5 | 0.001876711662 | 437.5 | 0.001876711662 | 438 | 0.007011105469 | 438 | 0.007011105469
186.9 | 1.550162276e-05 | 186.9 | 1.409238e-05 | 263.6 | 5.783094352e-05 | 263.6 | 5.783094352e-05 | 438 | 0.0003983737395 | 438 | 0.0003983737395 | 438 | 0.001879043974 | 438 | 0.001879043974 | 438.6 | 0.007019992595 | 438.6 | 0.007019992595
187 | 1.551209896e-05 | 187 | 1.410191e-05 | 263.8 | 5.782408807e-05 | 263.8 | 5.782408807e-05 | 438.6 | 0.0003987848974 | 438.6 | 0.0003987848974 | 438.6 | 0.001881385584 | 438.6 | 0.001881385584 | 439.1 | 0.007028751414 | 439.1 | 0.007028751414
187.1 | 1.551525272e-05 | 187.1 | 1.41047752e-05 | 264 | 5.776825895e-05 | 264 | 5.776825895e-05 | 439.1 | 0.0003990642347 | 439.1 | 0.0003990642347 | 439.1 | 0.001883644874 | 439.1 | 0.001883644874 | 439.7 | 0.007037515079 | 439.7 | 0.007037515079
187.3 | 1.551001982e-05 | 187.3 | 1.410002e-05 | 264.3 | 5.77808558e-05 | 264.3 | 5.77808558e-05 | 439.7 | 0.0003992623539 | 439.7 | 0.0003992623539 | 439.7 | 0.001886341369 | 439.7 | 0.001886341369 | 440.2 | 0.00704625507 | 440.2 | 0.00704625507
187.4 | 1.553146201e-05 | 187.4 | 1.411951e-05 | 264.5 | 5.773983269e-05 | 264.5 | 5.773983269e-05 | 440.2 | 0.0003996018072 | 440.2 | 0.0003996018072 | 440.2 | 0.001887992134 | 440.2 | 0.001887992134 | 440.7 | 0.007054766854 | 440.7 | 0.007054766854
187.5 | 1.555063009e-05 | 187.5 | 1.413694e-05 | 264.7 | 5.787165e-05 | 264.7 | 5.787165e-05 | 440.7 | 0.0003999574053 | 440.7 | 0.0003999574053 | 440.7 | 0.001890329375 | 440.7 | 0.001890329375 | 441.3 | 0.007063351465 | 441.3 | 0.007063351465
187.6 | 1.553498845e-05 | 187.6 | 1.412272e-05 | 265 | 5.791755825e-05 | 265 | 5.791755825e-05 | 441.3 | 0.0004003352756 | 441.3 | 0.0004003352756 | 441.3 | 0.001892554539 | 441.3 | 0.001892554539 | 441.8 | 0.007071682421 | 441.8 | 0.007071682421
187.8 | 1.554632082e-05 | 187.8 | 1.413302e-05 | 265.2 | 5.803743281e-05 | 265.2 | 5.803743281e-05 | 441.8 | 0.0004009974075 | 441.8 | 0.0004009974075 | 441.8 | 0.001895009195 | 441.8 | 0.001895009195 | 442.4 | 0.007080132964 | 442.4 | 0.007080132964
187.9 | 1.557752048e-05 | 187.9 | 1.416138e-05 | 265.4 | 5.810975063e-05 | 265.4 | 5.810975063e-05 | 442.4 | 0.0004018095748 | 442.4 | 0.0004018095748 | 442.4 | 0.001897712437 | 442.4 | 0.001897712437 | 442.9 | 0.00708868693 | 442.9 | 0.00708868693
188 | 1.556648028e-05 | 188 | 1.415135e-05 | 265.7 | 5.826180058e-05 | 265.7 | 5.826180058e-05 | 442.9 | 0.0004025743769 | 442.9 | 0.0004025743769 | 442.9 | 0.001900116203 | 442.9 | 0.001900116203 | 443.5 | 0.007097165404 | 443.5 | 0.007097165404
188.1 | 1.551518454e-05 | 188.1 | 1.410471e-05 | 265.9 | 5.84312637e-05 | 265.9 | 5.84312637e-05 | 443.5 | 0.0004033128461 | 443.5 | 0.0004033128461 | 443.5 | 0.00190196166 | 443.5 | 0.00190196166 | 444 | 0.007105574908 | 444 | 0.007105574908
188.3 | 1.554593676e-05 | 188.3 | 1.413267e-05 | 266.1 | 5.841965177e-05 | 266.1 | 5.841965177e-05 | 444 | 0.0004038459601 | 444 | 0.0004038459601 | 444 | 0.00190392697 | 444 | 0.00190392697 | 444.6 | 0.007113689133 | 444.6 | 0.007113689133
188.4 | 1.550048309e-05 | 188.4 | 1.409135e-05 | 266.4 | 5.851244562e-05 | 266.4 | 5.851244562e-05 | 444.6 | 0.0004045972613 | 444.6 | 0.0004045972613 | 444.6 | 0.001906425398 | 444.6 | 0.001906425398 | 445.1 | 0.007121630949 | 445.1 | 0.007121630949
188.5 | 1.55329488e-05 | 188.5 | 1.412086e-05 | 266.6 | 5.857505824e-05 | 266.6 | 5.857505824e-05 | 445.1 | 0.0004049204497 | 445.1 | 0.0004049204497 | 445.1 | 0.001908339445 | 445.1 | 0.001908339445 | 445.7 | 0.007129730282 | 445.7 | 0.007129730282
188.6 | 1.55596791e-05 | 188.6 | 1.414516e-05 | 266.8 | 5.862363383e-05 | 266.8 | 5.862363383e-05 | 445.7 | 0.0004053004524 | 445.7 | 0.0004053004524 | 445.7 | 0.001910510171 | 445.7 | 0.001910510171 | 446.2 | 0.007137926931 | 446.2 | 0.007137926931
188.8 | 1.557723792e-05 | 188.8 | 1.416113e-05 | 267.1 | 5.87357093e-05 | 267.1 | 5.87357093e-05 | 446.2 | 0.0004054627003 | 446.2 | 0.0004054627003 | 446.2 | 0.001912733269 | 446.2 | 0.001912733269 | 446.7 | 0.00714624472 | 446.7 | 0.00714624472
188.9 | 1.553149762e-05 | 188.9 | 1.411954e-05 | 267.3 | 5.879753842e-05 | 267.3 | 5.879753842e-05 | 446.7 | 0.0004056179954 | 446.7 | 0.0004056179954 | 446.7 | 0.001914016243 | 446.7 | 0.001914016243 | 447.3 | 0.007154598912 | 447.3 | 0.007154598912
189 | 1.556751157e-05 | 189 | 1.415228e-05 | 267.5 | 5.889384116e-05 | 267.5 | 5.889384116e-05 | 447.3 | 0.0004059964973 | 447.3 | 0.0004059964973 | 447.3 | 0.0019164703 | 447.3 | 0.0019164703 | 447.8 | 0.007162614457 | 447.8 | 0.007162614457
189.1 | 1.554790822e-05 | 189.1 | 1.413446e-05 | 267.8 | 5.892180996e-05 | 267.8 | 5.892180996e-05 | 447.8 | 0.0004062974309 | 447.8 | 0.0004062974309 | 447.8 | 0.001917858441 | 447.8 | 0.001917858441 | 448.4 | 0.007170396627 | 448.4 | 0.007170396627
189.2 | 1.554436636e-05 | 189.2 | 1.413124e-05 | 268 | 5.892592206e-05 | 268 | 5.892592206e-05 | 448.4 | 0.0004067989239 | 448.4 | 0.0004067989239 | 448.4 | 0.001920334545 | 448.4 | 0.001920334545 | 448.9 | 0.007178638894 | 448.9 | 0.007178638894
189.4 | 1.55752902e-05 | 189.4 | 1.415935e-05 | 268.2 | 5.89475781e-05 | 268.2 | 5.89475781e-05 | 448.9 | 0.0004073819002 | 448.9 | 0.0004073819002 | 448.9 | 0.001922225794 | 448.9 | 0.001922225794 | 449.5 | 0.007186988641 | 449.5 | 0.007186988641
189.5 | 1.558054502e-05 | 189.5 | 1.416413e-05 | 268.5 | 5.898678966e-05 | 268.5 | 5.898678966e-05 | 449.5 | 0.0004075345927 | 449.5 | 0.0004075345927 | 449.5 | 0.001924526091 | 449.5 | 0.001924526091 | 450.1 | 0.007195406996 | 450.1 | 0.007195406996
189.6 | 1.557701891e-05 | 189.6 | 1.416093e-05 | 268.7 | 5.90347429e-05 | 268.7 | 5.90347429e-05 | 450.1 | 0.0004081780512 | 450.1 | 0.0004081780512 | 450.1 | 0.001926714553 | 450.1 | 0.001926714553 | 450.6 | 0.007204189748 | 450.6 | 0.007204189748
189.7 | 1.556817769e-05 | 189.7 | 1.415289e-05 | 268.9 | 5.904019846e-05 | 268.9 | 5.904019846e-05 | 450.6 | 0.0004085698871 | 450.6 | 0.0004085698871 | 450.6 | 0.001927983038 | 450.6 | 0.001927983038 | 451.2 | 0.007213081265 | 451.2 | 0.007213081265
189.9 | 1.558794741e-05 | 189.9 | 1.417086e-05 | 269.2 | 5.9043373e-05 | 269.2 | 5.9043373e-05 | 451.2 | 0.0004090342244 | 451.2 | 0.0004090342244 | 451.2 | 0.001930614459 | 451.2 | 0.001930614459 | 451.7 | 0.007221984664 | 451.7 | 0.007221984664
190 | 1.55582214e-05 | 190 | 1.414384e-05 | 269.4 | 5.907347401e-05 | 269.4 | 5.907347401e-05 | 451.7 | 0.000409668111 | 451.7 | 0.000409668111 | 451.7 | 0.001932350573 | 451.7 | 0.001932350573 | 452.3 | 0.007230867123 | 452.3 | 0.007230867123
190.1 | 1.556922235e-05 | 190.1 | 1.41538385e-05 | 269.6 | 5.919678144e-05 | 269.6 | 5.919678144e-05 | 452.3 | 0.0004100637584 | 452.3 | 0.0004100637584 | 452.3 | 0.001934216501 | 452.3 | 0.001934216501 | 452.8 | 0.007239918487 | 452.8 | 0.007239918487
190.2 | 1.555959694e-05 | 190.2 | 1.414509e-05 | 269.9 | 5.925409511e-05 | 269.9 | 5.925409511e-05 | 452.8 | 0.0004106446737 | 452.8 | 0.0004106446737 | 452.8 | 0.001936145429 | 452.8 | 0.001936145429 | 453.4 | 0.007248670731 | 453.4 | 0.007248670731
190.4 | 1.554621773e-05 | 190.4 | 1.413293e-05 | 270.1 | 5.93273209e-05 | 270.1 | 5.93273209e-05 | 453.4 | 0.000410862786 | 453.4 | 0.000410862786 | 453.4 | 0.001938368605 | 453.4 | 0.001938368605 | 453.9 | 0.00725736446 | 453.9 | 0.00725736446
190.5 | 1.558047979e-05 | 190.5 | 1.416407e-05 | 270.4 | 5.943500421e-05 | 270.4 | 5.943500421e-05 | 453.9 | 0.0004112148256 | 453.9 | 0.0004112148256 | 453.9 | 0.001940434636 | 453.9 | 0.001940434636 | 454.5 | 0.007265672075 | 454.5 | 0.007265672075
190.6 | 1.561181787e-05 | 190.6 | 1.41925617e-05 | 270.6 | 5.949464261e-05 | 270.6 | 5.949464261e-05 | 454.5 | 0.0004115277461 | 454.5 | 0.0004115277461 | 454.5 | 0.001942828219 | 454.5 | 0.001942828219 | 455 | 0.007274083175 | 455 | 0.007274083175
190.7 | 1.556072868e-05 | 190.7 | 1.414612e-05 | 270.8 | 5.959732271e-05 | 270.8 | 5.959732271e-05 | 455 | 0.0004118171795 | 455 | 0.0004118171795 | 455 | 0.001944478623 | 455 | 0.001944478623 | 455.6 | 0.007282433119 | 455.6 | 0.007282433119
190.9 | 1.5581506e-05 | 190.9 | 1.416501e-05 | 271.1 | 5.967799729e-05 | 271.1 | 5.967799729e-05 | 455.6 | 0.000411881568 | 455.6 | 0.000411881568 | 455.6 | 0.001946929858 | 455.6 | 0.001946929858 | 456.2 | 0.007290733265 | 456.2 | 0.007290733265
191 | 1.561658009e-05 | 191 | 1.419689e-05 | 271.3 | 5.963745116e-05 | 271.3 | 5.963745116e-05 | 456.2 | 0.0004120641363 | 456.2 | 0.0004120641363 | 456.2 | 0.001949233999 | 456.2 | 0.001949233999 | 456.7 | 0.007299006879 | 456.7 | 0.007299006879
191.1 | 1.557420741e-05 | 191.1 | 1.415837e-05 | 271.5 | 5.970902465e-05 | 271.5 | 5.970902465e-05 | 456.7 | 0.0004121951735 | 456.7 | 0.0004121951735 | 456.7 | 0.001951536568 | 456.7 | 0.001951536568 | 457.3 | 0.007306905301 | 457.3 | 0.007306905301
191.2 | 1.561984061e-05 | 191.2 | 1.41998551e-05 | 271.8 | 5.976417647e-05 | 271.8 | 5.976417647e-05 | 457.3 | 0.0004123555521 | 457.3 | 0.0004123555521 | 457.3 | 0.001953888004 | 457.3 | 0.001953888004 | 457.8 | 0.007314526883 | 457.8 | 0.007314526883
191.4 | 1.560531625e-05 | 191.4 | 1.418665e-05 | 272 | 5.976761873e-05 | 272 | 5.976761873e-05 | 457.8 | 0.0004125261463 | 457.8 | 0.0004125261463 | 457.8 | 0.001955631184 | 457.8 | 0.001955631184 | 458.4 | 0.007322283358 | 458.4 | 0.007322283358
191.5 | 1.559494965e-05 | 191.5 | 1.417723e-05 | 272.2 | 5.986777289e-05 | 272.2 | 5.986777289e-05 | 458.4 | 0.0004127642609 | 458.4 | 0.0004127642609 | 458.4 | 0.001958049848 | 458.4 | 0.001958049848 | 459 | 0.007330183125 | 459 | 0.007330183125
191.6 | 1.56186064e-05 | 191.6 | 1.419873e-05 | 272.5 | 5.998933836e-05 | 272.5 | 5.998933836e-05 | 459 | 0.0004131872753 | 459 | 0.0004131872753 | 459 | 0.00195989024 | 459 | 0.00195989024 | 459.5 | 0.007338055764 | 459.5 | 0.007338055764
191.7 | 1.5637411e-05 | 191.7 | 1.421583e-05 | 272.7 | 6.001529148e-05 | 272.7 | 6.001529148e-05 | 459.5 | 0.000413605891 | 459.5 | 0.000413605891 | 459.5 | 0.001962834618 | 459.5 | 0.001962834618 | 460.1 | 0.007345958103 | 460.1 | 0.007345958103
191.9 | 1.562041445e-05 | 191.9 | 1.420038e-05 | 273 | 6.010606768e-05 | 273 | 6.010606768e-05 | 460.1 | 0.0004138728938 | 460.1 | 0.0004138728938 | 460.1 | 0.001965495435 | 460.1 | 0.001965495435 | 460.6 | 0.007354159587 | 460.6 | 0.007354159587
192 | 1.5609187e-05 | 192 | 1.419017e-05 | 273.2 | 6.018764507e-05 | 273.2 | 6.018764507e-05 | 460.6 | 0.0004142664277 | 460.6 | 0.0004142664277 | 460.6 | 0.001967359595 | 460.6 | 0.001967359595 | 461.2 | 0.007362583295 | 461.2 | 0.007362583295
192.1 | 1.564267864e-05 | 192.1 | 1.422062e-05 | 273.4 | 6.023173965e-05 | 273.4 | 6.023173965e-05 | 461.2 | 0.0004146403342 | 461.2 | 0.0004146403342 | 461.2 | 0.001969635039 | 461.2 | 0.001969635039 | 461.8 | 0.007370995754 | 461.8 | 0.007370995754
192.2 | 1.559836212e-05 | 192.2 | 1.41803292e-05 | 273.7 | 6.030990255e-05 | 273.7 | 6.030990255e-05 | 461.8 | 0.0004148804877 | 461.8 | 0.0004148804877 | 461.8 | 0.001972445218 | 461.8 | 0.001972445218 | 462.3 | 0.007379364788 | 462.3 | 0.007379364788
192.3 | 1.56403501e-05 | 192.3 | 1.42185e-05 | 273.9 | 6.041313066e-05 | 273.9 | 6.041313066e-05 | 462.3 | 0.0004156428614 | 462.3 | 0.0004156428614 | 462.3 | 0.001974740296 | 462.3 | 0.001974740296 | 462.9 | 0.007387973619 | 462.9 | 0.007387973619
192.5 | 1.565542961e-05 | 192.5 | 1.423221e-05 | 274.1 | 6.042770384e-05 | 274.1 | 6.042770384e-05 | 462.9 | 0.0004161516961 | 462.9 | 0.0004161516961 | 462.9 | 0.001976667292 | 462.9 | 0.001976667292 | 463.5 | 0.007396622328 | 463.5 | 0.007396622328
192.6 | 1.565080589e-05 | 192.6 | 1.422801e-05 | 274.4 | 6.042811924e-05 | 274.4 | 6.042811924e-05 | 463.5 | 0.0004168855126 | 463.5 | 0.0004168855126 | 463.5 | 0.001978694378 | 463.5 | 0.001978694378 | 464 | 0.007405165507 | 464 | 0.007405165507
192.7 | 1.566319968e-05 | 192.7 | 1.423927e-05 | 274.6 | 6.047899543e-05 | 274.6 | 6.047899543e-05 | 464 | 0.0004175988529 | 464 | 0.0004175988529 | 464 | 0.001981339925 | 464 | 0.001981339925 | 464.6 | 0.00741372793 | 464.6 | 0.00741372793
192.8 | 1.56683202e-05 | 192.8 | 1.424393e-05 | 274.9 | 6.050888256e-05 | 274.9 | 6.050888256e-05 | 464.6 | 0.0004180507066 | 464.6 | 0.0004180507066 | 464.6 | 0.001983929538 | 464.6 | 0.001983929538 | 465.2 | 0.007422274307 | 465.2 | 0.007422274307
193 | 1.564093572e-05 | 193 | 1.421903e-05 | 275.1 | 6.057129782e-05 | 275.1 | 6.057129782e-05 | 465.2 | 0.0004189027512 | 465.2 | 0.0004189027512 | 465.2 | 0.001985923316 | 465.2 | 0.001985923316 | 465.7 | 0.007430727881 | 465.7 | 0.007430727881
193.1 | 1.56306256e-05 | 193.1 | 1.420966e-05 | 275.3 | 6.062108903e-05 | 275.3 | 6.062108903e-05 | 465.7 | 0.0004196467853 | 465.7 | 0.0004196467853 | 465.7 | 0.001988098056 | 465.7 | 0.001988098056 | 466.3 | 0.007439190969 | 466.3 | 0.007439190969
193.2 | 1.565391784e-05 | 193.2 | 1.42308344e-05 | 275.6 | 6.063507854e-05 | 275.6 | 6.063507854e-05 | 466.3 | 0.0004200839272 | 466.3 | 0.0004200839272 | 466.3 | 0.001990552668 | 466.3 | 0.001990552668 | 466.9 | 0.007447550244 | 466.9 | 0.007447550244
193.3 | 1.563405883e-05 | 193.3 | 1.421278e-05 | 275.8 | 6.058236698e-05 | 275.8 | 6.058236698e-05 | 466.9 | 0.0004206920093 | 466.9 | 0.0004206920093 | 466.9 | 0.001992943754 | 466.9 | 0.001992943754 | 467.4 | 0.007455969096 | 467.4 | 0.007455969096
193.5 | 1.565292365e-05 | 193.5 | 1.422993e-05 | 276 | 6.055318808e-05 | 276 | 6.055318808e-05 | 467.4 | 0.0004209694631 | 467.4 | 0.0004209694631 | 467.4 | 0.001995625815 | 467.4 | 0.001995625815 | 468 | 0.007464711504 | 468 | 0.007464711504
193.6 | 1.565581286e-05 | 193.6 | 1.423256e-05 | 276.3 | 6.054140126e-05 | 276.3 | 6.054140126e-05 | 468 | 0.0004215527869 | 468 | 0.0004215527869 | 468 | 0.00199846879 | 468 | 0.00199846879 | 468.6 | 0.007473525563 | 468.6 | 0.007473525563
193.7 | 1.562564048e-05 | 193.7 | 1.420513e-05 | 276.5 | 6.048672772e-05 | 276.5 | 6.048672772e-05 | 468.6 | 0.0004221755243 | 468.6 | 0.0004221755243 | 468.6 | 0.002000485136 | 468.6 | 0.002000485136 | 469.2 | 0.007482531313 | 469.2 | 0.007482531313
193.8 | 1.564263601e-05 | 193.8 | 1.422058e-05 | 276.8 | 6.035996087e-05 | 276.8 | 6.035996087e-05 | 469.2 | 0.0004226169209 | 469.2 | 0.0004226169209 | 469.2 | 0.002002476289 | 469.2 | 0.002002476289 | 469.7 | 0.007491501581 | 469.7 | 0.007491501581
194 | 1.564030078e-05 | 194 | 1.421846e-05 | 277 | 6.03092805e-05 | 277 | 6.03092805e-05 | 469.7 | 0.0004230477549 | 469.7 | 0.0004230477549 | 469.7 | 0.002004774152 | 469.7 | 0.002004774152 | 470.3 | 0.007500375181 | 470.3 | 0.007500375181
194.1 | 1.563099283e-05 | 194.1 | 1.420999e-05 | 277.2 | 6.035965825e-05 | 277.2 | 6.035965825e-05 | 470.3 | 0.0004231845009 | 470.3 | 0.0004231845009 | 470.3 | 0.002006843308 | 470.3 | 0.002006843308 | 470.9 | 0.007509606005 | 470.9 | 0.007509606005
194.2 | 1.566222347e-05 | 194.2 | 1.423838e-05 | 277.5 | 6.042958292e-05 | 277.5 | 6.042958292e-05 | 470.9 | 0.0004232502081 | 470.9 | 0.0004232502081 | 470.9 | 0.002009220082 | 470.9 | 0.002009220082 | 471.4 | 0.007518778902 | 471.4 | 0.007518778902
194.3 | 1.565396176e-05 | 194.3 | 1.423087e-05 | 277.7 | 6.042079766e-05 | 277.7 | 6.042079766e-05 | 471.4 | 0.0004235940069 | 471.4 | 0.0004235940069 | 471.4 | 0.002011261122 | 471.4 | 0.002011261122 | 472 | 0.007527936087 | 472 | 0.007527936087
194.5 | 1.564687808e-05 | 194.5 | 1.422443e-05 | 278 | 6.046700998e-05 | 278 | 6.046700998e-05 | 472 | 0.000423968478 | 472 | 0.000423968478 | 472 | 0.00201350083 | 472 | 0.00201350083 | 472.6 | 0.0075367621 | 472.6 | 0.0075367621
194.6 | 1.567841994e-05 | 194.6 | 1.425311e-05 | 278.2 | 6.047350853e-05 | 278.2 | 6.047350853e-05 | 472.6 | 0.0004243308528 | 472.6 | 0.0004243308528 | 472.6 | 0.002015562672 | 472.6 | 0.002015562672 | 473.2 | 0.007545486359 | 473.2 | 0.007545486359
194.7 | 1.561988439e-05 | 194.7 | 1.41998949e-05 | 278.4 | 6.047320726e-05 | 278.4 | 6.047320726e-05 | 473.2 | 0.0004244771241 | 473.2 | 0.0004244771241 | 473.2 | 0.00201774893 | 473.2 | 0.00201774893 | 473.7 | 0.007554211611 | 473.7 | 0.007554211611
194.8 | 1.564392519e-05 | 194.8 | 1.422175e-05 | 278.7 | 6.050082894e-05 | 278.7 | 6.050082894e-05 | 473.7 | 0.0004246578935 | 473.7 | 0.0004246578935 | 473.7 | 0.002020208813 | 473.7 | 0.002020208813 | 474.3 | 0.007562866944 | 474.3 | 0.007562866944
195 | 1.566709742e-05 | 195 | 1.424282e-05 | 278.9 | 6.056937761e-05 | 278.9 | 6.056937761e-05 | 474.3 | 0.0004248995402 | 474.3 | 0.0004248995402 | 474.3 | 0.002022600564 | 474.3 | 0.002022600564 | 474.9 | 0.007571560286 | 474.9 | 0.007571560286
195.1 | 1.561797699e-05 | 195.1 | 1.41981609e-05 | 279.2 | 6.054676612e-05 | 279.2 | 6.054676612e-05 | 474.9 | 0.0004254126032 | 474.9 | 0.0004254126032 | 474.9 | 0.002025227834 | 474.9 | 0.002025227834 | 475.5 | 0.007580594305 | 475.5 | 0.007580594305
195.2 | 1.565680048e-05 | 195.2 | 1.423345e-05 | 279.4 | 6.05089937e-05 | 279.4 | 6.05089937e-05 | 475.5 | 0.0004261647241 | 475.5 | 0.0004261647241 | 475.5 | 0.002027335702 | 475.5 | 0.002027335702 | 476 | 0.007589504306 | 476 | 0.007589504306
195.3 | 1.562696403e-05 | 195.3 | 1.420633e-05 | 279.6 | 6.05748646e-05 | 279.6 | 6.05748646e-05 | 476 | 0.0004270245925 | 476 | 0.0004270245925 | 476 | 0.002029668728 | 476 | 0.002029668728 | 476.6 | 0.007598258069 | 476.6 | 0.007598258069
195.5 | 1.560456512e-05 | 195.5 | 1.418597e-05 | 279.9 | 6.07454686e-05 | 279.9 | 6.07454686e-05 | 476.6 | 0.0004274603374 | 476.6 | 0.0004274603374 | 476.6 | 0.002032040299 | 476.6 | 0.002032040299 | 477.2 | 0.007606928985 | 477.2 | 0.007606928985
195.6 | 1.563582442e-05 | 195.6 | 1.421439e-05 | 280.1 | 6.07532088e-05 | 280.1 | 6.07532088e-05 | 477.2 | 0.0004278232413 | 477.2 | 0.0004278232413 | 477.2 | 0.002034340979 | 477.2 | 0.002034340979 | 477.8 | 0.007615326821 | 477.8 | 0.007615326821
195.7 | 1.560017839e-05 | 195.7 | 1.418198e-05 | 280.4 | 6.076036547e-05 | 280.4 | 6.076036547e-05 | 477.8 | 0.0004286359535 | 477.8 | 0.0004286359535 | 477.8 | 0.002037170272 | 477.8 | 0.002037170272 | 478.4 | 0.00762387029 | 478.4 | 0.00762387029
195.8 | 1.561425239e-05 | 195.8 | 1.41947749e-05 | 280.6 | 6.076196561e-05 | 280.6 | 6.076196561e-05 | 478.4 | 0.0004293997788 | 478.4 | 0.0004293997788 | 478.4 | 0.002040318603 | 478.4 | 0.002040318603 | 478.9 | 0.007632561507 | 478.9 | 0.007632561507
196 | 1.559056073e-05 | 196 | 1.417324e-05 | 280.8 | 6.079217696e-05 | 280.8 | 6.079217696e-05 | 478.9 | 0.0004297982765 | 478.9 | 0.0004297982765 | 478.9 | 0.002043012345 | 478.9 | 0.002043012345 | 479.5 | 0.007641213273 | 479.5 | 0.007641213273
196.1 | 1.555120344e-05 | 196.1 | 1.413746e-05 | 281.1 | 6.079236723e-05 | 281.1 | 6.079236723e-05 | 479.5 | 0.0004302987626 | 479.5 | 0.0004302987626 | 479.5 | 0.002044754833 | 479.5 | 0.002044754833 | 480.1 | 0.007650086171 | 480.1 | 0.007650086171
196.2 | 1.556074181e-05 | 196.2 | 1.414613e-05 | 281.3 | 6.075908193e-05 | 281.3 | 6.075908193e-05 | 480.1 | 0.0004301680583 | 480.1 | 0.0004301680583 | 480.1 | 0.002046712094 | 480.1 | 0.002046712094 | 480.7 | 0.007659040906 | 480.7 | 0.007659040906
196.3 | 1.552902075e-05 | 196.3 | 1.411729e-05 | 281.6 | 6.074639757e-05 | 281.6 | 6.074639757e-05 | 480.7 | 0.0004302385826 | 480.7 | 0.0004302385826 | 480.7 | 0.002048317548 | 480.7 | 0.002048317548 | 481.3 | 0.007668109935 | 481.3 | 0.007668109935
196.5 | 1.551486259e-05 | 196.5 | 1.410442e-05 | 281.8 | 6.074390571e-05 | 281.8 | 6.074390571e-05 | 481.3 | 0.0004303179434 | 481.3 | 0.0004303179434 | 481.3 | 0.002050599578 | 481.3 | 0.002050599578 | 481.9 | 0.007677406244 | 481.9 | 0.007677406244
196.6 | 1.553816907e-05 | 196.6 | 1.412561e-05 | 282 | 6.074450191e-05 | 282 | 6.074450191e-05 | 481.9 | 0.0004305150268 | 481.9 | 0.0004305150268 | 481.9 | 0.002052404955 | 481.9 | 0.002052404955 | 482.4 | 0.007686653017 | 482.4 | 0.007686653017
196.7 | 1.551063495e-05 | 196.7 | 1.410058e-05 | 282.3 | 6.073317731e-05 | 282.3 | 6.073317731e-05 | 482.4 | 0.0004312645046 | 482.4 | 0.0004312645046 | 482.4 | 0.002054612337 | 482.4 | 0.002054612337 | 483 | 0.007696185962 | 483 | 0.007696185962
196.8 | 1.551423947e-05 | 196.8 | 1.410385e-05 | 282.5 | 6.078453717e-05 | 282.5 | 6.078453717e-05 | 483 | 0.0004320291641 | 483 | 0.0004320291641 | 483 | 0.002055960289 | 483 | 0.002055960289 | 483.6 | 0.007705834283 | 483.6 | 0.007705834283
197 | 1.557083692e-05 | 197 | 1.415531e-05 | 282.8 | 6.069163429e-05 | 282.8 | 6.069163429e-05 | 483.6 | 0.00043253814 | 483.6 | 0.00043253814 | 483.6 | 0.002058787652 | 483.6 | 0.002058787652 | 484.2 | 0.007715282084 | 484.2 | 0.007715282084
197.1 | 1.55216334e-05 | 197.1 | 1.411058e-05 | 283 | 6.073513226e-05 | 283 | 6.073513226e-05 | 484.2 | 0.0004330539767 | 484.2 | 0.0004330539767 | 484.2 | 0.002061133172 | 484.2 | 0.002061133172 | 484.8 | 0.007724589391 | 484.8 | 0.007724589391
197.2 | 1.554538466e-05 | 197.2 | 1.413217e-05 | 283.3 | 6.086218713e-05 | 283.3 | 6.086218713e-05 | 484.8 | 0.0004336639549 | 484.8 | 0.0004336639549 | 484.8 | 0.002063151893 | 484.8 | 0.002063151893 | 485.4 | 0.007733848538 | 485.4 | 0.007733848538
197.3 | 1.55357865e-05 | 197.3 | 1.412344e-05 | 283.5 | 6.091966367e-05 | 283.5 | 6.091966367e-05 | 485.4 | 0.0004340594671 | 485.4 | 0.0004340594671 | 485.4 | 0.002064887816 | 485.4 | 0.002064887816 | 486 | 0.007743229531 | 486 | 0.007743229531
197.5 | 1.554878585e-05 | 197.5 | 1.413526e-05 | 283.7 | 6.09854874e-05 | 283.7 | 6.09854874e-05 | 486 | 0.0004345712518 | 486 | 0.0004345712518 | 486 | 0.002067834713 | 486 | 0.002067834713 | 486.6 | 0.007752741368 | 486.6 | 0.007752741368
197.6 | 1.555440934e-05 | 197.6 | 1.414037e-05 | 284 | 6.109188282e-05 | 284 | 6.109188282e-05 | 486.6 | 0.0004350520147 | 486.6 | 0.0004350520147 | 486.6 | 0.002070196146 | 486.6 | 0.002070196146 | 487.1 | 0.007762011794 | 487.1 | 0.007762011794
197.7 | 1.555703293e-05 | 197.7 | 1.414276e-05 | 284.2 | 6.106251551e-05 | 284.2 | 6.106251551e-05 | 487.1 | 0.000435603365 | 487.1 | 0.000435603365 | 487.1 | 0.00207271234 | 487.1 | 0.00207271234 | 487.7 | 0.00777097369 | 487.7 | 0.00777097369
197.8 | 1.558331768e-05 | 197.8 | 1.416665e-05 | 284.5 | 6.11064477e-05 | 284.5 | 6.11064477e-05 | 487.7 | 0.0004358470463 | 487.7 | 0.0004358470463 | 487.7 | 0.002075191557 | 487.7 | 0.002075191557 | 488.3 | 0.007780004486 | 488.3 | 0.007780004486
198 | 1.562960674e-05 | 198 | 1.42087334e-05 | 284.7 | 6.102756973e-05 | 284.7 | 6.102756973e-05 | 488.3 | 0.000436106235 | 488.3 | 0.000436106235 | 488.3 | 0.002077928329 | 488.3 | 0.002077928329 | 488.9 | 0.007789189195 | 488.9 | 0.007789189195
198.1 | 1.558484547e-05 | 198.1 | 1.416804e-05 | 285 | 6.095450959e-05 | 285 | 6.095450959e-05 | 488.9 | 0.000436382891 | 488.9 | 0.000436382891 | 488.9 | 0.002080196912 | 488.9 | 0.002080196912 | 489.5 | 0.007798028536 | 489.5 | 0.007798028536
198.2 | 1.560019771e-05 | 198.2 | 1.4182e-05 | 285.2 | 6.08941011e-05 | 285.2 | 6.08941011e-05 | 489.5 | 0.000436541243 | 489.5 | 0.000436541243 | 489.5 | 0.002082787072 | 489.5 | 0.002082787072 | 490.1 | 0.007806637384 | 490.1 | 0.007806637384
198.3 | 1.560704679e-05 | 198.3 | 1.418822e-05 | 285.4 | 6.079200844e-05 | 285.4 | 6.079200844e-05 | 490.1 | 0.000436693435 | 490.1 | 0.000436693435 | 490.1 | 0.002085558487 | 490.1 | 0.002085558487 | 490.7 | 0.007815132707 | 490.7 | 0.007815132707
198.5 | 1.558703324e-05 | 198.5 | 1.417003e-05 | 285.7 | 6.084818329e-05 | 285.7 | 6.084818329e-05 | 490.7 | 0.0004369949669 | 490.7 | 0.0004369949669 | 490.7 | 0.002087650366 | 490.7 | 0.002087650366 | 491.3 | 0.007823563905 | 491.3 | 0.007823563905
198.6 | 1.5613773e-05 | 198.6 | 1.419434e-05 | 285.9 | 6.086286476e-05 | 285.9 | 6.086286476e-05 | 491.3 | 0.0004372746018 | 491.3 | 0.0004372746018 | 491.3 | 0.002090495472 | 491.3 | 0.002090495472 | 491.9 | 0.007831962469 | 491.9 | 0.007831962469
198.7 | 1.562452844e-05 | 198.7 | 1.420412e-05 | 286.2 | 6.082867482e-05 | 286.2 | 6.082867482e-05 | 491.9 | 0.0004377441243 | 491.9 | 0.0004377441243 | 491.9 | 0.002092573285 | 491.9 | 0.002092573285 | 492.5 | 0.007840540185 | 492.5 | 0.007840540185
198.8 | 1.56605916e-05 | 198.8 | 1.42369e-05 | 286.4 | 6.088503263e-05 | 286.4 | 6.088503263e-05 | 492.5 | 0.0004383377289 | 492.5 | 0.0004383377289 | 492.5 | 0.002095091448 | 492.5 | 0.002095091448 | 493.1 | 0.007849383147 | 493.1 | 0.007849383147
199 | 1.568797709e-05 | 199 | 1.42618e-05 | 286.7 | 6.076927474e-05 | 286.7 | 6.076927474e-05 | 493.1 | 0.0004388722732 | 493.1 | 0.0004388722732 | 493.1 | 0.002097239305 | 493.1 | 0.002097239305 | 493.7 | 0.007858104691 | 493.7 | 0.007858104691
199.1 | 1.570215019e-05 | 199.1 | 1.427468e-05 | 286.9 | 6.081507659e-05 | 286.9 | 6.081507659e-05 | 493.7 | 0.0004395288796 | 493.7 | 0.0004395288796 | 493.7 | 0.002099568421 | 493.7 | 0.002099568421 | 494.3 | 0.007866882017 | 494.3 | 0.007866882017
199.2 | 1.572347488e-05 | 199.2 | 1.429407e-05 | 287.2 | 6.077159701e-05 | 287.2 | 6.077159701e-05 | 494.3 | 0.0004399935146 | 494.3 | 0.0004399935146 | 494.3 | 0.002101983288 | 494.3 | 0.002101983288 | 494.9 | 0.007876389332 | 494.9 | 0.007876389332
199.3 | 1.57092274e-05 | 199.3 | 1.428112e-05 | 287.4 | 6.090952274e-05 | 287.4 | 6.090952274e-05 | 494.9 | 0.0004403928728 | 494.9 | 0.0004403928728 | 494.9 | 0.002104454586 | 494.9 | 0.002104454586 | 495.5 | 0.007886111092 | 495.5 | 0.007886111092
199.5 | 1.573827293e-05 | 199.5 | 1.430752e-05 | 287.6 | 6.091816788e-05 | 287.6 | 6.091816788e-05 | 495.5 | 0.000441080334 | 495.5 | 0.000441080334 | 495.5 | 0.002106428706 | 495.5 | 0.002106428706 | 496 | 0.007895948112 | 496 | 0.007895948112
199.6 | 1.578232161e-05 | 199.6 | 1.43475651e-05 | 287.9 | 6.097585992e-05 | 287.9 | 6.097585992e-05 | 496 | 0.0004413848744 | 496 | 0.0004413848744 | 496 | 0.002108902289 | 496 | 0.002108902289 | 496.6 | 0.007905801266 | 496.6 | 0.007905801266
199.7 | 1.577146406e-05 | 199.7 | 1.43376946e-05 | 288.1 | 6.103285595e-05 | 288.1 | 6.103285595e-05 | 496.6 | 0.0004413089585 | 496.6 | 0.0004413089585 | 496.6 | 0.002110123252 | 496.6 | 0.002110123252 | 497.2 | 0.007915506894 | 497.2 | 0.007915506894
199.8 | 1.581283127e-05 | 199.8 | 1.43753e-05 | 288.4 | 6.10785585e-05 | 288.4 | 6.10785585e-05 | 497.2 | 0.000441401433 | 497.2 | 0.000441401433 | 497.2 | 0.002112702778 | 497.2 | 0.002112702778 | 497.8 | 0.007925595253 | 497.8 | 0.007925595253
200 | 1.580486379e-05 | 200 | 1.436806e-05 | 288.6 | 6.107800352e-05 | 288.6 | 6.107800352e-05 | 497.8 | 0.0004414588677 | 497.8 | 0.0004414588677 | 497.8 | 0.002114114156 | 497.8 | 0.002114114156 | 498.4 | 0.007935525687 | 498.4 | 0.007935525687
200.1 | 1.580932959e-05 | 200.1 | 1.437212e-05 | 288.9 | 6.109267946e-05 | 288.9 | 6.109267946e-05 | 498.4 | 0.0004419847719 | 498.4 | 0.0004419847719 | 498.4 | 0.002116051183 | 498.4 | 0.002116051183 | 499 | 0.007944812362 | 499 | 0.007944812362
200.2 | 1.582088165e-05 | 200.2 | 1.438262e-05 | 289.1 | 6.109950258e-05 | 289.1 | 6.109950258e-05 | 499 | 0.0004422845537 | 499 | 0.0004422845537 | 499 | 0.002117634132 | 499 | 0.002117634132 | 499.7 | 0.007953821475 | 499.7 | 0.007953821475
200.3 | 1.577266761e-05 | 200.3 | 1.433879e-05 | 289.4 | 6.116816576e-05 | 289.4 | 6.116816576e-05 | 499.7 | 0.0004429755481 | 499.7 | 0.0004429755481 | 499.7 | 0.002120296289 | 499.7 | 0.002120296289 | 500.3 | 0.007963006053 | 500.3 | 0.007963006053
200.5 | 1.578397516e-05 | 200.5 | 1.434907e-05 | 289.6 | 6.109951482e-05 | 289.6 | 6.109951482e-05 | 500.3 | 0.0004437124018 | 500.3 | 0.0004437124018 | 500.3 | 0.002122475887 | 500.3 | 0.002122475887 | 500.9 | 0.007972371349 | 500.9 | 0.007972371349
200.6 | 1.576839782e-05 | 200.6 | 1.433491e-05 | 289.8 | 6.118279072e-05 | 289.8 | 6.118279072e-05 | 500.9 | 0.0004441672825 | 500.9 | 0.0004441672825 | 500.9 | 0.00212479086 | 500.9 | 0.00212479086 | 501.5 | 0.007981214322 | 501.5 | 0.007981214322
200.7 | 1.577739076e-05 | 200.7 | 1.434308e-05 | 290.1 | 6.113610668e-05 | 290.1 | 6.113610668e-05 | 501.5 | 0.0004445196349 | 501.5 | 0.0004445196349 | 501.5 | 0.002127505711 | 501.5 | 0.002127505711 | 502.1 | 0.007990031246 | 502.1 | 0.007990031246
200.8 | 1.57717203e-05 | 200.8 | 1.433793e-05 | 290.3 | 6.114151616e-05 | 290.3 | 6.114151616e-05 | 502.1 | 0.000444757807 | 502.1 | 0.000444757807 | 502.1 | 0.00212999516 | 502.1 | 0.00212999516 | 502.7 | 0.007998712266 | 502.7 | 0.007998712266
201 | 1.57558888e-05 | 201 | 1.432354e-05 | 290.6 | 6.108376901e-05 | 290.6 | 6.108376901e-05 | 502.7 | 0.0004450979243 | 502.7 | 0.0004450979243 | 502.7 | 0.002132325991 | 502.7 | 0.002132325991 | 503.3 | 0.008007213296 | 503.3 | 0.008007213296
201.1 | 1.57580015e-05 | 201.1 | 1.432546e-05 | 290.8 | 6.115835048e-05 | 290.8 | 6.115835048e-05 | 503.3 | 0.0004454477652 | 503.3 | 0.0004454477652 | 503.3 | 0.00213482609 | 503.3 | 0.00213482609 | 503.9 | 0.008015834217 | 503.9 | 0.008015834217
201.2 | 1.575075338e-05 | 201.2 | 1.431887e-05 | 291.1 | 6.113787914e-05 | 291.1 | 6.113787914e-05 | 503.9 | 0.0004462676949 | 503.9 | 0.0004462676949 | 503.9 | 0.002137782289 | 503.9 | 0.002137782289 | 504.5 | 0.008024370823 | 504.5 | 0.008024370823
201.3 | 1.577451464e-05 | 201.3 | 1.434047e-05 | 291.3 | 6.130733886e-05 | 291.3 | 6.130733886e-05 | 504.5 | 0.0004469111475 | 504.5 | 0.0004469111475 | 504.5 | 0.002140446941 | 504.5 | 0.002140446941 | 505.1 | 0.00803278168 | 505.1 | 0.00803278168
201.5 | 1.577745669e-05 | 201.5 | 1.434314e-05 | 291.6 | 6.141631077e-05 | 291.6 | 6.141631077e-05 | 505.1 | 0.0004477058698 | 505.1 | 0.0004477058698 | 505.1 | 0.002142454243 | 505.1 | 0.002142454243 | 505.7 | 0.008041240501 | 505.7 | 0.008041240501
201.6 | 1.57946416e-05 | 201.6 | 1.435877e-05 | 291.8 | 6.160073148e-05 | 291.8 | 6.160073148e-05 | 505.7 | 0.0004480315025 | 505.7 | 0.0004480315025 | 505.7 | 0.002145063006 | 505.7 | 0.002145063006 | 506.3 | 0.008050779322 | 506.3 | 0.008050779322
201.7 | 1.580051982e-05 | 201.7 | 1.436411e-05 | 292.1 | 6.175896381e-05 | 292.1 | 6.175896381e-05 | 506.3 | 0.0004484718105 | 506.3 | 0.0004484718105 | 506.3 | 0.002147412163 | 506.3 | 0.002147412163 | 506.9 | 0.008060599094 | 506.9 | 0.008060599094
201.8 | 1.577590529e-05 | 201.8 | 1.434173e-05 | 292.3 | 6.185453388e-05 | 292.3 | 6.185453388e-05 | 506.9 | 0.0004488089929 | 506.9 | 0.0004488089929 | 506.9 | 0.002149303732 | 506.9 | 0.002149303732 | 507.5 | 0.008069920309 | 507.5 | 0.008069920309
202 | 1.578853584e-05 | 202 | 1.43532144e-05 | 292.6 | 6.202537157e-05 | 292.6 | 6.202537157e-05 | 507.5 | 0.0004494384004 | 507.5 | 0.0004494384004 | 507.5 | 0.002151006574 | 507.5 | 0.002151006574 | 508.1 | 0.008079404791 | 508.1 | 0.008079404791
202.1 | 1.579067158e-05 | 202.1 | 1.435516e-05 | 292.8 | 6.220513441e-05 | 292.8 | 6.220513441e-05 | 508.1 | 0.0004499898546 | 508.1 | 0.0004499898546 | 508.1 | 0.002152921796 | 508.1 | 0.002152921796 | 508.7 | 0.008088914583 | 508.7 | 0.008088914583
202.2 | 1.580331409e-05 | 202.2 | 1.436665e-05 | 293 | 6.224944822e-05 | 293 | 6.224944822e-05 | 508.7 | 0.0004506757625 | 508.7 | 0.0004506757625 | 508.7 | 0.002154739768 | 508.7 | 0.002154739768 | 509.4 | 0.00809824416 | 509.4 | 0.00809824416
202.3 | 1.57775767e-05 | 202.3 | 1.434325e-05 | 293.3 | 6.245243098e-05 | 293.3 | 6.245243098e-05 | 509.4 | 0.0004514654114 | 509.4 | 0.0004514654114 | 509.4 | 0.002157454412 | 509.4 | 0.002157454412 | 510 | 0.008107669256 | 510 | 0.008107669256
202.5 | 1.575505601e-05 | 202.5 | 1.432278e-05 | 293.5 | 6.242296488e-05 | 293.5 | 6.242296488e-05 | 510 | 0.0004520673691 | 510 | 0.0004520673691 | 510 | 0.002160249275 | 510 | 0.002160249275 | 510.6 | 0.008116918844 | 510.6 | 0.008116918844
202.6 | 1.576425515e-05 | 202.6 | 1.433114e-05 | 293.8 | 6.246091819e-05 | 293.8 | 6.246091819e-05 | 510.6 | 0.0004524800486 | 510.6 | 0.0004524800486 | 510.6 | 0.002163117954 | 510.6 | 0.002163117954 | 511.2 | 0.008125962761 | 511.2 | 0.008125962761
202.7 | 1.572654236e-05 | 202.7 | 1.429686e-05 | 294 | 6.25727539e-05 | 294 | 6.25727539e-05 | 511.2 | 0.000452820603 | 511.2 | 0.000452820603 | 511.2 | 0.002165807421 | 511.2 | 0.002165807421 | 511.8 | 0.008135185117 | 511.8 | 0.008135185117
202.8 | 1.571618554e-05 | 202.8 | 1.42874414e-05 | 294.3 | 6.259561485e-05 | 294.3 | 6.259561485e-05 | 511.8 | 0.0004533480566 | 511.8 | 0.0004533480566 | 511.8 | 0.002168103146 | 511.8 | 0.002168103146 | 512.4 | 0.008144630962 | 512.4 | 0.008144630962
203 | 1.570391366e-05 | 203 | 1.427629e-05 | 294.5 | 6.256280491e-05 | 294.5 | 6.256280491e-05 | 512.4 | 0.0004539435878 | 512.4 | 0.0004539435878 | 512.4 | 0.002170768778 | 512.4 | 0.002170768778 | 513 | 0.00815401596 | 513 | 0.00815401596
203.1 | 1.571373045e-05 | 203.1 | 1.42852095e-05 | 294.8 | 6.265386165e-05 | 294.8 | 6.265386165e-05 | 513 | 0.0004543293321 | 513 | 0.0004543293321 | 513 | 0.002173174265 | 513 | 0.002173174265 | 513.7 | 0.008163299302 | 513.7 | 0.008163299302
203.2 | 1.573819358e-05 | 203.2 | 1.430745e-05 | 295 | 6.266143896e-05 | 295 | 6.266143896e-05 | 513.7 | 0.0004551138416 | 513.7 | 0.0004551138416 | 513.7 | 0.002175379551 | 513.7 | 0.002175379551 | 514.3 | 0.008172439466 | 514.3 | 0.008172439466
203.3 | 1.570947268e-05 | 203.3 | 1.42813388e-05 | 295.3 | 6.270463039e-05 | 295.3 | 6.270463039e-05 | 514.3 | 0.0004552606733 | 514.3 | 0.0004552606733 | 514.3 | 0.002177566904 | 514.3 | 0.002177566904 | 514.9 | 0.008181362636 | 514.9 | 0.008181362636
203.5 | 1.573435644e-05 | 203.5 | 1.43039604e-05 | 295.5 | 6.280271192e-05 | 295.5 | 6.280271192e-05 | 514.9 | 0.0004559352096 | 514.9 | 0.0004559352096 | 514.9 | 0.002179267919 | 514.9 | 0.002179267919 | 515.5 | 0.008190521779 | 515.5 | 0.008190521779
203.6 | 1.572430067e-05 | 203.6 | 1.429482e-05 | 295.8 | 6.288640641e-05 | 295.8 | 6.288640641e-05 | 515.5 | 0.0004561291811 | 515.5 | 0.0004561291811 | 515.5 | 0.002182204115 | 515.5 | 0.002182204115 | 516.1 | 0.008199476822 | 516.1 | 0.008199476822
203.7 | 1.571855058e-05 | 203.7 | 1.428959e-05 | 296 | 6.286731759e-05 | 296 | 6.286731759e-05 | 516.1 | 0.0004566831449 | 516.1 | 0.0004566831449 | 516.1 | 0.002185002714 | 516.1 | 0.002185002714 | 516.7 | 0.008208520798 | 516.7 | 0.008208520798
203.8 | 1.574071509e-05 | 203.8 | 1.430974e-05 | 296.3 | 6.286290397e-05 | 296.3 | 6.286290397e-05 | 516.7 | 0.0004567530357 | 516.7 | 0.0004567530357 | 516.7 | 0.002187709924 | 516.7 | 0.002187709924 | 517.4 | 0.008217745388 | 517.4 | 0.008217745388
204 | 1.570153683e-05 | 204 | 1.427412e-05 | 296.5 | 6.286548021e-05 | 296.5 | 6.286548021e-05 | 517.4 | 0.0004567538281 | 517.4 | 0.0004567538281 | 517.4 | 0.002189749269 | 517.4 | 0.002189749269 | 518 | 0.008227108608 | 518 | 0.008227108608
204.1 | 1.573654912e-05 | 204.1 | 1.430595e-05 | 296.8 | 6.278488282e-05 | 296.8 | 6.278488282e-05 | 518 | 0.0004569576156 | 518 | 0.0004569576156 | 518 | 0.00219112961 | 518 | 0.00219112961 | 518.6 | 0.00823646181 | 518.6 | 0.00823646181
204.2 | 1.57180524e-05 | 204.2 | 1.428914e-05 | 297 | 6.274171985e-05 | 297 | 6.274171985e-05 | 518.6 | 0.0004571546645 | 518.6 | 0.0004571546645 | 518.6 | 0.002193415425 | 518.6 | 0.002193415425 | 519.2 | 0.008246057051 | 519.2 | 0.008246057051
204.3 | 1.574586615e-05 | 204.3 | 1.431442e-05 | 297.3 | 6.277209565e-05 | 297.3 | 6.277209565e-05 | 519.2 | 0.0004575603434 | 519.2 | 0.0004575603434 | 519.2 | 0.002195731552 | 519.2 | 0.002195731552 | 519.8 | 0.008255806534 | 519.8 | 0.008255806534
204.5 | 1.577582565e-05 | 204.5 | 1.434166e-05 | 297.5 | 6.284511547e-05 | 297.5 | 6.284511547e-05 | 519.9 | 0.0004582219602 | 519.9 | 0.0004582219602 | 519.9 | 0.002198638927 | 519.9 | 0.002198638927 | 520.5 | 0.008266001159 | 520.5 | 0.008266001159
204.6 | 1.574108831e-05 | 204.6 | 1.431008e-05 | 297.8 | 6.292450771e-05 | 297.8 | 6.292450771e-05 | 520.5 | 0.0004592832439 | 520.5 | 0.0004592832439 | 520.5 | 0.002201538376 | 520.5 | 0.002201538376 | 521.1 | 0.008277009214 | 521.1 | 0.008277009214
204.7 | 1.580689705e-05 | 204.7 | 1.436991e-05 | 298 | 6.295395584e-05 | 298 | 6.295395584e-05 | 521.1 | 0.0004599958568 | 521.1 | 0.0004599958568 | 521.1 | 0.002204453548 | 521.1 | 0.002204453548 | 521.7 | 0.008287727985 | 521.7 | 0.008287727985
204.8 | 1.577491735e-05 | 204.8 | 1.434083e-05 | 298.3 | 6.300185787e-05 | 298.3 | 6.300185787e-05 | 521.7 | 0.0004603358633 | 521.7 | 0.0004603358633 | 521.7 | 0.002207160858 | 521.7 | 0.002207160858 | 522.3 | 0.00829837257 | 522.3 | 0.00829837257
205 | 1.580466479e-05 | 205 | 1.436788e-05 | 298.5 | 6.305979242e-05 | 298.5 | 6.305979242e-05 | 522.3 | 0.0004606053606 | 522.3 | 0.0004606053606 | 522.3 | 0.002209113848 | 522.3 | 0.002209113848 | 523 | 0.00830829433 | 523 | 0.00830829433
205.1 | 1.578146732e-05 | 205.1 | 1.434679e-05 | 298.8 | 6.313571435e-05 | 298.8 | 6.313571435e-05 | 523 | 0.0004610097455 | 523 | 0.0004610097455 | 523 | 0.00221146295 | 523 | 0.00221146295 | 523.6 | 0.008318215095 | 523.6 | 0.008318215095
205.2 | 1.578556316e-05 | 205.2 | 1.435051e-05 | 299 | 6.312195762e-05 | 299 | 6.312195762e-05 | 523.6 | 0.000461129038 | 523.6 | 0.000461129038 | 523.6 | 0.002213915642 | 523.6 | 0.002213915642 | 524.2 | 0.008328351066 | 524.2 | 0.008328351066
205.3 | 1.581205905e-05 | 205.3 | 1.43746e-05 | 299.3 | 6.311601197e-05 | 299.3 | 6.311601197e-05 | 524.2 | 0.000461262817 | 524.2 | 0.000461262817 | 524.2 | 0.002216688166 | 524.2 | 0.002216688166 | 524.8 | 0.008338340805 | 524.8 | 0.008338340805
205.5 | 1.582041185e-05 | 205.5 | 1.438219e-05 | 299.5 | 6.311686451e-05 | 299.5 | 6.311686451e-05 | 524.8 | 0.000461510841 | 524.8 | 0.000461510841 | 524.8 | 0.002219544698 | 524.8 | 0.002219544698 | 525.5 | 0.008347957635 | 525.5 | 0.008347957635
205.6 | 1.576529051e-05 | 205.6 | 1.433208e-05 | 299.8 | 6.310332015e-05 | 299.8 | 6.310332015e-05 | 525.5 | 0.0004613180678 | 525.5 | 0.0004613180678 | 525.5 | 0.00222183266 | 525.5 | 0.00222183266 | 526.1 | 0.008357517016 | 526.1 | 0.008357517016
205.7 | 1.576247032e-05 | 205.7 | 1.432952e-05 | 300 | 6.310577504e-05 | 300 | 6.310577504e-05 | 526.1 | 0.0004612182047 | 526.1 | 0.0004612182047 | 526.1 | 0.002224005166 | 526.1 | 0.002224005166 | 526.7 | 0.008367072183 | 526.7 | 0.008367072183
205.8 | 1.579866461e-05 | 205.8 | 1.436242e-05 | 300.3 | 6.302338937e-05 | 300.3 | 6.302338937e-05 | 526.7 | 0.0004613831544 | 526.7 | 0.0004613831544 | 526.7 | 0.002226548674 | 526.7 | 0.002226548674 | 527.4 | 0.008376773606 | 527.4 | 0.008376773606
206 | 1.578747052e-05 | 206 | 1.435225e-05 | 300.5 | 6.293200814e-05 | 300.5 | 6.293200814e-05 | 527.4 | 0.0004617734368 | 527.4 | 0.0004617734368 | 527.4 | 0.002228727415 | 527.4 | 0.002228727415 | 528 | 0.008386077994 | 528 | 0.008386077994
206.1 | 1.582500127e-05 | 206.1 | 1.438636e-05 | 300.8 | 6.284928614e-05 | 300.8 | 6.284928614e-05 | 528 | 0.0004622712849 | 528 | 0.0004622712849 | 528 | 0.002230723711 | 528 | 0.002230723711 | 528.6 | 0.008395319737 | 528.6 | 0.008395319737
206.2 | 1.580313343e-05 | 206.2 | 1.436648e-05 | 301 | 6.282718496e-05 | 301 | 6.282718496e-05 | 528.6 | 0.0004627785203 | 528.6 | 0.0004627785203 | 528.6 | 0.002233777985 | 528.6 | 0.002233777985 | 529.3 | 0.008404637747 | 529.3 | 0.008404637747
206.4 | 1.583434796e-05 | 206.4 | 1.439486e-05 | 301.3 | 6.278679702e-05 | 301.3 | 6.278679702e-05 | 529.3 | 0.0004639296961 | 529.3 | 0.0004639296961 | 529.3 | 0.002236254822 | 529.3 | 0.002236254822 | 529.9 | 0.008413820246 | 529.9 | 0.008413820246
206.5 | 1.580131377e-05 | 206.5 | 1.43648307e-05 | 301.5 | 6.278771595e-05 | 301.5 | 6.278771595e-05 | 529.9 | 0.0004646785492 | 529.9 | 0.0004646785492 | 529.9 | 0.002238683295 | 529.9 | 0.002238683295 | 530.5 | 0.008422982796 | 530.5 | 0.008422982796
206.6 | 1.580353298e-05 | 206.6 | 1.436685e-05 | 301.8 | 6.28426698e-05 | 301.8 | 6.28426698e-05 | 530.5 | 0.000465407635 | 530.5 | 0.000465407635 | 530.5 | 0.002242242284 | 530.5 | 0.002242242284 | 531.2 | 0.008432346546 | 531.2 | 0.008432346546
206.7 | 1.58156768e-05 | 206.7 | 1.4377888e-05 | 302 | 6.288858985e-05 | 302 | 6.288858985e-05 | 531.2 | 0.0004660385621 | 531.2 | 0.0004660385621 | 531.2 | 0.002244177117 | 531.2 | 0.002244177117 | 531.8 | 0.008441823305 | 531.8 | 0.008441823305
206.9 | 1.582467842e-05 | 206.9 | 1.438607e-05 | 302.3 | 6.285200043e-05 | 302.3 | 6.285200043e-05 | 531.8 | 0.0004663169314 | 531.8 | 0.0004663169314 | 531.8 | 0.002246888233 | 531.8 | 0.002246888233 | 532.4 | 0.008451589996 | 532.4 | 0.008451589996
207 | 1.5850329e-05 | 207 | 1.440939e-05 | 302.5 | 6.288283644e-05 | 302.5 | 6.288283644e-05 | 532.4 | 0.0004671565364 | 532.4 | 0.0004671565364 | 532.4 | 0.002249324149 | 532.4 | 0.002249324149 | 533.1 | 0.008461642294 | 533.1 | 0.008461642294
207.1 | 1.583426762e-05 | 207.1 | 1.439479e-05 | 302.8 | 6.280152264e-05 | 302.8 | 6.280152264e-05 | 533.1 | 0.0004678031479 | 533.1 | 0.0004678031479 | 533.1 | 0.002251717396 | 533.1 | 0.002251717396 | 533.7 | 0.008471529392 | 533.7 | 0.008471529392
207.2 | 1.583627121e-05 | 207.2 | 1.439661e-05 | 303 | 6.271671722e-05 | 303 | 6.271671722e-05 | 533.7 | 0.0004685517481 | 533.7 | 0.0004685517481 | 533.7 | 0.002254112437 | 533.7 | 0.002254112437 | 534.3 | 0.008481215921 | 534.3 | 0.008481215921
207.4 | 1.583360876e-05 | 207.4 | 1.439419e-05 | 303.3 | 6.262925341e-05 | 303.3 | 6.262925341e-05 | 534.3 | 0.0004696000306 | 534.3 | 0.0004696000306 | 534.3 | 0.002255973355 | 534.3 | 0.002255973355 | 535 | 0.008490790952 | 535 | 0.008490790952
207.5 | 1.583387072e-05 | 207.5 | 1.439443e-05 | 303.5 | 6.263401123e-05 | 303.5 | 6.263401123e-05 | 535 | 0.000470044869 | 535 | 0.000470044869 | 535 | 0.002258725042 | 535 | 0.002258725042 | 535.6 | 0.008500551382 | 535.6 | 0.008500551382
207.6 | 1.582933623e-05 | 207.6 | 1.439031e-05 | 303.8 | 6.264281615e-05 | 303.8 | 6.264281615e-05 | 535.6 | 0.0004704295105 | 535.6 | 0.0004704295105 | 535.6 | 0.002260914613 | 535.6 | 0.002260914613 | 536.2 | 0.008510140153 | 536.2 | 0.008510140153
207.7 | 1.586229755e-05 | 207.7 | 1.44202705e-05 | 304 | 6.262731986e-05 | 304 | 6.262731986e-05 | 536.2 | 0.000470512341 | 536.2 | 0.000470512341 | 536.2 | 0.002263337226 | 536.2 | 0.002263337226 | 536.9 | 0.008519483831 | 536.9 | 0.008519483831
207.9 | 1.588777813e-05 | 207.9 | 1.444343e-05 | 304.3 | 6.265838551e-05 | 304.3 | 6.265838551e-05 | 536.9 | 0.0004708910864 | 536.9 | 0.0004708910864 | 536.9 | 0.002265740052 | 536.9 | 0.002265740052 | 537.5 | 0.008528640927 | 537.5 | 0.008528640927
208 | 1.588480285e-05 | 208 | 1.444073e-05 | 304.6 | 6.272388628e-05 | 304.6 | 6.272388628e-05 | 537.5 | 0.0004710460509 | 537.5 | 0.0004710460509 | 537.5 | 0.002268635864 | 537.5 | 0.002268635864 | 538.2 | 0.008537478642 | 538.2 | 0.008537478642
208.1 | 1.587572299e-05 | 208.1 | 1.443248e-05 | 304.8 | 6.293447638e-05 | 304.8 | 6.293447638e-05 | 538.2 | 0.000471582307 | 538.2 | 0.000471582307 | 538.2 | 0.002270905858 | 538.2 | 0.002270905858 | 538.8 | 0.008546350968 | 538.8 | 0.008546350968
208.2 | 1.584182875e-05 | 208.2 | 1.44016625e-05 | 305.1 | 6.291992397e-05 | 305.1 | 6.291992397e-05 | 538.8 | 0.0004718750263 | 538.8 | 0.0004718750263 | 538.8 | 0.002273370544 | 538.8 | 0.002273370544 | 539.4 | 0.008555063733 | 539.4 | 0.008555063733
208.4 | 1.58902286e-05 | 208.4 | 1.444566e-05 | 305.3 | 6.30272624e-05 | 305.3 | 6.30272624e-05 | 539.4 | 0.0004724317597 | 539.4 | 0.0004724317597 | 539.4 | 0.002275788541 | 539.4 | 0.002275788541 | 540.1 | 0.008563916082 | 540.1 | 0.008563916082
208.5 | 1.586836984e-05 | 208.5 | 1.442579e-05 | 305.6 | 6.306737466e-05 | 305.6 | 6.306737466e-05 | 540.1 | 0.0004731667089 | 540.1 | 0.0004731667089 | 540.1 | 0.002278067487 | 540.1 | 0.002278067487 | 540.7 | 0.008572935859 | 540.7 | 0.008572935859
208.6 | 1.591102747e-05 | 208.6 | 1.446457e-05 | 305.8 | 6.310901091e-05 | 305.8 | 6.310901091e-05 | 540.7 | 0.0004738971422 | 540.7 | 0.0004738971422 | 540.7 | 0.002280881886 | 540.7 | 0.002280881886 | 541.4 | 0.008581992074 | 541.4 | 0.008581992074
208.7 | 1.589451582e-05 | 208.7 | 1.444956e-05 | 306.1 | 6.309879711e-05 | 306.1 | 6.309879711e-05 | 541.4 | 0.0004743342217 | 541.4 | 0.0004743342217 | 541.4 | 0.002283422037 | 541.4 | 0.002283422037 | 542 | 0.008591024698 | 542 | 0.008591024698
208.9 | 1.590282821e-05 | 208.9 | 1.445712e-05 | 306.3 | 6.306629682e-05 | 306.3 | 6.306629682e-05 | 542 | 0.0004745327968 | 542 | 0.0004745327968 | 542 | 0.002285330348 | 542 | 0.002285330348 | 542.7 | 0.008600210127 | 542.7 | 0.008600210127
209 | 1.588762086e-05 | 209 | 1.444329e-05 | 306.6 | 6.308683984e-05 | 306.6 | 6.308683984e-05 | 542.7 | 0.000474724299 | 542.7 | 0.000474724299 | 542.7 | 0.002287748585 | 542.7 | 0.002287748585 | 543.3 | 0.008609570693 | 543.3 | 0.008609570693
209.1 | 1.5917637e-05 | 209.1 | 1.447058e-05 | 306.8 | 6.31278898e-05 | 306.8 | 6.31278898e-05 | 543.3 | 0.0004748528697 | 543.3 | 0.0004748528697 | 543.3 | 0.002290705404 | 543.3 | 0.002290705404 | 544 | 0.008619319277 | 544 | 0.008619319277
209.3 | 1.590327809e-05 | 209.3 | 1.445753e-05 | 307.1 | 6.319788641e-05 | 307.1 | 6.319788641e-05 | 544 | 0.0004757537707 | 544 | 0.0004757537707 | 544 | 0.002293579309 | 544 | 0.002293579309 | 544.6 | 0.008629323099 | 544.6 | 0.008629323099
209.4 | 1.593253671e-05 | 209.4 | 1.448412e-05 | 307.3 | 6.325324607e-05 | 307.3 | 6.325324607e-05 | 544.6 | 0.0004765095314 | 544.6 | 0.0004765095314 | 544.6 | 0.002296341278 | 544.6 | 0.002296341278 | 545.2 | 0.00863925271 | 545.2 | 0.00863925271
209.5 | 1.592125082e-05 | 209.5 | 1.447386e-05 | 307.6 | 6.329157011e-05 | 307.6 | 6.329157011e-05 | 545.2 | 0.0004767700178 | 545.2 | 0.0004767700178 | 545.2 | 0.002299047924 | 545.2 | 0.002299047924 | 545.9 | 0.008649776737 | 545.9 | 0.008649776737
209.6 | 1.591329232e-05 | 209.6 | 1.446663e-05 | 307.9 | 6.336315045e-05 | 307.9 | 6.336315045e-05 | 545.9 | 0.0004769827979 | 545.9 | 0.0004769827979 | 545.9 | 0.002301373313 | 545.9 | 0.002301373313 | 546.5 | 0.008660622985 | 546.5 | 0.008660622985
209.8 | 1.592569344e-05 | 209.8 | 1.44779e-05 | 308.1 | 6.344513856e-05 | 308.1 | 6.344513856e-05 | 546.5 | 0.0004774502821 | 546.5 | 0.0004774502821 | 546.5 | 0.002303903033 | 546.5 | 0.002303903033 | 547.2 | 0.008671297031 | 547.2 | 0.008671297031
209.9 | 1.592201981e-05 | 209.9 | 1.447456e-05 | 308.4 | 6.347777532e-05 | 308.4 | 6.347777532e-05 | 547.2 | 0.0004777226763 | 547.2 | 0.0004777226763 | 547.2 | 0.002306242054 | 547.2 | 0.002306242054 | 547.8 | 0.008681556204 | 547.8 | 0.008681556204
210 | 1.593348616e-05 | 210 | 1.448499e-05 | 308.6 | 6.355989892e-05 | 308.6 | 6.355989892e-05 | 547.8 | 0.0004787010542 | 547.8 | 0.0004787010542 | 547.8 | 0.002309370854 | 547.8 | 0.002309370854 | 548.5 | 0.00869152456 | 548.5 | 0.00869152456
210.1 | 1.593329116e-05 | 210.1 | 1.448481e-05 | 308.9 | 6.353307788e-05 | 308.9 | 6.353307788e-05 | 548.5 | 0.000479166261 | 548.5 | 0.000479166261 | 548.5 | 0.00231146009 | 548.5 | 0.00231146009 | 549.1 | 0.008701296979 | 549.1 | 0.008701296979
210.3 | 1.593623306e-05 | 210.3 | 1.44874846e-05 | 309.1 | 6.34677882e-05 | 309.1 | 6.34677882e-05 | 549.1 | 0.0004801356362 | 549.1 | 0.0004801356362 | 549.1 | 0.002314044414 | 549.1 | 0.002314044414 | 549.8 | 0.008710952881 | 549.8 | 0.008710952881
210.4 | 1.591607296e-05 | 210.4 | 1.446916e-05 | 309.4 | 6.342908582e-05 | 309.4 | 6.342908582e-05 | 549.8 | 0.0004805090299 | 549.8 | 0.0004805090299 | 549.8 | 0.002315812602 | 549.8 | 0.002315812602 | 550.5 | 0.008720789592 | 550.5 | 0.008720789592
210.5 | 1.596360605e-05 | 210.5 | 1.451237e-05 | 309.6 | 6.336772006e-05 | 309.6 | 6.336772006e-05 | 550.5 | 0.0004811500592 | 550.5 | 0.0004811500592 | 550.5 | 0.002318730247 | 550.5 | 0.002318730247 | 551.1 | 0.008730730424 | 551.1 | 0.008730730424
210.6 | 1.591288462e-05 | 210.6 | 1.446626e-05 | 309.9 | 6.334548332e-05 | 309.9 | 6.334548332e-05 | 551.1 | 0.0004814624377 | 551.1 | 0.0004814624377 | 551.1 | 0.002321506003 | 551.1 | 0.002321506003 | 551.8 | 0.008740289265 | 551.8 | 0.008740289265
210.8 | 1.592151748e-05 | 210.8 | 1.44741068e-05 | 310.1 | 6.341849818e-05 | 310.1 | 6.341849818e-05 | 551.8 | 0.0004818203943 | 551.8 | 0.0004818203943 | 551.8 | 0.002323887036 | 551.8 | 0.002323887036 | 552.4 | 0.008749920141 | 552.4 | 0.008749920141
210.9 | 1.593416189e-05 | 210.9 | 1.44856e-05 | 310.4 | 6.34608683e-05 | 310.4 | 6.34608683e-05 | 552.4 | 0.0004825104539 | 552.4 | 0.0004825104539 | 552.4 | 0.002326567989 | 552.4 | 0.002326567989 | 553.1 | 0.008759794929 | 553.1 | 0.008759794929
211 | 1.597037673e-05 | 211 | 1.45185243e-05 | 310.7 | 6.350209464e-05 | 310.7 | 6.350209464e-05 | 553.1 | 0.0004834010928 | 553.1 | 0.0004834010928 | 553.1 | 0.002329286452 | 553.1 | 0.002329286452 | 553.7 | 0.008769852002 | 553.7 | 0.008769852002
211.1 | 1.595998583e-05 | 211.1 | 1.450908e-05 | 310.9 | 6.35115763e-05 | 310.9 | 6.35115763e-05 | 553.7 | 0.0004836875442 | 553.7 | 0.0004836875442 | 553.7 | 0.002331617775 | 553.7 | 0.002331617775 | 554.4 | 0.008779902493 | 554.4 | 0.008779902493
211.3 | 1.59562357e-05 | 211.3 | 1.450567e-05 | 311.2 | 6.348857172e-05 | 311.2 | 6.348857172e-05 | 554.4 | 0.0004838939367 | 554.4 | 0.0004838939367 | 554.4 | 0.002334014842 | 554.4 | 0.002334014842 | 555 | 0.008789926356 | 555 | 0.008789926356
211.4 | 1.591826979e-05 | 211.4 | 1.447115e-05 | 311.4 | 6.345955777e-05 | 311.4 | 6.345955777e-05 | 555 | 0.0004842414312 | 555 | 0.0004842414312 | 555 | 0.002336491496 | 555 | 0.002336491496 | 555.7 | 0.00879980322 | 555.7 | 0.00879980322
211.5 | 1.592574092e-05 | 211.5 | 1.447795e-05 | 311.7 | 6.348983902e-05 | 311.7 | 6.348983902e-05 | 555.7 | 0.0004845919596 | 555.7 | 0.0004845919596 | 555.7 | 0.002338877038 | 555.7 | 0.002338877038 | 556.4 | 0.008809492821 | 556.4 | 0.008809492821
211.7 | 1.588776737e-05 | 211.7 | 1.444342e-05 | 311.9 | 6.3547777e-05 | 311.9 | 6.3547777e-05 | 556.4 | 0.0004852113872 | 556.4 | 0.0004852113872 | 556.4 | 0.002341679021 | 556.4 | 0.002341679021 | 557 | 0.008819116908 | 557 | 0.008819116908
211.8 | 1.59010371e-05 | 211.8 | 1.445549e-05 | 312.2 | 6.356234981e-05 | 312.2 | 6.356234981e-05 | 557 | 0.0004856835696 | 557 | 0.0004856835696 | 557 | 0.002344690512 | 557 | 0.002344690512 | 557.7 | 0.008828690244 | 557.7 | 0.008828690244
211.9 | 1.590950284e-05 | 211.9 | 1.44631844e-05 | 312.5 | 6.351467764e-05 | 312.5 | 6.351467764e-05 | 557.7 | 0.0004861907133 | 557.7 | 0.0004861907133 | 557.7 | 0.002347775098 | 557.7 | 0.002347775098 | 558.3 | 0.0088386213 | 558.3 | 0.0088386213
212 | 1.590251864e-05 | 212 | 1.445684e-05 | 312.7 | 6.351654638e-05 | 312.7 | 6.351654638e-05 | 558.3 | 0.0004865669534 | 558.3 | 0.0004865669534 | 558.3 | 0.00235016655 | 558.3 | 0.00235016655 | 559 | 0.008848862933 | 559 | 0.008848862933
212.2 | 1.590145497e-05 | 212.2 | 1.445587e-05 | 313 | 6.359729631e-05 | 313 | 6.359729631e-05 | 559 | 0.0004871402224 | 559 | 0.0004871402224 | 559 | 0.002352955746 | 559 | 0.002352955746 | 559.7 | 0.008859626938 | 559.7 | 0.008859626938
212.3 | 1.593757718e-05 | 212.3 | 1.448871e-05 | 313.2 | 6.361129621e-05 | 313.2 | 6.361129621e-05 | 559.7 | 0.0004876337276 | 559.7 | 0.0004876337276 | 559.7 | 0.002355766429 | 559.7 | 0.002355766429 | 560.3 | 0.008870663908 | 560.3 | 0.008870663908
212.4 | 1.594729315e-05 | 212.4 | 1.449754e-05 | 313.5 | 6.359285758e-05 | 313.5 | 6.359285758e-05 | 560.3 | 0.0004878341071 | 560.3 | 0.0004878341071 | 560.3 | 0.002357732407 | 560.3 | 0.002357732407 | 561 | 0.008881506671 | 561 | 0.008881506671
212.5 | 1.592260346e-05 | 212.5 | 1.447509e-05 | 313.7 | 6.362860728e-05 | 313.7 | 6.362860728e-05 | 561 | 0.0004879708126 | 561 | 0.0004879708126 | 561 | 0.002359858221 | 561 | 0.002359858221 | 561.6 | 0.008892145354 | 561.6 | 0.008892145354
212.7 | 1.592551396e-05 | 212.7 | 1.447774e-05 | 314 | 6.376424322e-05 | 314 | 6.376424322e-05 | 561.6 | 0.0004883266031 | 561.6 | 0.0004883266031 | 561.6 | 0.00236260417 | 561.6 | 0.00236260417 | 562.3 | 0.008902841858 | 562.3 | 0.008902841858
212.8 | 1.591794619e-05 | 212.8 | 1.447086e-05 | 314.3 | 6.386886779e-05 | 314.3 | 6.386886779e-05 | 562.3 | 0.0004884359942 | 562.3 | 0.0004884359942 | 562.3 | 0.002366476447 | 562.3 | 0.002366476447 | 563 | 0.008913162299 | 563 | 0.008913162299
212.9 | 1.593502378e-05 | 212.9 | 1.448639e-05 | 314.5 | 6.383735753e-05 | 314.5 | 6.383735753e-05 | 563 | 0.0004884114174 | 563 | 0.0004884114174 | 563 | 0.0023694532 | 563 | 0.0023694532 | 563.6 | 0.00892334199 | 563.6 | 0.00892334199
213 | 1.594337206e-05 | 213 | 1.44939746e-05 | 314.8 | 6.384997604e-05 | 314.8 | 6.384997604e-05 | 563.6 | 0.0004888766809 | 563.6 | 0.0004888766809 | 563.6 | 0.002373038475 | 563.6 | 0.002373038475 | 564.3 | 0.008933736848 | 564.3 | 0.008933736848
213.2 | 1.595710036e-05 | 213.2 | 1.450645e-05 | 315 | 6.39403926e-05 | 315 | 6.39403926e-05 | 564.3 | 0.0004890762479 | 564.3 | 0.0004890762479 | 564.3 | 0.002375492947 | 564.3 | 0.002375492947 | 565 | 0.008944463059 | 565 | 0.008944463059
213.3 | 1.595285077e-05 | 213.3 | 1.450259e-05 | 315.3 | 6.408880272e-05 | 315.3 | 6.408880272e-05 | 565 | 0.0004895506013 | 565 | 0.0004895506013 | 565 | 0.002378109722 | 565 | 0.002378109722 | 565.6 | 0.008955186145 | 565.6 | 0.008955186145
213.4 | 1.597914881e-05 | 213.4 | 1.45265e-05 | 315.5 | 6.408019083e-05 | 315.5 | 6.408019083e-05 | 565.6 | 0.0004899437587 | 565.6 | 0.0004899437587 | 565.6 | 0.002380515221 | 565.6 | 0.002380515221 | 566.3 | 0.008965593869 | 566.3 | 0.008965593869
213.6 | 1.599698416e-05 | 213.6 | 1.454271e-05 | 315.8 | 6.419805834e-05 | 315.8 | 6.419805834e-05 | 566.3 | 0.0004908064982 | 566.3 | 0.0004908064982 | 566.3 | 0.002382693873 | 566.3 | 0.002382693873 | 567 | 0.008975739773 | 567 | 0.008975739773
213.7 | 1.599550876e-05 | 213.7 | 1.45413716e-05 | 316.1 | 6.419077722e-05 | 316.1 | 6.419077722e-05 | 567 | 0.0004917195076 | 567 | 0.0004917195076 | 567 | 0.002384156023 | 567 | 0.002384156023 | 567.7 | 0.008986129683 | 567.7 | 0.008986129683
213.8 | 1.601195406e-05 | 213.8 | 1.455632e-05 | 316.3 | 6.419640112e-05 | 316.3 | 6.419640112e-05 | 567.7 | 0.0004927483122 | 567.7 | 0.0004927483122 | 567.7 | 0.002386337651 | 567.7 | 0.002386337651 | 568.3 | 0.008996535016 | 568.3 | 0.008996535016
213.9 | 1.601309927e-05 | 213.9 | 1.455736e-05 | 316.6 | 6.424139717e-05 | 316.6 | 6.424139717e-05 | 568.3 | 0.0004931703526 | 568.3 | 0.0004931703526 | 568.3 | 0.002389092822 | 568.3 | 0.002389092822 | 569 | 0.009006628461 | 569 | 0.009006628461
214.1 | 1.6042798e-05 | 214.1 | 1.458436e-05 | 316.8 | 6.435453899e-05 | 316.8 | 6.435453899e-05 | 569 | 0.0004935013581 | 569 | 0.0004935013581 | 569 | 0.002391152839 | 569 | 0.002391152839 | 569.7 | 0.009016872559 | 569.7 | 0.009016872559
214.2 | 1.605817139e-05 | 214.2 | 1.459834e-05 | 317.1 | 6.437220579e-05 | 317.1 | 6.437220579e-05 | 569.7 | 0.0004934876245 | 569.7 | 0.0004934876245 | 569.7 | 0.002394441538 | 569.7 | 0.002394441538 | 570.3 | 0.009027187735 | 570.3 | 0.009027187735
214.3 | 1.605702249e-05 | 214.3 | 1.459729e-05 | 317.4 | 6.447327859e-05 | 317.4 | 6.447327859e-05 | 570.3 | 0.0004938766553 | 570.3 | 0.0004938766553 | 570.3 | 0.002397694778 | 570.3 | 0.002397694778 | 571 | 0.009037456464 | 571 | 0.009037456464
214.4 | 1.609826853e-05 | 214.4 | 1.463479e-05 | 317.6 | 6.45655957e-05 | 317.6 | 6.45655957e-05 | 571 | 0.000494414925 | 571 | 0.000494414925 | 571 | 0.002400617804 | 571 | 0.002400617804 | 571.7 | 0.009047786059 | 571.7 | 0.009047786059
214.6 | 1.610503144e-05 | 214.6 | 1.464094e-05 | 317.9 | 6.468881919e-05 | 317.9 | 6.468881919e-05 | 571.7 | 0.0004949548141 | 571.7 | 0.0004949548141 | 571.7 | 0.002403407658 | 571.7 | 0.002403407658 | 572.4 | 0.009057985773 | 572.4 | 0.009057985773
214.7 | 1.607332609e-05 | 214.7 | 1.461211e-05 | 318.1 | 6.476992366e-05 | 318.1 | 6.476992366e-05 | 572.4 | 0.000495724943 | 572.4 | 0.000495724943 | 572.4 | 0.002405363661 | 572.4 | 0.002405363661 | 573 | 0.009067857816 | 573 | 0.009067857816
214.8 | 1.608847273e-05 | 214.8 | 1.46258843e-05 | 318.4 | 6.484988516e-05 | 318.4 | 6.484988516e-05 | 573 | 0.0004963650129 | 573 | 0.0004963650129 | 573 | 0.002407917876 | 573 | 0.002407917876 | 573.7 | 0.009077641207 | 573.7 | 0.009077641207
214.9 | 1.60673729e-05 | 214.9 | 1.46067e-05 | 318.7 | 6.489477749e-05 | 318.7 | 6.489477749e-05 | 573.7 | 0.0004968566689 | 573.7 | 0.0004968566689 | 573.7 | 0.002410778019 | 573.7 | 0.002410778019 | 574.4 | 0.009087736421 | 574.4 | 0.009087736421
215.1 | 1.607856951e-05 | 215.1 | 1.461688e-05 | 318.9 | 6.509353808e-05 | 318.9 | 6.509353808e-05 | 574.4 | 0.0004973929055 | 574.4 | 0.0004973929055 | 574.4 | 0.002413827008 | 574.4 | 0.002413827008 | 575.1 | 0.00909760999 | 575.1 | 0.00909760999
215.2 | 1.609772913e-05 | 215.2 | 1.46343e-05 | 319.2 | 6.516757198e-05 | 319.2 | 6.516757198e-05 | 575.1 | 0.0004978438461 | 575.1 | 0.0004978438461 | 575.1 | 0.00241679483 | 575.1 | 0.00241679483 | 575.7 | 0.009107686781 | 575.7 | 0.009107686781
215.3 | 1.607116608e-05 | 215.3 | 1.461015e-05 | 319.4 | 6.532781151e-05 | 319.4 | 6.532781151e-05 | 575.7 | 0.0004987893774 | 575.7 | 0.0004987893774 | 575.7 | 0.002419683954 | 575.7 | 0.002419683954 | 576.4 | 0.00911857983 | 576.4 | 0.00911857983
215.5 | 1.603748767e-05 | 215.5 | 1.457953e-05 | 319.7 | 6.539025383e-05 | 319.7 | 6.539025383e-05 | 576.4 | 0.0004995864643 | 576.4 | 0.0004995864643 | 576.4 | 0.002422554855 | 576.4 | 0.002422554855 | 577.1 | 0.009129365375 | 577.1 | 0.009129365375
215.6 | 1.606763037e-05 | 215.6 | 1.46069367e-05 | 320 | 6.544405625e-05 | 320 | 6.544405625e-05 | 577.1 | 0.0005004226898 | 577.1 | 0.0005004226898 | 577.1 | 0.002425294978 | 577.1 | 0.002425294978 | 577.8 | 0.009139501078 | 577.8 | 0.009139501078
215.7 | 1.603864784e-05 | 215.7 | 1.458059e-05 | 320.2 | 6.555457017e-05 | 320.2 | 6.555457017e-05 | 577.8 | 0.0005007895209 | 577.8 | 0.0005007895209 | 577.8 | 0.002427653113 | 577.8 | 0.002427653113 | 578.5 | 0.009149866248 | 578.5 | 0.009149866248
215.8 | 1.604134502e-05 | 215.8 | 1.458304e-05 | 320.5 | 6.54981531e-05 | 320.5 | 6.54981531e-05 | 578.5 | 0.0005011130748 | 578.5 | 0.0005011130748 | 578.5 | 0.002431175642 | 578.5 | 0.002431175642 | 579.1 | 0.009160318112 | 579.1 | 0.009160318112
216 | 1.60222748e-05 | 216 | 1.45657e-05 | 320.7 | 6.548513073e-05 | 320.7 | 6.548513073e-05 | 579.1 | 0.0005014733745 | 579.1 | 0.0005014733745 | 579.1 | 0.002433086535 | 579.1 | 0.002433086535 | 579.8 | 0.009170882824 | 579.8 | 0.009170882824
216.1 | 1.601508907e-05 | 216.1 | 1.455917e-05 | 321 | 6.534688436e-05 | 321 | 6.534688436e-05 | 579.8 | 0.0005018363582 | 579.8 | 0.0005018363582 | 579.8 | 0.002435658173 | 579.8 | 0.002435658173 | 580.5 | 0.009181026574 | 580.5 | 0.009181026574
216.2 | 1.599213683e-05 | 216.2 | 1.453831e-05 | 321.3 | 6.549112329e-05 | 321.3 | 6.549112329e-05 | 580.5 | 0.0005018972478 | 580.5 | 0.0005018972478 | 580.5 | 0.002438494251 | 580.5 | 0.002438494251 | 581.2 | 0.009190897135 | 581.2 | 0.009190897135
216.3 | 1.601036217e-05 | 216.3 | 1.45548747e-05 | 321.5 | 6.5399747e-05 | 321.5 | 6.5399747e-05 | 581.2 | 0.0005025391369 | 581.2 | 0.0005025391369 | 581.2 | 0.00244018861 | 581.2 | 0.00244018861 | 581.9 | 0.009200519127 | 581.9 | 0.009200519127
216.5 | 1.595709104e-05 | 216.5 | 1.45064464e-05 | 321.8 | 6.552263634e-05 | 321.8 | 6.552263634e-05 | 581.9 | 0.0005027094041 | 581.9 | 0.0005027094041 | 581.9 | 0.002443132003 | 581.9 | 0.002443132003 | 582.6 | 0.009210057462 | 582.6 | 0.009210057462
216.6 | 1.595271811e-05 | 216.6 | 1.450247e-05 | 322 | 6.552192407e-05 | 322 | 6.552192407e-05 | 582.6 | 0.00050307137 | 582.6 | 0.00050307137 | 582.6 | 0.002445100838 | 582.6 | 0.002445100838 | 583.3 | 0.009219766797 | 583.3 | 0.009219766797
216.7 | 1.596726814e-05 | 216.7 | 1.45157e-05 | 322.3 | 6.571319483e-05 | 322.3 | 6.571319483e-05 | 583.3 | 0.0005032121264 | 583.3 | 0.0005032121264 | 583.3 | 0.002447833272 | 583.3 | 0.002447833272 | 583.9 | 0.009229696997 | 583.9 | 0.009229696997
216.9 | 1.59843142e-05 | 216.9 | 1.453119e-05 | 322.6 | 6.576651429e-05 | 322.6 | 6.576651429e-05 | 583.9 | 0.0005038228096 | 583.9 | 0.0005038228096 | 583.9 | 0.002450676927 | 583.9 | 0.002450676927 | 584.6 | 0.009239922733 | 584.6 | 0.009239922733
217 | 1.592604285e-05 | 217 | 1.447822e-05 | 322.8 | 6.589899078e-05 | 322.8 | 6.589899078e-05 | 584.6 | 0.0005047674995 | 584.6 | 0.0005047674995 | 584.6 | 0.002453298578 | 584.6 | 0.002453298578 | 585.3 | 0.009250264114 | 585.3 | 0.009250264114
217.1 | 1.597963757e-05 | 217.1 | 1.452694e-05 | 323.1 | 6.597415211e-05 | 323.1 | 6.597415211e-05 | 585.3 | 0.0005053398598 | 585.3 | 0.0005053398598 | 585.3 | 0.002456579022 | 585.3 | 0.002456579022 | 586 | 0.009261182655 | 586 | 0.009261182655
217.2 | 1.593904909e-05 | 217.2 | 1.449004e-05 | 323.4 | 6.608836375e-05 | 323.4 | 6.608836375e-05 | 586 | 0.0005054206799 | 586 | 0.0005054206799 | 586 | 0.00245951146 | 586 | 0.00245951146 | 586.7 | 0.00927217297 | 586.7 | 0.00927217297
217.4 | 1.594241553e-05 | 217.4 | 1.449311e-05 | 323.6 | 6.613136868e-05 | 323.6 | 6.613136868e-05 | 586.7 | 0.0005057268608 | 586.7 | 0.0005057268608 | 586.7 | 0.002462393809 | 586.7 | 0.002462393809 | 587.4 | 0.009282704886 | 587.4 | 0.009282704886
217.5 | 1.594470082e-05 | 217.5 | 1.449518e-05 | 323.9 | 6.627389e-05 | 323.9 | 6.627389e-05 | 587.4 | 0.0005061776669 | 587.4 | 0.0005061776669 | 587.4 | 0.002464709138 | 587.4 | 0.002464709138 | 588.1 | 0.009293263235 | 588.1 | 0.009293263235
217.6 | 1.59399065e-05 | 217.6 | 1.449082e-05 | 324.1 | 6.625631691e-05 | 324.1 | 6.625631691e-05 | 588.1 | 0.0005065084582 | 588.1 | 0.0005065084582 | 588.1 | 0.002467467936 | 588.1 | 0.002467467936 | 588.8 | 0.009303704146 | 588.8 | 0.009303704146
217.7 | 1.59490259e-05 | 217.7 | 1.449911e-05 | 324.4 | 6.630863195e-05 | 324.4 | 6.630863195e-05 | 588.8 | 0.0005069285307 | 588.8 | 0.0005069285307 | 588.8 | 0.002470468601 | 588.8 | 0.002470468601 | 589.5 | 0.009313752322 | 589.5 | 0.009313752322
217.9 | 1.596479703e-05 | 217.9 | 1.451345e-05 | 324.7 | 6.632642992e-05 | 324.7 | 6.632642992e-05 | 589.5 | 0.0005077210413 | 589.5 | 0.0005077210413 | 589.5 | 0.002473002537 | 589.5 | 0.002473002537 | 590.1 | 0.009323937093 | 590.1 | 0.009323937093
218 | 1.598816744e-05 | 218 | 1.45347e-05 | 324.9 | 6.642619103e-05 | 324.9 | 6.642619103e-05 | 590.1 | 0.0005083740828 | 590.1 | 0.0005083740828 | 590.1 | 0.002475468244 | 590.1 | 0.002475468244 | 590.8 | 0.009334165364 | 590.8 | 0.009334165364
218.1 | 1.595965833e-05 | 218.1 | 1.45087803e-05 | 325.2 | 6.648834897e-05 | 325.2 | 6.648834897e-05 | 590.8 | 0.0005091593239 | 590.8 | 0.0005091593239 | 590.8 | 0.002478264123 | 590.8 | 0.002478264123 | 591.5 | 0.009344638451 | 591.5 | 0.009344638451
218.3 | 1.599735336e-05 | 218.3 | 1.454305e-05 | 325.5 | 6.640570355e-05 | 325.5 | 6.640570355e-05 | 591.5 | 0.0005095885032 | 591.5 | 0.0005095885032 | 591.5 | 0.002480591305 | 591.5 | 0.002480591305 | 592.2 | 0.009355560297 | 592.2 | 0.009355560297
218.4 | 1.598498277e-05 | 218.4 | 1.45318e-05 | 325.7 | 6.651858874e-05 | 325.7 | 6.651858874e-05 | 592.2 | 0.0005100467751 | 592.2 | 0.0005100467751 | 592.2 | 0.002483263069 | 592.2 | 0.002483263069 | 592.9 | 0.009366344234 | 592.9 | 0.009366344234
218.5 | 1.603592538e-05 | 218.5 | 1.457811e-05 | 326 | 6.638648603e-05 | 326 | 6.638648603e-05 | 592.9 | 0.0005106894212 | 592.9 | 0.0005106894212 | 592.9 | 0.002485406254 | 592.9 | 0.002485406254 | 593.6 | 0.009376760884 | 593.6 | 0.009376760884
218.6 | 1.600782687e-05 | 218.6 | 1.455257e-05 | 326.3 | 6.63307452e-05 | 326.3 | 6.63307452e-05 | 593.6 | 0.0005108988599 | 593.6 | 0.0005108988599 | 593.6 | 0.002488151047 | 593.6 | 0.002488151047 | 594.3 | 0.009386994602 | 594.3 | 0.009386994602
218.8 | 1.608403171e-05 | 218.8 | 1.462185e-05 | 326.5 | 6.634011826e-05 | 326.5 | 6.634011826e-05 | 594.3 | 0.0005116654898 | 594.3 | 0.0005116654898 | 594.3 | 0.002490919587 | 594.3 | 0.002490919587 | 595 | 0.009397252835 | 595 | 0.009397252835
218.9 | 1.605195706e-05 | 218.9 | 1.459269e-05 | 326.8 | 6.637325018e-05 | 326.8 | 6.637325018e-05 | 595 | 0.0005123428527 | 595 | 0.0005123428527 | 595 | 0.002493687098 | 595 | 0.002493687098 | 595.7 | 0.009407527367 | 595.7 | 0.009407527367
219 | 1.611464779e-05 | 219 | 1.464968e-05 | 327 | 6.638234708e-05 | 327 | 6.638234708e-05 | 595.7 | 0.0005129251469 | 595.7 | 0.0005129251469 | 595.7 | 0.002496165431 | 595.7 | 0.002496165431 | 596.4 | 0.009417926846 | 596.4 | 0.009417926846
219.1 | 1.611212203e-05 | 219.1 | 1.464738e-05 | 327.3 | 6.640475903e-05 | 327.3 | 6.640475903e-05 | 596.4 | 0.0005135599076 | 596.4 | 0.0005135599076 | 596.4 | 0.002499355368 | 596.4 | 0.002499355368 | 597.1 | 0.009428488172 | 597.1 | 0.009428488172
219.3 | 1.611277929e-05 | 219.3 | 1.464798e-05 | 327.6 | 6.641247264e-05 | 327.6 | 6.641247264e-05 | 597.1 | 0.0005142968542 | 597.1 | 0.0005142968542 | 597.1 | 0.002501621171 | 597.1 | 0.002501621171 | 597.8 | 0.009439066945 | 597.8 | 0.009439066945
219.4 | 1.609500891e-05 | 219.4 | 1.463183e-05 | 327.8 | 6.645839372e-05 | 327.8 | 6.645839372e-05 | 597.8 | 0.0005147293583 | 597.8 | 0.0005147293583 | 597.8 | 0.002504829012 | 597.8 | 0.002504829012 | 598.5 | 0.009450111568 | 598.5 | 0.009450111568
219.5 | 1.609601782e-05 | 219.5 | 1.463274e-05 | 328.1 | 6.643732878e-05 | 328.1 | 6.643732878e-05 | 598.5 | 0.0005148607217 | 598.5 | 0.0005148607217 | 598.5 | 0.0025079365 | 598.5 | 0.0025079365 | 599.2 | 0.009461639435 | 599.2 | 0.009461639435
219.7 | 1.609048218e-05 | 219.7 | 1.462771e-05 | 328.4 | 6.64402085e-05 | 328.4 | 6.64402085e-05 | 599.2 | 0.0005149711225 | 599.2 | 0.0005149711225 | 599.2 | 0.002511046479 | 599.2 | 0.002511046479 | 599.9 | 0.009473145294 | 599.9 | 0.009473145294
219.8 | 1.606835587e-05 | 219.8 | 1.46076e-05 | 328.6 | 6.65039731e-05 | 328.6 | 6.65039731e-05 | 599.9 | 0.0005153171273 | 599.9 | 0.0005153171273 | 599.9 | 0.002513617978 | 599.9 | 0.002513617978 | 600.6 | 0.009484597226 | 600.6 | 0.009484597226
219.9 | 1.609021319e-05 | 219.9 | 1.462747e-05 | 328.9 | 6.648789631e-05 | 328.9 | 6.648789631e-05 | 600.6 | 0.0005161574598 | 600.6 | 0.0005161574598 | 600.6 | 0.002516603332 | 600.6 | 0.002516603332 | 601.3 | 0.009496092707 | 601.3 | 0.009496092707
220 | 1.607337856e-05 | 220 | 1.461216e-05 | 329.2 | 6.643412756e-05 | 329.2 | 6.643412756e-05 | 601.3 | 0.0005165171891 | 601.3 | 0.0005165171891 | 601.3 | 0.002519033882 | 601.3 | 0.002519033882 | 602 | 0.009507193068 | 602 | 0.009507193068
220.2 | 1.608992648e-05 | 220.2 | 1.462721e-05 | 329.4 | 6.648516465e-05 | 329.4 | 6.648516465e-05 | 602 | 0.000517224865 | 602 | 0.000517224865 | 602 | 0.00252157194 | 602 | 0.00252157194 | 602.7 | 0.0095180762 | 602.7 | 0.0095180762
220.3 | 1.606126492e-05 | 220.3 | 1.460115e-05 | 329.7 | 6.655482109e-05 | 329.7 | 6.655482109e-05 | 602.7 | 0.0005178409459 | 602.7 | 0.0005178409459 | 602.7 | 0.002524467809 | 602.7 | 0.002524467809 | 603.4 | 0.009528768065 | 603.4 | 0.009528768065
220.4 | 1.604638552e-05 | 220.4 | 1.45876232e-05 | 330 | 6.653315799e-05 | 330 | 6.653315799e-05 | 603.4 | 0.000518279187 | 603.4 | 0.000518279187 | 603.4 | 0.002527118725 | 603.4 | 0.002527118725 | 604.1 | 0.009539202429 | 604.1 | 0.009539202429
220.6 | 1.599933953e-05 | 220.6 | 1.454485e-05 | 330.2 | 6.657226144e-05 | 330.2 | 6.657226144e-05 | 604.1 | 0.0005184996838 | 604.1 | 0.0005184996838 | 604.1 | 0.002530100406 | 604.1 | 0.002530100406 | 604.9 | 0.009549674981 | 604.9 | 0.009549674981
220.7 | 1.599781273e-05 | 220.7 | 1.454347e-05 | 330.5 | 6.673725628e-05 | 330.5 | 6.673725628e-05 | 604.9 | 0.0005185548236 | 604.9 | 0.0005185548236 | 604.9 | 0.002533202735 | 604.9 | 0.002533202735 | 605.6 | 0.009559980118 | 605.6 | 0.009559980118
220.8 | 1.599537753e-05 | 220.8 | 1.45412523e-05 | 330.8 | 6.675295862e-05 | 330.8 | 6.675295862e-05 | 605.6 | 0.0005186264907 | 605.6 | 0.0005186264907 | 605.6 | 0.002535895335 | 605.6 | 0.002535895335 | 606.3 | 0.009570178444 | 606.3 | 0.009570178444
220.9 | 1.597273014e-05 | 220.9 | 1.452066e-05 | 331 | 6.675349364e-05 | 331 | 6.675349364e-05 | 606.3 | 0.0005193001582 | 606.3 | 0.0005193001582 | 606.3 | 0.002538741769 | 606.3 | 0.002538741769 | 607 | 0.009580364514 | 607 | 0.009580364514
221.1 | 1.597461549e-05 | 221.1 | 1.452238e-05 | 331.3 | 6.683642242e-05 | 331.3 | 6.683642242e-05 | 607 | 0.0005199544973 | 607 | 0.0005199544973 | 607 | 0.002541421522 | 607 | 0.002541421522 | 607.7 | 0.009590630746 | 607.7 | 0.009590630746
221.2 | 1.592569391e-05 | 221.2 | 1.44779e-05 | 331.6 | 6.690672526e-05 | 331.6 | 6.690672526e-05 | 607.7 | 0.0005200084976 | 607.7 | 0.0005200084976 | 607.7 | 0.002544537331 | 607.7 | 0.002544537331 | 608.4 | 0.009600943974 | 608.4 | 0.009600943974
221.3 | 1.592881671e-05 | 221.3 | 1.448074e-05 | 331.8 | 6.69487968e-05 | 331.8 | 6.69487968e-05 | 608.4 | 0.0005204523763 | 608.4 | 0.0005204523763 | 608.4 | 0.00254727473 | 608.4 | 0.00254727473 | 609.1 | 0.00961140996 | 609.1 | 0.00961140996
221.4 | 1.591065289e-05 | 221.4 | 1.44642299e-05 | 332.1 | 6.689945148e-05 | 332.1 | 6.689945148e-05 | 609.1 | 0.0005216275982 | 609.1 | 0.0005216275982 | 609.1 | 0.002550067375 | 609.1 | 0.002550067375 | 609.8 | 0.009622358989 | 609.8 | 0.009622358989
221.6 | 1.596040459e-05 | 221.6 | 1.450946e-05 | 332.4 | 6.691921408e-05 | 332.4 | 6.691921408e-05 | 609.8 | 0.0005225374987 | 609.8 | 0.0005225374987 | 609.8 | 0.002552957764 | 609.8 | 0.002552957764 | 610.5 | 0.009633055686 | 610.5 | 0.009633055686
221.7 | 1.594788084e-05 | 221.7 | 1.449807e-05 | 332.6 | 6.697458654e-05 | 332.6 | 6.697458654e-05 | 610.5 | 0.0005228449643 | 610.5 | 0.0005228449643 | 610.5 | 0.002555490345 | 610.5 | 0.002555490345 | 611.3 | 0.009643597517 | 611.3 | 0.009643597517
221.8 | 1.59822977e-05 | 221.8 | 1.452936e-05 | 332.9 | 6.69711618e-05 | 332.9 | 6.69711618e-05 | 611.3 | 0.0005232943275 | 611.3 | 0.0005232943275 | 611.3 | 0.002557641499 | 611.3 | 0.002557641499 | 612 | 0.0096540298 | 612 | 0.0096540298
222 | 1.603035494e-05 | 222 | 1.457305e-05 | 333.2 | 6.700221113e-05 | 333.2 | 6.700221113e-05 | 612 | 0.0005238799848 | 612 | 0.0005238799848 | 612 | 0.002561259568 | 612 | 0.002561259568 | 612.7 | 0.009664746414 | 612.7 | 0.009664746414
222.1 | 1.606255737e-05 | 222.1 | 1.460232e-05 | 333.4 | 6.69480084e-05 | 333.4 | 6.69480084e-05 | 612.7 | 0.0005245601549 | 612.7 | 0.0005245601549 | 612.7 | 0.002563934447 | 612.7 | 0.002563934447 | 613.4 | 0.009675612611 | 613.4 | 0.009675612611
222.2 | 1.60758256e-05 | 222.2 | 1.461439e-05 | 333.7 | 6.692539784e-05 | 333.7 | 6.692539784e-05 | 613.4 | 0.0005249473091 | 613.4 | 0.0005249473091 | 613.4 | 0.002566835254 | 613.4 | 0.002566835254 | 614.1 | 0.009686681498 | 614.1 | 0.009686681498
222.3 | 1.607090708e-05 | 222.3 | 1.460992e-05 | 334 | 6.689335136e-05 | 334 | 6.689335136e-05 | 614.1 | 0.0005258679145 | 614.1 | 0.0005258679145 | 614.1 | 0.002569804688 | 614.1 | 0.002569804688 | 614.8 | 0.009697402923 | 614.8 | 0.009697402923
222.5 | 1.610301654e-05 | 222.5 | 1.463911e-05 | 334.2 | 6.684932134e-05 | 334.2 | 6.684932134e-05 | 614.8 | 0.0005265384202 | 614.8 | 0.0005265384202 | 614.8 | 0.002571873857 | 614.8 | 0.002571873857 | 615.5 | 0.009708505667 | 615.5 | 0.009708505667
222.6 | 1.604776419e-05 | 222.6 | 1.458888e-05 | 334.5 | 6.695667375e-05 | 334.5 | 6.695667375e-05 | 615.5 | 0.0005272136196 | 615.5 | 0.0005272136196 | 615.5 | 0.002575015027 | 615.5 | 0.002575015027 | 616.3 | 0.009719839962 | 616.3 | 0.009719839962
222.7 | 1.608969449e-05 | 222.7 | 1.462699e-05 | 334.8 | 6.697221933e-05 | 334.8 | 6.697221933e-05 | 616.3 | 0.0005277042709 | 616.3 | 0.0005277042709 | 616.3 | 0.002577365169 | 616.3 | 0.002577365169 | 617 | 0.009730995861 | 617 | 0.009730995861
222.9 | 1.609138238e-05 | 222.9 | 1.462853e-05 | 335 | 6.709866776e-05 | 335 | 6.709866776e-05 | 617 | 0.0005283595974 | 617 | 0.0005283595974 | 617 | 0.002580537871 | 617 | 0.002580537871 | 617.7 | 0.00974244418 | 617.7 | 0.00974244418
223 | 1.608610252e-05 | 223 | 1.462373e-05 | 335.3 | 6.704883539e-05 | 335.3 | 6.704883539e-05 | 617.7 | 0.0005287502121 | 617.7 | 0.0005287502121 | 617.7 | 0.002582894899 | 617.7 | 0.002582894899 | 618.4 | 0.009753850045 | 618.4 | 0.009753850045
223.1 | 1.610059957e-05 | 223.1 | 1.46369087e-05 | 335.6 | 6.708413404e-05 | 335.6 | 6.708413404e-05 | 618.4 | 0.0005291214472 | 618.4 | 0.0005291214472 | 618.4 | 0.002585753205 | 618.4 | 0.002585753205 | 619.2 | 0.009764718315 | 619.2 | 0.009764718315
223.2 | 1.607244072e-05 | 223.2 | 1.461131e-05 | 335.8 | 6.710387351e-05 | 335.8 | 6.710387351e-05 | 619.2 | 0.0005295789804 | 619.2 | 0.0005295789804 | 619.2 | 0.002588673001 | 619.2 | 0.002588673001 | 619.9 | 0.00977546834 | 619.9 | 0.00977546834
223.4 | 1.608831864e-05 | 223.4 | 1.462574e-05 | 336.1 | 6.716229723e-05 | 336.1 | 6.716229723e-05 | 619.9 | 0.0005300464283 | 619.9 | 0.0005300464283 | 619.9 | 0.002592271713 | 619.9 | 0.002592271713 | 620.6 | 0.009786127989 | 620.6 | 0.009786127989
223.5 | 1.601277706e-05 | 223.5 | 1.455707e-05 | 336.4 | 6.723240051e-05 | 336.4 | 6.723240051e-05 | 620.6 | 0.0005305350641 | 620.6 | 0.0005305350641 | 620.6 | 0.002594709641 | 620.6 | 0.002594709641 | 621.3 | 0.00979674343 | 621.3 | 0.00979674343
223.6 | 1.602818963e-05 | 223.6 | 1.457108e-05 | 336.6 | 6.728644246e-05 | 336.6 | 6.728644246e-05 | 621.3 | 0.0005308479098 | 621.3 | 0.0005308479098 | 621.3 | 0.00259673339 | 621.3 | 0.00259673339 | 622 | 0.009807967613 | 622 | 0.009807967613
223.7 | 1.603519935e-05 | 223.7 | 1.457745e-05 | 336.9 | 6.742402622e-05 | 336.9 | 6.742402622e-05 | 622 | 0.0005312776222 | 622 | 0.0005312776222 | 622 | 0.002599723677 | 622 | 0.002599723677 | 622.8 | 0.009819799716 | 622.8 | 0.009819799716
223.9 | 1.603092438e-05 | 223.9 | 1.457357e-05 | 337.2 | 6.737457284e-05 | 337.2 | 6.737457284e-05 | 622.8 | 0.0005319446792 | 622.8 | 0.0005319446792 | 622.8 | 0.002602894774 | 622.8 | 0.002602894774 | 623.5 | 0.0098313165 | 623.5 | 0.0098313165
224 | 1.604652667e-05 | 224 | 1.458775e-05 | 337.5 | 6.737685896e-05 | 337.5 | 6.737685896e-05 | 623.5 | 0.0005326797239 | 623.5 | 0.0005326797239 | 623.5 | 0.002605644402 | 623.5 | 0.002605644402 | 624.2 | 0.009842633044 | 624.2 | 0.009842633044
224.1 | 1.598513242e-05 | 224.1 | 1.453194e-05 | 337.7 | 6.72463383e-05 | 337.7 | 6.72463383e-05 | 624.2 | 0.0005331578621 | 624.2 | 0.0005331578621 | 624.2 | 0.002608924211 | 624.2 | 0.002608924211 | 624.9 | 0.009853753178 | 624.9 | 0.009853753178
224.3 | 1.598681118e-05 | 224.3 | 1.453346e-05 | 338 | 6.728480911e-05 | 338 | 6.728480911e-05 | 625 | 0.0005338079504 | 625 | 0.0005338079504 | 625 | 0.002610970092 | 625 | 0.002610970092 | 625.7 | 0.009865048571 | 625.7 | 0.009865048571
224.4 | 1.598998208e-05 | 224.4 | 1.453635e-05 | 338.3 | 6.729953709e-05 | 338.3 | 6.729953709e-05 | 625.7 | 0.0005344724411 | 625.7 | 0.0005344724411 | 625.7 | 0.00261375892 | 625.7 | 0.00261375892 | 626.4 | 0.009876278948 | 626.4 | 0.009876278948
224.5 | 1.599298155e-05 | 224.5 | 1.453907e-05 | 338.5 | 6.726762961e-05 | 338.5 | 6.726762961e-05 | 626.4 | 0.0005348169688 | 626.4 | 0.0005348169688 | 626.4 | 0.002617064082 | 626.4 | 0.002617064082 | 627.1 | 0.009887449215 | 627.1 | 0.009887449215
224.6 | 1.602433426e-05 | 224.6 | 1.45675766e-05 | 338.8 | 6.730795409e-05 | 338.8 | 6.730795409e-05 | 627.1 | 0.0005348699388 | 627.1 | 0.0005348699388 | 627.1 | 0.002619928708 | 627.1 | 0.002619928708 | 627.9 | 0.009898997069 | 627.9 | 0.009898997069
224.8 | 1.599807977e-05 | 224.8 | 1.454371e-05 | 339.1 | 6.735280753e-05 | 339.1 | 6.735280753e-05 | 627.9 | 0.0005351692409 | 627.9 | 0.0005351692409 | 627.9 | 0.002622552599 | 627.9 | 0.002622552599 | 628.6 | 0.009910434903 | 628.6 | 0.009910434903
224.9 | 1.604167793e-05 | 224.9 | 1.458334e-05 | 339.3 | 6.740119316e-05 | 339.3 | 6.740119316e-05 | 628.6 | 0.0005358987563 | 628.6 | 0.0005358987563 | 628.6 | 0.002626115677 | 628.6 | 0.002626115677 | 629.3 | 0.009921976707 | 629.3 | 0.009921976707
225 | 1.602809833e-05 | 225 | 1.4571e-05 | 339.6 | 6.741474987e-05 | 339.6 | 6.741474987e-05 | 629.3 | 0.0005363409849 | 629.3 | 0.0005363409849 | 629.3 | 0.002629627673 | 629.3 | 0.002629627673 | 630.1 | 0.009933769131 | 630.1 | 0.009933769131
225.2 | 1.602534828e-05 | 225.2 | 1.45685e-05 | 339.9 | 6.745998824e-05 | 339.9 | 6.745998824e-05 | 630.1 | 0.0005367282942 | 630.1 | 0.0005367282942 | 630.1 | 0.002631889058 | 630.1 | 0.002631889058 | 630.8 | 0.009945175052 | 630.8 | 0.009945175052
225.3 | 1.606876555e-05 | 225.3 | 1.460797e-05 | 340.2 | 6.747833237e-05 | 340.2 | 6.747833237e-05 | 630.8 | 0.0005375009025 | 630.8 | 0.0005375009025 | 630.8 | 0.002634763876 | 630.8 | 0.002634763876 | 631.5 | 0.009956520223 | 631.5 | 0.009956520223
225.4 | 1.609094959e-05 | 225.4 | 1.462814e-05 | 340.4 | 6.766753271e-05 | 340.4 | 6.766753271e-05 | 631.5 | 0.0005377794771 | 631.5 | 0.0005377794771 | 631.5 | 0.002637045752 | 631.5 | 0.002637045752 | 632.3 | 0.009967633848 | 632.3 | 0.009967633848
225.5 | 1.61004823e-05 | 225.5 | 1.46368e-05 | 340.7 | 6.766136307e-05 | 340.7 | 6.766136307e-05 | 632.3 | 0.0005381364992 | 632.3 | 0.0005381364992 | 632.3 | 0.002640072636 | 632.3 | 0.002640072636 | 633 | 0.009978126842 | 633 | 0.009978126842
225.7 | 1.608179825e-05 | 225.7 | 1.461982e-05 | 341 | 6.771018749e-05 | 341 | 6.771018749e-05 | 633 | 0.0005381333121 | 633 | 0.0005381333121 | 633 | 0.002642679122 | 633 | 0.002642679122 | 633.7 | 0.009988369329 | 633.7 | 0.009988369329
225.8 | 1.611854975e-05 | 225.8 | 1.465323e-05 | 341.2 | 6.770344946e-05 | 341.2 | 6.770344946e-05 | 633.7 | 0.0005383923178 | 633.7 | 0.0005383923178 | 633.7 | 0.002645211239 | 633.7 | 0.002645211239 | 634.5 | 0.009998983613 | 634.5 | 0.009998983613
225.9 | 1.607263629e-05 | 225.9 | 1.461149e-05 | 341.5 | 6.781391369e-05 | 341.5 | 6.781391369e-05 | 634.5 | 0.0005386152154 | 634.5 | 0.0005386152154 | 634.5 | 0.002647597737 | 634.5 | 0.002647597737 | 635.2 | 0.01000976709 | 635.2 | 0.01000976709
226.1 | 1.60474431e-05 | 226.1 | 1.458858e-05 | 341.8 | 6.778187849e-05 | 341.8 | 6.778187849e-05 | 635.2 | 0.0005391829998 | 635.2 | 0.0005391829998 | 635.2 | 0.002650395396 | 635.2 | 0.002650395396 | 636 | 0.01002056306 | 636 | 0.01002056306
226.2 | 1.60774931e-05 | 226.2 | 1.46159e-05 | 342.1 | 6.782960262e-05 | 342.1 | 6.782960262e-05 | 636 | 0.0005399344742 | 636 | 0.0005399344742 | 636 | 0.002653212005 | 636 | 0.002653212005 | 636.7 | 0.01003137372 | 636.7 | 0.01003137372
226.3 | 1.606421579e-05 | 226.3 | 1.460383e-05 | 342.3 | 6.785371729e-05 | 342.3 | 6.785371729e-05 | 636.7 | 0.0005406097762 | 636.7 | 0.0005406097762 | 636.7 | 0.002655369092 | 636.7 | 0.002655369092 | 637.4 | 0.01004210283 | 637.4 | 0.01004210283
226.4 | 1.61134001e-05 | 226.4 | 1.464855e-05 | 342.6 | 6.797256004e-05 | 342.6 | 6.797256004e-05 | 637.4 | 0.0005412961965 | 637.4 | 0.0005412961965 | 637.4 | 0.002657359779 | 637.4 | 0.002657359779 | 638.2 | 0.0100531099 | 638.2 | 0.0100531099
226.6 | 1.612107372e-05 | 226.6 | 1.465552e-05 | 342.9 | 6.806645137e-05 | 342.9 | 6.806645137e-05 | 638.2 | 0.0005417847879 | 638.2 | 0.0005417847879 | 638.2 | 0.002659731506 | 638.2 | 0.002659731506 | 638.9 | 0.01006420053 | 638.9 | 0.01006420053
226.7 | 1.614212748e-05 | 226.7 | 1.467466e-05 | 343.1 | 6.818298486e-05 | 343.1 | 6.818298486e-05 | 638.9 | 0.0005420658635 | 638.9 | 0.0005420658635 | 638.9 | 0.002662490945 | 638.9 | 0.002662490945 | 639.7 | 0.0100752032 | 639.7 | 0.0100752032
226.8 | 1.614980687e-05 | 226.8 | 1.468164e-05 | 343.4 | 6.823051379e-05 | 343.4 | 6.823051379e-05 | 639.7 | 0.0005426526907 | 639.7 | 0.0005426526907 | 639.7 | 0.002665191947 | 639.7 | 0.002665191947 | 640.4 | 0.01008615617 | 640.4 | 0.01008615617
227 | 1.614758699e-05 | 227 | 1.467962e-05 | 343.7 | 6.830993419e-05 | 343.7 | 6.830993419e-05 | 640.4 | 0.0005431519312 | 640.4 | 0.0005431519312 | 640.4 | 0.002668155069 | 640.4 | 0.002668155069 | 641.1 | 0.01009706891 | 641.1 | 0.01009706891
227.1 | 1.619338208e-05 | 227.1 | 1.472126e-05 | 344 | 6.814899041e-05 | 344 | 6.814899041e-05 | 641.1 | 0.0005436466985 | 641.1 | 0.0005436466985 | 641.1 | 0.002670981191 | 641.1 | 0.002670981191 | 641.9 | 0.01010831607 | 641.9 | 0.01010831607
227.2 | 1.617920726e-05 | 227.2 | 1.470837e-05 | 344.2 | 6.793653068e-05 | 344.2 | 6.793653068e-05 | 641.9 | 0.0005446160522 | 641.9 | 0.0005446160522 | 641.9 | 0.00267466413 | 641.9 | 0.00267466413 | 642.6 | 0.01011984942 | 642.6 | 0.01011984942
227.3 | 1.622895463e-05 | 227.3 | 1.47536e-05 | 344.5 | 6.779459992e-05 | 344.5 | 6.779459992e-05 | 642.6 | 0.0005455905914 | 642.6 | 0.0005455905914 | 642.6 | 0.002678059542 | 642.6 | 0.002678059542 | 643.4 | 0.01013108418 | 643.4 | 0.01013108418
227.5 | 1.623984529e-05 | 227.5 | 1.47635e-05 | 344.8 | 6.760502973e-05 | 344.8 | 6.760502973e-05 | 643.4 | 0.0005460658523 | 643.4 | 0.0005460658523 | 643.4 | 0.002680358306 | 643.4 | 0.002680358306 | 644.1 | 0.01014260289 | 644.1 | 0.01014260289
227.6 | 1.624728518e-05 | 227.6 | 1.477026e-05 | 345.1 | 6.76013276e-05 | 345.1 | 6.76013276e-05 | 644.1 | 0.0005459705829 | 644.1 | 0.0005459705829 | 644.1 | 0.002683307508 | 644.1 | 0.002683307508 | 644.9 | 0.01015382768 | 644.9 | 0.01015382768
227.7 | 1.629570758e-05 | 227.7 | 1.481428e-05 | 345.3 | 6.760130386e-05 | 345.3 | 6.760130386e-05 | 644.9 | 0.0005463073238 | 644.9 | 0.0005463073238 | 644.9 | 0.002686458901 | 644.9 | 0.002686458901 | 645.6 | 0.01016452593 | 645.6 | 0.01016452593
227.9 | 1.62575466e-05 | 227.9 | 1.477959e-05 | 345.6 | 6.767596147e-05 | 345.6 | 6.767596147e-05 | 645.6 | 0.0005465445977 | 645.6 | 0.0005465445977 | 645.6 | 0.002689116895 | 645.6 | 0.002689116895 | 646.4 | 0.01017511212 | 646.4 | 0.01017511212
228 | 1.631858854e-05 | 228 | 1.483508e-05 | 345.9 | 6.763022975e-05 | 345.9 | 6.763022975e-05 | 646.4 | 0.0005471117874 | 646.4 | 0.0005471117874 | 646.4 | 0.002692451119 | 646.4 | 0.002692451119 | 647.1 | 0.0101861256 | 647.1 | 0.0101861256
228.1 | 1.636934492e-05 | 228.1 | 1.488122e-05 | 346.1 | 6.768700546e-05 | 346.1 | 6.768700546e-05 | 647.1 | 0.0005479579706 | 647.1 | 0.0005479579706 | 647.1 | 0.002695834619 | 647.1 | 0.002695834619 | 647.9 | 0.01019741265 | 647.9 | 0.01019741265
228.2 | 1.637161328e-05 | 228.2 | 1.48832848e-05 | 346.4 | 6.774244128e-05 | 346.4 | 6.774244128e-05 | 647.9 | 0.0005490143086 | 647.9 | 0.0005490143086 | 647.9 | 0.002699072591 | 647.9 | 0.002699072591 | 648.6 | 0.0102088812 | 648.6 | 0.0102088812
228.4 | 1.639614567e-05 | 228.4 | 1.490559e-05 | 346.7 | 6.778312141e-05 | 346.7 | 6.778312141e-05 | 648.6 | 0.0005497743053 | 648.6 | 0.0005497743053 | 648.6 | 0.002702969286 | 648.6 | 0.002702969286 | 649.4 | 0.01022038344 | 649.4 | 0.01022038344
228.5 | 1.640308497e-05 | 228.5 | 1.49119e-05 | 347 | 6.780943456e-05 | 347 | 6.780943456e-05 | 649.4 | 0.0005506678118 | 649.4 | 0.0005506678118 | 649.4 | 0.00270576892 | 649.4 | 0.00270576892 | 650.1 | 0.01023196131 | 650.1 | 0.01023196131
228.6 | 1.641276965e-05 | 228.6 | 1.49207e-05 | 347.2 | 6.773610002e-05 | 347.2 | 6.773610002e-05 | 650.1 | 0.0005510725862 | 650.1 | 0.0005510725862 | 650.1 | 0.002708660254 | 650.1 | 0.002708660254 | 650.9 | 0.01024312278 | 650.9 | 0.01024312278
228.8 | 1.643475453e-05 | 228.8 | 1.494069e-05 | 347.5 | 6.775692084e-05 | 347.5 | 6.775692084e-05 | 650.9 | 0.0005516670275 | 650.9 | 0.0005516670275 | 650.9 | 0.002711642484 | 650.9 | 0.002711642484 | 651.6 | 0.01025448557 | 651.6 | 0.01025448557
228.9 | 1.640612538e-05 | 228.9 | 1.491466e-05 | 347.8 | 6.790013047e-05 | 347.8 | 6.790013047e-05 | 651.6 | 0.0005519595753 | 651.6 | 0.0005519595753 | 651.6 | 0.002714037851 | 651.6 | 0.002714037851 | 652.4 | 0.01026653763 | 652.4 | 0.01026653763
229 | 1.646172041e-05 | 229 | 1.49652e-05 | 348.1 | 6.801350028e-05 | 348.1 | 6.801350028e-05 | 652.4 | 0.0005524416321 | 652.4 | 0.0005524416321 | 652.4 | 0.002716670906 | 652.4 | 0.002716670906 | 653.1 | 0.01027912592 | 653.1 | 0.01027912592
229.1 | 1.644738479e-05 | 229.1 | 1.495217e-05 | 348.3 | 6.809656386e-05 | 348.3 | 6.809656386e-05 | 653.1 | 0.0005533662994 | 653.1 | 0.0005533662994 | 653.1 | 0.00272004945 | 653.1 | 0.00272004945 | 653.9 | 0.01029151622 | 653.9 | 0.01029151622
229.3 | 1.638202026e-05 | 229.3 | 1.489275e-05 | 348.6 | 6.813253242e-05 | 348.6 | 6.813253242e-05 | 653.9 | 0.0005537868066 | 653.9 | 0.0005537868066 | 653.9 | 0.002721999693 | 653.9 | 0.002721999693 | 654.7 | 0.01030363346 | 654.7 | 0.01030363346
229.4 | 1.639440504e-05 | 229.4 | 1.4904e-05 | 348.9 | 6.826848561e-05 | 348.9 | 6.826848561e-05 | 654.7 | 0.0005542714559 | 654.7 | 0.0005542714559 | 654.7 | 0.002725183108 | 654.7 | 0.002725183108 | 655.4 | 0.01031523578 | 655.4 | 0.01031523578
229.5 | 1.64104337e-05 | 229.5 | 1.491858e-05 | 349.2 | 6.826386121e-05 | 349.2 | 6.826386121e-05 | 655.4 | 0.0005549207502 | 655.4 | 0.0005549207502 | 655.4 | 0.002727937246 | 655.4 | 0.002727937246 | 656.2 | 0.01032672739 | 656.2 | 0.01032672739
229.7 | 1.645819588e-05 | 229.7 | 1.4962e-05 | 349.4 | 6.832332026e-05 | 349.4 | 6.832332026e-05 | 656.2 | 0.0005554475153 | 656.2 | 0.0005554475153 | 656.2 | 0.002730392373 | 656.2 | 0.002730392373 | 656.9 | 0.01033866584 | 656.9 | 0.01033866584
229.8 | 1.649409014e-05 | 229.8 | 1.49946274e-05 | 349.7 | 6.852114817e-05 | 349.7 | 6.852114817e-05 | 656.9 | 0.0005560159128 | 656.9 | 0.0005560159128 | 656.9 | 0.002733182833 | 656.9 | 0.002733182833 | 657.7 | 0.01035100204 | 657.7 | 0.01035100204
229.9 | 1.650636661e-05 | 229.9 | 1.500579e-05 | 350 | 6.856815876e-05 | 350 | 6.856815876e-05 | 657.7 | 0.0005566299994 | 657.7 | 0.0005566299994 | 657.7 | 0.002735224656 | 657.7 | 0.002735224656 | 658.5 | 0.01036295765 | 658.5 | 0.01036295765
230 | 1.653851688e-05 | 230 | 1.503502e-05 | 350.3 | 6.859376146e-05 | 350.3 | 6.859376146e-05 | 658.5 | 0.0005571202363 | 658.5 | 0.0005571202363 | 658.5 | 0.002738008756 | 658.5 | 0.002738008756 | 659.2 | 0.0103745969 | 659.2 | 0.0103745969
230.2 | 1.655204879e-05 | 230.2 | 1.504732e-05 | 350.5 | 6.875511227e-05 | 350.5 | 6.875511227e-05 | 659.2 | 0.0005577291918 | 659.2 | 0.0005577291918 | 659.2 | 0.002740319481 | 659.2 | 0.002740319481 | 660 | 0.01038608851 | 660 | 0.01038608851
230.3 | 1.65694353e-05 | 230.3 | 1.5063123e-05 | 350.8 | 6.883332974e-05 | 350.8 | 6.883332974e-05 | 660 | 0.0005582416083 | 660 | 0.0005582416083 | 660 | 0.002744098121 | 660 | 0.002744098121 | 660.7 | 0.01039734197 | 660.7 | 0.01039734197
230.4 | 1.659305987e-05 | 230.4 | 1.50846e-05 | 351.1 | 6.889561259e-05 | 351.1 | 6.889561259e-05 | 660.7 | 0.0005585709143 | 660.7 | 0.0005585709143 | 660.7 | 0.002747134802 | 660.7 | 0.002747134802 | 661.5 | 0.0104080985 | 661.5 | 0.0104080985
230.6 | 1.662071543e-05 | 230.6 | 1.51097413e-05 | 351.4 | 6.902510182e-05 | 351.4 | 6.902510182e-05 | 661.5 | 0.0005587506511 | 661.5 | 0.0005587506511 | 661.5 | 0.002750187367 | 661.5 | 0.002750187367 | 662.3 | 0.01041880647 | 662.3 | 0.01041880647
230.7 | 1.662686653e-05 | 230.7 | 1.511533e-05 | 351.7 | 6.906480372e-05 | 351.7 | 6.906480372e-05 | 662.3 | 0.000559369172 | 662.3 | 0.000559369172 | 662.3 | 0.002753422523 | 662.3 | 0.002753422523 | 663 | 0.010429309 | 663 | 0.010429309
230.8 | 1.66427083e-05 | 230.8 | 1.512973e-05 | 351.9 | 6.9129306e-05 | 351.9 | 6.9129306e-05 | 663 | 0.0005602816044 | 663 | 0.0005602816044 | 663 | 0.002756273314 | 663 | 0.002756273314 | 663.8 | 0.01043995755 | 663.8 | 0.01043995755
230.9 | 1.663915961e-05 | 230.9 | 1.512651e-05 | 352.2 | 6.92216096e-05 | 352.2 | 6.92216096e-05 | 663.8 | 0.000560241075 | 663.8 | 0.000560241075 | 663.8 | 0.00276043005 | 663.8 | 0.00276043005 | 664.6 | 0.0104515753 | 664.6 | 0.0104515753
231.1 | 1.667387864e-05 | 231.1 | 1.515807e-05 | 352.5 | 6.920520683e-05 | 352.5 | 6.920520683e-05 | 664.6 | 0.0005609249268 | 664.6 | 0.0005609249268 | 664.6 | 0.002763531958 | 664.6 | 0.002763531958 | 665.3 | 0.0104632189 | 665.3 | 0.0104632189
231.2 | 1.667153376e-05 | 231.2 | 1.515594e-05 | 352.8 | 6.927007004e-05 | 352.8 | 6.927007004e-05 | 665.3 | 0.0005617206818 | 665.3 | 0.0005617206818 | 665.3 | 0.002767683238 | 665.3 | 0.002767683238 | 666.1 | 0.01047424978 | 666.1 | 0.01047424978
231.3 | 1.666652301e-05 | 231.3 | 1.515138e-05 | 353 | 6.92399874e-05 | 353 | 6.92399874e-05 | 666.1 | 0.0005624332005 | 666.1 | 0.0005624332005 | 666.1 | 0.002771108329 | 666.1 | 0.002771108329 | 666.9 | 0.01048526069 | 666.9 | 0.01048526069
231.5 | 1.670892976e-05 | 231.5 | 1.518994e-05 | 353.3 | 6.9213222e-05 | 353.3 | 6.9213222e-05 | 666.9 | 0.0005629883391 | 666.9 | 0.0005629883391 | 666.9 | 0.002774600595 | 666.9 | 0.002774600595 | 667.7 | 0.01049642022 | 667.7 | 0.01049642022
231.6 | 1.668313664e-05 | 231.6 | 1.516649e-05 | 353.6 | 6.922384945e-05 | 353.6 | 6.922384945e-05 | 667.7 | 0.0005635363721 | 667.7 | 0.0005635363721 | 667.7 | 0.002777389153 | 667.7 | 0.002777389153 | 668.4 | 0.01050785486 | 668.4 | 0.01050785486
231.7 | 1.670219645e-05 | 231.7 | 1.518381e-05 | 353.9 | 6.90586024e-05 | 353.9 | 6.90586024e-05 | 668.4 | 0.0005637364587 | 668.4 | 0.0005637364587 | 668.4 | 0.002780508938 | 668.4 | 0.002780508938 | 669.2 | 0.01051931552 | 669.2 | 0.01051931552
231.9 | 1.671195506e-05 | 231.9 | 1.519269e-05 | 354.1 | 6.916284892e-05 | 354.1 | 6.916284892e-05 | 669.2 | 0.0005643426446 | 669.2 | 0.0005643426446 | 669.2 | 0.002783306288 | 669.2 | 0.002783306288 | 670 | 0.01053102126 | 670 | 0.01053102126
232 | 1.667479447e-05 | 232 | 1.51589e-05 | 354.4 | 6.915739803e-05 | 354.4 | 6.915739803e-05 | 670 | 0.0005648415567 | 670 | 0.0005648415567 | 670 | 0.002786148453 | 670 | 0.002786148453 | 670.7 | 0.01054323124 | 670.7 | 0.01054323124
232.1 | 1.668339102e-05 | 232.1 | 1.516672e-05 | 354.7 | 6.919433904e-05 | 354.7 | 6.919433904e-05 | 670.7 | 0.0005653811861 | 670.7 | 0.0005653811861 | 670.7 | 0.002788663225 | 670.7 | 0.002788663225 | 671.5 | 0.0105559652 | 671.5 | 0.0105559652
232.2 | 1.666140095e-05 | 232.2 | 1.514673e-05 | 355 | 6.932616993e-05 | 355 | 6.932616993e-05 | 671.5 | 0.0005659474397 | 671.5 | 0.0005659474397 | 671.5 | 0.00279145262 | 671.5 | 0.00279145262 | 672.3 | 0.01056909642 | 672.3 | 0.01056909642
232.4 | 1.664681831e-05 | 232.4 | 1.513347e-05 | 355.3 | 6.932533723e-05 | 355.3 | 6.932533723e-05 | 672.3 | 0.0005669182814 | 672.3 | 0.0005669182814 | 672.3 | 0.002794860275 | 672.3 | 0.002794860275 | 673.1 | 0.01058214763 | 673.1 | 0.01058214763
232.5 | 1.666069186e-05 | 232.5 | 1.514608e-05 | 355.5 | 6.931082641e-05 | 355.5 | 6.931082641e-05 | 673.1 | 0.0005679494482 | 673.1 | 0.0005679494482 | 673.1 | 0.002797526363 | 673.1 | 0.002797526363 | 673.8 | 0.01059459023 | 673.8 | 0.01059459023
232.6 | 1.663002923e-05 | 232.6 | 1.511821e-05 | 355.8 | 6.927420551e-05 | 355.8 | 6.927420551e-05 | 673.8 | 0.0005682953902 | 673.8 | 0.0005682953902 | 673.8 | 0.002800002915 | 673.8 | 0.002800002915 | 674.6 | 0.01060643142 | 674.6 | 0.01060643142
232.8 | 1.654988707e-05 | 232.8 | 1.504535e-05 | 356.1 | 6.932521228e-05 | 356.1 | 6.932521228e-05 | 674.6 | 0.000568430493 | 674.6 | 0.000568430493 | 674.6 | 0.002802871806 | 674.6 | 0.002802871806 | 675.4 | 0.01061742385 | 675.4 | 0.01061742385
232.9 | 1.661293284e-05 | 232.9 | 1.510267e-05 | 356.4 | 6.92650151e-05 | 356.4 | 6.92650151e-05 | 675.4 | 0.0005686186913 | 675.4 | 0.0005686186913 | 675.4 | 0.002805785623 | 675.4 | 0.002805785623 | 676.2 | 0.01062841433 | 676.2 | 0.01062841433
233 | 1.659002002e-05 | 233 | 1.508184e-05 | 356.7 | 6.931732847e-05 | 356.7 | 6.931732847e-05 | 676.2 | 0.0005689517774 | 676.2 | 0.0005689517774 | 676.2 | 0.002808779628 | 676.2 | 0.002808779628 | 677 | 0.01063945468 | 677 | 0.01063945468
233.1 | 1.657670035e-05 | 233.1 | 1.506973e-05 | 356.9 | 6.941978059e-05 | 356.9 | 6.941978059e-05 | 677 | 0.0005696447679 | 677 | 0.0005696447679 | 677 | 0.002811927334 | 677 | 0.002811927334 | 677.7 | 0.01065040789 | 677.7 | 0.01065040789
233.3 | 1.661056831e-05 | 233.3 | 1.510052e-05 | 357.2 | 6.942947433e-05 | 357.2 | 6.942947433e-05 | 677.7 | 0.0005705551811 | 677.7 | 0.0005705551811 | 677.7 | 0.002814798082 | 677.7 | 0.002814798082 | 678.5 | 0.01066131465 | 678.5 | 0.01066131465
233.4 | 1.657416032e-05 | 233.4 | 1.506742e-05 | 357.5 | 6.943424464e-05 | 357.5 | 6.943424464e-05 | 678.5 | 0.0005707774203 | 678.5 | 0.0005707774203 | 678.5 | 0.002817524262 | 678.5 | 0.002817524262 | 679.3 | 0.01067220344 | 679.3 | 0.01067220344
233.5 | 1.660047035e-05 | 233.5 | 1.509134e-05 | 357.8 | 6.954554612e-05 | 357.8 | 6.954554612e-05 | 679.3 | 0.0005712365624 | 679.3 | 0.0005712365624 | 679.3 | 0.00282080582 | 679.3 | 0.00282080582 | 680.1 | 0.01068341439 | 680.1 | 0.01068341439
233.7 | 1.662740111e-05 | 233.7 | 1.511582e-05 | 358.1 | 6.971835204e-05 | 358.1 | 6.971835204e-05 | 680.1 | 0.0005719297092 | 680.1 | 0.0005719297092 | 680.1 | 0.002823803991 | 680.1 | 0.002823803991 | 680.9 | 0.01069468215 | 680.9 | 0.01069468215
233.8 | 1.661481776e-05 | 233.8 | 1.510438e-05 | 358.3 | 6.974394086e-05 | 358.3 | 6.974394086e-05 | 680.9 | 0.0005726966468 | 680.9 | 0.0005726966468 | 680.9 | 0.002826509686 | 680.9 | 0.002826509686 | 681.7 | 0.01070596221 | 681.7 | 0.01070596221
233.9 | 1.663448483e-05 | 233.9 | 1.512226e-05 | 358.6 | 6.998365148e-05 | 358.6 | 6.998365148e-05 | 681.7 | 0.0005728814278 | 681.7 | 0.0005728814278 | 681.7 | 0.002829302784 | 681.7 | 0.002829302784 | 682.4 | 0.01071733939 | 682.4 | 0.01071733939
234 | 1.664640329e-05 | 234 | 1.51330939e-05 | 358.9 | 7.003072049e-05 | 358.9 | 7.003072049e-05 | 682.4 | 0.0005733701118 | 682.4 | 0.0005733701118 | 682.4 | 0.002832395997 | 682.4 | 0.002832395997 | 683.2 | 0.01072928316 | 683.2 | 0.01072928316
234.2 | 1.660575495e-05 | 234.2 | 1.509614e-05 | 359.2 | 7.004606825e-05 | 359.2 | 7.004606825e-05 | 683.2 | 0.0005732198358 | 683.2 | 0.0005732198358 | 683.2 | 0.002836111298 | 683.2 | 0.002836111298 | 684 | 0.01074200361 | 684 | 0.01074200361
234.3 | 1.664778919e-05 | 234.3 | 1.513435e-05 | 359.5 | 7.00923726e-05 | 359.5 | 7.00923726e-05 | 684 | 0.000573740053 | 684 | 0.000573740053 | 684 | 0.002839597253 | 684 | 0.002839597253 | 684.8 | 0.01075414636 | 684.8 | 0.01075414636
234.4 | 1.669538488e-05 | 234.4 | 1.517762e-05 | 359.7 | 7.015398167e-05 | 359.7 | 7.015398167e-05 | 684.8 | 0.0005744113839 | 684.8 | 0.0005744113839 | 684.8 | 0.002842821174 | 684.8 | 0.002842821174 | 685.6 | 0.01076642256 | 685.6 | 0.01076642256
234.6 | 1.669569547e-05 | 234.6 | 1.51779e-05 | 360 | 7.034240579e-05 | 360 | 7.034240579e-05 | 685.6 | 0.0005751928683 | 685.6 | 0.0005751928683 | 685.6 | 0.002846156448 | 685.6 | 0.002846156448 | 686.4 | 0.01077847184 | 686.4 | 0.01077847184
234.7 | 1.672986671e-05 | 234.7 | 1.520897e-05 | 360.3 | 7.033692595e-05 | 360.3 | 7.033692595e-05 | 686.4 | 0.0005763018496 | 686.4 | 0.0005763018496 | 686.4 | 0.002848957868 | 686.4 | 0.002848957868 | 687.2 | 0.01079031928 | 687.2 | 0.01079031928
234.8 | 1.671032806e-05 | 234.8 | 1.519121e-05 | 360.6 | 7.046903656e-05 | 360.6 | 7.046903656e-05 | 687.2 | 0.0005768296058 | 687.2 | 0.0005768296058 | 687.2 | 0.002851387242 | 687.2 | 0.002851387242 | 688 | 0.01080211377 | 688 | 0.01080211377
235 | 1.671822163e-05 | 235 | 1.51983833e-05 | 360.9 | 7.060990358e-05 | 360.9 | 7.060990358e-05 | 688 | 0.0005775999792 | 688 | 0.0005775999792 | 688 | 0.002854399461 | 688 | 0.002854399461 | 688.7 | 0.01081408291 | 688.7 | 0.01081408291
235.1 | 1.675072827e-05 | 235.1 | 1.522793e-05 | 361.1 | 7.063897813e-05 | 361.1 | 7.063897813e-05 | 688.7 | 0.0005786451966 | 688.7 | 0.0005786451966 | 688.7 | 0.002857718858 | 688.7 | 0.002857718858 | 689.5 | 0.01082632192 | 689.5 | 0.01082632192
235.2 | 1.674143096e-05 | 235.2 | 1.521948e-05 | 361.4 | 7.069482472e-05 | 361.4 | 7.069482472e-05 | 689.5 | 0.000579409138 | 689.5 | 0.000579409138 | 689.5 | 0.002860723963 | 689.5 | 0.002860723963 | 690.3 | 0.01083843087 | 690.3 | 0.01083843087
235.3 | 1.671478916e-05 | 235.3 | 1.519526e-05 | 361.7 | 7.076602338e-05 | 361.7 | 7.076602338e-05 | 690.3 | 0.00058006338 | 690.3 | 0.00058006338 | 690.3 | 0.002863478851 | 690.3 | 0.002863478851 | 691.1 | 0.01085026204 | 691.1 | 0.01085026204
235.5 | 1.6750406e-05 | 235.5 | 1.522764e-05 | 362 | 7.076669932e-05 | 362 | 7.076669932e-05 | 691.1 | 0.0005806626311 | 691.1 | 0.0005806626311 | 691.1 | 0.002866122672 | 691.1 | 0.002866122672 | 691.9 | 0.01086278256 | 691.9 | 0.01086278256
235.6 | 1.676766638e-05 | 235.6 | 1.524333e-05 | 362.3 | 7.078534942e-05 | 362.3 | 7.078534942e-05 | 691.9 | 0.0005809148548 | 691.9 | 0.0005809148548 | 691.9 | 0.002869649969 | 691.9 | 0.002869649969 | 692.7 | 0.01087570051 | 692.7 | 0.01087570051
235.7 | 1.676980678e-05 | 235.7 | 1.524528e-05 | 362.5 | 7.077626104e-05 | 362.5 | 7.077626104e-05 | 692.7 | 0.0005813231702 | 692.7 | 0.0005813231702 | 692.7 | 0.002872682759 | 692.7 | 0.002872682759 | 693.5 | 0.01088812169 | 693.5 | 0.01088812169
235.9 | 1.677973174e-05 | 235.9 | 1.52543e-05 | 362.8 | 7.077376886e-05 | 362.8 | 7.077376886e-05 | 693.5 | 0.0005819341447 | 693.5 | 0.0005819341447 | 693.5 | 0.00287580694 | 693.5 | 0.00287580694 | 694.3 | 0.01090015552 | 694.3 | 0.01090015552
236 | 1.683308274e-05 | 236 | 1.53028e-05 | 363.1 | 7.072174418e-05 | 363.1 | 7.072174418e-05 | 694.3 | 0.0005825172827 | 694.3 | 0.0005825172827 | 694.3 | 0.002879164105 | 694.3 | 0.002879164105 | 695.1 | 0.01091176684 | 695.1 | 0.01091176684
236.1 | 1.683805232e-05 | 236.1 | 1.530732e-05 | 363.4 | 7.0703308e-05 | 363.4 | 7.0703308e-05 | 695.1 | 0.000582928597 | 695.1 | 0.000582928597 | 695.1 | 0.002881532853 | 695.1 | 0.002881532853 | 695.9 | 0.01092319167 | 695.9 | 0.01092319167
236.3 | 1.684724049e-05 | 236.3 | 1.531567e-05 | 363.7 | 7.054858491e-05 | 363.7 | 7.054858491e-05 | 695.9 | 0.0005830745662 | 695.9 | 0.0005830745662 | 695.9 | 0.002884363162 | 695.9 | 0.002884363162 | 696.7 | 0.01093462811 | 696.7 | 0.01093462811
236.4 | 1.683607339e-05 | 236.4 | 1.530552e-05 | 364 | 7.041355e-05 | 364 | 7.041355e-05 | 696.7 | 0.0005835594295 | 696.7 | 0.0005835594295 | 696.7 | 0.002887997497 | 696.7 | 0.002887997497 | 697.5 | 0.01094613919 | 697.5 | 0.01094613919
236.5 | 1.683730155e-05 | 236.5 | 1.530664e-05 | 364.2 | 7.044977619e-05 | 364.2 | 7.044977619e-05 | 697.5 | 0.0005839515291 | 697.5 | 0.0005839515291 | 697.5 | 0.002890749468 | 697.5 | 0.002890749468 | 698.3 | 0.01095829789 | 698.3 | 0.01095829789
236.6 | 1.684219526e-05 | 236.6 | 1.53110866e-05 | 364.5 | 7.051080836e-05 | 364.5 | 7.051080836e-05 | 698.3 | 0.0005845351012 | 698.3 | 0.0005845351012 | 698.3 | 0.002894501082 | 698.3 | 0.002894501082 | 699.1 | 0.01097047062 | 699.1 | 0.01097047062
236.8 | 1.682979947e-05 | 236.8 | 1.52998177e-05 | 364.8 | 7.054663264e-05 | 364.8 | 7.054663264e-05 | 699.1 | 0.0005854579145 | 699.1 | 0.0005854579145 | 699.1 | 0.002897191738 | 699.1 | 0.002897191738 | 699.9 | 0.01098302946 | 699.9 | 0.01098302946
236.9 | 1.679219746e-05 | 236.9 | 1.526563e-05 | 365.1 | 7.055221416e-05 | 365.1 | 7.055221416e-05 | 699.9 | 0.0005863652173 | 699.9 | 0.0005863652173 | 699.9 | 0.002901371274 | 699.9 | 0.002901371274 | 700.7 | 0.01099541044 | 700.7 | 0.01099541044
237 | 1.680712635e-05 | 237 | 1.527921e-05 | 365.4 | 7.063142699e-05 | 365.4 | 7.063142699e-05 | 700.7 | 0.0005869546141 | 700.7 | 0.0005869546141 | 700.7 | 0.002903745468 | 700.7 | 0.002903745468 | 701.5 | 0.01100729756 | 701.5 | 0.01100729756
237.2 | 1.681554802e-05 | 237.2 | 1.528686e-05 | 365.7 | 7.070933789e-05 | 365.7 | 7.070933789e-05 | 701.5 | 0.0005875833324 | 701.5 | 0.0005875833324 | 701.5 | 0.002907826286 | 701.5 | 0.002907826286 | 702.3 | 0.01101945455 | 702.3 | 0.01101945455
237.3 | 1.680874316e-05 | 237.3 | 1.52806756e-05 | 365.9 | 7.080682066e-05 | 365.9 | 7.080682066e-05 | 702.3 | 0.0005881571914 | 702.3 | 0.0005881571914 | 702.3 | 0.002910592569 | 702.3 | 0.002910592569 | 703.1 | 0.01103162689 | 703.1 | 0.01103162689
237.4 | 1.684273805e-05 | 237.4 | 1.531158e-05 | 366.2 | 7.081973677e-05 | 366.2 | 7.081973677e-05 | 703.1 | 0.0005888535622 | 703.1 | 0.0005888535622 | 703.1 | 0.002913881411 | 703.1 | 0.002913881411 | 703.9 | 0.01104419706 | 703.9 | 0.01104419706
237.5 | 1.685037395e-05 | 237.5 | 1.531852e-05 | 366.5 | 7.082592232e-05 | 366.5 | 7.082592232e-05 | 703.9 | 0.0005894517649 | 703.9 | 0.0005894517649 | 703.9 | 0.002917274069 | 703.9 | 0.002917274069 | 704.7 | 0.01105707565 | 704.7 | 0.01105707565
237.7 | 1.680431603e-05 | 237.7 | 1.527665e-05 | 366.8 | 7.093388188e-05 | 366.8 | 7.093388188e-05 | 704.7 | 0.0005900648945 | 704.7 | 0.0005900648945 | 704.7 | 0.002920486162 | 704.7 | 0.002920486162 | 705.6 | 0.01107024341 | 705.6 | 0.01107024341
237.8 | 1.682986297e-05 | 237.8 | 1.529988e-05 | 367.1 | 7.101780274e-05 | 367.1 | 7.101780274e-05 | 705.6 | 0.0005903559213 | 705.6 | 0.0005903559213 | 705.6 | 0.002923442653 | 705.6 | 0.002923442653 | 706.4 | 0.01108262143 | 706.4 | 0.01108262143
237.9 | 1.682935757e-05 | 237.9 | 1.529942e-05 | 367.4 | 7.110589844e-05 | 367.4 | 7.110589844e-05 | 706.4 | 0.0005908915162 | 706.4 | 0.0005908915162 | 706.4 | 0.002925763541 | 706.4 | 0.002925763541 | 707.2 | 0.0110944061 | 707.2 | 0.0110944061
238.1 | 1.681102144e-05 | 238.1 | 1.528275e-05 | 367.6 | 7.10816523e-05 | 367.6 | 7.10816523e-05 | 707.2 | 0.0005911847224 | 707.2 | 0.0005911847224 | 707.2 | 0.002928216719 | 707.2 | 0.002928216719 | 708 | 0.01110639426 | 708 | 0.01110639426
238.2 | 1.679997504e-05 | 238.2 | 1.52727e-05 | 367.9 | 7.102497266e-05 | 367.9 | 7.102497266e-05 | 708 | 0.0005917527543 | 708 | 0.0005917527543 | 708 | 0.002931233238 | 708 | 0.002931233238 | 708.8 | 0.01111884686 | 708.8 | 0.01111884686
238.3 | 1.682593331e-05 | 238.3 | 1.52963e-05 | 368.2 | 7.107097699e-05 | 368.2 | 7.107097699e-05 | 708.8 | 0.0005922179847 | 708.8 | 0.0005922179847 | 708.8 | 0.002934406926 | 708.8 | 0.002934406926 | 709.6 | 0.0111313336 | 709.6 | 0.0111313336
238.5 | 1.679239349e-05 | 238.5 | 1.526581e-05 | 368.5 | 7.114826745e-05 | 368.5 | 7.114826745e-05 | 709.6 | 0.0005923795637 | 709.6 | 0.0005923795637 | 709.6 | 0.002938217269 | 709.6 | 0.002938217269 | 710.4 | 0.01114344631 | 710.4 | 0.01114344631
238.6 | 1.676891238e-05 | 238.6 | 1.52444658e-05 | 368.8 | 7.126295384e-05 | 368.8 | 7.126295384e-05 | 710.4 | 0.0005929582283 | 710.4 | 0.0005929582283 | 710.4 | 0.002941620617 | 710.4 | 0.002941620617 | 711.2 | 0.01115555917 | 711.2 | 0.01115555917
238.7 | 1.685076426e-05 | 238.7 | 1.53188766e-05 | 369.1 | 7.130897591e-05 | 369.1 | 7.130897591e-05 | 711.2 | 0.0005935450539 | 711.2 | 0.0005935450539 | 711.2 | 0.002945301939 | 711.2 | 0.002945301939 | 712.1 | 0.01116738162 | 712.1 | 0.01116738162
238.8 | 1.686643726e-05 | 238.8 | 1.533312e-05 | 369.4 | 7.135395881e-05 | 369.4 | 7.135395881e-05 | 712.1 | 0.0005940349523 | 712.1 | 0.0005940349523 | 712.1 | 0.002948564782 | 712.1 | 0.002948564782 | 712.9 | 0.01117910285 | 712.9 | 0.01117910285
239 | 1.685697172e-05 | 239 | 1.532452e-05 | 369.6 | 7.130764236e-05 | 369.6 | 7.130764236e-05 | 712.9 | 0.0005946261477 | 712.9 | 0.0005946261477 | 712.9 | 0.002951928976 | 712.9 | 0.002951928976 | 713.7 | 0.01119182086 | 713.7 | 0.01119182086
239.1 | 1.687938932e-05 | 239.1 | 1.53449e-05 | 369.9 | 7.131597843e-05 | 369.9 | 7.131597843e-05 | 713.7 | 0.0005947332654 | 713.7 | 0.0005947332654 | 713.7 | 0.002955514021 | 713.7 | 0.002955514021 | 714.5 | 0.01120461888 | 714.5 | 0.01120461888
239.2 | 1.691365991e-05 | 239.2 | 1.537605e-05 | 370.2 | 7.12524876e-05 | 370.2 | 7.12524876e-05 | 714.5 | 0.0005951755637 | 714.5 | 0.0005951755637 | 714.5 | 0.002958693121 | 714.5 | 0.002958693121 | 715.3 | 0.01121665177 | 715.3 | 0.01121665177
239.4 | 1.69098424e-05 | 239.4 | 1.5372584e-05 | 370.5 | 7.116309333e-05 | 370.5 | 7.116309333e-05 | 715.3 | 0.0005964066694 | 715.3 | 0.0005964066694 | 715.3 | 0.002961847232 | 715.3 | 0.002961847232 | 716.1 | 0.01122845318 | 716.1 | 0.01122845318
239.5 | 1.693095299e-05 | 239.5 | 1.539178e-05 | 370.8 | 7.115608203e-05 | 370.8 | 7.115608203e-05 | 716.1 | 0.0005969667668 | 716.1 | 0.0005969667668 | 716.1 | 0.002965327848 | 716.1 | 0.002965327848 | 717 | 0.01124020024 | 717 | 0.01124020024
239.6 | 1.696211477e-05 | 239.6 | 1.54201e-05 | 371.1 | 7.118235554e-05 | 371.1 | 7.118235554e-05 | 717 | 0.0005981790389 | 717 | 0.0005981790389 | 717 | 0.002968218 | 717 | 0.002968218 | 717.8 | 0.01125206503 | 717.8 | 0.01125206503
239.8 | 1.696654404e-05 | 239.8 | 1.542413e-05 | 371.4 | 7.123695479e-05 | 371.4 | 7.123695479e-05 | 717.8 | 0.0005986389942 | 717.8 | 0.0005986389942 | 717.8 | 0.002971843398 | 717.8 | 0.002971843398 | 718.6 | 0.01126412622 | 718.6 | 0.01126412622
239.9 | 1.695398533e-05 | 239.9 | 1.541271e-05 | 371.6 | 7.127429247e-05 | 371.6 | 7.127429247e-05 | 718.6 | 0.0005993467383 | 718.6 | 0.0005993467383 | 718.6 | 0.002975222673 | 718.6 | 0.002975222673 | 719.4 | 0.01127611689 | 719.4 | 0.01127611689
240 | 1.695883555e-05 | 240 | 1.541712e-05 | 371.9 | 7.127399321e-05 | 371.9 | 7.127399321e-05 | 719.4 | 0.0005998436982 | 719.4 | 0.0005998436982 | 719.4 | 0.002977884422 | 719.4 | 0.002977884422 | 720.2 | 0.01128855375 | 720.2 | 0.01128855375
240.1 | 1.69387258e-05 | 240.1 | 1.539884e-05 | 372.2 | 7.130507073e-05 | 372.2 | 7.130507073e-05 | 720.3 | 0.0006003045867 | 720.3 | 0.0006003045867 | 720.3 | 0.00298064911 | 720.3 | 0.00298064911 | 721.1 | 0.01130192178 | 721.1 | 0.01130192178
240.3 | 1.690960175e-05 | 240.3 | 1.537237e-05 | 372.5 | 7.132579206e-05 | 372.5 | 7.132579206e-05 | 721.1 | 0.0006008484281 | 721.1 | 0.0006008484281 | 721.1 | 0.002983539334 | 721.1 | 0.002983539334 | 721.9 | 0.01131551524 | 721.9 | 0.01131551524
240.4 | 1.693398623e-05 | 240.4 | 1.539453e-05 | 372.8 | 7.135391504e-05 | 372.8 | 7.135391504e-05 | 721.9 | 0.0006014993289 | 721.9 | 0.0006014993289 | 721.9 | 0.002986372429 | 721.9 | 0.002986372429 | 722.7 | 0.01132867104 | 722.7 | 0.01132867104
240.5 | 1.69020578e-05 | 240.5 | 1.536551e-05 | 373.1 | 7.138636786e-05 | 373.1 | 7.138636786e-05 | 722.7 | 0.0006021850066 | 722.7 | 0.0006021850066 | 722.7 | 0.002989594287 | 722.7 | 0.002989594287 | 723.6 | 0.01134139815 | 723.6 | 0.01134139815
240.7 | 1.68813644e-05 | 240.7 | 1.534669e-05 | 373.4 | 7.146113487e-05 | 373.4 | 7.146113487e-05 | 723.6 | 0.000602949213 | 723.6 | 0.000602949213 | 723.6 | 0.002993159786 | 723.6 | 0.002993159786 | 724.4 | 0.01135354494 | 724.4 | 0.01135354494
240.8 | 1.687800707e-05 | 240.8 | 1.534364e-05 | 373.7 | 7.151254152e-05 | 373.7 | 7.151254152e-05 | 724.4 | 0.000603299391 | 724.4 | 0.000603299391 | 724.4 | 0.002996941819 | 724.4 | 0.002996941819 | 725.2 | 0.0113656015 | 725.2 | 0.0113656015
240.9 | 1.685801665e-05 | 240.9 | 1.532547e-05 | 373.9 | 7.163031534e-05 | 373.9 | 7.163031534e-05 | 725.2 | 0.0006040947506 | 725.2 | 0.0006040947506 | 725.2 | 0.002999836343 | 725.2 | 0.002999836343 | 726 | 0.01137757586 | 726 | 0.01137757586
241.1 | 1.681027963e-05 | 241.1 | 1.528207e-05 | 374.2 | 7.168758042e-05 | 374.2 | 7.168758042e-05 | 726 | 0.0006050310911 | 726 | 0.0006050310911 | 726 | 0.003002568007 | 726 | 0.003002568007 | 726.9 | 0.01139040018 | 726.9 | 0.01139040018
241.2 | 1.677197007e-05 | 241.2 | 1.524725e-05 | 374.5 | 7.164502011e-05 | 374.5 | 7.164502011e-05 | 726.9 | 0.0006053032522 | 726.9 | 0.0006053032522 | 726.9 | 0.00300590224 | 726.9 | 0.00300590224 | 727.7 | 0.01140327381 | 727.7 | 0.01140327381
241.3 | 1.675306794e-05 | 241.3 | 1.523006e-05 | 374.8 | 7.155725704e-05 | 374.8 | 7.155725704e-05 | 727.7 | 0.000605538368 | 727.7 | 0.000605538368 | 727.7 | 0.003009073413 | 727.7 | 0.003009073413 | 728.5 | 0.01141670712 | 728.5 | 0.01141670712
241.4 | 1.673679387e-05 | 241.4 | 1.521527e-05 | 375.1 | 7.151028078e-05 | 375.1 | 7.151028078e-05 | 728.5 | 0.0006053773177 | 728.5 | 0.0006053773177 | 728.5 | 0.003012010418 | 728.5 | 0.003012010418 | 729.4 | 0.01143018464 | 729.4 | 0.01143018464
241.6 | 1.673840771e-05 | 241.6 | 1.521673e-05 | 375.4 | 7.159813279e-05 | 375.4 | 7.159813279e-05 | 729.4 | 0.000605850694 | 729.4 | 0.000605850694 | 729.4 | 0.003015016459 | 729.4 | 0.003015016459 | 730.2 | 0.01144313445 | 730.2 | 0.01144313445
241.7 | 1.674879619e-05 | 241.7 | 1.522618e-05 | 375.7 | 7.166890366e-05 | 375.7 | 7.166890366e-05 | 730.2 | 0.0006062706141 | 730.2 | 0.0006062706141 | 730.2 | 0.003018304089 | 730.2 | 0.003018304089 | 731 | 0.01145555274 | 731 | 0.01145555274
241.8 | 1.672591856e-05 | 241.8 | 1.520538e-05 | 376 | 7.167860113e-05 | 376 | 7.167860113e-05 | 731 | 0.0006069824737 | 731 | 0.0006069824737 | 731 | 0.003021837653 | 731 | 0.003021837653 | 731.9 | 0.01146765179 | 731.9 | 0.01146765179
242 | 1.667873103e-05 | 242 | 1.516248e-05 | 376.3 | 7.163056696e-05 | 376.3 | 7.163056696e-05 | 731.9 | 0.0006078574249 | 731.9 | 0.0006078574249 | 731.9 | 0.003024776391 | 731.9 | 0.003024776391 | 732.7 | 0.01147948817 | 732.7 | 0.01147948817
242.1 | 1.672066265e-05 | 242.1 | 1.52006e-05 | 376.5 | 7.157510537e-05 | 376.5 | 7.157510537e-05 | 732.7 | 0.0006081961485 | 732.7 | 0.0006081961485 | 732.7 | 0.003028132584 | 732.7 | 0.003028132584 | 733.5 | 0.01149100888 | 733.5 | 0.01149100888
242.2 | 1.675694022e-05 | 242.2 | 1.523358e-05 | 376.8 | 7.142388776e-05 | 376.8 | 7.142388776e-05 | 733.5 | 0.0006089436264 | 733.5 | 0.0006089436264 | 733.5 | 0.003031687178 | 733.5 | 0.003031687178 | 734.4 | 0.01150280465 | 734.4 | 0.01150280465
242.4 | 1.67299568e-05 | 242.4 | 1.520905e-05 | 377.1 | 7.144634848e-05 | 377.1 | 7.144634848e-05 | 734.4 | 0.0006094387719 | 734.4 | 0.0006094387719 | 734.4 | 0.003035090537 | 734.4 | 0.003035090537 | 735.2 | 0.011514668 | 735.2 | 0.011514668
242.5 | 1.670571847e-05 | 242.5 | 1.518702e-05 | 377.4 | 7.143659952e-05 | 377.4 | 7.143659952e-05 | 735.2 | 0.0006101842953 | 735.2 | 0.0006101842953 | 735.2 | 0.003038305735 | 735.2 | 0.003038305735 | 736.1 | 0.01152679951 | 736.1 | 0.01152679951
242.6 | 1.672372181e-05 | 242.6 | 1.520338e-05 | 377.7 | 7.145027473e-05 | 377.7 | 7.145027473e-05 | 736.1 | 0.0006105773179 | 736.1 | 0.0006105773179 | 736.1 | 0.003041434825 | 736.1 | 0.003041434825 | 736.9 | 0.01153938198 | 736.9 | 0.01153938198
242.8 | 1.671493028e-05 | 242.8 | 1.519539e-05 | 378 | 7.148262857e-05 | 378 | 7.148262857e-05 | 736.9 | 0.0006110754821 | 736.9 | 0.0006110754821 | 736.9 | 0.003044482863 | 736.9 | 0.003044482863 | 737.7 | 0.01155241674 | 737.7 | 0.01155241674
242.9 | 1.673338752e-05 | 242.9 | 1.521217e-05 | 378.3 | 7.15249222e-05 | 378.3 | 7.15249222e-05 | 737.7 | 0.0006117806837 | 737.7 | 0.0006117806837 | 737.7 | 0.00304818837 | 737.7 | 0.00304818837 | 738.6 | 0.01156542274 | 738.6 | 0.01156542274
243 | 1.672849162e-05 | 243 | 1.520772e-05 | 378.6 | 7.153279609e-05 | 378.6 | 7.153279609e-05 | 738.6 | 0.0006126482813 | 738.6 | 0.0006126482813 | 738.6 | 0.003051380756 | 738.6 | 0.003051380756 | 739.4 | 0.01157822491 | 739.4 | 0.01157822491
243.1 | 1.674855796e-05 | 243.1 | 1.522596e-05 | 378.9 | 7.149981363e-05 | 378.9 | 7.149981363e-05 | 739.4 | 0.0006134537288 | 739.4 | 0.0006134537288 | 739.4 | 0.003055134935 | 739.4 | 0.003055134935 | 740.3 | 0.01159135038 | 740.3 | 0.01159135038
243.3 | 1.675195012e-05 | 243.3 | 1.522905e-05 | 379.1 | 7.149324393e-05 | 379.1 | 7.149324393e-05 | 740.3 | 0.0006138204926 | 740.3 | 0.0006138204926 | 740.3 | 0.003059003798 | 740.3 | 0.003059003798 | 741.1 | 0.01160505645 | 741.1 | 0.01160505645
243.4 | 1.673086979e-05 | 243.4 | 1.520988e-05 | 379.4 | 7.15398337e-05 | 379.4 | 7.15398337e-05 | 741.1 | 0.0006144522048 | 741.1 | 0.0006144522048 | 741.1 | 0.003062182134 | 741.1 | 0.003062182134 | 741.9 | 0.01161835195 | 741.9 | 0.01161835195
243.5 | 1.675868772e-05 | 243.5 | 1.523517e-05 | 379.7 | 7.159290144e-05 | 379.7 | 7.159290144e-05 | 741.9 | 0.0006150704249 | 741.9 | 0.0006150704249 | 741.9 | 0.003064649021 | 741.9 | 0.003064649021 | 742.8 | 0.01163087446 | 742.8 | 0.01163087446
243.7 | 1.681380471e-05 | 243.7 | 1.528528e-05 | 380 | 7.15951536e-05 | 380 | 7.15951536e-05 | 742.8 | 0.0006158485506 | 742.8 | 0.0006158485506 | 742.8 | 0.003068531991 | 742.8 | 0.003068531991 | 743.6 | 0.01164327369 | 743.6 | 0.01164327369
243.8 | 1.678175999e-05 | 243.8 | 1.525615e-05 | 380.3 | 7.158282282e-05 | 380.3 | 7.158282282e-05 | 743.6 | 0.0006166642355 | 743.6 | 0.0006166642355 | 743.6 | 0.003071854349 | 743.6 | 0.003071854349 | 744.5 | 0.01165561239 | 744.5 | 0.01165561239
243.9 | 1.675738102e-05 | 243.9 | 1.523398e-05 | 380.6 | 7.157587249e-05 | 380.6 | 7.157587249e-05 | 744.5 | 0.0006175421836 | 744.5 | 0.0006175421836 | 744.5 | 0.003075913091 | 744.5 | 0.003075913091 | 745.3 | 0.01166809841 | 745.3 | 0.01166809841
244.1 | 1.679582497e-05 | 244.1 | 1.526893e-05 | 380.9 | 7.175347047e-05 | 380.9 | 7.175347047e-05 | 745.3 | 0.0006187328468 | 745.3 | 0.0006187328468 | 745.3 | 0.003078616069 | 745.3 | 0.003078616069 | 746.2 | 0.0116806513 | 746.2 | 0.0116806513
244.2 | 1.683101848e-05 | 244.2 | 1.530093e-05 | 381.2 | 7.194468213e-05 | 381.2 | 7.194468213e-05 | 746.2 | 0.0006196902042 | 746.2 | 0.0006196902042 | 746.2 | 0.003082100564 | 746.2 | 0.003082100564 | 747 | 0.01169354261 | 747 | 0.01169354261
244.3 | 1.680754424e-05 | 244.3 | 1.527959e-05 | 381.5 | 7.194882429e-05 | 381.5 | 7.194882429e-05 | 747 | 0.0006203093882 | 747 | 0.0006203093882 | 747 | 0.003085683131 | 747 | 0.003085683131 | 747.9 | 0.01170674519 | 747.9 | 0.01170674519
244.5 | 1.677691544e-05 | 244.5 | 1.525174e-05 | 381.8 | 7.20058888e-05 | 381.8 | 7.20058888e-05 | 747.9 | 0.0006206291431 | 747.9 | 0.0006206291431 | 747.9 | 0.003088689784 | 747.9 | 0.003088689784 | 748.7 | 0.01171948293 | 748.7 | 0.01171948293
244.6 | 1.679783327e-05 | 244.6 | 1.527076e-05 | 382.1 | 7.21211918e-05 | 382.1 | 7.21211918e-05 | 748.7 | 0.0006213006722 | 748.7 | 0.0006213006722 | 748.7 | 0.003091423905 | 748.7 | 0.003091423905 | 749.6 | 0.01173179472 | 749.6 | 0.01173179472
244.7 | 1.679862229e-05 | 244.7 | 1.527147e-05 | 382.4 | 7.226163231e-05 | 382.4 | 7.226163231e-05 | 749.6 | 0.0006216220957 | 749.6 | 0.0006216220957 | 749.6 | 0.003095277203 | 749.6 | 0.003095277203 | 750.4 | 0.01174433284 | 750.4 | 0.01174433284
244.8 | 1.677533068e-05 | 244.8 | 1.52503e-05 | 382.6 | 7.232218946e-05 | 382.6 | 7.232218946e-05 | 750.4 | 0.0006224670649 | 750.4 | 0.0006224670649 | 750.4 | 0.003097918378 | 750.4 | 0.003097918378 | 751.3 | 0.0117578049 | 751.3 | 0.0117578049
245 | 1.677360143e-05 | 245 | 1.524873e-05 | 382.9 | 7.235654921e-05 | 382.9 | 7.235654921e-05 | 751.3 | 0.0006231540822 | 751.3 | 0.0006231540822 | 751.3 | 0.003100736823 | 751.3 | 0.003100736823 | 752.2 | 0.01177154128 | 752.2 | 0.01177154128
245.1 | 1.677714762e-05 | 245.1 | 1.525195e-05 | 383.2 | 7.241519853e-05 | 383.2 | 7.241519853e-05 | 752.2 | 0.0006237234727 | 752.2 | 0.0006237234727 | 752.2 | 0.003103415769 | 752.2 | 0.003103415769 | 753 | 0.01178517323 | 753 | 0.01178517323
245.2 | 1.675724633e-05 | 245.2 | 1.52338603e-05 | 383.5 | 7.237898039e-05 | 383.5 | 7.237898039e-05 | 753 | 0.0006242010422 | 753 | 0.0006242010422 | 753 | 0.003106928931 | 753 | 0.003106928931 | 753.9 | 0.01179863374 | 753.9 | 0.01179863374
245.4 | 1.67631772e-05 | 245.4 | 1.5239252e-05 | 383.8 | 7.23580345e-05 | 383.8 | 7.23580345e-05 | 753.9 | 0.0006244381291 | 753.9 | 0.0006244381291 | 753.9 | 0.003110409272 | 753.9 | 0.003110409272 | 754.7 | 0.01181231714 | 754.7 | 0.01181231714
245.5 | 1.677362732e-05 | 245.5 | 1.524875e-05 | 384.1 | 7.242609133e-05 | 384.1 | 7.242609133e-05 | 754.7 | 0.0006246692751 | 754.7 | 0.0006246692751 | 754.7 | 0.003113627767 | 754.7 | 0.003113627767 | 755.6 | 0.0118257788 | 755.6 | 0.0118257788
245.6 | 1.677831646e-05 | 245.6 | 1.525301e-05 | 384.4 | 7.243826925e-05 | 384.4 | 7.243826925e-05 | 755.6 | 0.0006258329233 | 755.6 | 0.0006258329233 | 755.6 | 0.003117094688 | 755.6 | 0.003117094688 | 756.4 | 0.01183922239 | 756.4 | 0.01183922239
245.8 | 1.672350674e-05 | 245.8 | 1.520319e-05 | 384.7 | 7.240659537e-05 | 384.7 | 7.240659537e-05 | 756.4 | 0.0006264999452 | 756.4 | 0.0006264999452 | 756.4 | 0.003120403389 | 756.4 | 0.003120403389 | 757.3 | 0.01185259557 | 757.3 | 0.01185259557
245.9 | 1.673473144e-05 | 245.9 | 1.521339e-05 | 385 | 7.249795874e-05 | 385 | 7.249795874e-05 | 757.3 | 0.0006271097072 | 757.3 | 0.0006271097072 | 757.3 | 0.003123918609 | 757.3 | 0.003123918609 | 758.2 | 0.01186588705 | 758.2 | 0.01186588705
246 | 1.678441881e-05 | 246 | 1.525856e-05 | 385.3 | 7.245099026e-05 | 385.3 | 7.245099026e-05 | 758.2 | 0.0006273624861 | 758.2 | 0.0006273624861 | 758.2 | 0.003127459389 | 758.2 | 0.003127459389 | 759 | 0.0118789264 | 759 | 0.0118789264
246.2 | 1.678908431e-05 | 246.2 | 1.52628e-05 | 385.6 | 7.251252344e-05 | 385.6 | 7.251252344e-05 | 759 | 0.0006279638669 | 759 | 0.0006279638669 | 759 | 0.003131730283 | 759 | 0.003131730283 | 759.9 | 0.01189149324 | 759.9 | 0.01189149324
246.3 | 1.679659916e-05 | 246.3 | 1.52696356e-05 | 385.9 | 7.266364299e-05 | 385.9 | 7.266364299e-05 | 759.9 | 0.0006284057474 | 759.9 | 0.0006284057474 | 759.9 | 0.003135496381 | 759.9 | 0.003135496381 | 760.8 | 0.01190414283 | 760.8 | 0.01190414283
246.4 | 1.675106991e-05 | 246.4 | 1.522825e-05 | 386.2 | 7.265145884e-05 | 386.2 | 7.265145884e-05 | 760.8 | 0.0006290381482 | 760.8 | 0.0006290381482 | 760.8 | 0.00313897174 | 760.8 | 0.00313897174 | 761.6 | 0.01191708752 | 761.6 | 0.01191708752
246.5 | 1.675823269e-05 | 246.5 | 1.523476e-05 | 386.5 | 7.273109482e-05 | 386.5 | 7.273109482e-05 | 761.6 | 0.0006295733572 | 761.6 | 0.0006295733572 | 761.6 | 0.003142567599 | 761.6 | 0.003142567599 | 762.5 | 0.01192982831 | 762.5 | 0.01192982831
246.7 | 1.675170503e-05 | 246.7 | 1.522882e-05 | 386.7 | 7.271826629e-05 | 386.7 | 7.271826629e-05 | 762.5 | 0.0006300267804 | 762.5 | 0.0006300267804 | 762.5 | 0.003144941512 | 762.5 | 0.003144941512 | 763.4 | 0.01194300849 | 763.4 | 0.01194300849
246.8 | 1.674101941e-05 | 246.8 | 1.521911e-05 | 387 | 7.27178566e-05 | 387 | 7.27178566e-05 | 763.4 | 0.0006305691301 | 763.4 | 0.0006305691301 | 763.4 | 0.00314798239 | 763.4 | 0.00314798239 | 764.2 | 0.01195630588 | 764.2 | 0.01195630588
246.9 | 1.675715555e-05 | 246.9 | 1.523378e-05 | 387.3 | 7.275478901e-05 | 387.3 | 7.275478901e-05 | 764.2 | 0.0006308031463 | 764.2 | 0.0006308031463 | 764.2 | 0.003151647927 | 764.2 | 0.003151647927 | 765.1 | 0.01196942838 | 765.1 | 0.01196942838
247.1 | 1.675998849e-05 | 247.1 | 1.523635e-05 | 387.6 | 7.272860999e-05 | 387.6 | 7.272860999e-05 | 765.1 | 0.0006314894823 | 765.1 | 0.0006314894823 | 765.1 | 0.003155226894 | 765.1 | 0.003155226894 | 766 | 0.01198257349 | 766 | 0.01198257349
247.2 | 1.676101829e-05 | 247.2 | 1.523729e-05 | 387.9 | 7.286995327e-05 | 387.9 | 7.286995327e-05 | 766 | 0.0006319996185 | 766 | 0.0006319996185 | 766 | 0.003158755735 | 766 | 0.003158755735 | 766.8 | 0.01199543547 | 766.8 | 0.01199543547
247.3 | 1.675053156e-05 | 247.3 | 1.522776e-05 | 388.2 | 7.283894579e-05 | 388.2 | 7.283894579e-05 | 766.8 | 0.0006327521242 | 766.8 | 0.0006327521242 | 766.8 | 0.003161670713 | 766.8 | 0.003161670713 | 767.7 | 0.01200783369 | 767.7 | 0.01200783369
247.5 | 1.673198018e-05 | 247.5 | 1.521089e-05 | 388.5 | 7.295412423e-05 | 388.5 | 7.295412423e-05 | 767.7 | 0.0006333649529 | 767.7 | 0.0006333649529 | 767.7 | 0.00316532246 | 767.7 | 0.00316532246 | 768.6 | 0.01202026446 | 768.6 | 0.01202026446
247.6 | 1.677585341e-05 | 247.6 | 1.525078e-05 | 388.8 | 7.298148579e-05 | 388.8 | 7.298148579e-05 | 768.6 | 0.0006343535466 | 768.6 | 0.0006343535466 | 768.6 | 0.003167854144 | 768.6 | 0.003167854144 | 769.4 | 0.01203278644 | 769.4 | 0.01203278644
247.7 | 1.677782725e-05 | 247.7 | 1.525257e-05 | 389.1 | 7.300395249e-05 | 389.1 | 7.300395249e-05 | 769.4 | 0.000635018391 | 769.4 | 0.000635018391 | 769.4 | 0.003171233777 | 769.4 | 0.003171233777 | 770.3 | 0.01204524909 | 770.3 | 0.01204524909
247.9 | 1.675137501e-05 | 247.9 | 1.522852e-05 | 389.4 | 7.30038875e-05 | 389.4 | 7.30038875e-05 | 770.3 | 0.0006358272118 | 770.3 | 0.0006358272118 | 770.3 | 0.003174662221 | 770.3 | 0.003174662221 | 771.2 | 0.01205782236 | 771.2 | 0.01205782236
248 | 1.675041689e-05 | 248 | 1.522765e-05 | 389.7 | 7.302614926e-05 | 389.7 | 7.302614926e-05 | 771.2 | 0.0006367466951 | 771.2 | 0.0006367466951 | 771.2 | 0.003178456681 | 771.2 | 0.003178456681 | 772.1 | 0.01207085646 | 772.1 | 0.01207085646
248.1 | 1.680057428e-05 | 248.1 | 1.527325e-05 | 390 | 7.297719498e-05 | 390 | 7.297719498e-05 | 772.1 | 0.0006373807522 | 772.1 | 0.0006373807522 | 772.1 | 0.003181786263 | 772.1 | 0.003181786263 | 772.9 | 0.01208419893 | 772.9 | 0.01208419893
248.2 | 1.680632191e-05 | 248.2 | 1.527847e-05 | 390.3 | 7.296362558e-05 | 390.3 | 7.296362558e-05 | 772.9 | 0.0006374840572 | 772.9 | 0.0006374840572 | 772.9 | 0.003185204692 | 772.9 | 0.003185204692 | 773.8 | 0.01209786598 | 773.8 | 0.01209786598
248.4 | 1.677762063e-05 | 248.4 | 1.525238e-05 | 390.6 | 7.297196254e-05 | 390.6 | 7.297196254e-05 | 773.8 | 0.0006379399944 | 773.8 | 0.0006379399944 | 773.8 | 0.003189109491 | 773.8 | 0.003189109491 | 774.7 | 0.01211122098 | 774.7 | 0.01211122098
248.5 | 1.677756497e-05 | 248.5 | 1.525233e-05 | 390.9 | 7.298218124e-05 | 390.9 | 7.298218124e-05 | 774.7 | 0.0006385744981 | 774.7 | 0.0006385744981 | 774.7 | 0.003192799107 | 774.7 | 0.003192799107 | 775.6 | 0.01212435245 | 775.6 | 0.01212435245
248.6 | 1.681252714e-05 | 248.6 | 1.528412e-05 | 391.2 | 7.291661255e-05 | 391.2 | 7.291661255e-05 | 775.6 | 0.000639431112 | 775.6 | 0.000639431112 | 775.6 | 0.003195738826 | 775.6 | 0.003195738826 | 776.5 | 0.01213816378 | 776.5 | 0.01213816378
248.8 | 1.683972395e-05 | 248.8 | 1.530884e-05 | 391.5 | 7.300431929e-05 | 391.5 | 7.300431929e-05 | 776.5 | 0.0006400424044 | 776.5 | 0.0006400424044 | 776.5 | 0.003198925239 | 776.5 | 0.003198925239 | 777.3 | 0.01215228707 | 777.3 | 0.01215228707
248.9 | 1.680700888e-05 | 248.9 | 1.52791e-05 | 391.8 | 7.293094149e-05 | 391.8 | 7.293094149e-05 | 777.3 | 0.0006405630838 | 777.3 | 0.0006405630838 | 777.3 | 0.003201431807 | 777.3 | 0.003201431807 | 778.2 | 0.01216639341 | 778.2 | 0.01216639341
249 | 1.679233775e-05 | 249 | 1.526576e-05 | 392.1 | 7.299802887e-05 | 392.1 | 7.299802887e-05 | 778.2 | 0.0006404396543 | 778.2 | 0.0006404396543 | 778.2 | 0.003204283356 | 778.2 | 0.003204283356 | 779.1 | 0.01218024065 | 779.1 | 0.01218024065
249.2 | 1.679647899e-05 | 249.2 | 1.526953e-05 | 392.4 | 7.305641213e-05 | 392.4 | 7.305641213e-05 | 779.1 | 0.0006403522736 | 779.1 | 0.0006403522736 | 779.1 | 0.003209005621 | 779.1 | 0.003209005621 | 780 | 0.01219313328 | 780 | 0.01219313328
249.3 | 1.683195055e-05 | 249.3 | 1.530177e-05 | 392.7 | 7.315462544e-05 | 392.7 | 7.315462544e-05 | 780 | 0.0006412353168 | 780 | 0.0006412353168 | 780 | 0.003212725058 | 780 | 0.003212725058 | 780.9 | 0.0122051075 | 780.9 | 0.0122051075
249.4 | 1.682919489e-05 | 249.4 | 1.529927e-05 | 393 | 7.322539598e-05 | 393 | 7.322539598e-05 | 780.9 | 0.000642271386 | 780.9 | 0.000642271386 | 780.9 | 0.003216188233 | 780.9 | 0.003216188233 | 781.8 | 0.01221691195 | 781.8 | 0.01221691195
249.6 | 1.679951486e-05 | 249.6 | 1.527229e-05 | 393.3 | 7.330404644e-05 | 393.3 | 7.330404644e-05 | 781.8 | 0.000643071919 | 781.8 | 0.000643071919 | 781.8 | 0.003219983711 | 781.8 | 0.003219983711 | 782.6 | 0.01222920511 | 782.6 | 0.01222920511
249.7 | 1.680489553e-05 | 249.7 | 1.527718e-05 | 393.6 | 7.345755219e-05 | 393.6 | 7.345755219e-05 | 782.6 | 0.0006437361759 | 782.6 | 0.0006437361759 | 782.6 | 0.003222734191 | 782.6 | 0.003222734191 | 783.5 | 0.01224174127 | 783.5 | 0.01224174127
249.8 | 1.682953505e-05 | 249.8 | 1.529958e-05 | 393.9 | 7.345269581e-05 | 393.9 | 7.345269581e-05 | 783.5 | 0.0006444429589 | 783.5 | 0.0006444429589 | 783.5 | 0.003225392369 | 783.5 | 0.003225392369 | 784.4 | 0.01225406305 | 784.4 | 0.01225406305
250 | 1.684473041e-05 | 250 | 1.531339e-05 | 394.2 | 7.351026036e-05 | 394.2 | 7.351026036e-05 | 784.4 | 0.0006452042378 | 784.4 | 0.0006452042378 | 784.4 | 0.003228473834 | 784.4 | 0.003228473834 | 785.3 | 0.01226661246 | 785.3 | 0.01226661246
250.1 | 1.681744592e-05 | 250.1 | 1.52885872e-05 | 394.5 | 7.356167051e-05 | 394.5 | 7.356167051e-05 | 785.3 | 0.0006457504606 | 785.3 | 0.0006457504606 | 785.3 | 0.003231366916 | 785.3 | 0.003231366916 | 786.2 | 0.01227972313 | 786.2 | 0.01227972313
250.2 | 1.68054897e-05 | 250.2 | 1.527772e-05 | 394.7 | 7.353710488e-05 | 394.7 | 7.353710488e-05 | 786.2 | 0.0006467386483 | 786.2 | 0.0006467386483 | 786.2 | 0.003234235995 | 786.2 | 0.003234235995 | 787.1 | 0.01229333976 | 787.1 | 0.01229333976
250.3 | 1.682529569e-05 | 250.3 | 1.529572e-05 | 395 | 7.368644797e-05 | 395 | 7.368644797e-05 | 787.1 | 0.0006476524731 | 787.1 | 0.0006476524731 | 787.1 | 0.003237395493 | 787.1 | 0.003237395493 | 788 | 0.01230670027 | 788 | 0.01230670027
250.5 | 1.684861083e-05 | 250.5 | 1.531692e-05 | 395.3 | 7.379715674e-05 | 395.3 | 7.379715674e-05 | 788 | 0.0006477766047 | 788 | 0.0006477766047 | 788 | 0.003241096509 | 788 | 0.003241096509 | 788.9 | 0.01232056373 | 788.9 | 0.01232056373
250.6 | 1.682373625e-05 | 250.6 | 1.529431e-05 | 395.6 | 7.385512411e-05 | 395.6 | 7.385512411e-05 | 788.9 | 0.0006481525125 | 788.9 | 0.0006481525125 | 788.9 | 0.003245043073 | 788.9 | 0.003245043073 | 789.8 | 0.01233484963 | 789.8 | 0.01233484963
250.7 | 1.677000819e-05 | 250.7 | 1.524546e-05 | 395.9 | 7.393623568e-05 | 395.9 | 7.393623568e-05 | 789.8 | 0.0006489145793 | 789.8 | 0.0006489145793 | 789.8 | 0.00324897136 | 789.8 | 0.00324897136 | 790.7 | 0.01234879041 | 790.7 | 0.01234879041
250.9 | 1.677963107e-05 | 250.9 | 1.525421e-05 | 396.2 | 7.403138229e-05 | 396.2 | 7.403138229e-05 | 790.7 | 0.0006494439864 | 790.7 | 0.0006494439864 | 790.7 | 0.003252906508 | 790.7 | 0.003252906508 | 791.5 | 0.01236206447 | 791.5 | 0.01236206447
251 | 1.677470326e-05 | 251 | 1.524973e-05 | 396.5 | 7.400011566e-05 | 396.5 | 7.400011566e-05 | 791.5 | 0.0006497567325 | 791.5 | 0.0006497567325 | 791.5 | 0.003256570703 | 791.5 | 0.003256570703 | 792.4 | 0.01237490384 | 792.4 | 0.01237490384
251.1 | 1.680361047e-05 | 251.1 | 1.527601e-05 | 396.8 | 7.402985044e-05 | 396.8 | 7.402985044e-05 | 792.4 | 0.0006500869765 | 792.4 | 0.0006500869765 | 792.4 | 0.003260212668 | 792.4 | 0.003260212668 | 793.3 | 0.01238753406 | 793.3 | 0.01238753406
251.3 | 1.676791102e-05 | 251.3 | 1.524356e-05 | 397.1 | 7.411245155e-05 | 397.1 | 7.411245155e-05 | 793.3 | 0.0006507875589 | 793.3 | 0.0006507875589 | 793.3 | 0.003263970934 | 793.3 | 0.003263970934 | 794.2 | 0.01240000819 | 794.2 | 0.01240000819
251.4 | 1.676542192e-05 | 251.4 | 1.524129e-05 | 397.4 | 7.411174764e-05 | 397.4 | 7.411174764e-05 | 794.2 | 0.0006512078679 | 794.2 | 0.0006512078679 | 794.2 | 0.003268220318 | 794.2 | 0.003268220318 | 795.1 | 0.01241258025 | 795.1 | 0.01241258025
251.5 | 1.676516564e-05 | 251.5 | 1.524106e-05 | 397.7 | 7.407962894e-05 | 397.7 | 7.407962894e-05 | 795.1 | 0.0006519829948 | 795.1 | 0.0006519829948 | 795.1 | 0.003271912684 | 795.1 | 0.003271912684 | 796 | 0.01242567216 | 796 | 0.01242567216
251.7 | 1.678937234e-05 | 251.7 | 1.526307e-05 | 398 | 7.4222108e-05 | 398 | 7.4222108e-05 | 796 | 0.0006528549821 | 796 | 0.0006528549821 | 796 | 0.003275077414 | 796 | 0.003275077414 | 796.9 | 0.01243938507 | 796.9 | 0.01243938507
251.8 | 1.675659037e-05 | 251.8 | 1.523326e-05 | 398.3 | 7.431252879e-05 | 398.3 | 7.431252879e-05 | 796.9 | 0.0006537886189 | 796.9 | 0.0006537886189 | 796.9 | 0.003278261825 | 796.9 | 0.003278261825 | 797.8 | 0.0124531527 | 797.8 | 0.0124531527
251.9 | 1.674720852e-05 | 251.9 | 1.522474e-05 | 398.6 | 7.431414044e-05 | 398.6 | 7.431414044e-05 | 797.8 | 0.00065413804 | 797.8 | 0.00065413804 | 797.8 | 0.00328192463 | 797.8 | 0.00328192463 | 798.7 | 0.01246663119 | 798.7 | 0.01246663119
252.1 | 1.676283756e-05 | 252.1 | 1.523894e-05 | 398.9 | 7.430140201e-05 | 398.9 | 7.430140201e-05 | 798.7 | 0.0006545995777 | 798.7 | 0.0006545995777 | 798.7 | 0.003284463704 | 798.7 | 0.003284463704 | 799.6 | 0.01247993197 | 799.6 | 0.01247993197
252.2 | 1.680817561e-05 | 252.2 | 1.528016e-05 | 399.2 | 7.430820593e-05 | 399.2 | 7.430820593e-05 | 799.6 | 0.0006548305106 | 799.6 | 0.0006548305106 | 799.6 | 0.003287655295 | 799.6 | 0.003287655295 | 800.5 | 0.0124933205 | 800.5 | 0.0124933205
252.3 | 1.68402228e-05 | 252.3 | 1.530929e-05 | 399.5 | 7.442016254e-05 | 399.5 | 7.442016254e-05 | 800.5 | 0.000655712691 | 800.5 | 0.000655712691 | 800.5 | 0.003290553843 | 800.5 | 0.003290553843 | 801.4 | 0.01250725843 | 801.4 | 0.01250725843
252.5 | 1.682275266e-05 | 252.5 | 1.529341e-05 | 399.8 | 7.450899172e-05 | 399.8 | 7.450899172e-05 | 801.4 | 0.0006561692227 | 801.4 | 0.0006561692227 | 801.4 | 0.0032937606 | 801.4 | 0.0032937606 | 802.4 | 0.01252174424 | 802.4 | 0.01252174424
252.6 | 1.682970857e-05 | 252.6 | 1.529974e-05 | 400.1 | 7.457740545e-05 | 400.1 | 7.457740545e-05 | 802.4 | 0.0006573350597 | 802.4 | 0.0006573350597 | 802.4 | 0.003297048242 | 802.4 | 0.003297048242 | 803.3 | 0.01253553641 | 803.3 | 0.01253553641
252.7 | 1.686141901e-05 | 252.7 | 1.532856e-05 | 400.4 | 7.452132268e-05 | 400.4 | 7.452132268e-05 | 803.3 | 0.0006581430172 | 803.3 | 0.0006581430172 | 803.3 | 0.003301986082 | 803.3 | 0.003301986082 | 804.2 | 0.01254892084 | 804.2 | 0.01254892084
252.8 | 1.690316297e-05 | 252.8 | 1.536651e-05 | 400.7 | 7.455105478e-05 | 400.7 | 7.455105478e-05 | 804.2 | 0.0006588815285 | 804.2 | 0.0006588815285 | 804.2 | 0.003305377982 | 804.2 | 0.003305377982 | 805.1 | 0.0125620227 | 805.1 | 0.0125620227
253 | 1.694022771e-05 | 253 | 1.540021e-05 | 401 | 7.461300968e-05 | 401 | 7.461300968e-05 | 805.1 | 0.0006597363105 | 805.1 | 0.0006597363105 | 805.1 | 0.003308286474 | 805.1 | 0.003308286474 | 806 | 0.0125751509 | 806 | 0.0125751509
253.1 | 1.692392419e-05 | 253.1 | 1.538539e-05 | 401.3 | 7.471159488e-05 | 401.3 | 7.471159488e-05 | 806 | 0.0006603332264 | 806 | 0.0006603332264 | 806 | 0.003311879968 | 806 | 0.003311879968 | 806.9 | 0.01258875437 | 806.9 | 0.01258875437
253.2 | 1.690492216e-05 | 253.2 | 1.536811e-05 | 401.6 | 7.47090495e-05 | 401.6 | 7.47090495e-05 | 806.9 | 0.0006609858664 | 806.9 | 0.0006609858664 | 806.9 | 0.003315948778 | 806.9 | 0.003315948778 | 807.8 | 0.01260313628 | 807.8 | 0.01260313628
253.4 | 1.692339882e-05 | 253.4 | 1.538491e-05 | 402 | 7.469667543e-05 | 402 | 7.469667543e-05 | 807.8 | 0.0006616397384 | 807.8 | 0.0006616397384 | 807.8 | 0.003319706323 | 807.8 | 0.003319706323 | 808.7 | 0.01261729769 | 808.7 | 0.01261729769
253.5 | 1.696731523e-05 | 253.5 | 1.542483e-05 | 402.3 | 7.474623377e-05 | 402.3 | 7.474623377e-05 | 808.7 | 0.0006622584642 | 808.7 | 0.0006622584642 | 808.7 | 0.003323495511 | 808.7 | 0.003323495511 | 809.6 | 0.0126313439 | 809.6 | 0.0126313439
253.6 | 1.695724357e-05 | 253.6 | 1.541568e-05 | 402.6 | 7.486518733e-05 | 402.6 | 7.486518733e-05 | 809.6 | 0.000663115297 | 809.6 | 0.000663115297 | 809.6 | 0.003327466953 | 809.6 | 0.003327466953 | 810.5 | 0.01264546263 | 810.5 | 0.01264546263
253.8 | 1.695750154e-05 | 253.8 | 1.541591e-05 | 402.9 | 7.485162562e-05 | 402.9 | 7.485162562e-05 | 810.5 | 0.0006642336718 | 810.5 | 0.0006642336718 | 810.5 | 0.003331324956 | 810.5 | 0.003331324956 | 811.5 | 0.01265938499 | 811.5 | 0.01265938499
253.9 | 1.692294108e-05 | 253.9 | 1.538449e-05 | 403.2 | 7.482966768e-05 | 403.2 | 7.482966768e-05 | 811.5 | 0.0006650319099 | 811.5 | 0.0006650319099 | 811.5 | 0.003334817871 | 811.5 | 0.003334817871 | 812.4 | 0.01267319842 | 812.4 | 0.01267319842
254 | 1.691944388e-05 | 254 | 1.538131e-05 | 403.5 | 7.48010876e-05 | 403.5 | 7.48010876e-05 | 812.4 | 0.0006657259594 | 812.4 | 0.0006657259594 | 812.4 | 0.003338121728 | 812.4 | 0.003338121728 | 813.3 | 0.0126872763 | 813.3 | 0.0126872763
254.2 | 1.691720355e-05 | 254.2 | 1.537928e-05 | 403.8 | 7.476422369e-05 | 403.8 | 7.476422369e-05 | 813.3 | 0.000666353581 | 813.3 | 0.000666353581 | 813.3 | 0.003341685902 | 813.3 | 0.003341685902 | 814.2 | 0.01270073663 | 814.2 | 0.01270073663
254.3 | 1.693566151e-05 | 254.3 | 1.539606e-05 | 404.1 | 7.475653926e-05 | 404.1 | 7.475653926e-05 | 814.2 | 0.0006670804304 | 814.2 | 0.0006670804304 | 814.2 | 0.003344149774 | 814.2 | 0.003344149774 | 815.1 | 0.01271378044 | 815.1 | 0.01271378044
254.4 | 1.69180608e-05 | 254.4 | 1.538006e-05 | 404.4 | 7.47822628e-05 | 404.4 | 7.47822628e-05 | 815.1 | 0.0006675112536 | 815.1 | 0.0006675112536 | 815.1 | 0.003347035954 | 815.1 | 0.003347035954 | 816.1 | 0.01272647043 | 816.1 | 0.01272647043
254.6 | 1.694552818e-05 | 254.6 | 1.540503e-05 | 404.7 | 7.48195614e-05 | 404.7 | 7.48195614e-05 | 816.1 | 0.0006676729709 | 816.1 | 0.0006676729709 | 816.1 | 0.003351391202 | 816.1 | 0.003351391202 | 817 | 0.01273962705 | 817 | 0.01273962705
254.7 | 1.6969536e-05 | 254.7 | 1.542685e-05 | 405 | 7.493028543e-05 | 405 | 7.493028543e-05 | 817 | 0.0006676327309 | 817 | 0.0006676327309 | 817 | 0.003354826142 | 817 | 0.003354826142 | 817.9 | 0.01275325764 | 817.9 | 0.01275325764
254.8 | 1.700531982e-05 | 254.8 | 1.545938e-05 | 405.3 | 7.496595024e-05 | 405.3 | 7.496595024e-05 | 817.9 | 0.000667761244 | 817.9 | 0.000667761244 | 817.9 | 0.003358778829 | 817.9 | 0.003358778829 | 818.8 | 0.01276762937 | 818.8 | 0.01276762937
255 | 1.703442503e-05 | 255 | 1.548584e-05 | 405.6 | 7.501713188e-05 | 405.6 | 7.501713188e-05 | 818.8 | 0.0006680143351 | 818.8 | 0.0006680143351 | 818.8 | 0.003363039888 | 818.8 | 0.003363039888 | 819.7 | 0.01278187846 | 819.7 | 0.01278187846
255.1 | 1.704767206e-05 | 255.1 | 1.549788e-05 | 405.9 | 7.50825e-05 | 405.9 | 7.50825e-05 | 819.7 | 0.0006692800496 | 819.7 | 0.0006692800496 | 819.7 | 0.003367485594 | 819.7 | 0.003367485594 | 820.7 | 0.01279599149 | 820.7 | 0.01279599149
255.2 | 1.703646627e-05 | 255.2 | 1.54877e-05 | 406.2 | 7.516590768e-05 | 406.2 | 7.516590768e-05 | 820.7 | 0.0006700658126 | 820.7 | 0.0006700658126 | 820.7 | 0.003371401608 | 820.7 | 0.003371401608 | 821.6 | 0.01281043132 | 821.6 | 0.01281043132
255.4 | 1.702064457e-05 | 255.4 | 1.547331e-05 | 406.5 | 7.513488022e-05 | 406.5 | 7.513488022e-05 | 821.6 | 0.0006709749441 | 821.6 | 0.0006709749441 | 821.6 | 0.003374404479 | 821.6 | 0.003374404479 | 822.5 | 0.01282496211 | 822.5 | 0.01282496211
255.5 | 1.704821055e-05 | 255.5 | 1.549837e-05 | 406.8 | 7.511292018e-05 | 406.8 | 7.511292018e-05 | 822.5 | 0.0006716903938 | 822.5 | 0.0006716903938 | 822.5 | 0.003377995603 | 822.5 | 0.003377995603 | 823.4 | 0.01283872885 | 823.4 | 0.01283872885
255.6 | 1.707367161e-05 | 255.6 | 1.552152e-05 | 407.1 | 7.505510372e-05 | 407.1 | 7.505510372e-05 | 823.4 | 0.0006724919456 | 823.4 | 0.0006724919456 | 823.4 | 0.003380620939 | 823.4 | 0.003380620939 | 824.4 | 0.01285264254 | 824.4 | 0.01285264254
255.8 | 1.706516178e-05 | 255.8 | 1.551378e-05 | 407.4 | 7.50732035e-05 | 407.4 | 7.50732035e-05 | 824.4 | 0.0006732970269 | 824.4 | 0.0006732970269 | 824.4 | 0.003383568214 | 824.4 | 0.003383568214 | 825.3 | 0.01286634799 | 825.3 | 0.01286634799
255.9 | 1.70590318e-05 | 255.9 | 1.550821e-05 | 407.7 | 7.502242497e-05 | 407.7 | 7.502242497e-05 | 825.3 | 0.0006738110533 | 825.3 | 0.0006738110533 | 825.3 | 0.003386372898 | 825.3 | 0.003386372898 | 826.2 | 0.01287982931 | 826.2 | 0.01287982931
256 | 1.703094133e-05 | 256 | 1.548267e-05 | 408 | 7.497577415e-05 | 408 | 7.497577415e-05 | 826.2 | 0.0006741946585 | 826.2 | 0.0006741946585 | 826.2 | 0.003390554608 | 826.2 | 0.003390554608 | 827.2 | 0.01289321071 | 827.2 | 0.01289321071
256.1 | 1.708198386e-05 | 256.1 | 1.552908e-05 | 408.3 | 7.49249076e-05 | 408.3 | 7.49249076e-05 | 827.2 | 0.0006752162278 | 827.2 | 0.0006752162278 | 827.2 | 0.00339350931 | 827.2 | 0.00339350931 | 828.1 | 0.01290702394 | 828.1 | 0.01290702394
256.3 | 1.711524173e-05 | 256.3 | 1.555931e-05 | 408.6 | 7.491227836e-05 | 408.6 | 7.491227836e-05 | 828.1 | 0.0006758060616 | 828.1 | 0.0006758060616 | 828.1 | 0.003397079019 | 828.1 | 0.003397079019 | 829 | 0.01292197705 | 829 | 0.01292197705
256.4 | 1.710653498e-05 | 256.4 | 1.55514e-05 | 408.9 | 7.502097075e-05 | 408.9 | 7.502097075e-05 | 829 | 0.0006765313049 | 829 | 0.0006765313049 | 829 | 0.003402157824 | 829 | 0.003402157824 | 830 | 0.01293692858 | 830 | 0.01293692858
256.5 | 1.712076356e-05 | 256.5 | 1.556433e-05 | 409.2 | 7.523806138e-05 | 409.2 | 7.523806138e-05 | 830 | 0.0006776062595 | 830 | 0.0006776062595 | 830 | 0.003406724362 | 830 | 0.003406724362 | 830.9 | 0.01295174269 | 830.9 | 0.01295174269
256.7 | 1.71012935e-05 | 256.7 | 1.554663e-05 | 409.5 | 7.535481612e-05 | 409.5 | 7.535481612e-05 | 830.9 | 0.0006779300893 | 830.9 | 0.0006779300893 | 830.9 | 0.003410580915 | 830.9 | 0.003410580915 | 831.8 | 0.01296655208 | 831.8 | 0.01296655208
256.8 | 1.710117541e-05 | 256.8 | 1.55465231e-05 | 409.9 | 7.54532655e-05 | 409.9 | 7.54532655e-05 | 831.8 | 0.0006782277723 | 831.8 | 0.0006782277723 | 831.8 | 0.003413807019 | 831.8 | 0.003413807019 | 832.8 | 0.01298128927 | 832.8 | 0.01298128927
256.9 | 1.711133334e-05 | 256.9 | 1.555576e-05 | 410.2 | 7.544592469e-05 | 410.2 | 7.544592469e-05 | 832.8 | 0.0006787806791 | 832.8 | 0.0006787806791 | 832.8 | 0.003417099819 | 832.8 | 0.003417099819 | 833.7 | 0.01299550492 | 833.7 | 0.01299550492
257.1 | 1.711115816e-05 | 257.1 | 1.55556e-05 | 410.5 | 7.546157578e-05 | 410.5 | 7.546157578e-05 | 833.7 | 0.0006796483419 | 833.7 | 0.0006796483419 | 833.7 | 0.003420095556 | 833.7 | 0.003420095556 | 834.6 | 0.01300956557 | 834.6 | 0.01300956557
257.2 | 1.713085742e-05 | 257.2 | 1.557351e-05 | 410.8 | 7.559130287e-05 | 410.8 | 7.559130287e-05 | 834.6 | 0.0006804284929 | 834.6 | 0.0006804284929 | 834.6 | 0.003424671138 | 834.6 | 0.003424671138 | 835.6 | 0.01302383406 | 835.6 | 0.01302383406
257.3 | 1.711717749e-05 | 257.3 | 1.556107e-05 | 411.1 | 7.559273451e-05 | 411.1 | 7.559273451e-05 | 835.6 | 0.0006805431853 | 835.6 | 0.0006805431853 | 835.6 | 0.003428138535 | 835.6 | 0.003428138535 | 836.5 | 0.01303839002 | 836.5 | 0.01303839002
257.5 | 1.709618709e-05 | 257.5 | 1.554199e-05 | 411.4 | 7.564620277e-05 | 411.4 | 7.564620277e-05 | 836.5 | 0.0006812344662 | 836.5 | 0.0006812344662 | 836.5 | 0.003431456328 | 836.5 | 0.003431456328 | 837.5 | 0.01305301458 | 837.5 | 0.01305301458
257.6 | 1.709635465e-05 | 257.6 | 1.554214e-05 | 411.7 | 7.578832323e-05 | 411.7 | 7.578832323e-05 | 837.5 | 0.0006818890509 | 837.5 | 0.0006818890509 | 837.5 | 0.003434432381 | 837.5 | 0.003434432381 | 838.4 | 0.01306736953 | 838.4 | 0.01306736953
257.7 | 1.709847773e-05 | 257.7 | 1.554407e-05 | 412 | 7.581737038e-05 | 412 | 7.581737038e-05 | 838.4 | 0.0006822471596 | 838.4 | 0.0006822471596 | 838.4 | 0.003437467385 | 838.4 | 0.003437467385 | 839.3 | 0.01308149623 | 839.3 | 0.01308149623
257.9 | 1.71441387e-05 | 257.9 | 1.558558e-05 | 412.3 | 7.584286401e-05 | 412.3 | 7.584286401e-05 | 839.3 | 0.0006826976058 | 839.3 | 0.0006826976058 | 839.3 | 0.003440756469 | 839.3 | 0.003440756469 | 840.3 | 0.01309571592 | 840.3 | 0.01309571592
258 | 1.719108312e-05 | 258 | 1.562826e-05 | 412.6 | 7.588031768e-05 | 412.6 | 7.588031768e-05 | 840.3 | 0.0006833543588 | 840.3 | 0.0006833543588 | 840.3 | 0.003443390536 | 840.3 | 0.003443390536 | 841.2 | 0.01311007949 | 841.2 | 0.01311007949
258.1 | 1.710570509e-05 | 258.1 | 1.555064e-05 | 412.9 | 7.5926074e-05 | 412.9 | 7.5926074e-05 | 841.2 | 0.000684080669 | 841.2 | 0.000684080669 | 841.2 | 0.003447128926 | 841.2 | 0.003447128926 | 842.2 | 0.01312458084 | 842.2 | 0.01312458084
258.3 | 1.713028168e-05 | 258.3 | 1.557298e-05 | 413.2 | 7.59826814e-05 | 413.2 | 7.59826814e-05 | 842.2 | 0.0006846313868 | 842.2 | 0.0006846313868 | 842.2 | 0.003451074923 | 842.2 | 0.003451074923 | 843.1 | 0.01313892129 | 843.1 | 0.01313892129
258.4 | 1.711074049e-05 | 258.4 | 1.555522e-05 | 413.5 | 7.604339849e-05 | 413.5 | 7.604339849e-05 | 843.1 | 0.0006853254045 | 843.1 | 0.0006853254045 | 843.1 | 0.003454701484 | 843.1 | 0.003454701484 | 844.1 | 0.01315247162 | 844.1 | 0.01315247162
258.5 | 1.709596123e-05 | 258.5 | 1.554178e-05 | 413.8 | 7.596720713e-05 | 413.8 | 7.596720713e-05 | 844.1 | 0.0006860807028 | 844.1 | 0.0006860807028 | 844.1 | 0.003458846568 | 844.1 | 0.003458846568 | 845 | 0.01316610648 | 845 | 0.01316610648
258.7 | 1.711750066e-05 | 258.7 | 1.556136e-05 | 414.1 | 7.595369338e-05 | 414.1 | 7.595369338e-05 | 845 | 0.0006871491523 | 845 | 0.0006871491523 | 845 | 0.003462503691 | 845 | 0.003462503691 | 846 | 0.01317971858 | 846 | 0.01317971858
258.8 | 1.711360121e-05 | 258.8 | 1.555782e-05 | 414.5 | 7.591891908e-05 | 414.5 | 7.591891908e-05 | 846 | 0.0006881781472 | 846 | 0.0006881781472 | 846 | 0.003466220998 | 846 | 0.003466220998 | 846.9 | 0.01319307835 | 846.9 | 0.01319307835
258.9 | 1.709922589e-05 | 258.9 | 1.554475e-05 | 414.8 | 7.591872941e-05 | 414.8 | 7.591872941e-05 | 846.9 | 0.0006890644843 | 846.9 | 0.0006890644843 | 846.9 | 0.003469934738 | 846.9 | 0.003469934738 | 847.9 | 0.01320672781 | 847.9 | 0.01320672781
259.1 | 1.709247434e-05 | 259.1 | 1.553861e-05 | 415.1 | 7.592090788e-05 | 415.1 | 7.592090788e-05 | 847.9 | 0.0006892110369 | 847.9 | 0.0006892110369 | 847.9 | 0.003474431019 | 847.9 | 0.003474431019 | 848.8 | 0.01322034393 | 848.8 | 0.01322034393
259.2 | 1.709221391e-05 | 259.2 | 1.553838e-05 | 415.4 | 7.585861924e-05 | 415.4 | 7.585861924e-05 | 848.8 | 0.0006893774043 | 848.8 | 0.0006893774043 | 848.8 | 0.003478373849 | 848.8 | 0.003478373849 | 849.8 | 0.01323391612 | 849.8 | 0.01323391612
259.3 | 1.711371379e-05 | 259.3 | 1.555792e-05 | 415.7 | 7.590386357e-05 | 415.7 | 7.590386357e-05 | 849.8 | 0.0006896665013 | 849.8 | 0.0006896665013 | 849.8 | 0.00348292661 | 849.8 | 0.00348292661 | 850.7 | 0.01324787241 | 850.7 | 0.01324787241
259.5 | 1.712961888e-05 | 259.5 | 1.55723808e-05 | 416 | 7.61107677e-05 | 416 | 7.61107677e-05 | 850.7 | 0.0006898622878 | 850.7 | 0.0006898622878 | 850.7 | 0.003487034233 | 850.7 | 0.003487034233 | 851.7 | 0.01326182707 | 851.7 | 0.01326182707
259.6 | 1.710081819e-05 | 259.6 | 1.55462e-05 | 416.3 | 7.622964174e-05 | 416.3 | 7.622964174e-05 | 851.7 | 0.0006901395925 | 851.7 | 0.0006901395925 | 851.7 | 0.0034913114 | 851.7 | 0.0034913114 | 852.6 | 0.01327702458 | 852.6 | 0.01327702458
259.7 | 1.709798897e-05 | 259.7 | 1.554363e-05 | 416.6 | 7.631547928e-05 | 416.6 | 7.631547928e-05 | 852.6 | 0.0006909029892 | 852.6 | 0.0006909029892 | 852.6 | 0.003494881562 | 852.6 | 0.003494881562 | 853.6 | 0.01329237662 | 853.6 | 0.01329237662
259.9 | 1.707426739e-05 | 259.9 | 1.552206e-05 | 416.9 | 7.642162385e-05 | 416.9 | 7.642162385e-05 | 853.6 | 0.0006916315101 | 853.6 | 0.0006916315101 | 853.6 | 0.003498359485 | 853.6 | 0.003498359485 | 854.6 | 0.013306889 | 854.6 | 0.013306889
260 | 1.708758776e-05 | 260 | 1.553417e-05 | 417.2 | 7.655367989e-05 | 417.2 | 7.655367989e-05 | 854.6 | 0.0006925569427 | 854.6 | 0.0006925569427 | 854.6 | 0.003501685001 | 854.6 | 0.003501685001 | 855.5 | 0.01332105678 | 855.5 | 0.01332105678
260.1 | 1.709012048e-05 | 260.1 | 1.553647e-05 | 417.5 | 7.654069554e-05 | 417.5 | 7.654069554e-05 | 855.5 | 0.0006935311914 | 855.5 | 0.0006935311914 | 855.5 | 0.003504579931 | 855.5 | 0.003504579931 | 856.5 | 0.01333436174 | 856.5 | 0.01333436174
260.3 | 1.707936592e-05 | 260.3 | 1.55267e-05 | 417.9 | 7.665605222e-05 | 417.9 | 7.665605222e-05 | 856.5 | 0.0006945121864 | 856.5 | 0.0006945121864 | 856.5 | 0.003507724435 | 856.5 | 0.003507724435 | 857.4 | 0.0133484416 | 857.4 | 0.0133484416
260.4 | 1.706396017e-05 | 260.4 | 1.551269e-05 | 418.2 | 7.682383104e-05 | 418.2 | 7.682383104e-05 | 857.4 | 0.0006952995608 | 857.4 | 0.0006952995608 | 857.4 | 0.003511399717 | 857.4 | 0.003511399717 | 858.4 | 0.01336351172 | 858.4 | 0.01336351172
260.5 | 1.707273516e-05 | 260.5 | 1.552067e-05 | 418.5 | 7.667331994e-05 | 418.5 | 7.667331994e-05 | 858.4 | 0.0006964168914 | 858.4 | 0.0006964168914 | 858.4 | 0.003515229407 | 858.4 | 0.003515229407 | 859.4 | 0.01337813256 | 859.4 | 0.01337813256
260.7 | 1.705126607e-05 | 260.7 | 1.550115e-05 | 418.8 | 7.676450499e-05 | 418.8 | 7.676450499e-05 | 859.4 | 0.0006975681764 | 859.4 | 0.0006975681764 | 859.4 | 0.003518820357 | 859.4 | 0.003518820357 | 860.3 | 0.01339299795 | 860.3 | 0.01339299795
260.8 | 1.706190529e-05 | 260.8 | 1.551082e-05 | 419.1 | 7.676974163e-05 | 419.1 | 7.676974163e-05 | 860.3 | 0.0006983487147 | 860.3 | 0.0006983487147 | 860.3 | 0.00352277187 | 860.3 | 0.00352277187 | 861.3 | 0.01340763354 | 861.3 | 0.01340763354
260.9 | 1.70621093e-05 | 260.9 | 1.551101e-05 | 419.4 | 7.675485044e-05 | 419.4 | 7.675485044e-05 | 861.3 | 0.0006986033943 | 861.3 | 0.0006986033943 | 861.3 | 0.003526948928 | 861.3 | 0.003526948928 | 862.3 | 0.01342260333 | 862.3 | 0.01342260333
261 | 1.70751377e-05 | 261 | 1.552285e-05 | 419.7 | 7.684518091e-05 | 419.7 | 7.684518091e-05 | 862.3 | 0.0006988808047 | 862.3 | 0.0006988808047 | 862.3 | 0.003530519792 | 862.3 | 0.003530519792 | 863.2 | 0.01343717211 | 863.2 | 0.01343717211
261.2 | 1.708804359e-05 | 261.2 | 1.553459e-05 | 420 | 7.683184001e-05 | 420 | 7.683184001e-05 | 863.2 | 0.0006993055025 | 863.2 | 0.0006993055025 | 863.2 | 0.003533969558 | 863.2 | 0.003533969558 | 864.2 | 0.0134511747 | 864.2 | 0.0134511747
261.3 | 1.708844638e-05 | 261.3 | 1.553495e-05 | 420.3 | 7.685137225e-05 | 420.3 | 7.685137225e-05 | 864.2 | 0.0007001350437 | 864.2 | 0.0007001350437 | 864.2 | 0.003537617619 | 864.2 | 0.003537617619 | 865.2 | 0.01346478264 | 865.2 | 0.01346478264
261.4 | 1.706823293e-05 | 261.4 | 1.551658e-05 | 420.7 | 7.69013876e-05 | 420.7 | 7.69013876e-05 | 865.2 | 0.0007013161474 | 865.2 | 0.0007013161474 | 865.2 | 0.003540874013 | 865.2 | 0.003540874013 | 866.1 | 0.01347846999 | 866.1 | 0.01347846999
261.6 | 1.705336467e-05 | 261.6 | 1.550306e-05 | 421 | 7.689041159e-05 | 421 | 7.689041159e-05 | 866.1 | 0.0007015338851 | 866.1 | 0.0007015338851 | 866.1 | 0.003544657164 | 866.1 | 0.003544657164 | 867.1 | 0.01349291501 | 867.1 | 0.01349291501
261.7 | 1.706292966e-05 | 261.7 | 1.551175e-05 | 421.3 | 7.699499324e-05 | 421.3 | 7.699499324e-05 | 867.1 | 0.0007021576575 | 867.1 | 0.0007021576575 | 867.1 | 0.003546720096 | 867.1 | 0.003546720096 | 868.1 | 0.01350793704 | 868.1 | 0.01350793704
261.8 | 1.704909403e-05 | 261.8 | 1.549918e-05 | 421.6 | 7.69300594e-05 | 421.6 | 7.69300594e-05 | 868.1 | 0.0007030643562 | 868.1 | 0.0007030643562 | 868.1 | 0.00355148614 | 868.1 | 0.00355148614 | 869 | 0.01352315983 | 869 | 0.01352315983
262 | 1.704902571e-05 | 262 | 1.549911e-05 | 421.9 | 7.699829228e-05 | 421.9 | 7.699829228e-05 | 869 | 0.0007039509241 | 869 | 0.0007039509241 | 869 | 0.003555484301 | 869 | 0.003555484301 | 870 | 0.01353810864 | 870 | 0.01353810864
262.1 | 1.706103162e-05 | 262.1 | 1.551003e-05 | 422.2 | 7.701190307e-05 | 422.2 | 7.701190307e-05 | 870 | 0.000704398243 | 870 | 0.000704398243 | 870 | 0.00356074006 | 870 | 0.00356074006 | 871 | 0.01355271038 | 871 | 0.01355271038
262.2 | 1.71272556e-05 | 262.2 | 1.557023e-05 | 422.5 | 7.702552001e-05 | 422.5 | 7.702552001e-05 | 871 | 0.0007048893488 | 871 | 0.0007048893488 | 871 | 0.003564315104 | 871 | 0.003564315104 | 872 | 0.0135670348 | 872 | 0.0135670348
262.4 | 1.711591115e-05 | 262.4 | 1.555992e-05 | 422.8 | 7.717006871e-05 | 422.8 | 7.717006871e-05 | 872 | 0.0007056700848 | 872 | 0.0007056700848 | 872 | 0.003567387051 | 872 | 0.003567387051 | 872.9 | 0.01358145116 | 872.9 | 0.01358145116
262.5 | 1.710674982e-05 | 262.5 | 1.555159e-05 | 423.1 | 7.718667043e-05 | 423.1 | 7.718667043e-05 | 872.9 | 0.0007062006708 | 872.9 | 0.0007062006708 | 872.9 | 0.003571610629 | 872.9 | 0.003571610629 | 873.9 | 0.01359620772 | 873.9 | 0.01359620772
262.6 | 1.707989055e-05 | 262.6 | 1.552717e-05 | 423.5 | 7.733526604e-05 | 423.5 | 7.733526604e-05 | 873.9 | 0.0007060805841 | 873.9 | 0.0007060805841 | 873.9 | 0.003575730359 | 873.9 | 0.003575730359 | 874.9 | 0.01361108401 | 874.9 | 0.01361108401
262.8 | 1.710324202e-05 | 262.8 | 1.55484e-05 | 423.8 | 7.728476442e-05 | 423.8 | 7.728476442e-05 | 874.9 | 0.0007060714601 | 874.9 | 0.0007060714601 | 874.9 | 0.003579312951 | 874.9 | 0.003579312951 | 875.9 | 0.01362617045 | 875.9 | 0.01362617045
262.9 | 1.708173393e-05 | 262.9 | 1.552885e-05 | 424.1 | 7.73599123e-05 | 424.1 | 7.73599123e-05 | 875.9 | 0.0007074516778 | 875.9 | 0.0007074516778 | 875.9 | 0.003583138032 | 875.9 | 0.003583138032 | 876.9 | 0.01364123977 | 876.9 | 0.01364123977
263 | 1.711285051e-05 | 263 | 1.555714e-05 | 424.4 | 7.729669464e-05 | 424.4 | 7.729669464e-05 | 876.9 | 0.0007086127519 | 876.9 | 0.0007086127519 | 876.9 | 0.003586924536 | 876.9 | 0.003586924536 | 877.8 | 0.01365615999 | 877.8 | 0.01365615999
263.2 | 1.712572841e-05 | 263.2 | 1.556884e-05 | 424.7 | 7.733833713e-05 | 424.7 | 7.733833713e-05 | 877.8 | 0.0007087851512 | 877.8 | 0.0007087851512 | 877.8 | 0.00359172493 | 877.8 | 0.00359172493 | 878.8 | 0.013670614 | 878.8 | 0.013670614
263.3 | 1.71516043e-05 | 263.3 | 1.559237e-05 | 425 | 7.737966877e-05 | 425 | 7.737966877e-05 | 878.8 | 0.0007096184727 | 878.8 | 0.0007096184727 | 878.8 | 0.003594875565 | 878.8 | 0.003594875565 | 879.8 | 0.01368480604 | 879.8 | 0.01368480604
263.4 | 1.709825715e-05 | 263.4 | 1.554387e-05 | 425.3 | 7.737195674e-05 | 425.3 | 7.737195674e-05 | 879.8 | 0.000710666084 | 879.8 | 0.000710666084 | 879.8 | 0.003598732797 | 879.8 | 0.003598732797 | 880.8 | 0.01369991182 | 880.8 | 0.01369991182
263.6 | 1.710725809e-05 | 263.6 | 1.555205e-05 | 425.7 | 7.73970076e-05 | 425.7 | 7.73970076e-05 | 880.8 | 0.0007115836679 | 880.8 | 0.0007115836679 | 880.8 | 0.003602177209 | 880.8 | 0.003602177209 | 881.8 | 0.01371504131 | 881.8 | 0.01371504131
263.7 | 1.708345892e-05 | 263.7 | 1.55304172e-05 | 426 | 7.734713923e-05 | 426 | 7.734713923e-05 | 881.8 | 0.0007124847786 | 881.8 | 0.0007124847786 | 881.8 | 0.003605785293 | 881.8 | 0.003605785293 | 882.8 | 0.013730214 | 882.8 | 0.013730214
263.8 | 1.709732606e-05 | 263.8 | 1.554302e-05 | 426.3 | 7.740825912e-05 | 426.3 | 7.740825912e-05 | 882.8 | 0.0007133104538 | 882.8 | 0.0007133104538 | 882.8 | 0.003610187511 | 882.8 | 0.003610187511 | 883.8 | 0.01374507026 | 883.8 | 0.01374507026
264 | 1.709911156e-05 | 264 | 1.554465e-05 | 426.6 | 7.743616555e-05 | 426.6 | 7.743616555e-05 | 883.8 | 0.0007136762064 | 883.8 | 0.0007136762064 | 883.8 | 0.003613921795 | 883.8 | 0.003613921795 | 884.7 | 0.01375984369 | 884.7 | 0.01375984369
264.1 | 1.710312812e-05 | 264.1 | 1.55483e-05 | 426.9 | 7.743055795e-05 | 426.9 | 7.743055795e-05 | 884.7 | 0.0007143002234 | 884.7 | 0.0007143002234 | 884.7 | 0.003617592893 | 884.7 | 0.003617592893 | 885.7 | 0.01377459887 | 885.7 | 0.01377459887
264.2 | 1.712914607e-05 | 264.2 | 1.557195e-05 | 427.2 | 7.755805753e-05 | 427.2 | 7.755805753e-05 | 885.7 | 0.0007146228333 | 885.7 | 0.0007146228333 | 885.7 | 0.003621868341 | 885.7 | 0.003621868341 | 886.7 | 0.01378875357 | 886.7 | 0.01378875357
264.4 | 1.712842532e-05 | 264.4 | 1.55713e-05 | 427.5 | 7.748111874e-05 | 427.5 | 7.748111874e-05 | 886.7 | 0.0007153270365 | 886.7 | 0.0007153270365 | 886.7 | 0.00362582919 | 886.7 | 0.00362582919 | 887.7 | 0.013802331 | 887.7 | 0.013802331
264.5 | 1.713197208e-05 | 264.5 | 1.557452e-05 | 427.9 | 7.766306792e-05 | 427.9 | 7.766306792e-05 | 887.7 | 0.0007160545051 | 887.7 | 0.0007160545051 | 887.7 | 0.003630310833 | 887.7 | 0.003630310833 | 888.7 | 0.01381612831 | 888.7 | 0.01381612831
264.6 | 1.713210912e-05 | 264.6 | 1.557464e-05 | 428.2 | 7.772417194e-05 | 428.2 | 7.772417194e-05 | 888.7 | 0.0007167761549 | 888.7 | 0.0007167761549 | 888.7 | 0.003635100177 | 888.7 | 0.003635100177 | 889.7 | 0.01383128946 | 889.7 | 0.01383128946
264.8 | 1.712779757e-05 | 264.8 | 1.557073e-05 | 428.5 | 7.775106936e-05 | 428.5 | 7.775106936e-05 | 889.7 | 0.0007177379014 | 889.7 | 0.0007177379014 | 889.7 | 0.003638797876 | 889.7 | 0.003638797876 | 890.7 | 0.01384674301 | 890.7 | 0.01384674301
264.9 | 1.708987191e-05 | 264.9 | 1.553625e-05 | 428.8 | 7.780196915e-05 | 428.8 | 7.780196915e-05 | 890.7 | 0.0007189027252 | 890.7 | 0.0007189027252 | 890.7 | 0.003642692502 | 890.7 | 0.003642692502 | 891.7 | 0.01386199629 | 891.7 | 0.01386199629
265 | 1.70346149e-05 | 265 | 1.548601e-05 | 429.1 | 7.778892138e-05 | 429.1 | 7.778892138e-05 | 891.7 | 0.0007196887015 | 891.7 | 0.0007196887015 | 891.7 | 0.003646371828 | 891.7 | 0.003646371828 | 892.7 | 0.01387694278 | 892.7 | 0.01387694278
265.2 | 1.703869957e-05 | 265.2 | 1.548973e-05 | 429.4 | 7.780023884e-05 | 429.4 | 7.780023884e-05 | 892.7 | 0.0007202504311 | 892.7 | 0.0007202504311 | 892.7 | 0.003650081834 | 892.7 | 0.003650081834 | 893.7 | 0.01389141191 | 893.7 | 0.01389141191
265.3 | 1.703616189e-05 | 265.3 | 1.54874199e-05 | 429.7 | 7.786589923e-05 | 429.7 | 7.786589923e-05 | 893.7 | 0.0007208337694 | 893.7 | 0.0007208337694 | 893.7 | 0.00365354501 | 893.7 | 0.00365354501 | 894.7 | 0.01390658085 | 894.7 | 0.01390658085
265.4 | 1.707066303e-05 | 265.4 | 1.551878e-05 | 430.1 | 7.786365698e-05 | 430.1 | 7.786365698e-05 | 894.7 | 0.0007215812413 | 894.7 | 0.0007215812413 | 894.7 | 0.003657233914 | 894.7 | 0.003657233914 | 895.7 | 0.01392115445 | 895.7 | 0.01392115445
265.6 | 1.706874137e-05 | 265.6 | 1.551704e-05 | 430.4 | 7.779715961e-05 | 430.4 | 7.779715961e-05 | 895.7 | 0.0007223152661 | 895.7 | 0.0007223152661 | 895.7 | 0.003660280056 | 895.7 | 0.003660280056 | 896.7 | 0.01393527462 | 896.7 | 0.01393527462
265.7 | 1.708270591e-05 | 265.7 | 1.552973e-05 | 430.7 | 7.790513843e-05 | 430.7 | 7.790513843e-05 | 896.7 | 0.0007227321186 | 896.7 | 0.0007227321186 | 896.7 | 0.00366348651 | 896.7 | 0.00366348651 | 897.7 | 0.01394995857 | 897.7 | 0.01394995857
265.8 | 1.70545731e-05 | 265.8 | 1.550416e-05 | 431 | 7.792919429e-05 | 431 | 7.792919429e-05 | 897.7 | 0.0007236379523 | 897.7 | 0.0007236379523 | 897.7 | 0.003667156671 | 897.7 | 0.003667156671 | 898.7 | 0.01396543924 | 898.7 | 0.01396543924
266 | 1.706115469e-05 | 266 | 1.551014e-05 | 431.3 | 7.782888792e-05 | 431.3 | 7.782888792e-05 | 898.7 | 0.0007242564515 | 898.7 | 0.0007242564515 | 898.7 | 0.003671310107 | 898.7 | 0.003671310107 | 899.7 | 0.01398088822 | 899.7 | 0.01398088822
266.1 | 1.708831617e-05 | 266.1 | 1.553483e-05 | 431.6 | 7.78687013e-05 | 431.6 | 7.78687013e-05 | 899.7 | 0.0007245710727 | 899.7 | 0.0007245710727 | 899.7 | 0.003675094159 | 899.7 | 0.003675094159 | 900.7 | 0.01399644505 | 900.7 | 0.01399644505
266.2 | 1.7093031e-05 | 266.2 | 1.553912e-05 | 432 | 7.790718824e-05 | 432 | 7.790718824e-05 | 900.7 | 0.0007255840159 | 900.7 | 0.0007255840159 | 900.7 | 0.003679658475 | 900.7 | 0.003679658475 | 901.7 | 0.0140121105 | 901.7 | 0.0140121105
266.4 | 1.709896202e-05 | 266.4 | 1.554451e-05 | 432.3 | 7.793242804e-05 | 432.3 | 7.793242804e-05 | 901.7 | 0.0007264584667 | 901.7 | 0.0007264584667 | 901.7 | 0.003683175361 | 901.7 | 0.003683175361 | 902.7 | 0.01402783906 | 902.7 | 0.01402783906
266.5 | 1.712092556e-05 | 266.5 | 1.556448e-05 | 432.6 | 7.781315521e-05 | 432.6 | 7.781315521e-05 | 902.7 | 0.0007272470722 | 902.7 | 0.0007272470722 | 902.7 | 0.003686588609 | 902.7 | 0.003686588609 | 903.7 | 0.01404322834 | 903.7 | 0.01404322834
266.6 | 1.713999191e-05 | 266.6 | 1.558181e-05 | 432.9 | 7.781559424e-05 | 432.9 | 7.781559424e-05 | 903.7 | 0.0007276512188 | 903.7 | 0.0007276512188 | 903.7 | 0.003689990502 | 903.7 | 0.003689990502 | 904.7 | 0.0140580749 | 904.7 | 0.0140580749
266.8 | 1.719511235e-05 | 266.8 | 1.563192e-05 | 433.2 | 7.788773942e-05 | 433.2 | 7.788773942e-05 | 904.7 | 0.0007282427225 | 904.7 | 0.0007282427225 | 904.7 | 0.003694051244 | 904.7 | 0.003694051244 | 905.7 | 0.01407254988 | 905.7 | 0.01407254988
266.9 | 1.717147342e-05 | 266.9 | 1.561043e-05 | 433.5 | 7.787197779e-05 | 433.5 | 7.787197779e-05 | 905.7 | 0.0007288590578 | 905.7 | 0.0007288590578 | 905.7 | 0.003698497894 | 905.7 | 0.003698497894 | 906.7 | 0.01408693658 | 906.7 | 0.01408693658
267 | 1.717688886e-05 | 267 | 1.561535e-05 | 433.9 | 7.783557001e-05 | 433.9 | 7.783557001e-05 | 906.7 | 0.0007288742803 | 906.7 | 0.0007288742803 | 906.7 | 0.003702885574 | 906.7 | 0.003702885574 | 907.7 | 0.01410125323 | 907.7 | 0.01410125323
267.2 | 1.7187174e-05 | 267.2 | 1.56247e-05 | 434.2 | 7.771577248e-05 | 434.2 | 7.771577248e-05 | 907.8 | 0.0007289650832 | 907.8 | 0.0007289650832 | 907.8 | 0.003706965383 | 907.8 | 0.003706965383 | 908.8 | 0.0141160866 | 908.8 | 0.0141160866
267.3 | 1.718336567e-05 | 267.3 | 1.562124e-05 | 434.5 | 7.766471606e-05 | 434.5 | 7.766471606e-05 | 908.8 | 0.0007298203376 | 908.8 | 0.0007298203376 | 908.8 | 0.003710994499 | 908.8 | 0.003710994499 | 909.8 | 0.01413144767 | 909.8 | 0.01413144767
267.4 | 1.716730678e-05 | 267.4 | 1.560664e-05 | 434.8 | 7.771262126e-05 | 434.8 | 7.771262126e-05 | 909.8 | 0.0007308729902 | 909.8 | 0.0007308729902 | 909.8 | 0.003714668236 | 909.8 | 0.003714668236 | 910.8 | 0.0141472571 | 910.8 | 0.0141472571
267.6 | 1.716403369e-05 | 267.6 | 1.560367e-05 | 435.1 | 7.779791988e-05 | 435.1 | 7.779791988e-05 | 910.8 | 0.0007319888275 | 910.8 | 0.0007319888275 | 910.8 | 0.003718852028 | 910.8 | 0.003718852028 | 911.8 | 0.01416292106 | 911.8 | 0.01416292106
267.7 | 1.716444305e-05 | 267.7 | 1.560404e-05 | 435.5 | 7.791609531e-05 | 435.5 | 7.791609531e-05 | 911.8 | 0.0007325807336 | 911.8 | 0.0007325807336 | 911.8 | 0.003722808031 | 911.8 | 0.003722808031 | 912.8 | 0.01417854633 | 912.8 | 0.01417854633
267.8 | 1.714365224e-05 | 267.8 | 1.55851384e-05 | 435.8 | 7.796777666e-05 | 435.8 | 7.796777666e-05 | 912.8 | 0.0007331994845 | 912.8 | 0.0007331994845 | 912.8 | 0.003727455653 | 912.8 | 0.003727455653 | 913.8 | 0.01419349997 | 913.8 | 0.01419349997
268 | 1.715619856e-05 | 268 | 1.559654e-05 | 436.1 | 7.790755209e-05 | 436.1 | 7.790755209e-05 | 913.8 | 0.0007339688839 | 913.8 | 0.0007339688839 | 913.8 | 0.003731105058 | 913.8 | 0.003731105058 | 914.9 | 0.01420790431 | 914.9 | 0.01420790431
268.1 | 1.716293189e-05 | 268.1 | 1.560267e-05 | 436.4 | 7.801228627e-05 | 436.4 | 7.801228627e-05 | 914.9 | 0.0007346922003 | 914.9 | 0.0007346922003 | 914.9 | 0.003734481187 | 914.9 | 0.003734481187 | 915.9 | 0.01422278436 | 915.9 | 0.01422278436
268.2 | 1.718652664e-05 | 268.2 | 1.562412e-05 | 436.7 | 7.805868942e-05 | 436.7 | 7.805868942e-05 | 915.9 | 0.0007354842645 | 915.9 | 0.0007354842645 | 915.9 | 0.003737755629 | 915.9 | 0.003737755629 | 916.9 | 0.01423785701 | 916.9 | 0.01423785701
268.4 | 1.717622379e-05 | 268.4 | 1.56147489e-05 | 437.1 | 7.806604286e-05 | 437.1 | 7.806604286e-05 | 916.9 | 0.0007361746367 | 916.9 | 0.0007361746367 | 916.9 | 0.003741134879 | 916.9 | 0.003741134879 | 917.9 | 0.01425265273 | 917.9 | 0.01425265273
268.5 | 1.714265759e-05 | 268.5 | 1.558423e-05 | 437.4 | 7.815449482e-05 | 437.4 | 7.815449482e-05 | 917.9 | 0.0007366906122 | 917.9 | 0.0007366906122 | 917.9 | 0.003745248244 | 917.9 | 0.003745248244 | 918.9 | 0.01426756066 | 918.9 | 0.01426756066
268.6 | 1.715884199e-05 | 268.6 | 1.559895e-05 | 437.7 | 7.812422691e-05 | 437.7 | 7.812422691e-05 | 918.9 | 0.0007370150567 | 918.9 | 0.0007370150567 | 918.9 | 0.003749583306 | 918.9 | 0.003749583306 | 920 | 0.01428300382 | 920 | 0.01428300382
268.8 | 1.715038331e-05 | 268.8 | 1.559126e-05 | 438 | 7.800949653e-05 | 438 | 7.800949653e-05 | 920 | 0.0007379102709 | 920 | 0.0007379102709 | 920 | 0.003753060129 | 920 | 0.003753060129 | 921 | 0.01429815215 | 921 | 0.01429815215
268.9 | 1.714513241e-05 | 268.9 | 1.558648e-05 | 438.3 | 7.809036709e-05 | 438.3 | 7.809036709e-05 | 921 | 0.0007386285008 | 921 | 0.0007386285008 | 921 | 0.003756751606 | 921 | 0.003756751606 | 922 | 0.01431307657 | 922 | 0.01431307657
269 | 1.714901711e-05 | 269 | 1.559002e-05 | 438.7 | 7.814296984e-05 | 438.7 | 7.814296984e-05 | 922 | 0.0007400819805 | 922 | 0.0007400819805 | 922 | 0.003761584642 | 922 | 0.003761584642 | 923 | 0.01432755668 | 923 | 0.01432755668
269.2 | 1.716305206e-05 | 269.2 | 1.56027746e-05 | 439 | 7.814247179e-05 | 439 | 7.814247179e-05 | 923 | 0.0007406298827 | 923 | 0.0007406298827 | 923 | 0.00376600764 | 923 | 0.00376600764 | 924.1 | 0.01434216051 | 924.1 | 0.01434216051
269.3 | 1.715614176e-05 | 269.3 | 1.559649e-05 | 439.3 | 7.806536044e-05 | 439.3 | 7.806536044e-05 | 924.1 | 0.0007414047281 | 924.1 | 0.0007414047281 | 924.1 | 0.003770183613 | 924.1 | 0.003770183613 | 925.1 | 0.01435725382 | 925.1 | 0.01435725382
269.4 | 1.712271074e-05 | 269.4 | 1.55661e-05 | 439.6 | 7.815746769e-05 | 439.6 | 7.815746769e-05 | 925.1 | 0.0007421418353 | 925.1 | 0.0007421418353 | 925.1 | 0.003774126123 | 925.1 | 0.003774126123 | 926.1 | 0.014372474 | 926.1 | 0.014372474
269.6 | 1.713979872e-05 | 269.6 | 1.55816352e-05 | 439.9 | 7.822289241e-05 | 439.9 | 7.822289241e-05 | 926.1 | 0.000742671357 | 926.1 | 0.000742671357 | 926.1 | 0.003778683917 | 926.1 | 0.003778683917 | 927.2 | 0.01438814986 | 927.2 | 0.01438814986
269.7 | 1.717753066e-05 | 269.7 | 1.561594e-05 | 440.3 | 7.827381704e-05 | 440.3 | 7.827381704e-05 | 927.2 | 0.0007433175126 | 927.2 | 0.0007433175126 | 927.2 | 0.003783205734 | 927.2 | 0.003783205734 | 928.2 | 0.01440382003 | 928.2 | 0.01440382003
269.8 | 1.714880285e-05 | 269.8 | 1.558982e-05 | 440.6 | 7.843556698e-05 | 440.6 | 7.843556698e-05 | 928.2 | 0.0007439832766 | 928.2 | 0.0007439832766 | 928.2 | 0.003786984037 | 928.2 | 0.003786984037 | 929.2 | 0.01441962342 | 929.2 | 0.01441962342
270 | 1.712392666e-05 | 270 | 1.556721e-05 | 440.9 | 7.847771784e-05 | 440.9 | 7.847771784e-05 | 929.2 | 0.0007446195512 | 929.2 | 0.0007446195512 | 929.2 | 0.00379080066 | 929.2 | 0.00379080066 | 930.3 | 0.0144353382 | 930.3 | 0.0144353382
270.1 | 1.714401363e-05 | 270.1 | 1.558547e-05 | 441.2 | 7.85520042e-05 | 441.2 | 7.85520042e-05 | 930.3 | 0.0007447675476 | 930.3 | 0.0007447675476 | 930.3 | 0.00379469495 | 930.3 | 0.00379469495 | 931.3 | 0.01445078018 | 931.3 | 0.01445078018
270.3 | 1.713296938e-05 | 270.3 | 1.557543e-05 | 441.5 | 7.850943655e-05 | 441.5 | 7.850943655e-05 | 931.3 | 0.0007455026634 | 931.3 | 0.0007455026634 | 931.3 | 0.003798180834 | 931.3 | 0.003798180834 | 932.3 | 0.01446608993 | 932.3 | 0.01446608993
270.4 | 1.708951851e-05 | 270.4 | 1.553593e-05 | 441.9 | 7.84784502e-05 | 441.9 | 7.84784502e-05 | 932.3 | 0.0007464527922 | 932.3 | 0.0007464527922 | 932.3 | 0.003801964676 | 932.3 | 0.003801964676 | 933.4 | 0.01448123392 | 933.4 | 0.01448123392
270.5 | 1.708103522e-05 | 270.5 | 1.552821e-05 | 442.2 | 7.843799748e-05 | 442.2 | 7.843799748e-05 | 933.4 | 0.000747160885 | 933.4 | 0.000747160885 | 933.4 | 0.003805822775 | 933.4 | 0.003805822775 | 934.4 | 0.0144958933 | 934.4 | 0.0144958933
270.7 | 1.709757804e-05 | 270.7 | 1.554325e-05 | 442.5 | 7.851484745e-05 | 442.5 | 7.851484745e-05 | 934.4 | 0.000748372722 | 934.4 | 0.000748372722 | 934.4 | 0.003809997632 | 934.4 | 0.003809997632 | 935.4 | 0.01451080756 | 935.4 | 0.01451080756
270.8 | 1.707191902e-05 | 270.8 | 1.551993e-05 | 442.8 | 7.847978541e-05 | 442.8 | 7.847978541e-05 | 935.5 | 0.0007492953181 | 935.5 | 0.0007492953181 | 935.5 | 0.003813415737 | 935.5 | 0.003813415737 | 936.5 | 0.0145266567 | 936.5 | 0.0145266567
270.9 | 1.703928326e-05 | 270.9 | 1.549026e-05 | 443.2 | 7.839634482e-05 | 443.2 | 7.839634482e-05 | 936.5 | 0.0007503256506 | 936.5 | 0.0007503256506 | 936.5 | 0.003816892681 | 936.5 | 0.003816892681 | 937.5 | 0.01454302471 | 937.5 | 0.01454302471
271.1 | 1.704354322e-05 | 271.1 | 1.54941302e-05 | 443.5 | 7.844589925e-05 | 443.5 | 7.844589925e-05 | 937.5 | 0.0007508048993 | 937.5 | 0.0007508048993 | 937.5 | 0.003821075601 | 937.5 | 0.003821075601 | 938.6 | 0.01455906034 | 938.6 | 0.01455906034
271.2 | 1.708103841e-05 | 271.2 | 1.552822e-05 | 443.8 | 7.848535742e-05 | 443.8 | 7.848535742e-05 | 938.6 | 0.0007515215679 | 938.6 | 0.0007515215679 | 938.6 | 0.003825506579 | 938.6 | 0.003825506579 | 939.6 | 0.0145753723 | 939.6 | 0.0145753723
271.3 | 1.706149959e-05 | 271.3 | 1.551045e-05 | 444.1 | 7.85101814e-05 | 444.1 | 7.85101814e-05 | 939.6 | 0.0007520033507 | 939.6 | 0.0007520033507 | 939.6 | 0.003829108328 | 939.6 | 0.003829108328 | 940.7 | 0.01459145481 | 940.7 | 0.01459145481
271.5 | 1.707434257e-05 | 271.5 | 1.552213e-05 | 444.4 | 7.854242685e-05 | 444.4 | 7.854242685e-05 | 940.7 | 0.0007521506444 | 940.7 | 0.0007521506444 | 940.7 | 0.00383309254 | 940.7 | 0.00383309254 | 941.7 | 0.01460724694 | 941.7 | 0.01460724694
271.6 | 1.710286479e-05 | 271.6 | 1.55480589e-05 | 444.8 | 7.861227485e-05 | 444.8 | 7.861227485e-05 | 941.7 | 0.0007527710818 | 941.7 | 0.0007527710818 | 941.7 | 0.003836852374 | 941.7 | 0.003836852374 | 942.8 | 0.01462271878 | 942.8 | 0.01462271878
271.7 | 1.710050083e-05 | 271.7 | 1.554591e-05 | 445.1 | 7.861869969e-05 | 445.1 | 7.861869969e-05 | 942.8 | 0.0007534764283 | 942.8 | 0.0007534764283 | 942.8 | 0.003841181039 | 942.8 | 0.003841181039 | 943.8 | 0.01463841286 | 943.8 | 0.01463841286
271.9 | 1.709912721e-05 | 271.9 | 1.55446611e-05 | 445.4 | 7.864662127e-05 | 445.4 | 7.864662127e-05 | 943.8 | 0.0007544547566 | 943.8 | 0.0007544547566 | 943.8 | 0.003846227043 | 943.8 | 0.003846227043 | 944.9 | 0.01465461812 | 944.9 | 0.01465461812
272 | 1.712924147e-05 | 272 | 1.55720377e-05 | 445.7 | 7.86437037e-05 | 445.7 | 7.86437037e-05 | 944.9 | 0.0007554548344 | 944.9 | 0.0007554548344 | 944.9 | 0.003849927978 | 944.9 | 0.003849927978 | 945.9 | 0.01467086352 | 945.9 | 0.01467086352
272.1 | 1.713820279e-05 | 272.1 | 1.558018e-05 | 446.1 | 7.865816472e-05 | 446.1 | 7.865816472e-05 | 945.9 | 0.0007565864742 | 945.9 | 0.0007565864742 | 945.9 | 0.003853431254 | 945.9 | 0.003853431254 | 947 | 0.01468665522 | 947 | 0.01468665522
272.3 | 1.711549106e-05 | 272.3 | 1.555954e-05 | 446.4 | 7.867487424e-05 | 446.4 | 7.867487424e-05 | 947 | 0.0007569022732 | 947 | 0.0007569022732 | 947 | 0.003857332214 | 947 | 0.003857332214 | 948 | 0.01470223834 | 948 | 0.01470223834
272.4 | 1.712728586e-05 | 272.4 | 1.557026e-05 | 446.7 | 7.877200621e-05 | 446.7 | 7.877200621e-05 | 948 | 0.0007575321723 | 948 | 0.0007575321723 | 948 | 0.003861220833 | 948 | 0.003861220833 | 949.1 | 0.01471695123 | 949.1 | 0.01471695123
272.5 | 1.713136571e-05 | 272.5 | 1.557397e-05 | 447 | 7.882394776e-05 | 447 | 7.882394776e-05 | 949.1 | 0.0007579512124 | 949.1 | 0.0007579512124 | 949.1 | 0.003865439987 | 949.1 | 0.003865439987 | 950.1 | 0.01473108581 | 950.1 | 0.01473108581
272.7 | 1.715136535e-05 | 272.7 | 1.559215e-05 | 447.4 | 7.893890301e-05 | 447.4 | 7.893890301e-05 | 950.1 | 0.0007583543199 | 950.1 | 0.0007583543199 | 950.1 | 0.00387018105 | 950.1 | 0.00387018105 | 951.2 | 0.01474494197 | 951.2 | 0.01474494197
272.8 | 1.712890155e-05 | 272.8 | 1.557173e-05 | 447.7 | 7.907233478e-05 | 447.7 | 7.907233478e-05 | 951.2 | 0.0007591243929 | 951.2 | 0.0007591243929 | 951.2 | 0.003875492424 | 951.2 | 0.003875492424 | 952.2 | 0.01475958896 | 952.2 | 0.01475958896
272.9 | 1.714132396e-05 | 272.9 | 1.558302e-05 | 448 | 7.912724053e-05 | 448 | 7.912724053e-05 | 952.2 | 0.0007596300794 | 952.2 | 0.0007596300794 | 952.2 | 0.003879234995 | 952.2 | 0.003879234995 | 953.3 | 0.0147753113 | 953.3 | 0.0147753113
273.1 | 1.713181249e-05 | 273.1 | 1.557437e-05 | 448.3 | 7.920803059e-05 | 448.3 | 7.920803059e-05 | 953.3 | 0.0007612744049 | 953.3 | 0.0007612744049 | 953.3 | 0.003882787061 | 953.3 | 0.003882787061 | 954.3 | 0.0147916164 | 954.3 | 0.0147916164
273.2 | 1.715735311e-05 | 273.2 | 1.559759e-05 | 448.7 | 7.919087849e-05 | 448.7 | 7.919087849e-05 | 954.3 | 0.0007623971045 | 954.3 | 0.0007623971045 | 954.3 | 0.003887431918 | 954.3 | 0.003887431918 | 955.4 | 0.01480773369 | 955.4 | 0.01480773369
273.3 | 1.718302193e-05 | 273.3 | 1.562093e-05 | 449 | 7.914839525e-05 | 449 | 7.914839525e-05 | 955.4 | 0.0007632378581 | 955.4 | 0.0007632378581 | 955.4 | 0.003891546628 | 955.4 | 0.003891546628 | 956.5 | 0.01482390825 | 956.5 | 0.01482390825
273.5 | 1.720171677e-05 | 273.5 | 1.563792e-05 | 449.3 | 7.911024896e-05 | 449.3 | 7.911024896e-05 | 956.5 | 0.0007632835385 | 956.5 | 0.0007632835385 | 956.5 | 0.003895180295 | 956.5 | 0.003895180295 | 957.5 | 0.01484004386 | 957.5 | 0.01484004386
273.6 | 1.719707076e-05 | 273.6 | 1.56337e-05 | 449.6 | 7.917176245e-05 | 449.6 | 7.917176245e-05 | 957.5 | 0.0007633712294 | 957.5 | 0.0007633712294 | 957.5 | 0.003898954776 | 957.5 | 0.003898954776 | 958.6 | 0.01485546408 | 958.6 | 0.01485546408
273.7 | 1.717450612e-05 | 273.7 | 1.561319e-05 | 450 | 7.924300153e-05 | 450 | 7.924300153e-05 | 958.6 | 0.0007643140003 | 958.6 | 0.0007643140003 | 958.6 | 0.003903699408 | 958.6 | 0.003903699408 | 959.6 | 0.01487033487 | 959.6 | 0.01487033487
273.9 | 1.722212337e-05 | 273.9 | 1.565648e-05 | 450.3 | 7.921661717e-05 | 450.3 | 7.921661717e-05 | 959.6 | 0.0007655863253 | 959.6 | 0.0007655863253 | 959.6 | 0.003907597129 | 959.6 | 0.003907597129 | 960.7 | 0.01488526622 | 960.7 | 0.01488526622
274 | 1.722291116e-05 | 274 | 1.565719e-05 | 450.6 | 7.917897844e-05 | 450.6 | 7.917897844e-05 | 960.7 | 0.0007667160495 | 960.7 | 0.0007667160495 | 960.7 | 0.003911395784 | 960.7 | 0.003911395784 | 961.8 | 0.0149005233 | 961.8 | 0.0149005233
274.1 | 1.71954759e-05 | 274.1 | 1.563225e-05 | 450.9 | 7.922775824e-05 | 450.9 | 7.922775824e-05 | 961.8 | 0.000767739331 | 961.8 | 0.000767739331 | 961.8 | 0.003915135584 | 961.8 | 0.003915135584 | 962.8 | 0.01491664868 | 962.8 | 0.01491664868
274.3 | 1.718941323e-05 | 274.3 | 1.56267393e-05 | 451.3 | 7.919268778e-05 | 451.3 | 7.919268778e-05 | 962.8 | 0.000768482561 | 962.8 | 0.000768482561 | 962.8 | 0.003918857675 | 962.8 | 0.003918857675 | 963.9 | 0.01493339323 | 963.9 | 0.01493339323
274.4 | 1.719012988e-05 | 274.4 | 1.56273908e-05 | 451.6 | 7.921395394e-05 | 451.6 | 7.921395394e-05 | 963.9 | 0.00076853293 | 963.9 | 0.00076853293 | 963.9 | 0.003923595942 | 963.9 | 0.003923595942 | 965 | 0.01495098993 | 965 | 0.01495098993
274.5 | 1.716893015e-05 | 274.5 | 1.560812e-05 | 451.9 | 7.924311674e-05 | 451.9 | 7.924311674e-05 | 965 | 0.0007689048002 | 965 | 0.0007689048002 | 965 | 0.00392744293 | 965 | 0.00392744293 | 966.1 | 0.01496806857 | 966.1 | 0.01496806857
274.7 | 1.715738711e-05 | 274.7 | 1.559762e-05 | 452.2 | 7.912892129e-05 | 452.2 | 7.912892129e-05 | 966.1 | 0.0007698297933 | 966.1 | 0.0007698297933 | 966.1 | 0.003931308627 | 966.1 | 0.003931308627 | 967.1 | 0.01498400374 | 967.1 | 0.01498400374
274.8 | 1.71768736e-05 | 274.8 | 1.561534e-05 | 452.6 | 7.913811015e-05 | 452.6 | 7.913811015e-05 | 967.1 | 0.0007710491785 | 967.1 | 0.0007710491785 | 967.1 | 0.003935231279 | 967.1 | 0.003935231279 | 968.2 | 0.01499962956 | 968.2 | 0.01499962956
274.9 | 1.717742574e-05 | 274.9 | 1.561584e-05 | 452.9 | 7.920882126e-05 | 452.9 | 7.920882126e-05 | 968.2 | 0.0007717906001 | 968.2 | 0.0007717906001 | 968.2 | 0.003939009229 | 968.2 | 0.003939009229 | 969.3 | 0.01501560118 | 969.3 | 0.01501560118
275.1 | 1.715700269e-05 | 275.1 | 1.559728e-05 | 453.2 | 7.921642497e-05 | 453.2 | 7.921642497e-05 | 969.3 | 0.0007725968283 | 969.3 | 0.0007725968283 | 969.3 | 0.003943757341 | 969.3 | 0.003943757341 | 970.3 | 0.01503228203 | 970.3 | 0.01503228203
275.2 | 1.715882962e-05 | 275.2 | 1.559894e-05 | 453.6 | 7.939822108e-05 | 453.6 | 7.939822108e-05 | 970.3 | 0.0007728505977 | 970.3 | 0.0007728505977 | 970.3 | 0.003947830191 | 970.3 | 0.003947830191 | 971.4 | 0.01504872157 | 971.4 | 0.01504872157
275.4 | 1.7184058e-05 | 275.4 | 1.562187e-05 | 453.9 | 7.952650126e-05 | 453.9 | 7.952650126e-05 | 971.4 | 0.0007738656107 | 971.4 | 0.0007738656107 | 971.4 | 0.00395232921 | 971.4 | 0.00395232921 | 972.5 | 0.01506491034 | 972.5 | 0.01506491034
275.5 | 1.716460319e-05 | 275.5 | 1.560418e-05 | 454.2 | 7.963577899e-05 | 454.2 | 7.963577899e-05 | 972.5 | 0.0007746941704 | 972.5 | 0.0007746941704 | 972.5 | 0.003956447964 | 972.5 | 0.003956447964 | 973.6 | 0.0150807629 | 973.6 | 0.0150807629
275.6 | 1.719281662e-05 | 275.6 | 1.562983e-05 | 454.5 | 7.976440149e-05 | 454.5 | 7.976440149e-05 | 973.6 | 0.0007751006601 | 973.6 | 0.0007751006601 | 973.6 | 0.003961181716 | 973.6 | 0.003961181716 | 974.7 | 0.01509640558 | 974.7 | 0.01509640558
275.8 | 1.717811644e-05 | 275.8 | 1.561647e-05 | 454.9 | 7.977784723e-05 | 454.9 | 7.977784723e-05 | 974.7 | 0.0007751191476 | 974.7 | 0.0007751191476 | 974.7 | 0.003965036321 | 974.7 | 0.003965036321 | 975.7 | 0.01511197617 | 975.7 | 0.01511197617
275.9 | 1.718487879e-05 | 275.9 | 1.562262e-05 | 455.2 | 7.992372176e-05 | 455.2 | 7.992372176e-05 | 975.7 | 0.0007758487882 | 975.7 | 0.0007758487882 | 975.7 | 0.00396914416 | 975.7 | 0.00396914416 | 976.8 | 0.01512780664 | 976.8 | 0.01512780664
276 | 1.718252613e-05 | 276 | 1.56204783e-05 | 455.5 | 8.000343266e-05 | 455.5 | 8.000343266e-05 | 976.8 | 0.0007769219227 | 976.8 | 0.0007769219227 | 976.8 | 0.003973594526 | 976.8 | 0.003973594526 | 977.9 | 0.01514391795 | 977.9 | 0.01514391795
276.2 | 1.718108049e-05 | 276.2 | 1.561916e-05 | 455.9 | 8.01683019e-05 | 455.9 | 8.01683019e-05 | 977.9 | 0.0007773491863 | 977.9 | 0.0007773491863 | 977.9 | 0.00397870638 | 977.9 | 0.00397870638 | 979 | 0.01516072599 | 979 | 0.01516072599
276.3 | 1.718534823e-05 | 276.3 | 1.562304e-05 | 456.2 | 8.024951683e-05 | 456.2 | 8.024951683e-05 | 979 | 0.000777859096 | 979 | 0.000777859096 | 979 | 0.003983237044 | 979 | 0.003983237044 | 980.1 | 0.01517765463 | 980.1 | 0.01517765463
276.4 | 1.720013713e-05 | 276.4 | 1.56364883e-05 | 456.5 | 8.038680181e-05 | 456.5 | 8.038680181e-05 | 980.1 | 0.0007783573805 | 980.1 | 0.0007783573805 | 980.1 | 0.003987814605 | 980.1 | 0.003987814605 | 981.1 | 0.01519450929 | 981.1 | 0.01519450929
276.6 | 1.721088351e-05 | 276.6 | 1.564626e-05 | 456.8 | 8.046894052e-05 | 456.8 | 8.046894052e-05 | 981.1 | 0.0007790809052 | 981.1 | 0.0007790809052 | 981.1 | 0.003992429692 | 981.1 | 0.003992429692 | 982.2 | 0.01521030731 | 982.2 | 0.01521030731
276.7 | 1.724344851e-05 | 276.7 | 1.567586e-05 | 457.2 | 8.049570638e-05 | 457.2 | 8.049570638e-05 | 982.2 | 0.0007796969898 | 982.2 | 0.0007796969898 | 982.2 | 0.003996377752 | 982.2 | 0.003996377752 | 983.3 | 0.01522605064 | 983.3 | 0.01522605064
276.8 | 1.726462811e-05 | 276.8 | 1.569512e-05 | 457.5 | 8.052604959e-05 | 457.5 | 8.052604959e-05 | 983.3 | 0.0007805824908 | 983.3 | 0.0007805824908 | 983.3 | 0.004000123489 | 983.3 | 0.004000123489 | 984.4 | 0.01524216352 | 984.4 | 0.01524216352
277 | 1.723973238e-05 | 277 | 1.567248e-05 | 457.8 | 8.048171776e-05 | 457.8 | 8.048171776e-05 | 984.4 | 0.0007813283374 | 984.4 | 0.0007813283374 | 984.4 | 0.004003969777 | 984.4 | 0.004003969777 | 985.5 | 0.01525861624 | 985.5 | 0.01525861624
277.1 | 1.723832531e-05 | 277.1 | 1.56712e-05 | 458.2 | 8.061937802e-05 | 458.2 | 8.061937802e-05 | 985.5 | 0.0007820171707 | 985.5 | 0.0007820171707 | 985.5 | 0.004008222198 | 985.5 | 0.004008222198 | 986.6 | 0.01527454855 | 986.6 | 0.01527454855
277.2 | 1.722701584e-05 | 277.2 | 1.566092e-05 | 458.5 | 8.074151033e-05 | 458.5 | 8.074151033e-05 | 986.6 | 0.0007828350842 | 986.6 | 0.0007828350842 | 986.6 | 0.004012270118 | 986.6 | 0.004012270118 | 987.7 | 0.01529037157 | 987.7 | 0.01529037157
277.4 | 1.72156439e-05 | 277.4 | 1.565059e-05 | 458.8 | 8.072573127e-05 | 458.8 | 8.072573127e-05 | 987.7 | 0.0007840070492 | 987.7 | 0.0007840070492 | 987.7 | 0.004016254631 | 987.7 | 0.004016254631 | 988.8 | 0.01530631944 | 988.8 | 0.01530631944
277.5 | 1.723704574e-05 | 277.5 | 1.567004e-05 | 459.2 | 8.084406085e-05 | 459.2 | 8.084406085e-05 | 988.8 | 0.0007846783965 | 988.8 | 0.0007846783965 | 988.8 | 0.004019591338 | 988.8 | 0.004019591338 | 989.9 | 0.01532335781 | 989.9 | 0.01532335781
277.6 | 1.726954163e-05 | 277.6 | 1.56995833e-05 | 459.5 | 8.082954248e-05 | 459.5 | 8.082954248e-05 | 989.9 | 0.0007855720757 | 989.9 | 0.0007855720757 | 989.9 | 0.00402346904 | 989.9 | 0.00402346904 | 991 | 0.01534042757 | 991 | 0.01534042757
277.8 | 1.728065957e-05 | 277.8 | 1.570969e-05 | 459.8 | 8.098078069e-05 | 459.8 | 8.098078069e-05 | 991 | 0.0007866974242 | 991 | 0.0007866974242 | 991 | 0.004028794136 | 991 | 0.004028794136 | 992.1 | 0.01535710952 | 992.1 | 0.01535710952
277.9 | 1.731106627e-05 | 277.9 | 1.573733e-05 | 460.1 | 8.101785458e-05 | 460.1 | 8.101785458e-05 | 992.1 | 0.0007872621003 | 992.1 | 0.0007872621003 | 992.1 | 0.00403291814 | 992.1 | 0.00403291814 | 993.2 | 0.01537423157 | 993.2 | 0.01537423157
278 | 1.731364714e-05 | 278 | 1.573968e-05 | 460.5 | 8.09938996e-05 | 460.5 | 8.09938996e-05 | 993.2 | 0.0007878112451 | 993.2 | 0.0007878112451 | 993.2 | 0.00403720049 | 993.2 | 0.00403720049 | 994.3 | 0.01539082765 | 994.3 | 0.01539082765
278.2 | 1.733344057e-05 | 278.2 | 1.575767e-05 | 460.8 | 8.102295754e-05 | 460.8 | 8.102295754e-05 | 994.3 | 0.0007886389894 | 994.3 | 0.0007886389894 | 994.3 | 0.004042559965 | 994.3 | 0.004042559965 | 995.4 | 0.0154068171 | 995.4 | 0.0154068171
278.3 | 1.734825251e-05 | 278.3 | 1.577114e-05 | 461.1 | 8.094054089e-05 | 461.1 | 8.094054089e-05 | 995.4 | 0.0007893043586 | 995.4 | 0.0007893043586 | 995.4 | 0.004046437618 | 995.4 | 0.004046437618 | 996.5 | 0.01542279619 | 996.5 | 0.01542279619
278.5 | 1.737628453e-05 | 278.5 | 1.57966223e-05 | 461.5 | 8.09888855e-05 | 461.5 | 8.09888855e-05 | 996.5 | 0.0007903347198 | 996.5 | 0.0007903347198 | 996.5 | 0.004050146015 | 996.5 | 0.004050146015 | 997.6 | 0.01543944602 | 997.6 | 0.01543944602
278.6 | 1.740737552e-05 | 278.6 | 1.582489e-05 | 461.8 | 8.097378014e-05 | 461.8 | 8.097378014e-05 | 997.6 | 0.0007913592628 | 997.6 | 0.0007913592628 | 997.6 | 0.004054783048 | 997.6 | 0.004054783048 | 998.7 | 0.01545664357 | 998.7 | 0.01545664357
278.7 | 1.743727834e-05 | 278.7 | 1.585207e-05 | 462.1 | 8.098404646e-05 | 462.1 | 8.098404646e-05 | 998.7 | 0.0007916857545 | 998.7 | 0.0007916857545 | 998.7 | 0.004058918133 | 998.7 | 0.004058918133 | 999.8 | 0.01547382564 | 999.8 | 0.01547382564
278.9 | 1.743404742e-05 | 278.9 | 1.584913e-05 | 462.5 | 8.102686818e-05 | 462.5 | 8.102686818e-05 | 999.8 | 0.0007927983064 | 999.8 | 0.0007927983064 | 999.8 | 0.004063083251 | 999.8 | 0.004063083251 | 1001 | 0.01549090044 | 1001 | 0.01549090044
279 | 1.747161662e-05 | 279 | 1.588329e-05 | 462.8 | 8.100472587e-05 | 462.8 | 8.100472587e-05 | 1001 | 0.0007937805818 | 1001 | 0.0007937805818 | 1001 | 0.004067034381 | 1001 | 0.004067034381 | 1002 | 0.01550721078 | 1002 | 0.01550721078
279.1 | 1.745790017e-05 | 279.1 | 1.587082e-05 | 463.1 | 8.106909113e-05 | 463.1 | 8.106909113e-05 | 1002 | 0.0007947973022 | 1002 | 0.0007947973022 | 1002 | 0.004071969584 | 1002 | 0.004071969584 | 1003 | 0.01552295208 | 1003 | 0.01552295208
279.3 | 1.745875631e-05 | 279.3 | 1.58716e-05 | 463.5 | 8.119830233e-05 | 463.5 | 8.119830233e-05 | 1003 | 0.0007949717153 | 1003 | 0.0007949717153 | 1003 | 0.004076134669 | 1003 | 0.004076134669 | 1004 | 0.01553891133 | 1004 | 0.01553891133
279.4 | 1.749738339e-05 | 279.4 | 1.590671e-05 | 463.8 | 8.123704203e-05 | 463.8 | 8.123704203e-05 | 1004 | 0.0007952805343 | 1004 | 0.0007952805343 | 1004 | 0.004080992555 | 1004 | 0.004080992555 | 1005 | 0.01555465482 | 1005 | 0.01555465482
279.5 | 1.7524617e-05 | 279.5 | 1.593147e-05 | 464.1 | 8.129822792e-05 | 464.1 | 8.129822792e-05 | 1005 | 0.0007958080899 | 1005 | 0.0007958080899 | 1005 | 0.004084759725 | 1005 | 0.004084759725 | 1006 | 0.01556999308 | 1006 | 0.01556999308
279.7 | 1.749517415e-05 | 279.7 | 1.59047e-05 | 464.5 | 8.142896383e-05 | 464.5 | 8.142896383e-05 | 1006 | 0.0007963992567 | 1006 | 0.0007963992567 | 1006 | 0.004088651902 | 1006 | 0.004088651902 | 1008 | 0.01558593441 | 1008 | 0.01558593441
279.8 | 1.750348122e-05 | 279.8 | 1.591226e-05 | 464.8 | 8.143446812e-05 | 464.8 | 8.143446812e-05 | 1008 | 0.0007971980517 | 1008 | 0.0007971980517 | 1008 | 0.004093268587 | 1008 | 0.004093268587 | 1009 | 0.0156023395 | 1009 | 0.0156023395
279.9 | 1.753708819e-05 | 279.9 | 1.594281e-05 | 465.1 | 8.150426453e-05 | 465.1 | 8.150426453e-05 | 1009 | 0.0007979343298 | 1009 | 0.0007979343298 | 1009 | 0.004097123947 | 1009 | 0.004097123947 | 1010 | 0.01561864487 | 1010 | 0.01561864487
280.1 | 1.751049834e-05 | 280.1 | 1.591863e-05 | 465.5 | 8.159043536e-05 | 465.5 | 8.159043536e-05 | 1010 | 0.0007989234369 | 1010 | 0.0007989234369 | 1010 | 0.004101330914 | 1010 | 0.004101330914 | 1011 | 0.01563557453 | 1011 | 0.01563557453
280.2 | 1.755757719e-05 | 280.2 | 1.596143e-05 | 465.8 | 8.168715327e-05 | 465.8 | 8.168715327e-05 | 1011 | 0.0008001055409 | 1011 | 0.0008001055409 | 1011 | 0.004106376616 | 1011 | 0.004106376616 | 1012 | 0.01565239101 | 1012 | 0.01565239101
280.3 | 1.756085925e-05 | 280.3 | 1.59644175e-05 | 466.1 | 8.175331038e-05 | 466.1 | 8.175331038e-05 | 1012 | 0.0008015286429 | 1012 | 0.0008015286429 | 1012 | 0.004110268597 | 1012 | 0.004110268597 | 1013 | 0.01566928803 | 1013 | 0.01566928803
280.5 | 1.757225495e-05 | 280.5 | 1.597478e-05 | 466.5 | 8.161331837e-05 | 466.5 | 8.161331837e-05 | 1013 | 0.0008023498116 | 1013 | 0.0008023498116 | 1013 | 0.004114356439 | 1013 | 0.004114356439 | 1014 | 0.01568548906 | 1014 | 0.01568548906
280.6 | 1.755883499e-05 | 280.6 | 1.596258e-05 | 466.8 | 8.161363759e-05 | 466.8 | 8.161363759e-05 | 1014 | 0.000803011992 | 1014 | 0.000803011992 | 1014 | 0.004118462881 | 1014 | 0.004118462881 | 1015 | 0.01570216349 | 1015 | 0.01570216349
280.7 | 1.754951286e-05 | 280.7 | 1.59541026e-05 | 467.1 | 8.168351093e-05 | 467.1 | 8.168351093e-05 | 1015 | 0.0008039114844 | 1015 | 0.0008039114844 | 1015 | 0.004122628521 | 1015 | 0.004122628521 | 1016 | 0.01571941457 | 1016 | 0.01571941457
280.9 | 1.753130521e-05 | 280.9 | 1.593755e-05 | 467.5 | 8.17590159e-05 | 467.5 | 8.17590159e-05 | 1016 | 0.0008044949899 | 1016 | 0.0008044949899 | 1016 | 0.004126640641 | 1016 | 0.004126640641 | 1018 | 0.015736984 | 1018 | 0.015736984
281 | 1.754724373e-05 | 281 | 1.595204e-05 | 467.8 | 8.180063891e-05 | 467.8 | 8.180063891e-05 | 1018 | 0.0008054952855 | 1018 | 0.0008054952855 | 1018 | 0.004130697699 | 1018 | 0.004130697699 | 1019 | 0.01575562608 | 1019 | 0.01575562608
281.2 | 1.754690011e-05 | 281.2 | 1.595173e-05 | 468.1 | 8.175999541e-05 | 468.1 | 8.175999541e-05 | 1019 | 0.0008060235457 | 1019 | 0.0008060235457 | 1019 | 0.004135107694 | 1019 | 0.004135107694 | 1020 | 0.01577307372 | 1020 | 0.01577307372
281.3 | 1.755356964e-05 | 281.3 | 1.595779e-05 | 468.5 | 8.174238164e-05 | 468.5 | 8.174238164e-05 | 1020 | 0.0008069759535 | 1020 | 0.0008069759535 | 1020 | 0.00413851575 | 1020 | 0.00413851575 | 1021 | 0.01578978171 | 1021 | 0.01578978171
281.4 | 1.754369497e-05 | 281.4 | 1.594881e-05 | 468.8 | 8.178241211e-05 | 468.8 | 8.178241211e-05 | 1021 | 0.0008078139117 | 1021 | 0.0008078139117 | 1021 | 0.004143187031 | 1021 | 0.004143187031 | 1022 | 0.01580651839 | 1022 | 0.01580651839
281.6 | 1.754764389e-05 | 281.6 | 1.59524e-05 | 469.1 | 8.177517242e-05 | 469.1 | 8.177517242e-05 | 1022 | 0.0008086967021 | 1022 | 0.0008086967021 | 1022 | 0.004147406076 | 1022 | 0.004147406076 | 1023 | 0.01582269631 | 1023 | 0.01582269631
281.7 | 1.755287645e-05 | 281.7 | 1.595716e-05 | 469.5 | 8.178458533e-05 | 469.5 | 8.178458533e-05 | 1023 | 0.000809027739 | 1023 | 0.000809027739 | 1023 | 0.004151988861 | 1023 | 0.004151988861 | 1024 | 0.0158388178 | 1024 | 0.0158388178
281.8 | 1.754621796e-05 | 281.8 | 1.595111e-05 | 469.8 | 8.175921492e-05 | 469.8 | 8.175921492e-05 | 1024 | 0.0008095802593 | 1024 | 0.0008095802593 | 1024 | 0.00415680896 | 1024 | 0.00415680896 | 1025 | 0.01585546369 | 1025 | 0.01585546369
282 | 1.756623787e-05 | 282 | 1.596931e-05 | 470.2 | 8.164338792e-05 | 470.2 | 8.164338792e-05 | 1025 | 0.0008100356203 | 1025 | 0.0008100356203 | 1025 | 0.004160700142 | 1025 | 0.004160700142 | 1027 | 0.01587204056 | 1027 | 0.01587204056
282.1 | 1.758580748e-05 | 282.1 | 1.59871e-05 | 470.5 | 8.157816997e-05 | 470.5 | 8.157816997e-05 | 1027 | 0.0008108918252 | 1027 | 0.0008108918252 | 1027 | 0.004164939115 | 1027 | 0.004164939115 | 1028 | 0.01588860871 | 1028 | 0.01588860871
282.2 | 1.758978291e-05 | 282.2 | 1.599071e-05 | 470.8 | 8.162587675e-05 | 470.8 | 8.162587675e-05 | 1028 | 0.0008119503402 | 1028 | 0.0008119503402 | 1028 | 0.004168454418 | 1028 | 0.004168454418 | 1029 | 0.01590500838 | 1029 | 0.01590500838
282.4 | 1.75768139e-05 | 282.4 | 1.597892e-05 | 471.2 | 8.162243372e-05 | 471.2 | 8.162243372e-05 | 1029 | 0.0008129151562 | 1029 | 0.0008129151562 | 1029 | 0.004173540832 | 1029 | 0.004173540832 | 1030 | 0.0159215741 | 1030 | 0.0159215741
282.5 | 1.756309349e-05 | 282.5 | 1.596645e-05 | 471.5 | 8.160392842e-05 | 471.5 | 8.160392842e-05 | 1030 | 0.0008133259362 | 1030 | 0.0008133259362 | 1030 | 0.004178222445 | 1030 | 0.004178222445 | 1031 | 0.01593920237 | 1031 | 0.01593920237
282.6 | 1.752935087e-05 | 282.6 | 1.593577e-05 | 471.8 | 8.165556168e-05 | 471.8 | 8.165556168e-05 | 1031 | 0.0008138064771 | 1031 | 0.0008138064771 | 1031 | 0.004182736355 | 1031 | 0.004182736355 | 1032 | 0.01595763466 | 1032 | 0.01595763466
282.8 | 1.750509476e-05 | 282.8 | 1.591372e-05 | 472.2 | 8.173624297e-05 | 472.2 | 8.173624297e-05 | 1032 | 0.0008147669481 | 1032 | 0.0008147669481 | 1032 | 0.004187006496 | 1032 | 0.004187006496 | 1033 | 0.01597488321 | 1033 | 0.01597488321
282.9 | 1.748854932e-05 | 282.9 | 1.58986812e-05 | 472.5 | 8.186260761e-05 | 472.5 | 8.186260761e-05 | 1033 | 0.0008154260191 | 1033 | 0.0008154260191 | 1033 | 0.004190763784 | 1033 | 0.004190763784 | 1035 | 0.01599166845 | 1035 | 0.01599166845
283 | 1.747783637e-05 | 283 | 1.588894e-05 | 472.8 | 8.200914565e-05 | 472.8 | 8.200914565e-05 | 1035 | 0.0008159378412 | 1035 | 0.0008159378412 | 1035 | 0.004195909184 | 1035 | 0.004195909184 | 1036 | 0.01600862164 | 1036 | 0.01600862164
283.2 | 1.746191508e-05 | 283.2 | 1.587447e-05 | 473.2 | 8.208602142e-05 | 473.2 | 8.208602142e-05 | 1036 | 0.0008165444332 | 1036 | 0.0008165444332 | 1036 | 0.00420161238 | 1036 | 0.00420161238 | 1037 | 0.01602538648 | 1037 | 0.01602538648
283.3 | 1.746667879e-05 | 283.3 | 1.58787989e-05 | 473.5 | 8.225607593e-05 | 473.5 | 8.225607593e-05 | 1037 | 0.0008174872652 | 1037 | 0.0008174872652 | 1037 | 0.004206142282 | 1037 | 0.004206142282 | 1038 | 0.01604271782 | 1038 | 0.01604271782
283.5 | 1.74853374e-05 | 283.5 | 1.589576e-05 | 473.9 | 8.230099342e-05 | 473.9 | 8.230099342e-05 | 1038 | 0.0008181370281 | 1038 | 0.0008181370281 | 1038 | 0.004210227231 | 1038 | 0.004210227231 | 1039 | 0.01606007171 | 1039 | 0.01606007171
283.6 | 1.749956932e-05 | 283.6 | 1.59087e-05 | 474.2 | 8.224507328e-05 | 474.2 | 8.224507328e-05 | 1039 | 0.0008186673934 | 1039 | 0.0008186673934 | 1039 | 0.004214634843 | 1039 | 0.004214634843 | 1040 | 0.01607759232 | 1040 | 0.01607759232
283.7 | 1.750471264e-05 | 283.7 | 1.591338e-05 | 474.5 | 8.221552901e-05 | 474.5 | 8.221552901e-05 | 1040 | 0.0008198446793 | 1040 | 0.0008198446793 | 1040 | 0.004218775648 | 1040 | 0.004218775648 | 1041 | 0.01609500231 | 1041 | 0.01609500231
283.9 | 1.750465502e-05 | 283.9 | 1.591332e-05 | 474.9 | 8.218239908e-05 | 474.9 | 8.218239908e-05 | 1041 | 0.0008208192799 | 1041 | 0.0008208192799 | 1041 | 0.004222733878 | 1041 | 0.004222733878 | 1043 | 0.01611280526 | 1043 | 0.01611280526
284 | 1.749799037e-05 | 284 | 1.590726e-05 | 475.2 | 8.215621207e-05 | 475.2 | 8.215621207e-05 | 1043 | 0.0008216537638 | 1043 | 0.0008216537638 | 1043 | 0.00422694183 | 1043 | 0.00422694183 | 1044 | 0.01613129332 | 1044 | 0.01613129332
284.1 | 1.7493541e-05 | 284.1 | 1.590322e-05 | 475.6 | 8.212972348e-05 | 475.6 | 8.212972348e-05 | 1044 | 0.0008225106525 | 1044 | 0.0008225106525 | 1044 | 0.004230621694 | 1044 | 0.004230621694 | 1045 | 0.0161491405 | 1045 | 0.0161491405
284.3 | 1.751344882e-05 | 284.3 | 1.592132e-05 | 475.9 | 8.211234087e-05 | 475.9 | 8.211234087e-05 | 1045 | 0.0008230959418 | 1045 | 0.0008230959418 | 1045 | 0.00423502046 | 1045 | 0.00423502046 | 1046 | 0.01616683011 | 1046 | 0.01616683011
284.4 | 1.749230299e-05 | 284.4 | 1.590209e-05 | 476.2 | 8.207652816e-05 | 476.2 | 8.207652816e-05 | 1046 | 0.0008237660428 | 1046 | 0.0008237660428 | 1046 | 0.004239519309 | 1046 | 0.004239519309 | 1047 | 0.01618474574 | 1047 | 0.01618474574
284.5 | 1.752928571e-05 | 284.5 | 1.593571e-05 | 476.6 | 8.205847867e-05 | 476.6 | 8.205847867e-05 | 1047 | 0.0008242078807 | 1047 | 0.0008242078807 | 1047 | 0.004243619509 | 1047 | 0.004243619509 | 1048 | 0.01620230443 | 1048 | 0.01620230443
284.7 | 1.754948493e-05 | 284.7 | 1.595408e-05 | 476.9 | 8.206276277e-05 | 476.9 | 8.206276277e-05 | 1048 | 0.0008246845352 | 1048 | 0.0008246845352 | 1048 | 0.004247592739 | 1048 | 0.004247592739 | 1049 | 0.01622005203 | 1049 | 0.01622005203
284.8 | 1.752786009e-05 | 284.8 | 1.593442e-05 | 477.3 | 8.201864782e-05 | 477.3 | 8.201864782e-05 | 1049 | 0.0008251145299 | 1049 | 0.0008251145299 | 1049 | 0.004251072614 | 1049 | 0.004251072614 | 1051 | 0.01623749886 | 1051 | 0.01623749886
284.9 | 1.753328627e-05 | 284.9 | 1.593935e-05 | 477.6 | 8.202865493e-05 | 477.6 | 8.202865493e-05 | 1051 | 0.0008258342369 | 1051 | 0.0008258342369 | 1051 | 0.004255616658 | 1051 | 0.004255616658 | 1052 | 0.0162537362 | 1052 | 0.0162537362
285.1 | 1.757087364e-05 | 285.1 | 1.597352e-05 | 477.9 | 8.202841599e-05 | 477.9 | 8.202841599e-05 | 1052 | 0.0008264230664 | 1052 | 0.0008264230664 | 1052 | 0.00426083885 | 1052 | 0.00426083885 | 1053 | 0.01627026996 | 1053 | 0.01627026996
285.2 | 1.76204582e-05 | 285.2 | 1.60186e-05 | 478.3 | 8.200888644e-05 | 478.3 | 8.200888644e-05 | 1053 | 0.0008274291412 | 1053 | 0.0008274291412 | 1053 | 0.004266073327 | 1053 | 0.004266073327 | 1054 | 0.01628640785 | 1054 | 0.01628640785
285.4 | 1.759923944e-05 | 285.4 | 1.599931e-05 | 478.6 | 8.201772849e-05 | 478.6 | 8.201772849e-05 | 1054 | 0.0008286607834 | 1054 | 0.0008286607834 | 1054 | 0.004270298209 | 1054 | 0.004270298209 | 1055 | 0.01630316197 | 1055 | 0.01630316197
285.5 | 1.762625556e-05 | 285.5 | 1.602387e-05 | 479 | 8.195367148e-05 | 479 | 8.195367148e-05 | 1055 | 0.0008301939225 | 1055 | 0.0008301939225 | 1055 | 0.004274410128 | 1055 | 0.004274410128 | 1056 | 0.0163209144 | 1056 | 0.0163209144
285.6 | 1.762313881e-05 | 285.6 | 1.602104e-05 | 479.3 | 8.196621625e-05 | 479.3 | 8.196621625e-05 | 1056 | 0.0008318112525 | 1056 | 0.0008318112525 | 1056 | 0.004278554186 | 1056 | 0.004278554186 | 1058 | 0.01633888575 | 1058 | 0.01633888575
285.8 | 1.763802365e-05 | 285.8 | 1.603457e-05 | 479.6 | 8.193809929e-05 | 479.6 | 8.193809929e-05 | 1058 | 0.0008325005718 | 1058 | 0.0008325005718 | 1058 | 0.004283229708 | 1058 | 0.004283229708 | 1059 | 0.01635626974 | 1059 | 0.01635626974
285.9 | 1.76753708e-05 | 285.9 | 1.606852e-05 | 480 | 8.207446365e-05 | 480 | 8.207446365e-05 | 1059 | 0.0008331378386 | 1059 | 0.0008331378386 | 1059 | 0.004287174361 | 1059 | 0.004287174361 | 1060 | 0.01637394912 | 1060 | 0.01637394912
286 | 1.768943359e-05 | 286 | 1.60813e-05 | 480.3 | 8.221862553e-05 | 480.3 | 8.221862553e-05 | 1060 | 0.0008338480542 | 1060 | 0.0008338480542 | 1060 | 0.004291453984 | 1060 | 0.004291453984 | 1061 | 0.01639232414 | 1061 | 0.01639232414
286.2 | 1.76295363e-05 | 286.2 | 1.602685e-05 | 480.7 | 8.239755204e-05 | 480.7 | 8.239755204e-05 | 1061 | 0.0008340467933 | 1061 | 0.0008340467933 | 1061 | 0.004296350988 | 1061 | 0.004296350988 | 1062 | 0.01641034002 | 1062 | 0.01641034002
286.3 | 1.767407923e-05 | 286.3 | 1.606734e-05 | 481 | 8.257145909e-05 | 481 | 8.257145909e-05 | 1062 | 0.0008347889648 | 1062 | 0.0008347889648 | 1062 | 0.004301325912 | 1062 | 0.004301325912 | 1063 | 0.01642720212 | 1063 | 0.01642720212
286.4 | 1.766791169e-05 | 286.4 | 1.60617379e-05 | 481.3 | 8.272285262e-05 | 481.3 | 8.272285262e-05 | 1063 | 0.0008356839857 | 1063 | 0.0008356839857 | 1063 | 0.004305452026 | 1063 | 0.004305452026 | 1065 | 0.01644358929 | 1065 | 0.01644358929
286.6 | 1.764806941e-05 | 286.6 | 1.60437e-05 | 481.7 | 8.289400165e-05 | 481.7 | 8.289400165e-05 | 1065 | 0.0008366973508 | 1065 | 0.0008366973508 | 1065 | 0.00431059566 | 1065 | 0.00431059566 | 1066 | 0.01646017121 | 1066 | 0.01646017121
286.7 | 1.767136575e-05 | 286.7 | 1.606488e-05 | 482 | 8.30786212e-05 | 482 | 8.30786212e-05 | 1066 | 0.0008375841846 | 1066 | 0.0008375841846 | 1066 | 0.004315313388 | 1066 | 0.004315313388 | 1067 | 0.01647732405 | 1067 | 0.01647732405
286.9 | 1.764627886e-05 | 286.9 | 1.604207e-05 | 482.4 | 8.317520525e-05 | 482.4 | 8.317520525e-05 | 1067 | 0.0008382877371 | 1067 | 0.0008382877371 | 1067 | 0.004320158144 | 1067 | 0.004320158144 | 1068 | 0.01649502654 | 1068 | 0.01649502654
287 | 1.762166118e-05 | 287 | 1.601969e-05 | 482.7 | 8.325491857e-05 | 482.7 | 8.325491857e-05 | 1068 | 0.0008388076324 | 1068 | 0.0008388076324 | 1068 | 0.004323909826 | 1068 | 0.004323909826 | 1069 | 0.01651291387 | 1069 | 0.01651291387
287.1 | 1.763837804e-05 | 287.1 | 1.603489e-05 | 483.1 | 8.333151513e-05 | 483.1 | 8.333151513e-05 | 1069 | 0.0008390376222 | 1069 | 0.0008390376222 | 1069 | 0.004328357899 | 1069 | 0.004328357899 | 1070 | 0.01653129087 | 1070 | 0.01653129087
287.3 | 1.763271141e-05 | 287.3 | 1.602974e-05 | 483.4 | 8.338766553e-05 | 483.4 | 8.338766553e-05 | 1070 | 0.0008401264048 | 1070 | 0.0008401264048 | 1070 | 0.004331903083 | 1070 | 0.004331903083 | 1072 | 0.01654946081 | 1072 | 0.01654946081
287.4 | 1.759548309e-05 | 287.4 | 1.599589e-05 | 483.7 | 8.329708149e-05 | 483.7 | 8.329708149e-05 | 1072 | 0.0008403118321 | 1072 | 0.0008403118321 | 1072 | 0.004336364935 | 1072 | 0.004336364935 | 1073 | 0.01656670143 | 1073 | 0.01656670143
287.5 | 1.759524e-05 | 287.5 | 1.599567e-05 | 484.1 | 8.323982926e-05 | 484.1 | 8.323982926e-05 | 1073 | 0.0008411389494 | 1073 | 0.0008411389494 | 1073 | 0.004341320277 | 1073 | 0.004341320277 | 1074 | 0.01658358023 | 1074 | 0.01658358023
287.7 | 1.758779421e-05 | 287.7 | 1.59889e-05 | 484.4 | 8.323046208e-05 | 484.4 | 8.323046208e-05 | 1074 | 0.0008419808087 | 1074 | 0.0008419808087 | 1074 | 0.004345915723 | 1074 | 0.004345915723 | 1075 | 0.01660072273 | 1075 | 0.01660072273
287.8 | 1.75503063e-05 | 287.8 | 1.595482e-05 | 484.8 | 8.313645028e-05 | 484.8 | 8.313645028e-05 | 1075 | 0.0008425641383 | 1075 | 0.0008425641383 | 1075 | 0.004350045212 | 1075 | 0.004350045212 | 1076 | 0.01661841051 | 1076 | 0.01661841051
287.9 | 1.758272022e-05 | 287.9 | 1.598429e-05 | 485.1 | 8.298346547e-05 | 485.1 | 8.298346547e-05 | 1076 | 0.0008432938525 | 1076 | 0.0008432938525 | 1076 | 0.004354728556 | 1076 | 0.004354728556 | 1077 | 0.01663603772 | 1077 | 0.01663603772
288.1 | 1.762898863e-05 | 288.1 | 1.60263533e-05 | 485.5 | 8.297343869e-05 | 485.5 | 8.297343869e-05 | 1077 | 0.000844490062 | 1077 | 0.000844490062 | 1077 | 0.004360099159 | 1077 | 0.004360099159 | 1079 | 0.01665370027 | 1079 | 0.01665370027
288.2 | 1.763692916e-05 | 288.2 | 1.603357e-05 | 485.8 | 8.296365487e-05 | 485.8 | 8.296365487e-05 | 1079 | 0.0008456340695 | 1079 | 0.0008456340695 | 1079 | 0.004365180606 | 1079 | 0.004365180606 | 1080 | 0.01667116031 | 1080 | 0.01667116031
288.3 | 1.765274083e-05 | 288.3 | 1.604795e-05 | 486.1 | 8.291395339e-05 | 486.1 | 8.291395339e-05 | 1080 | 0.0008465564079 | 1080 | 0.0008465564079 | 1080 | 0.004370008187 | 1080 | 0.004370008187 | 1081 | 0.01668821726 | 1081 | 0.01668821726
288.5 | 1.765892654e-05 | 288.5 | 1.605357e-05 | 486.5 | 8.291034169e-05 | 486.5 | 8.291034169e-05 | 1081 | 0.0008477672059 | 1081 | 0.0008477672059 | 1081 | 0.004374761444 | 1081 | 0.004374761444 | 1082 | 0.01670496278 | 1082 | 0.01670496278
288.6 | 1.766876939e-05 | 288.6 | 1.606252e-05 | 486.8 | 8.289703695e-05 | 486.8 | 8.289703695e-05 | 1082 | 0.0008489173569 | 1082 | 0.0008489173569 | 1082 | 0.004379363398 | 1082 | 0.004379363398 | 1083 | 0.01672331069 | 1083 | 0.01672331069
288.8 | 1.766718709e-05 | 288.8 | 1.606108e-05 | 487.2 | 8.286746684e-05 | 487.2 | 8.286746684e-05 | 1083 | 0.0008497846701 | 1083 | 0.0008497846701 | 1083 | 0.004383684368 | 1083 | 0.004383684368 | 1085 | 0.01674170446 | 1085 | 0.01674170446
288.9 | 1.769338119e-05 | 288.9 | 1.608489e-05 | 487.5 | 8.290531892e-05 | 487.5 | 8.290531892e-05 | 1085 | 0.0008506312941 | 1085 | 0.0008506312941 | 1085 | 0.004388173772 | 1085 | 0.004388173772 | 1086 | 0.01675891799 | 1086 | 0.01675891799
289 | 1.766127228e-05 | 289 | 1.60557e-05 | 487.9 | 8.281371431e-05 | 487.9 | 8.281371431e-05 | 1086 | 0.0008513063782 | 1086 | 0.0008513063782 | 1086 | 0.004391685883 | 1086 | 0.004391685883 | 1087 | 0.01677682944 | 1087 | 0.01677682944
289.2 | 1.767561265e-05 | 289.2 | 1.606874e-05 | 488.2 | 8.276672141e-05 | 488.2 | 8.276672141e-05 | 1087 | 0.0008511678513 | 1087 | 0.0008511678513 | 1087 | 0.004396489242 | 1087 | 0.004396489242 | 1088 | 0.0167949415 | 1088 | 0.0167949415
289.3 | 1.766769625e-05 | 289.3 | 1.606154e-05 | 488.6 | 8.276301894e-05 | 488.6 | 8.276301894e-05 | 1088 | 0.0008519658356 | 1088 | 0.0008519658356 | 1088 | 0.004400866173 | 1088 | 0.004400866173 | 1089 | 0.01681292343 | 1089 | 0.01681292343
289.4 | 1.766866385e-05 | 289.4 | 1.606242e-05 | 488.9 | 8.274346796e-05 | 488.9 | 8.274346796e-05 | 1089 | 0.000853131012 | 1089 | 0.000853131012 | 1089 | 0.004404522142 | 1089 | 0.004404522142 | 1091 | 0.01683036078 | 1091 | 0.01683036078
289.6 | 1.766049532e-05 | 289.6 | 1.6055e-05 | 489.2 | 8.266148944e-05 | 489.2 | 8.266148944e-05 | 1091 | 0.000853981381 | 1091 | 0.000853981381 | 1091 | 0.004409254661 | 1091 | 0.004409254661 | 1092 | 0.01684778229 | 1092 | 0.01684778229
289.7 | 1.765783113e-05 | 289.7 | 1.605257e-05 | 489.6 | 8.263793868e-05 | 489.6 | 8.263793868e-05 | 1092 | 0.0008552030286 | 1092 | 0.0008552030286 | 1092 | 0.004414554035 | 1092 | 0.004414554035 | 1093 | 0.01686644948 | 1093 | 0.01686644948
289.8 | 1.766345758e-05 | 289.8 | 1.605769e-05 | 489.9 | 8.265797981e-05 | 489.9 | 8.265797981e-05 | 1093 | 0.0008563237633 | 1093 | 0.0008563237633 | 1093 | 0.004419624301 | 1093 | 0.004419624301 | 1094 | 0.01688587768 | 1094 | 0.01688587768
290 | 1.767247153e-05 | 290 | 1.606588e-05 | 490.3 | 8.25634989e-05 | 490.3 | 8.25634989e-05 | 1094 | 0.0008573403607 | 1094 | 0.0008573403607 | 1094 | 0.0044236149 | 1094 | 0.0044236149 | 1095 | 0.01690497279 | 1095 | 0.01690497279
290.1 | 1.770508089e-05 | 290.1 | 1.609553e-05 | 490.6 | 8.262265223e-05 | 490.6 | 8.262265223e-05 | 1095 | 0.0008574177416 | 1095 | 0.0008574177416 | 1095 | 0.004428484008 | 1095 | 0.004428484008 | 1097 | 0.01692378657 | 1097 | 0.01692378657
290.3 | 1.769787926e-05 | 290.3 | 1.608898e-05 | 491 | 8.256107725e-05 | 491 | 8.256107725e-05 | 1097 | 0.0008579969231 | 1097 | 0.0008579969231 | 1097 | 0.004433435385 | 1097 | 0.004433435385 | 1098 | 0.01694134939 | 1098 | 0.01694134939
290.4 | 1.772025456e-05 | 290.4 | 1.610932e-05 | 491.3 | 8.263963698e-05 | 491.3 | 8.263963698e-05 | 1098 | 0.0008581935366 | 1098 | 0.0008581935366 | 1098 | 0.004437527101 | 1098 | 0.004437527101 | 1099 | 0.01695921344 | 1099 | 0.01695921344
290.5 | 1.77455872e-05 | 290.5 | 1.6132352e-05 | 491.7 | 8.260299104e-05 | 491.7 | 8.260299104e-05 | 1099 | 0.0008588791766 | 1099 | 0.0008588791766 | 1099 | 0.004441246428 | 1099 | 0.004441246428 | 1100 | 0.01697747472 | 1100 | 0.01697747472
290.7 | 1.774521555e-05 | 290.7 | 1.613201e-05 | 492 | 8.271236057e-05 | 492 | 8.271236057e-05 | 1100 | 0.0008603436641 | 1100 | 0.0008603436641 | 1100 | 0.004446193964 | 1100 | 0.004446193964 | 1101 | 0.01699567434 | 1101 | 0.01699567434
290.8 | 1.775702302e-05 | 290.8 | 1.61427482e-05 | 492.4 | 8.272353245e-05 | 492.4 | 8.272353245e-05 | 1101 | 0.000861593632 | 1101 | 0.000861593632 | 1101 | 0.004450433315 | 1101 | 0.004450433315 | 1103 | 0.01701345447 | 1103 | 0.01701345447
290.9 | 1.77887771e-05 | 290.9 | 1.617162e-05 | 492.7 | 8.276971715e-05 | 492.7 | 8.276971715e-05 | 1103 | 0.000862343238 | 1103 | 0.000862343238 | 1103 | 0.004455387092 | 1103 | 0.004455387092 | 1104 | 0.01703067403 | 1104 | 0.01703067403
291.1 | 1.777590624e-05 | 291.1 | 1.615991e-05 | 493.1 | 8.295144927e-05 | 493.1 | 8.295144927e-05 | 1104 | 0.0008629197565 | 1104 | 0.0008629197565 | 1104 | 0.004460567643 | 1104 | 0.004460567643 | 1105 | 0.01704800707 | 1105 | 0.01704800707
291.2 | 1.778855921e-05 | 291.2 | 1.617142e-05 | 493.4 | 8.300678127e-05 | 493.4 | 8.300678127e-05 | 1105 | 0.0008634222597 | 1105 | 0.0008634222597 | 1105 | 0.00446495105 | 1105 | 0.00446495105 | 1106 | 0.01706584867 | 1106 | 0.01706584867
291.3 | 1.780347011e-05 | 291.3 | 1.618497e-05 | 493.8 | 8.315691942e-05 | 493.8 | 8.315691942e-05 | 1106 | 0.0008641484797 | 1106 | 0.0008641484797 | 1106 | 0.004470133533 | 1106 | 0.004470133533 | 1107 | 0.01708351941 | 1107 | 0.01708351941
291.5 | 1.78202171e-05 | 291.5 | 1.62002e-05 | 494.1 | 8.319052299e-05 | 494.1 | 8.319052299e-05 | 1107 | 0.0008655914595 | 1107 | 0.0008655914595 | 1107 | 0.004475476222 | 1107 | 0.004475476222 | 1109 | 0.01710163064 | 1109 | 0.01710163064
291.6 | 1.776406944e-05 | 291.6 | 1.614915e-05 | 494.5 | 8.33693722e-05 | 494.5 | 8.33693722e-05 | 1109 | 0.0008669076035 | 1109 | 0.0008669076035 | 1109 | 0.004481101418 | 1109 | 0.004481101418 | 1110 | 0.01712055737 | 1110 | 0.01712055737
291.8 | 1.779781282e-05 | 291.8 | 1.617983e-05 | 494.8 | 8.357878516e-05 | 494.8 | 8.357878516e-05 | 1110 | 0.0008676446434 | 1110 | 0.0008676446434 | 1110 | 0.004484815424 | 1110 | 0.004484815424 | 1111 | 0.01713936058 | 1111 | 0.01713936058
291.9 | 1.778374335e-05 | 291.9 | 1.616704e-05 | 495.1 | 8.373634124e-05 | 495.1 | 8.373634124e-05 | 1111 | 0.000868365251 | 1111 | 0.000868365251 | 1111 | 0.004488862433 | 1111 | 0.004488862433 | 1112 | 0.01715812652 | 1112 | 0.01715812652
292 | 1.779882501e-05 | 292 | 1.618075e-05 | 495.5 | 8.400057979e-05 | 495.5 | 8.400057979e-05 | 1112 | 0.0008692539108 | 1112 | 0.0008692539108 | 1112 | 0.004491796299 | 1112 | 0.004491796299 | 1114 | 0.01717596408 | 1114 | 0.01717596408
292.2 | 1.782448407e-05 | 292.2 | 1.620408e-05 | 495.8 | 8.411953996e-05 | 495.8 | 8.411953996e-05 | 1114 | 0.0008703021944 | 1114 | 0.0008703021944 | 1114 | 0.004496424859 | 1114 | 0.004496424859 | 1115 | 0.01719440596 | 1115 | 0.01719440596
292.3 | 1.783981612e-05 | 292.3 | 1.621801e-05 | 496.2 | 8.43117868e-05 | 496.2 | 8.43117868e-05 | 1115 | 0.0008708637721 | 1115 | 0.0008708637721 | 1115 | 0.004501753641 | 1115 | 0.004501753641 | 1116 | 0.01721297878 | 1116 | 0.01721297878
292.4 | 1.785171158e-05 | 292.4 | 1.622883e-05 | 496.5 | 8.448057132e-05 | 496.5 | 8.448057132e-05 | 1116 | 0.0008705271372 | 1116 | 0.0008705271372 | 1116 | 0.004506309628 | 1116 | 0.004506309628 | 1117 | 0.01723191435 | 1117 | 0.01723191435
292.6 | 1.789931995e-05 | 292.6 | 1.627211e-05 | 496.9 | 8.454904051e-05 | 496.9 | 8.454904051e-05 | 1117 | 0.0008710510627 | 1117 | 0.0008710510627 | 1117 | 0.00451219195 | 1117 | 0.00451219195 | 1118 | 0.01725080119 | 1118 | 0.01725080119
292.7 | 1.789522548e-05 | 292.7 | 1.62683868e-05 | 497.2 | 8.462946609e-05 | 497.2 | 8.462946609e-05 | 1118 | 0.0008720903215 | 1118 | 0.0008720903215 | 1118 | 0.00451765627 | 1118 | 0.00451765627 | 1120 | 0.01726900098 | 1120 | 0.01726900098
292.9 | 1.789766829e-05 | 292.9 | 1.627061e-05 | 497.6 | 8.474425951e-05 | 497.6 | 8.474425951e-05 | 1120 | 0.0008728919099 | 1120 | 0.0008728919099 | 1120 | 0.004522103459 | 1120 | 0.004522103459 | 1121 | 0.01728759266 | 1121 | 0.01728759266
293 | 1.789529453e-05 | 293 | 1.626845e-05 | 497.9 | 8.476556725e-05 | 497.9 | 8.476556725e-05 | 1121 | 0.0008744973366 | 1121 | 0.0008744973366 | 1121 | 0.004526497213 | 1121 | 0.004526497213 | 1122 | 0.01730583765 | 1122 | 0.01730583765
293.1 | 1.785725454e-05 | 293.1 | 1.623387e-05 | 498.3 | 8.472401683e-05 | 498.3 | 8.472401683e-05 | 1122 | 0.0008760273077 | 1122 | 0.0008760273077 | 1122 | 0.004531107191 | 1122 | 0.004531107191 | 1123 | 0.01732355677 | 1123 | 0.01732355677
293.3 | 1.785498979e-05 | 293.3 | 1.62318089e-05 | 498.6 | 8.471447365e-05 | 498.6 | 8.471447365e-05 | 1123 | 0.0008772292781 | 1123 | 0.0008772292781 | 1123 | 0.00453549326 | 1123 | 0.00453549326 | 1125 | 0.01734133898 | 1125 | 0.01734133898
293.4 | 1.784306673e-05 | 293.4 | 1.622097e-05 | 499 | 8.465648919e-05 | 499 | 8.465648919e-05 | 1125 | 0.0008783072779 | 1125 | 0.0008783072779 | 1125 | 0.004540668331 | 1125 | 0.004540668331 | 1126 | 0.01735861684 | 1126 | 0.01735861684
293.5 | 1.78218518e-05 | 293.5 | 1.620168e-05 | 499.3 | 8.452915833e-05 | 499.3 | 8.452915833e-05 | 1126 | 0.0008791223921 | 1126 | 0.0008791223921 | 1126 | 0.004545707889 | 1126 | 0.004545707889 | 1127 | 0.01737614448 | 1127 | 0.01737614448
293.7 | 1.781057927e-05 | 293.7 | 1.61914357e-05 | 499.7 | 8.450662592e-05 | 499.7 | 8.450662592e-05 | 1127 | 0.0008793373198 | 1127 | 0.0008793373198 | 1127 | 0.004549333682 | 1127 | 0.004549333682 | 1128 | 0.01739452081 | 1128 | 0.01739452081
293.8 | 1.779524479e-05 | 293.8 | 1.61775e-05 | 500 | 8.448885034e-05 | 500 | 8.448885034e-05 | 1128 | 0.0008800613223 | 1128 | 0.0008800613223 | 1128 | 0.004553133463 | 1128 | 0.004553133463 | 1129 | 0.01741349398 | 1129 | 0.01741349398
293.9 | 1.779483143e-05 | 293.9 | 1.617712e-05 | 500.4 | 8.446327186e-05 | 500.4 | 8.446327186e-05 | 1129 | 0.0008807040544 | 1129 | 0.0008807040544 | 1129 | 0.004557637009 | 1129 | 0.004557637009 | 1131 | 0.01743279668 | 1131 | 0.01743279668
294.1 | 1.784825882e-05 | 294.1 | 1.622569e-05 | 500.8 | 8.438809703e-05 | 500.8 | 8.438809703e-05 | 1131 | 0.0008812433069 | 1131 | 0.0008812433069 | 1131 | 0.004562556113 | 1131 | 0.004562556113 | 1132 | 0.017451744 | 1132 | 0.017451744
294.2 | 1.783929355e-05 | 294.2 | 1.621754e-05 | 501.1 | 8.427062626e-05 | 501.1 | 8.427062626e-05 | 1132 | 0.0008816235492 | 1132 | 0.0008816235492 | 1132 | 0.00456738612 | 1132 | 0.00456738612 | 1133 | 0.01747024477 | 1133 | 0.01747024477
294.4 | 1.784088047e-05 | 294.4 | 1.621898e-05 | 501.5 | 8.432863079e-05 | 501.5 | 8.432863079e-05 | 1133 | 0.0008816892501 | 1133 | 0.0008816892501 | 1133 | 0.004572591838 | 1133 | 0.004572591838 | 1134 | 0.01748984066 | 1134 | 0.01748984066
294.5 | 1.783431248e-05 | 294.5 | 1.621301e-05 | 501.8 | 8.447162941e-05 | 501.8 | 8.447162941e-05 | 1134 | 0.0008825933789 | 1134 | 0.0008825933789 | 1134 | 0.004577913335 | 1134 | 0.004577913335 | 1136 | 0.0175092534 | 1136 | 0.0175092534
294.6 | 1.780896987e-05 | 294.6 | 1.618997e-05 | 502.2 | 8.462250697e-05 | 502.2 | 8.462250697e-05 | 1136 | 0.0008835670263 | 1136 | 0.0008835670263 | 1136 | 0.004583132049 | 1136 | 0.004583132049 | 1137 | 0.01752833658 | 1137 | 0.01752833658
294.8 | 1.785677028e-05 | 294.8 | 1.623343e-05 | 502.5 | 8.46335608e-05 | 502.5 | 8.46335608e-05 | 1137 | 0.0008844188447 | 1137 | 0.0008844188447 | 1137 | 0.004587680903 | 1137 | 0.004587680903 | 1138 | 0.01754659341 | 1138 | 0.01754659341
294.9 | 1.787935673e-05 | 294.9 | 1.625396e-05 | 502.9 | 8.459470616e-05 | 502.9 | 8.459470616e-05 | 1138 | 0.0008856597829 | 1138 | 0.0008856597829 | 1138 | 0.004592586371 | 1138 | 0.004592586371 | 1139 | 0.01756513281 | 1139 | 0.01756513281
295 | 1.789479067e-05 | 295 | 1.626799e-05 | 503.2 | 8.461199432e-05 | 503.2 | 8.461199432e-05 | 1139 | 0.0008869251044 | 1139 | 0.0008869251044 | 1139 | 0.004598349267 | 1139 | 0.004598349267 | 1141 | 0.01758360781 | 1141 | 0.01758360781
295.2 | 1.788442245e-05 | 295.2 | 1.625857e-05 | 503.6 | 8.460894141e-05 | 503.6 | 8.460894141e-05 | 1141 | 0.0008877564559 | 1141 | 0.0008877564559 | 1141 | 0.004603085167 | 1141 | 0.004603085167 | 1142 | 0.01760161514 | 1142 | 0.01760161514
295.3 | 1.789521676e-05 | 295.3 | 1.626838e-05 | 503.9 | 8.470741138e-05 | 503.9 | 8.470741138e-05 | 1142 | 0.0008880504701 | 1142 | 0.0008880504701 | 1142 | 0.004608283537 | 1142 | 0.004608283537 | 1143 | 0.0176191232 | 1143 | 0.0176191232
295.5 | 1.788315439e-05 | 295.5 | 1.625741e-05 | 504.3 | 8.477453879e-05 | 504.3 | 8.477453879e-05 | 1143 | 0.0008889545103 | 1143 | 0.0008889545103 | 1143 | 0.004612482482 | 1143 | 0.004612482482 | 1144 | 0.01763754476 | 1144 | 0.01763754476
295.6 | 1.790306496e-05 | 295.6 | 1.62755136e-05 | 504.6 | 8.495137798e-05 | 504.6 | 8.495137798e-05 | 1144 | 0.0008899949604 | 1144 | 0.0008899949604 | 1144 | 0.004616948634 | 1144 | 0.004616948634 | 1146 | 0.01765632984 | 1146 | 0.01765632984
295.7 | 1.788735636e-05 | 295.7 | 1.626123e-05 | 505 | 8.503183671e-05 | 505 | 8.503183671e-05 | 1146 | 0.0008912425799 | 1146 | 0.0008912425799 | 1146 | 0.004620771201 | 1146 | 0.004620771201 | 1147 | 0.01767514 | 1147 | 0.01767514
295.9 | 1.788442309e-05 | 295.9 | 1.625857e-05 | 505.3 | 8.52458951e-05 | 505.3 | 8.52458951e-05 | 1147 | 0.0008917025779 | 1147 | 0.0008917025779 | 1147 | 0.004624542034 | 1147 | 0.004624542034 | 1148 | 0.01769414273 | 1148 | 0.01769414273
296 | 1.788783195e-05 | 296 | 1.626167e-05 | 505.7 | 8.532545803e-05 | 505.7 | 8.532545803e-05 | 1148 | 0.0008923020104 | 1148 | 0.0008923020104 | 1148 | 0.004630176457 | 1148 | 0.004630176457 | 1149 | 0.0177130837 | 1149 | 0.0177130837
296.1 | 1.788200894e-05 | 296.1 | 1.625637e-05 | 506 | 8.550660474e-05 | 506 | 8.550660474e-05 | 1149 | 0.0008932105641 | 1149 | 0.0008932105641 | 1149 | 0.004635294211 | 1149 | 0.004635294211 | 1151 | 0.01773232861 | 1151 | 0.01773232861
296.3 | 1.786144516e-05 | 296.3 | 1.623768e-05 | 506.4 | 8.556040382e-05 | 506.4 | 8.556040382e-05 | 1151 | 0.0008939474906 | 1151 | 0.0008939474906 | 1151 | 0.004640808152 | 1151 | 0.004640808152 | 1152 | 0.01775175225 | 1152 | 0.01775175225
296.4 | 1.786813333e-05 | 296.4 | 1.624376e-05 | 506.8 | 8.578643215e-05 | 506.8 | 8.578643215e-05 | 1152 | 0.0008949127488 | 1152 | 0.0008949127488 | 1152 | 0.004645641382 | 1152 | 0.004645641382 | 1153 | 0.01777141541 | 1153 | 0.01777141541
296.6 | 1.78590874e-05 | 296.6 | 1.6235534e-05 | 507.1 | 8.591646082e-05 | 507.1 | 8.591646082e-05 | 1153 | 0.0008959169875 | 1153 | 0.0008959169875 | 1153 | 0.004650466344 | 1153 | 0.004650466344 | 1154 | 0.01779092958 | 1154 | 0.01779092958
296.7 | 1.786974383e-05 | 296.7 | 1.624522e-05 | 507.5 | 8.60652155e-05 | 507.5 | 8.60652155e-05 | 1154 | 0.0008971240745 | 1154 | 0.0008971240745 | 1154 | 0.004655349991 | 1154 | 0.004655349991 | 1156 | 0.01781027522 | 1156 | 0.01781027522
296.8 | 1.786699264e-05 | 296.8 | 1.624272e-05 | 507.8 | 8.613015757e-05 | 507.8 | 8.613015757e-05 | 1156 | 0.0008984364455 | 1156 | 0.0008984364455 | 1156 | 0.00465948238 | 1156 | 0.00465948238 | 1157 | 0.01782981656 | 1157 | 0.01782981656
297 | 1.785153767e-05 | 297 | 1.622867e-05 | 508.2 | 8.624261422e-05 | 508.2 | 8.624261422e-05 | 1157 | 0.0008990828833 | 1157 | 0.0008990828833 | 1157 | 0.00466548677 | 1157 | 0.00466548677 | 1158 | 0.01784884035 | 1158 | 0.01784884035
297.1 | 1.782790704e-05 | 297.1 | 1.620719e-05 | 508.5 | 8.62437238e-05 | 508.5 | 8.62437238e-05 | 1158 | 0.0008997888004 | 1158 | 0.0008997888004 | 1158 | 0.004670454367 | 1158 | 0.004670454367 | 1159 | 0.01786748668 | 1159 | 0.01786748668
297.2 | 1.784834864e-05 | 297.2 | 1.622577e-05 | 508.9 | 8.631264273e-05 | 508.9 | 8.631264273e-05 | 1159 | 0.0009006045833 | 1159 | 0.0009006045833 | 1159 | 0.00467454923 | 1159 | 0.00467454923 | 1161 | 0.017886862 | 1161 | 0.017886862
297.4 | 1.784527062e-05 | 297.4 | 1.622297e-05 | 509.2 | 8.631796198e-05 | 509.2 | 8.631796198e-05 | 1161 | 0.0009012671817 | 1161 | 0.0009012671817 | 1161 | 0.004678679134 | 1161 | 0.004678679134 | 1162 | 0.01790671398 | 1162 | 0.01790671398
297.5 | 1.785126344e-05 | 297.5 | 1.622842e-05 | 509.6 | 8.634064264e-05 | 509.6 | 8.634064264e-05 | 1162 | 0.000902718216 | 1162 | 0.000902718216 | 1162 | 0.004684024623 | 1162 | 0.004684024623 | 1163 | 0.01792522176 | 1163 | 0.01792522176
297.6 | 1.786294299e-05 | 297.6 | 1.623904e-05 | 510 | 8.631607511e-05 | 510 | 8.631607511e-05 | 1163 | 0.0009038382922 | 1163 | 0.0009038382922 | 1163 | 0.004689034264 | 1163 | 0.004689034264 | 1165 | 0.01794308182 | 1165 | 0.01794308182
297.8 | 1.785490741e-05 | 297.8 | 1.623173e-05 | 510.3 | 8.638692158e-05 | 510.3 | 8.638692158e-05 | 1165 | 0.0009048142727 | 1165 | 0.0009048142727 | 1165 | 0.004694121683 | 1165 | 0.004694121683 | 1166 | 0.01796159679 | 1166 | 0.01796159679
297.9 | 1.783270492e-05 | 297.9 | 1.621155e-05 | 510.7 | 8.640879675e-05 | 510.7 | 8.640879675e-05 | 1166 | 0.0009056676586 | 1166 | 0.0009056676586 | 1166 | 0.004699340742 | 1166 | 0.004699340742 | 1167 | 0.01797981756 | 1167 | 0.01797981756
298.1 | 1.785153603e-05 | 298.1 | 1.622867e-05 | 511 | 8.635880635e-05 | 511 | 8.635880635e-05 | 1167 | 0.0009068636994 | 1167 | 0.0009068636994 | 1167 | 0.004704086692 | 1167 | 0.004704086692 | 1168 | 0.01799809949 | 1168 | 0.01799809949
298.2 | 1.784884282e-05 | 298.2 | 1.622622e-05 | 511.4 | 8.622811872e-05 | 511.4 | 8.622811872e-05 | 1168 | 0.0009077287169 | 1168 | 0.0009077287169 | 1168 | 0.004709544525 | 1168 | 0.004709544525 | 1170 | 0.01801713037 | 1170 | 0.01801713037
298.3 | 1.787685621e-05 | 298.3 | 1.625169e-05 | 511.7 | 8.616733702e-05 | 511.7 | 8.616733702e-05 | 1170 | 0.0009083947399 | 1170 | 0.0009083947399 | 1170 | 0.004714629954 | 1170 | 0.004714629954 | 1171 | 0.01803675909 | 1171 | 0.01803675909
298.5 | 1.790596999e-05 | 298.5 | 1.627815e-05 | 512.1 | 8.604203983e-05 | 512.1 | 8.604203983e-05 | 1171 | 0.0009096893971 | 1171 | 0.0009096893971 | 1171 | 0.004719255562 | 1171 | 0.004719255562 | 1172 | 0.01805681371 | 1172 | 0.01805681371
298.6 | 1.788574254e-05 | 298.6 | 1.625977e-05 | 512.4 | 8.598675735e-05 | 512.4 | 8.598675735e-05 | 1172 | 0.0009100455083 | 1172 | 0.0009100455083 | 1172 | 0.004723878283 | 1172 | 0.004723878283 | 1173 | 0.01807657833 | 1173 | 0.01807657833
298.7 | 1.786681875e-05 | 298.7 | 1.62425625e-05 | 512.8 | 8.605310456e-05 | 512.8 | 8.605310456e-05 | 1173 | 0.0009106148006 | 1173 | 0.0009106148006 | 1173 | 0.004728389944 | 1173 | 0.004728389944 | 1175 | 0.01809606094 | 1175 | 0.01809606094
298.9 | 1.790021771e-05 | 298.9 | 1.627293e-05 | 513.2 | 8.609924874e-05 | 513.2 | 8.609924874e-05 | 1175 | 0.0009109696206 | 1175 | 0.0009109696206 | 1175 | 0.004732867293 | 1175 | 0.004732867293 | 1176 | 0.0181155057 | 1176 | 0.0181155057
299 | 1.785163662e-05 | 299 | 1.622876e-05 | 513.5 | 8.625323142e-05 | 513.5 | 8.625323142e-05 | 1176 | 0.0009111636607 | 1176 | 0.0009111636607 | 1176 | 0.004738358187 | 1176 | 0.004738358187 | 1177 | 0.01813390773 | 1177 | 0.01813390773
299.2 | 1.788290652e-05 | 299.2 | 1.625719e-05 | 513.9 | 8.633362495e-05 | 513.9 | 8.633362495e-05 | 1177 | 0.0009121974193 | 1177 | 0.0009121974193 | 1177 | 0.004743096438 | 1177 | 0.004743096438 | 1179 | 0.01815264075 | 1179 | 0.01815264075
299.3 | 1.788440142e-05 | 299.3 | 1.625855e-05 | 514.2 | 8.649811947e-05 | 514.2 | 8.649811947e-05 | 1179 | 0.0009133470137 | 1179 | 0.0009133470137 | 1179 | 0.004747612379 | 1179 | 0.004747612379 | 1180 | 0.018171517 | 1180 | 0.018171517
299.4 | 1.789715164e-05 | 299.4 | 1.627014e-05 | 514.6 | 8.658888759e-05 | 514.6 | 8.658888759e-05 | 1180 | 0.0009139219306 | 1180 | 0.0009139219306 | 1180 | 0.004752392384 | 1180 | 0.004752392384 | 1181 | 0.01818999309 | 1181 | 0.01818999309
299.6 | 1.789907243e-05 | 299.6 | 1.627188e-05 | 515 | 8.668085089e-05 | 515 | 8.668085089e-05 | 1181 | 0.0009150914355 | 1181 | 0.0009150914355 | 1181 | 0.004756647982 | 1181 | 0.004756647982 | 1182 | 0.01820884311 | 1182 | 0.01820884311
299.7 | 1.790483427e-05 | 299.7 | 1.627712e-05 | 515.3 | 8.677684422e-05 | 515.3 | 8.677684422e-05 | 1182 | 0.0009157147681 | 1182 | 0.0009157147681 | 1182 | 0.004760863842 | 1182 | 0.004760863842 | 1184 | 0.01822766245 | 1184 | 0.01822766245
299.9 | 1.791166274e-05 | 299.9 | 1.628333e-05 | 515.7 | 8.676722897e-05 | 515.7 | 8.676722897e-05 | 1184 | 0.0009167537541 | 1184 | 0.0009167537541 | 1184 | 0.004765957644 | 1184 | 0.004765957644 | 1185 | 0.018246173 | 1185 | 0.018246173
300 | 1.788384583e-05 | 300 | 1.625804e-05 | 516 | 8.678579183e-05 | 516 | 8.678579183e-05 | 1185 | 0.0009179692911 | 1185 | 0.0009179692911 | 1185 | 0.004770927587 | 1185 | 0.004770927587 | 1186 | 0.0182646703 | 1186 | 0.0182646703
300.1 | 1.78699421e-05 | 300.1 | 1.62454e-05 | 516.4 | 8.682164468e-05 | 516.4 | 8.682164468e-05 | 1186 | 0.0009185663406 | 1186 | 0.0009185663406 | 1186 | 0.004775627807 | 1186 | 0.004775627807 | 1188 | 0.0182839491 | 1188 | 0.0182839491
300.3 | 1.789380944e-05 | 300.3 | 1.62671e-05 | 516.8 | 8.682591353e-05 | 516.8 | 8.682591353e-05 | 1188 | 0.0009194819493 | 1188 | 0.0009194819493 | 1188 | 0.004781225035 | 1188 | 0.004781225035 | 1189 | 0.01830422301 | 1189 | 0.01830422301
300.4 | 1.788762056e-05 | 300.4 | 1.626147e-05 | 517.1 | 8.683372367e-05 | 517.1 | 8.683372367e-05 | 1189 | 0.0009202312682 | 1189 | 0.0009202312682 | 1189 | 0.004785069216 | 1189 | 0.004785069216 | 1190 | 0.01832447702 | 1190 | 0.01832447702
300.5 | 1.789483521e-05 | 300.5 | 1.626803e-05 | 517.5 | 8.696381518e-05 | 517.5 | 8.696381518e-05 | 1190 | 0.0009215714073 | 1190 | 0.0009215714073 | 1190 | 0.004790388134 | 1190 | 0.004790388134 | 1191 | 0.01834475816 | 1191 | 0.01834475816
300.7 | 1.789571746e-05 | 300.7 | 1.626883e-05 | 517.8 | 8.718291233e-05 | 517.8 | 8.718291233e-05 | 1191 | 0.0009226292035 | 1191 | 0.0009226292035 | 1191 | 0.004794656893 | 1191 | 0.004794656893 | 1193 | 0.01836465181 | 1193 | 0.01836465181
300.8 | 1.786546241e-05 | 300.8 | 1.624133e-05 | 518.2 | 8.725747725e-05 | 518.2 | 8.725747725e-05 | 1193 | 0.0009231248605 | 1193 | 0.0009231248605 | 1193 | 0.004799410353 | 1193 | 0.004799410353 | 1194 | 0.01838364814 | 1194 | 0.01838364814
301 | 1.785029072e-05 | 301 | 1.622754e-05 | 518.5 | 8.708488921e-05 | 518.5 | 8.708488921e-05 | 1194 | 0.0009245557786 | 1194 | 0.0009245557786 | 1194 | 0.004804205969 | 1194 | 0.004804205969 | 1195 | 0.01840310119 | 1195 | 0.01840310119
301.1 | 1.784672852e-05 | 301.1 | 1.62243e-05 | 518.9 | 8.717532388e-05 | 518.9 | 8.717532388e-05 | 1195 | 0.000925610913 | 1195 | 0.000925610913 | 1195 | 0.004810190213 | 1195 | 0.004810190213 | 1197 | 0.0184221527 | 1197 | 0.0184221527
301.2 | 1.78769043e-05 | 301.2 | 1.625173e-05 | 519.3 | 8.717415636e-05 | 519.3 | 8.717415636e-05 | 1197 | 0.0009260000086 | 1197 | 0.0009260000086 | 1197 | 0.004816187814 | 1197 | 0.004816187814 | 1198 | 0.01844199187 | 1198 | 0.01844199187
301.4 | 1.787098725e-05 | 301.4 | 1.624635e-05 | 519.6 | 8.705884295e-05 | 519.6 | 8.705884295e-05 | 1198 | 0.0009265104945 | 1198 | 0.0009265104945 | 1198 | 0.004821056637 | 1198 | 0.004821056637 | 1199 | 0.01846192163 | 1199 | 0.01846192163
301.5 | 1.78624821e-05 | 301.5 | 1.623862e-05 | 520 | 8.713180188e-05 | 520 | 8.713180188e-05 | 1199 | 0.0009272779708 | 1199 | 0.0009272779708 | 1199 | 0.00482620898 | 1199 | 0.00482620898 | 1201 | 0.01848229197 | 1201 | 0.01848229197
301.6 | 1.782914961e-05 | 301.6 | 1.620832e-05 | 520.4 | 8.706197042e-05 | 520.4 | 8.706197042e-05 | 1201 | 0.000928751021 | 1201 | 0.000928751021 | 1201 | 0.004830934073 | 1201 | 0.004830934073 | 1202 | 0.0185029384 | 1202 | 0.0185029384
301.8 | 1.782302805e-05 | 301.8 | 1.620275e-05 | 520.7 | 8.698669116e-05 | 520.7 | 8.698669116e-05 | 1202 | 0.0009298952916 | 1202 | 0.0009298952916 | 1202 | 0.004834950577 | 1202 | 0.004834950577 | 1203 | 0.0185231566 | 1203 | 0.0185231566
301.9 | 1.778955596e-05 | 301.9 | 1.61723236e-05 | 521.1 | 8.70829277e-05 | 521.1 | 8.70829277e-05 | 1203 | 0.0009313300432 | 1203 | 0.0009313300432 | 1203 | 0.004840336483 | 1203 | 0.004840336483 | 1205 | 0.0185429514 | 1205 | 0.0185429514
302.1 | 1.776140802e-05 | 302.1 | 1.614673e-05 | 521.4 | 8.699364854e-05 | 521.4 | 8.699364854e-05 | 1205 | 0.0009321913871 | 1205 | 0.0009321913871 | 1205 | 0.004845312266 | 1205 | 0.004845312266 | 1206 | 0.01856168324 | 1206 | 0.01856168324
302.2 | 1.779711263e-05 | 302.2 | 1.61791933e-05 | 521.8 | 8.702342512e-05 | 521.8 | 8.702342512e-05 | 1206 | 0.0009333862772 | 1206 | 0.0009333862772 | 1206 | 0.004850626622 | 1206 | 0.004850626622 | 1207 | 0.01858083181 | 1207 | 0.01858083181
302.3 | 1.780030076e-05 | 302.3 | 1.61820916e-05 | 522.2 | 8.711807226e-05 | 522.2 | 8.711807226e-05 | 1207 | 0.000933762566 | 1207 | 0.000933762566 | 1207 | 0.004855209635 | 1207 | 0.004855209635 | 1208 | 0.01859979897 | 1208 | 0.01859979897
302.5 | 1.780039408e-05 | 302.5 | 1.618218e-05 | 522.5 | 8.727437528e-05 | 522.5 | 8.727437528e-05 | 1208 | 0.0009348237147 | 1208 | 0.0009348237147 | 1208 | 0.00486060132 | 1208 | 0.00486060132 | 1210 | 0.01861828771 | 1210 | 0.01861828771
302.6 | 1.775620382e-05 | 302.6 | 1.6142e-05 | 522.9 | 8.749966981e-05 | 522.9 | 8.749966981e-05 | 1210 | 0.0009357492057 | 1210 | 0.0009357492057 | 1210 | 0.004865916724 | 1210 | 0.004865916724 | 1211 | 0.01863747307 | 1211 | 0.01863747307
302.7 | 1.774572499e-05 | 302.7 | 1.613248e-05 | 523.3 | 8.759417312e-05 | 523.3 | 8.759417312e-05 | 1211 | 0.0009362709099 | 1211 | 0.0009362709099 | 1211 | 0.004872080543 | 1211 | 0.004872080543 | 1212 | 0.01865696313 | 1212 | 0.01865696313
302.9 | 1.774291469e-05 | 302.9 | 1.612992e-05 | 523.6 | 8.775302302e-05 | 523.6 | 8.775302302e-05 | 1212 | 0.0009367973985 | 1212 | 0.0009367973985 | 1212 | 0.00487697849 | 1212 | 0.00487697849 | 1214 | 0.01867602417 | 1214 | 0.01867602417
303 | 1.774960548e-05 | 303 | 1.6136e-05 | 524 | 8.772625385e-05 | 524 | 8.772625385e-05 | 1214 | 0.0009374146594 | 1214 | 0.0009374146594 | 1214 | 0.004881102362 | 1214 | 0.004881102362 | 1215 | 0.01869527733 | 1215 | 0.01869527733
303.2 | 1.775686687e-05 | 303.2 | 1.614261e-05 | 524.3 | 8.783826831e-05 | 524.3 | 8.783826831e-05 | 1215 | 0.0009380938767 | 1215 | 0.0009380938767 | 1215 | 0.004885911949 | 1215 | 0.004885911949 | 1216 | 0.01871471348 | 1216 | 0.01871471348
303.3 | 1.776558263e-05 | 303.3 | 1.615053e-05 | 524.7 | 8.781499992e-05 | 524.7 | 8.781499992e-05 | 1216 | 0.0009387722945 | 1216 | 0.0009387722945 | 1216 | 0.004890250487 | 1216 | 0.004890250487 | 1218 | 0.0187347982 | 1218 | 0.0187347982
303.4 | 1.774866882e-05 | 303.4 | 1.613515e-05 | 525.1 | 8.792299257e-05 | 525.1 | 8.792299257e-05 | 1218 | 0.0009399859324 | 1218 | 0.0009399859324 | 1218 | 0.004895609551 | 1218 | 0.004895609551 | 1219 | 0.0187551792 | 1219 | 0.0187551792
303.6 | 1.775963553e-05 | 303.6 | 1.614512e-05 | 525.4 | 8.790184725e-05 | 525.4 | 8.790184725e-05 | 1219 | 0.0009415362879 | 1219 | 0.0009415362879 | 1219 | 0.004901512257 | 1219 | 0.004901512257 | 1220 | 0.01877578042 | 1220 | 0.01877578042
303.7 | 1.778745832e-05 | 303.7 | 1.617042e-05 | 525.8 | 8.810341484e-05 | 525.8 | 8.810341484e-05 | 1220 | 0.000942432656 | 1220 | 0.000942432656 | 1220 | 0.004906342575 | 1220 | 0.004906342575 | 1222 | 0.01879566812 | 1222 | 0.01879566812
303.8 | 1.779132947e-05 | 303.8 | 1.617394e-05 | 526.2 | 8.810152139e-05 | 526.2 | 8.810152139e-05 | 1222 | 0.0009432450609 | 1222 | 0.0009432450609 | 1222 | 0.004911522509 | 1222 | 0.004911522509 | 1223 | 0.01881584797 | 1223 | 0.01881584797
304 | 1.782410355e-05 | 304 | 1.62037305e-05 | 526.5 | 8.817936408e-05 | 526.5 | 8.817936408e-05 | 1223 | 0.000943371529 | 1223 | 0.000943371529 | 1223 | 0.004916399551 | 1223 | 0.004916399551 | 1224 | 0.01883593787 | 1224 | 0.01883593787
304.1 | 1.782885419e-05 | 304.1 | 1.620805e-05 | 526.9 | 8.815365909e-05 | 526.9 | 8.815365909e-05 | 1224 | 0.0009442098066 | 1224 | 0.0009442098066 | 1224 | 0.004920444261 | 1224 | 0.004920444261 | 1226 | 0.01885635173 | 1226 | 0.01885635173
304.3 | 1.78126506e-05 | 304.3 | 1.619332e-05 | 527.3 | 8.825290929e-05 | 527.3 | 8.825290929e-05 | 1226 | 0.0009454159999 | 1226 | 0.0009454159999 | 1226 | 0.004926059136 | 1226 | 0.004926059136 | 1227 | 0.01887718752 | 1227 | 0.01887718752
304.4 | 1.782798187e-05 | 304.4 | 1.620726e-05 | 527.6 | 8.833183593e-05 | 527.6 | 8.833183593e-05 | 1227 | 0.0009464109841 | 1227 | 0.0009464109841 | 1227 | 0.0049307575 | 1227 | 0.0049307575 | 1228 | 0.01889705618 | 1228 | 0.01889705618
304.5 | 1.787381907e-05 | 304.5 | 1.624893e-05 | 528 | 8.827171819e-05 | 528 | 8.827171819e-05 | 1228 | 0.0009470072413 | 1228 | 0.0009470072413 | 1228 | 0.00493683162 | 1228 | 0.00493683162 | 1230 | 0.01891534907 | 1230 | 0.01891534907
304.7 | 1.79089243e-05 | 304.7 | 1.628084e-05 | 528.3 | 8.846437825e-05 | 528.3 | 8.846437825e-05 | 1230 | 0.0009484640484 | 1230 | 0.0009484640484 | 1230 | 0.004941818109 | 1230 | 0.004941818109 | 1231 | 0.0189337374 | 1231 | 0.0189337374
304.8 | 1.795189694e-05 | 304.8 | 1.631991e-05 | 528.7 | 8.839514006e-05 | 528.7 | 8.839514006e-05 | 1231 | 0.0009492366282 | 1231 | 0.0009492366282 | 1231 | 0.004947230666 | 1231 | 0.004947230666 | 1232 | 0.01895280518 | 1232 | 0.01895280518
305 | 1.793282834e-05 | 305 | 1.630257e-05 | 529.1 | 8.836468866e-05 | 529.1 | 8.836468866e-05 | 1232 | 0.0009507304243 | 1232 | 0.0009507304243 | 1232 | 0.004951979437 | 1232 | 0.004951979437 | 1234 | 0.01897241509 | 1234 | 0.01897241509
305.1 | 1.796241116e-05 | 305.1 | 1.632946e-05 | 529.4 | 8.846879369e-05 | 529.4 | 8.846879369e-05 | 1234 | 0.0009516942605 | 1234 | 0.0009516942605 | 1234 | 0.004957507769 | 1234 | 0.004957507769 | 1235 | 0.01899226724 | 1235 | 0.01899226724
305.2 | 1.800278072e-05 | 305.2 | 1.636616e-05 | 529.8 | 8.852296375e-05 | 529.8 | 8.852296375e-05 | 1235 | 0.0009522702802 | 1235 | 0.0009522702802 | 1235 | 0.004961885602 | 1235 | 0.004961885602 | 1236 | 0.01901251836 | 1236 | 0.01901251836
305.4 | 1.803060929e-05 | 305.4 | 1.639146e-05 | 530.2 | 8.86272929e-05 | 530.2 | 8.86272929e-05 | 1236 | 0.0009536646832 | 1236 | 0.0009536646832 | 1236 | 0.004966823528 | 1236 | 0.004966823528 | 1238 | 0.01903305328 | 1238 | 0.01903305328
305.5 | 1.805638368e-05 | 305.5 | 1.641489e-05 | 530.5 | 8.867327351e-05 | 530.5 | 8.867327351e-05 | 1238 | 0.0009538137375 | 1238 | 0.0009538137375 | 1238 | 0.004972828186 | 1238 | 0.004972828186 | 1239 | 0.01905392096 | 1239 | 0.01905392096
305.6 | 1.806505913e-05 | 305.6 | 1.642278e-05 | 530.9 | 8.859074354e-05 | 530.9 | 8.859074354e-05 | 1239 | 0.0009550825296 | 1239 | 0.0009550825296 | 1239 | 0.004979049307 | 1239 | 0.004979049307 | 1240 | 0.01907428399 | 1240 | 0.01907428399
305.8 | 1.806259955e-05 | 305.8 | 1.642055e-05 | 531.3 | 8.863898394e-05 | 531.3 | 8.863898394e-05 | 1240 | 0.0009554970709 | 1240 | 0.0009554970709 | 1240 | 0.004982894238 | 1240 | 0.004982894238 | 1242 | 0.01909529235 | 1242 | 0.01909529235
305.9 | 1.808770524e-05 | 305.9 | 1.64433684e-05 | 531.6 | 8.869861953e-05 | 531.6 | 8.869861953e-05 | 1242 | 0.0009567055332 | 1242 | 0.0009567055332 | 1242 | 0.004987404147 | 1242 | 0.004987404147 | 1243 | 0.01911478299 | 1243 | 0.01911478299
306.1 | 1.811648502e-05 | 306.1 | 1.646953e-05 | 532 | 8.873260847e-05 | 532 | 8.873260847e-05 | 1243 | 0.0009578152529 | 1243 | 0.0009578152529 | 1243 | 0.004992330185 | 1243 | 0.004992330185 | 1244 | 0.01913513619 | 1244 | 0.01913513619
306.2 | 1.815809764e-05 | 306.2 | 1.650736e-05 | 532.4 | 8.865736841e-05 | 532.4 | 8.865736841e-05 | 1244 | 0.0009586995586 | 1244 | 0.0009586995586 | 1244 | 0.004998057072 | 1244 | 0.004998057072 | 1246 | 0.01915600114 | 1246 | 0.01915600114
306.3 | 1.815602916e-05 | 306.3 | 1.650548e-05 | 532.7 | 8.876264106e-05 | 532.7 | 8.876264106e-05 | 1246 | 0.0009588300311 | 1246 | 0.0009588300311 | 1246 | 0.005004885617 | 1246 | 0.005004885617 | 1247 | 0.01917640139 | 1247 | 0.01917640139
306.5 | 1.813510799e-05 | 306.5 | 1.648646e-05 | 533.1 | 8.878967665e-05 | 533.1 | 8.878967665e-05 | 1247 | 0.0009599189446 | 1247 | 0.0009599189446 | 1247 | 0.005009485875 | 1247 | 0.005009485875 | 1248 | 0.01919609199 | 1248 | 0.01919609199
306.6 | 1.81336164e-05 | 306.6 | 1.648511e-05 | 533.5 | 8.877853515e-05 | 533.5 | 8.877853515e-05 | 1248 | 0.0009611699089 | 1248 | 0.0009611699089 | 1248 | 0.005014125141 | 1248 | 0.005014125141 | 1250 | 0.01921529845 | 1250 | 0.01921529845
306.8 | 1.811973562e-05 | 306.8 | 1.647249e-05 | 533.9 | 8.872127067e-05 | 533.9 | 8.872127067e-05 | 1250 | 0.0009625526068 | 1250 | 0.0009625526068 | 1250 | 0.005019336809 | 1250 | 0.005019336809 | 1251 | 0.01923536594 | 1251 | 0.01923536594
306.9 | 1.813677404e-05 | 306.9 | 1.64879764e-05 | 534.2 | 8.867548468e-05 | 534.2 | 8.867548468e-05 | 1251 | 0.0009638930064 | 1251 | 0.0009638930064 | 1251 | 0.005025900939 | 1251 | 0.005025900939 | 1253 | 0.0192569297 | 1253 | 0.0192569297
307 | 1.814312128e-05 | 307 | 1.649375e-05 | 534.6 | 8.864489455e-05 | 534.6 | 8.864489455e-05 | 1253 | 0.000964650618 | 1253 | 0.000964650618 | 1253 | 0.005031147203 | 1253 | 0.005031147203 | 1254 | 0.01927751361 | 1254 | 0.01927751361
307.2 | 1.810507771e-05 | 307.2 | 1.645916e-05 | 535 | 8.863398541e-05 | 535 | 8.863398541e-05 | 1254 | 0.0009654732231 | 1254 | 0.0009654732231 | 1254 | 0.005035984685 | 1254 | 0.005035984685 | 1255 | 0.01929740744 | 1255 | 0.01929740744
307.3 | 1.808070515e-05 | 307.3 | 1.6437e-05 | 535.3 | 8.865598327e-05 | 535.3 | 8.865598327e-05 | 1255 | 0.0009662283397 | 1255 | 0.0009662283397 | 1255 | 0.005041127901 | 1255 | 0.005041127901 | 1257 | 0.01931774755 | 1257 | 0.01931774755
307.4 | 1.806183668e-05 | 307.4 | 1.641985e-05 | 535.7 | 8.871235841e-05 | 535.7 | 8.871235841e-05 | 1257 | 0.0009674310852 | 1257 | 0.0009674310852 | 1257 | 0.005045982697 | 1257 | 0.005045982697 | 1258 | 0.01933834898 | 1258 | 0.01933834898
307.6 | 1.806320085e-05 | 307.6 | 1.642109e-05 | 536.1 | 8.884302832e-05 | 536.1 | 8.884302832e-05 | 1258 | 0.0009682485254 | 1258 | 0.0009682485254 | 1258 | 0.005051077027 | 1258 | 0.005051077027 | 1259 | 0.01935847823 | 1259 | 0.01935847823
307.7 | 1.804980086e-05 | 307.7 | 1.640891e-05 | 536.4 | 8.89021048e-05 | 536.4 | 8.89021048e-05 | 1259 | 0.0009690374091 | 1259 | 0.0009690374091 | 1259 | 0.005056252943 | 1259 | 0.005056252943 | 1261 | 0.01937910978 | 1261 | 0.01937910978
307.9 | 1.799745761e-05 | 307.9 | 1.63613251e-05 | 536.8 | 8.888380351e-05 | 536.8 | 8.888380351e-05 | 1261 | 0.0009698189021 | 1261 | 0.0009698189021 | 1261 | 0.005060942954 | 1261 | 0.005060942954 | 1262 | 0.01939906176 | 1262 | 0.01939906176
308 | 1.800976049e-05 | 308 | 1.637251e-05 | 537.2 | 8.889248401e-05 | 537.2 | 8.889248401e-05 | 1262 | 0.0009708458796 | 1262 | 0.0009708458796 | 1262 | 0.00506624993 | 1262 | 0.00506624993 | 1263 | 0.01941877534 | 1263 | 0.01941877534
308.1 | 1.800520523e-05 | 308.1 | 1.636837e-05 | 537.5 | 8.888416115e-05 | 537.5 | 8.888416115e-05 | 1263 | 0.0009719803756 | 1263 | 0.0009719803756 | 1263 | 0.005071505757 | 1263 | 0.005071505757 | 1265 | 0.01943841338 | 1265 | 0.01943841338
308.3 | 1.806859935e-05 | 308.3 | 1.6426e-05 | 537.9 | 8.892481264e-05 | 537.9 | 8.892481264e-05 | 1265 | 0.0009729585887 | 1265 | 0.0009729585887 | 1265 | 0.005076107504 | 1265 | 0.005076107504 | 1266 | 0.01945904339 | 1266 | 0.01945904339
308.4 | 1.805953146e-05 | 308.4 | 1.641776e-05 | 538.3 | 8.892108727e-05 | 538.3 | 8.892108727e-05 | 1266 | 0.0009737548657 | 1266 | 0.0009737548657 | 1266 | 0.005081177894 | 1266 | 0.005081177894 | 1268 | 0.01948032201 | 1268 | 0.01948032201
308.6 | 1.804044357e-05 | 308.6 | 1.64004e-05 | 538.7 | 8.905240519e-05 | 538.7 | 8.905240519e-05 | 1268 | 0.0009742670856 | 1268 | 0.0009742670856 | 1268 | 0.005086611988 | 1268 | 0.005086611988 | 1269 | 0.01950179108 | 1269 | 0.01950179108
308.7 | 1.805957678e-05 | 308.7 | 1.64178e-05 | 539 | 8.920496877e-05 | 539 | 8.920496877e-05 | 1269 | 0.0009747486692 | 1269 | 0.0009747486692 | 1269 | 0.005092575305 | 1269 | 0.005092575305 | 1270 | 0.01952284933 | 1270 | 0.01952284933
308.8 | 1.80816298e-05 | 308.8 | 1.643785e-05 | 539.4 | 8.930897027e-05 | 539.4 | 8.930897027e-05 | 1270 | 0.0009758107065 | 1270 | 0.0009758107065 | 1270 | 0.005099556186 | 1270 | 0.005099556186 | 1272 | 0.01954275412 | 1272 | 0.01954275412
309 | 1.809147381e-05 | 309 | 1.644679e-05 | 539.8 | 8.938976921e-05 | 539.8 | 8.938976921e-05 | 1272 | 0.0009777327698 | 1272 | 0.0009777327698 | 1272 | 0.005104151897 | 1272 | 0.005104151897 | 1273 | 0.01956269498 | 1273 | 0.01956269498
309.1 | 1.80837856e-05 | 309.1 | 1.643981e-05 | 540.1 | 8.942834555e-05 | 540.1 | 8.942834555e-05 | 1273 | 0.0009785575967 | 1273 | 0.0009785575967 | 1273 | 0.005109611854 | 1273 | 0.005109611854 | 1274 | 0.01958299114 | 1274 | 0.01958299114
309.3 | 1.806070429e-05 | 309.3 | 1.641882e-05 | 540.5 | 8.950422502e-05 | 540.5 | 8.950422502e-05 | 1274 | 0.0009791112618 | 1274 | 0.0009791112618 | 1274 | 0.005113801012 | 1274 | 0.005113801012 | 1276 | 0.01960361545 | 1276 | 0.01960361545
309.4 | 1.808648037e-05 | 309.4 | 1.644225e-05 | 540.9 | 8.950455159e-05 | 540.9 | 8.950455159e-05 | 1276 | 0.0009801168292 | 1276 | 0.0009801168292 | 1276 | 0.005118259307 | 1276 | 0.005118259307 | 1277 | 0.01962409728 | 1277 | 0.01962409728
309.5 | 1.809594492e-05 | 309.5 | 1.645086e-05 | 541.3 | 8.952326046e-05 | 541.3 | 8.952326046e-05 | 1277 | 0.0009804743196 | 1277 | 0.0009804743196 | 1277 | 0.005123154549 | 1277 | 0.005123154549 | 1279 | 0.01964491831 | 1279 | 0.01964491831
309.7 | 1.810843553e-05 | 309.7 | 1.646221e-05 | 541.6 | 8.948666505e-05 | 541.6 | 8.948666505e-05 | 1279 | 0.0009815157561 | 1279 | 0.0009815157561 | 1279 | 0.005128760163 | 1279 | 0.005128760163 | 1280 | 0.0196649233 | 1280 | 0.0196649233
309.8 | 1.806648423e-05 | 309.8 | 1.642408e-05 | 542 | 8.944765402e-05 | 542 | 8.944765402e-05 | 1280 | 0.0009829063964 | 1280 | 0.0009829063964 | 1280 | 0.005134769679 | 1280 | 0.005134769679 | 1281 | 0.01968537742 | 1281 | 0.01968537742
309.9 | 1.805629948e-05 | 309.9 | 1.641482e-05 | 542.4 | 8.938067651e-05 | 542.4 | 8.938067651e-05 | 1281 | 0.000984386606 | 1281 | 0.000984386606 | 1281 | 0.005140404022 | 1281 | 0.005140404022 | 1283 | 0.01970623795 | 1283 | 0.01970623795
310.1 | 1.804399009e-05 | 310.1 | 1.640363e-05 | 542.7 | 8.936260465e-05 | 542.7 | 8.936260465e-05 | 1283 | 0.0009852620188 | 1283 | 0.0009852620188 | 1283 | 0.005146545572 | 1283 | 0.005146545572 | 1284 | 0.01972767842 | 1284 | 0.01972767842
310.2 | 1.801367374e-05 | 310.2 | 1.637607e-05 | 543.1 | 8.938855763e-05 | 543.1 | 8.938855763e-05 | 1284 | 0.0009866792655 | 1284 | 0.0009866792655 | 1284 | 0.005151073542 | 1284 | 0.005151073542 | 1286 | 0.01974907632 | 1286 | 0.01974907632
310.4 | 1.799268821e-05 | 310.4 | 1.635699e-05 | 543.5 | 8.939415154e-05 | 543.5 | 8.939415154e-05 | 1286 | 0.0009877066012 | 1286 | 0.0009877066012 | 1286 | 0.005155084898 | 1286 | 0.005155084898 | 1287 | 0.01977058014 | 1287 | 0.01977058014
310.5 | 1.799259846e-05 | 310.5 | 1.635691e-05 | 543.9 | 8.931497967e-05 | 543.9 | 8.931497967e-05 | 1287 | 0.0009884813831 | 1287 | 0.0009884813831 | 1287 | 0.005160309138 | 1287 | 0.005160309138 | 1288 | 0.01979161706 | 1288 | 0.01979161706
310.6 | 1.802901462e-05 | 310.6 | 1.639001e-05 | 544.2 | 8.938870104e-05 | 544.2 | 8.938870104e-05 | 1288 | 0.0009894232211 | 1288 | 0.0009894232211 | 1288 | 0.005167486506 | 1288 | 0.005167486506 | 1290 | 0.01981296489 | 1290 | 0.01981296489
310.8 | 1.806450498e-05 | 310.8 | 1.642228e-05 | 544.6 | 8.948818418e-05 | 544.6 | 8.948818418e-05 | 1290 | 0.0009900353565 | 1290 | 0.0009900353565 | 1290 | 0.005173065591 | 1290 | 0.005173065591 | 1291 | 0.01983308333 | 1291 | 0.01983308333
310.9 | 1.805172474e-05 | 310.9 | 1.641066e-05 | 545 | 8.954576472e-05 | 545 | 8.954576472e-05 | 1291 | 0.0009911660362 | 1291 | 0.0009911660362 | 1291 | 0.005178289386 | 1291 | 0.005178289386 | 1293 | 0.01985263034 | 1293 | 0.01985263034
311.1 | 1.80762118e-05 | 311.1 | 1.643292e-05 | 545.4 | 8.946952294e-05 | 545.4 | 8.946952294e-05 | 1293 | 0.0009919132109 | 1293 | 0.0009919132109 | 1293 | 0.005183857976 | 1293 | 0.005183857976 | 1294 | 0.01987195755 | 1294 | 0.01987195755
311.2 | 1.807207651e-05 | 311.2 | 1.642916e-05 | 545.7 | 8.947046895e-05 | 545.7 | 8.947046895e-05 | 1294 | 0.0009919356536 | 1294 | 0.0009919356536 | 1294 | 0.005188988492 | 1294 | 0.005188988492 | 1295 | 0.01989270426 | 1295 | 0.01989270426
311.3 | 1.807227155e-05 | 311.3 | 1.642934e-05 | 546.1 | 8.947087903e-05 | 546.1 | 8.947087903e-05 | 1295 | 0.0009926058668 | 1295 | 0.0009926058668 | 1295 | 0.005194215321 | 1295 | 0.005194215321 | 1297 | 0.01991508595 | 1297 | 0.01991508595
311.5 | 1.809918245e-05 | 311.5 | 1.64538e-05 | 546.5 | 8.952454624e-05 | 546.5 | 8.952454624e-05 | 1297 | 0.0009936716802 | 1297 | 0.0009936716802 | 1297 | 0.005199484535 | 1297 | 0.005199484535 | 1298 | 0.01993739658 | 1298 | 0.01993739658
311.6 | 1.806644457e-05 | 311.6 | 1.642404e-05 | 546.8 | 8.956560917e-05 | 546.8 | 8.956560917e-05 | 1298 | 0.0009949107184 | 1298 | 0.0009949107184 | 1298 | 0.005205374651 | 1298 | 0.005205374651 | 1300 | 0.01995934983 | 1300 | 0.01995934983
311.8 | 1.804978467e-05 | 311.8 | 1.64089e-05 | 547.2 | 8.968048044e-05 | 547.2 | 8.968048044e-05 | 1300 | 0.0009970228094 | 1300 | 0.0009970228094 | 1300 | 0.0052107457 | 1300 | 0.0052107457 | 1301 | 0.01998071413 | 1301 | 0.01998071413
311.9 | 1.806568348e-05 | 311.9 | 1.642335e-05 | 547.6 | 8.977778079e-05 | 547.6 | 8.977778079e-05 | 1301 | 0.000997820894 | 1301 | 0.000997820894 | 1301 | 0.005215381205 | 1301 | 0.005215381205 | 1302 | 0.02000185068 | 1302 | 0.02000185068
312 | 1.807814956e-05 | 312 | 1.643468e-05 | 548 | 8.987219622e-05 | 548 | 8.987219622e-05 | 1302 | 0.0009980263344 | 1302 | 0.0009980263344 | 1302 | 0.005219991909 | 1302 | 0.005219991909 | 1304 | 0.02002220604 | 1304 | 0.02002220604
312.2 | 1.811417569e-05 | 312.2 | 1.646743e-05 | 548.3 | 8.990113521e-05 | 548.3 | 8.990113521e-05 | 1304 | 0.0009988359443 | 1304 | 0.0009988359443 | 1304 | 0.005225199957 | 1304 | 0.005225199957 | 1305 | 0.02004176123 | 1305 | 0.02004176123
312.3 | 1.80799756e-05 | 312.3 | 1.643634e-05 | 548.7 | 8.986552881e-05 | 548.7 | 8.986552881e-05 | 1305 | 0.0009998654426 | 1305 | 0.0009998654426 | 1305 | 0.00523071699 | 1305 | 0.00523071699 | 1307 | 0.02006151306 | 1307 | 0.02006151306
312.4 | 1.80767824e-05 | 312.4 | 1.643344e-05 | 549.1 | 8.983781954e-05 | 549.1 | 8.983781954e-05 | 1307 | 0.001000962157 | 1307 | 0.001000962157 | 1307 | 0.005236610749 | 1307 | 0.005236610749 | 1308 | 0.02008251783 | 1308 | 0.02008251783
312.6 | 1.80806156e-05 | 312.6 | 1.643692e-05 | 549.5 | 8.984547376e-05 | 549.5 | 8.984547376e-05 | 1308 | 0.001002502081 | 1308 | 0.001002502081 | 1308 | 0.005241357248 | 1308 | 0.005241357248 | 1309 | 0.02010446306 | 1309 | 0.02010446306
312.7 | 1.804507967e-05 | 312.7 | 1.640462e-05 | 549.9 | 8.994532211e-05 | 549.9 | 8.994532211e-05 | 1309 | 0.001003652891 | 1309 | 0.001003652891 | 1309 | 0.005246859026 | 1309 | 0.005246859026 | 1311 | 0.02012648515 | 1311 | 0.02012648515
312.9 | 1.801925323e-05 | 312.9 | 1.63811393e-05 | 550.2 | 8.994154486e-05 | 550.2 | 8.994154486e-05 | 1311 | 0.001004597226 | 1311 | 0.001004597226 | 1311 | 0.005251496451 | 1311 | 0.005251496451 | 1312 | 0.02014787835 | 1312 | 0.02014787835
313 | 1.801161223e-05 | 313 | 1.637419e-05 | 550.6 | 9.001641783e-05 | 550.6 | 9.001641783e-05 | 1312 | 0.001005839435 | 1312 | 0.001005839435 | 1312 | 0.005256816628 | 1312 | 0.005256816628 | 1314 | 0.0201685741 | 1314 | 0.0201685741
313.1 | 1.804771288e-05 | 313.1 | 1.640701e-05 | 551 | 9.008512541e-05 | 551 | 9.008512541e-05 | 1314 | 0.001006707691 | 1314 | 0.001006707691 | 1314 | 0.005261239202 | 1314 | 0.005261239202 | 1315 | 0.02018910692 | 1315 | 0.02018910692
313.3 | 1.806258376e-05 | 313.3 | 1.642053e-05 | 551.4 | 9.011645275e-05 | 551.4 | 9.011645275e-05 | 1315 | 0.001007176533 | 1315 | 0.001007176533 | 1315 | 0.005267210329 | 1315 | 0.005267210329 | 1317 | 0.02021035133 | 1317 | 0.02021035133
313.4 | 1.802659883e-05 | 313.4 | 1.638782e-05 | 551.7 | 9.007399842e-05 | 551.7 | 9.007399842e-05 | 1317 | 0.001007435201 | 1317 | 0.001007435201 | 1317 | 0.005273089057 | 1317 | 0.005273089057 | 1318 | 0.02023238508 | 1318 | 0.02023238508
313.6 | 1.804549623e-05 | 313.6 | 1.6405e-05 | 552.1 | 9.020679305e-05 | 552.1 | 9.020679305e-05 | 1318 | 0.001008253995 | 1318 | 0.001008253995 | 1318 | 0.00527945814 | 1318 | 0.00527945814 | 1319 | 0.02025421295 | 1319 | 0.02025421295
313.7 | 1.803187218e-05 | 313.7 | 1.639261e-05 | 552.5 | 9.029430103e-05 | 552.5 | 9.029430103e-05 | 1319 | 0.001009765022 | 1319 | 0.001009765022 | 1319 | 0.005284356171 | 1319 | 0.005284356171 | 1321 | 0.0202752606 | 1321 | 0.0202752606
313.8 | 1.804839804e-05 | 313.8 | 1.640763e-05 | 552.9 | 9.025802526e-05 | 552.9 | 9.025802526e-05 | 1321 | 0.001010701562 | 1321 | 0.001010701562 | 1321 | 0.005288909699 | 1321 | 0.005288909699 | 1322 | 0.02029633457 | 1322 | 0.02029633457
314 | 1.803061563e-05 | 314 | 1.639147e-05 | 553.2 | 9.036619242e-05 | 553.2 | 9.036619242e-05 | 1322 | 0.001011696934 | 1322 | 0.001011696934 | 1322 | 0.005293923363 | 1322 | 0.005293923363 | 1324 | 0.02031783263 | 1324 | 0.02031783263
314.1 | 1.802598411e-05 | 314.1 | 1.638726e-05 | 553.6 | 9.043200259e-05 | 553.6 | 9.043200259e-05 | 1324 | 0.001013182719 | 1324 | 0.001013182719 | 1324 | 0.005299467383 | 1324 | 0.005299467383 | 1325 | 0.02033910343 | 1325 | 0.02033910343
314.3 | 1.806015678e-05 | 314.3 | 1.641832e-05 | 554 | 9.02966697e-05 | 554 | 9.02966697e-05 | 1325 | 0.001014599609 | 1325 | 0.001014599609 | 1325 | 0.005305912782 | 1325 | 0.005305912782 | 1327 | 0.02036027656 | 1327 | 0.02036027656
314.4 | 1.804687226e-05 | 314.4 | 1.640625e-05 | 554.4 | 9.039688274e-05 | 554.4 | 9.039688274e-05 | 1327 | 0.00101531627 | 1327 | 0.00101531627 | 1327 | 0.005311500373 | 1327 | 0.005311500373 | 1328 | 0.02038142243 | 1328 | 0.02038142243
314.5 | 1.806154757e-05 | 314.5 | 1.64195887e-05 | 554.8 | 9.044572662e-05 | 554.8 | 9.044572662e-05 | 1328 | 0.001015943221 | 1328 | 0.001015943221 | 1328 | 0.005317814207 | 1328 | 0.005317814207 | 1329 | 0.02040254273 | 1329 | 0.02040254273
314.7 | 1.803503379e-05 | 314.7 | 1.639549e-05 | 555.1 | 9.048276286e-05 | 555.1 | 9.048276286e-05 | 1329 | 0.001017054326 | 1329 | 0.001017054326 | 1329 | 0.005322836443 | 1329 | 0.005322836443 | 1331 | 0.02042272175 | 1331 | 0.02042272175
314.8 | 1.807343162e-05 | 314.8 | 1.643039e-05 | 555.5 | 9.056637134e-05 | 555.5 | 9.056637134e-05 | 1331 | 0.001018122636 | 1331 | 0.001018122636 | 1331 | 0.005328512554 | 1331 | 0.005328512554 | 1332 | 0.02044332429 | 1332 | 0.02044332429
315 | 1.807149652e-05 | 315 | 1.64286332e-05 | 555.9 | 9.046770666e-05 | 555.9 | 9.046770666e-05 | 1332 | 0.001019316341 | 1332 | 0.001019316341 | 1332 | 0.005333252788 | 1332 | 0.005333252788 | 1334 | 0.02046468341 | 1334 | 0.02046468341
315.1 | 1.804241823e-05 | 315.1 | 1.64022e-05 | 556.3 | 9.048237634e-05 | 556.3 | 9.048237634e-05 | 1334 | 0.001020879181 | 1334 | 0.001020879181 | 1334 | 0.005340040064 | 1334 | 0.005340040064 | 1335 | 0.0204865822 | 1335 | 0.0204865822
315.2 | 1.802867658e-05 | 315.2 | 1.638971e-05 | 556.7 | 9.040784754e-05 | 556.7 | 9.040784754e-05 | 1335 | 0.001022286147 | 1335 | 0.001022286147 | 1335 | 0.005345408471 | 1335 | 0.005345408471 | 1337 | 0.02050831016 | 1337 | 0.02050831016
315.4 | 1.803175776e-05 | 315.4 | 1.639251e-05 | 557 | 9.051623766e-05 | 557 | 9.051623766e-05 | 1337 | 0.001022789013 | 1337 | 0.001022789013 | 1337 | 0.005350841596 | 1337 | 0.005350841596 | 1338 | 0.02052930052 | 1338 | 0.02052930052
315.5 | 1.806365433e-05 | 315.5 | 1.64215e-05 | 557.4 | 9.054123415e-05 | 557.4 | 9.054123415e-05 | 1338 | 0.001023150192 | 1338 | 0.001023150192 | 1338 | 0.005356126746 | 1338 | 0.005356126746 | 1339 | 0.02054938582 | 1339 | 0.02054938582
315.7 | 1.804279481e-05 | 315.7 | 1.640254e-05 | 557.8 | 9.065283272e-05 | 557.8 | 9.065283272e-05 | 1339 | 0.001023710469 | 1339 | 0.001023710469 | 1339 | 0.005361126461 | 1339 | 0.005361126461 | 1341 | 0.0205710147 | 1341 | 0.0205710147
315.8 | 1.804317419e-05 | 315.8 | 1.640289e-05 | 558.2 | 9.060866624e-05 | 558.2 | 9.060866624e-05 | 1341 | 0.001023777313 | 1341 | 0.001023777313 | 1341 | 0.005366864515 | 1341 | 0.005366864515 | 1342 | 0.02059320374 | 1342 | 0.02059320374
315.9 | 1.804697664e-05 | 315.9 | 1.64063424e-05 | 558.6 | 9.063909089e-05 | 558.6 | 9.063909089e-05 | 1342 | 0.001024213935 | 1342 | 0.001024213935 | 1342 | 0.005373110085 | 1342 | 0.005373110085 | 1344 | 0.02061552988 | 1344 | 0.02061552988
316.1 | 1.803511572e-05 | 316.1 | 1.639556e-05 | 558.9 | 9.053966633e-05 | 558.9 | 9.053966633e-05 | 1344 | 0.001025714598 | 1344 | 0.001025714598 | 1344 | 0.005378367994 | 1344 | 0.005378367994 | 1345 | 0.02063694735 | 1345 | 0.02063694735
316.2 | 1.806178044e-05 | 316.2 | 1.64198004e-05 | 559.3 | 9.061717646e-05 | 559.3 | 9.061717646e-05 | 1345 | 0.001026929232 | 1345 | 0.001026929232 | 1345 | 0.005383621754 | 1345 | 0.005383621754 | 1347 | 0.02065814859 | 1347 | 0.02065814859
316.4 | 1.808784469e-05 | 316.4 | 1.64435e-05 | 559.7 | 9.057318844e-05 | 559.7 | 9.057318844e-05 | 1347 | 0.001028253663 | 1347 | 0.001028253663 | 1347 | 0.00538918987 | 1347 | 0.00538918987 | 1348 | 0.02067982972 | 1348 | 0.02067982972
316.5 | 1.809901759e-05 | 316.5 | 1.645365e-05 | 560.1 | 9.074829672e-05 | 560.1 | 9.074829672e-05 | 1348 | 0.001029861215 | 1348 | 0.001029861215 | 1348 | 0.005395473554 | 1348 | 0.005395473554 | 1350 | 0.02070161482 | 1350 | 0.02070161482
316.6 | 1.813829767e-05 | 316.6 | 1.648936e-05 | 560.5 | 9.084469237e-05 | 560.5 | 9.084469237e-05 | 1350 | 0.001031003142 | 1350 | 0.001031003142 | 1350 | 0.005401349478 | 1350 | 0.005401349478 | 1351 | 0.02072327747 | 1351 | 0.02072327747
316.8 | 1.814438835e-05 | 316.8 | 1.64948985e-05 | 560.8 | 9.09366977e-05 | 560.8 | 9.09366977e-05 | 1351 | 0.001031606299 | 1351 | 0.001031606299 | 1351 | 0.005407953888 | 1351 | 0.005407953888 | 1353 | 0.02074579752 | 1353 | 0.02074579752
316.9 | 1.817325871e-05 | 316.9 | 1.652114e-05 | 561.2 | 9.100206179e-05 | 561.2 | 9.100206179e-05 | 1353 | 0.001032803671 | 1353 | 0.001032803671 | 1353 | 0.00541402926 | 1353 | 0.00541402926 | 1354 | 0.02076802674 | 1354 | 0.02076802674
317.1 | 1.820243515e-05 | 317.1 | 1.654767e-05 | 561.6 | 9.107787192e-05 | 561.6 | 9.107787192e-05 | 1354 | 0.001034335903 | 1354 | 0.001034335903 | 1354 | 0.005419620183 | 1354 | 0.005419620183 | 1355 | 0.02079060803 | 1355 | 0.02079060803
317.2 | 1.817219357e-05 | 317.2 | 1.652018e-05 | 562 | 9.120657275e-05 | 562 | 9.120657275e-05 | 1355 | 0.001035620585 | 1355 | 0.001035620585 | 1355 | 0.005423570161 | 1355 | 0.005423570161 | 1357 | 0.02081269192 | 1357 | 0.02081269192
317.3 | 1.815839741e-05 | 317.3 | 1.650763e-05 | 562.4 | 9.12194862e-05 | 562.4 | 9.12194862e-05 | 1357 | 0.001036323364 | 1357 | 0.001036323364 | 1357 | 0.005429635252 | 1357 | 0.005429635252 | 1358 | 0.02083510924 | 1358 | 0.02083510924
317.5 | 1.824223354e-05 | 317.5 | 1.658385e-05 | 562.8 | 9.139022009e-05 | 562.8 | 9.139022009e-05 | 1358 | 0.00103705607 | 1358 | 0.00103705607 | 1358 | 0.005435855851 | 1358 | 0.005435855851 | 1360 | 0.02085749826 | 1360 | 0.02085749826
317.6 | 1.828145542e-05 | 317.6 | 1.66195e-05 | 563.1 | 9.142998519e-05 | 563.1 | 9.142998519e-05 | 1360 | 0.001037008711 | 1360 | 0.001037008711 | 1360 | 0.005442130549 | 1360 | 0.005442130549 | 1361 | 0.02087971701 | 1361 | 0.02087971701
317.8 | 1.830891764e-05 | 317.8 | 1.664447e-05 | 563.5 | 9.142513913e-05 | 563.5 | 9.142513913e-05 | 1361 | 0.001038202529 | 1361 | 0.001038202529 | 1361 | 0.005447260681 | 1361 | 0.005447260681 | 1363 | 0.02090123677 | 1363 | 0.02090123677
317.9 | 1.83441924e-05 | 317.9 | 1.667654e-05 | 563.9 | 9.150256327e-05 | 563.9 | 9.150256327e-05 | 1363 | 0.001039479499 | 1363 | 0.001039479499 | 1363 | 0.005452121244 | 1363 | 0.005452121244 | 1364 | 0.02092205884 | 1364 | 0.02092205884
318 | 1.843655971e-05 | 318 | 1.676051e-05 | 564.3 | 9.159680638e-05 | 564.3 | 9.159680638e-05 | 1364 | 0.001041008221 | 1364 | 0.001041008221 | 1364 | 0.005457376364 | 1364 | 0.005457376364 | 1366 | 0.02094249999 | 1366 | 0.02094249999
318.2 | 1.845297332e-05 | 318.2 | 1.677543e-05 | 564.7 | 9.164530262e-05 | 564.7 | 9.164530262e-05 | 1366 | 0.001042171375 | 1366 | 0.001042171375 | 1366 | 0.005463478563 | 1366 | 0.005463478563 | 1367 | 0.02096310298 | 1367 | 0.02096310298
318.3 | 1.8504522e-05 | 318.3 | 1.682229e-05 | 565.1 | 9.17446116e-05 | 565.1 | 9.17446116e-05 | 1367 | 0.00104313182 | 1367 | 0.00104313182 | 1367 | 0.00546891104 | 1367 | 0.00546891104 | 1369 | 0.02098363492 | 1369 | 0.02098363492
318.5 | 1.85557294e-05 | 318.5 | 1.686884e-05 | 565.4 | 9.189277878e-05 | 565.4 | 9.189277878e-05 | 1369 | 0.001043923862 | 1369 | 0.001043923862 | 1369 | 0.00547464678 | 1369 | 0.00547464678 | 1370 | 0.02100560352 | 1370 | 0.02100560352
318.6 | 1.857393608e-05 | 318.6 | 1.68854e-05 | 565.8 | 9.189630354e-05 | 565.8 | 9.189630354e-05 | 1370 | 0.001044735772 | 1370 | 0.001044735772 | 1370 | 0.005480477575 | 1370 | 0.005480477575 | 1372 | 0.02102823064 | 1372 | 0.02102823064
318.7 | 1.858763845e-05 | 318.7 | 1.689785e-05 | 566.2 | 9.190384149e-05 | 566.2 | 9.190384149e-05 | 1372 | 0.00104606508 | 1372 | 0.00104606508 | 1372 | 0.005486185114 | 1372 | 0.005486185114 | 1373 | 0.02105056441 | 1373 | 0.02105056441
318.9 | 1.865197717e-05 | 318.9 | 1.695634e-05 | 566.6 | 9.194361437e-05 | 566.6 | 9.194361437e-05 | 1373 | 0.001046845042 | 1373 | 0.001046845042 | 1373 | 0.005492056664 | 1373 | 0.005492056664 | 1375 | 0.02107197789 | 1375 | 0.02107197789
319 | 1.869794359e-05 | 319 | 1.699813e-05 | 567 | 9.18506759e-05 | 567 | 9.18506759e-05 | 1375 | 0.001047281095 | 1375 | 0.001047281095 | 1375 | 0.005496876939 | 1375 | 0.005496876939 | 1376 | 0.02109308466 | 1376 | 0.02109308466
319.2 | 1.866554286e-05 | 319.2 | 1.696868e-05 | 567.4 | 9.180303459e-05 | 567.4 | 9.180303459e-05 | 1376 | 0.001048158998 | 1376 | 0.001048158998 | 1376 | 0.005502906383 | 1376 | 0.005502906383 | 1378 | 0.02111463566 | 1378 | 0.02111463566
319.3 | 1.871872507e-05 | 319.3 | 1.701702e-05 | 567.7 | 9.177244349e-05 | 567.7 | 9.177244349e-05 | 1378 | 0.001049322428 | 1378 | 0.001049322428 | 1378 | 0.005508693967 | 1378 | 0.005508693967 | 1379 | 0.02113612195 | 1379 | 0.02113612195
319.4 | 1.877312815e-05 | 319.4 | 1.706648e-05 | 568.1 | 9.170497459e-05 | 568.1 | 9.170497459e-05 | 1379 | 0.001050784539 | 1379 | 0.001050784539 | 1379 | 0.005514628883 | 1379 | 0.005514628883 | 1381 | 0.02115775458 | 1381 | 0.02115775458
319.6 | 1.882547004e-05 | 319.6 | 1.711406e-05 | 568.5 | 9.160097397e-05 | 568.5 | 9.160097397e-05 | 1381 | 0.00105279519 | 1381 | 0.00105279519 | 1381 | 0.005521019627 | 1381 | 0.005521019627 | 1382 | 0.02118041491 | 1382 | 0.02118041491
319.7 | 1.883373977e-05 | 319.7 | 1.712158e-05 | 568.9 | 9.149362042e-05 | 568.9 | 9.149362042e-05 | 1382 | 0.001054256097 | 1382 | 0.001054256097 | 1382 | 0.005526335515 | 1382 | 0.005526335515 | 1384 | 0.02120315501 | 1384 | 0.02120315501
319.9 | 1.890962385e-05 | 319.9 | 1.719057e-05 | 569.3 | 9.137688614e-05 | 569.3 | 9.137688614e-05 | 1384 | 0.001054945028 | 1384 | 0.001054945028 | 1384 | 0.005531485978 | 1384 | 0.005531485978 | 1385 | 0.02122602595 | 1385 | 0.02122602595
320 | 1.891105825e-05 | 320 | 1.719187e-05 | 569.7 | 9.128393276e-05 | 569.7 | 9.128393276e-05 | 1385 | 0.001055925814 | 1385 | 0.001055925814 | 1385 | 0.005536414635 | 1385 | 0.005536414635 | 1386 | 0.02124887215 | 1386 | 0.02124887215
320.1 | 1.882349131e-05 | 320.1 | 1.711226e-05 | 570.1 | 9.121360161e-05 | 570.1 | 9.121360161e-05 | 1386 | 0.001056880477 | 1386 | 0.001056880477 | 1386 | 0.005542691983 | 1386 | 0.005542691983 | 1388 | 0.02127084099 | 1388 | 0.02127084099
320.3 | 1.879390669e-05 | 320.3 | 1.708537e-05 | 570.4 | 9.132120051e-05 | 570.4 | 9.132120051e-05 | 1388 | 0.001057264924 | 1388 | 0.001057264924 | 1388 | 0.005548511889 | 1388 | 0.005548511889 | 1389 | 0.02129203115 | 1389 | 0.02129203115
320.4 | 1.87757319e-05 | 320.4 | 1.706885e-05 | 570.8 | 9.15764496e-05 | 570.8 | 9.15764496e-05 | 1389 | 0.001058176913 | 1389 | 0.001058176913 | 1389 | 0.005553599458 | 1389 | 0.005553599458 | 1391 | 0.02131350793 | 1391 | 0.02131350793
320.6 | 1.87629094e-05 | 320.6 | 1.705719e-05 | 571.2 | 9.173872616e-05 | 571.2 | 9.173872616e-05 | 1391 | 0.001058166315 | 1391 | 0.001058166315 | 1391 | 0.005560312222 | 1391 | 0.005560312222 | 1392 | 0.02133697749 | 1392 | 0.02133697749
320.7 | 1.871470146e-05 | 320.7 | 1.701336e-05 | 571.6 | 9.187211587e-05 | 571.6 | 9.187211587e-05 | 1392 | 0.001058790844 | 1392 | 0.001058790844 | 1392 | 0.005565829566 | 1392 | 0.005565829566 | 1394 | 0.02136033599 | 1394 | 0.02136033599
320.8 | 1.869354629e-05 | 320.8 | 1.699413e-05 | 572 | 9.204647056e-05 | 572 | 9.204647056e-05 | 1394 | 0.001060384703 | 1394 | 0.001060384703 | 1394 | 0.005571332371 | 1394 | 0.005571332371 | 1395 | 0.02138314049 | 1395 | 0.02138314049
321 | 1.865062926e-05 | 321 | 1.695512e-05 | 572.4 | 9.211227067e-05 | 572.4 | 9.211227067e-05 | 1395 | 0.001062210895 | 1395 | 0.001062210895 | 1395 | 0.005576778385 | 1395 | 0.005576778385 | 1397 | 0.02140616139 | 1397 | 0.02140616139
321.1 | 1.858311909e-05 | 321.1 | 1.689374e-05 | 572.8 | 9.213371516e-05 | 572.8 | 9.213371516e-05 | 1397 | 0.001063652015 | 1397 | 0.001063652015 | 1397 | 0.005583081882 | 1397 | 0.005583081882 | 1398 | 0.02142914354 | 1398 | 0.02142914354
321.3 | 1.857243952e-05 | 321.3 | 1.688404e-05 | 573.2 | 9.214812589e-05 | 573.2 | 9.214812589e-05 | 1398 | 0.001064610024 | 1398 | 0.001064610024 | 1398 | 0.005588614938 | 1398 | 0.005588614938 | 1400 | 0.02145086467 | 1400 | 0.02145086467
321.4 | 1.857084617e-05 | 321.4 | 1.688259e-05 | 573.5 | 9.215727843e-05 | 573.5 | 9.215727843e-05 | 1400 | 0.001065459005 | 1400 | 0.001065459005 | 1400 | 0.005594298206 | 1400 | 0.005594298206 | 1401 | 0.02147159666 | 1401 | 0.02147159666
321.5 | 1.854162915e-05 | 321.5 | 1.68560265e-05 | 573.9 | 9.2218039e-05 | 573.9 | 9.2218039e-05 | 1401 | 0.001066022416 | 1401 | 0.001066022416 | 1401 | 0.005599838469 | 1401 | 0.005599838469 | 1403 | 0.02149263578 | 1403 | 0.02149263578
321.7 | 1.849430143e-05 | 321.7 | 1.68130013e-05 | 574.3 | 9.232668241e-05 | 574.3 | 9.232668241e-05 | 1403 | 0.001067020956 | 1403 | 0.001067020956 | 1403 | 0.005605872205 | 1403 | 0.005605872205 | 1405 | 0.0215140467 | 1405 | 0.0215140467
321.8 | 1.849422635e-05 | 321.8 | 1.681293e-05 | 574.7 | 9.239897567e-05 | 574.7 | 9.239897567e-05 | 1405 | 0.001067967137 | 1405 | 0.001067967137 | 1405 | 0.005611480594 | 1405 | 0.005611480594 | 1406 | 0.02153663495 | 1406 | 0.02153663495
322 | 1.844611756e-05 | 322 | 1.67692e-05 | 575.1 | 9.241800329e-05 | 575.1 | 9.241800329e-05 | 1406 | 0.001068719023 | 1406 | 0.001068719023 | 1406 | 0.005616738954 | 1406 | 0.005616738954 | 1408 | 0.02155959188 | 1408 | 0.02155959188
322.1 | 1.840505998e-05 | 322.1 | 1.673187e-05 | 575.5 | 9.254210417e-05 | 575.5 | 9.254210417e-05 | 1408 | 0.001070281669 | 1408 | 0.001070281669 | 1408 | 0.005622721813 | 1408 | 0.005622721813 | 1409 | 0.02158231912 | 1409 | 0.02158231912
322.2 | 1.842465183e-05 | 322.2 | 1.674968e-05 | 575.9 | 9.261805102e-05 | 575.9 | 9.261805102e-05 | 1409 | 0.001071101887 | 1409 | 0.001071101887 | 1409 | 0.005628198288 | 1409 | 0.005628198288 | 1411 | 0.02160470483 | 1411 | 0.02160470483
322.4 | 1.844337811e-05 | 322.4 | 1.676671e-05 | 576.3 | 9.257266259e-05 | 576.3 | 9.257266259e-05 | 1411 | 0.001072458982 | 1411 | 0.001072458982 | 1411 | 0.005634017306 | 1411 | 0.005634017306 | 1412 | 0.02162736566 | 1412 | 0.02162736566
322.5 | 1.842914971e-05 | 322.5 | 1.675377e-05 | 576.7 | 9.257576085e-05 | 576.7 | 9.257576085e-05 | 1412 | 0.001073979261 | 1412 | 0.001073979261 | 1412 | 0.005639844514 | 1412 | 0.005639844514 | 1414 | 0.02165070509 | 1414 | 0.02165070509
322.7 | 1.844991267e-05 | 322.7 | 1.677265e-05 | 577 | 9.262964102e-05 | 577 | 9.262964102e-05 | 1414 | 0.001075134717 | 1414 | 0.001075134717 | 1414 | 0.005645498878 | 1414 | 0.005645498878 | 1415 | 0.0216734065 | 1415 | 0.0216734065
322.8 | 1.845595665e-05 | 322.8 | 1.677814e-05 | 577.4 | 9.257664618e-05 | 577.4 | 9.257664618e-05 | 1415 | 0.001075573408 | 1415 | 0.001075573408 | 1415 | 0.005651165765 | 1415 | 0.005651165765 | 1417 | 0.02169582167 | 1417 | 0.02169582167
322.9 | 1.842609123e-05 | 322.9 | 1.675099e-05 | 577.8 | 9.253523543e-05 | 577.8 | 9.253523543e-05 | 1417 | 0.001077013 | 1417 | 0.001077013 | 1417 | 0.005657381895 | 1417 | 0.005657381895 | 1418 | 0.02171830584 | 1418 | 0.02171830584
323.1 | 1.844383844e-05 | 323.1 | 1.676713e-05 | 578.2 | 9.254565095e-05 | 578.2 | 9.254565095e-05 | 1418 | 0.001078280769 | 1418 | 0.001078280769 | 1418 | 0.005663583202 | 1418 | 0.005663583202 | 1420 | 0.02174006803 | 1420 | 0.02174006803
323.2 | 1.844150851e-05 | 323.2 | 1.676501e-05 | 578.6 | 9.245169392e-05 | 578.6 | 9.245169392e-05 | 1420 | 0.001079349746 | 1420 | 0.001079349746 | 1420 | 0.005669364436 | 1420 | 0.005669364436 | 1421 | 0.02176258584 | 1421 | 0.02176258584
323.4 | 1.844043468e-05 | 323.4 | 1.676403e-05 | 579 | 9.242026514e-05 | 579 | 9.242026514e-05 | 1421 | 0.001080195034 | 1421 | 0.001080195034 | 1421 | 0.005674906472 | 1421 | 0.005674906472 | 1423 | 0.02178482029 | 1423 | 0.02178482029
323.5 | 1.845400306e-05 | 323.5 | 1.677637e-05 | 579.4 | 9.2262936e-05 | 579.4 | 9.2262936e-05 | 1423 | 0.001080894631 | 1423 | 0.001080894631 | 1423 | 0.005681023773 | 1423 | 0.005681023773 | 1424 | 0.0218073062 | 1424 | 0.0218073062
323.6 | 1.844421242e-05 | 323.6 | 1.676747e-05 | 579.8 | 9.213316139e-05 | 579.8 | 9.213316139e-05 | 1424 | 0.001081416081 | 1424 | 0.001081416081 | 1424 | 0.0056866183 | 1424 | 0.0056866183 | 1426 | 0.02183128962 | 1426 | 0.02183128962
323.8 | 1.842872793e-05 | 323.8 | 1.675339e-05 | 580.2 | 9.22767083e-05 | 580.2 | 9.22767083e-05 | 1426 | 0.001082409261 | 1426 | 0.001082409261 | 1426 | 0.005692175957 | 1426 | 0.005692175957 | 1427 | 0.02185525846 | 1427 | 0.02185525846
323.9 | 1.845212571e-05 | 323.9 | 1.677466e-05 | 580.6 | 9.237965497e-05 | 580.6 | 9.237965497e-05 | 1427 | 0.001082897751 | 1427 | 0.001082897751 | 1427 | 0.005697681234 | 1427 | 0.005697681234 | 1429 | 0.02187854951 | 1429 | 0.02187854951
324.1 | 1.84533453e-05 | 324.1 | 1.677577e-05 | 581 | 9.266831e-05 | 581 | 9.266831e-05 | 1429 | 0.001083660442 | 1429 | 0.001083660442 | 1429 | 0.0057035083 | 1429 | 0.0057035083 | 1430 | 0.0219006023 | 1430 | 0.0219006023
324.2 | 1.842775331e-05 | 324.2 | 1.67525e-05 | 581.3 | 9.286156206e-05 | 581.3 | 9.286156206e-05 | 1430 | 0.001084428772 | 1430 | 0.001084428772 | 1430 | 0.005710305892 | 1430 | 0.005710305892 | 1432 | 0.02192268915 | 1432 | 0.02192268915
324.3 | 1.842875141e-05 | 324.3 | 1.675341e-05 | 581.7 | 9.291317666e-05 | 581.7 | 9.291317666e-05 | 1432 | 0.001085875183 | 1432 | 0.001085875183 | 1432 | 0.005716950929 | 1432 | 0.005716950929 | 1433 | 0.02194553588 | 1433 | 0.02194553588
324.5 | 1.845741153e-05 | 324.5 | 1.677947e-05 | 582.1 | 9.294240703e-05 | 582.1 | 9.294240703e-05 | 1433 | 0.001087751221 | 1433 | 0.001087751221 | 1433 | 0.005723265397 | 1433 | 0.005723265397 | 1435 | 0.02196835561 | 1435 | 0.02196835561
324.6 | 1.842714513e-05 | 324.6 | 1.675195e-05 | 582.5 | 9.292367721e-05 | 582.5 | 9.292367721e-05 | 1435 | 0.001089215575 | 1435 | 0.001089215575 | 1435 | 0.005728305954 | 1435 | 0.005728305954 | 1437 | 0.02199139033 | 1437 | 0.02199139033
324.8 | 1.842705201e-05 | 324.8 | 1.675187e-05 | 582.9 | 9.300216859e-05 | 582.9 | 9.300216859e-05 | 1437 | 0.001090598663 | 1437 | 0.001090598663 | 1437 | 0.005734972428 | 1437 | 0.005734972428 | 1438 | 0.02201367304 | 1438 | 0.02201367304
324.9 | 1.844098583e-05 | 324.9 | 1.676453e-05 | 583.3 | 9.291868453e-05 | 583.3 | 9.291868453e-05 | 1438 | 0.001090942409 | 1438 | 0.001090942409 | 1438 | 0.005740508825 | 1438 | 0.005740508825 | 1440 | 0.02203573269 | 1440 | 0.02203573269
325 | 1.843600392e-05 | 325 | 1.676e-05 | 583.7 | 9.283209051e-05 | 583.7 | 9.283209051e-05 | 1440 | 0.001092094674 | 1440 | 0.001092094674 | 1440 | 0.005746611457 | 1440 | 0.005746611457 | 1441 | 0.02205841947 | 1441 | 0.02205841947
325.2 | 1.843276988e-05 | 325.2 | 1.675706e-05 | 584.1 | 9.286560347e-05 | 584.1 | 9.286560347e-05 | 1441 | 0.001093289364 | 1441 | 0.001093289364 | 1441 | 0.005752399523 | 1441 | 0.005752399523 | 1443 | 0.02208265212 | 1443 | 0.02208265212
325.3 | 1.843496577e-05 | 325.3 | 1.675906e-05 | 584.5 | 9.286363363e-05 | 584.5 | 9.286363363e-05 | 1443 | 0.001094205383 | 1443 | 0.001094205383 | 1443 | 0.005758015897 | 1443 | 0.005758015897 | 1444 | 0.02210785933 | 1444 | 0.02210785933
325.5 | 1.839756161e-05 | 325.5 | 1.672506e-05 | 584.9 | 9.284742181e-05 | 584.9 | 9.284742181e-05 | 1444 | 0.001094793637 | 1444 | 0.001094793637 | 1444 | 0.005763612298 | 1444 | 0.005763612298 | 1446 | 0.02213244737 | 1446 | 0.02213244737
325.6 | 1.835470723e-05 | 325.6 | 1.66861e-05 | 585.3 | 9.279468129e-05 | 585.3 | 9.279468129e-05 | 1446 | 0.001096022819 | 1446 | 0.001096022819 | 1446 | 0.005768576794 | 1446 | 0.005768576794 | 1447 | 0.02215669406 | 1447 | 0.02215669406
325.8 | 1.841265495e-05 | 325.8 | 1.673878e-05 | 585.7 | 9.306527488e-05 | 585.7 | 9.306527488e-05 | 1447 | 0.001097103989 | 1447 | 0.001097103989 | 1447 | 0.005774626181 | 1447 | 0.005774626181 | 1449 | 0.02217996596 | 1449 | 0.02217996596
325.9 | 1.83701237e-05 | 325.9 | 1.670011e-05 | 586.1 | 9.306163384e-05 | 586.1 | 9.306163384e-05 | 1449 | 0.001097599976 | 1449 | 0.001097599976 | 1449 | 0.005781239029 | 1449 | 0.005781239029 | 1451 | 0.02220279188 | 1451 | 0.02220279188
326 | 1.838692764e-05 | 326 | 1.671539e-05 | 586.5 | 9.313046139e-05 | 586.5 | 9.313046139e-05 | 1451 | 0.001098245255 | 1451 | 0.001098245255 | 1451 | 0.005787077418 | 1451 | 0.005787077418 | 1452 | 0.02222507469 | 1452 | 0.02222507469
326.2 | 1.83699679e-05 | 326.2 | 1.669997e-05 | 586.9 | 9.327405008e-05 | 586.9 | 9.327405008e-05 | 1452 | 0.001099115297 | 1452 | 0.001099115297 | 1452 | 0.005793035764 | 1452 | 0.005793035764 | 1454 | 0.02224705811 | 1454 | 0.02224705811
326.3 | 1.836353152e-05 | 326.3 | 1.669412e-05 | 587.2 | 9.335213552e-05 | 587.2 | 9.335213552e-05 | 1454 | 0.001100351486 | 1454 | 0.001100351486 | 1454 | 0.00579907531 | 1454 | 0.00579907531 | 1455 | 0.02226858206 | 1455 | 0.02226858206
326.5 | 1.834718644e-05 | 326.5 | 1.66792604e-05 | 587.6 | 9.334464801e-05 | 587.6 | 9.334464801e-05 | 1455 | 0.001102319667 | 1455 | 0.001102319667 | 1455 | 0.005804812941 | 1455 | 0.005804812941 | 1457 | 0.02229071869 | 1457 | 0.02229071869
326.6 | 1.836697839e-05 | 326.6 | 1.669725e-05 | 588 | 9.34766556e-05 | 588 | 9.34766556e-05 | 1457 | 0.0011040351 | 1457 | 0.0011040351 | 1457 | 0.005810203529 | 1457 | 0.005810203529 | 1458 | 0.02231382282 | 1458 | 0.02231382282
326.7 | 1.836178701e-05 | 326.7 | 1.669253e-05 | 588.4 | 9.34063996e-05 | 588.4 | 9.34063996e-05 | 1458 | 0.001105167693 | 1458 | 0.001105167693 | 1458 | 0.005815211267 | 1458 | 0.005815211267 | 1460 | 0.02233868224 | 1460 | 0.02233868224
326.9 | 1.83551788e-05 | 326.9 | 1.668653e-05 | 588.8 | 9.350599374e-05 | 588.8 | 9.350599374e-05 | 1460 | 0.001105712775 | 1460 | 0.001105712775 | 1460 | 0.00582227087 | 1460 | 0.00582227087 | 1461 | 0.02236189142 | 1461 | 0.02236189142
327 | 1.837163675e-05 | 327 | 1.670149e-05 | 589.2 | 9.357604159e-05 | 589.2 | 9.357604159e-05 | 1461 | 0.001106318413 | 1461 | 0.001106318413 | 1461 | 0.005828501041 | 1461 | 0.005828501041 | 1463 | 0.02238425821 | 1463 | 0.02238425821
327.2 | 1.831717564e-05 | 327.2 | 1.665198e-05 | 589.6 | 9.360018229e-05 | 589.6 | 9.360018229e-05 | 1463 | 0.001107213823 | 1463 | 0.001107213823 | 1463 | 0.005834479889 | 1463 | 0.005834479889 | 1465 | 0.02240777278 | 1465 | 0.02240777278
327.3 | 1.835387057e-05 | 327.3 | 1.668534e-05 | 590 | 9.368243855e-05 | 590 | 9.368243855e-05 | 1465 | 0.00110778494 | 1465 | 0.00110778494 | 1465 | 0.00584052327 | 1465 | 0.00584052327 | 1466 | 0.02243196392 | 1466 | 0.02243196392
327.4 | 1.835512517e-05 | 327.4 | 1.668648e-05 | 590.4 | 9.362796009e-05 | 590.4 | 9.362796009e-05 | 1466 | 0.001108837503 | 1466 | 0.001108837503 | 1466 | 0.005846635257 | 1466 | 0.005846635257 | 1468 | 0.02245472737 | 1468 | 0.02245472737
327.6 | 1.836913534e-05 | 327.6 | 1.669921e-05 | 590.8 | 9.372332475e-05 | 590.8 | 9.372332475e-05 | 1468 | 0.001109401805 | 1468 | 0.001109401805 | 1468 | 0.00585280713 | 1468 | 0.00585280713 | 1469 | 0.02247822836 | 1469 | 0.02247822836
327.7 | 1.839698758e-05 | 327.7 | 1.672453e-05 | 591.2 | 9.37150342e-05 | 591.2 | 9.37150342e-05 | 1469 | 0.00111030422 | 1469 | 0.00111030422 | 1469 | 0.005857362122 | 1469 | 0.005857362122 | 1471 | 0.0225016739 | 1471 | 0.0225016739
327.9 | 1.840291924e-05 | 327.9 | 1.672993e-05 | 591.6 | 9.385380986e-05 | 591.6 | 9.385380986e-05 | 1471 | 0.001111669447 | 1471 | 0.001111669447 | 1471 | 0.005862838497 | 1471 | 0.005862838497 | 1472 | 0.02252635924 | 1472 | 0.02252635924
328 | 1.834420863e-05 | 328 | 1.66765533e-05 | 592 | 9.393942257e-05 | 592 | 9.393942257e-05 | 1472 | 0.001113628403 | 1472 | 0.001113628403 | 1472 | 0.005868514252 | 1472 | 0.005868514252 | 1474 | 0.02255059798 | 1474 | 0.02255059798
328.2 | 1.838406261e-05 | 328.2 | 1.671278e-05 | 592.4 | 9.395475753e-05 | 592.4 | 9.395475753e-05 | 1474 | 0.00111520046 | 1474 | 0.00111520046 | 1474 | 0.005874343629 | 1474 | 0.005874343629 | 1476 | 0.02257453866 | 1476 | 0.02257453866
328.3 | 1.840566971e-05 | 328.3 | 1.673243e-05 | 592.8 | 9.385640934e-05 | 592.8 | 9.385640934e-05 | 1476 | 0.001116329211 | 1476 | 0.001116329211 | 1476 | 0.00588030517 | 1476 | 0.00588030517 | 1477 | 0.02259775364 | 1477 | 0.02259775364
328.4 | 1.841543438e-05 | 328.4 | 1.67413e-05 | 593.2 | 9.388213573e-05 | 593.2 | 9.388213573e-05 | 1477 | 0.001117433022 | 1477 | 0.001117433022 | 1477 | 0.005886929949 | 1477 | 0.005886929949 | 1479 | 0.02262205551 | 1479 | 0.02262205551
328.6 | 1.846253896e-05 | 328.6 | 1.678413e-05 | 593.6 | 9.386952184e-05 | 593.6 | 9.386952184e-05 | 1479 | 0.001118760035 | 1479 | 0.001118760035 | 1479 | 0.005893170758 | 1479 | 0.005893170758 | 1480 | 0.02264625446 | 1480 | 0.02264625446
328.7 | 1.844453198e-05 | 328.7 | 1.676776e-05 | 594 | 9.391456994e-05 | 594 | 9.391456994e-05 | 1480 | 0.001119440567 | 1480 | 0.001119440567 | 1480 | 0.005899555876 | 1480 | 0.005899555876 | 1482 | 0.02266971489 | 1482 | 0.02266971489
328.9 | 1.848795463e-05 | 328.9 | 1.680723e-05 | 594.4 | 9.379372604e-05 | 594.4 | 9.379372604e-05 | 1482 | 0.00112045716 | 1482 | 0.00112045716 | 1482 | 0.00590601055 | 1482 | 0.00590601055 | 1484 | 0.02269394167 | 1484 | 0.02269394167
329 | 1.852164717e-05 | 329 | 1.683786e-05 | 594.8 | 9.38415088e-05 | 594.8 | 9.38415088e-05 | 1484 | 0.001121807048 | 1484 | 0.001121807048 | 1484 | 0.005911440895 | 1484 | 0.005911440895 | 1485 | 0.02271815918 | 1485 | 0.02271815918
329.1 | 1.850880193e-05 | 329.1 | 1.682618e-05 | 595.2 | 9.379681818e-05 | 595.2 | 9.379681818e-05 | 1485 | 0.001122757062 | 1485 | 0.001122757062 | 1485 | 0.005917975327 | 1485 | 0.005917975327 | 1487 | 0.02274181919 | 1487 | 0.02274181919
329.3 | 1.853492252e-05 | 329.3 | 1.684993e-05 | 595.6 | 9.37940217e-05 | 595.6 | 9.37940217e-05 | 1487 | 0.001123684475 | 1487 | 0.001123684475 | 1487 | 0.005924156829 | 1487 | 0.005924156829 | 1488 | 0.02276474325 | 1488 | 0.02276474325
329.4 | 1.855087243e-05 | 329.4 | 1.686443e-05 | 596 | 9.382758146e-05 | 596 | 9.382758146e-05 | 1488 | 0.001124420001 | 1488 | 0.001124420001 | 1488 | 0.005930123216 | 1488 | 0.005930123216 | 1490 | 0.02278646133 | 1490 | 0.02278646133
329.6 | 1.850406638e-05 | 329.6 | 1.682188e-05 | 596.4 | 9.39490576e-05 | 596.4 | 9.39490576e-05 | 1490 | 0.001125008628 | 1490 | 0.001125008628 | 1490 | 0.005936039836 | 1490 | 0.005936039836 | 1492 | 0.02280876643 | 1492 | 0.02280876643
329.7 | 1.853874856e-05 | 329.7 | 1.685341e-05 | 596.8 | 9.409834068e-05 | 596.8 | 9.409834068e-05 | 1492 | 0.001126195212 | 1492 | 0.001126195212 | 1492 | 0.005941111417 | 1492 | 0.005941111417 | 1493 | 0.02283136958 | 1493 | 0.02283136958
329.8 | 1.854131004e-05 | 329.8 | 1.68557364e-05 | 597.2 | 9.424182765e-05 | 597.2 | 9.424182765e-05 | 1493 | 0.001128073331 | 1493 | 0.001128073331 | 1493 | 0.005947273105 | 1493 | 0.005947273105 | 1495 | 0.022855647 | 1495 | 0.022855647
330 | 1.854764414e-05 | 330 | 1.686149e-05 | 597.6 | 9.432315999e-05 | 597.6 | 9.432315999e-05 | 1495 | 0.001129681375 | 1495 | 0.001129681375 | 1495 | 0.005954476865 | 1495 | 0.005954476865 | 1496 | 0.0228808428 | 1496 | 0.0228808428
330.1 | 1.858611263e-05 | 330.1 | 1.689647e-05 | 598 | 9.445761623e-05 | 598 | 9.445761623e-05 | 1496 | 0.001130858912 | 1496 | 0.001130858912 | 1496 | 0.005960767586 | 1496 | 0.005960767586 | 1498 | 0.02290521374 | 1498 | 0.02290521374
330.3 | 1.856853021e-05 | 330.3 | 1.688048e-05 | 598.4 | 9.464158372e-05 | 598.4 | 9.464158372e-05 | 1498 | 0.001131473269 | 1498 | 0.001131473269 | 1498 | 0.005966942259 | 1498 | 0.005966942259 | 1500 | 0.02292952848 | 1500 | 0.02292952848
330.4 | 1.861109737e-05 | 330.4 | 1.691918e-05 | 598.8 | 9.484669806e-05 | 598.8 | 9.484669806e-05 | 1500 | 0.001132716633 | 1500 | 0.001132716633 | 1500 | 0.005973476606 | 1500 | 0.005973476606 | 1501 | 0.022953176 | 1501 | 0.022953176
330.6 | 1.864085028e-05 | 330.6 | 1.694623e-05 | 599.2 | 9.496284442e-05 | 599.2 | 9.496284442e-05 | 1501 | 0.001133307921 | 1501 | 0.001133307921 | 1501 | 0.005979898703 | 1501 | 0.005979898703 | 1503 | 0.02297705331 | 1503 | 0.02297705331
330.7 | 1.864406439e-05 | 330.7 | 1.694915e-05 | 599.6 | 9.507516489e-05 | 599.6 | 9.507516489e-05 | 1503 | 0.001133520694 | 1503 | 0.001133520694 | 1503 | 0.005985487207 | 1503 | 0.005985487207 | 1504 | 0.02300009934 | 1504 | 0.02300009934
330.8 | 1.866928089e-05 | 330.8 | 1.697207e-05 | 600 | 9.530638429e-05 | 600 | 9.530638429e-05 | 1504 | 0.001133981015 | 1504 | 0.001133981015 | 1504 | 0.005991159419 | 1504 | 0.005991159419 | 1506 | 0.02302300141 | 1506 | 0.02302300141
331 | 1.87022908e-05 | 331 | 1.700208e-05 | 600.4 | 9.534016324e-05 | 600.4 | 9.534016324e-05 | 1506 | 0.001135049665 | 1506 | 0.001135049665 | 1506 | 0.00599707505 | 1506 | 0.00599707505 | 1508 | 0.02304664905 | 1508 | 0.02304664905
331.1 | 1.869490303e-05 | 331.1 | 1.699537e-05 | 600.8 | 9.536196557e-05 | 600.8 | 9.536196557e-05 | 1508 | 0.001136502972 | 1508 | 0.001136502972 | 1508 | 0.006002657444 | 1508 | 0.006002657444 | 1509 | 0.02307017621 | 1509 | 0.02307017621
331.3 | 1.877263004e-05 | 331.3 | 1.706603e-05 | 601.2 | 9.549898691e-05 | 601.2 | 9.549898691e-05 | 1509 | 0.001137932162 | 1509 | 0.001137932162 | 1509 | 0.006008786866 | 1509 | 0.006008786866 | 1511 | 0.02309338833 | 1511 | 0.02309338833
331.4 | 1.875487498e-05 | 331.4 | 1.704989e-05 | 601.6 | 9.567369867e-05 | 601.6 | 9.567369867e-05 | 1511 | 0.001139019368 | 1511 | 0.001139019368 | 1511 | 0.006015473339 | 1511 | 0.006015473339 | 1512 | 0.02311819303 | 1512 | 0.02311819303
331.5 | 1.874598252e-05 | 331.5 | 1.70418e-05 | 602 | 9.577466601e-05 | 602 | 9.577466601e-05 | 1512 | 0.001140565099 | 1512 | 0.001140565099 | 1512 | 0.006022097049 | 1512 | 0.006022097049 | 1514 | 0.02314275818 | 1514 | 0.02314275818
331.7 | 1.874522352e-05 | 331.7 | 1.704111e-05 | 602.4 | 9.56628087e-05 | 602.4 | 9.56628087e-05 | 1514 | 0.00114192211 | 1514 | 0.00114192211 | 1514 | 0.006028888651 | 1514 | 0.006028888651 | 1516 | 0.0231680434 | 1516 | 0.0231680434
331.8 | 1.87127717e-05 | 331.8 | 1.701161e-05 | 602.8 | 9.556840109e-05 | 602.8 | 9.556840109e-05 | 1516 | 0.001142808344 | 1516 | 0.001142808344 | 1516 | 0.006034310504 | 1516 | 0.006034310504 | 1517 | 0.02319230146 | 1517 | 0.02319230146
332 | 1.874038445e-05 | 332 | 1.703671e-05 | 603.2 | 9.553031165e-05 | 603.2 | 9.553031165e-05 | 1517 | 0.001143943107 | 1517 | 0.001143943107 | 1517 | 0.006040236197 | 1517 | 0.006040236197 | 1519 | 0.02321535413 | 1519 | 0.02321535413
332.1 | 1.874646823e-05 | 332.1 | 1.704224e-05 | 603.6 | 9.548481854e-05 | 603.6 | 9.548481854e-05 | 1519 | 0.001145053521 | 1519 | 0.001145053521 | 1519 | 0.00604635409 | 1519 | 0.00604635409 | 1521 | 0.02324019241 | 1521 | 0.02324019241
332.3 | 1.876618326e-05 | 332.3 | 1.70601666e-05 | 604 | 9.540861169e-05 | 604 | 9.540861169e-05 | 1521 | 0.001146166532 | 1521 | 0.001146166532 | 1521 | 0.006052623122 | 1521 | 0.006052623122 | 1522 | 0.02326554662 | 1522 | 0.02326554662
332.4 | 1.879438152e-05 | 332.4 | 1.70858e-05 | 604.4 | 9.544298694e-05 | 604.4 | 9.544298694e-05 | 1522 | 0.001146899245 | 1522 | 0.001146899245 | 1522 | 0.006058009827 | 1522 | 0.006058009827 | 1524 | 0.02329059779 | 1524 | 0.02329059779
332.5 | 1.879663238e-05 | 332.5 | 1.708785e-05 | 604.8 | 9.550594146e-05 | 604.8 | 9.550594146e-05 | 1524 | 0.001147911195 | 1524 | 0.001147911195 | 1524 | 0.00606365774 | 1524 | 0.00606365774 | 1525 | 0.02331485126 | 1525 | 0.02331485126
332.7 | 1.881064298e-05 | 332.7 | 1.710058e-05 | 605.2 | 9.556123654e-05 | 605.2 | 9.556123654e-05 | 1525 | 0.001148956161 | 1525 | 0.001148956161 | 1525 | 0.006070435406 | 1525 | 0.006070435406 | 1527 | 0.023338689 | 1527 | 0.023338689
332.8 | 1.886190022e-05 | 332.8 | 1.714718e-05 | 605.6 | 9.551572876e-05 | 605.6 | 9.551572876e-05 | 1527 | 0.001149823198 | 1527 | 0.001149823198 | 1527 | 0.006077197203 | 1527 | 0.006077197203 | 1529 | 0.02336119611 | 1529 | 0.02336119611
333 | 1.88260728e-05 | 333 | 1.711461e-05 | 606 | 9.541707404e-05 | 606 | 9.541707404e-05 | 1529 | 0.00115103074 | 1529 | 0.00115103074 | 1529 | 0.006082937261 | 1529 | 0.006082937261 | 1530 | 0.0233838327 | 1530 | 0.0233838327
333.1 | 1.88566455e-05 | 333.1 | 1.7142405e-05 | 606.4 | 9.54100021e-05 | 606.4 | 9.54100021e-05 | 1530 | 0.001152339305 | 1530 | 0.001152339305 | 1530 | 0.006088934826 | 1530 | 0.006088934826 | 1532 | 0.02340856889 | 1532 | 0.02340856889
333.2 | 1.886727474e-05 | 333.2 | 1.715207e-05 | 606.8 | 9.544587046e-05 | 606.8 | 9.544587046e-05 | 1532 | 0.00115366211 | 1532 | 0.00115366211 | 1532 | 0.006095143141 | 1532 | 0.006095143141 | 1534 | 0.02343401941 | 1534 | 0.02343401941
333.4 | 1.891342027e-05 | 333.4 | 1.719402e-05 | 607.2 | 9.554380031e-05 | 607.2 | 9.554380031e-05 | 1534 | 0.001155705415 | 1534 | 0.001155705415 | 1534 | 0.006102525169 | 1534 | 0.006102525169 | 1535 | 0.02345807025 | 1535 | 0.02345807025
333.5 | 1.89483176e-05 | 333.5 | 1.722574e-05 | 607.6 | 9.559610364e-05 | 607.6 | 9.559610364e-05 | 1535 | 0.001156431655 | 1535 | 0.001156431655 | 1535 | 0.006109318948 | 1535 | 0.006109318948 | 1537 | 0.0234822255 | 1537 | 0.0234822255
333.7 | 1.89331067e-05 | 333.7 | 1.721192e-05 | 608.1 | 9.553929202e-05 | 608.1 | 9.553929202e-05 | 1537 | 0.001156986732 | 1537 | 0.001156986732 | 1537 | 0.00611503077 | 1537 | 0.00611503077 | 1539 | 0.02350723106 | 1539 | 0.02350723106
333.8 | 1.894193951e-05 | 333.8 | 1.721995e-05 | 608.5 | 9.540847853e-05 | 608.5 | 9.540847853e-05 | 1539 | 0.001158087171 | 1539 | 0.001158087171 | 1539 | 0.006121172992 | 1539 | 0.006121172992 | 1540 | 0.02353102499 | 1540 | 0.02353102499
334 | 1.897595046e-05 | 334 | 1.725086e-05 | 608.9 | 9.551080259e-05 | 608.9 | 9.551080259e-05 | 1540 | 0.001159497119 | 1540 | 0.001159497119 | 1540 | 0.006127915417 | 1540 | 0.006127915417 | 1542 | 0.02355468496 | 1542 | 0.02355468496
334.1 | 1.899830923e-05 | 334.1 | 1.727119e-05 | 609.3 | 9.5696074e-05 | 609.3 | 9.5696074e-05 | 1542 | 0.001161126697 | 1542 | 0.001161126697 | 1542 | 0.006133607475 | 1542 | 0.006133607475 | 1544 | 0.02357959469 | 1544 | 0.02357959469
334.2 | 1.900736072e-05 | 334.2 | 1.727942e-05 | 609.7 | 9.581595096e-05 | 609.7 | 9.581595096e-05 | 1544 | 0.001162033326 | 1544 | 0.001162033326 | 1544 | 0.006140180168 | 1544 | 0.006140180168 | 1545 | 0.02360506336 | 1545 | 0.02360506336
334.4 | 1.894717356e-05 | 334.4 | 1.72247e-05 | 610.1 | 9.589952368e-05 | 610.1 | 9.589952368e-05 | 1545 | 0.001162903912 | 1545 | 0.001162903912 | 1545 | 0.006146121872 | 1545 | 0.006146121872 | 1547 | 0.02363071561 | 1547 | 0.02363071561
334.5 | 1.900453319e-05 | 334.5 | 1.727685e-05 | 610.5 | 9.607339416e-05 | 610.5 | 9.607339416e-05 | 1547 | 0.00116363999 | 1547 | 0.00116363999 | 1547 | 0.006152626448 | 1547 | 0.006152626448 | 1549 | 0.02365583781 | 1549 | 0.02365583781
334.7 | 1.898912018e-05 | 334.7 | 1.726284e-05 | 610.9 | 9.619853988e-05 | 610.9 | 9.619853988e-05 | 1549 | 0.00116490268 | 1549 | 0.00116490268 | 1549 | 0.006158577871 | 1549 | 0.006158577871 | 1550 | 0.02368083461 | 1550 | 0.02368083461
334.8 | 1.899252248e-05 | 334.8 | 1.726593e-05 | 611.3 | 9.629045177e-05 | 611.3 | 9.629045177e-05 | 1550 | 0.001166692554 | 1550 | 0.001166692554 | 1550 | 0.006164429517 | 1550 | 0.006164429517 | 1552 | 0.02370486108 | 1552 | 0.02370486108
334.9 | 1.901425324e-05 | 334.9 | 1.728568e-05 | 611.7 | 9.628217886e-05 | 611.7 | 9.628217886e-05 | 1552 | 0.001168241686 | 1552 | 0.001168241686 | 1552 | 0.006171231614 | 1552 | 0.006171231614 | 1553 | 0.02372903106 | 1553 | 0.02372903106
335.1 | 1.89927082e-05 | 335.1 | 1.72661e-05 | 612.1 | 9.621518087e-05 | 612.1 | 9.621518087e-05 | 1553 | 0.00116917729 | 1553 | 0.00116917729 | 1553 | 0.006176822385 | 1553 | 0.006176822385 | 1555 | 0.02375280729 | 1555 | 0.02375280729
335.2 | 1.902291398e-05 | 335.2 | 1.729356e-05 | 612.5 | 9.621127287e-05 | 612.5 | 9.621127287e-05 | 1555 | 0.001170042923 | 1555 | 0.001170042923 | 1555 | 0.006182470983 | 1555 | 0.006182470983 | 1557 | 0.02377668784 | 1557 | 0.02377668784
335.4 | 1.902024429e-05 | 335.4 | 1.729113e-05 | 612.9 | 9.619060583e-05 | 612.9 | 9.619060583e-05 | 1557 | 0.001170603648 | 1557 | 0.001170603648 | 1557 | 0.00618845578 | 1557 | 0.00618845578 | 1558 | 0.02380100982 | 1558 | 0.02380100982
335.5 | 1.90030688e-05 | 335.5 | 1.727552e-05 | 613.3 | 9.61676551e-05 | 613.3 | 9.61676551e-05 | 1558 | 0.001171250265 | 1558 | 0.001171250265 | 1558 | 0.006193694593 | 1558 | 0.006193694593 | 1560 | 0.02382546031 | 1560 | 0.02382546031
335.7 | 1.89927449e-05 | 335.7 | 1.726613e-05 | 613.8 | 9.619934111e-05 | 613.8 | 9.619934111e-05 | 1560 | 0.00117266692 | 1560 | 0.00117266692 | 1560 | 0.006200569834 | 1560 | 0.006200569834 | 1562 | 0.0238500391 | 1562 | 0.0238500391
335.8 | 1.898027069e-05 | 335.8 | 1.725479e-05 | 614.2 | 9.625486079e-05 | 614.2 | 9.625486079e-05 | 1562 | 0.001174012018 | 1562 | 0.001174012018 | 1562 | 0.006207516649 | 1562 | 0.006207516649 | 1563 | 0.02387463302 | 1563 | 0.02387463302
335.9 | 1.897919857e-05 | 335.9 | 1.725382e-05 | 614.6 | 9.631054477e-05 | 614.6 | 9.631054477e-05 | 1563 | 0.001175418278 | 1563 | 0.001175418278 | 1563 | 0.006214570427 | 1563 | 0.006214570427 | 1565 | 0.02389942977 | 1565 | 0.02389942977
336.1 | 1.896797099e-05 | 336.1 | 1.724361e-05 | 615 | 9.624544636e-05 | 615 | 9.624544636e-05 | 1565 | 0.001177373185 | 1565 | 0.001177373185 | 1565 | 0.006221353967 | 1565 | 0.006221353967 | 1567 | 0.02392483234 | 1567 | 0.02392483234
336.2 | 1.892841303e-05 | 336.2 | 1.720765e-05 | 615.4 | 9.625569429e-05 | 615.4 | 9.625569429e-05 | 1567 | 0.001178419151 | 1567 | 0.001178419151 | 1567 | 0.006227456919 | 1567 | 0.006227456919 | 1569 | 0.02394995422 | 1569 | 0.02394995422
336.4 | 1.892515806e-05 | 336.4 | 1.720469e-05 | 615.8 | 9.64469816e-05 | 615.8 | 9.64469816e-05 | 1569 | 0.001179203704 | 1569 | 0.001179203704 | 1569 | 0.006233966173 | 1569 | 0.006233966173 | 1570 | 0.0239749481 | 1570 | 0.0239749481
336.5 | 1.889737254e-05 | 336.5 | 1.717943e-05 | 616.2 | 9.662197367e-05 | 616.2 | 9.662197367e-05 | 1570 | 0.001179938627 | 1570 | 0.001179938627 | 1570 | 0.006240184879 | 1570 | 0.006240184879 | 1572 | 0.02400036824 | 1572 | 0.02400036824
336.7 | 1.891109523e-05 | 336.7 | 1.71919e-05 | 616.6 | 9.660058086e-05 | 616.6 | 9.660058086e-05 | 1572 | 0.001180990988 | 1572 | 0.001180990988 | 1572 | 0.006245918036 | 1572 | 0.006245918036 | 1574 | 0.02402546909 | 1574 | 0.02402546909
336.8 | 1.887692136e-05 | 336.8 | 1.71608376e-05 | 617 | 9.651135604e-05 | 617 | 9.651135604e-05 | 1574 | 0.001182084896 | 1574 | 0.001182084896 | 1574 | 0.006252468279 | 1574 | 0.006252468279 | 1575 | 0.02405143561 | 1575 | 0.02405143561
336.9 | 1.883812487e-05 | 336.9 | 1.712557e-05 | 617.4 | 9.651108213e-05 | 617.4 | 9.651108213e-05 | 1575 | 0.001183372103 | 1575 | 0.001183372103 | 1575 | 0.006258576205 | 1575 | 0.006258576205 | 1577 | 0.02407637036 | 1577 | 0.02407637036
337.1 | 1.87864269e-05 | 337.1 | 1.707857e-05 | 617.8 | 9.651715153e-05 | 617.8 | 9.651715153e-05 | 1577 | 0.001184337847 | 1577 | 0.001184337847 | 1577 | 0.006265537428 | 1577 | 0.006265537428 | 1579 | 0.02410050091 | 1579 | 0.02410050091
337.2 | 1.880915498e-05 | 337.2 | 1.70992318e-05 | 618.3 | 9.650805897e-05 | 618.3 | 9.650805897e-05 | 1579 | 0.001185931189 | 1579 | 0.001185931189 | 1579 | 0.006271926146 | 1579 | 0.006271926146 | 1580 | 0.02412467089 | 1580 | 0.02412467089
337.4 | 1.880359814e-05 | 337.4 | 1.709418e-05 | 618.7 | 9.646751612e-05 | 618.7 | 9.646751612e-05 | 1580 | 0.001186462702 | 1580 | 0.001186462702 | 1580 | 0.006277936112 | 1580 | 0.006277936112 | 1582 | 0.02414895326 | 1582 | 0.02414895326
337.5 | 1.875747317e-05 | 337.5 | 1.705225e-05 | 619.1 | 9.657575898e-05 | 619.1 | 9.657575898e-05 | 1582 | 0.001186637533 | 1582 | 0.001186637533 | 1582 | 0.006283852393 | 1582 | 0.006283852393 | 1584 | 0.0241751652 | 1584 | 0.0241751652
337.7 | 1.877795177e-05 | 337.7 | 1.707087e-05 | 619.5 | 9.65987362e-05 | 619.5 | 9.65987362e-05 | 1584 | 0.00118843313 | 1584 | 0.00118843313 | 1584 | 0.00628926697 | 1584 | 0.00628926697 | 1585 | 0.02420110488 | 1585 | 0.02420110488
337.8 | 1.874286333e-05 | 337.8 | 1.703897e-05 | 619.9 | 9.659693054e-05 | 619.9 | 9.659693054e-05 | 1585 | 0.001189750343 | 1585 | 0.001189750343 | 1585 | 0.006295144676 | 1585 | 0.006295144676 | 1587 | 0.02422711671 | 1587 | 0.02422711671
337.9 | 1.876368279e-05 | 337.9 | 1.705789e-05 | 620.3 | 9.6710532e-05 | 620.3 | 9.6710532e-05 | 1587 | 0.001190886627 | 1587 | 0.001190886627 | 1587 | 0.006301835537 | 1587 | 0.006301835537 | 1589 | 0.02425221898 | 1589 | 0.02425221898
338.1 | 1.873987853e-05 | 338.1 | 1.703625e-05 | 620.7 | 9.671219174e-05 | 620.7 | 9.671219174e-05 | 1589 | 0.001192291684 | 1589 | 0.001192291684 | 1589 | 0.006308377018 | 1589 | 0.006308377018 | 1590 | 0.02427771432 | 1590 | 0.02427771432
338.2 | 1.87002803e-05 | 338.2 | 1.700025e-05 | 621.1 | 9.679043947e-05 | 621.1 | 9.679043947e-05 | 1590 | 0.001193338584 | 1590 | 0.001193338584 | 1590 | 0.006315651517 | 1590 | 0.006315651517 | 1592 | 0.02430402263 | 1592 | 0.02430402263
338.4 | 1.87119559e-05 | 338.4 | 1.7010869e-05 | 621.5 | 9.691312364e-05 | 621.5 | 9.691312364e-05 | 1592 | 0.001194600294 | 1592 | 0.001194600294 | 1592 | 0.006323031609 | 1592 | 0.006323031609 | 1594 | 0.02432942106 | 1594 | 0.02432942106
338.5 | 1.871404589e-05 | 338.5 | 1.701277e-05 | 622 | 9.689479348e-05 | 622 | 9.689479348e-05 | 1594 | 0.001195296422 | 1594 | 0.001195296422 | 1594 | 0.006330225609 | 1594 | 0.006330225609 | 1596 | 0.02435561953 | 1596 | 0.02435561953
338.6 | 1.873023802e-05 | 338.6 | 1.702749e-05 | 622.4 | 9.698646973e-05 | 622.4 | 9.698646973e-05 | 1596 | 0.001196595145 | 1596 | 0.001196595145 | 1596 | 0.006337943994 | 1596 | 0.006337943994 | 1597 | 0.02438138026 | 1597 | 0.02438138026
338.8 | 1.868782596e-05 | 338.8 | 1.698893e-05 | 622.8 | 9.692343491e-05 | 622.8 | 9.692343491e-05 | 1597 | 0.001197144286 | 1597 | 0.001197144286 | 1597 | 0.006343090837 | 1597 | 0.006343090837 | 1599 | 0.02440747449 | 1599 | 0.02440747449
338.9 | 1.87037848e-05 | 338.9 | 1.700344e-05 | 623.2 | 9.694030899e-05 | 623.2 | 9.694030899e-05 | 1599 | 0.001198016784 | 1599 | 0.001198016784 | 1599 | 0.00634859567 | 1599 | 0.00634859567 | 1601 | 0.02443252055 | 1601 | 0.02443252055
339.1 | 1.868280014e-05 | 339.1 | 1.698436e-05 | 623.6 | 9.701062766e-05 | 623.6 | 9.701062766e-05 | 1601 | 0.001199089459 | 1601 | 0.001199089459 | 1601 | 0.006355317127 | 1601 | 0.006355317127 | 1602 | 0.02445692284 | 1602 | 0.02445692284
339.2 | 1.867920105e-05 | 339.2 | 1.698109e-05 | 624 | 9.70618518e-05 | 624 | 9.70618518e-05 | 1602 | 0.001200523093 | 1602 | 0.001200523093 | 1602 | 0.006361400819 | 1602 | 0.006361400819 | 1604 | 0.02448163582 | 1604 | 0.02448163582
339.4 | 1.86849661e-05 | 339.4 | 1.698633e-05 | 624.4 | 9.715795891e-05 | 624.4 | 9.715795891e-05 | 1604 | 0.001201486434 | 1604 | 0.001201486434 | 1604 | 0.006367347522 | 1604 | 0.006367347522 | 1606 | 0.02450787503 | 1606 | 0.02450787503
339.5 | 1.868238046e-05 | 339.5 | 1.698398e-05 | 624.8 | 9.720926684e-05 | 624.8 | 9.720926684e-05 | 1606 | 0.0012025222 | 1606 | 0.0012025222 | 1606 | 0.006374192442 | 1606 | 0.006374192442 | 1607 | 0.0245336699 | 1607 | 0.0245336699
339.6 | 1.869153126e-05 | 339.6 | 1.69923e-05 | 625.3 | 9.729329582e-05 | 625.3 | 9.729329582e-05 | 1607 | 0.00120427953 | 1607 | 0.00120427953 | 1607 | 0.006379837392 | 1607 | 0.006379837392 | 1609 | 0.02455975486 | 1609 | 0.02455975486
339.8 | 1.869760695e-05 | 339.8 | 1.69978245e-05 | 625.7 | 9.733206866e-05 | 625.7 | 9.733206866e-05 | 1609 | 0.001206098266 | 1609 | 0.001206098266 | 1609 | 0.006386936038 | 1609 | 0.006386936038 | 1611 | 0.02458599506 | 1611 | 0.02458599506
339.9 | 1.872357912e-05 | 339.9 | 1.702144e-05 | 626.1 | 9.739429736e-05 | 626.1 | 9.739429736e-05 | 1611 | 0.001207736115 | 1611 | 0.001207736115 | 1611 | 0.006392773769 | 1611 | 0.006392773769 | 1613 | 0.02461156121 | 1613 | 0.02461156121
340.1 | 1.868366001e-05 | 340.1 | 1.698515e-05 | 626.5 | 9.7442154e-05 | 626.5 | 9.7442154e-05 | 1613 | 0.001208734627 | 1613 | 0.001208734627 | 1613 | 0.006399418823 | 1613 | 0.006399418823 | 1614 | 0.02463580466 | 1614 | 0.02463580466
340.2 | 1.871267725e-05 | 340.2 | 1.701152e-05 | 626.9 | 9.744430027e-05 | 626.9 | 9.744430027e-05 | 1614 | 0.001209118224 | 1614 | 0.001209118224 | 1614 | 0.00640555159 | 1614 | 0.00640555159 | 1616 | 0.02465995271 | 1616 | 0.02465995271
340.4 | 1.870307239e-05 | 340.4 | 1.700279e-05 | 627.3 | 9.756889871e-05 | 627.3 | 9.756889871e-05 | 1616 | 0.001209657568 | 1616 | 0.001209657568 | 1616 | 0.006411802229 | 1616 | 0.006411802229 | 1618 | 0.02468355314 | 1618 | 0.02468355314
340.5 | 1.871360807e-05 | 340.5 | 1.701237e-05 | 627.8 | 9.747439629e-05 | 627.8 | 9.747439629e-05 | 1618 | 0.001210640528 | 1618 | 0.001210640528 | 1618 | 0.006418100124 | 1618 | 0.006418100124 | 1620 | 0.02470798379 | 1620 | 0.02470798379
340.6 | 1.870228434e-05 | 340.6 | 1.700208e-05 | 628.2 | 9.752161865e-05 | 628.2 | 9.752161865e-05 | 1620 | 0.00121208997 | 1620 | 0.00121208997 | 1620 | 0.00642437309 | 1620 | 0.00642437309 | 1621 | 0.02473338155 | 1621 | 0.02473338155
340.8 | 1.866953098e-05 | 340.8 | 1.69723e-05 | 628.6 | 9.749860981e-05 | 628.6 | 9.749860981e-05 | 1621 | 0.00121350528 | 1621 | 0.00121350528 | 1621 | 0.00643083378 | 1621 | 0.00643083378 | 1623 | 0.02476019025 | 1623 | 0.02476019025
340.9 | 1.868857319e-05 | 340.9 | 1.698961e-05 | 629 | 9.755297916e-05 | 629 | 9.755297916e-05 | 1623 | 0.001216043823 | 1623 | 0.001216043823 | 1623 | 0.006437861247 | 1623 | 0.006437861247 | 1625 | 0.02478693964 | 1625 | 0.02478693964
341.1 | 1.870282818e-05 | 341.1 | 1.700257e-05 | 629.4 | 9.773597516e-05 | 629.4 | 9.773597516e-05 | 1625 | 0.001217393868 | 1625 | 0.001217393868 | 1625 | 0.006444287222 | 1625 | 0.006444287222 | 1626 | 0.02481360069 | 1626 | 0.02481360069
341.2 | 1.870468132e-05 | 341.2 | 1.700426e-05 | 629.8 | 9.766703861e-05 | 629.8 | 9.766703861e-05 | 1626 | 0.001219296524 | 1626 | 0.001219296524 | 1626 | 0.006450689758 | 1626 | 0.006450689758 | 1628 | 0.02483959235 | 1628 | 0.02483959235
341.4 | 1.87044877e-05 | 341.4 | 1.700408e-05 | 630.2 | 9.772151186e-05 | 630.2 | 9.772151186e-05 | 1628 | 0.001219875358 | 1628 | 0.001219875358 | 1628 | 0.006457183397 | 1628 | 0.006457183397 | 1630 | 0.02486560587 | 1630 | 0.02486560587
341.5 | 1.873987937e-05 | 341.5 | 1.703625e-05 | 630.7 | 9.772050509e-05 | 630.7 | 9.772050509e-05 | 1630 | 0.001220762904 | 1630 | 0.001220762904 | 1630 | 0.006464281467 | 1630 | 0.006464281467 | 1632 | 0.02489008378 | 1632 | 0.02489008378
341.6 | 1.876534332e-05 | 341.6 | 1.70594e-05 | 631.1 | 9.772766754e-05 | 631.1 | 9.772766754e-05 | 1632 | 0.001221697392 | 1632 | 0.001221697392 | 1632 | 0.006471011841 | 1632 | 0.006471011841 | 1633 | 0.02491475502 | 1633 | 0.02491475502
341.8 | 1.876176741e-05 | 341.8 | 1.705615e-05 | 631.5 | 9.765393515e-05 | 631.5 | 9.765393515e-05 | 1633 | 0.001222592169 | 1633 | 0.001222592169 | 1633 | 0.006478293086 | 1633 | 0.006478293086 | 1635 | 0.02494078902 | 1635 | 0.02494078902
341.9 | 1.879437101e-05 | 341.9 | 1.708579e-05 | 631.9 | 9.768970098e-05 | 631.9 | 9.768970098e-05 | 1635 | 0.001223634287 | 1635 | 0.001223634287 | 1635 | 0.006484878762 | 1635 | 0.006484878762 | 1637 | 0.02496605055 | 1637 | 0.02496605055
342.1 | 1.877867542e-05 | 342.1 | 1.707152e-05 | 632.3 | 9.787951869e-05 | 632.3 | 9.787951869e-05 | 1637 | 0.001225256263 | 1637 | 0.001225256263 | 1637 | 0.00649090148 | 1637 | 0.00649090148 | 1639 | 0.02499152618 | 1639 | 0.02499152618
342.2 | 1.879870826e-05 | 342.2 | 1.708973e-05 | 632.8 | 9.807806761e-05 | 632.8 | 9.807806761e-05 | 1639 | 0.0012264927 | 1639 | 0.0012264927 | 1639 | 0.006497594684 | 1639 | 0.006497594684 | 1640 | 0.02501676151 | 1640 | 0.02501676151
342.4 | 1.877402502e-05 | 342.4 | 1.70673e-05 | 633.2 | 9.825888867e-05 | 633.2 | 9.825888867e-05 | 1640 | 0.001227181146 | 1640 | 0.001227181146 | 1640 | 0.00650420883 | 1640 | 0.00650420883 | 1642 | 0.0250430308 | 1642 | 0.0250430308
342.5 | 1.882808969e-05 | 342.5 | 1.711645e-05 | 633.6 | 9.84273395e-05 | 633.6 | 9.84273395e-05 | 1642 | 0.001228053848 | 1642 | 0.001228053848 | 1642 | 0.006510871801 | 1642 | 0.006510871801 | 1644 | 0.02507025565 | 1644 | 0.02507025565
342.6 | 1.879556972e-05 | 342.6 | 1.708688e-05 | 634 | 9.853612531e-05 | 634 | 9.853612531e-05 | 1644 | 0.001229370928 | 1644 | 0.001229370928 | 1644 | 0.006517248227 | 1644 | 0.006517248227 | 1646 | 0.02509778871 | 1646 | 0.02509778871
342.8 | 1.885849534e-05 | 342.8 | 1.714409e-05 | 634.4 | 9.860876685e-05 | 634.4 | 9.860876685e-05 | 1646 | 0.001230492227 | 1646 | 0.001230492227 | 1646 | 0.006524195819 | 1646 | 0.006524195819 | 1647 | 0.02512528571 | 1647 | 0.02512528571
342.9 | 1.879717098e-05 | 342.9 | 1.708834e-05 | 634.8 | 9.872330019e-05 | 634.8 | 9.872330019e-05 | 1647 | 0.001231411482 | 1647 | 0.001231411482 | 1647 | 0.006530316401 | 1647 | 0.006530316401 | 1649 | 0.02515149186 | 1649 | 0.02515149186
343.1 | 1.882512722e-05 | 343.1 | 1.711375e-05 | 635.3 | 9.886677259e-05 | 635.3 | 9.886677259e-05 | 1649 | 0.001232070472 | 1649 | 0.001232070472 | 1649 | 0.006537224512 | 1649 | 0.006537224512 | 1651 | 0.02517771399 | 1651 | 0.02517771399
343.2 | 1.878607575e-05 | 343.2 | 1.707825e-05 | 635.7 | 9.883390507e-05 | 635.7 | 9.883390507e-05 | 1651 | 0.001232917788 | 1651 | 0.001232917788 | 1651 | 0.006544203465 | 1651 | 0.006544203465 | 1653 | 0.02520456422 | 1653 | 0.02520456422
343.4 | 1.88356122e-05 | 343.4 | 1.712328e-05 | 636.1 | 9.875988969e-05 | 636.1 | 9.875988969e-05 | 1653 | 0.001234364063 | 1653 | 0.001234364063 | 1653 | 0.006551522404 | 1653 | 0.006551522404 | 1654 | 0.02523015469 | 1654 | 0.02523015469
343.5 | 1.878109735e-05 | 343.5 | 1.707372e-05 | 636.5 | 9.879280544e-05 | 636.5 | 9.879280544e-05 | 1654 | 0.001235944845 | 1654 | 0.001235944845 | 1654 | 0.006559573571 | 1654 | 0.006559573571 | 1656 | 0.02525471586 | 1656 | 0.02525471586
343.6 | 1.881402621e-05 | 343.6 | 1.710366e-05 | 636.9 | 9.875218157e-05 | 636.9 | 9.875218157e-05 | 1656 | 0.001237976794 | 1656 | 0.001237976794 | 1656 | 0.006565782918 | 1656 | 0.006565782918 | 1658 | 0.02527971497 | 1658 | 0.02527971497
343.8 | 1.885572714e-05 | 343.8 | 1.714157e-05 | 637.4 | 9.877064764e-05 | 637.4 | 9.877064764e-05 | 1658 | 0.001239170953 | 1658 | 0.001239170953 | 1658 | 0.006572842375 | 1658 | 0.006572842375 | 1660 | 0.02530589524 | 1660 | 0.02530589524
343.9 | 1.886500872e-05 | 343.9 | 1.715001e-05 | 637.8 | 9.868965544e-05 | 637.8 | 9.868965544e-05 | 1660 | 0.001240242638 | 1660 | 0.001240242638 | 1660 | 0.006578822652 | 1660 | 0.006578822652 | 1662 | 0.02533084958 | 1662 | 0.02533084958
344.1 | 1.88508758e-05 | 344.1 | 1.713716e-05 | 638.2 | 9.861926438e-05 | 638.2 | 9.861926438e-05 | 1662 | 0.001240946007 | 1662 | 0.001240946007 | 1662 | 0.00658602366 | 1662 | 0.00658602366 | 1663 | 0.02535646758 | 1663 | 0.02535646758
344.2 | 1.887836114e-05 | 344.2 | 1.716215e-05 | 638.6 | 9.859797792e-05 | 638.6 | 9.859797792e-05 | 1663 | 0.001242695038 | 1663 | 0.001242695038 | 1663 | 0.006592773754 | 1663 | 0.006592773754 | 1665 | 0.02538252672 | 1665 | 0.02538252672
344.4 | 1.887520341e-05 | 344.4 | 1.715928e-05 | 639 | 9.850061794e-05 | 639 | 9.850061794e-05 | 1665 | 0.001243991156 | 1665 | 0.001243991156 | 1665 | 0.00659900483 | 1665 | 0.00659900483 | 1667 | 0.02540819074 | 1667 | 0.02540819074
344.5 | 1.887847346e-05 | 344.5 | 1.71622486e-05 | 639.5 | 9.856514468e-05 | 639.5 | 9.856514468e-05 | 1667 | 0.001244704352 | 1667 | 0.001244704352 | 1667 | 0.006605358231 | 1667 | 0.006605358231 | 1669 | 0.02543461182 | 1669 | 0.02543461182
344.7 | 1.887776547e-05 | 344.7 | 1.71616e-05 | 639.9 | 9.85203314e-05 | 639.9 | 9.85203314e-05 | 1669 | 0.001245277533 | 1669 | 0.001245277533 | 1669 | 0.006612313856 | 1669 | 0.006612313856 | 1670 | 0.02546110055 | 1670 | 0.02546110055
344.8 | 1.885963351e-05 | 344.8 | 1.714512e-05 | 640.3 | 9.854482627e-05 | 640.3 | 9.854482627e-05 | 1670 | 0.001245943938 | 1670 | 0.001245943938 | 1670 | 0.006617744501 | 1670 | 0.006617744501 | 1672 | 0.02548729308 | 1672 | 0.02548729308
344.9 | 1.890270351e-05 | 344.9 | 1.718428e-05 | 640.7 | 9.8523742e-05 | 640.7 | 9.8523742e-05 | 1672 | 0.001246757502 | 1672 | 0.001246757502 | 1672 | 0.006623116545 | 1672 | 0.006623116545 | 1674 | 0.0255135779 | 1674 | 0.0255135779
345.1 | 1.889979038e-05 | 345.1 | 1.718163e-05 | 641.1 | 9.852938763e-05 | 641.1 | 9.852938763e-05 | 1674 | 0.001247743896 | 1674 | 0.001247743896 | 1674 | 0.006629594872 | 1674 | 0.006629594872 | 1676 | 0.02553967825 | 1676 | 0.02553967825
345.2 | 1.891272767e-05 | 345.2 | 1.719339e-05 | 641.6 | 9.863472815e-05 | 641.6 | 9.863472815e-05 | 1676 | 0.001249756027 | 1676 | 0.001249756027 | 1676 | 0.006637255444 | 1676 | 0.006637255444 | 1678 | 0.02556649282 | 1678 | 0.02556649282
345.4 | 1.884891039e-05 | 345.4 | 1.713537e-05 | 642 | 9.874595213e-05 | 642 | 9.874595213e-05 | 1678 | 0.001251047664 | 1678 | 0.001251047664 | 1678 | 0.006644878143 | 1678 | 0.006644878143 | 1679 | 0.02559223247 | 1679 | 0.02559223247
345.5 | 1.887182217e-05 | 345.5 | 1.71562e-05 | 642.4 | 9.883536396e-05 | 642.4 | 9.883536396e-05 | 1679 | 0.001253342284 | 1679 | 0.001253342284 | 1679 | 0.00665313302 | 1679 | 0.00665313302 | 1681 | 0.02561876318 | 1681 | 0.02561876318
345.7 | 1.884785574e-05 | 345.7 | 1.713441e-05 | 642.8 | 9.884335174e-05 | 642.8 | 9.884335174e-05 | 1681 | 0.001255103835 | 1681 | 0.001255103835 | 1681 | 0.006658923635 | 1681 | 0.006658923635 | 1683 | 0.02564557512 | 1683 | 0.02564557512
345.8 | 1.885330535e-05 | 345.8 | 1.71393685e-05 | 643.3 | 9.894277834e-05 | 643.3 | 9.894277834e-05 | 1683 | 0.001255957406 | 1683 | 0.001255957406 | 1683 | 0.006665685788 | 1683 | 0.006665685788 | 1685 | 0.0256718246 | 1685 | 0.0256718246
345.9 | 1.885095342e-05 | 345.9 | 1.713723e-05 | 643.7 | 9.894604478e-05 | 643.7 | 9.894604478e-05 | 1685 | 0.001256709825 | 1685 | 0.001256709825 | 1685 | 0.006673006868 | 1685 | 0.006673006868 | 1686 | 0.0256978553 | 1686 | 0.0256978553
346.1 | 1.888670302e-05 | 346.1 | 1.716973e-05 | 644.1 | 9.920364513e-05 | 644.1 | 9.920364513e-05 | 1686 | 0.001257081884 | 1686 | 0.001257081884 | 1686 | 0.006678596005 | 1686 | 0.006678596005 | 1688 | 0.02572439898 | 1688 | 0.02572439898
346.2 | 1.884588408e-05 | 346.2 | 1.713262e-05 | 644.5 | 9.937369409e-05 | 644.5 | 9.937369409e-05 | 1688 | 0.001257320076 | 1688 | 0.001257320076 | 1688 | 0.006685852309 | 1688 | 0.006685852309 | 1690 | 0.02575029341 | 1690 | 0.02575029341
346.4 | 1.882692467e-05 | 346.4 | 1.711539e-05 | 645 | 9.949751254e-05 | 645 | 9.949751254e-05 | 1690 | 0.001258232073 | 1690 | 0.001258232073 | 1690 | 0.00669176742 | 1690 | 0.00669176742 | 1692 | 0.02577610909 | 1692 | 0.02577610909
346.5 | 1.880550184e-05 | 346.5 | 1.709591e-05 | 645.4 | 9.949932253e-05 | 645.4 | 9.949932253e-05 | 1692 | 0.001259862723 | 1692 | 0.001259862723 | 1692 | 0.006698383326 | 1692 | 0.006698383326 | 1694 | 0.02580205289 | 1694 | 0.02580205289
346.7 | 1.88114211e-05 | 346.7 | 1.710129e-05 | 645.8 | 9.946553608e-05 | 645.8 | 9.946553608e-05 | 1694 | 0.001261296215 | 1694 | 0.001261296215 | 1694 | 0.006705293115 | 1694 | 0.006705293115 | 1695 | 0.02582817515 | 1695 | 0.02582817515
346.8 | 1.876549564e-05 | 346.8 | 1.705954e-05 | 646.2 | 9.94248405e-05 | 646.2 | 9.94248405e-05 | 1695 | 0.001263230387 | 1695 | 0.001263230387 | 1695 | 0.006711477017 | 1695 | 0.006711477017 | 1697 | 0.02585581295 | 1697 | 0.02585581295
346.9 | 1.878151836e-05 | 346.9 | 1.70741076e-05 | 646.7 | 9.958309482e-05 | 646.7 | 9.958309482e-05 | 1697 | 0.001265029507 | 1697 | 0.001265029507 | 1697 | 0.006718564843 | 1697 | 0.006718564843 | 1699 | 0.02588419125 | 1699 | 0.02588419125
347.1 | 1.874715484e-05 | 347.1 | 1.704287e-05 | 647.1 | 9.959012056e-05 | 647.1 | 9.959012056e-05 | 1699 | 0.001265799464 | 1699 | 0.001265799464 | 1699 | 0.006725589362 | 1699 | 0.006725589362 | 1701 | 0.0259109934 | 1701 | 0.0259109934
347.2 | 1.877535213e-05 | 347.2 | 1.70685e-05 | 647.5 | 9.966191406e-05 | 647.5 | 9.966191406e-05 | 1701 | 0.001267147802 | 1701 | 0.001267147802 | 1701 | 0.006733100215 | 1701 | 0.006733100215 | 1703 | 0.02593725009 | 1703 | 0.02593725009
347.4 | 1.874732139e-05 | 347.4 | 1.704302e-05 | 647.9 | 9.964452243e-05 | 647.9 | 9.964452243e-05 | 1703 | 0.001269009783 | 1703 | 0.001269009783 | 1703 | 0.006739039599 | 1703 | 0.006739039599 | 1704 | 0.02596357871 | 1704 | 0.02596357871
347.5 | 1.876180735e-05 | 347.5 | 1.70561885e-05 | 648.4 | 9.955277138e-05 | 648.4 | 9.955277138e-05 | 1704 | 0.001270081176 | 1704 | 0.001270081176 | 1704 | 0.006746704365 | 1704 | 0.006746704365 | 1706 | 0.02599011171 | 1706 | 0.02599011171
347.7 | 1.876216493e-05 | 347.7 | 1.705651e-05 | 648.8 | 9.948528347e-05 | 648.8 | 9.948528347e-05 | 1706 | 0.001270426969 | 1706 | 0.001270426969 | 1706 | 0.006752748555 | 1706 | 0.006752748555 | 1708 | 0.02601808125 | 1708 | 0.02601808125
347.8 | 1.881310366e-05 | 347.8 | 1.710282e-05 | 649.2 | 9.954155027e-05 | 649.2 | 9.954155027e-05 | 1708 | 0.001271809338 | 1708 | 0.001271809338 | 1708 | 0.006759516454 | 1708 | 0.006759516454 | 1710 | 0.02604612247 | 1710 | 0.02604612247
348 | 1.876849281e-05 | 348 | 1.706227e-05 | 649.6 | 9.962147433e-05 | 649.6 | 9.962147433e-05 | 1710 | 0.001273808162 | 1710 | 0.001273808162 | 1710 | 0.006765575918 | 1710 | 0.006765575918 | 1712 | 0.02607383379 | 1712 | 0.02607383379
348.1 | 1.880781457e-05 | 348.1 | 1.709801e-05 | 650.1 | 9.977268357e-05 | 650.1 | 9.977268357e-05 | 1712 | 0.001275229041 | 1712 | 0.001275229041 | 1712 | 0.0067736914 | 1712 | 0.0067736914 | 1714 | 0.02610131872 | 1714 | 0.02610131872
348.2 | 1.877700013e-05 | 348.2 | 1.707e-05 | 650.5 | 9.984728548e-05 | 650.5 | 9.984728548e-05 | 1714 | 0.001276219008 | 1714 | 0.001276219008 | 1714 | 0.006781354986 | 1714 | 0.006781354986 | 1715 | 0.02612809532 | 1715 | 0.02612809532
348.4 | 1.882822386e-05 | 348.4 | 1.711657e-05 | 650.9 | 9.983393077e-05 | 650.9 | 9.983393077e-05 | 1715 | 0.001277113146 | 1715 | 0.001277113146 | 1715 | 0.006788841364 | 1715 | 0.006788841364 | 1717 | 0.02615506283 | 1717 | 0.02615506283
348.5 | 1.879766162e-05 | 348.5 | 1.708878e-05 | 651.3 | 9.986928043e-05 | 651.3 | 9.986928043e-05 | 1717 | 0.001278313581 | 1717 | 0.001278313581 | 1717 | 0.006796135963 | 1717 | 0.006796135963 | 1719 | 0.02618178138 | 1719 | 0.02618178138
348.7 | 1.886776453e-05 | 348.7 | 1.715251e-05 | 651.8 | 9.986852052e-05 | 651.8 | 9.986852052e-05 | 1719 | 0.001279379713 | 1719 | 0.001279379713 | 1719 | 0.006802248859 | 1719 | 0.006802248859 | 1721 | 0.02620878345 | 1721 | 0.02620878345
348.8 | 1.885522204e-05 | 348.8 | 1.714111e-05 | 652.2 | 9.986336867e-05 | 652.2 | 9.986336867e-05 | 1721 | 0.001280479405 | 1721 | 0.001280479405 | 1721 | 0.006809884442 | 1721 | 0.006809884442 | 1723 | 0.02623499316 | 1723 | 0.02623499316
349 | 1.886863659e-05 | 349 | 1.715331e-05 | 652.6 | 9.975710419e-05 | 652.6 | 9.975710419e-05 | 1723 | 0.001281498435 | 1723 | 0.001281498435 | 1723 | 0.006816623245 | 1723 | 0.006816623245 | 1725 | 0.02626216109 | 1725 | 0.02626216109
349.1 | 1.877904071e-05 | 349.1 | 1.707186e-05 | 653 | 9.9705595e-05 | 653 | 9.9705595e-05 | 1725 | 0.001283566337 | 1725 | 0.001283566337 | 1725 | 0.006823605651 | 1725 | 0.006823605651 | 1726 | 0.02629049836 | 1726 | 0.02629049836
349.2 | 1.879876999e-05 | 349.2 | 1.70897909e-05 | 653.5 | 9.963052105e-05 | 653.5 | 9.963052105e-05 | 1726 | 0.00128591309 | 1726 | 0.00128591309 | 1726 | 0.006829509635 | 1726 | 0.006829509635 | 1728 | 0.02631917617 | 1728 | 0.02631917617
349.4 | 1.873988188e-05 | 349.4 | 1.703626e-05 | 653.9 | 9.957318005e-05 | 653.9 | 9.957318005e-05 | 1728 | 0.001287376115 | 1728 | 0.001287376115 | 1728 | 0.006836573715 | 1728 | 0.006836573715 | 1730 | 0.02634528891 | 1730 | 0.02634528891
349.5 | 1.875057644e-05 | 349.5 | 1.704598e-05 | 654.3 | 9.947704104e-05 | 654.3 | 9.947704104e-05 | 1730 | 0.001287529274 | 1730 | 0.001287529274 | 1730 | 0.006843125315 | 1730 | 0.006843125315 | 1732 | 0.0263712355 | 1732 | 0.0263712355
349.7 | 1.873146903e-05 | 349.7 | 1.702861e-05 | 654.8 | 9.941793307e-05 | 654.8 | 9.941793307e-05 | 1732 | 0.001287969308 | 1732 | 0.001287969308 | 1732 | 0.006849666149 | 1732 | 0.006849666149 | 1734 | 0.02639877739 | 1734 | 0.02639877739
349.8 | 1.874640164e-05 | 349.8 | 1.704218e-05 | 655.2 | 9.946755351e-05 | 655.2 | 9.946755351e-05 | 1734 | 0.001288972122 | 1734 | 0.001288972122 | 1734 | 0.006856690915 | 1734 | 0.006856690915 | 1736 | 0.02642601968 | 1736 | 0.02642601968
350 | 1.873674789e-05 | 350 | 1.703341e-05 | 655.6 | 9.951038413e-05 | 655.6 | 9.951038413e-05 | 1736 | 0.001290413717 | 1736 | 0.001290413717 | 1736 | 0.006863561026 | 1736 | 0.006863561026 | 1737 | 0.02645392797 | 1737 | 0.02645392797
350.1 | 1.876993185e-05 | 350.1 | 1.706357e-05 | 656.1 | 9.95913297e-05 | 656.1 | 9.95913297e-05 | 1737 | 0.001291455507 | 1737 | 0.001291455507 | 1737 | 0.006870227621 | 1737 | 0.006870227621 | 1739 | 0.02648046629 | 1739 | 0.02648046629
350.3 | 1.873967947e-05 | 350.3 | 1.703607e-05 | 656.5 | 9.972919684e-05 | 656.5 | 9.972919684e-05 | 1739 | 0.001293296081 | 1739 | 0.001293296081 | 1739 | 0.006876707418 | 1739 | 0.006876707418 | 1741 | 0.02650740911 | 1741 | 0.02650740911
350.4 | 1.875642196e-05 | 350.4 | 1.705129e-05 | 656.9 | 9.976093896e-05 | 656.9 | 9.976093896e-05 | 1741 | 0.001294513548 | 1741 | 0.001294513548 | 1741 | 0.006883789022 | 1741 | 0.006883789022 | 1743 | 0.02653508103 | 1743 | 0.02653508103
350.5 | 1.873046514e-05 | 350.5 | 1.70277e-05 | 657.3 | 9.986273806e-05 | 657.3 | 9.986273806e-05 | 1743 | 0.001295561492 | 1743 | 0.001295561492 | 1743 | 0.006892266557 | 1743 | 0.006892266557 | 1745 | 0.02656222967 | 1745 | 0.02656222967
350.7 | 1.874122476e-05 | 350.7 | 1.703748e-05 | 657.8 | 0.0001000521615 | 657.8 | 0.0001000521615 | 1745 | 0.001297249603 | 1745 | 0.001297249603 | 1745 | 0.006900094771 | 1745 | 0.006900094771 | 1747 | 0.02658936567 | 1747 | 0.02658936567
350.8 | 1.873190152e-05 | 350.8 | 1.7029e-05 | 658.2 | 0.000100207763 | 658.2 | 0.000100207763 | 1747 | 0.001298497922 | 1747 | 0.001298497922 | 1747 | 0.006906045787 | 1747 | 0.006906045787 | 1749 | 0.02661641447 | 1749 | 0.02661641447
351 | 1.873572698e-05 | 351 | 1.703248e-05 | 658.6 | 0.0001001167294 | 658.6 | 0.0001001167294 | 1749 | 0.001299279346 | 1749 | 0.001299279346 | 1749 | 0.006912021217 | 1749 | 0.006912021217 | 1750 | 0.02664408552 | 1750 | 0.02664408552
351.1 | 1.873393836e-05 | 351.1 | 1.703085e-05 | 659.1 | 0.0001002201135 | 659.1 | 0.0001002201135 | 1750 | 0.001300990402 | 1750 | 0.001300990402 | 1750 | 0.006919687469 | 1750 | 0.006919687469 | 1752 | 0.02667214106 | 1752 | 0.02667214106
351.3 | 1.875371096e-05 | 351.3 | 1.704883e-05 | 659.5 | 0.0001003125864 | 659.5 | 0.0001003125864 | 1752 | 0.001302014975 | 1752 | 0.001302014975 | 1752 | 0.006927371911 | 1752 | 0.006927371911 | 1754 | 0.02670005447 | 1754 | 0.02670005447
351.4 | 1.874519744e-05 | 351.4 | 1.704109e-05 | 659.9 | 0.0001004212828 | 659.9 | 0.0001004212828 | 1754 | 0.001302582488 | 1754 | 0.001302582488 | 1754 | 0.006934654899 | 1754 | 0.006934654899 | 1756 | 0.02672756682 | 1756 | 0.02672756682
351.5 | 1.875741563e-05 | 351.5 | 1.70522e-05 | 660.4 | 0.0001005818176 | 660.4 | 0.0001005818176 | 1756 | 0.001303611504 | 1756 | 0.001303611504 | 1756 | 0.006942316734 | 1756 | 0.006942316734 | 1758 | 0.02675533375 | 1758 | 0.02675533375
351.7 | 1.879807174e-05 | 351.7 | 1.708916e-05 | 660.8 | 0.0001006349372 | 660.8 | 0.0001006349372 | 1758 | 0.001304817027 | 1758 | 0.001304817027 | 1758 | 0.006949402285 | 1758 | 0.006949402285 | 1760 | 0.02678467198 | 1760 | 0.02678467198
351.8 | 1.876522066e-05 | 351.8 | 1.705929e-05 | 661.2 | 0.0001008182319 | 661.2 | 0.0001008182319 | 1760 | 0.001307539556 | 1760 | 0.001307539556 | 1760 | 0.006955170614 | 1760 | 0.006955170614 | 1762 | 0.02681296172 | 1762 | 0.02681296172
352 | 1.876764252e-05 | 352 | 1.70614932e-05 | 661.7 | 0.0001008435498 | 661.7 | 0.0001008435498 | 1762 | 0.001308106216 | 1762 | 0.001308106216 | 1762 | 0.006961136786 | 1762 | 0.006961136786 | 1763 | 0.02683924206 | 1763 | 0.02683924206
352.1 | 1.878175594e-05 | 352.1 | 1.707432e-05 | 662.1 | 0.0001010247403 | 662.1 | 0.0001010247403 | 1763 | 0.001309243924 | 1763 | 0.001309243924 | 1763 | 0.00696948956 | 1763 | 0.00696948956 | 1765 | 0.02686604831 | 1765 | 0.02686604831
352.3 | 1.877801358e-05 | 352.3 | 1.707092e-05 | 662.5 | 0.0001010362352 | 662.5 | 0.0001010362352 | 1765 | 0.001310415711 | 1765 | 0.001310415711 | 1765 | 0.00697656152 | 1765 | 0.00697656152 | 1767 | 0.02689409042 | 1767 | 0.02689409042
352.4 | 1.875860484e-05 | 352.4 | 1.705328e-05 | 663 | 0.0001009287733 | 663 | 0.0001009287733 | 1767 | 0.001312034463 | 1767 | 0.001312034463 | 1767 | 0.006983532251 | 1767 | 0.006983532251 | 1769 | 0.0269210475 | 1769 | 0.0269210475
352.6 | 1.880305915e-05 | 352.6 | 1.709369e-05 | 663.4 | 0.0001009184814 | 663.4 | 0.0001009184814 | 1769 | 0.00131294306 | 1769 | 0.00131294306 | 1769 | 0.006989892397 | 1769 | 0.006989892397 | 1771 | 0.02694818217 | 1771 | 0.02694818217
352.7 | 1.879247754e-05 | 352.7 | 1.708407e-05 | 663.8 | 0.0001008095824 | 663.8 | 0.0001008095824 | 1771 | 0.001314035191 | 1771 | 0.001314035191 | 1771 | 0.006997991208 | 1771 | 0.006997991208 | 1773 | 0.02697630324 | 1773 | 0.02697630324
352.8 | 1.882366369e-05 | 352.8 | 1.711242e-05 | 664.3 | 0.0001007755713 | 664.3 | 0.0001007755713 | 1773 | 0.001315897575 | 1773 | 0.001315897575 | 1773 | 0.007005504199 | 1773 | 0.007005504199 | 1775 | 0.02700610233 | 1775 | 0.02700610233
353 | 1.877519182e-05 | 353 | 1.70683562e-05 | 664.7 | 0.0001007703423 | 664.7 | 0.0001007703423 | 1775 | 0.00131747293 | 1775 | 0.00131747293 | 1775 | 0.007013555083 | 1775 | 0.007013555083 | 1777 | 0.02703545684 | 1777 | 0.02703545684
353.1 | 1.882380407e-05 | 353.1 | 1.711255e-05 | 665.1 | 0.0001006545236 | 665.1 | 0.0001006545236 | 1777 | 0.001318120719 | 1777 | 0.001318120719 | 1777 | 0.00702095701 | 1777 | 0.00702095701 | 1778 | 0.02706311408 | 1778 | 0.02706311408
353.3 | 1.87967555e-05 | 353.3 | 1.708796e-05 | 665.6 | 0.0001006710385 | 665.6 | 0.0001006710385 | 1778 | 0.001318500076 | 1778 | 0.001318500076 | 1778 | 0.007028313271 | 1778 | 0.007028313271 | 1780 | 0.02709003736 | 1780 | 0.02709003736
353.4 | 1.88047841e-05 | 353.4 | 1.709526e-05 | 666 | 0.0001008429618 | 666 | 0.0001008429618 | 1780 | 0.001319570676 | 1780 | 0.001319570676 | 1780 | 0.007035030988 | 1780 | 0.007035030988 | 1782 | 0.02711742416 | 1782 | 0.02711742416
353.6 | 1.880636609e-05 | 353.6 | 1.70967e-05 | 666.4 | 0.000100874259 | 666.4 | 0.000100874259 | 1782 | 0.001320935078 | 1782 | 0.001320935078 | 1782 | 0.007041569561 | 1782 | 0.007041569561 | 1784 | 0.02714553045 | 1784 | 0.02714553045
353.7 | 1.879979961e-05 | 353.7 | 1.709073e-05 | 666.9 | 0.0001009038386 | 666.9 | 0.0001009038386 | 1784 | 0.001322889146 | 1784 | 0.001322889146 | 1784 | 0.007047643227 | 1784 | 0.007047643227 | 1786 | 0.02717338462 | 1786 | 0.02717338462
353.9 | 1.881340673e-05 | 353.9 | 1.71031e-05 | 667.3 | 0.0001009880458 | 667.3 | 0.0001009880458 | 1786 | 0.001323841603 | 1786 | 0.001323841603 | 1786 | 0.007054077052 | 1786 | 0.007054077052 | 1788 | 0.02720157134 | 1788 | 0.02720157134
354 | 1.880320686e-05 | 354 | 1.709382e-05 | 667.7 | 0.000101133807 | 667.7 | 0.000101133807 | 1788 | 0.00132507349 | 1788 | 0.00132507349 | 1788 | 0.007062545298 | 1788 | 0.007062545298 | 1790 | 0.02723019226 | 1790 | 0.02723019226
354.1 | 1.8872086e-05 | 354.1 | 1.715644e-05 | 668.2 | 0.0001012097465 | 668.2 | 0.0001012097465 | 1790 | 0.001326099089 | 1790 | 0.001326099089 | 1790 | 0.007069061918 | 1790 | 0.007069061918 | 1792 | 0.02725862535 | 1792 | 0.02725862535
354.3 | 1.884624875e-05 | 354.3 | 1.713295e-05 | 668.6 | 0.0001013010415 | 668.6 | 0.0001013010415 | 1792 | 0.001327469787 | 1792 | 0.001327469787 | 1792 | 0.007076922183 | 1792 | 0.007076922183 | 1794 | 0.0272866959 | 1794 | 0.0272866959
354.4 | 1.887672166e-05 | 354.4 | 1.716066e-05 | 669 | 0.0001013835408 | 669 | 0.0001013835408 | 1794 | 0.001328325567 | 1794 | 0.001328325567 | 1794 | 0.007084620395 | 1794 | 0.007084620395 | 1796 | 0.02731484807 | 1796 | 0.02731484807
354.6 | 1.887329921e-05 | 354.6 | 1.715754e-05 | 669.5 | 0.0001015743512 | 669.5 | 0.0001015743512 | 1796 | 0.001330671411 | 1796 | 0.001330671411 | 1796 | 0.007091302381 | 1796 | 0.007091302381 | 1797 | 0.02734231094 | 1797 | 0.02734231094
354.7 | 1.891070884e-05 | 354.7 | 1.719155e-05 | 669.9 | 0.0001016070628 | 669.9 | 0.0001016070628 | 1797 | 0.001332224851 | 1797 | 0.001332224851 | 1797 | 0.007098615057 | 1797 | 0.007098615057 | 1799 | 0.02737034756 | 1799 | 0.02737034756
354.9 | 1.882845668e-05 | 354.9 | 1.71167788e-05 | 670.3 | 0.00010160921 | 670.3 | 0.00010160921 | 1799 | 0.001332593722 | 1799 | 0.001332593722 | 1799 | 0.007106408772 | 1799 | 0.007106408772 | 1801 | 0.02739688399 | 1801 | 0.02739688399
355 | 1.885685994e-05 | 355 | 1.71426e-05 | 670.8 | 0.0001015177397 | 670.8 | 0.0001015177397 | 1801 | 0.00133323879 | 1801 | 0.00133323879 | 1801 | 0.007114607064 | 1801 | 0.007114607064 | 1803 | 0.02742375851 | 1803 | 0.02742375851
355.2 | 1.884226221e-05 | 355.2 | 1.712933e-05 | 671.2 | 0.0001015309982 | 671.2 | 0.0001015309982 | 1803 | 0.001334251826 | 1803 | 0.001334251826 | 1803 | 0.007123254442 | 1803 | 0.007123254442 | 1805 | 0.0274526177 | 1805 | 0.0274526177
355.3 | 1.883641864e-05 | 355.3 | 1.712402e-05 | 671.7 | 0.0001015529732 | 671.7 | 0.0001015529732 | 1805 | 0.001335605037 | 1805 | 0.001335605037 | 1805 | 0.007130226577 | 1805 | 0.007130226577 | 1807 | 0.02747986963 | 1807 | 0.02747986963
355.4 | 1.88478438e-05 | 355.4 | 1.71344e-05 | 672.1 | 0.0001016942432 | 672.1 | 0.0001016942432 | 1807 | 0.001337072425 | 1807 | 0.001337072425 | 1807 | 0.007136307467 | 1807 | 0.007136307467 | 1809 | 0.0275071852 | 1809 | 0.0275071852
355.6 | 1.883761471e-05 | 355.6 | 1.71251e-05 | 672.5 | 0.0001016830905 | 672.5 | 0.0001016830905 | 1809 | 0.001338223135 | 1809 | 0.001338223135 | 1809 | 0.007143501418 | 1809 | 0.007143501418 | 1811 | 0.0275353849 | 1811 | 0.0275353849
355.7 | 1.885829401e-05 | 355.7 | 1.71439e-05 | 673 | 0.0001016570774 | 673 | 0.0001016570774 | 1811 | 0.001340037041 | 1811 | 0.001340037041 | 1811 | 0.00715065594 | 1811 | 0.00715065594 | 1813 | 0.02756316981 | 1813 | 0.02756316981
355.9 | 1.882396665e-05 | 355.9 | 1.71127e-05 | 673.4 | 0.0001015665167 | 673.4 | 0.0001015665167 | 1813 | 0.001341321704 | 1813 | 0.001341321704 | 1813 | 0.007157669322 | 1813 | 0.007157669322 | 1815 | 0.02759198097 | 1815 | 0.02759198097
356 | 1.890331939e-05 | 356 | 1.718484e-05 | 673.8 | 0.0001015658835 | 673.8 | 0.0001015658835 | 1815 | 0.001343080396 | 1815 | 0.001343080396 | 1815 | 0.007163639623 | 1815 | 0.007163639623 | 1817 | 0.0276211753 | 1817 | 0.0276211753
356.2 | 1.883945388e-05 | 356.2 | 1.712678e-05 | 674.3 | 0.000101543062 | 674.3 | 0.000101543062 | 1817 | 0.001344004094 | 1817 | 0.001344004094 | 1817 | 0.007170430074 | 1817 | 0.007170430074 | 1819 | 0.02764932805 | 1819 | 0.02764932805
356.3 | 1.88811107e-05 | 356.3 | 1.716465e-05 | 674.7 | 0.0001016227646 | 674.7 | 0.0001016227646 | 1819 | 0.001345450577 | 1819 | 0.001345450577 | 1819 | 0.00717743995 | 1819 | 0.00717743995 | 1820 | 0.02767780132 | 1820 | 0.02767780132
356.5 | 1.886540698e-05 | 356.5 | 1.715037e-05 | 675.2 | 0.0001016331361 | 675.2 | 0.0001016331361 | 1820 | 0.001346078669 | 1820 | 0.001346078669 | 1820 | 0.007186350853 | 1820 | 0.007186350853 | 1822 | 0.0277074618 | 1822 | 0.0277074618
356.6 | 1.886929318e-05 | 356.6 | 1.71539e-05 | 675.6 | 0.0001017517834 | 675.6 | 0.0001017517834 | 1822 | 0.001347725923 | 1822 | 0.001347725923 | 1822 | 0.007194125761 | 1822 | 0.007194125761 | 1824 | 0.02773621371 | 1824 | 0.02773621371
356.7 | 1.88606687e-05 | 356.7 | 1.714606e-05 | 676 | 0.0001018481001 | 676 | 0.0001018481001 | 1824 | 0.001348657731 | 1824 | 0.001348657731 | 1824 | 0.00720127537 | 1824 | 0.00720127537 | 1826 | 0.02776347184 | 1826 | 0.02776347184
356.9 | 1.88223474e-05 | 356.9 | 1.711122e-05 | 676.5 | 0.0001019736949 | 676.5 | 0.0001019736949 | 1826 | 0.001349762581 | 1826 | 0.001349762581 | 1826 | 0.00720763885 | 1826 | 0.00720763885 | 1828 | 0.02779135322 | 1828 | 0.02779135322
357 | 1.885578957e-05 | 357 | 1.714163e-05 | 676.9 | 0.0001021041895 | 676.9 | 0.0001021041895 | 1828 | 0.00135137658 | 1828 | 0.00135137658 | 1828 | 0.007214731636 | 1828 | 0.007214731636 | 1830 | 0.02781976733 | 1830 | 0.02781976733
357.2 | 1.881020014e-05 | 357.2 | 1.710018e-05 | 677.4 | 0.0001021011311 | 677.4 | 0.0001021011311 | 1830 | 0.001352527567 | 1830 | 0.001352527567 | 1830 | 0.007223746084 | 1830 | 0.007223746084 | 1832 | 0.02784901012 | 1832 | 0.02784901012
357.3 | 1.885249599e-05 | 357.3 | 1.713863e-05 | 677.8 | 0.0001020326099 | 677.8 | 0.0001020326099 | 1832 | 0.001353721699 | 1832 | 0.001353721699 | 1832 | 0.007229872356 | 1832 | 0.007229872356 | 1834 | 0.02787826665 | 1834 | 0.02787826665
357.5 | 1.881523858e-05 | 357.5 | 1.710476e-05 | 678.2 | 0.000101871711 | 678.2 | 0.000101871711 | 1834 | 0.001355328246 | 1834 | 0.001355328246 | 1834 | 0.007236276725 | 1834 | 0.007236276725 | 1836 | 0.02790678169 | 1836 | 0.02790678169
357.6 | 1.883180711e-05 | 357.6 | 1.711982e-05 | 678.7 | 0.0001018258787 | 678.7 | 0.0001018258787 | 1836 | 0.001356374295 | 1836 | 0.001356374295 | 1836 | 0.007244035271 | 1836 | 0.007244035271 | 1838 | 0.02793439114 | 1838 | 0.02793439114
357.8 | 1.883117227e-05 | 357.8 | 1.711925e-05 | 679.1 | 0.0001018418663 | 679.1 | 0.0001018418663 | 1838 | 0.001357801498 | 1838 | 0.001357801498 | 1838 | 0.007252881207 | 1838 | 0.007252881207 | 1840 | 0.02796215132 | 1840 | 0.02796215132
357.9 | 1.88201645e-05 | 357.9 | 1.710924e-05 | 679.6 | 0.0001018196565 | 679.6 | 0.0001018196565 | 1840 | 0.001359202484 | 1840 | 0.001359202484 | 1840 | 0.007260651424 | 1840 | 0.007260651424 | 1842 | 0.02799191162 | 1842 | 0.02799191162
358.1 | 1.882334291e-05 | 358.1 | 1.711213e-05 | 680 | 0.0001019553872 | 680 | 0.0001019553872 | 1842 | 0.0013611901 | 1842 | 0.0013611901 | 1842 | 0.007267849239 | 1842 | 0.007267849239 | 1844 | 0.02802167993 | 1844 | 0.02802167993
358.2 | 1.878781407e-05 | 358.2 | 1.707983e-05 | 680.4 | 0.0001020040114 | 680.4 | 0.0001020040114 | 1844 | 0.001363429514 | 1844 | 0.001363429514 | 1844 | 0.007276007969 | 1844 | 0.007276007969 | 1846 | 0.02805105466 | 1846 | 0.02805105466
358.3 | 1.882160291e-05 | 358.3 | 1.71105481e-05 | 680.9 | 0.0001020958157 | 680.9 | 0.0001020958157 | 1846 | 0.001365080827 | 1846 | 0.001365080827 | 1846 | 0.007282969615 | 1846 | 0.007282969615 | 1848 | 0.02807992139 | 1848 | 0.02807992139
358.5 | 1.878291824e-05 | 358.5 | 1.707538e-05 | 681.3 | 0.0001022679866 | 681.3 | 0.0001022679866 | 1848 | 0.001366451556 | 1848 | 0.001366451556 | 1848 | 0.007289964991 | 1848 | 0.007289964991 | 1850 | 0.02810887618 | 1850 | 0.02810887618
358.6 | 1.880744033e-05 | 358.6 | 1.709767e-05 | 681.8 | 0.000102444282 | 681.8 | 0.000102444282 | 1850 | 0.001367729952 | 1850 | 0.001367729952 | 1850 | 0.007296653656 | 1850 | 0.007296653656 | 1852 | 0.02813669203 | 1852 | 0.02813669203
358.8 | 1.883250738e-05 | 358.8 | 1.712046e-05 | 682.2 | 0.000102592797 | 682.2 | 0.000102592797 | 1852 | 0.001368298343 | 1852 | 0.001368298343 | 1852 | 0.007304455062 | 1852 | 0.007304455062 | 1854 | 0.0281646816 | 1854 | 0.0281646816
358.9 | 1.880692144e-05 | 358.9 | 1.70972e-05 | 682.7 | 0.0001026407747 | 682.7 | 0.0001026407747 | 1854 | 0.001368993517 | 1854 | 0.001368993517 | 1854 | 0.007311770419 | 1854 | 0.007311770419 | 1855 | 0.02819299598 | 1855 | 0.02819299598
359.1 | 1.883515321e-05 | 359.1 | 1.712287e-05 | 683.1 | 0.0001026434931 | 683.1 | 0.0001026434931 | 1855 | 0.001370184851 | 1855 | 0.001370184851 | 1855 | 0.007319020972 | 1855 | 0.007319020972 | 1857 | 0.02822258918 | 1857 | 0.02822258918
359.2 | 1.886222557e-05 | 359.2 | 1.714748e-05 | 683.5 | 0.0001027909051 | 683.5 | 0.0001027909051 | 1857 | 0.001371694974 | 1857 | 0.001371694974 | 1857 | 0.007327898838 | 1857 | 0.007327898838 | 1859 | 0.02825055129 | 1859 | 0.02825055129
359.4 | 1.887077455e-05 | 359.4 | 1.715525e-05 | 684 | 0.0001029163928 | 684 | 0.0001029163928 | 1859 | 0.001372769094 | 1859 | 0.001372769094 | 1859 | 0.007335075553 | 1859 | 0.007335075553 | 1861 | 0.02828051263 | 1861 | 0.02828051263
359.5 | 1.890721415e-05 | 359.5 | 1.71883765e-05 | 684.4 | 0.0001030082535 | 684.4 | 0.0001030082535 | 1861 | 0.001374399232 | 1861 | 0.001374399232 | 1861 | 0.007342525991 | 1861 | 0.007342525991 | 1863 | 0.02831130466 | 1863 | 0.02831130466
359.6 | 1.891775689e-05 | 359.6 | 1.719796e-05 | 684.9 | 0.000102919219 | 684.9 | 0.000102919219 | 1863 | 0.001375198595 | 1863 | 0.001375198595 | 1863 | 0.007349227022 | 1863 | 0.007349227022 | 1865 | 0.02834008918 | 1865 | 0.02834008918
359.8 | 1.894037556e-05 | 359.8 | 1.721852e-05 | 685.3 | 0.00010276394 | 685.3 | 0.00010276394 | 1865 | 0.001375976316 | 1865 | 0.001375976316 | 1865 | 0.007356189298 | 1865 | 0.007356189298 | 1867 | 0.02836881297 | 1867 | 0.02836881297
359.9 | 1.893794383e-05 | 359.9 | 1.721631e-05 | 685.8 | 0.0001027193198 | 685.8 | 0.0001027193198 | 1867 | 0.001377111518 | 1867 | 0.001377111518 | 1867 | 0.007362979774 | 1867 | 0.007362979774 | 1869 | 0.02839813017 | 1869 | 0.02839813017
360.1 | 1.89781317e-05 | 360.1 | 1.7252847e-05 | 686.2 | 0.0001027442398 | 686.2 | 0.0001027442398 | 1869 | 0.001377998905 | 1869 | 0.001377998905 | 1869 | 0.007370412219 | 1869 | 0.007370412219 | 1871 | 0.02842652597 | 1871 | 0.02842652597
360.2 | 1.894926499e-05 | 360.2 | 1.72266e-05 | 686.7 | 0.000102823115 | 686.7 | 0.000102823115 | 1871 | 0.001380428026 | 1871 | 0.001380428026 | 1871 | 0.007378401287 | 1871 | 0.007378401287 | 1873 | 0.02845587286 | 1873 | 0.02845587286
360.4 | 1.896570042e-05 | 360.4 | 1.724155e-05 | 687.1 | 0.0001030179507 | 687.1 | 0.0001030179507 | 1873 | 0.001381707509 | 1873 | 0.001381707509 | 1873 | 0.007385813919 | 1873 | 0.007385813919 | 1875 | 0.02848513084 | 1875 | 0.02848513084
360.5 | 1.901432251e-05 | 360.5 | 1.728575e-05 | 687.5 | 0.0001030735891 | 687.5 | 0.0001030735891 | 1875 | 0.00138331959 | 1875 | 0.00138331959 | 1875 | 0.007394240725 | 1875 | 0.007394240725 | 1877 | 0.02851381038 | 1877 | 0.02851381038
360.7 | 1.898802591e-05 | 360.7 | 1.726184e-05 | 688 | 0.0001030318278 | 688 | 0.0001030318278 | 1877 | 0.001384306994 | 1877 | 0.001384306994 | 1877 | 0.007401990986 | 1877 | 0.007401990986 | 1879 | 0.02854179713 | 1879 | 0.02854179713
360.8 | 1.904592336e-05 | 360.8 | 1.731448e-05 | 688.4 | 0.0001031840472 | 688.4 | 0.0001031840472 | 1879 | 0.001384501967 | 1879 | 0.001384501967 | 1879 | 0.00741016166 | 1879 | 0.00741016166 | 1881 | 0.02857064643 | 1881 | 0.02857064643
361 | 1.899492315e-05 | 361 | 1.726811e-05 | 688.9 | 0.000103362723 | 688.9 | 0.000103362723 | 1881 | 0.001386400739 | 1881 | 0.001386400739 | 1881 | 0.00741804776 | 1881 | 0.00741804776 | 1883 | 0.0286000747 | 1883 | 0.0286000747
361.1 | 1.901673574e-05 | 361.1 | 1.728794e-05 | 689.3 | 0.0001036433632 | 689.3 | 0.0001036433632 | 1883 | 0.001388543822 | 1883 | 0.001388543822 | 1883 | 0.007425497741 | 1883 | 0.007425497741 | 1885 | 0.02862948493 | 1885 | 0.02862948493
361.2 | 1.902013986e-05 | 361.2 | 1.729104e-05 | 689.8 | 0.0001037030119 | 689.8 | 0.0001037030119 | 1885 | 0.001390471362 | 1885 | 0.001390471362 | 1885 | 0.007432638899 | 1885 | 0.007432638899 | 1887 | 0.0286603396 | 1887 | 0.0286603396
361.4 | 1.898766794e-05 | 361.4 | 1.726152e-05 | 690.2 | 0.0001037915627 | 690.2 | 0.0001037915627 | 1887 | 0.001392220329 | 1887 | 0.001392220329 | 1887 | 0.007440279771 | 1887 | 0.007440279771 | 1889 | 0.02869014348 | 1889 | 0.02869014348
361.5 | 1.902859206e-05 | 361.5 | 1.729872e-05 | 690.7 | 0.0001039286729 | 690.7 | 0.0001039286729 | 1889 | 0.001393641581 | 1889 | 0.001393641581 | 1889 | 0.007447661514 | 1889 | 0.007447661514 | 1891 | 0.02872083443 | 1891 | 0.02872083443
361.7 | 1.899617211e-05 | 361.7 | 1.726925e-05 | 691.1 | 0.0001038973818 | 691.1 | 0.0001038973818 | 1891 | 0.001394586515 | 1891 | 0.001394586515 | 1891 | 0.007455544086 | 1891 | 0.007455544086 | 1893 | 0.028750265 | 1893 | 0.028750265
361.8 | 1.903980645e-05 | 361.8 | 1.730891e-05 | 691.6 | 0.0001039506727 | 691.6 | 0.0001039506727 | 1893 | 0.001394839298 | 1893 | 0.001394839298 | 1893 | 0.007462149631 | 1893 | 0.007462149631 | 1895 | 0.02878034093 | 1895 | 0.02878034093
362 | 1.902917263e-05 | 362 | 1.729925e-05 | 692 | 0.0001040345874 | 692 | 0.0001040345874 | 1895 | 0.001395715619 | 1895 | 0.001395715619 | 1895 | 0.007470840034 | 1895 | 0.007470840034 | 1897 | 0.02880934486 | 1897 | 0.02880934486
362.1 | 1.902675112e-05 | 362.1 | 1.729705e-05 | 692.5 | 0.0001040621236 | 692.5 | 0.0001040621236 | 1897 | 0.00139784825 | 1897 | 0.00139784825 | 1897 | 0.007478367714 | 1897 | 0.007478367714 | 1899 | 0.02883845032 | 1899 | 0.02883845032
362.3 | 1.907035283e-05 | 362.3 | 1.733668e-05 | 692.9 | 0.0001037417098 | 692.9 | 0.0001037417098 | 1899 | 0.001399933071 | 1899 | 0.001399933071 | 1899 | 0.007485841572 | 1899 | 0.007485841572 | 1901 | 0.02886690372 | 1901 | 0.02886690372
362.4 | 1.90649886e-05 | 362.4 | 1.733181e-05 | 693.4 | 0.0001036939627 | 693.4 | 0.0001036939627 | 1901 | 0.001401108911 | 1901 | 0.001401108911 | 1901 | 0.007493397473 | 1901 | 0.007493397473 | 1903 | 0.02889518331 | 1903 | 0.02889518331
362.6 | 1.908185036e-05 | 362.6 | 1.734714e-05 | 693.8 | 0.0001036461178 | 693.8 | 0.0001036461178 | 1903 | 0.00140246793 | 1903 | 0.00140246793 | 1903 | 0.007501924518 | 1903 | 0.007501924518 | 1905 | 0.02892496707 | 1905 | 0.02892496707
362.7 | 1.911077923e-05 | 362.7 | 1.737344e-05 | 694.2 | 0.0001036375381 | 694.2 | 0.0001036375381 | 1905 | 0.001403884706 | 1905 | 0.001403884706 | 1905 | 0.007509259758 | 1905 | 0.007509259758 | 1907 | 0.02895586796 | 1907 | 0.02895586796
362.8 | 1.91131575e-05 | 362.8 | 1.73756e-05 | 694.7 | 0.0001035801681 | 694.7 | 0.0001035801681 | 1907 | 0.001405759878 | 1907 | 0.001405759878 | 1907 | 0.007516232831 | 1907 | 0.007516232831 | 1909 | 0.0289869608 | 1909 | 0.0289869608
363 | 1.91017811e-05 | 363 | 1.736526e-05 | 695.1 | 0.0001035723729 | 695.1 | 0.0001035723729 | 1909 | 0.001406260591 | 1909 | 0.001406260591 | 1909 | 0.007523930957 | 1909 | 0.007523930957 | 1911 | 0.02901730963 | 1911 | 0.02901730963
363.1 | 1.912544718e-05 | 363.1 | 1.738677e-05 | 695.6 | 0.0001036829623 | 695.6 | 0.0001036829623 | 1911 | 0.001406901572 | 1911 | 0.001406901572 | 1911 | 0.007531376632 | 1911 | 0.007531376632 | 1913 | 0.02904751132 | 1913 | 0.02904751132
363.3 | 1.907776382e-05 | 363.3 | 1.734342e-05 | 696 | 0.0001035704661 | 696 | 0.0001035704661 | 1913 | 0.001409200262 | 1913 | 0.001409200262 | 1913 | 0.007539001464 | 1913 | 0.007539001464 | 1915 | 0.02907617258 | 1915 | 0.02907617258
363.4 | 1.908197965e-05 | 363.4 | 1.734725e-05 | 696.5 | 0.0001036231497 | 696.5 | 0.0001036231497 | 1915 | 0.001411461247 | 1915 | 0.001411461247 | 1915 | 0.007547974577 | 1915 | 0.007547974577 | 1917 | 0.02910529607 | 1917 | 0.02910529607
363.6 | 1.905138509e-05 | 363.6 | 1.731944e-05 | 696.9 | 0.000103507628 | 696.9 | 0.000103507628 | 1917 | 0.001413006609 | 1917 | 0.001413006609 | 1917 | 0.007555876135 | 1917 | 0.007555876135 | 1919 | 0.02913381876 | 1919 | 0.02913381876
363.7 | 1.903733143e-05 | 363.7 | 1.730666e-05 | 697.4 | 0.0001035462716 | 697.4 | 0.0001035462716 | 1919 | 0.001413809743 | 1919 | 0.001413809743 | 1919 | 0.007563407727 | 1919 | 0.007563407727 | 1921 | 0.02916174892 | 1921 | 0.02916174892
363.9 | 1.903950228e-05 | 363.9 | 1.730864e-05 | 697.8 | 0.0001037482057 | 697.8 | 0.0001037482057 | 1921 | 0.001414752362 | 1921 | 0.001414752362 | 1921 | 0.007569898929 | 1921 | 0.007569898929 | 1923 | 0.02919145997 | 1923 | 0.02919145997
364 | 1.902400395e-05 | 364 | 1.729455e-05 | 698.3 | 0.0001037791126 | 698.3 | 0.0001037791126 | 1923 | 0.001416666691 | 1923 | 0.001416666691 | 1923 | 0.007576564875 | 1923 | 0.007576564875 | 1925 | 0.02922204554 | 1925 | 0.02922204554
364.2 | 1.904862971e-05 | 364.2 | 1.73169361e-05 | 698.7 | 0.0001039426896 | 698.7 | 0.0001039426896 | 1925 | 0.001417820191 | 1925 | 0.001417820191 | 1925 | 0.007585031972 | 1925 | 0.007585031972 | 1928 | 0.02925298368 | 1928 | 0.02925298368
364.3 | 1.90287398e-05 | 364.3 | 1.729885e-05 | 699.2 | 0.0001042162614 | 699.2 | 0.0001042162614 | 1928 | 0.001419005482 | 1928 | 0.001419005482 | 1928 | 0.00759215821 | 1928 | 0.00759215821 | 1930 | 0.0292832406 | 1930 | 0.0292832406
364.4 | 1.903185613e-05 | 364.4 | 1.730169e-05 | 699.6 | 0.000104287225 | 699.6 | 0.000104287225 | 1930 | 0.001419413034 | 1930 | 0.001419413034 | 1930 | 0.007601259027 | 1930 | 0.007601259027 | 1932 | 0.02931315335 | 1932 | 0.02931315335
364.6 | 1.901302819e-05 | 364.6 | 1.728457e-05 | 700.1 | 0.0001044241175 | 700.1 | 0.0001044241175 | 1932 | 0.001421028849 | 1932 | 0.001421028849 | 1932 | 0.007608131043 | 1932 | 0.007608131043 | 1934 | 0.02934200274 | 1934 | 0.02934200274
364.7 | 1.90337813e-05 | 364.7 | 1.730344e-05 | 700.6 | 0.0001046623919 | 700.6 | 0.0001046623919 | 1934 | 0.001422062024 | 1934 | 0.001422062024 | 1934 | 0.0076158978 | 1934 | 0.0076158978 | 1936 | 0.02937054626 | 1936 | 0.02937054626
364.9 | 1.905934588e-05 | 364.9 | 1.732668e-05 | 701 | 0.00010485787 | 701 | 0.00010485787 | 1936 | 0.00142285016 | 1936 | 0.00142285016 | 1936 | 0.007624966222 | 1936 | 0.007624966222 | 1938 | 0.02940174629 | 1938 | 0.02940174629
365 | 1.902969283e-05 | 365 | 1.729972e-05 | 701.5 | 0.0001048469186 | 701.5 | 0.0001048469186 | 1938 | 0.001425248268 | 1938 | 0.001425248268 | 1938 | 0.007633092937 | 1938 | 0.007633092937 | 1940 | 0.02943261714 | 1940 | 0.02943261714
365.2 | 1.904308515e-05 | 365.2 | 1.73119e-05 | 701.9 | 0.0001048336842 | 701.9 | 0.0001048336842 | 1940 | 0.001427191592 | 1940 | 0.001427191592 | 1940 | 0.007640620232 | 1940 | 0.007640620232 | 1942 | 0.02946315729 | 1942 | 0.02946315729
365.3 | 1.903701165e-05 | 365.3 | 1.730637e-05 | 702.4 | 0.0001048383953 | 702.4 | 0.0001048383953 | 1942 | 0.00142851956 | 1942 | 0.00142851956 | 1942 | 0.007647496491 | 1942 | 0.007647496491 | 1944 | 0.02949256096 | 1944 | 0.02949256096
365.5 | 1.902349077e-05 | 365.5 | 1.729408e-05 | 702.8 | 0.0001048462142 | 702.8 | 0.0001048462142 | 1944 | 0.001429894846 | 1944 | 0.001429894846 | 1944 | 0.007655430883 | 1944 | 0.007655430883 | 1946 | 0.02952161443 | 1946 | 0.02952161443
365.6 | 1.900228739e-05 | 365.6 | 1.727481e-05 | 703.3 | 0.0001049365537 | 703.3 | 0.0001049365537 | 1946 | 0.001430475402 | 1946 | 0.001430475402 | 1946 | 0.007662465197 | 1946 | 0.007662465197 | 1948 | 0.02955171963 | 1948 | 0.02955171963
365.8 | 1.90510507e-05 | 365.8 | 1.7319137e-05 | 703.7 | 0.0001049279462 | 703.7 | 0.0001049279462 | 1948 | 0.001432468641 | 1948 | 0.001432468641 | 1948 | 0.007670608576 | 1948 | 0.007670608576 | 1950 | 0.02958169946 | 1950 | 0.02958169946
365.9 | 1.899436252e-05 | 365.9 | 1.72676e-05 | 704.2 | 0.0001048884283 | 704.2 | 0.0001048884283 | 1950 | 0.001433813649 | 1950 | 0.001433813649 | 1950 | 0.007677714987 | 1950 | 0.007677714987 | 1952 | 0.02961113161 | 1952 | 0.02961113161
366.1 | 1.898577343e-05 | 366.1 | 1.725979e-05 | 704.6 | 0.000104952638 | 704.6 | 0.000104952638 | 1952 | 0.001435034894 | 1952 | 0.001435034894 | 1952 | 0.007685529686 | 1952 | 0.007685529686 | 1954 | 0.02964306328 | 1954 | 0.02964306328
366.2 | 1.897554733e-05 | 366.2 | 1.72505e-05 | 705.1 | 0.000105067078 | 705.1 | 0.000105067078 | 1954 | 0.001435717285 | 1954 | 0.001435717285 | 1954 | 0.007694178492 | 1954 | 0.007694178492 | 1956 | 0.02967584931 | 1956 | 0.02967584931
366.3 | 1.892731193e-05 | 366.3 | 1.720665e-05 | 705.5 | 0.0001052657337 | 705.5 | 0.0001052657337 | 1956 | 0.00143672308 | 1956 | 0.00143672308 | 1956 | 0.007702023345 | 1956 | 0.007702023345 | 1958 | 0.02970696397 | 1958 | 0.02970696397
366.5 | 1.896073993e-05 | 366.5 | 1.72370363e-05 | 706 | 0.0001053973963 | 706 | 0.0001053973963 | 1958 | 0.001438187865 | 1958 | 0.001438187865 | 1958 | 0.007710555602 | 1958 | 0.007710555602 | 1960 | 0.02973716436 | 1960 | 0.02973716436
366.6 | 1.89607224e-05 | 366.6 | 1.723702e-05 | 706.4 | 0.0001054342372 | 706.4 | 0.0001054342372 | 1960 | 0.001439727757 | 1960 | 0.001439727757 | 1960 | 0.007718214535 | 1960 | 0.007718214535 | 1962 | 0.02976735969 | 1962 | 0.02976735969
366.8 | 1.894199219e-05 | 366.8 | 1.72199929e-05 | 706.9 | 0.0001055104669 | 706.9 | 0.0001055104669 | 1962 | 0.001442286057 | 1962 | 0.001442286057 | 1962 | 0.007724687909 | 1962 | 0.007724687909 | 1964 | 0.02979637611 | 1964 | 0.02979637611
366.9 | 1.895685815e-05 | 366.9 | 1.723351e-05 | 707.4 | 0.0001055808783 | 707.4 | 0.0001055808783 | 1964 | 0.001444502239 | 1964 | 0.001444502239 | 1964 | 0.007733011238 | 1964 | 0.007733011238 | 1967 | 0.0298262193 | 1967 | 0.0298262193
367.1 | 1.892984903e-05 | 367.1 | 1.720895e-05 | 707.8 | 0.0001056290921 | 707.8 | 0.0001056290921 | 1967 | 0.001444923003 | 1967 | 0.001444923003 | 1967 | 0.007741157182 | 1967 | 0.007741157182 | 1969 | 0.02985611756 | 1969 | 0.02985611756
367.2 | 1.896042915e-05 | 367.2 | 1.723675e-05 | 708.3 | 0.0001056729752 | 708.3 | 0.0001056729752 | 1969 | 0.001446107383 | 1969 | 0.001446107383 | 1969 | 0.007747421382 | 1969 | 0.007747421382 | 1971 | 0.02988654017 | 1971 | 0.02988654017
367.4 | 1.896234552e-05 | 367.4 | 1.72385e-05 | 708.7 | 0.000105562009 | 708.7 | 0.000105562009 | 1971 | 0.001447325033 | 1971 | 0.001447325033 | 1971 | 0.007756007687 | 1971 | 0.007756007687 | 1973 | 0.02991684593 | 1973 | 0.02991684593
367.5 | 1.898500179e-05 | 367.5 | 1.725909e-05 | 709.2 | 0.0001055791533 | 709.2 | 0.0001055791533 | 1973 | 0.001448556822 | 1973 | 0.001448556822 | 1973 | 0.007764642785 | 1973 | 0.007764642785 | 1975 | 0.02994796571 | 1975 | 0.02994796571
367.7 | 1.89903949e-05 | 367.7 | 1.7264e-05 | 709.6 | 0.0001055544174 | 709.6 | 0.0001055544174 | 1975 | 0.001450963859 | 1975 | 0.001450963859 | 1975 | 0.007772298167 | 1975 | 0.007772298167 | 1977 | 0.02997914827 | 1977 | 0.02997914827
367.8 | 1.896560212e-05 | 367.8 | 1.724146e-05 | 710.1 | 0.0001056802016 | 710.1 | 0.0001056802016 | 1977 | 0.001452429666 | 1977 | 0.001452429666 | 1977 | 0.007779641577 | 1977 | 0.007779641577 | 1979 | 0.03000859079 | 1979 | 0.03000859079
368 | 1.90012496e-05 | 368 | 1.727386e-05 | 710.5 | 0.0001057265109 | 710.5 | 0.0001057265109 | 1979 | 0.001453017769 | 1979 | 0.001453017769 | 1979 | 0.007788751429 | 1979 | 0.007788751429 | 1981 | 0.03003837607 | 1981 | 0.03003837607
368.1 | 1.900968962e-05 | 368.1 | 1.728154e-05 | 711 | 0.000105760829 | 711 | 0.000105760829 | 1981 | 0.001454465979 | 1981 | 0.001454465979 | 1981 | 0.007795541633 | 1981 | 0.007795541633 | 1983 | 0.03006852273 | 1983 | 0.03006852273
368.2 | 1.898348799e-05 | 368.2 | 1.725772e-05 | 711.5 | 0.0001058802819 | 711.5 | 0.0001058802819 | 1983 | 0.001456289973 | 1983 | 0.001456289973 | 1983 | 0.007803924527 | 1983 | 0.007803924527 | 1985 | 0.0300989827 | 1985 | 0.0300989827
368.4 | 1.899992659e-05 | 368.4 | 1.727266e-05 | 711.9 | 0.0001059894135 | 711.9 | 0.0001059894135 | 1985 | 0.001457519141 | 1985 | 0.001457519141 | 1985 | 0.007812435456 | 1985 | 0.007812435456 | 1987 | 0.03012984157 | 1987 | 0.03012984157
368.5 | 1.90374848e-05 | 368.5 | 1.73068e-05 | 712.4 | 0.0001059801628 | 712.4 | 0.0001059801628 | 1987 | 0.001459267778 | 1987 | 0.001459267778 | 1987 | 0.00782142967 | 1987 | 0.00782142967 | 1990 | 0.03016046657 | 1990 | 0.03016046657
368.7 | 1.903363167e-05 | 368.7 | 1.73033e-05 | 712.8 | 0.0001060589502 | 712.8 | 0.0001060589502 | 1990 | 0.001461484647 | 1990 | 0.001461484647 | 1990 | 0.007828806548 | 1990 | 0.007828806548 | 1992 | 0.030192144 | 1992 | 0.030192144
368.8 | 1.903627741e-05 | 368.8 | 1.730571e-05 | 713.3 | 0.0001062391636 | 713.3 | 0.0001062391636 | 1992 | 0.001462824582 | 1992 | 0.001462824582 | 1992 | 0.007837377318 | 1992 | 0.007837377318 | 1994 | 0.03022331336 | 1994 | 0.03022331336
369 | 1.905607509e-05 | 369 | 1.73237e-05 | 713.8 | 0.0001062993114 | 713.8 | 0.0001062993114 | 1994 | 0.001463264645 | 1994 | 0.001463264645 | 1994 | 0.00784591383 | 1994 | 0.00784591383 | 1996 | 0.03025363095 | 1996 | 0.03025363095
369.1 | 1.900561981e-05 | 369.1 | 1.727784e-05 | 714.2 | 0.000106333387 | 714.2 | 0.000106333387 | 1996 | 0.001464147556 | 1996 | 0.001464147556 | 1996 | 0.007852896034 | 1996 | 0.007852896034 | 1998 | 0.03028493962 | 1998 | 0.03028493962
369.3 | 1.905245528e-05 | 369.3 | 1.732041e-05 | 714.7 | 0.0001061820732 | 714.7 | 0.0001061820732 | 1998 | 0.001465816223 | 1998 | 0.001465816223 | 1998 | 0.007860284871 | 1998 | 0.007860284871 | 2000 | 0.03031568057 | 2000 | 0.03031568057
369.4 | 1.904716514e-05 | 369.4 | 1.73156e-05 | 715.1 | 0.0001060813712 | 715.1 | 0.0001060813712 | 2000 | 0.001468034953 | 2000 | 0.001468034953 | 2000 | 0.007868499787 | 2000 | 0.007868499787 | 2002 | 0.03034647855 | 2002 | 0.03034647855
369.6 | 1.905607024e-05 | 369.6 | 1.73237e-05 | 715.6 | 0.0001061481597 | 715.6 | 0.0001061481597 | 2002 | 0.00147078021 | 2002 | 0.00147078021 | 2002 | 0.00787677556 | 2002 | 0.00787677556 | 2004 | 0.03037679368 | 2004 | 0.03037679368
369.7 | 1.907505863e-05 | 369.7 | 1.734096e-05 | 716 | 0.0001060807105 | 716 | 0.0001060807105 | 2004 | 0.001471751173 | 2004 | 0.001471751173 | 2004 | 0.007885587921 | 2004 | 0.007885587921 | 2006 | 0.03040941421 | 2006 | 0.03040941421
369.9 | 1.908876468e-05 | 369.9 | 1.735342e-05 | 716.5 | 0.0001060868172 | 716.5 | 0.0001060868172 | 2006 | 0.00147170593 | 2006 | 0.00147170593 | 2006 | 0.007893963582 | 2006 | 0.007893963582 | 2009 | 0.03044091273 | 2009 | 0.03044091273
370 | 1.915819783e-05 | 370 | 1.741654e-05 | 717 | 0.0001060173479 | 717 | 0.0001060173479 | 2009 | 0.00147356813 | 2009 | 0.00147356813 | 2009 | 0.007901865788 | 2009 | 0.007901865788 | 2011 | 0.03047181274 | 2011 | 0.03047181274
370.1 | 1.913925451e-05 | 370.1 | 1.739932e-05 | 717.4 | 0.0001059193947 | 717.4 | 0.0001059193947 | 2011 | 0.0014756785 | 2011 | 0.0014756785 | 2011 | 0.007908585821 | 2011 | 0.007908585821 | 2013 | 0.03050445495 | 2013 | 0.03050445495
370.3 | 1.922895235e-05 | 370.3 | 1.748087e-05 | 717.9 | 0.0001061373541 | 717.9 | 0.0001061373541 | 2013 | 0.001477605327 | 2013 | 0.001477605327 | 2013 | 0.007915759995 | 2013 | 0.007915759995 | 2015 | 0.03053477326 | 2015 | 0.03053477326
370.4 | 1.923182679e-05 | 370.4 | 1.74834789e-05 | 718.4 | 0.0001063899843 | 718.4 | 0.0001063899843 | 2015 | 0.001478455903 | 2015 | 0.001478455903 | 2015 | 0.007923069007 | 2015 | 0.007923069007 | 2017 | 0.03056517893 | 2017 | 0.03056517893
370.6 | 1.92434374e-05 | 370.6 | 1.7494034e-05 | 718.8 | 0.0001064908253 | 718.8 | 0.0001064908253 | 2017 | 0.00147833577 | 2017 | 0.00147833577 | 2017 | 0.007932070805 | 2017 | 0.007932070805 | 2019 | 0.0305967267 | 2019 | 0.0305967267
370.7 | 1.933062378e-05 | 370.7 | 1.757329e-05 | 719.3 | 0.0001065620037 | 719.3 | 0.0001065620037 | 2019 | 0.001480153825 | 2019 | 0.001480153825 | 2019 | 0.007939761719 | 2019 | 0.007939761719 | 2021 | 0.03062833878 | 2021 | 0.03062833878
370.9 | 1.929938765e-05 | 370.9 | 1.75449e-05 | 719.7 | 0.0001066716299 | 719.7 | 0.0001066716299 | 2021 | 0.001482163399 | 2021 | 0.001482163399 | 2021 | 0.007946862933 | 2021 | 0.007946862933 | 2023 | 0.03065987223 | 2023 | 0.03065987223
371 | 1.928898987e-05 | 371 | 1.753545e-05 | 720.2 | 0.0001066631538 | 720.2 | 0.0001066631538 | 2023 | 0.001483475526 | 2023 | 0.001483475526 | 2023 | 0.007954634432 | 2023 | 0.007954634432 | 2026 | 0.03069198371 | 2026 | 0.03069198371
371.2 | 1.930394894e-05 | 371.2 | 1.754904e-05 | 720.7 | 0.0001065987185 | 720.7 | 0.0001065987185 | 2026 | 0.001484314673 | 2026 | 0.001484314673 | 2026 | 0.007964275382 | 2026 | 0.007964275382 | 2028 | 0.03072309073 | 2028 | 0.03072309073
371.3 | 1.928174064e-05 | 371.3 | 1.752886e-05 | 721.1 | 0.0001066413398 | 721.1 | 0.0001066413398 | 2028 | 0.001486079394 | 2028 | 0.001486079394 | 2028 | 0.007972832816 | 2028 | 0.007972832816 | 2030 | 0.03075491586 | 2030 | 0.03075491586
371.5 | 1.925420757e-05 | 371.5 | 1.750383e-05 | 721.6 | 0.0001067274794 | 721.6 | 0.0001067274794 | 2030 | 0.001487522975 | 2030 | 0.001487522975 | 2030 | 0.007980447641 | 2030 | 0.007980447641 | 2032 | 0.03078568551 | 2032 | 0.03078568551
371.6 | 1.929413895e-05 | 371.6 | 1.754013e-05 | 722 | 0.0001067022863 | 722 | 0.0001067022863 | 2032 | 0.001489630173 | 2032 | 0.001489630173 | 2032 | 0.007989655257 | 2032 | 0.007989655257 | 2034 | 0.03081677648 | 2034 | 0.03081677648
371.8 | 1.930173785e-05 | 371.8 | 1.754703e-05 | 722.5 | 0.0001068693738 | 722.5 | 0.0001068693738 | 2034 | 0.001491007999 | 2034 | 0.001491007999 | 2034 | 0.007997722235 | 2034 | 0.007997722235 | 2036 | 0.0308491724 | 2036 | 0.0308491724
371.9 | 1.927603402e-05 | 371.9 | 1.752367e-05 | 723 | 0.0001069435809 | 723 | 0.0001069435809 | 2036 | 0.001492428222 | 2036 | 0.001492428222 | 2036 | 0.00800459189 | 2036 | 0.00800459189 | 2038 | 0.0308816582 | 2038 | 0.0308816582
372.1 | 1.927593869e-05 | 372.1 | 1.752358e-05 | 723.4 | 0.0001070279889 | 723.4 | 0.0001070279889 | 2038 | 0.001494210538 | 2038 | 0.001494210538 | 2038 | 0.008012088289 | 2038 | 0.008012088289 | 2041 | 0.03091280087 | 2041 | 0.03091280087
372.2 | 1.925963323e-05 | 372.2 | 1.750876e-05 | 723.9 | 0.0001071135186 | 723.9 | 0.0001071135186 | 2041 | 0.001494300447 | 2041 | 0.001494300447 | 2041 | 0.008019629181 | 2041 | 0.008019629181 | 2043 | 0.03094321552 | 2043 | 0.03094321552
372.3 | 1.924585021e-05 | 372.3 | 1.749623e-05 | 724.4 | 0.0001070587185 | 724.4 | 0.0001070587185 | 2043 | 0.001496641268 | 2043 | 0.001496641268 | 2043 | 0.008028249881 | 2043 | 0.008028249881 | 2045 | 0.03097409277 | 2045 | 0.03097409277
372.5 | 1.927514359e-05 | 372.5 | 1.752286e-05 | 724.8 | 0.0001070380898 | 724.8 | 0.0001070380898 | 2045 | 0.00149722663 | 2045 | 0.00149722663 | 2045 | 0.008036627543 | 2045 | 0.008036627543 | 2047 | 0.03100477462 | 2047 | 0.03100477462
372.6 | 1.928808789e-05 | 372.6 | 1.753463e-05 | 725.3 | 0.0001069204338 | 725.3 | 0.0001069204338 | 2047 | 0.001498218549 | 2047 | 0.001498218549 | 2047 | 0.008045442611 | 2047 | 0.008045442611 | 2049 | 0.03103729727 | 2049 | 0.03103729727
372.8 | 1.932136464e-05 | 372.8 | 1.756488e-05 | 725.8 | 0.0001068613104 | 725.8 | 0.0001068613104 | 2049 | 0.001499831515 | 2049 | 0.001499831515 | 2049 | 0.008054116683 | 2049 | 0.008054116683 | 2051 | 0.03107089572 | 2051 | 0.03107089572
372.9 | 1.932222787e-05 | 372.9 | 1.75656617e-05 | 726.2 | 0.000106797227 | 726.2 | 0.000106797227 | 2051 | 0.001501969465 | 2051 | 0.001501969465 | 2051 | 0.008061815134 | 2051 | 0.008061815134 | 2053 | 0.03110339922 | 2053 | 0.03110339922
373.1 | 1.935553968e-05 | 373.1 | 1.759595e-05 | 726.7 | 0.0001068910298 | 726.7 | 0.0001068910298 | 2053 | 0.001504115677 | 2053 | 0.001504115677 | 2053 | 0.008070203892 | 2053 | 0.008070203892 | 2056 | 0.03113467164 | 2056 | 0.03113467164
373.2 | 1.929653888e-05 | 373.2 | 1.754231e-05 | 727.1 | 0.0001069281256 | 727.1 | 0.0001069281256 | 2056 | 0.001505874603 | 2056 | 0.001505874603 | 2056 | 0.008078139706 | 2056 | 0.008078139706 | 2058 | 0.03116507388 | 2058 | 0.03116507388
373.4 | 1.93210124e-05 | 373.4 | 1.756456e-05 | 727.6 | 0.0001070175233 | 727.6 | 0.0001070175233 | 2058 | 0.001507313714 | 2058 | 0.001507313714 | 2058 | 0.008086912476 | 2058 | 0.008086912476 | 2060 | 0.03119682562 | 2060 | 0.03119682562
373.5 | 1.930951323e-05 | 373.5 | 1.75541e-05 | 728.1 | 0.0001070341149 | 728.1 | 0.0001070341149 | 2060 | 0.001508142999 | 2060 | 0.001508142999 | 2060 | 0.008095124701 | 2060 | 0.008095124701 | 2062 | 0.03122835559 | 2062 | 0.03122835559
373.7 | 1.926425694e-05 | 373.7 | 1.751296e-05 | 728.5 | 0.0001072743436 | 728.5 | 0.0001072743436 | 2062 | 0.001508393537 | 2062 | 0.001508393537 | 2062 | 0.008103977352 | 2062 | 0.008103977352 | 2064 | 0.03126042326 | 2064 | 0.03126042326
373.8 | 1.928104097e-05 | 373.8 | 1.752822e-05 | 729 | 0.0001074380717 | 729 | 0.0001074380717 | 2064 | 0.001509213616 | 2064 | 0.001509213616 | 2064 | 0.008111644866 | 2064 | 0.008111644866 | 2066 | 0.03129439189 | 2066 | 0.03129439189
374 | 1.926705932e-05 | 374 | 1.751551e-05 | 729.5 | 0.0001077570466 | 729.5 | 0.0001077570466 | 2066 | 0.00151117064 | 2066 | 0.00151117064 | 2066 | 0.008119569412 | 2066 | 0.008119569412 | 2069 | 0.03132759516 | 2069 | 0.03132759516
374.1 | 1.921255546e-05 | 374.1 | 1.746596e-05 | 729.9 | 0.0001077732494 | 729.9 | 0.0001077732494 | 2069 | 0.001513451549 | 2069 | 0.001513451549 | 2069 | 0.008128278364 | 2069 | 0.008128278364 | 2071 | 0.03135908982 | 2071 | 0.03135908982
374.3 | 1.922419789e-05 | 374.3 | 1.747654e-05 | 730.4 | 0.0001077358869 | 730.4 | 0.0001077358869 | 2071 | 0.00151578103 | 2071 | 0.00151578103 | 2071 | 0.008136233764 | 2071 | 0.008136233764 | 2073 | 0.03138943699 | 2073 | 0.03138943699
374.4 | 1.920838999e-05 | 374.4 | 1.746217e-05 | 730.9 | 0.0001078001864 | 730.9 | 0.0001078001864 | 2073 | 0.001517305674 | 2073 | 0.001517305674 | 2073 | 0.008145161054 | 2073 | 0.008145161054 | 2075 | 0.03142010255 | 2075 | 0.03142010255
374.5 | 1.922108741e-05 | 374.5 | 1.747372e-05 | 731.3 | 0.0001077069236 | 731.3 | 0.0001077069236 | 2075 | 0.001518681414 | 2075 | 0.001518681414 | 2075 | 0.008153343829 | 2075 | 0.008153343829 | 2077 | 0.03145296399 | 2077 | 0.03145296399
374.7 | 1.916804828e-05 | 374.7 | 1.74255e-05 | 731.8 | 0.0001077786021 | 731.8 | 0.0001077786021 | 2077 | 0.001519266225 | 2077 | 0.001519266225 | 2077 | 0.008161446531 | 2077 | 0.008161446531 | 2080 | 0.03148694294 | 2080 | 0.03148694294
374.8 | 1.917020235e-05 | 374.8 | 1.742746e-05 | 732.3 | 0.0001077810037 | 732.3 | 0.0001077810037 | 2080 | 0.001521416607 | 2080 | 0.001521416607 | 2080 | 0.008169434825 | 2080 | 0.008169434825 | 2082 | 0.0315203754 | 2082 | 0.0315203754
375 | 1.921087557e-05 | 375 | 1.746443e-05 | 732.7 | 0.0001077587194 | 732.7 | 0.0001077587194 | 2082 | 0.001522403831 | 2082 | 0.001522403831 | 2082 | 0.008176838472 | 2082 | 0.008176838472 | 2084 | 0.0315514775 | 2084 | 0.0315514775
375.1 | 1.917305675e-05 | 375.1 | 1.743005e-05 | 733.2 | 0.0001077836123 | 733.2 | 0.0001077836123 | 2084 | 0.001524266773 | 2084 | 0.001524266773 | 2084 | 0.008185750954 | 2084 | 0.008185750954 | 2086 | 0.03158232792 | 2086 | 0.03158232792
375.3 | 1.9194683e-05 | 375.3 | 1.744971e-05 | 733.7 | 0.0001078159925 | 733.7 | 0.0001078159925 | 2086 | 0.001525962337 | 2086 | 0.001525962337 | 2086 | 0.008193081215 | 2086 | 0.008193081215 | 2088 | 0.03161343462 | 2088 | 0.03161343462
375.4 | 1.92323831e-05 | 375.4 | 1.748398e-05 | 734.2 | 0.0001078141276 | 734.2 | 0.0001078141276 | 2088 | 0.00152774031 | 2088 | 0.00152774031 | 2088 | 0.008201884954 | 2088 | 0.008201884954 | 2091 | 0.03164551719 | 2091 | 0.03164551719
375.6 | 1.918770785e-05 | 375.6 | 1.744337e-05 | 734.6 | 0.00010782961 | 734.6 | 0.00010782961 | 2091 | 0.00152928526 | 2091 | 0.00152928526 | 2091 | 0.008210485788 | 2091 | 0.008210485788 | 2093 | 0.03167944474 | 2093 | 0.03167944474
375.7 | 1.919807501e-05 | 375.7 | 1.74528e-05 | 735.1 | 0.0001078768648 | 735.1 | 0.0001078768648 | 2093 | 0.001530377368 | 2093 | 0.001530377368 | 2093 | 0.008219558693 | 2093 | 0.008219558693 | 2095 | 0.03171292839 | 2095 | 0.03171292839
375.9 | 1.921718823e-05 | 375.9 | 1.747017e-05 | 735.6 | 0.0001079456677 | 735.6 | 0.0001079456677 | 2095 | 0.001531492395 | 2095 | 0.001531492395 | 2095 | 0.008227666086 | 2095 | 0.008227666086 | 2097 | 0.03174564425 | 2097 | 0.03174564425
376 | 1.922710804e-05 | 376 | 1.747919e-05 | 736 | 0.0001079094985 | 736 | 0.0001079094985 | 2097 | 0.00153255357 | 2097 | 0.00153255357 | 2097 | 0.008236215186 | 2097 | 0.008236215186 | 2099 | 0.03177887638 | 2099 | 0.03177887638
376.2 | 1.918378445e-05 | 376.2 | 1.74398e-05 | 736.5 | 0.0001079245458 | 736.5 | 0.0001079245458 | 2099 | 0.00153394188 | 2099 | 0.00153394188 | 2099 | 0.008244287669 | 2099 | 0.008244287669 | 2102 | 0.03181170051 | 2102 | 0.03181170051
376.3 | 1.91916596e-05 | 376.3 | 1.744696e-05 | 737 | 0.0001080020531 | 737 | 0.0001080020531 | 2102 | 0.001534936031 | 2102 | 0.001534936031 | 2102 | 0.008252713096 | 2102 | 0.008252713096 | 2104 | 0.03184447601 | 2104 | 0.03184447601
376.5 | 1.923336924e-05 | 376.5 | 1.748488e-05 | 737.4 | 0.0001081303299 | 737.4 | 0.0001081303299 | 2104 | 0.001537182659 | 2104 | 0.001537182659 | 2104 | 0.008261419117 | 2104 | 0.008261419117 | 2106 | 0.0318777483 | 2106 | 0.0318777483
376.6 | 1.918402095e-05 | 376.6 | 1.744002e-05 | 737.9 | 0.0001081675907 | 737.9 | 0.0001081675907 | 2106 | 0.001538475554 | 2106 | 0.001538475554 | 2106 | 0.008269806184 | 2106 | 0.008269806184 | 2108 | 0.03191054848 | 2108 | 0.03191054848
376.8 | 1.920038881e-05 | 376.8 | 1.74549e-05 | 738.4 | 0.0001081492541 | 738.4 | 0.0001081492541 | 2108 | 0.001540561001 | 2108 | 0.001540561001 | 2108 | 0.008278391089 | 2108 | 0.008278391089 | 2110 | 0.03194272184 | 2110 | 0.03194272184
376.9 | 1.923823006e-05 | 376.9 | 1.74893e-05 | 738.9 | 0.0001080703671 | 738.9 | 0.0001080703671 | 2110 | 0.001541063851 | 2110 | 0.001541063851 | 2110 | 0.008286503435 | 2110 | 0.008286503435 | 2113 | 0.03197415617 | 2113 | 0.03197415617
377.1 | 1.924258174e-05 | 377.1 | 1.749326e-05 | 739.3 | 0.0001081740975 | 739.3 | 0.0001081740975 | 2113 | 0.001543002014 | 2113 | 0.001543002014 | 2113 | 0.008295104991 | 2113 | 0.008295104991 | 2115 | 0.03200678063 | 2115 | 0.03200678063
377.2 | 1.926740813e-05 | 377.2 | 1.751583e-05 | 739.8 | 0.0001081990157 | 739.8 | 0.0001081990157 | 2115 | 0.001545544486 | 2115 | 0.001545544486 | 2115 | 0.008303469118 | 2115 | 0.008303469118 | 2117 | 0.03203947544 | 2117 | 0.03203947544
377.3 | 1.927499539e-05 | 377.3 | 1.752272e-05 | 740.3 | 0.0001083342727 | 740.3 | 0.0001083342727 | 2117 | 0.00154785219 | 2117 | 0.00154785219 | 2117 | 0.008312961163 | 2117 | 0.008312961163 | 2119 | 0.03207119636 | 2119 | 0.03207119636
377.5 | 1.929435161e-05 | 377.5 | 1.754032e-05 | 740.7 | 0.0001084082918 | 740.7 | 0.0001084082918 | 2119 | 0.001549739779 | 2119 | 0.001549739779 | 2119 | 0.008321699504 | 2119 | 0.008321699504 | 2122 | 0.03210246637 | 2122 | 0.03210246637
377.6 | 1.927698298e-05 | 377.6 | 1.752453e-05 | 741.2 | 0.0001083942013 | 741.2 | 0.0001083942013 | 2122 | 0.001550636303 | 2122 | 0.001550636303 | 2122 | 0.008329852328 | 2122 | 0.008329852328 | 2124 | 0.03213361421 | 2124 | 0.03213361421
377.8 | 1.928630269e-05 | 377.8 | 1.7533e-05 | 741.7 | 0.000108393336 | 741.7 | 0.000108393336 | 2124 | 0.001552243637 | 2124 | 0.001552243637 | 2124 | 0.008338296874 | 2124 | 0.008338296874 | 2126 | 0.03216636907 | 2126 | 0.03216636907
377.9 | 1.931543456e-05 | 377.9 | 1.755949e-05 | 742.2 | 0.0001083860072 | 742.2 | 0.0001083860072 | 2126 | 0.00155329853 | 2126 | 0.00155329853 | 2126 | 0.008347238566 | 2126 | 0.008347238566 | 2128 | 0.03220035936 | 2128 | 0.03220035936
378.1 | 1.934017204e-05 | 378.1 | 1.758197e-05 | 742.6 | 0.0001083470056 | 742.6 | 0.0001083470056 | 2128 | 0.001554329992 | 2128 | 0.001554329992 | 2128 | 0.008357167146 | 2128 | 0.008357167146 | 2131 | 0.03223290531 | 2131 | 0.03223290531
378.2 | 1.934787456e-05 | 378.2 | 1.758898e-05 | 743.1 | 0.0001084193103 | 743.1 | 0.0001084193103 | 2131 | 0.001555651578 | 2131 | 0.001555651578 | 2131 | 0.008365049088 | 2131 | 0.008365049088 | 2133 | 0.03226572288 | 2133 | 0.03226572288
378.4 | 1.932018097e-05 | 378.4 | 1.75638e-05 | 743.6 | 0.0001084834806 | 743.6 | 0.0001084834806 | 2133 | 0.001557042885 | 2133 | 0.001557042885 | 2133 | 0.008373053218 | 2133 | 0.008373053218 | 2135 | 0.03229805803 | 2135 | 0.03229805803
378.5 | 1.937052832e-05 | 378.5 | 1.76095712e-05 | 744 | 0.0001086341567 | 744 | 0.0001086341567 | 2135 | 0.001557970174 | 2135 | 0.001557970174 | 2135 | 0.008381323301 | 2135 | 0.008381323301 | 2137 | 0.03233154741 | 2137 | 0.03233154741
378.7 | 1.935155971e-05 | 378.7 | 1.759233e-05 | 744.5 | 0.0001087284663 | 744.5 | 0.0001087284663 | 2137 | 0.001558980654 | 2137 | 0.001558980654 | 2137 | 0.008391222426 | 2137 | 0.008391222426 | 2140 | 0.03236507471 | 2140 | 0.03236507471
378.8 | 1.931925826e-05 | 378.8 | 1.756296e-05 | 745 | 0.0001085894262 | 745 | 0.0001085894262 | 2140 | 0.001561113624 | 2140 | 0.001561113624 | 2140 | 0.008399324064 | 2140 | 0.008399324064 | 2142 | 0.03239765964 | 2142 | 0.03239765964
379 | 1.936389379e-05 | 379 | 1.760354e-05 | 745.5 | 0.0001085876435 | 745.5 | 0.0001085876435 | 2142 | 0.001563523841 | 2142 | 0.001563523841 | 2142 | 0.008406473465 | 2142 | 0.008406473465 | 2144 | 0.03242966855 | 2144 | 0.03242966855
379.1 | 1.936308875e-05 | 379.1 | 1.760281e-05 | 745.9 | 0.000108572008 | 745.9 | 0.000108572008 | 2144 | 0.00156518759 | 2144 | 0.00156518759 | 2144 | 0.008414980164 | 2144 | 0.008414980164 | 2146 | 0.03246287925 | 2146 | 0.03246287925
379.3 | 1.936627369e-05 | 379.3 | 1.76057e-05 | 746.4 | 0.00010851007 | 746.4 | 0.00010851007 | 2146 | 0.001566696088 | 2146 | 0.001566696088 | 2146 | 0.008424268007 | 2146 | 0.008424268007 | 2149 | 0.03249588781 | 2149 | 0.03249588781
379.4 | 1.933527161e-05 | 379.4 | 1.757752e-05 | 746.9 | 0.0001084328732 | 746.9 | 0.0001084328732 | 2149 | 0.001567713652 | 2149 | 0.001567713652 | 2149 | 0.008433175654 | 2149 | 0.008433175654 | 2151 | 0.03252918558 | 2151 | 0.03252918558
379.6 | 1.935901385e-05 | 379.6 | 1.75991035e-05 | 747.4 | 0.0001086060577 | 747.4 | 0.0001086060577 | 2151 | 0.001568702797 | 2151 | 0.001568702797 | 2151 | 0.008441376654 | 2151 | 0.008441376654 | 2153 | 0.03256194128 | 2153 | 0.03256194128
379.7 | 1.936767232e-05 | 379.7 | 1.760697e-05 | 747.8 | 0.0001088001789 | 747.8 | 0.0001088001789 | 2153 | 0.00156994891 | 2153 | 0.00156994891 | 2153 | 0.008449061582 | 2153 | 0.008449061582 | 2155 | 0.03259501175 | 2155 | 0.03259501175
379.9 | 1.935249826e-05 | 379.9 | 1.759318e-05 | 748.3 | 0.0001090055808 | 748.3 | 0.0001090055808 | 2155 | 0.001571910006 | 2155 | 0.001571910006 | 2155 | 0.008457760277 | 2155 | 0.008457760277 | 2158 | 0.03262973105 | 2158 | 0.03262973105
380 | 1.934100243e-05 | 380 | 1.758273e-05 | 748.8 | 0.0001092181027 | 748.8 | 0.0001092181027 | 2158 | 0.001574302728 | 2158 | 0.001574302728 | 2158 | 0.008466255908 | 2158 | 0.008466255908 | 2160 | 0.03266282351 | 2160 | 0.03266282351
380.1 | 1.934814417e-05 | 380.1 | 1.758922e-05 | 749.3 | 0.0001094436735 | 749.3 | 0.0001094436735 | 2160 | 0.001575630998 | 2160 | 0.001575630998 | 2160 | 0.00847564829 | 2160 | 0.00847564829 | 2162 | 0.03269616559 | 2162 | 0.03269616559
380.3 | 1.93717863e-05 | 380.3 | 1.761071e-05 | 749.8 | 0.0001094375671 | 749.8 | 0.0001094375671 | 2162 | 0.001576606621 | 2162 | 0.001576606621 | 2162 | 0.008484429919 | 2162 | 0.008484429919 | 2164 | 0.03272894152 | 2164 | 0.03272894152
380.4 | 1.934659696e-05 | 380.4 | 1.758782e-05 | 750.2 | 0.0001094610249 | 750.2 | 0.0001094610249 | 2164 | 0.001578850546 | 2164 | 0.001578850546 | 2164 | 0.008492436007 | 2164 | 0.008492436007 | 2167 | 0.03276292579 | 2167 | 0.03276292579
380.6 | 1.934398658e-05 | 380.6 | 1.758544e-05 | 750.7 | 0.0001092593186 | 750.7 | 0.0001092593186 | 2167 | 0.001580936283 | 2167 | 0.001580936283 | 2167 | 0.00850116333 | 2167 | 0.00850116333 | 2169 | 0.03279656057 | 2169 | 0.03279656057
380.7 | 1.939506339e-05 | 380.7 | 1.763188e-05 | 751.2 | 0.0001093497101 | 751.2 | 0.0001093497101 | 2169 | 0.001582064296 | 2169 | 0.001582064296 | 2169 | 0.008508988399 | 2169 | 0.008508988399 | 2171 | 0.03283036062 | 2171 | 0.03283036062
380.9 | 1.940094638e-05 | 380.9 | 1.763722e-05 | 751.7 | 0.0001093618925 | 751.7 | 0.0001093618925 | 2171 | 0.001582757427 | 2171 | 0.001582757427 | 2171 | 0.008517291627 | 2171 | 0.008517291627 | 2174 | 0.0328626354 | 2174 | 0.0328626354
381 | 1.940373169e-05 | 381 | 1.763976e-05 | 752.1 | 0.0001093780271 | 752.1 | 0.0001093780271 | 2174 | 0.001584563092 | 2174 | 0.001584563092 | 2174 | 0.008525711884 | 2174 | 0.008525711884 | 2176 | 0.03289572293 | 2176 | 0.03289572293
381.2 | 1.936448239e-05 | 381.2 | 1.76040749e-05 | 752.6 | 0.0001093849118 | 752.6 | 0.0001093849118 | 2176 | 0.001586368328 | 2176 | 0.001586368328 | 2176 | 0.008535419784 | 2176 | 0.008535419784 | 2178 | 0.03292891763 | 2178 | 0.03292891763
381.3 | 1.941156309e-05 | 381.3 | 1.764688e-05 | 753.1 | 0.0001094223314 | 753.1 | 0.0001094223314 | 2178 | 0.001587847406 | 2178 | 0.001587847406 | 2178 | 0.008543818511 | 2178 | 0.008543818511 | 2180 | 0.03296242685 | 2180 | 0.03296242685
381.5 | 1.939109426e-05 | 381.5 | 1.762827e-05 | 753.6 | 0.0001093430922 | 753.6 | 0.0001093430922 | 2180 | 0.001590482902 | 2180 | 0.001590482902 | 2180 | 0.0085526021 | 2180 | 0.0085526021 | 2183 | 0.03299693654 | 2183 | 0.03299693654
381.6 | 1.935386769e-05 | 381.6 | 1.759443e-05 | 754.1 | 0.0001093792881 | 754.1 | 0.0001093792881 | 2183 | 0.001591498205 | 2183 | 0.001591498205 | 2183 | 0.00856120632 | 2183 | 0.00856120632 | 2185 | 0.03303148694 | 2185 | 0.03303148694
381.8 | 1.938225906e-05 | 381.8 | 1.762024e-05 | 754.5 | 0.0001095309105 | 754.5 | 0.0001095309105 | 2185 | 0.001592752621 | 2185 | 0.001592752621 | 2185 | 0.008570182585 | 2185 | 0.008570182585 | 2187 | 0.03306526676 | 2187 | 0.03306526676
381.9 | 1.936736065e-05 | 381.9 | 1.76066915e-05 | 755 | 0.0001095453263 | 755 | 0.0001095453263 | 2187 | 0.001593807547 | 2187 | 0.001593807547 | 2187 | 0.008577949006 | 2187 | 0.008577949006 | 2190 | 0.03309798062 | 2190 | 0.03309798062
382.1 | 1.937960146e-05 | 382.1 | 1.761782e-05 | 755.5 | 0.0001095244237 | 755.5 | 0.0001095244237 | 2190 | 0.001594612893 | 2190 | 0.001594612893 | 2190 | 0.008587967039 | 2190 | 0.008587967039 | 2192 | 0.03313090329 | 2192 | 0.03313090329
382.2 | 1.932878371e-05 | 382.2 | 1.757162e-05 | 756 | 0.000109610292 | 756 | 0.000109610292 | 2192 | 0.001595895556 | 2192 | 0.001595895556 | 2192 | 0.008596989228 | 2192 | 0.008596989228 | 2194 | 0.03316420206 | 2194 | 0.03316420206
382.4 | 1.931669209e-05 | 382.4 | 1.756063e-05 | 756.4 | 0.0001094946064 | 756.4 | 0.0001094946064 | 2194 | 0.001597538845 | 2194 | 0.001597538845 | 2194 | 0.008603879485 | 2194 | 0.008603879485 | 2196 | 0.0331970421 | 2196 | 0.0331970421
382.5 | 1.928041683e-05 | 382.5 | 1.752765e-05 | 756.9 | 0.0001096600422 | 756.9 | 0.0001096600422 | 2196 | 0.001599192089 | 2196 | 0.001599192089 | 2196 | 0.008613137968 | 2196 | 0.008613137968 | 2199 | 0.03322994427 | 2199 | 0.03322994427
382.7 | 1.924827642e-05 | 382.7 | 1.749843e-05 | 757.4 | 0.0001097100678 | 757.4 | 0.0001097100678 | 2199 | 0.00160114521 | 2199 | 0.00160114521 | 2199 | 0.008623612679 | 2199 | 0.008623612679 | 2201 | 0.03326424609 | 2201 | 0.03326424609
382.8 | 1.924386203e-05 | 382.8 | 1.749442e-05 | 757.9 | 0.0001098512797 | 757.9 | 0.0001098512797 | 2201 | 0.001603359707 | 2201 | 0.001603359707 | 2201 | 0.008631904012 | 2201 | 0.008631904012 | 2203 | 0.0332975237 | 2203 | 0.0332975237
383 | 1.918480097e-05 | 383 | 1.744073e-05 | 758.4 | 0.0001100269766 | 758.4 | 0.0001100269766 | 2203 | 0.001605315328 | 2203 | 0.001605315328 | 2203 | 0.008640294922 | 2203 | 0.008640294922 | 2206 | 0.03333013344 | 2206 | 0.03333013344
383.1 | 1.920283602e-05 | 383.1 | 1.745712e-05 | 758.9 | 0.0001100960363 | 758.9 | 0.0001100960363 | 2206 | 0.001606787132 | 2206 | 0.001606787132 | 2206 | 0.008647611259 | 2206 | 0.008647611259 | 2208 | 0.03336322334 | 2208 | 0.03336322334
383.3 | 1.919886889e-05 | 383.3 | 1.745352e-05 | 759.3 | 0.000110157724 | 759.3 | 0.000110157724 | 2208 | 0.001608542684 | 2208 | 0.001608542684 | 2208 | 0.008656804599 | 2208 | 0.008656804599 | 2210 | 0.03339794253 | 2210 | 0.03339794253
383.4 | 1.920203605e-05 | 383.4 | 1.74564e-05 | 759.8 | 0.0001101319996 | 759.8 | 0.0001101319996 | 2210 | 0.001609643971 | 2210 | 0.001609643971 | 2210 | 0.008666905822 | 2210 | 0.008666905822 | 2213 | 0.03343433323 | 2213 | 0.03343433323
383.6 | 1.919161689e-05 | 383.6 | 1.744692e-05 | 760.3 | 0.0001102243782 | 760.3 | 0.0001102243782 | 2213 | 0.001610203702 | 2213 | 0.001610203702 | 2213 | 0.008675624372 | 2213 | 0.008675624372 | 2215 | 0.03346984685 | 2215 | 0.03346984685
383.7 | 1.918390286e-05 | 383.7 | 1.743991e-05 | 760.8 | 0.0001102378028 | 760.8 | 0.0001102378028 | 2215 | 0.00161147173 | 2215 | 0.00161147173 | 2215 | 0.008685524854 | 2215 | 0.008685524854 | 2217 | 0.03350414775 | 2217 | 0.03350414775
383.8 | 1.922253136e-05 | 383.8 | 1.747503e-05 | 761.3 | 0.0001103022401 | 761.3 | 0.0001103022401 | 2217 | 0.001613125632 | 2217 | 0.001613125632 | 2217 | 0.008693955885 | 2217 | 0.008693955885 | 2220 | 0.03353709105 | 2220 | 0.03353709105
384 | 1.922119372e-05 | 384 | 1.747381e-05 | 761.7 | 0.0001102885627 | 761.7 | 0.0001102885627 | 2220 | 0.001614337909 | 2220 | 0.001614337909 | 2220 | 0.008703424556 | 2220 | 0.008703424556 | 2222 | 0.03356988909 | 2222 | 0.03356988909
384.1 | 1.919576351e-05 | 384.1 | 1.74506941e-05 | 762.2 | 0.0001103748662 | 762.2 | 0.0001103748662 | 2222 | 0.001616580948 | 2222 | 0.001616580948 | 2222 | 0.008712716944 | 2222 | 0.008712716944 | 2224 | 0.0336026666 | 2224 | 0.0336026666
384.3 | 1.918070711e-05 | 384.3 | 1.743701e-05 | 762.7 | 0.0001102404136 | 762.7 | 0.0001102404136 | 2224 | 0.001618529252 | 2224 | 0.001618529252 | 2224 | 0.008721392369 | 2224 | 0.008721392369 | 2227 | 0.03363698952 | 2227 | 0.03363698952
384.4 | 1.923321104e-05 | 384.4 | 1.748474e-05 | 763.2 | 0.0001103344839 | 763.2 | 0.0001103344839 | 2227 | 0.001620301037 | 2227 | 0.001620301037 | 2227 | 0.008729767959 | 2227 | 0.008729767959 | 2229 | 0.033670727 | 2229 | 0.033670727
384.6 | 1.922184094e-05 | 384.6 | 1.74744e-05 | 763.7 | 0.0001105034973 | 763.7 | 0.0001105034973 | 2229 | 0.001621154297 | 2229 | 0.001621154297 | 2229 | 0.008737051168 | 2229 | 0.008737051168 | 2231 | 0.03370452733 | 2231 | 0.03370452733
384.7 | 1.920862093e-05 | 384.7 | 1.746238e-05 | 764.2 | 0.0001104580379 | 764.2 | 0.0001104580379 | 2231 | 0.001623773972 | 2231 | 0.001623773972 | 2231 | 0.008746170314 | 2231 | 0.008746170314 | 2234 | 0.03373811803 | 2234 | 0.03373811803
384.9 | 1.922079154e-05 | 384.9 | 1.747345e-05 | 764.6 | 0.0001106015663 | 764.6 | 0.0001106015663 | 2234 | 0.001625446901 | 2234 | 0.001625446901 | 2234 | 0.008755504579 | 2234 | 0.008755504579 | 2236 | 0.03377091478 | 2236 | 0.03377091478
385 | 1.923029615e-05 | 385 | 1.748209e-05 | 765.1 | 0.0001105980367 | 765.1 | 0.0001105980367 | 2236 | 0.001626665322 | 2236 | 0.001626665322 | 2236 | 0.008765202871 | 2236 | 0.008765202871 | 2238 | 0.03380559237 | 2238 | 0.03380559237
385.2 | 1.925364364e-05 | 385.2 | 1.75033124e-05 | 765.6 | 0.0001106917399 | 765.6 | 0.0001106917399 | 2238 | 0.001627755186 | 2238 | 0.001627755186 | 2238 | 0.008774488624 | 2238 | 0.008774488624 | 2241 | 0.03384058454 | 2241 | 0.03384058454
385.3 | 1.925578597e-05 | 385.3 | 1.750526e-05 | 766.1 | 0.0001107024286 | 766.1 | 0.0001107024286 | 2241 | 0.001629228316 | 2241 | 0.001629228316 | 2241 | 0.008781633277 | 2241 | 0.008781633277 | 2243 | 0.0338752586 | 2243 | 0.0338752586
385.5 | 1.925928517e-05 | 385.5 | 1.750844e-05 | 766.6 | 0.0001106447896 | 766.6 | 0.0001106447896 | 2243 | 0.001631439593 | 2243 | 0.001631439593 | 2243 | 0.008790512632 | 2243 | 0.008790512632 | 2245 | 0.03390982844 | 2245 | 0.03390982844
385.6 | 1.925812263e-05 | 385.6 | 1.750738e-05 | 767.1 | 0.0001107253313 | 767.1 | 0.0001107253313 | 2245 | 0.001633357234 | 2245 | 0.001633357234 | 2245 | 0.008801224088 | 2245 | 0.008801224088 | 2248 | 0.03394469629 | 2248 | 0.03394469629
385.8 | 1.928328982e-05 | 385.8 | 1.753026e-05 | 767.6 | 0.0001108958591 | 767.6 | 0.0001108958591 | 2248 | 0.001634768828 | 2248 | 0.001634768828 | 2248 | 0.008810880082 | 2248 | 0.008810880082 | 2250 | 0.0339795613 | 2250 | 0.0339795613
385.9 | 1.926649049e-05 | 385.9 | 1.751499e-05 | 768 | 0.0001110421143 | 768 | 0.0001110421143 | 2250 | 0.001636405199 | 2250 | 0.001636405199 | 2250 | 0.008818982773 | 2250 | 0.008818982773 | 2253 | 0.03401432139 | 2253 | 0.03401432139
386.1 | 1.928256914e-05 | 386.1 | 1.752961e-05 | 768.5 | 0.0001111826367 | 768.5 | 0.0001111826367 | 2253 | 0.001637627246 | 2253 | 0.001637627246 | 2253 | 0.008827760775 | 2253 | 0.008827760775 | 2255 | 0.03404841555 | 2255 | 0.03404841555
386.2 | 1.929401757e-05 | 386.2 | 1.754002e-05 | 769 | 0.0001112679733 | 769 | 0.0001112679733 | 2255 | 0.001638916843 | 2255 | 0.001638916843 | 2255 | 0.00883494764 | 2255 | 0.00883494764 | 2257 | 0.03408142496 | 2257 | 0.03408142496
386.4 | 1.928753551e-05 | 386.4 | 1.753412e-05 | 769.5 | 0.0001111996078 | 769.5 | 0.0001111996078 | 2257 | 0.001639420827 | 2257 | 0.001639420827 | 2257 | 0.00884462821 | 2257 | 0.00884462821 | 2260 | 0.03411478693 | 2260 | 0.03411478693
386.5 | 1.932139662e-05 | 386.5 | 1.756491e-05 | 770 | 0.0001112037415 | 770 | 0.0001112037415 | 2260 | 0.001640542075 | 2260 | 0.001640542075 | 2260 | 0.008854024947 | 2260 | 0.008854024947 | 2262 | 0.03415008672 | 2262 | 0.03415008672
386.7 | 1.927734099e-05 | 386.7 | 1.752486e-05 | 770.5 | 0.0001111690622 | 770.5 | 0.0001111690622 | 2262 | 0.001641791962 | 2262 | 0.001641791962 | 2262 | 0.008863692685 | 2262 | 0.008863692685 | 2264 | 0.03418670897 | 2264 | 0.03418670897
386.8 | 1.928496447e-05 | 386.8 | 1.753179e-05 | 771 | 0.0001110784419 | 771 | 0.0001110784419 | 2264 | 0.001643797996 | 2264 | 0.001643797996 | 2264 | 0.008873792187 | 2264 | 0.008873792187 | 2267 | 0.03422217973 | 2267 | 0.03422217973
387 | 1.926242759e-05 | 387 | 1.75113e-05 | 771.4 | 0.0001111010064 | 771.4 | 0.0001111010064 | 2267 | 0.001645610353 | 2267 | 0.001645610353 | 2267 | 0.00888175777 | 2267 | 0.00888175777 | 2269 | 0.03425740316 | 2269 | 0.03425740316
387.1 | 1.926500774e-05 | 387.1 | 1.75136434e-05 | 771.9 | 0.000111193418 | 771.9 | 0.000111193418 | 2269 | 0.001647020677 | 2269 | 0.001647020677 | 2269 | 0.008891587263 | 2269 | 0.008891587263 | 2271 | 0.03429015767 | 2271 | 0.03429015767
387.3 | 1.926233945e-05 | 387.3 | 1.751122e-05 | 772.4 | 0.0001113626103 | 772.4 | 0.0001113626103 | 2271 | 0.001649070876 | 2271 | 0.001649070876 | 2271 | 0.008900663352 | 2271 | 0.008900663352 | 2274 | 0.03432504043 | 2274 | 0.03432504043
387.4 | 1.929338751e-05 | 387.4 | 1.753944e-05 | 772.9 | 0.0001114329978 | 772.9 | 0.0001114329978 | 2274 | 0.001651419681 | 2274 | 0.001651419681 | 2274 | 0.008909818817 | 2274 | 0.008909818817 | 2276 | 0.03436005522 | 2276 | 0.03436005522
387.6 | 1.928650425e-05 | 387.6 | 1.753319e-05 | 773.4 | 0.0001115087265 | 773.4 | 0.0001115087265 | 2276 | 0.00165365526 | 2276 | 0.00165365526 | 2276 | 0.008918088584 | 2276 | 0.008918088584 | 2279 | 0.03439468702 | 2279 | 0.03439468702
387.7 | 1.931538005e-05 | 387.7 | 1.755944e-05 | 773.9 | 0.0001115670603 | 773.9 | 0.0001115670603 | 2279 | 0.001653915879 | 2279 | 0.001653915879 | 2279 | 0.008927697476 | 2279 | 0.008927697476 | 2281 | 0.03443047629 | 2281 | 0.03443047629
387.9 | 1.93842025e-05 | 387.9 | 1.7622e-05 | 774.4 | 0.0001115868993 | 774.4 | 0.0001115868993 | 2281 | 0.0016562638 | 2281 | 0.0016562638 | 2281 | 0.008936824657 | 2281 | 0.008936824657 | 2283 | 0.03446699493 | 2283 | 0.03446699493
388 | 1.939887107e-05 | 388 | 1.763534e-05 | 774.9 | 0.0001115854208 | 774.9 | 0.0001115854208 | 2283 | 0.001657511024 | 2283 | 0.001657511024 | 2283 | 0.008947591873 | 2283 | 0.008947591873 | 2286 | 0.03450192034 | 2286 | 0.03450192034
388.2 | 1.944130507e-05 | 388.2 | 1.76739137e-05 | 775.4 | 0.0001116983622 | 775.4 | 0.0001116983622 | 2286 | 0.001659122793 | 2286 | 0.001659122793 | 2286 | 0.008955914484 | 2286 | 0.008955914484 | 2288 | 0.03453515719 | 2288 | 0.03453515719
388.3 | 1.944146015e-05 | 388.3 | 1.767405e-05 | 775.8 | 0.0001117681692 | 775.8 | 0.0001117681692 | 2288 | 0.001660851136 | 2288 | 0.001660851136 | 2288 | 0.008965582729 | 2288 | 0.008965582729 | 2291 | 0.03457064868 | 2291 | 0.03457064868
388.5 | 1.946400905e-05 | 388.5 | 1.769455e-05 | 776.3 | 0.0001117804871 | 776.3 | 0.0001117804871 | 2291 | 0.001662394237 | 2291 | 0.001662394237 | 2291 | 0.008973582964 | 2291 | 0.008973582964 | 2293 | 0.0346066415 | 2293 | 0.0346066415
388.6 | 1.949194936e-05 | 388.6 | 1.771995e-05 | 776.8 | 0.0001117793813 | 776.8 | 0.0001117793813 | 2293 | 0.001663834594 | 2293 | 0.001663834594 | 2293 | 0.008982998799 | 2293 | 0.008982998799 | 2295 | 0.03464284478 | 2295 | 0.03464284478
388.7 | 1.951465999e-05 | 388.7 | 1.77406e-05 | 777.3 | 0.0001117440059 | 777.3 | 0.0001117440059 | 2295 | 0.001665640473 | 2295 | 0.001665640473 | 2295 | 0.008991122752 | 2295 | 0.008991122752 | 2298 | 0.03467749892 | 2298 | 0.03467749892
388.9 | 1.948406086e-05 | 388.9 | 1.77127826e-05 | 777.8 | 0.0001117992665 | 777.8 | 0.0001117992665 | 2298 | 0.00166774962 | 2298 | 0.00166774962 | 2298 | 0.008999642197 | 2298 | 0.008999642197 | 2300 | 0.03471167842 | 2300 | 0.03471167842
389 | 1.947497762e-05 | 389 | 1.770453e-05 | 778.3 | 0.0001118702907 | 778.3 | 0.0001118702907 | 2300 | 0.001669074437 | 2300 | 0.001669074437 | 2300 | 0.009010262324 | 2300 | 0.009010262324 | 2303 | 0.03474702795 | 2303 | 0.03474702795
389.2 | 1.945694931e-05 | 389.2 | 1.768814e-05 | 778.8 | 0.0001119830423 | 778.8 | 0.0001119830423 | 2303 | 0.001670284865 | 2303 | 0.001670284865 | 2303 | 0.009018774367 | 2303 | 0.009018774367 | 2305 | 0.03478335769 | 2305 | 0.03478335769
389.3 | 1.948819654e-05 | 389.3 | 1.771654e-05 | 779.3 | 0.0001119854526 | 779.3 | 0.0001119854526 | 2305 | 0.001671124258 | 2305 | 0.001671124258 | 2305 | 0.009027565733 | 2305 | 0.009027565733 | 2307 | 0.03481923964 | 2307 | 0.03481923964
389.5 | 1.947020268e-05 | 389.5 | 1.770018e-05 | 779.8 | 0.0001119786712 | 779.8 | 0.0001119786712 | 2307 | 0.001672582215 | 2307 | 0.001672582215 | 2307 | 0.009036275455 | 2307 | 0.009036275455 | 2310 | 0.03485325054 | 2310 | 0.03485325054
389.6 | 1.947011321e-05 | 389.6 | 1.77001e-05 | 780.3 | 0.0001119363944 | 780.3 | 0.0001119363944 | 2310 | 0.001674286495 | 2310 | 0.001674286495 | 2310 | 0.009045651432 | 2310 | 0.009045651432 | 2312 | 0.03488713715 | 2312 | 0.03488713715
389.8 | 1.946785543e-05 | 389.8 | 1.769805e-05 | 780.7 | 0.0001118431914 | 780.7 | 0.0001118431914 | 2312 | 0.001675911534 | 2312 | 0.001675911534 | 2312 | 0.009055927769 | 2312 | 0.009055927769 | 2315 | 0.03492188628 | 2315 | 0.03492188628
389.9 | 1.948049633e-05 | 389.9 | 1.770954e-05 | 781.2 | 0.0001117835352 | 781.2 | 0.0001117835352 | 2315 | 0.001678338893 | 2315 | 0.001678338893 | 2315 | 0.009064299379 | 2315 | 0.009064299379 | 2317 | 0.03495562001 | 2317 | 0.03495562001
390.1 | 1.948049955e-05 | 390.1 | 1.770955e-05 | 781.7 | 0.0001118362439 | 781.7 | 0.0001118362439 | 2317 | 0.00167977679 | 2317 | 0.00167977679 | 2317 | 0.009073628219 | 2317 | 0.009073628219 | 2320 | 0.03499224051 | 2320 | 0.03499224051
390.2 | 1.948412394e-05 | 390.2 | 1.771284e-05 | 782.2 | 0.0001118900948 | 782.2 | 0.0001118900948 | 2320 | 0.001681327728 | 2320 | 0.001681327728 | 2320 | 0.009082034743 | 2320 | 0.009082034743 | 2322 | 0.03502902919 | 2322 | 0.03502902919
390.4 | 1.951882402e-05 | 390.4 | 1.774439e-05 | 782.7 | 0.0001119271141 | 782.7 | 0.0001119271141 | 2322 | 0.001682552581 | 2322 | 0.001682552581 | 2322 | 0.009091870423 | 2322 | 0.009091870423 | 2324 | 0.03506583773 | 2324 | 0.03506583773
390.5 | 1.952220678e-05 | 390.5 | 1.774746e-05 | 783.2 | 0.0001119540928 | 783.2 | 0.0001119540928 | 2324 | 0.001684516447 | 2324 | 0.001684516447 | 2324 | 0.009101365173 | 2324 | 0.009101365173 | 2327 | 0.03510119937 | 2327 | 0.03510119937
390.7 | 1.955131486e-05 | 390.7 | 1.77739226e-05 | 783.7 | 0.0001117126368 | 783.7 | 0.0001117126368 | 2327 | 0.001686576779 | 2327 | 0.001686576779 | 2327 | 0.009114225019 | 2327 | 0.009114225019 | 2329 | 0.03513644662 | 2329 | 0.03513644662
390.8 | 1.952423556e-05 | 390.8 | 1.774931e-05 | 784.2 | 0.0001115647972 | 784.2 | 0.0001115647972 | 2329 | 0.001688336079 | 2329 | 0.001688336079 | 2329 | 0.00912353416 | 2329 | 0.00912353416 | 2332 | 0.03517212823 | 2332 | 0.03517212823
391 | 1.956275997e-05 | 391 | 1.778433e-05 | 784.7 | 0.000111711415 | 784.7 | 0.000111711415 | 2332 | 0.001690151192 | 2332 | 0.001690151192 | 2332 | 0.009132603313 | 2332 | 0.009132603313 | 2334 | 0.03520701141 | 2334 | 0.03520701141
391.1 | 1.955540771e-05 | 391.1 | 1.777764e-05 | 785.2 | 0.0001118314647 | 785.2 | 0.0001118314647 | 2334 | 0.001691972088 | 2334 | 0.001691972088 | 2334 | 0.009141305982 | 2334 | 0.009141305982 | 2337 | 0.03524363308 | 2337 | 0.03524363308
391.3 | 1.954776886e-05 | 391.3 | 1.77707e-05 | 785.7 | 0.000112072164 | 785.7 | 0.000112072164 | 2337 | 0.001692756378 | 2337 | 0.001692756378 | 2337 | 0.009151232007 | 2337 | 0.009151232007 | 2339 | 0.03528006436 | 2339 | 0.03528006436
391.4 | 1.95491591e-05 | 391.4 | 1.777196e-05 | 786.2 | 0.0001123150739 | 786.2 | 0.0001123150739 | 2339 | 0.001693641848 | 2339 | 0.001693641848 | 2339 | 0.009161460465 | 2339 | 0.009161460465 | 2342 | 0.03531653615 | 2342 | 0.03531653615
391.6 | 1.956605032e-05 | 391.6 | 1.778732e-05 | 786.7 | 0.0001125594435 | 786.7 | 0.0001125594435 | 2342 | 0.001695327506 | 2342 | 0.001695327506 | 2342 | 0.009170924747 | 2342 | 0.009170924747 | 2344 | 0.03535156768 | 2344 | 0.03535156768
391.7 | 1.956060391e-05 | 391.7 | 1.778237e-05 | 787.2 | 0.0001126197851 | 787.2 | 0.0001126197851 | 2344 | 0.001696793243 | 2344 | 0.001696793243 | 2344 | 0.009181850199 | 2344 | 0.009181850199 | 2346 | 0.03538881352 | 2346 | 0.03538881352
391.9 | 1.958691155e-05 | 391.9 | 1.780628e-05 | 787.7 | 0.0001125949921 | 787.7 | 0.0001125949921 | 2346 | 0.001698725923 | 2346 | 0.001698725923 | 2346 | 0.009191256059 | 2346 | 0.009191256059 | 2349 | 0.03542443379 | 2349 | 0.03542443379
392 | 1.956602252e-05 | 392 | 1.77872932e-05 | 788.2 | 0.0001127089109 | 788.2 | 0.0001127089109 | 2349 | 0.001701739706 | 2349 | 0.001701739706 | 2349 | 0.009201663491 | 2349 | 0.009201663491 | 2351 | 0.03545951496 | 2351 | 0.03545951496
392.2 | 1.953827363e-05 | 392.2 | 1.776207e-05 | 788.7 | 0.0001128481232 | 788.7 | 0.0001128481232 | 2351 | 0.001703847141 | 2351 | 0.001703847141 | 2351 | 0.009210567215 | 2351 | 0.009210567215 | 2354 | 0.03549390562 | 2354 | 0.03549390562
392.3 | 1.955660143e-05 | 392.3 | 1.777873e-05 | 789.2 | 0.0001128742826 | 789.2 | 0.0001128742826 | 2354 | 0.001705255829 | 2354 | 0.001705255829 | 2354 | 0.00921986733 | 2354 | 0.00921986733 | 2356 | 0.03552875921 | 2356 | 0.03552875921
392.5 | 1.959157633e-05 | 392.5 | 1.781052e-05 | 789.6 | 0.0001130565277 | 789.6 | 0.0001130565277 | 2356 | 0.001705778728 | 2356 | 0.001705778728 | 2356 | 0.009229101736 | 2356 | 0.009229101736 | 2359 | 0.03556561221 | 2359 | 0.03556561221
392.6 | 1.960336852e-05 | 392.6 | 1.782124e-05 | 790.1 | 0.0001130903197 | 790.1 | 0.0001130903197 | 2359 | 0.001706967615 | 2359 | 0.001706967615 | 2359 | 0.009239823561 | 2359 | 0.009239823561 | 2361 | 0.03560201674 | 2361 | 0.03560201674
392.8 | 1.962020136e-05 | 392.8 | 1.783655e-05 | 790.6 | 0.0001132649518 | 790.6 | 0.0001132649518 | 2361 | 0.001708660453 | 2361 | 0.001708660453 | 2361 | 0.009248769624 | 2361 | 0.009248769624 | 2364 | 0.03564024565 | 2364 | 0.03564024565
392.9 | 1.961239091e-05 | 392.9 | 1.782945e-05 | 791.1 | 0.0001134027785 | 791.1 | 0.0001134027785 | 2364 | 0.00171053593 | 2364 | 0.00171053593 | 2364 | 0.009258304066 | 2364 | 0.009258304066 | 2366 | 0.0356775107 | 2366 | 0.0356775107
393.1 | 1.961467434e-05 | 393.1 | 1.783152e-05 | 791.6 | 0.0001133661213 | 791.6 | 0.0001133661213 | 2366 | 0.001712971474 | 2366 | 0.001712971474 | 2366 | 0.009266888162 | 2366 | 0.009266888162 | 2369 | 0.03571223741 | 2369 | 0.03571223741
393.2 | 1.96094543e-05 | 393.2 | 1.782678e-05 | 792.1 | 0.0001134409423 | 792.1 | 0.0001134409423 | 2369 | 0.001715078833 | 2369 | 0.001715078833 | 2369 | 0.009276984902 | 2369 | 0.009276984902 | 2371 | 0.03574843704 | 2371 | 0.03574843704
393.4 | 1.957006696e-05 | 393.4 | 1.779097e-05 | 792.6 | 0.0001133474179 | 792.6 | 0.0001133474179 | 2371 | 0.00171683453 | 2371 | 0.00171683453 | 2371 | 0.00928801078 | 2371 | 0.00928801078 | 2374 | 0.03578595266 | 2374 | 0.03578595266
393.5 | 1.96112717e-05 | 393.5 | 1.782843e-05 | 793.1 | 0.0001134342117 | 793.1 | 0.0001134342117 | 2374 | 0.001718208422 | 2374 | 0.001718208422 | 2374 | 0.009298096181 | 2374 | 0.009298096181 | 2376 | 0.03582327862 | 2376 | 0.03582327862
393.7 | 1.963725611e-05 | 393.7 | 1.785205e-05 | 793.6 | 0.0001135011844 | 793.6 | 0.0001135011844 | 2376 | 0.001718517454 | 2376 | 0.001718517454 | 2376 | 0.009306997006 | 2376 | 0.009306997006 | 2379 | 0.0358596289 | 2379 | 0.0358596289
393.8 | 1.964423932e-05 | 393.8 | 1.78584e-05 | 794.1 | 0.0001137536033 | 794.1 | 0.0001137536033 | 2379 | 0.001719916563 | 2379 | 0.001719916563 | 2379 | 0.009316424533 | 2379 | 0.009316424533 | 2381 | 0.03589369565 | 2381 | 0.03589369565
394 | 1.962800004e-05 | 394 | 1.78436364e-05 | 794.6 | 0.0001137823612 | 794.6 | 0.0001137823612 | 2381 | 0.00172195087 | 2381 | 0.00172195087 | 2381 | 0.009325091697 | 2381 | 0.009325091697 | 2384 | 0.03592888282 | 2384 | 0.03592888282
394.1 | 1.964015592e-05 | 394.1 | 1.78546872e-05 | 795.1 | 0.0001139837097 | 795.1 | 0.0001139837097 | 2384 | 0.001723785624 | 2384 | 0.001723785624 | 2384 | 0.009334875904 | 2384 | 0.009334875904 | 2386 | 0.03596456831 | 2386 | 0.03596456831
394.3 | 1.962803873e-05 | 394.3 | 1.784367e-05 | 795.6 | 0.0001140783295 | 795.6 | 0.0001140783295 | 2386 | 0.001726058571 | 2386 | 0.001726058571 | 2386 | 0.00934516429 | 2386 | 0.00934516429 | 2389 | 0.03600097514 | 2389 | 0.03600097514
394.4 | 1.966520831e-05 | 394.4 | 1.78774621e-05 | 796.1 | 0.0001140229698 | 796.1 | 0.0001140229698 | 2389 | 0.001727988079 | 2389 | 0.001727988079 | 2389 | 0.009354493709 | 2389 | 0.009354493709 | 2391 | 0.03603971986 | 2391 | 0.03603971986
394.6 | 1.966566416e-05 | 394.6 | 1.787788e-05 | 796.6 | 0.0001139743744 | 796.6 | 0.0001139743744 | 2391 | 0.001729621744 | 2391 | 0.001729621744 | 2391 | 0.00936385249 | 2391 | 0.00936385249 | 2394 | 0.03607631781 | 2394 | 0.03607631781
394.7 | 1.96991225e-05 | 394.7 | 1.790829e-05 | 797.1 | 0.0001138949051 | 797.1 | 0.0001138949051 | 2394 | 0.001731546235 | 2394 | 0.001731546235 | 2394 | 0.009373323509 | 2394 | 0.009373323509 | 2396 | 0.03611229075 | 2396 | 0.03611229075
394.9 | 1.967926917e-05 | 394.9 | 1.78902447e-05 | 797.6 | 0.0001138535257 | 797.6 | 0.0001138535257 | 2396 | 0.001732174506 | 2396 | 0.001732174506 | 2396 | 0.009383536005 | 2396 | 0.009383536005 | 2399 | 0.03614951008 | 2399 | 0.03614951008
395 | 1.966493887e-05 | 395 | 1.787722e-05 | 798.1 | 0.0001137970356 | 798.1 | 0.0001137970356 | 2399 | 0.001734193708 | 2399 | 0.001734193708 | 2399 | 0.00939383931 | 2399 | 0.00939383931 | 2401 | 0.03618598961 | 2401 | 0.03618598961
395.2 | 1.961146679e-05 | 395.2 | 1.782861e-05 | 798.6 | 0.0001139266039 | 798.6 | 0.0001139266039 | 2401 | 0.001736250132 | 2401 | 0.001736250132 | 2401 | 0.009404334478 | 2401 | 0.009404334478 | 2404 | 0.03622183358 | 2404 | 0.03622183358
395.3 | 1.958569017e-05 | 395.3 | 1.780517e-05 | 799.1 | 0.0001139503153 | 799.1 | 0.0001139503153 | 2404 | 0.001737919706 | 2404 | 0.001737919706 | 2404 | 0.009413191319 | 2404 | 0.009413191319 | 2406 | 0.03625870473 | 2406 | 0.03625870473
395.5 | 1.958571647e-05 | 395.5 | 1.78052e-05 | 799.6 | 0.0001139784151 | 799.6 | 0.0001139784151 | 2406 | 0.001739575695 | 2406 | 0.001739575695 | 2406 | 0.009422437552 | 2406 | 0.009422437552 | 2409 | 0.03629656324 | 2409 | 0.03629656324
395.6 | 1.958696277e-05 | 395.6 | 1.780633e-05 | 800.1 | 0.0001138074595 | 800.1 | 0.0001138074595 | 2409 | 0.001741224964 | 2409 | 0.001741224964 | 2409 | 0.00943187346 | 2409 | 0.00943187346 | 2411 | 0.03633437417 | 2411 | 0.03633437417
395.8 | 1.954847138e-05 | 395.8 | 1.777134e-05 | 800.6 | 0.0001136989423 | 800.6 | 0.0001136989423 | 2411 | 0.001742427257 | 2411 | 0.001742427257 | 2411 | 0.009440506885 | 2411 | 0.009440506885 | 2414 | 0.03637028675 | 2414 | 0.03637028675
395.9 | 1.955059625e-05 | 395.9 | 1.777327e-05 | 801.1 | 0.0001135482815 | 801.1 | 0.0001135482815 | 2414 | 0.001743688174 | 2414 | 0.001743688174 | 2414 | 0.00945055971 | 2414 | 0.00945055971 | 2416 | 0.03640804277 | 2416 | 0.03640804277
396.1 | 1.952592139e-05 | 396.1 | 1.775084e-05 | 801.6 | 0.0001134843874 | 801.6 | 0.0001134843874 | 2416 | 0.001745301993 | 2416 | 0.001745301993 | 2416 | 0.009460929306 | 2416 | 0.009460929306 | 2419 | 0.03644668025 | 2419 | 0.03644668025
396.2 | 1.952109426e-05 | 396.2 | 1.774645e-05 | 802.1 | 0.0001135058887 | 802.1 | 0.0001135058887 | 2419 | 0.001747684117 | 2419 | 0.001747684117 | 2419 | 0.009470400632 | 2419 | 0.009470400632 | 2421 | 0.03648436941 | 2421 | 0.03648436941
396.4 | 1.952058809e-05 | 396.4 | 1.774599e-05 | 802.6 | 0.0001135816263 | 802.6 | 0.0001135816263 | 2421 | 0.001749597871 | 2421 | 0.001749597871 | 2421 | 0.009481212887 | 2421 | 0.009481212887 | 2424 | 0.03652081467 | 2424 | 0.03652081467
396.5 | 1.956203204e-05 | 396.5 | 1.778367e-05 | 803.1 | 0.0001136364335 | 803.1 | 0.0001136364335 | 2424 | 0.001750696408 | 2424 | 0.001750696408 | 2424 | 0.009490726939 | 2424 | 0.009490726939 | 2426 | 0.03655785471 | 2426 | 0.03655785471
396.7 | 1.955297378e-05 | 396.7 | 1.777543e-05 | 803.7 | 0.000113726365 | 803.7 | 0.000113726365 | 2426 | 0.001751767943 | 2426 | 0.001751767943 | 2426 | 0.009498989612 | 2426 | 0.009498989612 | 2429 | 0.0365948005 | 2429 | 0.0365948005
396.8 | 1.957069548e-05 | 396.8 | 1.779154e-05 | 804.2 | 0.0001138564062 | 804.2 | 0.0001138564062 | 2429 | 0.001753160381 | 2429 | 0.001753160381 | 2429 | 0.009509019963 | 2429 | 0.009509019963 | 2432 | 0.03663327189 | 2432 | 0.03663327189
397 | 1.954784135e-05 | 397 | 1.777076e-05 | 804.7 | 0.0001140030336 | 804.7 | 0.0001140030336 | 2432 | 0.001755005627 | 2432 | 0.001755005627 | 2432 | 0.009518515396 | 2432 | 0.009518515396 | 2434 | 0.03667087184 | 2434 | 0.03667087184
397.1 | 1.952709804e-05 | 397.1 | 1.775191e-05 | 805.2 | 0.0001141505899 | 805.2 | 0.0001141505899 | 2434 | 0.001756897724 | 2434 | 0.001756897724 | 2434 | 0.009528482146 | 2434 | 0.009528482146 | 2437 | 0.03670734415 | 2437 | 0.03670734415
397.3 | 1.951214763e-05 | 397.3 | 1.773832e-05 | 805.7 | 0.0001141743763 | 805.7 | 0.0001141743763 | 2437 | 0.001758937172 | 2437 | 0.001758937172 | 2437 | 0.009536551681 | 2437 | 0.009536551681 | 2439 | 0.03674331089 | 2439 | 0.03674331089
397.4 | 1.95099688e-05 | 397.4 | 1.773634e-05 | 806.2 | 0.0001142089673 | 806.2 | 0.0001142089673 | 2439 | 0.001761454894 | 2439 | 0.001761454894 | 2439 | 0.0095461335 | 2439 | 0.0095461335 | 2442 | 0.03678085011 | 2442 | 0.03678085011
397.6 | 1.950692673e-05 | 397.6 | 1.773357e-05 | 806.7 | 0.0001142564404 | 806.7 | 0.0001142564404 | 2442 | 0.001762338675 | 2442 | 0.001762338675 | 2442 | 0.009556564588 | 2442 | 0.009556564588 | 2444 | 0.03681914391 | 2444 | 0.03681914391
397.7 | 1.950899082e-05 | 397.7 | 1.77354462e-05 | 807.2 | 0.0001143177931 | 807.2 | 0.0001143177931 | 2444 | 0.001763533708 | 2444 | 0.001763533708 | 2444 | 0.009567422151 | 2444 | 0.009567422151 | 2447 | 0.03685661099 | 2447 | 0.03685661099
397.9 | 1.950597578e-05 | 397.9 | 1.773271e-05 | 807.7 | 0.0001143913698 | 807.7 | 0.0001143913698 | 2447 | 0.001766823572 | 2447 | 0.001766823572 | 2447 | 0.009577783206 | 2447 | 0.009577783206 | 2449 | 0.03689528629 | 2449 | 0.03689528629
398 | 1.954361087e-05 | 398 | 1.776692e-05 | 808.2 | 0.000114529461 | 808.2 | 0.000114529461 | 2449 | 0.0017683781 | 2449 | 0.0017683781 | 2449 | 0.009586846619 | 2449 | 0.009586846619 | 2452 | 0.03693297056 | 2452 | 0.03693297056
398.2 | 1.953626751e-05 | 398.2 | 1.776024e-05 | 808.7 | 0.0001146050359 | 808.7 | 0.0001146050359 | 2452 | 0.00176976037 | 2452 | 0.00176976037 | 2452 | 0.009596585573 | 2452 | 0.009596585573 | 2454 | 0.03697114341 | 2454 | 0.03697114341
398.3 | 1.954141881e-05 | 398.3 | 1.776493e-05 | 809.2 | 0.0001145885152 | 809.2 | 0.0001145885152 | 2454 | 0.001772047449 | 2454 | 0.001772047449 | 2454 | 0.009605395506 | 2454 | 0.009605395506 | 2457 | 0.0370086502 | 2457 | 0.0370086502
398.5 | 1.954787359e-05 | 398.5 | 1.777079e-05 | 809.7 | 0.0001147623537 | 809.7 | 0.0001147623537 | 2457 | 0.001773409568 | 2457 | 0.001773409568 | 2457 | 0.009615700645 | 2457 | 0.009615700645 | 2460 | 0.03704587868 | 2460 | 0.03704587868
398.6 | 1.955175541e-05 | 398.6 | 1.77743231e-05 | 810.2 | 0.0001147817507 | 810.2 | 0.0001147817507 | 2460 | 0.001774162749 | 2460 | 0.001774162749 | 2460 | 0.009626291884 | 2460 | 0.009626291884 | 2462 | 0.0370840195 | 2462 | 0.0370840195
398.8 | 1.955151755e-05 | 398.8 | 1.777411e-05 | 810.7 | 0.0001148197463 | 810.7 | 0.0001148197463 | 2462 | 0.001776074865 | 2462 | 0.001776074865 | 2462 | 0.009635155029 | 2462 | 0.009635155029 | 2465 | 0.03712101605 | 2465 | 0.03712101605
398.9 | 1.960017086e-05 | 398.9 | 1.781834e-05 | 811.2 | 0.0001147220275 | 811.2 | 0.0001147220275 | 2465 | 0.00177837485 | 2465 | 0.00177837485 | 2465 | 0.009645057527 | 2465 | 0.009645057527 | 2467 | 0.03715826987 | 2467 | 0.03715826987
399.1 | 1.959750887e-05 | 399.1 | 1.781592e-05 | 811.7 | 0.0001146830345 | 811.7 | 0.0001146830345 | 2467 | 0.0017801788 | 2467 | 0.0017801788 | 2467 | 0.009654295324 | 2467 | 0.009654295324 | 2470 | 0.03719513131 | 2470 | 0.03719513131
399.2 | 1.961219831e-05 | 399.2 | 1.782927e-05 | 812.3 | 0.00011475628 | 812.3 | 0.00011475628 | 2470 | 0.001782203195 | 2470 | 0.001782203195 | 2470 | 0.009664245652 | 2470 | 0.009664245652 | 2473 | 0.03723331693 | 2473 | 0.03723331693
399.4 | 1.960032652e-05 | 399.4 | 1.781848e-05 | 812.8 | 0.000114753313 | 812.8 | 0.000114753313 | 2473 | 0.001784072689 | 2473 | 0.001784072689 | 2473 | 0.009674008766 | 2473 | 0.009674008766 | 2475 | 0.03727149065 | 2475 | 0.03727149065
399.5 | 1.962787595e-05 | 399.5 | 1.784352e-05 | 813.3 | 0.0001147789727 | 813.3 | 0.0001147789727 | 2475 | 0.00178562216 | 2475 | 0.00178562216 | 2475 | 0.009685885583 | 2475 | 0.009685885583 | 2478 | 0.03730957246 | 2478 | 0.03730957246
399.7 | 1.957588908e-05 | 399.7 | 1.77962628e-05 | 813.8 | 0.0001149556188 | 813.8 | 0.0001149556188 | 2478 | 0.001787703918 | 2478 | 0.001787703918 | 2478 | 0.009694425962 | 2478 | 0.009694425962 | 2480 | 0.03734792796 | 2480 | 0.03734792796
399.8 | 1.958531867e-05 | 399.8 | 1.780484e-05 | 814.3 | 0.0001151193424 | 814.3 | 0.0001151193424 | 2480 | 0.001788687214 | 2480 | 0.001788687214 | 2480 | 0.009703445927 | 2480 | 0.009703445927 | 2483 | 0.03738448836 | 2483 | 0.03738448836
400 | 1.957913187e-05 | 400 | 1.779921e-05 | 814.8 | 0.0001152612369 | 814.8 | 0.0001152612369 | 2483 | 0.001789885536 | 2483 | 0.001789885536 | 2483 | 0.009714208438 | 2483 | 0.009714208438 | 2485 | 0.0374210906 | 2485 | 0.0374210906
400.1 | 1.958770891e-05 | 400.1 | 1.78070081e-05 | 815.3 | 0.0001152985199 | 815.3 | 0.0001152985199 | 2485 | 0.001790854164 | 2485 | 0.001790854164 | 2485 | 0.009723386524 | 2485 | 0.009723386524 | 2488 | 0.03745905332 | 2488 | 0.03745905332
400.3 | 1.958469015e-05 | 400.3 | 1.780426e-05 | 815.8 | 0.0001153146744 | 815.8 | 0.0001153146744 | 2488 | 0.001792534286 | 2488 | 0.001792534286 | 2488 | 0.009733534238 | 2488 | 0.009733534238 | 2491 | 0.03749659325 | 2491 | 0.03749659325
400.4 | 1.965783576e-05 | 400.4 | 1.787076e-05 | 816.3 | 0.0001153709179 | 816.3 | 0.0001153709179 | 2491 | 0.001795122146 | 2491 | 0.001795122146 | 2491 | 0.009744111857 | 2491 | 0.009744111857 | 2493 | 0.03753616963 | 2493 | 0.03753616963
400.6 | 1.961326682e-05 | 400.6 | 1.783024e-05 | 816.8 | 0.0001154317932 | 816.8 | 0.0001154317932 | 2493 | 0.001796864712 | 2493 | 0.001796864712 | 2493 | 0.009752942447 | 2493 | 0.009752942447 | 2496 | 0.03757575667 | 2496 | 0.03757575667
400.7 | 1.965011149e-05 | 400.7 | 1.786374e-05 | 817.3 | 0.000115550615 | 817.3 | 0.000115550615 | 2496 | 0.001798305069 | 2496 | 0.001798305069 | 2496 | 0.009763384178 | 2496 | 0.009763384178 | 2498 | 0.03761442446 | 2498 | 0.03761442446
400.9 | 1.963462237e-05 | 400.9 | 1.78496567e-05 | 817.9 | 0.0001157066903 | 817.9 | 0.0001157066903 | 2498 | 0.001799802921 | 2498 | 0.001799802921 | 2498 | 0.009773453838 | 2498 | 0.009773453838 | 2501 | 0.03765290088 | 2501 | 0.03765290088
401 | 1.961805786e-05 | 401 | 1.78346e-05 | 818.4 | 0.0001158559802 | 818.4 | 0.0001158559802 | 2501 | 0.001802676227 | 2501 | 0.001802676227 | 2501 | 0.009783171912 | 2501 | 0.009783171912 | 2504 | 0.0376903677 | 2504 | 0.0376903677
401.2 | 1.960602095e-05 | 401.2 | 1.782366e-05 | 818.9 | 0.0001159618232 | 818.9 | 0.0001159618232 | 2504 | 0.001805631564 | 2504 | 0.001805631564 | 2504 | 0.009793183762 | 2504 | 0.009793183762 | 2506 | 0.0377285395 | 2506 | 0.0377285395
401.3 | 1.962035616e-05 | 401.3 | 1.783669e-05 | 819.4 | 0.0001160519907 | 819.4 | 0.0001160519907 | 2506 | 0.001807297867 | 2506 | 0.001807297867 | 2506 | 0.009803329415 | 2506 | 0.009803329415 | 2509 | 0.03776779767 | 2509 | 0.03776779767
401.5 | 1.961416149e-05 | 401.5 | 1.78310559e-05 | 819.9 | 0.0001161419112 | 819.9 | 0.0001161419112 | 2509 | 0.0018086488 | 2509 | 0.0018086488 | 2509 | 0.0098130524 | 2509 | 0.0098130524 | 2512 | 0.03780530532 | 2512 | 0.03780530532
401.6 | 1.96081115e-05 | 401.6 | 1.782556e-05 | 820.4 | 0.000116263132 | 820.4 | 0.000116263132 | 2512 | 0.001809198092 | 2512 | 0.001809198092 | 2512 | 0.009824132952 | 2512 | 0.009824132952 | 2514 | 0.03784421404 | 2514 | 0.03784421404
401.8 | 1.960404867e-05 | 401.8 | 1.782186e-05 | 820.9 | 0.0001163068637 | 820.9 | 0.0001163068637 | 2514 | 0.001811322938 | 2514 | 0.001811322938 | 2514 | 0.009833770237 | 2514 | 0.009833770237 | 2517 | 0.03788207277 | 2517 | 0.03788207277
401.9 | 1.960899873e-05 | 401.9 | 1.782636e-05 | 821.4 | 0.0001161915928 | 821.4 | 0.0001161915928 | 2517 | 0.001813866406 | 2517 | 0.001813866406 | 2517 | 0.009843368258 | 2517 | 0.009843368258 | 2519 | 0.03791985089 | 2519 | 0.03791985089
402.1 | 1.959422454e-05 | 402.1 | 1.78129314e-05 | 821.9 | 0.0001161861755 | 821.9 | 0.0001161861755 | 2519 | 0.001815809585 | 2519 | 0.001815809585 | 2519 | 0.009852539806 | 2519 | 0.009852539806 | 2522 | 0.03795886237 | 2522 | 0.03795886237
402.2 | 1.958006793e-05 | 402.2 | 1.780006e-05 | 822.5 | 0.0001161993567 | 822.5 | 0.0001161993567 | 2522 | 0.001817034543 | 2522 | 0.001817034543 | 2522 | 0.009863824232 | 2522 | 0.009863824232 | 2525 | 0.03799722263 | 2525 | 0.03799722263
402.4 | 1.956422024e-05 | 402.4 | 1.778565e-05 | 823 | 0.0001161751889 | 823 | 0.0001161751889 | 2525 | 0.00181932478 | 2525 | 0.00181932478 | 2525 | 0.009873475068 | 2525 | 0.009873475068 | 2527 | 0.03803493245 | 2527 | 0.03803493245
402.5 | 1.953354742e-05 | 402.5 | 1.775777e-05 | 823.5 | 0.000116228056 | 823.5 | 0.000116228056 | 2527 | 0.001821244951 | 2527 | 0.001821244951 | 2527 | 0.009882734108 | 2527 | 0.009882734108 | 2530 | 0.03807292887 | 2530 | 0.03807292887
402.7 | 1.954371075e-05 | 402.7 | 1.776701e-05 | 824 | 0.0001162598962 | 824 | 0.0001162598962 | 2530 | 0.001822518495 | 2530 | 0.001822518495 | 2530 | 0.009891206996 | 2530 | 0.009891206996 | 2533 | 0.0381122682 | 2533 | 0.0381122682
402.8 | 1.959182247e-05 | 402.8 | 1.78107477e-05 | 824.5 | 0.0001163202739 | 824.5 | 0.0001163202739 | 2533 | 0.001824296702 | 2533 | 0.001824296702 | 2533 | 0.009901784273 | 2533 | 0.009901784273 | 2535 | 0.03815170266 | 2535 | 0.03815170266
403 | 1.958836768e-05 | 403 | 1.780761e-05 | 825 | 0.0001162016054 | 825 | 0.0001162016054 | 2535 | 0.00182619887 | 2535 | 0.00182619887 | 2535 | 0.009913219353 | 2535 | 0.009913219353 | 2538 | 0.03819238738 | 2538 | 0.03819238738
403.1 | 1.957966653e-05 | 403.1 | 1.77997e-05 | 825.5 | 0.0001163300716 | 825.5 | 0.0001163300716 | 2538 | 0.001828521026 | 2538 | 0.001828521026 | 2538 | 0.009924958689 | 2538 | 0.009924958689 | 2541 | 0.03823129068 | 2541 | 0.03823129068
403.3 | 1.958638712e-05 | 403.3 | 1.780581e-05 | 826.1 | 0.0001163506173 | 826.1 | 0.0001163506173 | 2541 | 0.001830173014 | 2541 | 0.001830173014 | 2541 | 0.009935286296 | 2541 | 0.009935286296 | 2543 | 0.03826878281 | 2543 | 0.03826878281
403.4 | 1.959750564e-05 | 403.4 | 1.781591e-05 | 826.6 | 0.0001163785747 | 826.6 | 0.0001163785747 | 2543 | 0.001831599252 | 2543 | 0.001831599252 | 2543 | 0.009944596713 | 2543 | 0.009944596713 | 2546 | 0.03830808019 | 2546 | 0.03830808019
403.6 | 1.960567029e-05 | 403.6 | 1.782334e-05 | 827.1 | 0.0001164331975 | 827.1 | 0.0001164331975 | 2546 | 0.001833120279 | 2546 | 0.001833120279 | 2546 | 0.009955560243 | 2546 | 0.009955560243 | 2549 | 0.03834658067 | 2549 | 0.03834658067
403.7 | 1.959928884e-05 | 403.7 | 1.781754e-05 | 827.6 | 0.0001164675706 | 827.6 | 0.0001164675706 | 2549 | 0.001833879495 | 2549 | 0.001833879495 | 2549 | 0.009963854578 | 2549 | 0.009963854578 | 2551 | 0.03838707202 | 2551 | 0.03838707202
403.9 | 1.960189531e-05 | 403.9 | 1.78199e-05 | 828.1 | 0.0001166433891 | 828.1 | 0.0001166433891 | 2551 | 0.001835835999 | 2551 | 0.001835835999 | 2551 | 0.009975149788 | 2551 | 0.009975149788 | 2554 | 0.03842735002 | 2554 | 0.03842735002
404 | 1.95950849e-05 | 404 | 1.781371e-05 | 828.6 | 0.0001168092299 | 828.6 | 0.0001168092299 | 2554 | 0.001837821059 | 2554 | 0.001837821059 | 2554 | 0.009985262644 | 2554 | 0.009985262644 | 2557 | 0.03846594844 | 2557 | 0.03846594844
404.2 | 1.95833479e-05 | 404.2 | 1.780304e-05 | 829.2 | 0.0001168137863 | 829.2 | 0.0001168137863 | 2557 | 0.00184000583 | 2557 | 0.00184000583 | 2557 | 0.009995484461 | 2557 | 0.009995484461 | 2559 | 0.03850585486 | 2559 | 0.03850585486
404.3 | 1.957992301e-05 | 404.3 | 1.779993e-05 | 829.7 | 0.0001169558863 | 829.7 | 0.0001169558863 | 2559 | 0.001842057789 | 2559 | 0.001842057789 | 2559 | 0.01000464571 | 2559 | 0.01000464571 | 2562 | 0.03854517784 | 2562 | 0.03854517784
404.5 | 1.959957427e-05 | 404.5 | 1.781779e-05 | 830.2 | 0.0001169551594 | 830.2 | 0.0001169551594 | 2562 | 0.001844681875 | 2562 | 0.001844681875 | 2562 | 0.01001451642 | 2562 | 0.01001451642 | 2565 | 0.03858347372 | 2565 | 0.03858347372
404.6 | 1.960368196e-05 | 404.6 | 1.782153e-05 | 830.7 | 0.0001171070302 | 830.7 | 0.0001171070302 | 2565 | 0.00184515713 | 2565 | 0.00184515713 | 2565 | 0.01002499413 | 2565 | 0.01002499413 | 2567 | 0.03862335377 | 2567 | 0.03862335377
404.8 | 1.959730529e-05 | 404.8 | 1.781573e-05 | 831.2 | 0.0001172321219 | 831.2 | 0.0001172321219 | 2567 | 0.001847149234 | 2567 | 0.001847149234 | 2567 | 0.01003688841 | 2567 | 0.01003688841 | 2570 | 0.03866332321 | 2570 | 0.03866332321
404.9 | 1.960586463e-05 | 404.9 | 1.78235133e-05 | 831.7 | 0.0001171433994 | 831.7 | 0.0001171433994 | 2570 | 0.001849652681 | 2570 | 0.001849652681 | 2570 | 0.01004679976 | 2570 | 0.01004679976 | 2573 | 0.03870264516 | 2573 | 0.03870264516
405.1 | 1.96231128e-05 | 405.1 | 1.783919e-05 | 832.3 | 0.0001172669973 | 832.3 | 0.0001172669973 | 2573 | 0.001850791153 | 2573 | 0.001850791153 | 2573 | 0.01005647567 | 2573 | 0.01005647567 | 2575 | 0.03874291865 | 2575 | 0.03874291865
405.2 | 1.962627163e-05 | 405.2 | 1.784207e-05 | 832.8 | 0.0001172948886 | 832.8 | 0.0001172948886 | 2575 | 0.001853298966 | 2575 | 0.001853298966 | 2575 | 0.01006711551 | 2575 | 0.01006711551 | 2578 | 0.03878128351 | 2578 | 0.03878128351
405.4 | 1.962158012e-05 | 405.4 | 1.78378e-05 | 833.3 | 0.0001174368573 | 833.3 | 0.0001174368573 | 2578 | 0.001855484321 | 2578 | 0.001855484321 | 2578 | 0.01007579846 | 2578 | 0.01007579846 | 2581 | 0.03881885064 | 2581 | 0.03881885064
405.5 | 1.964588714e-05 | 405.5 | 1.78598974e-05 | 833.8 | 0.0001174469143 | 833.8 | 0.0001174469143 | 2581 | 0.001857392055 | 2581 | 0.001857392055 | 2581 | 0.01008677944 | 2581 | 0.01008677944 | 2583 | 0.03885860424 | 2583 | 0.03885860424
405.7 | 1.964847433e-05 | 405.7 | 1.786225e-05 | 834.3 | 0.0001172652011 | 834.3 | 0.0001172652011 | 2583 | 0.001859130894 | 2583 | 0.001859130894 | 2583 | 0.01009555097 | 2583 | 0.01009555097 | 2586 | 0.03889685755 | 2586 | 0.03889685755
405.8 | 1.965665733e-05 | 405.8 | 1.786969e-05 | 834.9 | 0.0001171101985 | 834.9 | 0.0001171101985 | 2586 | 0.00186082932 | 2586 | 0.00186082932 | 2586 | 0.01010685219 | 2586 | 0.01010685219 | 2589 | 0.03893659752 | 2589 | 0.03893659752
406 | 1.967055959e-05 | 406 | 1.78823269e-05 | 835.4 | 0.0001170318094 | 835.4 | 0.0001170318094 | 2589 | 0.001862159048 | 2589 | 0.001862159048 | 2589 | 0.01011795124 | 2589 | 0.01011795124 | 2591 | 0.038976146 | 2591 | 0.038976146
406.1 | 1.969243223e-05 | 406.1 | 1.790221e-05 | 835.9 | 0.0001170474167 | 835.9 | 0.0001170474167 | 2591 | 0.001864032524 | 2591 | 0.001864032524 | 2591 | 0.01012757379 | 2591 | 0.01012757379 | 2594 | 0.03901540602 | 2594 | 0.03901540602
406.3 | 1.971735476e-05 | 406.3 | 1.792487e-05 | 836.4 | 0.0001170635136 | 836.4 | 0.0001170635136 | 2594 | 0.001865322487 | 2594 | 0.001865322487 | 2594 | 0.01013725761 | 2594 | 0.01013725761 | 2597 | 0.03905448804 | 2597 | 0.03905448804
406.4 | 1.973817028e-05 | 406.4 | 1.794379e-05 | 836.9 | 0.0001171201615 | 836.9 | 0.0001171201615 | 2597 | 0.001867456382 | 2597 | 0.001867456382 | 2597 | 0.01014748449 | 2597 | 0.01014748449 | 2600 | 0.03909378611 | 2600 | 0.03909378611
406.6 | 1.979138957e-05 | 406.6 | 1.799217e-05 | 837.5 | 0.0001170767755 | 837.5 | 0.0001170767755 | 2600 | 0.001869463431 | 2600 | 0.001869463431 | 2600 | 0.01016080624 | 2600 | 0.01016080624 | 2602 | 0.03913318868 | 2602 | 0.03913318868
406.7 | 1.97900277e-05 | 406.7 | 1.799093e-05 | 838 | 0.0001171994927 | 838 | 0.0001171994927 | 2602 | 0.001870351941 | 2602 | 0.001870351941 | 2602 | 0.01017151432 | 2602 | 0.01017151432 | 2605 | 0.03917265033 | 2605 | 0.03917265033
406.9 | 1.984827942e-05 | 406.9 | 1.804389e-05 | 838.5 | 0.0001172131506 | 838.5 | 0.0001172131506 | 2605 | 0.0018721971 | 2605 | 0.0018721971 | 2605 | 0.01018125536 | 2605 | 0.01018125536 | 2608 | 0.03921275843 | 2608 | 0.03921275843
407 | 1.990272613e-05 | 407 | 1.809339e-05 | 839 | 0.0001173014458 | 839 | 0.0001173014458 | 2608 | 0.00187396794 | 2608 | 0.00187396794 | 2608 | 0.01019170144 | 2608 | 0.01019170144 | 2610 | 0.03925442079 | 2610 | 0.03925442079
407.2 | 1.991983041e-05 | 407.2 | 1.810894e-05 | 839.5 | 0.0001172350793 | 839.5 | 0.0001172350793 | 2610 | 0.001876146724 | 2610 | 0.001876146724 | 2610 | 0.01020305065 | 2610 | 0.01020305065 | 2613 | 0.03929413674 | 2613 | 0.03929413674
407.3 | 1.99315311e-05 | 407.3 | 1.811957e-05 | 840.1 | 0.000117248496 | 840.1 | 0.000117248496 | 2613 | 0.001878679331 | 2613 | 0.001878679331 | 2613 | 0.0102124715 | 2613 | 0.0102124715 | 2616 | 0.03933266042 | 2616 | 0.03933266042
407.5 | 1.995764836e-05 | 407.5 | 1.814332e-05 | 840.6 | 0.0001173349914 | 840.6 | 0.0001173349914 | 2616 | 0.001879791238 | 2616 | 0.001879791238 | 2616 | 0.01022416511 | 2616 | 0.01022416511 | 2619 | 0.03937170783 | 2619 | 0.03937170783
407.6 | 1.994932074e-05 | 407.6 | 1.813575e-05 | 841.1 | 0.0001175295068 | 841.1 | 0.0001175295068 | 2619 | 0.001882078883 | 2619 | 0.001882078883 | 2619 | 0.01023815357 | 2619 | 0.01023815357 | 2621 | 0.03941247018 | 2621 | 0.03941247018
407.8 | 1.996223912e-05 | 407.8 | 1.814749e-05 | 841.6 | 0.0001175890099 | 841.6 | 0.0001175890099 | 2621 | 0.00188436474 | 2621 | 0.00188436474 | 2621 | 0.01024883997 | 2621 | 0.01024883997 | 2624 | 0.03945182534 | 2624 | 0.03945182534
408 | 1.992610508e-05 | 408 | 1.811464e-05 | 842.1 | 0.0001175757217 | 842.1 | 0.0001175757217 | 2624 | 0.001886271802 | 2624 | 0.001886271802 | 2624 | 0.01025758299 | 2624 | 0.01025758299 | 2627 | 0.03949113894 | 2627 | 0.03949113894
408.1 | 1.995266837e-05 | 408.1 | 1.813879e-05 | 842.7 | 0.0001174908769 | 842.7 | 0.0001174908769 | 2627 | 0.001888216588 | 2627 | 0.001888216588 | 2627 | 0.01026710483 | 2627 | 0.01026710483 | 2630 | 0.03953034368 | 2630 | 0.03953034368
408.3 | 1.996152436e-05 | 408.3 | 1.814684e-05 | 843.2 | 0.0001175765958 | 843.2 | 0.0001175765958 | 2630 | 0.00188968574 | 2630 | 0.00188968574 | 2630 | 0.01027933544 | 2630 | 0.01027933544 | 2632 | 0.03957120866 | 2632 | 0.03957120866
408.4 | 1.992108052e-05 | 408.4 | 1.81100732e-05 | 843.7 | 0.0001176171589 | 843.7 | 0.0001176171589 | 2632 | 0.001891303013 | 2632 | 0.001891303013 | 2632 | 0.01029002634 | 2632 | 0.01029002634 | 2635 | 0.0396113856 | 2635 | 0.0396113856
408.6 | 1.995518439e-05 | 408.6 | 1.814108e-05 | 844.2 | 0.0001176724641 | 844.2 | 0.0001176724641 | 2635 | 0.001892606821 | 2635 | 0.001892606821 | 2635 | 0.01029888885 | 2635 | 0.01029888885 | 2638 | 0.0396533148 | 2638 | 0.0396533148
408.7 | 1.995790075e-05 | 408.7 | 1.814355e-05 | 844.8 | 0.0001176669786 | 844.8 | 0.0001176669786 | 2638 | 0.001894569526 | 2638 | 0.001894569526 | 2638 | 0.01031044007 | 2638 | 0.01031044007 | 2641 | 0.03969417802 | 2641 | 0.03969417802
408.9 | 1.993549549e-05 | 408.9 | 1.812318e-05 | 845.3 | 0.0001176931719 | 845.3 | 0.0001176931719 | 2641 | 0.001896977929 | 2641 | 0.001896977929 | 2641 | 0.01032103423 | 2641 | 0.01032103423 | 2643 | 0.03973505182 | 2643 | 0.03973505182
409 | 1.996279932e-05 | 409 | 1.8148e-05 | 845.8 | 0.0001177418928 | 845.8 | 0.0001177418928 | 2643 | 0.001898207845 | 2643 | 0.001898207845 | 2643 | 0.01033255363 | 2643 | 0.01033255363 | 2646 | 0.03977458778 | 2646 | 0.03977458778
409.2 | 1.994719545e-05 | 409.2 | 1.813381e-05 | 846.3 | 0.0001179433399 | 846.3 | 0.0001179433399 | 2646 | 0.0019002519 | 2646 | 0.0019002519 | 2646 | 0.01034322906 | 2646 | 0.01034322906 | 2649 | 0.03981496824 | 2649 | 0.03981496824
409.3 | 1.998286857e-05 | 409.3 | 1.816624e-05 | 846.9 | 0.0001179818063 | 846.9 | 0.0001179818063 | 2649 | 0.00190089233 | 2649 | 0.00190089233 | 2649 | 0.01035383658 | 2649 | 0.01035383658 | 2652 | 0.03985638862 | 2652 | 0.03985638862
409.5 | 1.996011162e-05 | 409.5 | 1.814556e-05 | 847.4 | 0.0001181855688 | 847.4 | 0.0001181855688 | 2652 | 0.001903417298 | 2652 | 0.001903417298 | 2652 | 0.01036412656 | 2652 | 0.01036412656 | 2654 | 0.03989576645 | 2654 | 0.03989576645
409.6 | 2.002339177e-05 | 409.6 | 1.820308e-05 | 847.9 | 0.000118287486 | 847.9 | 0.000118287486 | 2654 | 0.001905196691 | 2654 | 0.001905196691 | 2654 | 0.01037518159 | 2654 | 0.01037518159 | 2657 | 0.03993618028 | 2657 | 0.03993618028
409.8 | 1.999576051e-05 | 409.8 | 1.81779641e-05 | 848.4 | 0.0001183871102 | 848.4 | 0.0001183871102 | 2657 | 0.001906304895 | 2657 | 0.001906304895 | 2657 | 0.01038526377 | 2657 | 0.01038526377 | 2660 | 0.03997679472 | 2660 | 0.03997679472
409.9 | 2.000839235e-05 | 409.9 | 1.818945e-05 | 849 | 0.0001185696196 | 849 | 0.0001185696196 | 2660 | 0.001909038475 | 2660 | 0.001909038475 | 2660 | 0.01039562978 | 2660 | 0.01039562978 | 2663 | 0.04001509066 | 2663 | 0.04001509066
410.1 | 2.001136048e-05 | 410.1 | 1.819215e-05 | 849.5 | 0.0001185861105 | 849.5 | 0.0001185861105 | 2663 | 0.001910306607 | 2663 | 0.001910306607 | 2663 | 0.01040678396 | 2663 | 0.01040678396 | 2665 | 0.04005437679 | 2665 | 0.04005437679
410.2 | 2.001202078e-05 | 410.2 | 1.819275e-05 | 850 | 0.0001185879864 | 850 | 0.0001185879864 | 2665 | 0.00191224828 | 2665 | 0.00191224828 | 2665 | 0.01041632004 | 2665 | 0.01041632004 | 2668 | 0.04009466578 | 2668 | 0.04009466578
410.4 | 2.001266036e-05 | 410.4 | 1.81933276e-05 | 850.6 | 0.0001185058065 | 850.6 | 0.0001185058065 | 2668 | 0.001914160137 | 2668 | 0.001914160137 | 2668 | 0.01042837018 | 2668 | 0.01042837018 | 2671 | 0.0401345495 | 2671 | 0.0401345495
410.5 | 2.005311345e-05 | 410.5 | 1.82301e-05 | 851.1 | 0.0001185380116 | 851.1 | 0.0001185380116 | 2671 | 0.001916330142 | 2671 | 0.001916330142 | 2671 | 0.01043854012 | 2671 | 0.01043854012 | 2674 | 0.04017554046 | 2674 | 0.04017554046
410.7 | 2.006539839e-05 | 410.7 | 1.824127e-05 | 851.6 | 0.0001186820482 | 851.6 | 0.0001186820482 | 2674 | 0.001918546929 | 2674 | 0.001918546929 | 2674 | 0.01044783429 | 2674 | 0.01044783429 | 2677 | 0.04021649768 | 2677 | 0.04021649768
410.8 | 2.012612369e-05 | 410.8 | 1.829648e-05 | 852.1 | 0.0001187878036 | 852.1 | 0.0001187878036 | 2677 | 0.001920609561 | 2677 | 0.001920609561 | 2677 | 0.01045798225 | 2677 | 0.01045798225 | 2679 | 0.04025683674 | 2679 | 0.04025683674
411 | 2.012956047e-05 | 411 | 1.82996e-05 | 852.7 | 0.0001187596893 | 852.7 | 0.0001187596893 | 2679 | 0.001922705842 | 2679 | 0.001922705842 | 2679 | 0.01046834128 | 2679 | 0.01046834128 | 2682 | 0.04029888532 | 2682 | 0.04029888532
411.1 | 2.011481219e-05 | 411.1 | 1.82861929e-05 | 853.2 | 0.000118797261 | 853.2 | 0.000118797261 | 2682 | 0.00192429619 | 2682 | 0.00192429619 | 2682 | 0.01047767315 | 2682 | 0.01047767315 | 2685 | 0.04033839762 | 2685 | 0.04033839762
411.3 | 2.011782501e-05 | 411.3 | 1.828893e-05 | 853.7 | 0.0001190150526 | 853.7 | 0.0001190150526 | 2685 | 0.001926009977 | 2685 | 0.001926009977 | 2685 | 0.01048875263 | 2685 | 0.01048875263 | 2688 | 0.04037874228 | 2688 | 0.04037874228
411.4 | 2.012125583e-05 | 411.4 | 1.829205e-05 | 854.2 | 0.0001192006758 | 854.2 | 0.0001192006758 | 2688 | 0.001928329658 | 2688 | 0.001928329658 | 2688 | 0.01049961471 | 2688 | 0.01049961471 | 2691 | 0.04041955085 | 2691 | 0.04041955085
411.6 | 2.014447931e-05 | 411.6 | 1.831316e-05 | 854.8 | 0.0001192720687 | 854.8 | 0.0001192720687 | 2691 | 0.001930568882 | 2691 | 0.001930568882 | 2691 | 0.01051176384 | 2691 | 0.01051176384 | 2693 | 0.04046176558 | 2693 | 0.04046176558
411.7 | 2.016004785e-05 | 411.7 | 1.832732e-05 | 855.3 | 0.0001194934307 | 855.3 | 0.0001194934307 | 2693 | 0.001932159759 | 2693 | 0.001932159759 | 2693 | 0.01052312078 | 2693 | 0.01052312078 | 2696 | 0.04050270444 | 2696 | 0.04050270444
411.9 | 2.01493139e-05 | 411.9 | 1.831756e-05 | 855.8 | 0.0001196860373 | 855.8 | 0.0001196860373 | 2696 | 0.001934917652 | 2696 | 0.001934917652 | 2696 | 0.01053263745 | 2696 | 0.01053263745 | 2699 | 0.04054499062 | 2699 | 0.04054499062
412 | 2.019683862e-05 | 412 | 1.836076e-05 | 856.4 | 0.0001196470861 | 856.4 | 0.0001196470861 | 2699 | 0.001936199493 | 2699 | 0.001936199493 | 2699 | 0.01054347537 | 2699 | 0.01054347537 | 2702 | 0.04058481004 | 2702 | 0.04058481004
412.2 | 2.016295575e-05 | 412.2 | 1.832996e-05 | 856.9 | 0.0001196773384 | 856.9 | 0.0001196773384 | 2702 | 0.001937849204 | 2702 | 0.001937849204 | 2702 | 0.01055472067 | 2702 | 0.01055472067 | 2705 | 0.04062585189 | 2705 | 0.04062585189
412.3 | 2.0195999e-05 | 412.3 | 1.836e-05 | 857.4 | 0.0001197151677 | 857.4 | 0.0001197151677 | 2705 | 0.001939211618 | 2705 | 0.001939211618 | 2705 | 0.01056520316 | 2705 | 0.01056520316 | 2707 | 0.04066620654 | 2707 | 0.04066620654
412.5 | 2.016410778e-05 | 412.5 | 1.833101e-05 | 858 | 0.0001197100393 | 858 | 0.0001197100393 | 2707 | 0.00194120901 | 2707 | 0.00194120901 | 2707 | 0.01057442421 | 2707 | 0.01057442421 | 2710 | 0.04070759474 | 2710 | 0.04070759474
412.6 | 2.017690487e-05 | 412.6 | 1.834264e-05 | 858.5 | 0.0001197502786 | 858.5 | 0.0001197502786 | 2710 | 0.001943751752 | 2710 | 0.001943751752 | 2710 | 0.010585735 | 2710 | 0.010585735 | 2713 | 0.04074761587 | 2713 | 0.04074761587
412.8 | 2.019716234e-05 | 412.8 | 1.836106e-05 | 859 | 0.0001197142464 | 859 | 0.0001197142464 | 2713 | 0.001945501645 | 2713 | 0.001945501645 | 2713 | 0.01059666632 | 2713 | 0.01059666632 | 2716 | 0.04078911324 | 2716 | 0.04078911324
413 | 2.01643098e-05 | 413 | 1.833119e-05 | 859.6 | 0.0001198725083 | 859.6 | 0.0001198725083 | 2716 | 0.001946955561 | 2716 | 0.001946955561 | 2716 | 0.01060725396 | 2716 | 0.01060725396 | 2719 | 0.04083139478 | 2719 | 0.04083139478
413.1 | 2.018224891e-05 | 413.1 | 1.83475e-05 | 860.1 | 0.000119894405 | 860.1 | 0.000119894405 | 2719 | 0.001948228867 | 2719 | 0.001948228867 | 2719 | 0.01061826071 | 2719 | 0.01061826071 | 2722 | 0.04087454036 | 2722 | 0.04087454036
413.3 | 2.017402673e-05 | 413.3 | 1.83400243e-05 | 860.6 | 0.0001200781405 | 860.6 | 0.0001200781405 | 2722 | 0.001950954533 | 2722 | 0.001950954533 | 2722 | 0.0106291884 | 2722 | 0.0106291884 | 2724 | 0.04091524317 | 2724 | 0.04091524317
413.4 | 2.020888053e-05 | 413.4 | 1.837171e-05 | 861.1 | 0.0001200774147 | 861.1 | 0.0001200774147 | 2724 | 0.001953184624 | 2724 | 0.001953184624 | 2724 | 0.01063949297 | 2724 | 0.01063949297 | 2727 | 0.04095765494 | 2727 | 0.04095765494
413.6 | 2.016351129e-05 | 413.6 | 1.833046e-05 | 861.7 | 0.0001201143451 | 861.7 | 0.0001201143451 | 2727 | 0.00195440775 | 2727 | 0.00195440775 | 2727 | 0.01064980574 | 2727 | 0.01064980574 | 2730 | 0.04099985614 | 2730 | 0.04099985614
413.7 | 2.017774653e-05 | 413.7 | 1.834341e-05 | 862.2 | 0.0001201596767 | 862.2 | 0.0001201596767 | 2730 | 0.001955582111 | 2730 | 0.001955582111 | 2730 | 0.01065975397 | 2730 | 0.01065975397 | 2733 | 0.04104132 | 2733 | 0.04104132
413.9 | 2.017643914e-05 | 413.9 | 1.83422174e-05 | 862.7 | 0.0001202711258 | 862.7 | 0.0001202711258 | 2733 | 0.001956867218 | 2733 | 0.001956867218 | 2733 | 0.01066983772 | 2733 | 0.01066983772 | 2736 | 0.04108252514 | 2736 | 0.04108252514
414 | 2.013487677e-05 | 414 | 1.830443e-05 | 863.3 | 0.0001201593122 | 863.3 | 0.0001201593122 | 2736 | 0.001959970823 | 2736 | 0.001959970823 | 2736 | 0.01068024424 | 2736 | 0.01068024424 | 2739 | 0.04112265033 | 2739 | 0.04112265033
414.2 | 2.012798448e-05 | 414.2 | 1.829817e-05 | 863.8 | 0.0001202430656 | 863.8 | 0.0001202430656 | 2739 | 0.001961614375 | 2739 | 0.001961614375 | 2739 | 0.01069169092 | 2739 | 0.01069169092 | 2742 | 0.04116214388 | 2742 | 0.04116214388
414.3 | 2.01314229e-05 | 414.3 | 1.830129e-05 | 864.3 | 0.0001202530712 | 864.3 | 0.0001202530712 | 2742 | 0.001964093849 | 2742 | 0.001964093849 | 2742 | 0.01070379047 | 2742 | 0.01070379047 | 2744 | 0.04120314881 | 2744 | 0.04120314881
414.5 | 2.011831018e-05 | 414.5 | 1.828937e-05 | 864.9 | 0.0001203214581 | 864.9 | 0.0001203214581 | 2744 | 0.001965127108 | 2744 | 0.001965127108 | 2744 | 0.01071384183 | 2744 | 0.01071384183 | 2747 | 0.04124543563 | 2747 | 0.04124543563
414.6 | 2.007430853e-05 | 414.6 | 1.824937e-05 | 865.4 | 0.0001204733829 | 865.4 | 0.0001204733829 | 2747 | 0.001966680475 | 2747 | 0.001966680475 | 2747 | 0.01072589644 | 2747 | 0.01072589644 | 2750 | 0.04128760812 | 2750 | 0.04128760812
414.8 | 2.001749388e-05 | 414.8 | 1.819772e-05 | 866 | 0.0001203116633 | 866 | 0.0001203116633 | 2750 | 0.001970265299 | 2750 | 0.001970265299 | 2750 | 0.01073498568 | 2750 | 0.01073498568 | 2753 | 0.04133232416 | 2753 | 0.04133232416
414.9 | 2.002231099e-05 | 414.9 | 1.82021009e-05 | 866.5 | 0.0001201951737 | 866.5 | 0.0001201951737 | 2753 | 0.001971915631 | 2753 | 0.001971915631 | 2753 | 0.01074610114 | 2753 | 0.01074610114 | 2756 | 0.04137552673 | 2756 | 0.04137552673
415.1 | 2.000964567e-05 | 415.1 | 1.819059e-05 | 867 | 0.0001200348646 | 867 | 0.0001200348646 | 2756 | 0.001974110004 | 2756 | 0.001974110004 | 2756 | 0.01075672347 | 2756 | 0.01075672347 | 2759 | 0.04141576616 | 2759 | 0.04141576616
415.2 | 2.001990733e-05 | 415.2 | 1.819992e-05 | 867.6 | 0.0001197457099 | 867.6 | 0.0001197457099 | 2759 | 0.001976188504 | 2759 | 0.001976188504 | 2759 | 0.01076564459 | 2759 | 0.01076564459 | 2762 | 0.04145622645 | 2762 | 0.04145622645
415.4 | 1.999947e-05 | 415.4 | 1.818134e-05 | 868.1 | 0.0001194498103 | 868.1 | 0.0001194498103 | 2762 | 0.001978113471 | 2762 | 0.001978113471 | 2762 | 0.01077961756 | 2762 | 0.01077961756 | 2764 | 0.04149936387 | 2764 | 0.04149936387
415.5 | 2.000078025e-05 | 415.5 | 1.81825275e-05 | 868.6 | 0.0001193645076 | 868.6 | 0.0001193645076 | 2764 | 0.001980119863 | 2764 | 0.001980119863 | 2764 | 0.01078975717 | 2764 | 0.01078975717 | 2767 | 0.0415427214 | 2767 | 0.0415427214
415.7 | 1.996950972e-05 | 415.7 | 1.81541e-05 | 869.2 | 0.0001192921829 | 869.2 | 0.0001192921829 | 2767 | 0.001981077027 | 2767 | 0.001981077027 | 2767 | 0.01080028675 | 2767 | 0.01080028675 | 2770 | 0.04158415694 | 2770 | 0.04158415694
415.8 | 1.994356419e-05 | 415.8 | 1.81305129e-05 | 869.7 | 0.0001191352368 | 869.7 | 0.0001191352368 | 2770 | 0.001982857787 | 2770 | 0.001982857787 | 2770 | 0.0108111798 | 2770 | 0.0108111798 | 2773 | 0.04162601536 | 2773 | 0.04162601536
416 | 1.99455889e-05 | 416 | 1.813235e-05 | 870.2 | 0.0001190303587 | 870.2 | 0.0001190303587 | 2773 | 0.001985447671 | 2773 | 0.001985447671 | 2773 | 0.01082278954 | 2773 | 0.01082278954 | 2776 | 0.04166629645 | 2776 | 0.04166629645
416.1 | 1.99536735e-05 | 416.1 | 1.81397e-05 | 870.8 | 0.0001190365419 | 870.8 | 0.0001190365419 | 2776 | 0.001987818617 | 2776 | 0.001987818617 | 2776 | 0.01083189845 | 2776 | 0.01083189845 | 2779 | 0.04170835335 | 2779 | 0.04170835335
416.3 | 1.995475175e-05 | 416.3 | 1.814068e-05 | 871.3 | 0.0001190417078 | 871.3 | 0.0001190417078 | 2779 | 0.00198932304 | 2779 | 0.00198932304 | 2779 | 0.01084217849 | 2779 | 0.01084217849 | 2782 | 0.04175182552 | 2782 | 0.04175182552
416.4 | 1.996720659e-05 | 416.4 | 1.815201e-05 | 871.9 | 0.0001190469544 | 871.9 | 0.0001190469544 | 2782 | 0.001991738415 | 2782 | 0.001991738415 | 2782 | 0.01085396707 | 2782 | 0.01085396707 | 2785 | 0.04179470747 | 2785 | 0.04179470747
416.6 | 1.999024201e-05 | 416.6 | 1.817295e-05 | 872.4 | 0.0001191177289 | 872.4 | 0.0001191177289 | 2785 | 0.001993258075 | 2785 | 0.001993258075 | 2785 | 0.01086642656 | 2785 | 0.01086642656 | 2788 | 0.04183685859 | 2788 | 0.04183685859
416.8 | 1.999509788e-05 | 416.8 | 1.817736e-05 | 872.9 | 0.0001192723836 | 872.9 | 0.0001192723836 | 2788 | 0.001995977767 | 2788 | 0.001995977767 | 2788 | 0.01087722022 | 2788 | 0.01087722022 | 2790 | 0.04187923479 | 2790 | 0.04187923479
416.9 | 2.000557302e-05 | 416.9 | 1.818688e-05 | 873.5 | 0.0001194748087 | 873.5 | 0.0001194748087 | 2790 | 0.00199786829 | 2790 | 0.00199786829 | 2790 | 0.01088927988 | 2790 | 0.01088927988 | 2793 | 0.04192087957 | 2793 | 0.04192087957
417.1 | 2.001858988e-05 | 417.1 | 1.819872e-05 | 874 | 0.000119746115 | 874 | 0.000119746115 | 2793 | 0.001999461454 | 2793 | 0.001999461454 | 2793 | 0.01089885934 | 2793 | 0.01089885934 | 2796 | 0.04196298336 | 2796 | 0.04196298336
417.2 | 2.002244694e-05 | 417.2 | 1.820222e-05 | 874.5 | 0.0001201197637 | 874.5 | 0.0001201197637 | 2796 | 0.002001622411 | 2796 | 0.002001622411 | 2796 | 0.01090998331 | 2796 | 0.01090998331 | 2799 | 0.04200437056 | 2799 | 0.04200437056
417.4 | 2.002610043e-05 | 417.4 | 1.820555e-05 | 875.1 | 0.0001202587596 | 875.1 | 0.0001202587596 | 2799 | 0.002003856553 | 2799 | 0.002003856553 | 2799 | 0.01091924648 | 2799 | 0.01091924648 | 2802 | 0.04204662568 | 2802 | 0.04204662568
417.5 | 2.003600909e-05 | 417.5 | 1.821455e-05 | 875.6 | 0.0001204433618 | 875.6 | 0.0001204433618 | 2802 | 0.00200462454 | 2802 | 0.00200462454 | 2802 | 0.01093039948 | 2802 | 0.01093039948 | 2805 | 0.04209021324 | 2805 | 0.04209021324
417.7 | 2.003874994e-05 | 417.7 | 1.82170454e-05 | 876.2 | 0.0001206159355 | 876.2 | 0.0001206159355 | 2805 | 0.002006693234 | 2805 | 0.002006693234 | 2805 | 0.01094220858 | 2805 | 0.01094220858 | 2808 | 0.04213322804 | 2808 | 0.04213322804
417.8 | 2.003239426e-05 | 417.8 | 1.821127e-05 | 876.7 | 0.0001207763795 | 876.7 | 0.0001207763795 | 2808 | 0.00200914289 | 2808 | 0.00200914289 | 2808 | 0.01095452121 | 2808 | 0.01095452121 | 2811 | 0.04217522661 | 2811 | 0.04217522661
418 | 2.004114994e-05 | 418 | 1.821923e-05 | 877.2 | 0.000120949478 | 877.2 | 0.000120949478 | 2811 | 0.002011744311 | 2811 | 0.002011744311 | 2811 | 0.01096536327 | 2811 | 0.01096536327 | 2814 | 0.0422183571 | 2814 | 0.0422183571
418.1 | 2.00252344e-05 | 418.1 | 1.820476e-05 | 877.8 | 0.0001209971191 | 877.8 | 0.0001209971191 | 2814 | 0.002013066901 | 2814 | 0.002013066901 | 2814 | 0.01097459499 | 2814 | 0.01097459499 | 2817 | 0.04226093096 | 2817 | 0.04226093096
418.3 | 2.006868429e-05 | 418.3 | 1.824426e-05 | 878.3 | 0.000120960693 | 878.3 | 0.000120960693 | 2817 | 0.002013569223 | 2817 | 0.002013569223 | 2817 | 0.01098720251 | 2817 | 0.01098720251 | 2820 | 0.04230391702 | 2820 | 0.04230391702
418.4 | 2.004910449e-05 | 418.4 | 1.822646e-05 | 878.9 | 0.0001210363992 | 878.9 | 0.0001210363992 | 2820 | 0.002015551629 | 2820 | 0.002015551629 | 2820 | 0.01099925707 | 2820 | 0.01099925707 | 2823 | 0.04234713048 | 2823 | 0.04234713048
418.6 | 2.007225838e-05 | 418.6 | 1.824751e-05 | 879.4 | 0.0001209617478 | 879.4 | 0.0001209617478 | 2823 | 0.002016765906 | 2823 | 0.002016765906 | 2823 | 0.01100996835 | 2823 | 0.01100996835 | 2826 | 0.04239061407 | 2826 | 0.04239061407
418.7 | 2.010748391e-05 | 418.7 | 1.827953e-05 | 880 | 0.0001208923866 | 880 | 0.0001208923866 | 2826 | 0.002019562022 | 2826 | 0.002019562022 | 2826 | 0.01102009971 | 2826 | 0.01102009971 | 2828 | 0.04243362112 | 2828 | 0.04243362112
418.9 | 2.008572888e-05 | 418.9 | 1.825975e-05 | 880.5 | 0.000120772625 | 880.5 | 0.000120772625 | 2828 | 0.002022539069 | 2828 | 0.002022539069 | 2828 | 0.01103162566 | 2828 | 0.01103162566 | 2831 | 0.0424750728 | 2831 | 0.0424750728
419 | 2.010951659e-05 | 419 | 1.828138e-05 | 881 | 0.0001206507498 | 881 | 0.0001206507498 | 2831 | 0.002023955229 | 2831 | 0.002023955229 | 2831 | 0.0110420465 | 2831 | 0.0110420465 | 2834 | 0.04251441301 | 2834 | 0.04251441301
419.2 | 2.01032994e-05 | 419.2 | 1.827573e-05 | 881.6 | 0.0001206036605 | 881.6 | 0.0001206036605 | 2834 | 0.002027402142 | 2834 | 0.002027402142 | 2834 | 0.01105253855 | 2834 | 0.01105253855 | 2837 | 0.04255603928 | 2837 | 0.04255603928
419.3 | 2.013143861e-05 | 419.3 | 1.830131e-05 | 882.1 | 0.0001205149141 | 882.1 | 0.0001205149141 | 2837 | 0.002029838871 | 2837 | 0.002029838871 | 2837 | 0.01106339302 | 2837 | 0.01106339302 | 2840 | 0.04259809923 | 2840 | 0.04259809923
419.5 | 2.014160009e-05 | 419.5 | 1.831055e-05 | 882.7 | 0.000120478964 | 882.7 | 0.000120478964 | 2840 | 0.002031320928 | 2840 | 0.002031320928 | 2840 | 0.01107527874 | 2840 | 0.01107527874 | 2843 | 0.04264010125 | 2843 | 0.04264010125
419.7 | 2.010713679e-05 | 419.7 | 1.827922e-05 | 883.2 | 0.0001204365386 | 883.2 | 0.0001204365386 | 2843 | 0.002032031084 | 2843 | 0.002032031084 | 2843 | 0.01108701203 | 2843 | 0.01108701203 | 2846 | 0.04268357452 | 2846 | 0.04268357452
419.8 | 2.014591441e-05 | 419.8 | 1.831447e-05 | 883.8 | 0.0001205000021 | 883.8 | 0.0001205000021 | 2846 | 0.002033751439 | 2846 | 0.002033751439 | 2846 | 0.01109694137 | 2846 | 0.01109694137 | 2849 | 0.04272635342 | 2849 | 0.04272635342
420 | 2.013212665e-05 | 420 | 1.830193e-05 | 884.3 | 0.0001205248118 | 884.3 | 0.0001205248118 | 2849 | 0.002035509872 | 2849 | 0.002035509872 | 2849 | 0.01110841759 | 2849 | 0.01110841759 | 2852 | 0.04276958799 | 2852 | 0.04276958799
420.1 | 2.015875801e-05 | 420.1 | 1.832614e-05 | 884.8 | 0.0001205983945 | 884.8 | 0.0001205983945 | 2852 | 0.002037842304 | 2852 | 0.002037842304 | 2852 | 0.01112014404 | 2852 | 0.01112014404 | 2855 | 0.04281474321 | 2855 | 0.04281474321
420.3 | 2.015187574e-05 | 420.3 | 1.831989e-05 | 885.4 | 0.0001207929827 | 885.4 | 0.0001207929827 | 2855 | 0.002040462617 | 2855 | 0.002040462617 | 2855 | 0.01113154522 | 2855 | 0.01113154522 | 2858 | 0.04285729334 | 2858 | 0.04285729334
420.4 | 2.016787642e-05 | 420.4 | 1.833443e-05 | 885.9 | 0.0001210547463 | 885.9 | 0.0001210547463 | 2858 | 0.002042418655 | 2858 | 0.002042418655 | 2858 | 0.01114410647 | 2858 | 0.01114410647 | 2861 | 0.04290087882 | 2861 | 0.04290087882
420.6 | 2.016631551e-05 | 420.6 | 1.83330141e-05 | 886.5 | 0.0001212516456 | 886.5 | 0.0001212516456 | 2861 | 0.002043970109 | 2861 | 0.002043970109 | 2861 | 0.01115413076 | 2861 | 0.01115413076 | 2864 | 0.0429443237 | 2864 | 0.0429443237
420.7 | 2.012797169e-05 | 420.7 | 1.829816e-05 | 887 | 0.0001214598476 | 887 | 0.0001214598476 | 2864 | 0.002045599839 | 2864 | 0.002045599839 | 2864 | 0.01116360968 | 2864 | 0.01116360968 | 2867 | 0.04298732388 | 2867 | 0.04298732388
420.9 | 2.011651626e-05 | 420.9 | 1.828774e-05 | 887.6 | 0.0001216949554 | 887.6 | 0.0001216949554 | 2867 | 0.002047598726 | 2867 | 0.002047598726 | 2867 | 0.01117543566 | 2867 | 0.01117543566 | 2870 | 0.04303110091 | 2870 | 0.04303110091
421 | 2.014073973e-05 | 421 | 1.830976e-05 | 888.1 | 0.0001220049813 | 888.1 | 0.0001220049813 | 2870 | 0.002050993371 | 2870 | 0.002050993371 | 2870 | 0.01118696457 | 2870 | 0.01118696457 | 2873 | 0.04307506211 | 2873 | 0.04307506211
421.2 | 2.012392889e-05 | 421.2 | 1.829448e-05 | 888.7 | 0.0001221920201 | 888.7 | 0.0001221920201 | 2873 | 0.002052189103 | 2873 | 0.002052189103 | 2873 | 0.01119880641 | 2873 | 0.01119880641 | 2876 | 0.04311877864 | 2876 | 0.04311877864
421.3 | 2.009691842e-05 | 421.3 | 1.826993e-05 | 889.2 | 0.0001222514968 | 889.2 | 0.0001222514968 | 2876 | 0.002053727215 | 2876 | 0.002053727215 | 2876 | 0.01120984772 | 2876 | 0.01120984772 | 2879 | 0.04316257747 | 2879 | 0.04316257747
421.5 | 2.004411086e-05 | 421.5 | 1.822192e-05 | 889.8 | 0.0001223721346 | 889.8 | 0.0001223721346 | 2879 | 0.002056541846 | 2879 | 0.002056541846 | 2879 | 0.01122008053 | 2879 | 0.01122008053 | 2882 | 0.04320425691 | 2882 | 0.04320425691
421.6 | 2.003983002e-05 | 421.6 | 1.821803e-05 | 890.3 | 0.0001226321506 | 890.3 | 0.0001226321506 | 2882 | 0.002058526484 | 2882 | 0.002058526484 | 2882 | 0.01123210018 | 2882 | 0.01123210018 | 2885 | 0.04324555893 | 2885 | 0.04324555893
421.8 | 2.005373921e-05 | 421.8 | 1.823067e-05 | 890.8 | 0.0001227334292 | 890.8 | 0.0001227334292 | 2885 | 0.002061167709 | 2885 | 0.002061167709 | 2885 | 0.01124349342 | 2885 | 0.01124349342 | 2888 | 0.04328853644 | 2888 | 0.04328853644
421.9 | 2.002249286e-05 | 421.9 | 1.820227e-05 | 891.4 | 0.0001227341823 | 891.4 | 0.0001227341823 | 2888 | 0.002062751235 | 2888 | 0.002062751235 | 2888 | 0.01125489154 | 2888 | 0.01125489154 | 2891 | 0.04333313007 | 2891 | 0.04333313007
422.1 | 1.998992141e-05 | 422.1 | 1.817266e-05 | 891.9 | 0.0001225911516 | 891.9 | 0.0001225911516 | 2891 | 0.002064331486 | 2891 | 0.002064331486 | 2891 | 0.01126573946 | 2891 | 0.01126573946 | 2894 | 0.04337651462 | 2894 | 0.04337651462
422.2 | 2.000275843e-05 | 422.2 | 1.818433e-05 | 892.5 | 0.0001224934103 | 892.5 | 0.0001224934103 | 2894 | 0.002066342698 | 2894 | 0.002066342698 | 2894 | 0.01127757177 | 2894 | 0.01127757177 | 2897 | 0.04341862914 | 2897 | 0.04341862914
422.4 | 2.001137603e-05 | 422.4 | 1.819216e-05 | 893 | 0.0001224310734 | 893 | 0.0001224310734 | 2897 | 0.002068807241 | 2897 | 0.002068807241 | 2897 | 0.01128992472 | 2897 | 0.01128992472 | 2900 | 0.0434636955 | 2900 | 0.0434636955
422.6 | 1.999368768e-05 | 422.6 | 1.817608e-05 | 893.6 | 0.0001222574768 | 893.6 | 0.0001222574768 | 2900 | 0.002070048288 | 2900 | 0.002070048288 | 2900 | 0.01130195871 | 2900 | 0.01130195871 | 2903 | 0.0435088791 | 2903 | 0.0435088791
422.7 | 2.000166782e-05 | 422.7 | 1.818333e-05 | 894.1 | 0.0001221839864 | 894.1 | 0.0001221839864 | 2903 | 0.002071716365 | 2903 | 0.002071716365 | 2903 | 0.01131266904 | 2903 | 0.01131266904 | 2906 | 0.043550992 | 2906 | 0.043550992
422.9 | 2.001162599e-05 | 422.9 | 1.819239e-05 | 894.7 | 0.0001220093535 | 894.7 | 0.0001220093535 | 2906 | 0.002074560133 | 2906 | 0.002074560133 | 2906 | 0.01132422904 | 2906 | 0.01132422904 | 2909 | 0.04359230005 | 2909 | 0.04359230005
423 | 2.003062504e-05 | 423 | 1.820966e-05 | 895.2 | 0.0001219491824 | 895.2 | 0.0001219491824 | 2909 | 0.002077638269 | 2909 | 0.002077638269 | 2909 | 0.01133387583 | 2909 | 0.01133387583 | 2912 | 0.04363649415 | 2912 | 0.04363649415
423.2 | 1.999326056e-05 | 423.2 | 1.817569e-05 | 895.8 | 0.0001218552387 | 895.8 | 0.0001218552387 | 2912 | 0.00207978168 | 2912 | 0.00207978168 | 2912 | 0.01134557616 | 2912 | 0.01134557616 | 2915 | 0.04368085215 | 2915 | 0.04368085215
423.3 | 2.001360035e-05 | 423.3 | 1.819418e-05 | 896.3 | 0.0001217405049 | 896.3 | 0.0001217405049 | 2915 | 0.00208120897 | 2915 | 0.00208120897 | 2915 | 0.01135800178 | 2915 | 0.01135800178 | 2918 | 0.04372437442 | 2918 | 0.04372437442
423.5 | 2.001706782e-05 | 423.5 | 1.819733e-05 | 896.9 | 0.0001217949139 | 896.9 | 0.0001217949139 | 2918 | 0.00208318276 | 2918 | 0.00208318276 | 2918 | 0.01136998175 | 2918 | 0.01136998175 | 2921 | 0.04376756761 | 2921 | 0.04376756761
423.6 | 2.002475848e-05 | 423.6 | 1.820433e-05 | 897.4 | 0.0001217377161 | 897.4 | 0.0001217377161 | 2921 | 0.002085218236 | 2921 | 0.002085218236 | 2921 | 0.0113818233 | 2921 | 0.0113818233 | 2924 | 0.04381305053 | 2924 | 0.04381305053
423.8 | 2.005027357e-05 | 423.8 | 1.822752e-05 | 898 | 0.0001219495216 | 898 | 0.0001219495216 | 2924 | 0.002085557971 | 2924 | 0.002085557971 | 2924 | 0.01139156524 | 2924 | 0.01139156524 | 2927 | 0.04385778279 | 2927 | 0.04385778279
423.9 | 2.004432006e-05 | 423.9 | 1.822211e-05 | 898.5 | 0.0001218168275 | 898.5 | 0.0001218168275 | 2927 | 0.00208830379 | 2927 | 0.00208830379 | 2927 | 0.01140281645 | 2927 | 0.01140281645 | 2930 | 0.04390252278 | 2930 | 0.04390252278
424.1 | 2.00706271e-05 | 424.1 | 1.824602e-05 | 899.1 | 0.0001218154582 | 899.1 | 0.0001218154582 | 2930 | 0.002090856104 | 2930 | 0.002090856104 | 2930 | 0.01141438301 | 2930 | 0.01141438301 | 2933 | 0.04394638336 | 2933 | 0.04394638336
424.2 | 2.014572431e-05 | 424.2 | 1.831429e-05 | 899.6 | 0.0001219601079 | 899.6 | 0.0001219601079 | 2933 | 0.002092816094 | 2933 | 0.002092816094 | 2933 | 0.0114256567 | 2933 | 0.0114256567 | 2936 | 0.04398844009 | 2936 | 0.04398844009
424.4 | 2.016657845e-05 | 424.4 | 1.833325e-05 | 900.2 | 0.0001219793756 | 900.2 | 0.0001219793756 | 2936 | 0.002094951028 | 2936 | 0.002094951028 | 2936 | 0.01143821606 | 2936 | 0.01143821606 | 2939 | 0.04403153749 | 2939 | 0.04403153749
424.5 | 2.021560911e-05 | 424.5 | 1.837783e-05 | 900.7 | 0.0001220641697 | 900.7 | 0.0001220641697 | 2939 | 0.002096850195 | 2939 | 0.002096850195 | 2939 | 0.01144925014 | 2939 | 0.01144925014 | 2942 | 0.04407563819 | 2942 | 0.04407563819
424.7 | 2.026288974e-05 | 424.7 | 1.842081e-05 | 901.3 | 0.0001220850838 | 901.3 | 0.0001220850838 | 2942 | 0.002098598163 | 2942 | 0.002098598163 | 2942 | 0.01146183487 | 2942 | 0.01146183487 | 2945 | 0.04412241248 | 2945 | 0.04412241248
424.9 | 2.026816249e-05 | 424.9 | 1.84256e-05 | 901.9 | 0.0001221414923 | 901.9 | 0.0001221414923 | 2945 | 0.00209959404 | 2945 | 0.00209959404 | 2945 | 0.01147231842 | 2945 | 0.01147231842 | 2949 | 0.04416646225 | 2949 | 0.04416646225
425 | 2.029143875e-05 | 425 | 1.84467625e-05 | 902.4 | 0.0001223433723 | 902.4 | 0.0001223433723 | 2949 | 0.002102272112 | 2949 | 0.002102272112 | 2949 | 0.01148387649 | 2949 | 0.01148387649 | 2952 | 0.04421019926 | 2952 | 0.04421019926
425.2 | 2.029073495e-05 | 425.2 | 1.844612e-05 | 903 | 0.0001223595724 | 903 | 0.0001223595724 | 2952 | 0.002105087208 | 2952 | 0.002105087208 | 2952 | 0.01149560239 | 2952 | 0.01149560239 | 2955 | 0.04425424032 | 2955 | 0.04425424032
425.3 | 2.033455452e-05 | 425.3 | 1.848596e-05 | 903.5 | 0.0001223690049 | 903.5 | 0.0001223690049 | 2955 | 0.002106717587 | 2955 | 0.002106717587 | 2955 | 0.0115067548 | 2955 | 0.0115067548 | 2958 | 0.04429777629 | 2958 | 0.04429777629
425.5 | 2.034618382e-05 | 425.5 | 1.849653e-05 | 904.1 | 0.0001225615046 | 904.1 | 0.0001225615046 | 2958 | 0.002108388576 | 2958 | 0.002108388576 | 2958 | 0.01151961426 | 2958 | 0.01151961426 | 2961 | 0.04434142326 | 2961 | 0.04434142326
425.6 | 2.032691172e-05 | 425.6 | 1.847901e-05 | 904.6 | 0.0001226827086 | 904.6 | 0.0001226827086 | 2961 | 0.002111356215 | 2961 | 0.002111356215 | 2961 | 0.01153048634 | 2961 | 0.01153048634 | 2964 | 0.04438796691 | 2964 | 0.04438796691
425.8 | 2.031657819e-05 | 425.8 | 1.846962e-05 | 905.2 | 0.0001228573843 | 905.2 | 0.0001228573843 | 2964 | 0.00211413867 | 2964 | 0.00211413867 | 2964 | 0.01154263714 | 2964 | 0.01154263714 | 2967 | 0.04443249033 | 2967 | 0.04443249033
425.9 | 2.032829955e-05 | 425.9 | 1.848027e-05 | 905.7 | 0.000123083515 | 905.7 | 0.000123083515 | 2967 | 0.002116260496 | 2967 | 0.002116260496 | 2967 | 0.01155387485 | 2967 | 0.01155387485 | 2970 | 0.04447781487 | 2970 | 0.04447781487
426.1 | 2.033712047e-05 | 426.1 | 1.848829e-05 | 906.3 | 0.0001231436924 | 906.3 | 0.0001231436924 | 2970 | 0.002117393412 | 2970 | 0.002117393412 | 2970 | 0.0115659954 | 2970 | 0.0115659954 | 2973 | 0.04452379385 | 2973 | 0.04452379385
426.2 | 2.030864994e-05 | 426.2 | 1.846241e-05 | 906.8 | 0.0001231865679 | 906.8 | 0.0001231865679 | 2973 | 0.002118735398 | 2973 | 0.002118735398 | 2973 | 0.01157817768 | 2973 | 0.01157817768 | 2976 | 0.04456680646 | 2976 | 0.04456680646
426.4 | 2.027108924e-05 | 426.4 | 1.842826e-05 | 907.4 | 0.0001233684903 | 907.4 | 0.0001233684903 | 2976 | 0.002120751722 | 2976 | 0.002120751722 | 2976 | 0.01158987737 | 2976 | 0.01158987737 | 2979 | 0.04461223553 | 2979 | 0.04461223553
426.5 | 2.028210758e-05 | 426.5 | 1.843828e-05 | 908 | 0.0001234752899 | 908 | 0.0001234752899 | 2979 | 0.002123426262 | 2979 | 0.002123426262 | 2979 | 0.01160158914 | 2979 | 0.01160158914 | 2982 | 0.04465764948 | 2982 | 0.04465764948
426.7 | 2.029817074e-05 | 426.7 | 1.845288e-05 | 908.5 | 0.0001236059505 | 908.5 | 0.0001236059505 | 2982 | 0.002125348038 | 2982 | 0.002125348038 | 2982 | 0.01161304661 | 2982 | 0.01161304661 | 2986 | 0.04470204863 | 2986 | 0.04470204863
426.8 | 2.03053691e-05 | 426.8 | 1.845943e-05 | 909.1 | 0.0001236780893 | 909.1 | 0.0001236780893 | 2986 | 0.002127104541 | 2986 | 0.002127104541 | 2986 | 0.01162498249 | 2986 | 0.01162498249 | 2989 | 0.04474648385 | 2989 | 0.04474648385
427 | 2.028300286e-05 | 427 | 1.843909e-05 | 909.6 | 0.0001237051719 | 909.6 | 0.0001237051719 | 2989 | 0.002129932312 | 2989 | 0.002129932312 | 2989 | 0.01163581855 | 2989 | 0.01163581855 | 2992 | 0.04479119605 | 2992 | 0.04479119605
427.2 | 2.028448614e-05 | 427.2 | 1.844044e-05 | 910.2 | 0.0001237861018 | 910.2 | 0.0001237861018 | 2992 | 0.002133212449 | 2992 | 0.002133212449 | 2992 | 0.01164784858 | 2992 | 0.01164784858 | 2995 | 0.04483652063 | 2995 | 0.04483652063
427.3 | 2.02592336e-05 | 427.3 | 1.841749e-05 | 910.7 | 0.000123982763 | 910.7 | 0.000123982763 | 2995 | 0.002135168611 | 2995 | 0.002135168611 | 2995 | 0.01166096481 | 2995 | 0.01166096481 | 2998 | 0.04488110755 | 2998 | 0.04488110755
427.5 | 2.022853957e-05 | 427.5 | 1.838958e-05 | 911.3 | 0.0001240278534 | 911.3 | 0.0001240278534 | 2998 | 0.002136170046 | 2998 | 0.002136170046 | 2998 | 0.01167071368 | 2998 | 0.01167071368 | 3001 | 0.04492637751 | 3001 | 0.04492637751
427.6 | 2.022768602e-05 | 427.6 | 1.838881e-05 | 911.9 | 0.0001241869879 | 911.9 | 0.0001241869879 | 3001 | 0.002138245891 | 3001 | 0.002138245891 | 3001 | 0.01168192105 | 3001 | 0.01168192105 | 3004 | 0.04497086365 | 3004 | 0.04497086365
427.8 | 2.018250401e-05 | 427.8 | 1.834773e-05 | 912.4 | 0.0001243376758 | 912.4 | 0.0001243376758 | 3004 | 0.002140764031 | 3004 | 0.002140764031 | 3004 | 0.01169366346 | 3004 | 0.01169366346 | 3007 | 0.04501607821 | 3007 | 0.04501607821
427.9 | 2.016849623e-05 | 427.9 | 1.8335e-05 | 913 | 0.0001243526925 | 913 | 0.0001243526925 | 3007 | 0.002142616885 | 3007 | 0.002142616885 | 3007 | 0.01170642155 | 3007 | 0.01170642155 | 3010 | 0.04506018027 | 3010 | 0.04506018027
428.1 | 2.013970254e-05 | 428.1 | 1.830882e-05 | 913.5 | 0.0001243562755 | 913.5 | 0.0001243562755 | 3010 | 0.002145335093 | 3010 | 0.002145335093 | 3010 | 0.01171855525 | 3010 | 0.01171855525 | 3014 | 0.04510642464 | 3014 | 0.04510642464
428.2 | 2.013127299e-05 | 428.2 | 1.830116e-05 | 914.1 | 0.0001241815267 | 914.1 | 0.0001241815267 | 3014 | 0.002146426199 | 3014 | 0.002146426199 | 3014 | 0.01173157239 | 3014 | 0.01173157239 | 3017 | 0.04515280539 | 3017 | 0.04515280539
428.4 | 2.014549412e-05 | 428.4 | 1.831409e-05 | 914.6 | 0.0001241660799 | 914.6 | 0.0001241660799 | 3017 | 0.00214798684 | 3017 | 0.00214798684 | 3017 | 0.01174268577 | 3017 | 0.01174268577 | 3020 | 0.04519885436 | 3020 | 0.04519885436
428.5 | 2.0143995e-05 | 428.5 | 1.831272e-05 | 915.2 | 0.0001241096128 | 915.2 | 0.0001241096128 | 3020 | 0.002150246963 | 3020 | 0.002150246963 | 3020 | 0.01175390609 | 3020 | 0.01175390609 | 3023 | 0.04524483911 | 3023 | 0.04524483911
428.7 | 2.01458224e-05 | 428.7 | 1.8314384e-05 | 915.8 | 0.0001241184585 | 915.8 | 0.0001241184585 | 3023 | 0.002152599849 | 3023 | 0.002152599849 | 3023 | 0.01176626022 | 3023 | 0.01176626022 | 3026 | 0.04528990359 | 3026 | 0.04528990359
428.8 | 2.012415606e-05 | 428.8 | 1.829469e-05 | 916.3 | 0.0001242333492 | 916.3 | 0.0001242333492 | 3026 | 0.002155656905 | 3026 | 0.002155656905 | 3026 | 0.01177585489 | 3026 | 0.01177585489 | 3029 | 0.04533489335 | 3029 | 0.04533489335
429 | 2.009606946e-05 | 429 | 1.826915e-05 | 916.9 | 0.0001242859388 | 916.9 | 0.0001242859388 | 3029 | 0.002156220188 | 3029 | 0.002156220188 | 3029 | 0.01178759223 | 3029 | 0.01178759223 | 3032 | 0.0453820916 | 3032 | 0.0453820916
429.2 | 2.010036756e-05 | 429.2 | 1.827306e-05 | 917.4 | 0.0001244555447 | 917.4 | 0.0001244555447 | 3032 | 0.002158337013 | 3032 | 0.002158337013 | 3032 | 0.01180157586 | 3032 | 0.01180157586 | 3036 | 0.04542767595 | 3036 | 0.04542767595
429.3 | 2.010253116e-05 | 429.3 | 1.827503e-05 | 918 | 0.000124495402 | 918 | 0.000124495402 | 3036 | 0.002160859268 | 3036 | 0.002160859268 | 3036 | 0.01181328086 | 3036 | 0.01181328086 | 3039 | 0.04547439354 | 3039 | 0.04547439354
429.5 | 2.008173623e-05 | 429.5 | 1.825612e-05 | 918.6 | 0.0001244843762 | 918.6 | 0.0001244843762 | 3039 | 0.002162605476 | 3039 | 0.002162605476 | 3039 | 0.01182520899 | 3039 | 0.01182520899 | 3042 | 0.04551899177 | 3042 | 0.04551899177
429.6 | 2.003147879e-05 | 429.6 | 1.821044e-05 | 919.1 | 0.0001243284957 | 919.1 | 0.0001243284957 | 3042 | 0.002164489499 | 3042 | 0.002164489499 | 3042 | 0.01183786934 | 3042 | 0.01183786934 | 3045 | 0.04556597743 | 3045 | 0.04556597743
429.8 | 2.004860497e-05 | 429.8 | 1.8226e-05 | 919.7 | 0.0001244046974 | 919.7 | 0.0001244046974 | 3045 | 0.002166624951 | 3045 | 0.002166624951 | 3045 | 0.01184972963 | 3045 | 0.01184972963 | 3048 | 0.04561169683 | 3048 | 0.04561169683
429.9 | 2.003005928e-05 | 429.9 | 1.82091448e-05 | 920.3 | 0.0001243246951 | 920.3 | 0.0001243246951 | 3048 | 0.002168819881 | 3048 | 0.002168819881 | 3048 | 0.011861135 | 3048 | 0.011861135 | 3051 | 0.04565651612 | 3051 | 0.04565651612
430.1 | 2.005221371e-05 | 430.1 | 1.822929e-05 | 920.8 | 0.0001243796578 | 920.8 | 0.0001243796578 | 3051 | 0.002171556379 | 3051 | 0.002171556379 | 3051 | 0.01187386807 | 3051 | 0.01187386807 | 3054 | 0.04570228421 | 3054 | 0.04570228421
430.2 | 2.003442523e-05 | 430.2 | 1.821311e-05 | 921.4 | 0.0001245639825 | 921.4 | 0.0001245639825 | 3054 | 0.002173510177 | 3054 | 0.002173510177 | 3054 | 0.01188982392 | 3054 | 0.01188982392 | 3058 | 0.04574739918 | 3058 | 0.04574739918
430.4 | 2.003667e-05 | 430.4 | 1.821515e-05 | 921.9 | 0.0001245192777 | 921.9 | 0.0001245192777 | 3058 | 0.002175436195 | 3058 | 0.002175436195 | 3058 | 0.01190012227 | 3058 | 0.01190012227 | 3061 | 0.04579369919 | 3061 | 0.04579369919
430.5 | 2.005042965e-05 | 430.5 | 1.822766e-05 | 922.5 | 0.0001242955614 | 922.5 | 0.0001242955614 | 3061 | 0.00217748797 | 3061 | 0.00217748797 | 3061 | 0.01191239109 | 3061 | 0.01191239109 | 3064 | 0.04583847484 | 3064 | 0.04583847484
430.7 | 2.00423357e-05 | 430.7 | 1.822031e-05 | 923.1 | 0.0001243236534 | 923.1 | 0.0001243236534 | 3064 | 0.002180407261 | 3064 | 0.002180407261 | 3064 | 0.01192582092 | 3064 | 0.01192582092 | 3067 | 0.04588344095 | 3067 | 0.04588344095
430.8 | 2.001087908e-05 | 430.8 | 1.819171e-05 | 923.6 | 0.0001244138433 | 923.6 | 0.0001244138433 | 3067 | 0.002182423347 | 3067 | 0.002182423347 | 3067 | 0.0119392843 | 3067 | 0.0119392843 | 3070 | 0.04593186698 | 3070 | 0.04593186698
431 | 1.999792533e-05 | 431 | 1.817993e-05 | 924.2 | 0.0001245695994 | 924.2 | 0.0001245695994 | 3070 | 0.002185870627 | 3070 | 0.002185870627 | 3070 | 0.01195005572 | 3070 | 0.01195005572 | 3074 | 0.04597835995 | 3074 | 0.04597835995
431.2 | 2.003224131e-05 | 431.2 | 1.821113e-05 | 924.8 | 0.0001247103323 | 924.8 | 0.0001247103323 | 3074 | 0.002188302415 | 3074 | 0.002188302415 | 3074 | 0.01196056096 | 3074 | 0.01196056096 | 3077 | 0.04602669741 | 3077 | 0.04602669741
431.3 | 2.003466418e-05 | 431.3 | 1.821333e-05 | 925.3 | 0.0001246921476 | 925.3 | 0.0001246921476 | 3077 | 0.002189754432 | 3077 | 0.002189754432 | 3077 | 0.01197550577 | 3077 | 0.01197550577 | 3080 | 0.04607293021 | 3080 | 0.04607293021
431.5 | 2.005975509e-05 | 431.5 | 1.823614e-05 | 925.9 | 0.0001247076809 | 925.9 | 0.0001247076809 | 3080 | 0.002190406338 | 3080 | 0.002190406338 | 3080 | 0.01198694663 | 3080 | 0.01198694663 | 3083 | 0.04611730707 | 3083 | 0.04611730707
431.6 | 2.004968353e-05 | 431.6 | 1.822699e-05 | 926.5 | 0.0001247918958 | 926.5 | 0.0001247918958 | 3083 | 0.002192777816 | 3083 | 0.002192777816 | 3083 | 0.01199778771 | 3083 | 0.01199778771 | 3086 | 0.04616262126 | 3086 | 0.04616262126
431.8 | 2.005762558e-05 | 431.8 | 1.823421e-05 | 927 | 0.0001248347218 | 927 | 0.0001248347218 | 3086 | 0.002194227418 | 3086 | 0.002194227418 | 3086 | 0.01200890656 | 3086 | 0.01200890656 | 3090 | 0.04621140289 | 3090 | 0.04621140289
431.9 | 2.009967938e-05 | 431.9 | 1.82724358e-05 | 927.6 | 0.0001249346997 | 927.6 | 0.0001249346997 | 3090 | 0.002196156105 | 3090 | 0.002196156105 | 3090 | 0.01202202868 | 3090 | 0.01202202868 | 3093 | 0.04625992121 | 3093 | 0.04625992121
432.1 | 2.012432729e-05 | 432.1 | 1.829484e-05 | 928.2 | 0.0001248885018 | 928.2 | 0.0001248885018 | 3093 | 0.002198751344 | 3093 | 0.002198751344 | 3093 | 0.01203400652 | 3093 | 0.01203400652 | 3096 | 0.04630431974 | 3096 | 0.04630431974
432.2 | 2.012820007e-05 | 432.2 | 1.82983637e-05 | 928.7 | 0.0001250300221 | 928.7 | 0.0001250300221 | 3096 | 0.002201221581 | 3096 | 0.002201221581 | 3096 | 0.0120473478 | 3096 | 0.0120473478 | 3099 | 0.04634881599 | 3099 | 0.04634881599
432.4 | 2.01513279e-05 | 432.4 | 1.8319389e-05 | 929.3 | 0.0001248665474 | 929.3 | 0.0001248665474 | 3099 | 0.002204615132 | 3099 | 0.002204615132 | 3099 | 0.0120607131 | 3099 | 0.0120607131 | 3102 | 0.04639497984 | 3102 | 0.04639497984
432.5 | 2.016944017e-05 | 432.5 | 1.83358547e-05 | 929.9 | 0.0001250739794 | 929.9 | 0.0001250739794 | 3102 | 0.002206385583 | 3102 | 0.002206385583 | 3102 | 0.01207421251 | 3102 | 0.01207421251 | 3106 | 0.04644212086 | 3106 | 0.04644212086
432.7 | 2.020855541e-05 | 432.7 | 1.837141e-05 | 930.4 | 0.0001249199064 | 930.4 | 0.0001249199064 | 3106 | 0.002208178866 | 3106 | 0.002208178866 | 3106 | 0.0120858563 | 3106 | 0.0120858563 | 3109 | 0.04648955365 | 3109 | 0.04648955365
432.9 | 2.0181646e-05 | 432.9 | 1.834695e-05 | 931 | 0.0001250526814 | 931 | 0.0001250526814 | 3109 | 0.002209185279 | 3109 | 0.002209185279 | 3109 | 0.0120974911 | 3109 | 0.0120974911 | 3112 | 0.04653758909 | 3112 | 0.04653758909
433 | 2.016051734e-05 | 433 | 1.832774e-05 | 931.6 | 0.0001250786874 | 931.6 | 0.0001250786874 | 3112 | 0.002210627874 | 3112 | 0.002210627874 | 3112 | 0.01210933422 | 3112 | 0.01210933422 | 3115 | 0.04658473795 | 3115 | 0.04658473795
433.2 | 2.015364049e-05 | 433.2 | 1.832149e-05 | 932.1 | 0.0001251055455 | 932.1 | 0.0001251055455 | 3115 | 0.002213123549 | 3115 | 0.002213123549 | 3115 | 0.01212125364 | 3115 | 0.01212125364 | 3119 | 0.04663084684 | 3119 | 0.04663084684
433.3 | 2.019547933e-05 | 433.3 | 1.835953e-05 | 932.7 | 0.0001252121662 | 932.7 | 0.0001252121662 | 3119 | 0.002215814193 | 3119 | 0.002215814193 | 3119 | 0.01213210353 | 3119 | 0.01213210353 | 3122 | 0.04667595322 | 3122 | 0.04667595322
433.5 | 2.020444402e-05 | 433.5 | 1.836768e-05 | 933.3 | 0.0001252584094 | 933.3 | 0.0001252584094 | 3122 | 0.002219308048 | 3122 | 0.002219308048 | 3122 | 0.01214422775 | 3122 | 0.01214422775 | 3125 | 0.04672293132 | 3125 | 0.04672293132
433.6 | 2.021813642e-05 | 433.6 | 1.838012e-05 | 933.8 | 0.0001252779892 | 933.8 | 0.0001252779892 | 3125 | 0.002219805683 | 3125 | 0.002219805683 | 3125 | 0.01215700717 | 3125 | 0.01215700717 | 3128 | 0.04677182305 | 3128 | 0.04677182305
433.8 | 2.024100742e-05 | 433.8 | 1.840092e-05 | 934.4 | 0.0001254466677 | 934.4 | 0.0001254466677 | 3128 | 0.002221623672 | 3128 | 0.002221623672 | 3128 | 0.01217063662 | 3128 | 0.01217063662 | 3131 | 0.04682093218 | 3131 | 0.04682093218
433.9 | 2.025823467e-05 | 433.9 | 1.841658e-05 | 935 | 0.0001254452226 | 935 | 0.0001254452226 | 3131 | 0.002223774856 | 3131 | 0.002223774856 | 3131 | 0.01218058986 | 3131 | 0.01218058986 | 3135 | 0.04686732855 | 3135 | 0.04686732855
434.1 | 2.027913471e-05 | 434.1 | 1.843558e-05 | 935.5 | 0.0001255975075 | 935.5 | 0.0001255975075 | 3135 | 0.002226143352 | 3135 | 0.002226143352 | 3135 | 0.01219310062 | 3135 | 0.01219310062 | 3138 | 0.04691212567 | 3138 | 0.04691212567
434.2 | 2.027808948e-05 | 434.2 | 1.84346268e-05 | 936.1 | 0.0001257780764 | 936.1 | 0.0001257780764 | 3138 | 0.002229248387 | 3138 | 0.002229248387 | 3138 | 0.01220676545 | 3138 | 0.01220676545 | 3141 | 0.04695991951 | 3141 | 0.04695991951
434.4 | 2.027045947e-05 | 434.4 | 1.842769e-05 | 936.7 | 0.0001259404207 | 936.7 | 0.0001259404207 | 3141 | 0.002231422829 | 3141 | 0.002231422829 | 3141 | 0.0122193837 | 3141 | 0.0122193837 | 3144 | 0.04700764058 | 3144 | 0.04700764058
434.6 | 2.028791174e-05 | 434.6 | 1.844356e-05 | 937.2 | 0.0001259025145 | 937.2 | 0.0001259025145 | 3144 | 0.002234193033 | 3144 | 0.002234193033 | 3144 | 0.0122307437 | 3144 | 0.0122307437 | 3148 | 0.04705607281 | 3148 | 0.04705607281
434.7 | 2.031820966e-05 | 434.7 | 1.84711e-05 | 937.8 | 0.0001260924469 | 937.8 | 0.0001260924469 | 3148 | 0.002235408668 | 3148 | 0.002235408668 | 3148 | 0.01224192836 | 3148 | 0.01224192836 | 3151 | 0.04710353058 | 3151 | 0.04710353058
434.9 | 2.029606525e-05 | 434.9 | 1.845097e-05 | 938.4 | 0.0001262978187 | 938.4 | 0.0001262978187 | 3151 | 0.002236820804 | 3151 | 0.002236820804 | 3151 | 0.01225429482 | 3151 | 0.01225429482 | 3154 | 0.04715112215 | 3154 | 0.04715112215
435 | 2.032717889e-05 | 435 | 1.847925e-05 | 939 | 0.0001265174752 | 939 | 0.0001265174752 | 3154 | 0.002240116792 | 3154 | 0.002240116792 | 3154 | 0.01226722626 | 3154 | 0.01226722626 | 3158 | 0.04719882674 | 3158 | 0.04719882674
435.2 | 2.03190392e-05 | 435.2 | 1.847185e-05 | 939.5 | 0.0001266346095 | 939.5 | 0.0001266346095 | 3158 | 0.002242413651 | 3158 | 0.002242413651 | 3158 | 0.0122797732 | 3158 | 0.0122797732 | 3161 | 0.04724852279 | 3161 | 0.04724852279
435.3 | 2.034055258e-05 | 435.3 | 1.849141e-05 | 940.1 | 0.000126788546 | 940.1 | 0.000126788546 | 3161 | 0.002244610142 | 3161 | 0.002244610142 | 3161 | 0.012292146 | 3161 | 0.012292146 | 3164 | 0.04729712047 | 3164 | 0.04729712047
435.5 | 2.034407312e-05 | 435.5 | 1.849461e-05 | 940.7 | 0.0001269712398 | 940.7 | 0.0001269712398 | 3164 | 0.002245446586 | 3164 | 0.002245446586 | 3164 | 0.01230508944 | 3164 | 0.01230508944 | 3167 | 0.04734522529 | 3167 | 0.04734522529
435.6 | 2.031966898e-05 | 435.6 | 1.847243e-05 | 941.3 | 0.0001269390925 | 941.3 | 0.0001269390925 | 3167 | 0.002247586289 | 3167 | 0.002247586289 | 3167 | 0.01231832067 | 3167 | 0.01231832067 | 3171 | 0.04739159935 | 3171 | 0.04739159935
435.8 | 2.035217413e-05 | 435.8 | 1.850198e-05 | 941.8 | 0.0001268685398 | 941.8 | 0.0001268685398 | 3171 | 0.002250101567 | 3171 | 0.002250101567 | 3171 | 0.01233096429 | 3171 | 0.01233096429 | 3174 | 0.04743899584 | 3174 | 0.04743899584
435.9 | 2.035054728e-05 | 435.9 | 1.85005e-05 | 942.4 | 0.0001269070306 | 942.4 | 0.0001269070306 | 3174 | 0.002252197041 | 3174 | 0.002252197041 | 3174 | 0.01234377393 | 3174 | 0.01234377393 | 3177 | 0.04748649371 | 3177 | 0.04748649371
436.1 | 2.035456172e-05 | 436.1 | 1.850415e-05 | 943 | 0.0001268593257 | 943 | 0.0001268593257 | 3177 | 0.002255771488 | 3177 | 0.002255771488 | 3177 | 0.0123566871 | 3177 | 0.0123566871 | 3181 | 0.04753458299 | 3181 | 0.04753458299
436.3 | 2.031623582e-05 | 436.3 | 1.846931e-05 | 943.5 | 0.000126725261 | 943.5 | 0.000126725261 | 3181 | 0.002257855726 | 3181 | 0.002257855726 | 3181 | 0.01236766209 | 3181 | 0.01236766209 | 3184 | 0.04758344854 | 3184 | 0.04758344854
436.4 | 2.02660482e-05 | 436.4 | 1.842368e-05 | 944.1 | 0.0001265816642 | 944.1 | 0.0001265816642 | 3184 | 0.002259823975 | 3184 | 0.002259823975 | 3184 | 0.01238115517 | 3184 | 0.01238115517 | 3187 | 0.04763129287 | 3187 | 0.04763129287
436.6 | 2.029769758e-05 | 436.6 | 1.845245e-05 | 944.7 | 0.000126495429 | 944.7 | 0.000126495429 | 3187 | 0.002261467215 | 3187 | 0.002261467215 | 3187 | 0.01239133799 | 3187 | 0.01239133799 | 3190 | 0.04768012482 | 3190 | 0.04768012482
436.7 | 2.03097342e-05 | 436.7 | 1.846339e-05 | 945.3 | 0.0001263764741 | 945.3 | 0.0001263764741 | 3190 | 0.002263133682 | 3190 | 0.002263133682 | 3190 | 0.01240424889 | 3190 | 0.01240424889 | 3194 | 0.04772869703 | 3194 | 0.04772869703
436.9 | 2.03341541e-05 | 436.9 | 1.848559e-05 | 945.8 | 0.0001262836473 | 945.8 | 0.0001262836473 | 3194 | 0.00226550053 | 3194 | 0.00226550053 | 3194 | 0.01241695895 | 3194 | 0.01241695895 | 3197 | 0.04777683947 | 3197 | 0.04777683947
437 | 2.034742419e-05 | 437 | 1.849766e-05 | 946.4 | 0.000126224238 | 946.4 | 0.000126224238 | 3197 | 0.002267095762 | 3197 | 0.002267095762 | 3197 | 0.01242957265 | 3197 | 0.01242957265 | 3200 | 0.04782449428 | 3200 | 0.04782449428
437.2 | 2.031526717e-05 | 437.2 | 1.84684247e-05 | 947 | 0.00012620468 | 947 | 0.00012620468 | 3200 | 0.002269798119 | 3200 | 0.002269798119 | 3200 | 0.01244293501 | 3200 | 0.01244293501 | 3204 | 0.04787391427 | 3204 | 0.04787391427
437.3 | 2.027783627e-05 | 437.3 | 1.84344e-05 | 947.6 | 0.0001262813632 | 947.6 | 0.0001262813632 | 3204 | 0.002272063804 | 3204 | 0.002272063804 | 3204 | 0.01245697203 | 3204 | 0.01245697203 | 3207 | 0.0479219582 | 3207 | 0.0479219582
437.5 | 2.026437815e-05 | 437.5 | 1.842216e-05 | 948.1 | 0.0001262123677 | 948.1 | 0.0001262123677 | 3207 | 0.002275668095 | 3207 | 0.002275668095 | 3207 | 0.01246794344 | 3207 | 0.01246794344 | 3210 | 0.04796774023 | 3210 | 0.04796774023
437.6 | 2.030621945e-05 | 437.6 | 1.84601995e-05 | 948.7 | 0.0001262567749 | 948.7 | 0.0001262567749 | 3210 | 0.002276660787 | 3210 | 0.002276660787 | 3210 | 0.01248054034 | 3210 | 0.01248054034 | 3214 | 0.04801414639 | 3214 | 0.04801414639
437.8 | 2.026683984e-05 | 437.8 | 1.84244e-05 | 949.3 | 0.0001262905986 | 949.3 | 0.0001262905986 | 3214 | 0.002279019659 | 3214 | 0.002279019659 | 3214 | 0.01249264784 | 3214 | 0.01249264784 | 3217 | 0.04806298324 | 3217 | 0.04806298324
438 | 2.026378098e-05 | 438 | 1.842162e-05 | 949.9 | 0.0001263101484 | 949.9 | 0.0001263101484 | 3217 | 0.002280679286 | 3217 | 0.002280679286 | 3217 | 0.01250474883 | 3217 | 0.01250474883 | 3220 | 0.04811233759 | 3220 | 0.04811233759
438.1 | 2.026990901e-05 | 438.1 | 1.842719e-05 | 950.5 | 0.0001263745251 | 950.5 | 0.0001263745251 | 3220 | 0.002283493339 | 3220 | 0.002283493339 | 3220 | 0.01251634586 | 3220 | 0.01251634586 | 3224 | 0.04816256161 | 3224 | 0.04816256161
438.3 | 2.026899625e-05 | 438.3 | 1.842636e-05 | 951 | 0.0001265244364 | 951 | 0.0001265244364 | 3224 | 0.002285442658 | 3224 | 0.002285442658 | 3224 | 0.01252941319 | 3224 | 0.01252941319 | 3227 | 0.04821012837 | 3227 | 0.04821012837
438.4 | 2.024667291e-05 | 438.4 | 1.840607e-05 | 951.6 | 0.0001267699948 | 951.6 | 0.0001267699948 | 3227 | 0.002286763532 | 3227 | 0.002286763532 | 3227 | 0.01254223047 | 3227 | 0.01254223047 | 3230 | 0.04825821696 | 3230 | 0.04825821696
438.6 | 2.023927461e-05 | 438.6 | 1.839934e-05 | 952.2 | 0.0001268660026 | 952.2 | 0.0001268660026 | 3230 | 0.002289533145 | 3230 | 0.002289533145 | 3230 | 0.01255539264 | 3230 | 0.01255539264 | 3234 | 0.04830801153 | 3234 | 0.04830801153
438.7 | 2.02359929e-05 | 438.7 | 1.839636e-05 | 952.8 | 0.0001269704124 | 952.8 | 0.0001269704124 | 3234 | 0.002291866456 | 3234 | 0.002291866456 | 3234 | 0.01256870371 | 3234 | 0.01256870371 | 3237 | 0.0483563269 | 3237 | 0.0483563269
438.9 | 2.02409419e-05 | 438.9 | 1.840086e-05 | 953.3 | 0.0001271970692 | 953.3 | 0.0001271970692 | 3237 | 0.002294290151 | 3237 | 0.002294290151 | 3237 | 0.01258045542 | 3237 | 0.01258045542 | 3240 | 0.04840594907 | 3240 | 0.04840594907
439 | 2.021529333e-05 | 439 | 1.837754e-05 | 953.9 | 0.0001274473167 | 953.9 | 0.0001274473167 | 3240 | 0.0022964753 | 3240 | 0.0022964753 | 3240 | 0.01259310094 | 3240 | 0.01259310094 | 3244 | 0.04845463428 | 3244 | 0.04845463428
439.2 | 2.020617341e-05 | 439.2 | 1.836925e-05 | 954.5 | 0.0001276609768 | 954.5 | 0.0001276609768 | 3244 | 0.002297171431 | 3244 | 0.002297171431 | 3244 | 0.01260702229 | 3244 | 0.01260702229 | 3247 | 0.04850339159 | 3247 | 0.04850339159
439.4 | 2.01859714e-05 | 439.4 | 1.835088e-05 | 955.1 | 0.0001278749657 | 955.1 | 0.0001278749657 | 3247 | 0.002300152238 | 3247 | 0.002300152238 | 3247 | 0.01261898517 | 3247 | 0.01261898517 | 3250 | 0.04855191328 | 3250 | 0.04855191328
439.5 | 2.020818935e-05 | 439.5 | 1.837108e-05 | 955.7 | 0.0001282261925 | 955.7 | 0.0001282261925 | 3250 | 0.002302576659 | 3250 | 0.002302576659 | 3250 | 0.01263086698 | 3250 | 0.01263086698 | 3254 | 0.04859969638 | 3254 | 0.04859969638
439.7 | 2.018625375e-05 | 439.7 | 1.835114e-05 | 956.2 | 0.0001285073253 | 956.2 | 0.0001285073253 | 3254 | 0.00230480401 | 3254 | 0.00230480401 | 3254 | 0.01264417872 | 3254 | 0.01264417872 | 3257 | 0.04864760059 | 3257 | 0.04864760059
439.8 | 2.018412533e-05 | 439.8 | 1.83492e-05 | 956.8 | 0.0001286048286 | 956.8 | 0.0001286048286 | 3257 | 0.002306523369 | 3257 | 0.002306523369 | 3257 | 0.01265774343 | 3257 | 0.01265774343 | 3261 | 0.04869679935 | 3261 | 0.04869679935
440 | 2.017136958e-05 | 440 | 1.833761e-05 | 957.4 | 0.0001286640737 | 957.4 | 0.0001286640737 | 3261 | 0.002308659313 | 3261 | 0.002308659313 | 3261 | 0.01266928476 | 3261 | 0.01266928476 | 3264 | 0.04874545391 | 3264 | 0.04874545391
440.1 | 2.016679739e-05 | 440.1 | 1.833345e-05 | 958 | 0.0001284514891 | 958 | 0.0001284514891 | 3264 | 0.00231047143 | 3264 | 0.00231047143 | 3264 | 0.01268131202 | 3264 | 0.01268131202 | 3267 | 0.04879505652 | 3267 | 0.04879505652
440.3 | 2.017186255e-05 | 440.3 | 1.833806e-05 | 958.6 | 0.0001282763258 | 958.6 | 0.0001282763258 | 3267 | 0.002312847009 | 3267 | 0.002312847009 | 3267 | 0.01269543668 | 3267 | 0.01269543668 | 3271 | 0.04884455623 | 3271 | 0.04884455623
440.4 | 2.01792701e-05 | 440.4 | 1.8344791e-05 | 959.1 | 0.0001283875844 | 959.1 | 0.0001283875844 | 3271 | 0.002315127362 | 3271 | 0.002315127362 | 3271 | 0.01270790437 | 3271 | 0.01270790437 | 3274 | 0.04889314361 | 3274 | 0.04889314361
440.6 | 2.023697201e-05 | 440.6 | 1.839725e-05 | 959.7 | 0.0001285618605 | 959.7 | 0.0001285618605 | 3274 | 0.002317339567 | 3274 | 0.002317339567 | 3274 | 0.01271972732 | 3274 | 0.01271972732 | 3278 | 0.04894066152 | 3278 | 0.04894066152
440.8 | 2.022837343e-05 | 440.8 | 1.838943e-05 | 960.3 | 0.0001287452964 | 960.3 | 0.0001287452964 | 3278 | 0.002320271238 | 3278 | 0.002320271238 | 3278 | 0.01273259437 | 3278 | 0.01273259437 | 3281 | 0.04899081067 | 3281 | 0.04899081067
440.9 | 2.018284029e-05 | 440.9 | 1.834804e-05 | 960.9 | 0.0001288762973 | 960.9 | 0.0001288762973 | 3281 | 0.002323726654 | 3281 | 0.002323726654 | 3281 | 0.01274483891 | 3281 | 0.01274483891 | 3284 | 0.04903744861 | 3284 | 0.04903744861
441.1 | 2.022828671e-05 | 441.1 | 1.838935e-05 | 961.5 | 0.0001289443009 | 961.5 | 0.0001289443009 | 3284 | 0.002324527057 | 3284 | 0.002324527057 | 3284 | 0.01275731705 | 3284 | 0.01275731705 | 3288 | 0.04908774463 | 3288 | 0.04908774463
441.2 | 2.022996233e-05 | 441.2 | 1.839087e-05 | 962.1 | 0.000128734279 | 962.1 | 0.000128734279 | 3288 | 0.002326726199 | 3288 | 0.002326726199 | 3288 | 0.01277088426 | 3288 | 0.01277088426 | 3291 | 0.04913861425 | 3291 | 0.04913861425
441.4 | 2.02580134e-05 | 441.4 | 1.841638e-05 | 962.6 | 0.000128751317 | 962.6 | 0.000128751317 | 3291 | 0.002328639713 | 3291 | 0.002328639713 | 3291 | 0.01278463489 | 3291 | 0.01278463489 | 3295 | 0.04918737056 | 3295 | 0.04918737056
441.5 | 2.020478932e-05 | 441.5 | 1.836799e-05 | 963.2 | 0.0001286561104 | 963.2 | 0.0001286561104 | 3295 | 0.0023318666 | 3295 | 0.0023318666 | 3295 | 0.01279703403 | 3295 | 0.01279703403 | 3298 | 0.04923747689 | 3298 | 0.04923747689
441.7 | 2.020280664e-05 | 441.7 | 1.836619e-05 | 963.8 | 0.0001285959094 | 963.8 | 0.0001285959094 | 3298 | 0.002334634614 | 3298 | 0.002334634614 | 3298 | 0.01281065944 | 3298 | 0.01281065944 | 3301 | 0.0492868101 | 3301 | 0.0492868101
441.8 | 2.019343253e-05 | 441.8 | 1.835767e-05 | 964.4 | 0.0001284406488 | 964.4 | 0.0001284406488 | 3301 | 0.00233526719 | 3301 | 0.00233526719 | 3301 | 0.01282351028 | 3301 | 0.01282351028 | 3305 | 0.0493362158 | 3305 | 0.0493362158
442 | 2.019048059e-05 | 442 | 1.835498e-05 | 965 | 0.0001284279673 | 965 | 0.0001284279673 | 3305 | 0.002337720795 | 3305 | 0.002337720795 | 3305 | 0.01283524845 | 3305 | 0.01283524845 | 3308 | 0.04938713069 | 3308 | 0.04938713069
442.1 | 2.024737912e-05 | 442.1 | 1.840671e-05 | 965.6 | 0.0001283892402 | 965.6 | 0.0001283892402 | 3308 | 0.002341312734 | 3308 | 0.002341312734 | 3308 | 0.01284876937 | 3308 | 0.01284876937 | 3312 | 0.04943643358 | 3312 | 0.04943643358
442.3 | 2.020581056e-05 | 442.3 | 1.836892e-05 | 966.2 | 0.0001283417461 | 966.2 | 0.0001283417461 | 3312 | 0.002342935973 | 3312 | 0.002342935973 | 3312 | 0.01286077345 | 3312 | 0.01286077345 | 3315 | 0.0494848149 | 3315 | 0.0494848149
442.5 | 2.020285015e-05 | 442.5 | 1.836623e-05 | 966.7 | 0.0001284942898 | 966.7 | 0.0001284942898 | 3315 | 0.002344107938 | 3315 | 0.002344107938 | 3315 | 0.01287296787 | 3315 | 0.01287296787 | 3318 | 0.0495329867 | 3318 | 0.0495329867
442.6 | 2.022326756e-05 | 442.6 | 1.838479e-05 | 967.3 | 0.0001285131591 | 967.3 | 0.0001285131591 | 3318 | 0.002346455892 | 3318 | 0.002346455892 | 3318 | 0.01288722476 | 3318 | 0.01288722476 | 3322 | 0.04958214951 | 3322 | 0.04958214951
442.8 | 2.028783469e-05 | 442.8 | 1.844349e-05 | 967.9 | 0.0001285798638 | 967.9 | 0.0001285798638 | 3322 | 0.002349367128 | 3322 | 0.002349367128 | 3322 | 0.01289995031 | 3322 | 0.01289995031 | 3325 | 0.049631835 | 3325 | 0.049631835
442.9 | 2.030647454e-05 | 442.9 | 1.84604314e-05 | 968.5 | 0.0001289390635 | 968.5 | 0.0001289390635 | 3325 | 0.002351772555 | 3325 | 0.002351772555 | 3325 | 0.01291325095 | 3325 | 0.01291325095 | 3329 | 0.04968254758 | 3329 | 0.04968254758
443.1 | 2.027970783e-05 | 443.1 | 1.84361e-05 | 969.1 | 0.0001290731672 | 969.1 | 0.0001290731672 | 3329 | 0.002354417631 | 3329 | 0.002354417631 | 3329 | 0.01292608982 | 3329 | 0.01292608982 | 3332 | 0.04973102558 | 3332 | 0.04973102558
443.2 | 2.029142626e-05 | 443.2 | 1.844675e-05 | 969.7 | 0.0001291588194 | 969.7 | 0.0001291588194 | 3332 | 0.002356122731 | 3332 | 0.002356122731 | 3332 | 0.0129395677 | 3332 | 0.0129395677 | 3336 | 0.04978190175 | 3336 | 0.04978190175
443.4 | 2.031483517e-05 | 443.4 | 1.846803e-05 | 970.3 | 0.000129236172 | 970.3 | 0.000129236172 | 3336 | 0.002357959258 | 3336 | 0.002357959258 | 3336 | 0.01295391574 | 3336 | 0.01295391574 | 3339 | 0.04983189274 | 3339 | 0.04983189274
443.5 | 2.031838089e-05 | 443.5 | 1.847126e-05 | 970.8 | 0.0001295218475 | 970.8 | 0.0001295218475 | 3339 | 0.002359623572 | 3339 | 0.002359623572 | 3339 | 0.0129664121 | 3339 | 0.0129664121 | 3343 | 0.04987997005 | 3343 | 0.04987997005
443.7 | 2.034343405e-05 | 443.7 | 1.849403e-05 | 971.4 | 0.0001296016319 | 971.4 | 0.0001296016319 | 3343 | 0.002362107251 | 3343 | 0.002362107251 | 3343 | 0.01297984574 | 3343 | 0.01297984574 | 3346 | 0.04993014817 | 3346 | 0.04993014817
443.9 | 2.037058545e-05 | 443.9 | 1.851871e-05 | 972 | 0.0001296526372 | 972 | 0.0001296526372 | 3346 | 0.002365253175 | 3346 | 0.002365253175 | 3346 | 0.01299287952 | 3346 | 0.01299287952 | 3350 | 0.04998108886 | 3350 | 0.04998108886
444 | 2.035726259e-05 | 444 | 1.85066e-05 | 972.6 | 0.0001296149182 | 972.6 | 0.0001296149182 | 3350 | 0.002366447086 | 3350 | 0.002366447086 | 3350 | 0.01300566996 | 3350 | 0.01300566996 | 3353 | 0.05003185182 | 3353 | 0.05003185182
444.2 | 2.036369271e-05 | 444.2 | 1.851245e-05 | 973.2 | 0.0001297523858 | 973.2 | 0.0001297523858 | 3353 | 0.002368990936 | 3353 | 0.002368990936 | 3353 | 0.01301936773 | 3353 | 0.01301936773 | 3356 | 0.0500802023 | 3356 | 0.0500802023
444.3 | 2.039177372e-05 | 444.3 | 1.853798e-05 | 973.8 | 0.000129753668 | 973.8 | 0.000129753668 | 3356 | 0.002370913727 | 3356 | 0.002370913727 | 3356 | 0.01302947524 | 3356 | 0.01302947524 | 3360 | 0.05012840686 | 3360 | 0.05012840686
444.5 | 2.039913424e-05 | 444.5 | 1.854467e-05 | 974.4 | 0.0001298006 | 974.4 | 0.0001298006 | 3360 | 0.002373197008 | 3360 | 0.002373197008 | 3360 | 0.0130437152 | 3360 | 0.0130437152 | 3363 | 0.05017992179 | 3363 | 0.05017992179
444.6 | 2.03974968e-05 | 444.6 | 1.854318e-05 | 975 | 0.0001299386926 | 975 | 0.0001299386926 | 3363 | 0.002375153692 | 3363 | 0.002375153692 | 3363 | 0.0130577543 | 3363 | 0.0130577543 | 3367 | 0.05023142678 | 3367 | 0.05023142678
444.8 | 2.036319042e-05 | 444.8 | 1.851199e-05 | 975.6 | 0.0001300196271 | 975.6 | 0.0001300196271 | 3367 | 0.00237703738 | 3367 | 0.00237703738 | 3367 | 0.01306991104 | 3367 | 0.01306991104 | 3370 | 0.05028116613 | 3370 | 0.05028116613
445 | 2.03928655e-05 | 445 | 1.853897e-05 | 976.1 | 0.000130120956 | 976.1 | 0.000130120956 | 3370 | 0.002380263173 | 3370 | 0.002380263173 | 3370 | 0.01308367416 | 3370 | 0.01308367416 | 3374 | 0.05033154384 | 3374 | 0.05033154384
445.1 | 2.03622803e-05 | 445.1 | 1.851116e-05 | 976.7 | 0.0001301724736 | 976.7 | 0.0001301724736 | 3374 | 0.002382717907 | 3374 | 0.002382717907 | 3374 | 0.01309685305 | 3374 | 0.01309685305 | 3377 | 0.05038120138 | 3377 | 0.05038120138
445.3 | 2.032952939e-05 | 445.3 | 1.848139e-05 | 977.3 | 0.000130365502 | 977.3 | 0.000130365502 | 3377 | 0.002384175212 | 3377 | 0.002384175212 | 3377 | 0.01310885385 | 3377 | 0.01310885385 | 3381 | 0.05043093728 | 3381 | 0.05043093728
445.4 | 2.03185612e-05 | 445.4 | 1.847142e-05 | 977.9 | 0.0001305623476 | 977.9 | 0.0001305623476 | 3381 | 0.002386699136 | 3381 | 0.002386699136 | 3381 | 0.01312369066 | 3381 | 0.01312369066 | 3384 | 0.05048325867 | 3384 | 0.05048325867
445.6 | 2.0328231e-05 | 445.6 | 1.848021e-05 | 978.5 | 0.0001306010725 | 978.5 | 0.0001306010725 | 3384 | 0.002389277591 | 3384 | 0.002389277591 | 3384 | 0.01313766897 | 3384 | 0.01313766897 | 3388 | 0.05053230833 | 3388 | 0.05053230833
445.7 | 2.036355544e-05 | 445.7 | 1.851232e-05 | 979.1 | 0.0001307896967 | 979.1 | 0.0001307896967 | 3388 | 0.002392394423 | 3388 | 0.002392394423 | 3388 | 0.01315064858 | 3388 | 0.01315064858 | 3391 | 0.05058239297 | 3391 | 0.05058239297
445.9 | 2.033458611e-05 | 445.9 | 1.848599e-05 | 979.7 | 0.0001309704147 | 979.7 | 0.0001309704147 | 3391 | 0.002394114279 | 3391 | 0.002394114279 | 3391 | 0.01316420989 | 3391 | 0.01316420989 | 3395 | 0.0506341489 | 3395 | 0.0506341489
446 | 2.034393632e-05 | 446 | 1.849449e-05 | 980.3 | 0.0001309436354 | 980.3 | 0.0001309436354 | 3395 | 0.002396381216 | 3395 | 0.002396381216 | 3395 | 0.01317731526 | 3395 | 0.01317731526 | 3398 | 0.05068614389 | 3398 | 0.05068614389
446.2 | 2.035228706e-05 | 446.2 | 1.850208e-05 | 980.9 | 0.000131000252 | 980.9 | 0.000131000252 | 3398 | 0.002397475317 | 3398 | 0.002397475317 | 3398 | 0.01319041963 | 3398 | 0.01319041963 | 3402 | 0.05073745492 | 3402 | 0.05073745492
446.4 | 2.03607763e-05 | 446.4 | 1.85098e-05 | 981.5 | 0.000130986342 | 981.5 | 0.000130986342 | 3402 | 0.002399535516 | 3402 | 0.002399535516 | 3402 | 0.01320355925 | 3402 | 0.01320355925 | 3405 | 0.05078880976 | 3405 | 0.05078880976
446.5 | 2.034370636e-05 | 446.5 | 1.849428e-05 | 982.1 | 0.0001310746725 | 982.1 | 0.0001310746725 | 3405 | 0.002401665603 | 3405 | 0.002401665603 | 3405 | 0.01321410551 | 3405 | 0.01321410551 | 3409 | 0.05084035726 | 3409 | 0.05084035726
446.7 | 2.034725125e-05 | 446.7 | 1.84975e-05 | 982.7 | 0.0001311453899 | 982.7 | 0.0001311453899 | 3409 | 0.002404675599 | 3409 | 0.002404675599 | 3409 | 0.01322917838 | 3409 | 0.01322917838 | 3412 | 0.05089176645 | 3412 | 0.05089176645
446.8 | 2.032357265e-05 | 446.8 | 1.847598e-05 | 983.2 | 0.0001310559388 | 983.2 | 0.0001310559388 | 3412 | 0.002407907945 | 3412 | 0.002407907945 | 3412 | 0.01324212484 | 3412 | 0.01324212484 | 3416 | 0.05094305477 | 3416 | 0.05094305477
447 | 2.032445688e-05 | 447 | 1.847678e-05 | 983.8 | 0.0001309295319 | 983.8 | 0.0001309295319 | 3416 | 0.002408939527 | 3416 | 0.002408939527 | 3416 | 0.01325604239 | 3416 | 0.01325604239 | 3420 | 0.05099288737 | 3420 | 0.05099288737
447.1 | 2.031956444e-05 | 447.1 | 1.847233e-05 | 984.4 | 0.0001309162739 | 984.4 | 0.0001309162739 | 3420 | 0.002412027904 | 3420 | 0.002412027904 | 3420 | 0.01327002095 | 3420 | 0.01327002095 | 3423 | 0.05104456206 | 3423 | 0.05104456206
447.3 | 2.033466659e-05 | 447.3 | 1.848606e-05 | 985 | 0.0001307698712 | 985 | 0.0001307698712 | 3423 | 0.002414047445 | 3423 | 0.002414047445 | 3423 | 0.01328242229 | 3423 | 0.01328242229 | 3427 | 0.05109572058 | 3427 | 0.05109572058
447.4 | 2.029383698e-05 | 447.4 | 1.844894e-05 | 985.6 | 0.0001307346267 | 985.6 | 0.0001307346267 | 3427 | 0.002415712277 | 3427 | 0.002415712277 | 3427 | 0.01329530899 | 3427 | 0.01329530899 | 3430 | 0.05114614781 | 3430 | 0.05114614781
447.6 | 2.03002194e-05 | 447.6 | 1.845474e-05 | 986.2 | 0.0001307920424 | 986.2 | 0.0001307920424 | 3430 | 0.00241829184 | 3430 | 0.00241829184 | 3430 | 0.01330770187 | 3430 | 0.01330770187 | 3434 | 0.05119939801 | 3434 | 0.05119939801
447.8 | 2.032880428e-05 | 447.8 | 1.848073e-05 | 986.8 | 0.0001308233899 | 986.8 | 0.0001308233899 | 3434 | 0.002420440621 | 3434 | 0.002420440621 | 3434 | 0.0133213839 | 3434 | 0.0133213839 | 3437 | 0.05125187234 | 3437 | 0.05125187234
447.9 | 2.035149853e-05 | 447.9 | 1.85013623e-05 | 987.4 | 0.0001307842254 | 987.4 | 0.0001307842254 | 3437 | 0.002424132688 | 3437 | 0.002424132688 | 3437 | 0.0133338594 | 3437 | 0.0133338594 | 3441 | 0.05130419227 | 3441 | 0.05130419227
448.1 | 2.031613213e-05 | 448.1 | 1.846921e-05 | 988 | 0.0001308226478 | 988 | 0.0001308226478 | 3441 | 0.002426835658 | 3441 | 0.002426835658 | 3441 | 0.01334879441 | 3441 | 0.01334879441 | 3444 | 0.05135491001 | 3444 | 0.05135491001
448.2 | 2.032664639e-05 | 448.2 | 1.847877e-05 | 988.6 | 0.0001309438003 | 988.6 | 0.0001309438003 | 3444 | 0.002428469156 | 3444 | 0.002428469156 | 3444 | 0.01336432153 | 3444 | 0.01336432153 | 3448 | 0.05140560566 | 3448 | 0.05140560566
448.4 | 2.033384315e-05 | 448.4 | 1.848531e-05 | 989.2 | 0.0001311473064 | 989.2 | 0.0001311473064 | 3448 | 0.002430400835 | 3448 | 0.002430400835 | 3448 | 0.01337843449 | 3448 | 0.01337843449 | 3452 | 0.05145550434 | 3452 | 0.05145550434
448.5 | 2.033798085e-05 | 448.5 | 1.84890735e-05 | 989.8 | 0.000131319967 | 989.8 | 0.000131319967 | 3452 | 0.002432615372 | 3452 | 0.002432615372 | 3452 | 0.01339146647 | 3452 | 0.01339146647 | 3455 | 0.05150827098 | 3455 | 0.05150827098
448.7 | 2.031313912e-05 | 448.7 | 1.846649e-05 | 990.4 | 0.000131502543 | 990.4 | 0.000131502543 | 3455 | 0.002434920944 | 3455 | 0.002434920944 | 3455 | 0.01340445657 | 3455 | 0.01340445657 | 3459 | 0.05156042231 | 3459 | 0.05156042231
448.9 | 2.031621208e-05 | 448.9 | 1.846928e-05 | 991 | 0.0001314478997 | 991 | 0.0001314478997 | 3459 | 0.00243686388 | 3459 | 0.00243686388 | 3459 | 0.01341676139 | 3459 | 0.01341676139 | 3462 | 0.05161182525 | 3462 | 0.05161182525
449 | 2.033978353e-05 | 449 | 1.84907123e-05 | 991.6 | 0.0001314196437 | 991.6 | 0.0001314196437 | 3462 | 0.002439027835 | 3462 | 0.002439027835 | 3462 | 0.01343051592 | 3462 | 0.01343051592 | 3466 | 0.05166297906 | 3466 | 0.05166297906
449.2 | 2.029888793e-05 | 449.2 | 1.845353e-05 | 992.2 | 0.0001314338449 | 992.2 | 0.0001314338449 | 3466 | 0.002442513416 | 3466 | 0.002442513416 | 3466 | 0.0134429903 | 3466 | 0.0134429903 | 3469 | 0.05171580182 | 3469 | 0.05171580182
449.3 | 2.028344347e-05 | 449.3 | 1.843949e-05 | 992.8 | 0.0001313938801 | 992.8 | 0.0001313938801 | 3469 | 0.002444126803 | 3469 | 0.002444126803 | 3469 | 0.01345763359 | 3469 | 0.01345763359 | 3473 | 0.05176960847 | 3473 | 0.05176960847
449.5 | 2.030218796e-05 | 449.5 | 1.845653e-05 | 993.4 | 0.0001315684445 | 993.4 | 0.0001315684445 | 3473 | 0.002446203569 | 3473 | 0.002446203569 | 3473 | 0.0134735409 | 3473 | 0.0134735409 | 3477 | 0.05182207776 | 3477 | 0.05182207776
449.6 | 2.030257415e-05 | 449.6 | 1.845689e-05 | 994 | 0.0001316514294 | 994 | 0.0001316514294 | 3477 | 0.002448754438 | 3477 | 0.002448754438 | 3477 | 0.0134862906 | 3477 | 0.0134862906 | 3480 | 0.05187442822 | 3480 | 0.05187442822
449.8 | 2.0307002e-05 | 449.8 | 1.846091e-05 | 994.6 | 0.0001317748515 | 994.6 | 0.0001317748515 | 3480 | 0.002451867078 | 3480 | 0.002451867078 | 3480 | 0.01349989749 | 3480 | 0.01349989749 | 3484 | 0.05192546029 | 3484 | 0.05192546029
449.9 | 2.027904751e-05 | 449.9 | 1.84355e-05 | 995.2 | 0.0001318780499 | 995.2 | 0.0001318780499 | 3484 | 0.002454111263 | 3484 | 0.002454111263 | 3484 | 0.01351322704 | 3484 | 0.01351322704 | 3487 | 0.05197809206 | 3487 | 0.05197809206
450.1 | 2.029498434e-05 | 450.1 | 1.844999e-05 | 995.8 | 0.000131856257 | 995.8 | 0.000131856257 | 3487 | 0.002456210203 | 3487 | 0.002456210203 | 3487 | 0.01352545611 | 3487 | 0.01352545611 | 3491 | 0.05202920104 | 3491 | 0.05202920104
450.3 | 2.033025986e-05 | 450.3 | 1.848205e-05 | 996.4 | 0.0001318108986 | 996.4 | 0.0001318108986 | 3491 | 0.002458669749 | 3491 | 0.002458669749 | 3491 | 0.01354022819 | 3491 | 0.01354022819 | 3495 | 0.05208127618 | 3495 | 0.05208127618
450.4 | 2.032650788e-05 | 450.4 | 1.847864e-05 | 997 | 0.0001318386688 | 997 | 0.0001318386688 | 3495 | 0.002460233685 | 3495 | 0.002460233685 | 3495 | 0.01355557869 | 3495 | 0.01355557869 | 3498 | 0.05213155508 | 3498 | 0.05213155508
450.6 | 2.0333858e-05 | 450.6 | 1.848533e-05 | 997.6 | 0.0001317817473 | 997.6 | 0.0001317817473 | 3498 | 0.002462212877 | 3498 | 0.002462212877 | 3498 | 0.0135703594 | 3498 | 0.0135703594 | 3502 | 0.0521843694 | 3502 | 0.0521843694
450.7 | 2.037296006e-05 | 450.7 | 1.852087e-05 | 998.2 | 0.0001317631853 | 998.2 | 0.0001317631853 | 3502 | 0.0024648367 | 3502 | 0.0024648367 | 3502 | 0.0135856085 | 3502 | 0.0135856085 | 3505 | 0.05223598837 | 3505 | 0.05223598837
450.9 | 2.037380514e-05 | 450.9 | 1.852164e-05 | 998.8 | 0.000131494902 | 998.8 | 0.000131494902 | 3505 | 0.002467665996 | 3505 | 0.002467665996 | 3505 | 0.0135970732 | 3505 | 0.0135970732 | 3509 | 0.05228835755 | 3509 | 0.05228835755
451 | 2.038262291e-05 | 451 | 1.852966e-05 | 999.4 | 0.0001314948069 | 999.4 | 0.0001314948069 | 3509 | 0.002469374927 | 3509 | 0.002469374927 | 3509 | 0.01361032097 | 3509 | 0.01361032097 | 3513 | 0.05234024611 | 3513 | 0.05234024611
451.2 | 2.034032254e-05 | 451.2 | 1.84912e-05 | 1000 | 0.0001313181266 | 1000 | 0.0001313181266 | 3513 | 0.002471712657 | 3513 | 0.002471712657 | 3513 | 0.01362479006 | 3513 | 0.01362479006 | 3516 | 0.05239297326 | 3516 | 0.05239297326
451.4 | 2.038755974e-05 | 451.4 | 1.853415e-05 | 1001 | 0.0001312182195 | 1001 | 0.0001312182195 | 3516 | 0.002474809532 | 3516 | 0.002474809532 | 3516 | 0.01363923604 | 3516 | 0.01363923604 | 3520 | 0.05244737691 | 3520 | 0.05244737691
451.5 | 2.041806209e-05 | 451.5 | 1.856187e-05 | 1001 | 0.0001313151482 | 1001 | 0.0001313151482 | 3520 | 0.002478741184 | 3520 | 0.002478741184 | 3520 | 0.01365195427 | 3520 | 0.01365195427 | 3524 | 0.05250076604 | 3524 | 0.05250076604
451.7 | 2.040000014e-05 | 451.7 | 1.854545e-05 | 1002 | 0.000131141659 | 1002 | 0.000131141659 | 3524 | 0.00247924763 | 3524 | 0.00247924763 | 3524 | 0.01366623523 | 3524 | 0.01366623523 | 3527 | 0.05255483525 | 3527 | 0.05255483525
451.8 | 2.043185335e-05 | 451.8 | 1.857441e-05 | 1002 | 0.0001310341945 | 1002 | 0.0001310341945 | 3527 | 0.002482160961 | 3527 | 0.002482160961 | 3527 | 0.01367991162 | 3527 | 0.01367991162 | 3531 | 0.05260639508 | 3531 | 0.05260639508
452 | 2.048470482e-05 | 452 | 1.862246e-05 | 1003 | 0.0001310871162 | 1003 | 0.0001310871162 | 3531 | 0.002484531961 | 3531 | 0.002484531961 | 3531 | 0.01369263146 | 3531 | 0.01369263146 | 3535 | 0.05265787699 | 3535 | 0.05265787699
452.1 | 2.046150072e-05 | 452.1 | 1.860136e-05 | 1004 | 0.0001311544615 | 1004 | 0.0001311544615 | 3535 | 0.002486062513 | 3535 | 0.002486062513 | 3535 | 0.01370692207 | 3535 | 0.01370692207 | 3538 | 0.05271124097 | 3538 | 0.05271124097
452.3 | 2.048910453e-05 | 452.3 | 1.862646e-05 | 1004 | 0.0001312482947 | 1004 | 0.0001312482947 | 3538 | 0.00248913959 | 3538 | 0.00248913959 | 3538 | 0.01372163503 | 3538 | 0.01372163503 | 3542 | 0.05276432051 | 3542 | 0.05276432051
452.5 | 2.047063336e-05 | 452.5 | 1.860967e-05 | 1005 | 0.0001314058483 | 1005 | 0.0001314058483 | 3542 | 0.002492373476 | 3542 | 0.002492373476 | 3542 | 0.01373572262 | 3542 | 0.01373572262 | 3546 | 0.05281741778 | 3546 | 0.05281741778
452.6 | 2.049997685e-05 | 452.6 | 1.863634e-05 | 1005 | 0.00013168365 | 1005 | 0.00013168365 | 3546 | 0.002494649229 | 3546 | 0.002494649229 | 3546 | 0.01374904686 | 3546 | 0.01374904686 | 3549 | 0.05287240911 | 3549 | 0.05287240911
452.8 | 2.049423661e-05 | 452.8 | 1.863112e-05 | 1006 | 0.000131933498 | 1006 | 0.000131933498 | 3549 | 0.002496925742 | 3549 | 0.002496925742 | 3549 | 0.01376322346 | 3549 | 0.01376322346 | 3553 | 0.0529255498 | 3553 | 0.0529255498
452.9 | 2.047000814e-05 | 452.9 | 1.86091e-05 | 1007 | 0.000132149944 | 1007 | 0.000132149944 | 3553 | 0.002497851379 | 3553 | 0.002497851379 | 3553 | 0.01377661211 | 3553 | 0.01377661211 | 3557 | 0.05297869774 | 3557 | 0.05297869774
453.1 | 2.049118936e-05 | 453.1 | 1.862835e-05 | 1007 | 0.0001320245829 | 1007 | 0.0001320245829 | 3557 | 0.002500370753 | 3557 | 0.002500370753 | 3557 | 0.01379014818 | 3557 | 0.01379014818 | 3560 | 0.05303187527 | 3560 | 0.05303187527
453.2 | 2.04684988e-05 | 453.2 | 1.860773e-05 | 1008 | 0.0001319835386 | 1008 | 0.0001319835386 | 3560 | 0.002502846258 | 3560 | 0.002502846258 | 3560 | 0.01380567984 | 3560 | 0.01380567984 | 3564 | 0.0530843494 | 3564 | 0.0530843494
453.4 | 2.048886633e-05 | 453.4 | 1.862624e-05 | 1008 | 0.000131851412 | 1008 | 0.000131851412 | 3564 | 0.00250625532 | 3564 | 0.00250625532 | 3564 | 0.01381692821 | 3564 | 0.01381692821 | 3568 | 0.05313585615 | 3568 | 0.05313585615
453.6 | 2.052282475e-05 | 453.6 | 1.865711e-05 | 1009 | 0.0001318838909 | 1009 | 0.0001318838909 | 3568 | 0.00250852533 | 3568 | 0.00250852533 | 3568 | 0.01383144616 | 3568 | 0.01383144616 | 3571 | 0.05318880042 | 3571 | 0.05318880042
453.7 | 2.052396859e-05 | 453.7 | 1.865815e-05 | 1010 | 0.0001322032972 | 1010 | 0.0001322032972 | 3571 | 0.00251146981 | 3571 | 0.00251146981 | 3571 | 0.01384760712 | 3571 | 0.01384760712 | 3575 | 0.05324326887 | 3575 | 0.05324326887
453.9 | 2.050289322e-05 | 453.9 | 1.863899e-05 | 1010 | 0.0001323850853 | 1010 | 0.0001323850853 | 3575 | 0.002514566465 | 3575 | 0.002514566465 | 3575 | 0.01385909848 | 3575 | 0.01385909848 | 3579 | 0.0532944383 | 3579 | 0.0532944383
454 | 2.049260608e-05 | 454 | 1.862964e-05 | 1011 | 0.0001323432358 | 1011 | 0.0001323432358 | 3579 | 0.002516912841 | 3579 | 0.002516912841 | 3579 | 0.01387395787 | 3579 | 0.01387395787 | 3582 | 0.05334902417 | 3582 | 0.05334902417
454.2 | 2.053897527e-05 | 454.2 | 1.86717957e-05 | 1011 | 0.0001322904098 | 1011 | 0.0001322904098 | 3582 | 0.002517357596 | 3582 | 0.002517357596 | 3582 | 0.01388671811 | 3582 | 0.01388671811 | 3586 | 0.05340357684 | 3586 | 0.05340357684
454.3 | 2.054214924e-05 | 454.3 | 1.867468e-05 | 1012 | 0.000132419867 | 1012 | 0.000132419867 | 3586 | 0.002521462469 | 3586 | 0.002521462469 | 3586 | 0.01390183841 | 3586 | 0.01390183841 | 3590 | 0.05345612407 | 3590 | 0.05345612407
454.5 | 2.05320803e-05 | 454.5 | 1.866553e-05 | 1013 | 0.0001324385739 | 1013 | 0.0001324385739 | 3590 | 0.00252393316 | 3590 | 0.00252393316 | 3590 | 0.0139162544 | 3590 | 0.0139162544 | 3593 | 0.05350976235 | 3593 | 0.05350976235
454.7 | 2.055059582e-05 | 454.7 | 1.868236e-05 | 1013 | 0.0001325166158 | 1013 | 0.0001325166158 | 3593 | 0.002525036574 | 3593 | 0.002525036574 | 3593 | 0.01392929145 | 3593 | 0.01392929145 | 3597 | 0.05356492412 | 3597 | 0.05356492412
454.8 | 2.056210035e-05 | 454.8 | 1.86928185e-05 | 1014 | 0.0001326125229 | 1014 | 0.0001326125229 | 3597 | 0.002527138546 | 3597 | 0.002527138546 | 3597 | 0.01394277873 | 3597 | 0.01394277873 | 3601 | 0.0536196265 | 3601 | 0.0536196265
455 | 2.055593121e-05 | 455 | 1.868721e-05 | 1015 | 0.0001327331608 | 1015 | 0.0001327331608 | 3601 | 0.002529523572 | 3601 | 0.002529523572 | 3601 | 0.01395855816 | 3601 | 0.01395855816 | 3605 | 0.05367292732 | 3605 | 0.05367292732
455.1 | 2.053075018e-05 | 455.1 | 1.866432e-05 | 1015 | 0.0001328033598 | 1015 | 0.0001328033598 | 3605 | 0.002533423187 | 3605 | 0.002533423187 | 3605 | 0.01397167321 | 3605 | 0.01397167321
455.3 | 2.058162822e-05 | 455.3 | 1.871057e-05 | 1016 | 0.0001328758599 | 1016 | 0.0001328758599
455.4 | 2.060888215e-05 | 455.4 | 1.873535e-05 | 1016 | 0.0001331223167 | 1016 | 0.0001331223167
455.6 | 2.056285774e-05 | 455.6 | 1.869351e-05 | 1017 | 0.0001333964311 | 1017 | 0.0001333964311
455.8 | 2.056584358e-05 | 455.8 | 1.869622e-05 | 1018 | 0.0001334529834 | 1018 | 0.0001334529834
455.9 | 2.057571515e-05 | 455.9 | 1.87052e-05 | 1018 | 0.0001336089764 | 1018 | 0.0001336089764
456.1 | 2.053409457e-05 | 456.1 | 1.86673587e-05 | 1019 | 0.0001337418299 | 1019 | 0.0001337418299
456.2 | 2.057956274e-05 | 456.2 | 1.87086934e-05 | 1019 | 0.0001337633792 | 1019 | 0.0001337633792
456.4 | 2.057909316e-05 | 456.4 | 1.870827e-05 | 1020 | 0.0001337456087 | 1020 | 0.0001337456087
456.5 | 2.055629975e-05 | 456.5 | 1.868755e-05 | 1021 | 0.0001338243984 | 1021 | 0.0001338243984
456.7 | 2.052892241e-05 | 456.7 | 1.866266e-05 | 1021 | 0.0001338171977 | 1021 | 0.0001338171977
456.9 | 2.061219672e-05 | 456.9 | 1.873836e-05 | 1022 | 0.0001338197883 | 1022 | 0.0001338197883
457 | 2.05402175e-05 | 457 | 1.8672925e-05 | 1022 | 0.0001338545857 | 1022 | 0.0001338545857
457.2 | 2.056106718e-05 | 457.2 | 1.869188e-05 | 1023 | 0.0001338511732 | 1023 | 0.0001338511732
457.3 | 2.056707624e-05 | 457.3 | 1.869734e-05 | 1024 | 0.0001339284194 | 1024 | 0.0001339284194
457.5 | 2.058052112e-05 | 457.5 | 1.870956e-05 | 1024 | 0.0001340744589 | 1024 | 0.0001340744589
457.6 | 2.056072799e-05 | 457.6 | 1.86915709e-05 | 1025 | 0.0001342503957 | 1025 | 0.0001342503957
457.8 | 2.059377087e-05 | 457.8 | 1.872161e-05 | 1026 | 0.0001343781568 | 1026 | 0.0001343781568
458 | 2.055611091e-05 | 458 | 1.868737e-05 | 1026 | 0.0001342772603 | 1026 | 0.0001342772603
458.1 | 2.05631904e-05 | 458.1 | 1.869381e-05 | 1027 | 0.0001343302153 | 1027 | 0.0001343302153
458.3 | 2.056996672e-05 | 458.3 | 1.869997e-05 | 1027 | 0.0001342477779 | 1027 | 0.0001342477779
458.4 | 2.059670071e-05 | 458.4 | 1.872427e-05 | 1028 | 0.0001342522872 | 1028 | 0.0001342522872
458.6 | 2.057795176e-05 | 458.6 | 1.870723e-05 | 1029 | 0.0001342137439 | 1029 | 0.0001342137439
458.7 | 2.058159175e-05 | 458.7 | 1.871054e-05 | 1029 | 0.0001341047 | 1029 | 0.0001341047
458.9 | 2.058915347e-05 | 458.9 | 1.871741e-05 | 1030 | 0.0001340648129 | 1030 | 0.0001340648129
459.1 | 2.057763038e-05 | 459.1 | 1.870694e-05 | 1030 | 0.0001340295062 | 1030 | 0.0001340295062
459.2 | 2.063758417e-05 | 459.2 | 1.876144e-05 | 1031 | 0.0001341393412 | 1031 | 0.0001341393412
459.4 | 2.063766948e-05 | 459.4 | 1.876152e-05 | 1032 | 0.0001343603613 | 1032 | 0.0001343603613
459.5 | 2.062679805e-05 | 459.5 | 1.875163e-05 | 1032 | 0.0001344157046 | 1032 | 0.0001344157046
459.7 | 2.065118064e-05 | 459.7 | 1.87738e-05 | 1033 | 0.0001346050556 | 1033 | 0.0001346050556
459.8 | 2.065821394e-05 | 459.8 | 1.878019e-05 | 1034 | 0.0001346900875 | 1034 | 0.0001346900875
460 | 2.064509243e-05 | 460 | 1.876827e-05 | 1034 | 0.0001347440966 | 1034 | 0.0001347440966
460.2 | 2.064110658e-05 | 460.2 | 1.876464e-05 | 1035 | 0.0001347382025 | 1035 | 0.0001347382025
460.3 | 2.06448674e-05 | 460.3 | 1.876806e-05 | 1035 | 0.0001346891089 | 1035 | 0.0001346891089
460.5 | 2.060854449e-05 | 460.5 | 1.873504e-05 | 1036 | 0.0001346246838 | 1036 | 0.0001346246838
460.6 | 2.066905906e-05 | 460.6 | 1.879005e-05 | 1037 | 0.0001346027269 | 1037 | 0.0001346027269
460.8 | 2.067342382e-05 | 460.8 | 1.879402e-05 | 1037 | 0.000134468703 | 1037 | 0.000134468703
461 | 2.059798612e-05 | 461 | 1.872544e-05 | 1038 | 0.0001343195162 | 1038 | 0.0001343195162
461.1 | 2.064319211e-05 | 461.1 | 1.876654e-05 | 1039 | 0.0001342087362 | 1039 | 0.0001342087362
461.3 | 2.060683828e-05 | 461.3 | 1.873349e-05 | 1039 | 0.0001341682452 | 1039 | 0.0001341682452
461.4 | 2.057789882e-05 | 461.4 | 1.870718e-05 | 1040 | 0.0001342686009 | 1040 | 0.0001342686009
461.6 | 2.063189845e-05 | 461.6 | 1.875627e-05 | 1040 | 0.0001344194164 | 1040 | 0.0001344194164
461.7 | 2.061328601e-05 | 461.7 | 1.873935e-05 | 1041 | 0.0001345681665 | 1041 | 0.0001345681665
461.9 | 2.063789655e-05 | 461.9 | 1.876172e-05 | 1042 | 0.0001347780898 | 1042 | 0.0001347780898
462.1 | 2.06410916e-05 | 462.1 | 1.876463e-05 | 1042 | 0.000135072226 | 1042 | 0.000135072226
462.2 | 2.06087433e-05 | 462.2 | 1.873522e-05 | 1043 | 0.0001352680958 | 1043 | 0.0001352680958
462.4 | 2.063673922e-05 | 462.4 | 1.876067e-05 | 1044 | 0.0001354470789 | 1044 | 0.0001354470789
462.5 | 2.065387237e-05 | 462.5 | 1.877625e-05 | 1044 | 0.0001355410447 | 1044 | 0.0001355410447
462.7 | 2.066338292e-05 | 462.7 | 1.878489e-05 | 1045 | 0.0001355136853 | 1045 | 0.0001355136853
462.8 | 2.069969993e-05 | 462.8 | 1.881791e-05 | 1045 | 0.0001355038408 | 1045 | 0.0001355038408
463 | 2.068929234e-05 | 463 | 1.880845e-05 | 1046 | 0.000135456854 | 1046 | 0.000135456854
463.2 | 2.069706759e-05 | 463.2 | 1.881552e-05 | 1047 | 0.0001353786096 | 1047 | 0.0001353786096
463.3 | 2.068107022e-05 | 463.3 | 1.880097e-05 | 1047 | 0.0001353226295 | 1047 | 0.0001353226295
463.5 | 2.070894579e-05 | 463.5 | 1.882631e-05 | 1048 | 0.0001353647788 | 1048 | 0.0001353647788
463.6 | 2.067731313e-05 | 463.6 | 1.879756e-05 | 1049 | 0.0001355223548 | 1049 | 0.0001355223548
463.8 | 2.073649559e-05 | 463.8 | 1.885136e-05 | 1049 | 0.0001355637437 | 1049 | 0.0001355637437
464 | 2.074334548e-05 | 464 | 1.88575868e-05 | 1050 | 0.0001357439691 | 1050 | 0.0001357439691
464.1 | 2.074201442e-05 | 464.1 | 1.885638e-05 | 1050 | 0.0001359838267 | 1050 | 0.0001359838267
464.3 | 2.075589732e-05 | 464.3 | 1.8869e-05 | 1051 | 0.0001362444631 | 1051 | 0.0001362444631
464.4 | 2.074839729e-05 | 464.4 | 1.886218e-05 | 1052 | 0.0001364098712 | 1052 | 0.0001364098712
464.6 | 2.073887458e-05 | 464.6 | 1.885352e-05 | 1052 | 0.0001365727851 | 1052 | 0.0001365727851
464.7 | 2.077035295e-05 | 464.7 | 1.888214e-05 | 1053 | 0.0001367347578 | 1053 | 0.0001367347578
464.9 | 2.076708531e-05 | 464.9 | 1.887917e-05 | 1054 | 0.0001368356441 | 1054 | 0.0001368356441
465.1 | 2.07757034e-05 | 465.1 | 1.8887e-05 | 1054 | 0.0001368688411 | 1054 | 0.0001368688411
465.2 | 2.0801465e-05 | 465.2 | 1.891042e-05 | 1055 | 0.0001367931476 | 1055 | 0.0001367931476
465.4 | 2.076160658e-05 | 465.4 | 1.88741878e-05 | 1055 | 0.0001367551425 | 1055 | 0.0001367551425
465.5 | 2.081720625e-05 | 465.5 | 1.892473e-05 | 1056 | 0.0001366428799 | 1056 | 0.0001366428799
465.7 | 2.079996335e-05 | 465.7 | 1.890906e-05 | 1057 | 0.0001366367678 | 1057 | 0.0001366367678
465.9 | 2.077091434e-05 | 465.9 | 1.88826494e-05 | 1057 | 0.0001367613139 | 1057 | 0.0001367613139
466 | 2.080935842e-05 | 466 | 1.89176e-05 | 1058 | 0.0001367198915 | 1058 | 0.0001367198915
466.2 | 2.081249183e-05 | 466.2 | 1.892045e-05 | 1059 | 0.0001367593166 | 1059 | 0.0001367593166
466.3 | 2.085209151e-05 | 466.3 | 1.895645e-05 | 1059 | 0.0001368889391 | 1059 | 0.0001368889391
466.5 | 2.087469618e-05 | 466.5 | 1.8977e-05 | 1060 | 0.0001369439383 | 1060 | 0.0001369439383
466.6 | 2.083542759e-05 | 466.6 | 1.89413e-05 | 1060 | 0.0001370710813 | 1060 | 0.0001370710813
466.8 | 2.084799509e-05 | 466.8 | 1.895272e-05 | 1061 | 0.0001371445417 | 1061 | 0.0001371445417
467 | 2.083027704e-05 | 467 | 1.893662e-05 | 1062 | 0.0001373693705 | 1062 | 0.0001373693705
467.1 | 2.086370939e-05 | 467.1 | 1.896701e-05 | 1062 | 0.0001374966775 | 1062 | 0.0001374966775
467.3 | 2.087274489e-05 | 467.3 | 1.897522e-05 | 1063 | 0.0001375840263 | 1063 | 0.0001375840263
467.4 | 2.084349274e-05 | 467.4 | 1.894863e-05 | 1064 | 0.0001374960169 | 1064 | 0.0001374960169
467.6 | 2.087587743e-05 | 467.6 | 1.897807e-05 | 1064 | 0.0001375852425 | 1064 | 0.0001375852425
467.8 | 2.083836539e-05 | 467.8 | 1.894397e-05 | 1065 | 0.0001374987339 | 1065 | 0.0001374987339
467.9 | 2.08532164e-05 | 467.9 | 1.895747e-05 | 1066 | 0.0001374649095 | 1066 | 0.0001374649095
468.1 | 2.086654871e-05 | 468.1 | 1.896959e-05 | 1066 | 0.0001374178395 | 1066 | 0.0001374178395
468.2 | 2.084100088e-05 | 468.2 | 1.894636e-05 | 1067 | 0.000137488632 | 1067 | 0.000137488632
468.4 | 2.084116709e-05 | 468.4 | 1.894652e-05 | 1067 | 0.0001376382292 | 1067 | 0.0001376382292
468.6 | 2.085363834e-05 | 468.6 | 1.895785e-05 | 1068 | 0.0001376017455 | 1068 | 0.0001376017455
468.7 | 2.081282153e-05 | 468.7 | 1.892075e-05 | 1069 | 0.0001375474979 | 1069 | 0.0001375474979
468.9 | 2.084521111e-05 | 468.9 | 1.895019e-05 | 1069 | 0.0001377614713 | 1069 | 0.0001377614713
469 | 2.083424904e-05 | 469 | 1.89402264e-05 | 1070 | 0.0001379783796 | 1070 | 0.0001379783796
469.2 | 2.084691922e-05 | 469.2 | 1.895174e-05 | 1071 | 0.0001381518137 | 1071 | 0.0001381518137
469.3 | 2.086873708e-05 | 469.3 | 1.897158e-05 | 1071 | 0.0001381979088 | 1071 | 0.0001381979088
469.5 | 2.0840217e-05 | 469.5 | 1.894565e-05 | 1072 | 0.000138321941 | 1072 | 0.000138321941
469.7 | 2.085516441e-05 | 469.7 | 1.895924e-05 | 1073 | 0.0001384236359 | 1073 | 0.0001384236359
469.8 | 2.08540553e-05 | 469.8 | 1.895823e-05 | 1073 | 0.0001384544432 | 1073 | 0.0001384544432
470 | 2.085359407e-05 | 470 | 1.895781e-05 | 1074 | 0.0001385147016 | 1074 | 0.0001385147016
470.1 | 2.088476213e-05 | 470.1 | 1.898615e-05 | 1074 | 0.0001385943246 | 1074 | 0.0001385943246
470.3 | 2.085135527e-05 | 470.3 | 1.895578e-05 | 1075 | 0.0001386026033 | 1075 | 0.0001386026033
470.5 | 2.087309569e-05 | 470.5 | 1.897554e-05 | 1076 | 0.0001385764382 | 1076 | 0.0001385764382
470.6 | 2.080845664e-05 | 470.6 | 1.891678e-05 | 1076 | 0.0001386779755 | 1076 | 0.0001386779755
470.8 | 2.079413584e-05 | 470.8 | 1.890376e-05 | 1077 | 0.0001385716442 | 1077 | 0.0001385716442
470.9 | 2.079844724e-05 | 470.9 | 1.890768e-05 | 1078 | 0.0001383051635 | 1078 | 0.0001383051635
471.1 | 2.080326802e-05 | 471.1 | 1.891206e-05 | 1078 | 0.0001381159357 | 1078 | 0.0001381159357
471.3 | 2.083566087e-05 | 471.3 | 1.894151e-05 | 1079 | 0.000137817374 | 1079 | 0.000137817374
471.4 | 2.080766463e-05 | 471.4 | 1.891606e-05 | 1080 | 0.0001378321215 | 1080 | 0.0001378321215
471.6 | 2.082591026e-05 | 471.6 | 1.893265e-05 | 1080 | 0.0001380508672 | 1080 | 0.0001380508672
471.7 | 2.077683964e-05 | 471.7 | 1.888804e-05 | 1081 | 0.0001381114143 | 1081 | 0.0001381114143
471.9 | 2.08074119e-05 | 471.9 | 1.8915829e-05 | 1082 | 0.0001379577686 | 1082 | 0.0001379577686
472.1 | 2.081577284e-05 | 472.1 | 1.892343e-05 | 1082 | 0.0001378937315 | 1082 | 0.0001378937315
472.2 | 2.0802782e-05 | 472.2 | 1.891162e-05 | 1083 | 0.0001380944232 | 1083 | 0.0001380944232
472.4 | 2.083327281e-05 | 472.4 | 1.893934e-05 | 1083 | 0.000138276797 | 1083 | 0.000138276797
472.5 | 2.081160939e-05 | 472.5 | 1.89196449e-05 | 1084 | 0.0001383487327 | 1084 | 0.0001383487327
472.7 | 2.081285358e-05 | 472.7 | 1.892078e-05 | 1085 | 0.0001386234124 | 1085 | 0.0001386234124
472.8 | 2.079325589e-05 | 472.8 | 1.89029599e-05 | 1085 | 0.0001386211028 | 1085 | 0.0001386211028
473 | 2.082052016e-05 | 473 | 1.89277456e-05 | 1086 | 0.0001386012992 | 1086 | 0.0001386012992
473.2 | 2.080202315e-05 | 473.2 | 1.891093e-05 | 1087 | 0.000138689054 | 1087 | 0.000138689054
473.3 | 2.081498971e-05 | 473.3 | 1.892272e-05 | 1087 | 0.0001390010282 | 1087 | 0.0001390010282
473.5 | 2.085440837e-05 | 473.5 | 1.895855e-05 | 1088 | 0.0001392677398 | 1088 | 0.0001392677398
473.6 | 2.08416228e-05 | 473.6 | 1.894693e-05 | 1089 | 0.0001395503244 | 1089 | 0.0001395503244
473.8 | 2.087872741e-05 | 473.8 | 1.898066e-05 | 1089 | 0.0001396773803 | 1089 | 0.0001396773803
474 | 2.08384153e-05 | 474 | 1.894401e-05 | 1090 | 0.0001397401234 | 1090 | 0.0001397401234
474.1 | 2.087136234e-05 | 474.1 | 1.897397e-05 | 1091 | 0.0001397785623 | 1091 | 0.0001397785623
474.3 | 2.089598046e-05 | 474.3 | 1.899635e-05 | 1091 | 0.000139942879 | 1091 | 0.000139942879
474.4 | 2.091591905e-05 | 474.4 | 1.901447e-05 | 1092 | 0.0001399360165 | 1092 | 0.0001399360165
474.6 | 2.096854558e-05 | 474.6 | 1.906231e-05 | 1093 | 0.0001399543653 | 1093 | 0.0001399543653
474.8 | 2.09286738e-05 | 474.8 | 1.902607e-05 | 1093 | 0.0001397169344 | 1093 | 0.0001397169344
474.9 | 2.097633828e-05 | 474.9 | 1.90694e-05 | 1094 | 0.0001396344492 | 1094 | 0.0001396344492
475.1 | 2.095943772e-05 | 475.1 | 1.905403e-05 | 1094 | 0.0001395337046 | 1094 | 0.0001395337046
475.2 | 2.098956317e-05 | 475.2 | 1.908142e-05 | 1095 | 0.0001394547714 | 1095 | 0.0001394547714
475.4 | 2.097836706e-05 | 475.4 | 1.907124e-05 | 1096 | 0.0001395456817 | 1096 | 0.0001395456817
475.6 | 2.100024845e-05 | 475.6 | 1.909113e-05 | 1096 | 0.0001396136408 | 1096 | 0.0001396136408
475.7 | 2.09956945e-05 | 475.7 | 1.9086995e-05 | 1097 | 0.0001397187164 | 1097 | 0.0001397187164
475.9 | 2.09729218e-05 | 475.9 | 1.906629e-05 | 1098 | 0.0001397873324 | 1098 | 0.0001397873324
476 | 2.099523346e-05 | 476 | 1.908658e-05 | 1098 | 0.0001399247914 | 1098 | 0.0001399247914
476.2 | 2.096944236e-05 | 476.2 | 1.906313e-05 | 1099 | 0.0001399548455 | 1099 | 0.0001399548455
476.4 | 2.101549475e-05 | 476.4 | 1.9105e-05 | 1100 | 0.0001398852106 | 1100 | 0.0001398852106
476.5 | 2.101138623e-05 | 476.5 | 1.910126e-05 | 1100 | 0.0001401091411 | 1100 | 0.0001401091411
476.7 | 2.106421189e-05 | 476.7 | 1.914928e-05 | 1101 | 0.0001402156923 | 1101 | 0.0001402156923
476.8 | 2.104785023e-05 | 476.8 | 1.91344093e-05 | 1102 | 0.0001404018102 | 1102 | 0.0001404018102
477 | 2.105910187e-05 | 477 | 1.914464e-05 | 1102 | 0.0001405957289 | 1102 | 0.0001405957289
477.2 | 2.104606778e-05 | 477.2 | 1.913279e-05 | 1103 | 0.0001406537275 | 1103 | 0.0001406537275
477.3 | 2.101769142e-05 | 477.3 | 1.91069922e-05 | 1104 | 0.000140696568 | 1104 | 0.000140696568
477.5 | 2.103209746e-05 | 477.5 | 1.91200886e-05 | 1104 | 0.0001409303916 | 1104 | 0.0001409303916
477.6 | 2.103773642e-05 | 477.6 | 1.912521e-05 | 1105 | 0.000141214976 | 1105 | 0.000141214976
477.8 | 2.106328732e-05 | 477.8 | 1.914844e-05 | 1106 | 0.0001413589653 | 1106 | 0.0001413589653
478 | 2.104182885e-05 | 478 | 1.912894e-05 | 1106 | 0.0001413946566 | 1106 | 0.0001413946566
478.1 | 2.104265128e-05 | 478.1 | 1.912968e-05 | 1107 | 0.0001414325121 | 1107 | 0.0001414325121
478.3 | 2.100646072e-05 | 478.3 | 1.909678e-05 | 1108 | 0.000141497665 | 1108 | 0.000141497665
478.4 | 2.103384025e-05 | 478.4 | 1.912167e-05 | 1108 | 0.0001417532421 | 1108 | 0.0001417532421
478.6 | 2.102749611e-05 | 478.6 | 1.911591e-05 | 1109 | 0.0001417318099 | 1109 | 0.0001417318099
478.8 | 2.105344987e-05 | 478.8 | 1.91395e-05 | 1110 | 0.0001414504038 | 1110 | 0.0001414504038
478.9 | 2.10555052e-05 | 478.9 | 1.914137e-05 | 1110 | 0.0001415198042 | 1110 | 0.0001415198042
479.1 | 2.105970169e-05 | 479.1 | 1.914518e-05 | 1111 | 0.0001413640727 | 1111 | 0.0001413640727
479.2 | 2.103782546e-05 | 479.2 | 1.91253e-05 | 1111 | 0.0001412697299 | 1111 | 0.0001412697299
479.4 | 2.107897389e-05 | 479.4 | 1.91627e-05 | 1112 | 0.0001413081916 | 1112 | 0.0001413081916
479.6 | 2.109360745e-05 | 479.6 | 1.917601e-05 | 1113 | 0.0001413839066 | 1113 | 0.0001413839066
479.7 | 2.110183199e-05 | 479.7 | 1.918348e-05 | 1113 | 0.0001415265897 | 1113 | 0.0001415265897
479.9 | 2.111228344e-05 | 479.9 | 1.919298e-05 | 1114 | 0.0001417085277 | 1114 | 0.0001417085277
480 | 2.10947132e-05 | 480 | 1.9177012e-05 | 1115 | 0.0001418947447 | 1115 | 0.0001418947447
480.2 | 2.111662446e-05 | 480.2 | 1.919693e-05 | 1115 | 0.0001421229878 | 1115 | 0.0001421229878
480.4 | 2.114613827e-05 | 480.4 | 1.922376e-05 | 1116 | 0.0001421582165 | 1116 | 0.0001421582165
480.5 | 2.114860084e-05 | 480.5 | 1.9226e-05 | 1117 | 0.0001422259569 | 1117 | 0.0001422259569
480.7 | 2.111290021e-05 | 480.7 | 1.919355e-05 | 1117 | 0.0001422264588 | 1117 | 0.0001422264588
480.8 | 2.111240049e-05 | 480.8 | 1.919309e-05 | 1118 | 0.0001423617711 | 1118 | 0.0001423617711
481 | 2.111368616e-05 | 481 | 1.919426e-05 | 1119 | 0.0001424311255 | 1119 | 0.0001424311255
481.2 | 2.108116601e-05 | 481.2 | 1.91647e-05 | 1119 | 0.0001425312234 | 1119 | 0.0001425312234
481.3 | 2.106008513e-05 | 481.3 | 1.914553e-05 | 1120 | 0.0001425611532 | 1120 | 0.0001425611532
481.5 | 2.10806075e-05 | 481.5 | 1.916419e-05 | 1121 | 0.0001426513069 | 1121 | 0.0001426513069
481.6 | 2.106735792e-05 | 481.6 | 1.915214e-05 | 1121 | 0.0001426696032 | 1121 | 0.0001426696032
481.8 | 2.106700909e-05 | 481.8 | 1.915183e-05 | 1122 | 0.0001428841369 | 1122 | 0.0001428841369
482 | 2.10733914e-05 | 482 | 1.915763e-05 | 1123 | 0.0001429419049 | 1123 | 0.0001429419049
482.1 | 2.106508527e-05 | 482.1 | 1.915008e-05 | 1123 | 0.0001429876316 | 1123 | 0.0001429876316
482.3 | 2.106996427e-05 | 482.3 | 1.915451e-05 | 1124 | 0.0001430940611 | 1124 | 0.0001430940611
482.4 | 2.105899807e-05 | 482.4 | 1.91445437e-05 | 1125 | 0.0001432923672 | 1125 | 0.0001432923672
482.6 | 2.103282134e-05 | 482.6 | 1.912075e-05 | 1125 | 0.0001432464003 | 1125 | 0.0001432464003
482.8 | 2.10298772e-05 | 482.8 | 1.911807e-05 | 1126 | 0.0001434386659 | 1126 | 0.0001434386659
482.9 | 2.103151536e-05 | 482.9 | 1.911956e-05 | 1127 | 0.000143398388 | 1127 | 0.000143398388
483.1 | 2.105001962e-05 | 483.1 | 1.913638e-05 | 1127 | 0.0001433951122 | 1127 | 0.0001433951122
483.3 | 2.101665035e-05 | 483.3 | 1.910605e-05 | 1128 | 0.0001435361845 | 1128 | 0.0001435361845
483.4 | 2.103709076e-05 | 483.4 | 1.912463e-05 | 1129 | 0.0001436698478 | 1129 | 0.0001436698478
483.6 | 2.103716392e-05 | 483.6 | 1.912469e-05 | 1129 | 0.0001438423494 | 1129 | 0.0001438423494
483.7 | 2.104351041e-05 | 483.7 | 1.913046e-05 | 1130 | 0.0001439389844 | 1130 | 0.0001439389844
483.9 | 2.101458864e-05 | 483.9 | 1.910417e-05 | 1131 | 0.0001439595034 | 1131 | 0.0001439595034
484.1 | 2.101642892e-05 | 484.1 | 1.910584e-05 | 1131 | 0.000143998711 | 1131 | 0.000143998711
484.2 | 2.098420952e-05 | 484.2 | 1.907655e-05 | 1132 | 0.0001438869314 | 1132 | 0.0001438869314
484.4 | 2.102067348e-05 | 484.4 | 1.91097e-05 | 1133 | 0.0001439272086 | 1133 | 0.0001439272086
484.5 | 2.099941864e-05 | 484.5 | 1.909038e-05 | 1133 | 0.0001439180691 | 1133 | 0.0001439180691
484.7 | 2.099035303e-05 | 484.7 | 1.908214e-05 | 1134 | 0.0001437123375 | 1134 | 0.0001437123375
484.9 | 2.095345055e-05 | 484.9 | 1.904859e-05 | 1135 | 0.0001436134761 | 1135 | 0.0001436134761
485 | 2.096326077e-05 | 485 | 1.905751e-05 | 1135 | 0.0001433664083 | 1135 | 0.0001433664083
485.2 | 2.095503848e-05 | 485.2 | 1.905003e-05 | 1136 | 0.0001432029873 | 1136 | 0.0001432029873
485.3 | 2.098756036e-05 | 485.3 | 1.90796e-05 | 1137 | 0.0001431234562 | 1137 | 0.0001431234562
485.5 | 2.097299096e-05 | 485.5 | 1.906636e-05 | 1137 | 0.0001431437644 | 1137 | 0.0001431437644
485.7 | 2.096293137e-05 | 485.7 | 1.905721e-05 | 1138 | 0.0001433097751 | 1138 | 0.0001433097751
485.8 | 2.092039393e-05 | 485.8 | 1.901854e-05 | 1139 | 0.0001435439466 | 1139 | 0.0001435439466
486 | 2.088514125e-05 | 486 | 1.898649e-05 | 1139 | 0.0001438064941 | 1139 | 0.0001438064941
486.1 | 2.086128856e-05 | 486.1 | 1.896481e-05 | 1140 | 0.000144047099 | 1140 | 0.000144047099
486.3 | 2.077655552e-05 | 486.3 | 1.888778e-05 | 1141 | 0.0001442094169 | 1141 | 0.0001442094169
486.5 | 2.08316152e-05 | 486.5 | 1.8937832e-05 | 1141 | 0.0001443249551 | 1141 | 0.0001443249551
486.6 | 2.081615608e-05 | 486.6 | 1.892378e-05 | 1142 | 0.0001444439101 | 1142 | 0.0001444439101
486.8 | 2.085522305e-05 | 486.8 | 1.895929e-05 | 1143 | 0.0001446892997 | 1143 | 0.0001446892997
487 | 2.08201898e-05 | 487 | 1.892745e-05 | 1143 | 0.000144742607 | 1143 | 0.000144742607
487.1 | 2.086555123e-05 | 487.1 | 1.896868e-05 | 1144 | 0.0001449103145 | 1144 | 0.0001449103145
487.3 | 2.084639991e-05 | 487.3 | 1.895127e-05 | 1145 | 0.0001450508909 | 1145 | 0.0001450508909
487.4 | 2.085437089e-05 | 487.4 | 1.895852e-05 | 1145 | 0.0001452125291 | 1145 | 0.0001452125291
487.6 | 2.08340555e-05 | 487.6 | 1.894005e-05 | 1146 | 0.0001452430985 | 1146 | 0.0001452430985
487.8 | 2.084203208e-05 | 487.8 | 1.89473e-05 | 1147 | 0.0001452424745 | 1147 | 0.0001452424745
487.9 | 2.084402512e-05 | 487.9 | 1.894911e-05 | 1148 | 0.0001452199723 | 1148 | 0.0001452199723
488.1 | 2.086659598e-05 | 488.1 | 1.896963e-05 | 1148 | 0.0001452205529 | 1148 | 0.0001452205529
488.2 | 2.088063772e-05 | 488.2 | 1.89824e-05 | 1149 | 0.0001451241405 | 1149 | 0.0001451241405
488.4 | 2.087825089e-05 | 488.4 | 1.898023e-05 | 1150 | 0.000144814211 | 1150 | 0.000144814211
488.6 | 2.088207908e-05 | 488.6 | 1.898371e-05 | 1150 | 0.0001446277697 | 1150 | 0.0001446277697
488.7 | 2.087305962e-05 | 488.7 | 1.897551e-05 | 1151 | 0.0001445787995 | 1151 | 0.0001445787995
488.9 | 2.09122517e-05 | 488.9 | 1.901114e-05 | 1152 | 0.0001445597777 | 1152 | 0.0001445597777
489 | 2.089938704e-05 | 489 | 1.899944e-05 | 1152 | 0.0001446818724 | 1152 | 0.0001446818724
489.2 | 2.095889116e-05 | 489.2 | 1.905354e-05 | 1153 | 0.0001449049154 | 1153 | 0.0001449049154
489.4 | 2.09255056e-05 | 489.4 | 1.902319e-05 | 1154 | 0.0001449660609 | 1154 | 0.0001449660609
489.5 | 2.097581323e-05 | 489.5 | 1.906892e-05 | 1154 | 0.0001449271751 | 1154 | 0.0001449271751
489.7 | 2.098559592e-05 | 489.7 | 1.907781e-05 | 1155 | 0.000145087309 | 1155 | 0.000145087309
489.9 | 2.101140553e-05 | 489.9 | 1.910128e-05 | 1156 | 0.0001452955702 | 1156 | 0.0001452955702
490 | 2.102063223e-05 | 490 | 1.910967e-05 | 1156 | 0.0001453224244 | 1156 | 0.0001453224244
490.2 | 2.10267223e-05 | 490.2 | 1.91152e-05 | 1157 | 0.0001454763883 | 1157 | 0.0001454763883
490.3 | 2.104136728e-05 | 490.3 | 1.912852e-05 | 1158 | 0.000145512838 | 1158 | 0.000145512838
490.5 | 2.103243532e-05 | 490.5 | 1.91204e-05 | 1158 | 0.000145348579 | 1158 | 0.000145348579
490.7 | 2.104302868e-05 | 490.7 | 1.913003e-05 | 1159 | 0.0001453532918 | 1159 | 0.0001453532918
490.8 | 2.102282294e-05 | 490.8 | 1.911166e-05 | 1160 | 0.0001454400657 | 1160 | 0.0001454400657
491 | 2.105734223e-05 | 491 | 1.914304e-05 | 1160 | 0.0001454762168 | 1160 | 0.0001454762168
491.1 | 2.104984184e-05 | 491.1 | 1.913622e-05 | 1161 | 0.0001458125142 | 1161 | 0.0001458125142
491.3 | 2.107136927e-05 | 491.3 | 1.915579e-05 | 1162 | 0.0001459655523 | 1162 | 0.0001459655523
491.5 | 2.106882797e-05 | 491.5 | 1.915348e-05 | 1162 | 0.0001461284016 | 1162 | 0.0001461284016
491.6 | 2.107296407e-05 | 491.6 | 1.915724e-05 | 1163 | 0.0001461956376 | 1163 | 0.0001461956376
491.8 | 2.110689446e-05 | 491.8 | 1.918809e-05 | 1164 | 0.0001464905909 | 1164 | 0.0001464905909
492 | 2.109828341e-05 | 492 | 1.918026e-05 | 1165 | 0.000146660012 | 1165 | 0.000146660012
492.1 | 2.11178916e-05 | 492.1 | 1.919808e-05 | 1165 | 0.0001467820702 | 1165 | 0.0001467820702
492.3 | 2.10793078e-05 | 492.3 | 1.916301e-05 | 1166 | 0.0001466284764 | 1166 | 0.0001466284764
492.4 | 2.109646737e-05 | 492.4 | 1.91786067e-05 | 1167 | 0.0001466284385 | 1167 | 0.0001466284385
492.6 | 2.108903756e-05 | 492.6 | 1.917185e-05 | 1167 | 0.0001465372551 | 1167 | 0.0001465372551
492.8 | 2.106436151e-05 | 492.8 | 1.914942e-05 | 1168 | 0.0001464641271 | 1168 | 0.0001464641271
492.9 | 2.105969107e-05 | 492.9 | 1.91451737e-05 | 1169 | 0.0001466940159 | 1169 | 0.0001466940159
493.1 | 2.100422688e-05 | 493.1 | 1.909475e-05 | 1169 | 0.0001466099876 | 1169 | 0.0001466099876
493.3 | 2.101923619e-05 | 493.3 | 1.91084e-05 | 1170 | 0.0001465626993 | 1170 | 0.0001465626993
493.4 | 2.095576096e-05 | 493.4 | 1.905069e-05 | 1171 | 0.000146502537 | 1171 | 0.000146502537
493.6 | 2.094655581e-05 | 493.6 | 1.904232e-05 | 1171 | 0.0001465953724 | 1171 | 0.0001465953724
493.7 | 2.091950456e-05 | 493.7 | 1.901773e-05 | 1172 | 0.0001465448077 | 1172 | 0.0001465448077
493.9 | 2.087237607e-05 | 493.9 | 1.897489e-05 | 1173 | 0.0001465919803 | 1173 | 0.0001465919803
494.1 | 2.089432852e-05 | 494.1 | 1.899484e-05 | 1173 | 0.000146783941 | 1173 | 0.000146783941
494.2 | 2.082525605e-05 | 494.2 | 1.893205e-05 | 1174 | 0.0001469297507 | 1174 | 0.0001469297507
494.4 | 2.087349521e-05 | 494.4 | 1.89759e-05 | 1175 | 0.0001470974706 | 1175 | 0.0001470974706
494.5 | 2.084881144e-05 | 494.5 | 1.895346e-05 | 1176 | 0.0001472406273 | 1176 | 0.0001472406273
494.7 | 2.0798322e-05 | 494.7 | 1.890757e-05 | 1176 | 0.0001474219416 | 1176 | 0.0001474219416
494.9 | 2.084523047e-05 | 494.9 | 1.895021e-05 | 1177 | 0.0001476034703 | 1177 | 0.0001476034703
495 | 2.079698556e-05 | 495 | 1.890635e-05 | 1178 | 0.0001477984843 | 1178 | 0.0001477984843
495.2 | 2.081198297e-05 | 495.2 | 1.891998e-05 | 1178 | 0.0001480235456 | 1178 | 0.0001480235456
495.4 | 2.080478032e-05 | 495.4 | 1.891344e-05 | 1179 | 0.000148052603 | 1179 | 0.000148052603
495.5 | 2.076601359e-05 | 495.5 | 1.887819e-05 | 1180 | 0.0001480908073 | 1180 | 0.0001480908073
495.7 | 2.080882364e-05 | 495.7 | 1.89171124e-05 | 1180 | 0.000148034649 | 1180 | 0.000148034649
495.8 | 2.07760818e-05 | 495.8 | 1.888735e-05 | 1181 | 0.0001478306757 | 1181 | 0.0001478306757
496 | 2.076966383e-05 | 496 | 1.888151e-05 | 1182 | 0.0001478322085 | 1182 | 0.0001478322085
496.2 | 2.073030221e-05 | 496.2 | 1.884573e-05 | 1182 | 0.0001478014185 | 1182 | 0.0001478014185
496.3 | 2.071076642e-05 | 496.3 | 1.882797e-05 | 1183 | 0.0001477619479 | 1183 | 0.0001477619479
496.5 | 2.069233133e-05 | 496.5 | 1.88112103e-05 | 1184 | 0.0001477258047 | 1184 | 0.0001477258047
496.7 | 2.064165766e-05 | 496.7 | 1.876514e-05 | 1185 | 0.00014767836 | 1185 | 0.00014767836
496.8 | 2.064959681e-05 | 496.8 | 1.877236e-05 | 1185 | 0.0001477159416 | 1185 | 0.0001477159416
497 | 2.06495811e-05 | 497 | 1.877235e-05 | 1186 | 0.0001476535192 | 1186 | 0.0001476535192
497.1 | 2.063029046e-05 | 497.1 | 1.875481e-05 | 1187 | 0.0001474930797 | 1187 | 0.0001474930797
497.3 | 2.061395631e-05 | 497.3 | 1.873996e-05 | 1187 | 0.000147500933 | 1187 | 0.000147500933
497.5 | 2.060079364e-05 | 497.5 | 1.872799e-05 | 1188 | 0.0001476339196 | 1188 | 0.0001476339196
497.6 | 2.059270288e-05 | 497.6 | 1.872064e-05 | 1189 | 0.0001478264951 | 1189 | 0.0001478264951
497.8 | 2.061728215e-05 | 497.8 | 1.874298e-05 | 1189 | 0.000147930112 | 1189 | 0.000147930112
498 | 2.060852029e-05 | 498 | 1.873502e-05 | 1190 | 0.0001482439125 | 1190 | 0.0001482439125
498.1 | 2.064355261e-05 | 498.1 | 1.876687e-05 | 1191 | 0.0001486525234 | 1191 | 0.0001486525234
498.3 | 2.060582951e-05 | 498.3 | 1.873257e-05 | 1192 | 0.0001489455685 | 1192 | 0.0001489455685
498.4 | 2.063032182e-05 | 498.4 | 1.875484e-05 | 1192 | 0.0001490743485 | 1192 | 0.0001490743485
498.6 | 2.062502654e-05 | 498.6 | 1.875002e-05 | 1193 | 0.0001491557033 | 1193 | 0.0001491557033
498.8 | 2.063224614e-05 | 498.8 | 1.87565874e-05 | 1194 | 0.0001490728133 | 1194 | 0.0001490728133
498.9 | 2.065997029e-05 | 498.9 | 1.878179e-05 | 1194 | 0.0001490551055 | 1194 | 0.0001490551055
499.1 | 2.064932503e-05 | 499.1 | 1.877211e-05 | 1195 | 0.0001490694473 | 1195 | 0.0001490694473
499.3 | 2.064713391e-05 | 499.3 | 1.877012e-05 | 1196 | 0.000149050513 | 1196 | 0.000149050513
499.4 | 2.069486627e-05 | 499.4 | 1.881351e-05 | 1196 | 0.0001491056798 | 1196 | 0.0001491056798
499.6 | 2.068673679e-05 | 499.6 | 1.880612e-05 | 1197 | 0.0001490570245 | 1197 | 0.0001490570245
499.7 | 2.069804112e-05 | 499.7 | 1.88164e-05 | 1198 | 0.0001489800479 | 1198 | 0.0001489800479
499.9 | 2.071703889e-05 | 499.9 | 1.883367e-05 | 1199 | 0.0001489556425 | 1199 | 0.0001489556425
500.1 | 2.068900176e-05 | 500.1 | 1.880818e-05 | 1199 | 0.0001489240255 | 1199 | 0.0001489240255
500.2 | 2.073570405e-05 | 500.2 | 1.885064e-05 | 1200 | 0.0001490430853 | 1200 | 0.0001490430853
500.4 | 2.076006541e-05 | 500.4 | 1.887279e-05 | 1201 | 0.0001490533629 | 1201 | 0.0001490533629
500.6 | 2.073268401e-05 | 500.6 | 1.884789e-05 | 1201 | 0.0001493207771 | 1201 | 0.0001493207771
500.7 | 2.081434995e-05 | 500.7 | 1.892214e-05 | 1202 | 0.0001495419246 | 1202 | 0.0001495419246
500.9 | 2.079597306e-05 | 500.9 | 1.890543e-05 | 1203 | 0.0001496710225 | 1203 | 0.0001496710225
501 | 2.078805477e-05 | 501 | 1.889823e-05 | 1203 | 0.0001497640405 | 1203 | 0.0001497640405
501.2 | 2.079796463e-05 | 501.2 | 1.890724e-05 | 1204 | 0.0001498060971 | 1204 | 0.0001498060971
501.4 | 2.077840653e-05 | 501.4 | 1.888946e-05 | 1205 | 0.0001498915061 | 1205 | 0.0001498915061
501.5 | 2.075135253e-05 | 501.5 | 1.886487e-05 | 1206 | 0.0001499547824 | 1206 | 0.0001499547824
501.7 | 2.075036942e-05 | 501.7 | 1.88639722e-05 | 1206 | 0.0001501203742 | 1206 | 0.0001501203742
501.9 | 2.069359145e-05 | 501.9 | 1.881236e-05 | 1207 | 0.0001500955901 | 1207 | 0.0001500955901
502 | 2.071099712e-05 | 502 | 1.88281792e-05 | 1208 | 0.0001500608924 | 1208 | 0.0001500608924
502.2 | 2.07158291e-05 | 502.2 | 1.883257e-05 | 1208 | 0.0001499261356 | 1208 | 0.0001499261356
502.4 | 2.074259889e-05 | 502.4 | 1.885691e-05 | 1209 | 0.000149879539 | 1209 | 0.000149879539
502.5 | 2.076442239e-05 | 502.5 | 1.887675e-05 | 1210 | 0.0001500595709 | 1210 | 0.0001500595709
502.7 | 2.074241422e-05 | 502.7 | 1.88567402e-05 | 1211 | 0.0001499793552 | 1211 | 0.0001499793552
502.8 | 2.074747746e-05 | 502.8 | 1.886134e-05 | 1211 | 0.0001500632309 | 1211 | 0.0001500632309
503 | 2.077090693e-05 | 503 | 1.888264e-05 | 1212 | 0.0001500352942 | 1212 | 0.0001500352942
503.2 | 2.075526535e-05 | 503.2 | 1.886842e-05 | 1213 | 0.0001500077988 | 1213 | 0.0001500077988
503.3 | 2.077563937e-05 | 503.3 | 1.888694e-05 | 1213 | 0.0001501229413 | 1213 | 0.0001501229413
503.5 | 2.079200892e-05 | 503.5 | 1.890183e-05 | 1214 | 0.0001500866588 | 1214 | 0.0001500866588
503.7 | 2.08132609e-05 | 503.7 | 1.892115e-05 | 1215 | 0.000150215464 | 1215 | 0.000150215464
503.8 | 2.084296668e-05 | 503.8 | 1.894815e-05 | 1215 | 0.0001502339844 | 1215 | 0.0001502339844
504 | 2.091235699e-05 | 504 | 1.901123e-05 | 1216 | 0.0001502442142 | 1216 | 0.0001502442142
504.1 | 2.089165442e-05 | 504.1 | 1.899241e-05 | 1217 | 0.0001502124767 | 1217 | 0.0001502124767
504.3 | 2.090847636e-05 | 504.3 | 1.900771e-05 | 1218 | 0.0001499508551 | 1218 | 0.0001499508551
504.5 | 2.096598185e-05 | 504.5 | 1.90599835e-05 | 1218 | 0.000149786689 | 1218 | 0.000149786689
504.6 | 2.09295641e-05 | 504.6 | 1.902688e-05 | 1219 | 0.000149806998 | 1219 | 0.000149806998
504.8 | 2.09436348e-05 | 504.8 | 1.9039668e-05 | 1220 | 0.0001500530246 | 1220 | 0.0001500530246
505 | 2.098963883e-05 | 505 | 1.908149e-05 | 1220 | 0.0001502722787 | 1220 | 0.0001502722787
505.1 | 2.093962222e-05 | 505.1 | 1.90360202e-05 | 1221 | 0.0001503206957 | 1221 | 0.0001503206957
505.3 | 2.092964685e-05 | 505.3 | 1.902695e-05 | 1222 | 0.000150311599 | 1222 | 0.000150311599
505.5 | 2.096574386e-05 | 505.5 | 1.905977e-05 | 1223 | 0.0001502809636 | 1223 | 0.0001502809636
505.6 | 2.091005804e-05 | 505.6 | 1.900914e-05 | 1223 | 0.0001502861512 | 1223 | 0.0001502861512
505.8 | 2.091669778e-05 | 505.8 | 1.90151798e-05 | 1224 | 0.0001503091728 | 1224 | 0.0001503091728
505.9 | 2.098315115e-05 | 505.9 | 1.907559e-05 | 1225 | 0.0001501165855 | 1225 | 0.0001501165855
506.1 | 2.09339416e-05 | 506.1 | 1.9030856e-05 | 1225 | 0.0001500645331 | 1225 | 0.0001500645331
506.3 | 2.095346938e-05 | 506.3 | 1.904861e-05 | 1226 | 0.0001500982006 | 1226 | 0.0001500982006
506.4 | 2.098046505e-05 | 506.4 | 1.907315e-05 | 1227 | 0.0001500782918 | 1227 | 0.0001500782918
506.6 | 2.093504879e-05 | 506.6 | 1.903186e-05 | 1228 | 0.0001501891512 | 1228 | 0.0001501891512
506.8 | 2.092727757e-05 | 506.8 | 1.90248e-05 | 1228 | 0.0001502023186 | 1228 | 0.0001502023186
506.9 | 2.097669892e-05 | 506.9 | 1.906973e-05 | 1229 | 0.0001502339974 | 1229 | 0.0001502339974
507.1 | 2.096816902e-05 | 507.1 | 1.906197e-05 | 1230 | 0.0001503958767 | 1230 | 0.0001503958767
507.3 | 2.095885021e-05 | 507.3 | 1.90535e-05 | 1230 | 0.0001504031699 | 1230 | 0.0001504031699
507.4 | 2.099898521e-05 | 507.4 | 1.908999e-05 | 1231 | 0.0001506041165 | 1231 | 0.0001506041165
507.6 | 2.101059599e-05 | 507.6 | 1.910054e-05 | 1232 | 0.0001506836667 | 1232 | 0.0001506836667
507.7 | 2.10112671e-05 | 507.7 | 1.910115e-05 | 1233 | 0.0001508960951 | 1233 | 0.0001508960951
507.9 | 2.103206417e-05 | 507.9 | 1.912006e-05 | 1233 | 0.0001509478768 | 1233 | 0.0001509478768
508.1 | 2.104025553e-05 | 508.1 | 1.912751e-05 | 1234 | 0.0001510896799 | 1234 | 0.0001510896799
508.2 | 2.103665212e-05 | 508.2 | 1.91242292e-05 | 1235 | 0.0001512989393 | 1235 | 0.0001512989393
508.4 | 2.106139004e-05 | 508.4 | 1.914672e-05 | 1236 | 0.0001514117501 | 1236 | 0.0001514117501
508.6 | 2.108946168e-05 | 508.6 | 1.917224e-05 | 1236 | 0.0001515068739 | 1236 | 0.0001515068739
508.7 | 2.109663346e-05 | 508.7 | 1.917876e-05 | 1237 | 0.0001515634573 | 1237 | 0.0001515634573
508.9 | 2.112153683e-05 | 508.9 | 1.92014e-05 | 1238 | 0.0001515814379 | 1238 | 0.0001515814379
509.1 | 2.119952174e-05 | 509.1 | 1.927229e-05 | 1238 | 0.0001517055972 | 1238 | 0.0001517055972
509.2 | 2.118657558e-05 | 509.2 | 1.926052e-05 | 1239 | 0.0001517910616 | 1239 | 0.0001517910616
509.4 | 2.122455282e-05 | 509.4 | 1.929505e-05 | 1240 | 0.0001517167152 | 1240 | 0.0001517167152
509.5 | 2.129294279e-05 | 509.5 | 1.935722e-05 | 1241 | 0.000151658235 | 1241 | 0.000151658235
509.7 | 2.129923473e-05 | 509.7 | 1.936294e-05 | 1241 | 0.0001517168742 | 1241 | 0.0001517168742
509.9 | 2.13210755e-05 | 509.9 | 1.93828e-05 | 1242 | 0.0001517877143 | 1242 | 0.0001517877143
510 | 2.13332475e-05 | 510 | 1.939386e-05 | 1243 | 0.0001517847728 | 1243 | 0.0001517847728
510.2 | 2.137828118e-05 | 510.2 | 1.94348e-05 | 1243 | 0.0001517855182 | 1243 | 0.0001517855182
510.4 | 2.138484437e-05 | 510.4 | 1.944077e-05 | 1244 | 0.0001518333577 | 1244 | 0.0001518333577
510.5 | 2.142688099e-05 | 510.5 | 1.947898e-05 | 1245 | 0.000151950652 | 1245 | 0.000151950652
510.7 | 2.146290228e-05 | 510.7 | 1.951173e-05 | 1246 | 0.000152034177 | 1246 | 0.000152034177
510.9 | 2.146691841e-05 | 510.9 | 1.951538e-05 | 1246 | 0.0001522473713 | 1246 | 0.0001522473713
511 | 2.148668831e-05 | 511 | 1.953335e-05 | 1247 | 0.000152351945 | 1247 | 0.000152351945
511.2 | 2.148866888e-05 | 511.2 | 1.953515e-05 | 1248 | 0.0001527298854 | 1248 | 0.0001527298854
511.4 | 2.149601419e-05 | 511.4 | 1.954183e-05 | 1249 | 0.0001530731566 | 1249 | 0.0001530731566
511.5 | 2.149259541e-05 | 511.5 | 1.95387231e-05 | 1249 | 0.0001531999955 | 1249 | 0.0001531999955
511.7 | 2.150991786e-05 | 511.7 | 1.955447e-05 | 1250 | 0.0001532869375 | 1250 | 0.0001532869375
511.8 | 2.151797518e-05 | 511.8 | 1.95618e-05 | 1251 | 0.0001535029654 | 1251 | 0.0001535029654
512 | 2.155380079e-05 | 512 | 1.959436e-05 | 1251 | 0.0001535972575 | 1251 | 0.0001535972575
512.2 | 2.156888239e-05 | 512.2 | 1.96080749e-05 | 1252 | 0.0001537451766 | 1252 | 0.0001537451766
512.3 | 2.161538607e-05 | 512.3 | 1.965035e-05 | 1253 | 0.000153993536 | 1253 | 0.000153993536
512.5 | 2.165543869e-05 | 512.5 | 1.968676e-05 | 1254 | 0.0001541157617 | 1254 | 0.0001541157617
512.7 | 2.169114787e-05 | 512.7 | 1.971923e-05 | 1254 | 0.0001542452799 | 1254 | 0.0001542452799
512.8 | 2.169699729e-05 | 512.8 | 1.972454e-05 | 1255 | 0.0001542159206 | 1255 | 0.0001542159206
513 | 2.171393614e-05 | 513 | 1.973994e-05 | 1256 | 0.0001541115118 | 1256 | 0.0001541115118
513.2 | 2.17256793e-05 | 513.2 | 1.975062e-05 | 1257 | 0.0001539331692 | 1257 | 0.0001539331692
513.3 | 2.170073596e-05 | 513.3 | 1.972794e-05 | 1257 | 0.0001537390678 | 1257 | 0.0001537390678
513.5 | 2.17490692e-05 | 513.5 | 1.977188e-05 | 1258 | 0.0001535719992 | 1258 | 0.0001535719992
513.7 | 2.181618037e-05 | 513.7 | 1.983289e-05 | 1259 | 0.0001534481521 | 1259 | 0.0001534481521
513.8 | 2.183542142e-05 | 513.8 | 1.985038e-05 | 1259 | 0.000153542967 | 1259 | 0.000153542967
514 | 2.18153385e-05 | 514 | 1.983213e-05 | 1260 | 0.0001535800766 | 1260 | 0.0001535800766
514.1 | 2.18503756e-05 | 514.1 | 1.986398e-05 | 1261 | 0.0001537346421 | 1261 | 0.0001537346421
514.3 | 2.190801231e-05 | 514.3 | 1.991637e-05 | 1262 | 0.0001539159866 | 1262 | 0.0001539159866
514.5 | 2.190705152e-05 | 514.5 | 1.99155e-05 | 1262 | 0.0001540302415 | 1262 | 0.0001540302415
514.6 | 2.189623678e-05 | 514.6 | 1.99056698e-05 | 1263 | 0.0001539964921 | 1263 | 0.0001539964921
514.8 | 2.196055647e-05 | 514.8 | 1.996414e-05 | 1264 | 0.0001539057461 | 1264 | 0.0001539057461
515 | 2.194391883e-05 | 515 | 1.994902e-05 | 1265 | 0.0001537773745 | 1265 | 0.0001537773745
515.1 | 2.19107535e-05 | 515.1 | 1.991887e-05 | 1265 | 0.000153902336 | 1265 | 0.000153902336
515.3 | 2.189304108e-05 | 515.3 | 1.990276e-05 | 1266 | 0.0001541428265 | 1266 | 0.0001541428265
515.5 | 2.187304592e-05 | 515.5 | 1.98845872e-05 | 1267 | 0.0001544401181 | 1267 | 0.0001544401181
515.6 | 2.190721035e-05 | 515.6 | 1.991565e-05 | 1268 | 0.0001546070839 | 1268 | 0.0001546070839
515.8 | 2.185112618e-05 | 515.8 | 1.986466e-05 | 1268 | 0.0001545739831 | 1268 | 0.0001545739831
516 | 2.183565069e-05 | 516 | 1.985059e-05 | 1269 | 0.0001547493519 | 1269 | 0.0001547493519
516.1 | 2.181741944e-05 | 516.1 | 1.983402e-05 | 1270 | 0.0001547468722 | 1270 | 0.0001547468722
516.3 | 2.17759761e-05 | 516.3 | 1.979634e-05 | 1271 | 0.000154563332 | 1271 | 0.000154563332
516.5 | 2.172362622e-05 | 516.5 | 1.974875e-05 | 1271 | 0.0001544222543 | 1271 | 0.0001544222543
516.6 | 2.169848523e-05 | 516.6 | 1.97259e-05 | 1272 | 0.0001543860281 | 1272 | 0.0001543860281
516.8 | 2.169163283e-05 | 516.8 | 1.971967e-05 | 1273 | 0.0001544256506 | 1273 | 0.0001544256506
516.9 | 2.171237694e-05 | 516.9 | 1.973852e-05 | 1273 | 0.000154469294 | 1273 | 0.000154469294
517.1 | 2.167608638e-05 | 517.1 | 1.970553e-05 | 1274 | 0.0001548433026 | 1274 | 0.0001548433026
517.3 | 2.169683347e-05 | 517.3 | 1.972439e-05 | 1275 | 0.0001552293351 | 1275 | 0.0001552293351
517.4 | 2.169632795e-05 | 517.4 | 1.97239345e-05 | 1276 | 0.000155483513 | 1276 | 0.000155483513
517.6 | 2.164149648e-05 | 517.6 | 1.967409e-05 | 1276 | 0.0001555937455 | 1276 | 0.0001555937455
517.8 | 2.163394679e-05 | 517.8 | 1.966722e-05 | 1277 | 0.0001557445164 | 1277 | 0.0001557445164
517.9 | 2.164297591e-05 | 517.9 | 1.967543e-05 | 1278 | 0.0001557564332 | 1278 | 0.0001557564332
518.1 | 2.168107038e-05 | 518.1 | 1.971006e-05 | 1279 | 0.0001556020985 | 1279 | 0.0001556020985
518.3 | 2.170587366e-05 | 518.3 | 1.973261e-05 | 1279 | 0.0001554682467 | 1279 | 0.0001554682467
518.4 | 2.166955186e-05 | 518.4 | 1.96995926e-05 | 1280 | 0.0001552024635 | 1280 | 0.0001552024635
518.6 | 2.166805406e-05 | 518.6 | 1.969823e-05 | 1281 | 0.0001550380164 | 1281 | 0.0001550380164
518.8 | 2.167532792e-05 | 518.8 | 1.970484e-05 | 1282 | 0.0001549932873 | 1282 | 0.0001549932873
518.9 | 2.170064367e-05 | 518.9 | 1.972786e-05 | 1282 | 0.0001550029674 | 1282 | 0.0001550029674
519.1 | 2.168101972e-05 | 519.1 | 1.971002e-05 | 1283 | 0.0001550716991 | 1283 | 0.0001550716991
519.3 | 2.166573753e-05 | 519.3 | 1.969613e-05 | 1284 | 0.0001550823481 | 1284 | 0.0001550823481
519.4 | 2.164881383e-05 | 519.4 | 1.968074e-05 | 1285 | 0.0001551928544 | 1285 | 0.0001551928544
519.6 | 2.166923163e-05 | 519.6 | 1.96993e-05 | 1285 | 0.000155153953 | 1285 | 0.000155153953
519.8 | 2.16656633e-05 | 519.8 | 1.969606e-05 | 1286 | 0.0001551584767 | 1286 | 0.0001551584767
519.9 | 2.165782334e-05 | 519.9 | 1.968893e-05 | 1287 | 0.0001550827368 | 1287 | 0.0001550827368
520.1 | 2.163484104e-05 | 520.1 | 1.966804e-05 | 1288 | 0.0001551796504 | 1288 | 0.0001551796504
520.2 | 2.164590929e-05 | 520.2 | 1.96781e-05 | 1288 | 0.0001552648963 | 1288 | 0.0001552648963
520.4 | 2.165860994e-05 | 520.4 | 1.96896454e-05 | 1289 | 0.0001555765232 | 1289 | 0.0001555765232
520.6 | 2.165972125e-05 | 520.6 | 1.969066e-05 | 1290 | 0.0001557178578 | 1290 | 0.0001557178578
520.7 | 2.163768317e-05 | 520.7 | 1.967062e-05 | 1291 | 0.0001558509315 | 1291 | 0.0001558509315
520.9 | 2.165430547e-05 | 520.9 | 1.968573e-05 | 1291 | 0.000156107785 | 1291 | 0.000156107785
521.1 | 2.168076611e-05 | 521.1 | 1.970979e-05 | 1292 | 0.0001562409989 | 1292 | 0.0001562409989
521.2 | 2.167741192e-05 | 521.2 | 1.970674e-05 | 1293 | 0.0001563622056 | 1293 | 0.0001563622056
521.4 | 2.164879766e-05 | 521.4 | 1.968073e-05 | 1294 | 0.0001566333698 | 1294 | 0.0001566333698
521.6 | 2.165102183e-05 | 521.6 | 1.968275e-05 | 1294 | 0.0001568465674 | 1294 | 0.0001568465674
521.7 | 2.166909699e-05 | 521.7 | 1.969918e-05 | 1295 | 0.0001567773026 | 1295 | 0.0001567773026
521.9 | 2.168305704e-05 | 521.9 | 1.971187e-05 | 1296 | 0.0001568741241 | 1296 | 0.0001568741241
522.1 | 2.167946109e-05 | 522.1 | 1.97086e-05 | 1297 | 0.0001567713862 | 1297 | 0.0001567713862
522.2 | 2.171654944e-05 | 522.2 | 1.974232e-05 | 1297 | 0.0001567493042 | 1297 | 0.0001567493042
522.4 | 2.169173206e-05 | 522.4 | 1.971976e-05 | 1298 | 0.0001565695388 | 1298 | 0.0001565695388
522.6 | 2.171061947e-05 | 522.6 | 1.973693e-05 | 1299 | 0.0001565949518 | 1299 | 0.0001565949518
522.7 | 2.174001728e-05 | 522.7 | 1.976365e-05 | 1300 | 0.000156601918 | 1300 | 0.000156601918
522.9 | 2.175605783e-05 | 522.9 | 1.977823e-05 | 1300 | 0.0001568711046 | 1300 | 0.0001568711046
523.1 | 2.176303282e-05 | 523.1 | 1.978458e-05 | 1301 | 0.000156897741 | 1301 | 0.000156897741
523.2 | 2.178368347e-05 | 523.2 | 1.980335e-05 | 1302 | 0.0001571019984 | 1302 | 0.0001571019984
523.4 | 2.178953416e-05 | 523.4 | 1.980867e-05 | 1303 | 0.0001571895176 | 1303 | 0.0001571895176
523.6 | 2.184674896e-05 | 523.6 | 1.986068e-05 | 1303 | 0.0001573628823 | 1303 | 0.0001573628823
523.7 | 2.181765219e-05 | 523.7 | 1.983423e-05 | 1304 | 0.0001575616169 | 1304 | 0.0001575616169
523.9 | 2.181326108e-05 | 523.9 | 1.983024e-05 | 1305 | 0.0001576507994 | 1305 | 0.0001576507994
524.1 | 2.18114819e-05 | 524.1 | 1.982862e-05 | 1306 | 0.0001576258154 | 1306 | 0.0001576258154
524.2 | 2.178961198e-05 | 524.2 | 1.980874e-05 | 1306 | 0.0001577264152 | 1306 | 0.0001577264152
524.4 | 2.181522221e-05 | 524.4 | 1.983202e-05 | 1307 | 0.0001576605874 | 1307 | 0.0001576605874
524.6 | 2.186642881e-05 | 524.6 | 1.987857e-05 | 1308 | 0.0001577020943 | 1308 | 0.0001577020943
524.7 | 2.184285684e-05 | 524.7 | 1.985714e-05 | 1309 | 0.0001577983745 | 1309 | 0.0001577983745
524.9 | 2.184902718e-05 | 524.9 | 1.986275e-05 | 1309 | 0.0001579506753 | 1309 | 0.0001579506753
525.1 | 2.182948862e-05 | 525.1 | 1.984499e-05 | 1310 | 0.000158070673 | 1310 | 0.000158070673
525.2 | 2.187639994e-05 | 525.2 | 1.988764e-05 | 1311 | 0.0001581358544 | 1311 | 0.0001581358544
525.4 | 2.187858356e-05 | 525.4 | 1.988962e-05 | 1312 | 0.000158367636 | 1312 | 0.000158367636
525.6 | 2.188200245e-05 | 525.6 | 1.98927295e-05 | 1312 | 0.0001586376992 | 1312 | 0.0001586376992
525.7 | 2.18470577e-05 | 525.7 | 1.986096e-05 | 1313 | 0.000158900137 | 1313 | 0.000158900137
525.9 | 2.182570443e-05 | 525.9 | 1.984155e-05 | 1314 | 0.0001590043841 | 1314 | 0.0001590043841
526 | 2.184190209e-05 | 526 | 1.985627e-05 | 1315 | 0.000158898931 | 1315 | 0.000158898931
526.2 | 2.186291597e-05 | 526.2 | 1.987538e-05 | 1315 | 0.0001588315479 | 1315 | 0.0001588315479
526.4 | 2.183944121e-05 | 526.4 | 1.985404e-05 | 1316 | 0.0001588946048 | 1316 | 0.0001588946048
526.5 | 2.181846314e-05 | 526.5 | 1.983497e-05 | 1317 | 0.0001587379993 | 1317 | 0.0001587379993
526.7 | 2.174352935e-05 | 526.7 | 1.976684e-05 | 1318 | 0.0001586487247 | 1318 | 0.0001586487247
526.9 | 2.172703362e-05 | 526.9 | 1.975185e-05 | 1319 | 0.0001585088099 | 1319 | 0.0001585088099
527 | 2.175045096e-05 | 527 | 1.977314e-05 | 1319 | 0.0001585500025 | 1319 | 0.0001585500025
527.2 | 2.175266545e-05 | 527.2 | 1.977515e-05 | 1320 | 0.000158459003 | 1320 | 0.000158459003
527.4 | 2.177891942e-05 | 527.4 | 1.979902e-05 | 1321 | 0.0001584504359 | 1321 | 0.0001584504359
527.5 | 2.172981114e-05 | 527.5 | 1.975437e-05 | 1322 | 0.0001584160355 | 1322 | 0.0001584160355
527.7 | 2.171284317e-05 | 527.7 | 1.973895e-05 | 1322 | 0.0001583488181 | 1322 | 0.0001583488181
527.9 | 2.171504714e-05 | 527.9 | 1.974095e-05 | 1323 | 0.0001583653285 | 1323 | 0.0001583653285
528 | 2.17548562e-05 | 528 | 1.9777142e-05 | 1324 | 0.0001585661345 | 1324 | 0.0001585661345
528.2 | 2.175937688e-05 | 528.2 | 1.978125e-05 | 1325 | 0.0001587800958 | 1325 | 0.0001587800958
528.4 | 2.176582941e-05 | 528.4 | 1.978712e-05 | 1325 | 0.0001587849556 | 1325 | 0.0001587849556
528.5 | 2.176522499e-05 | 528.5 | 1.978657e-05 | 1326 | 0.0001589796469 | 1326 | 0.0001589796469
528.7 | 2.175527344e-05 | 528.7 | 1.977752e-05 | 1327 | 0.0001590553032 | 1327 | 0.0001590553032
528.9 | 2.176938852e-05 | 528.9 | 1.97903532e-05 | 1328 | 0.0001589510511 | 1328 | 0.0001589510511
529 | 2.179341388e-05 | 529 | 1.981219e-05 | 1328 | 0.0001591770256 | 1328 | 0.0001591770256
529.2 | 2.178252996e-05 | 529.2 | 1.98023e-05 | 1329 | 0.0001594463795 | 1329 | 0.0001594463795
529.4 | 2.178648325e-05 | 529.4 | 1.980589e-05 | 1330 | 0.0001595705924 | 1330 | 0.0001595705924
529.5 | 2.181561021e-05 | 529.5 | 1.983237e-05 | 1331 | 0.0001596886245 | 1331 | 0.0001596886245
529.7 | 2.180150263e-05 | 529.7 | 1.981955e-05 | 1332 | 0.0001598836945 | 1332 | 0.0001598836945
529.9 | 2.177842287e-05 | 529.9 | 1.979857e-05 | 1332 | 0.0001600102254 | 1332 | 0.0001600102254
530 | 2.181450938e-05 | 530 | 1.983137e-05 | 1333 | 0.0001602417934 | 1333 | 0.0001602417934
530.2 | 2.179963129e-05 | 530.2 | 1.981785e-05 | 1334 | 0.0001604701863 | 1334 | 0.0001604701863
530.4 | 2.183888916e-05 | 530.4 | 1.98535356e-05 | 1335 | 0.0001605985189 | 1335 | 0.0001605985189
530.5 | 2.18170113e-05 | 530.5 | 1.983365e-05 | 1335 | 0.0001607890098 | 1335 | 0.0001607890098
530.7 | 2.183739624e-05 | 530.7 | 1.98521784e-05 | 1336 | 0.0001607116626 | 1336 | 0.0001607116626
530.9 | 2.182354846e-05 | 530.9 | 1.983959e-05 | 1337 | 0.0001608207601 | 1337 | 0.0001608207601
531 | 2.181263027e-05 | 531 | 1.982966e-05 | 1338 | 0.0001608059361 | 1338 | 0.0001608059361
531.2 | 2.179673822e-05 | 531.2 | 1.981522e-05 | 1338 | 0.0001607079143 | 1338 | 0.0001607079143
531.4 | 2.182813407e-05 | 531.4 | 1.984376e-05 | 1339 | 0.0001606498831 | 1339 | 0.0001606498831
531.5 | 2.184986636e-05 | 531.5 | 1.986351e-05 | 1340 | 0.0001605641896 | 1340 | 0.0001605641896
531.7 | 2.189076582e-05 | 531.7 | 1.99006962e-05 | 1341 | 0.0001603970097 | 1341 | 0.0001603970097
531.9 | 2.187720448e-05 | 531.9 | 1.988837e-05 | 1342 | 0.0001602725786 | 1342 | 0.0001602725786
532 | 2.190237529e-05 | 532 | 1.991125e-05 | 1342 | 0.0001604506241 | 1342 | 0.0001604506241
532.2 | 2.189437268e-05 | 532.2 | 1.990398e-05 | 1343 | 0.0001605151008 | 1343 | 0.0001605151008
532.4 | 2.190330415e-05 | 532.4 | 1.991209e-05 | 1344 | 0.000160578636 | 1344 | 0.000160578636
532.5 | 2.195370778e-05 | 532.5 | 1.995792e-05 | 1345 | 0.0001606455621 | 1345 | 0.0001606455621
532.7 | 2.200960001e-05 | 532.7 | 2.000873e-05 | 1345 | 0.0001607919154 | 1345 | 0.0001607919154
532.9 | 2.20170069e-05 | 532.9 | 2.001546e-05 | 1346 | 0.0001609714256 | 1346 | 0.0001609714256
533 | 2.203153747e-05 | 533 | 2.002867e-05 | 1347 | 0.0001612341187 | 1347 | 0.0001612341187
533.2 | 2.206932763e-05 | 533.2 | 2.006303e-05 | 1348 | 0.0001615774687 | 1348 | 0.0001615774687
533.4 | 2.202924344e-05 | 533.4 | 2.002658e-05 | 1349 | 0.0001618719345 | 1349 | 0.0001618719345
533.5 | 2.205327793e-05 | 533.5 | 2.004843e-05 | 1349 | 0.0001620912709 | 1349 | 0.0001620912709
533.7 | 2.20475718e-05 | 533.7 | 2.004325e-05 | 1350 | 0.0001623102418 | 1350 | 0.0001623102418
533.9 | 2.204659924e-05 | 533.9 | 2.004236e-05 | 1351 | 0.0001622429676 | 1351 | 0.0001622429676
534 | 2.203903947e-05 | 534 | 2.003549e-05 | 1352 | 0.0001622271684 | 1352 | 0.0001622271684
534.2 | 2.204309049e-05 | 534.2 | 2.003917e-05 | 1352 | 0.0001622274842 | 1352 | 0.0001622274842
534.4 | 2.207033851e-05 | 534.4 | 2.00639441e-05 | 1353 | 0.0001622617892 | 1353 | 0.0001622617892
534.5 | 2.211287146e-05 | 534.5 | 2.010261e-05 | 1354 | 0.0001622530056 | 1354 | 0.0001622530056
534.7 | 2.211589988e-05 | 534.7 | 2.010536e-05 | 1355 | 0.0001622952567 | 1355 | 0.0001622952567
534.9 | 2.215453253e-05 | 534.9 | 2.014048e-05 | 1356 | 0.0001623875056 | 1356 | 0.0001623875056
535 | 2.220457082e-05 | 535 | 2.018597e-05 | 1356 | 0.0001625689085 | 1356 | 0.0001625689085
535.2 | 2.220629486e-05 | 535.2 | 2.018754e-05 | 1357 | 0.0001626425139 | 1357 | 0.0001626425139
535.4 | 2.222295604e-05 | 535.4 | 2.020269e-05 | 1358 | 0.0001624929161 | 1358 | 0.0001624929161
535.5 | 2.220309999e-05 | 535.5 | 2.018464e-05 | 1359 | 0.000162290993 | 1359 | 0.000162290993
535.7 | 2.214303878e-05 | 535.7 | 2.013004e-05 | 1359 | 0.0001621993376 | 1359 | 0.0001621993376
535.9 | 2.213007968e-05 | 535.9 | 2.011825e-05 | 1360 | 0.0001621677947 | 1360 | 0.0001621677947
536 | 2.212085825e-05 | 536 | 2.010987e-05 | 1361 | 0.0001620725905 | 1361 | 0.0001620725905
536.2 | 2.209539657e-05 | 536.2 | 2.008672e-05 | 1362 | 0.000162131824 | 1362 | 0.000162131824
536.4 | 2.213095588e-05 | 536.4 | 2.01190508e-05 | 1363 | 0.0001621829245 | 1363 | 0.0001621829245
536.6 | 2.208961172e-05 | 536.6 | 2.00814652e-05 | 1363 | 0.0001623626452 | 1363 | 0.0001623626452
536.7 | 2.210421911e-05 | 536.7 | 2.009474e-05 | 1364 | 0.0001622993292 | 1364 | 0.0001622993292
536.9 | 2.207120972e-05 | 536.9 | 2.006474e-05 | 1365 | 0.0001624714478 | 1365 | 0.0001624714478
537.1 | 2.206515655e-05 | 537.1 | 2.005923e-05 | 1366 | 0.0001626184096 | 1366 | 0.0001626184096
537.2 | 2.20806156e-05 | 537.2 | 2.007329e-05 | 1367 | 0.0001628763647 | 1367 | 0.0001628763647
537.4 | 2.207490656e-05 | 537.4 | 2.00681e-05 | 1367 | 0.0001629584202 | 1367 | 0.0001629584202
537.6 | 2.207182936e-05 | 537.6 | 2.00653e-05 | 1368 | 0.0001632138497 | 1368 | 0.0001632138497
537.7 | 2.206513235e-05 | 537.7 | 2.005921e-05 | 1369 | 0.0001634239469 | 1369 | 0.0001634239469
537.9 | 2.201183346e-05 | 537.9 | 2.001076e-05 | 1370 | 0.0001637325044 | 1370 | 0.0001637325044
538.1 | 2.199771975e-05 | 538.1 | 1.999793e-05 | 1370 | 0.0001640148472 | 1370 | 0.0001640148472
538.2 | 2.203397529e-05 | 538.2 | 2.003089e-05 | 1371 | 0.0001641443615 | 1371 | 0.0001641443615
538.4 | 2.201381548e-05 | 538.4 | 2.001256e-05 | 1372 | 0.0001643727372 | 1372 | 0.0001643727372
538.6 | 2.203535689e-05 | 538.6 | 2.003214e-05 | 1373 | 0.0001645139918 | 1373 | 0.0001645139918
538.7 | 2.20327334e-05 | 538.7 | 2.002976e-05 | 1374 | 0.0001643817331 | 1374 | 0.0001643817331
538.9 | 2.203294896e-05 | 538.9 | 2.00299536e-05 | 1374 | 0.000164225276 | 1374 | 0.000164225276
539.1 | 2.205055792e-05 | 539.1 | 2.004596e-05 | 1375 | 0.0001641494671 | 1375 | 0.0001641494671
539.2 | 2.201466455e-05 | 539.2 | 2.001333e-05 | 1376 | 0.0001639363136 | 1376 | 0.0001639363136
539.4 | 2.201743983e-05 | 539.4 | 2.001585e-05 | 1377 | 0.0001637368918 | 1377 | 0.0001637368918
539.6 | 2.200689198e-05 | 539.6 | 2.000627e-05 | 1378 | 0.0001636841113 | 1378 | 0.0001636841113
539.7 | 2.202527409e-05 | 539.7 | 2.002298e-05 | 1378 | 0.0001637586963 | 1378 | 0.0001637586963
539.9 | 2.201507495e-05 | 539.9 | 2.00137045e-05 | 1379 | 0.0001638156458 | 1379 | 0.0001638156458
540.1 | 2.198467316e-05 | 540.1 | 1.998607e-05 | 1380 | 0.0001640091669 | 1380 | 0.0001640091669
540.2 | 2.19943266e-05 | 540.2 | 1.999484e-05 | 1381 | 0.0001642603382 | 1381 | 0.0001642603382
540.4 | 2.196825394e-05 | 540.4 | 1.997114e-05 | 1382 | 0.0001645160104 | 1382 | 0.0001645160104
540.6 | 2.199945974e-05 | 540.6 | 1.999951e-05 | 1382 | 0.0001646570938 | 1382 | 0.0001646570938
540.7 | 2.20277619e-05 | 540.7 | 2.002524e-05 | 1383 | 0.0001647011498 | 1383 | 0.0001647011498
540.9 | 2.204485692e-05 | 540.9 | 2.004078e-05 | 1384 | 0.0001648465531 | 1384 | 0.0001648465531
541.1 | 2.206574444e-05 | 541.1 | 2.005977e-05 | 1385 | 0.0001648261018 | 1385 | 0.0001648261018
541.2 | 2.210833565e-05 | 541.2 | 2.009849e-05 | 1386 | 0.0001647792966 | 1386 | 0.0001647792966
541.4 | 2.212975783e-05 | 541.4 | 2.011796e-05 | 1386 | 0.0001649349098 | 1386 | 0.0001649349098
541.6 | 2.21445988e-05 | 541.6 | 2.013145e-05 | 1387 | 0.0001650715391 | 1387 | 0.0001650715391
541.7 | 2.216543953e-05 | 541.7 | 2.01504e-05 | 1388 | 0.0001650662993 | 1388 | 0.0001650662993
541.9 | 2.218278435e-05 | 541.9 | 2.016617e-05 | 1389 | 0.0001649554741 | 1389 | 0.0001649554741
542.1 | 2.21690108e-05 | 542.1 | 2.015365e-05 | 1390 | 0.0001649497559 | 1390 | 0.0001649497559
542.3 | 2.211169958e-05 | 542.3 | 2.010155e-05 | 1390 | 0.0001650284544 | 1390 | 0.0001650284544
542.4 | 2.205474938e-05 | 542.4 | 2.004977e-05 | 1391 | 0.0001652458504 | 1391 | 0.0001652458504
542.6 | 2.203899253e-05 | 542.6 | 2.003545e-05 | 1392 | 0.0001653397715 | 1392 | 0.0001653397715
542.8 | 2.199808073e-05 | 542.8 | 1.999826e-05 | 1393 | 0.0001654966794 | 1393 | 0.0001654966794
542.9 | 2.195551404e-05 | 542.9 | 1.995956e-05 | 1394 | 0.0001656613349 | 1394 | 0.0001656613349
543.1 | 2.197882351e-05 | 543.1 | 1.998075e-05 | 1394 | 0.0001657038918 | 1394 | 0.0001657038918
543.3 | 2.197466417e-05 | 543.3 | 1.997697e-05 | 1395 | 0.0001657848196 | 1395 | 0.0001657848196
543.4 | 2.197189341e-05 | 543.4 | 1.997445e-05 | 1396 | 0.0001657041414 | 1396 | 0.0001657041414
543.6 | 2.19527942e-05 | 543.6 | 1.995709e-05 | 1397 | 0.000165609151 | 1397 | 0.000165609151
543.8 | 2.197370244e-05 | 543.8 | 1.997609e-05 | 1398 | 0.0001659414107 | 1398 | 0.0001659414107
543.9 | 2.197806989e-05 | 543.9 | 1.998006e-05 | 1398 | 0.0001661760333 | 1398 | 0.0001661760333
544.1 | 2.196984198e-05 | 544.1 | 1.997258e-05 | 1399 | 0.0001663689228 | 1399 | 0.0001663689228
544.3 | 2.196476125e-05 | 544.3 | 1.996796e-05 | 1400 | 0.0001662536713 | 1400 | 0.0001662536713
544.4 | 2.197839734e-05 | 544.4 | 1.998036e-05 | 1401 | 0.0001662246795 | 1401 | 0.0001662246795
544.6 | 2.199162233e-05 | 544.6 | 1.999238e-05 | 1402 | 0.000166177705 | 1402 | 0.000166177705
544.8 | 2.202420226e-05 | 544.8 | 2.0022e-05 | 1402 | 0.0001663272576 | 1402 | 0.0001663272576
544.9 | 2.204190104e-05 | 544.9 | 2.003809e-05 | 1403 | 0.0001665363735 | 1403 | 0.0001665363735
545.1 | 2.202344758e-05 | 545.1 | 2.002132e-05 | 1404 | 0.0001665674105 | 1404 | 0.0001665674105
545.3 | 2.200946563e-05 | 545.3 | 2.000861e-05 | 1405 | 0.000166597047 | 1405 | 0.000166597047
545.5 | 2.203279242e-05 | 545.5 | 2.002981e-05 | 1406 | 0.0001666677337 | 1406 | 0.0001666677337
545.6 | 2.201932146e-05 | 545.6 | 2.001756e-05 | 1406 | 0.0001666914034 | 1406 | 0.0001666914034
545.8 | 2.200938365e-05 | 545.8 | 2.000853e-05 | 1407 | 0.0001666798473 | 1407 | 0.0001666798473
546 | 2.201168468e-05 | 546 | 2.001062e-05 | 1408 | 0.0001667251581 | 1408 | 0.0001667251581
546.1 | 2.200854227e-05 | 546.1 | 2.00077657e-05 | 1409 | 0.000166613331 | 1409 | 0.000166613331
546.3 | 2.199813022e-05 | 546.3 | 1.99983002e-05 | 1410 | 0.0001665758455 | 1410 | 0.0001665758455
546.5 | 2.20495089e-05 | 546.5 | 2.004501e-05 | 1410 | 0.0001665568932 | 1410 | 0.0001665568932
546.6 | 2.204252958e-05 | 546.6 | 2.003866e-05 | 1411 | 0.0001665662085 | 1411 | 0.0001665662085
546.8 | 2.201427157e-05 | 546.8 | 2.001297e-05 | 1412 | 0.0001667521362 | 1412 | 0.0001667521362
547 | 2.199825028e-05 | 547 | 1.999841e-05 | 1413 | 0.0001668798095 | 1413 | 0.0001668798095
547.1 | 2.199703377e-05 | 547.1 | 1.99973e-05 | 1414 | 0.0001670754782 | 1414 | 0.0001670754782
547.3 | 2.200342508e-05 | 547.3 | 2.000311e-05 | 1414 | 0.0001672660948 | 1414 | 0.0001672660948
547.5 | 2.202079597e-05 | 547.5 | 2.001891e-05 | 1415 | 0.0001674097812 | 1415 | 0.0001674097812
547.6 | 2.201130917e-05 | 547.6 | 2.001028e-05 | 1416 | 0.0001674183363 | 1416 | 0.0001674183363
547.8 | 2.201063773e-05 | 547.8 | 2.000967e-05 | 1417 | 0.000167536033 | 1417 | 0.000167536033
548 | 2.199325722e-05 | 548 | 1.99938702e-05 | 1418 | 0.0001673394157 | 1418 | 0.0001673394157
548.1 | 2.199899017e-05 | 548.1 | 1.999908e-05 | 1418 | 0.0001671082391 | 1418 | 0.0001671082391
548.3 | 2.198239857e-05 | 548.3 | 1.99839987e-05 | 1419 | 0.0001670092896 | 1419 | 0.0001670092896
548.5 | 2.199571262e-05 | 548.5 | 1.99961e-05 | 1420 | 0.0001669709766 | 1420 | 0.0001669709766
548.7 | 2.195502395e-05 | 548.7 | 1.995911e-05 | 1421 | 0.0001669181167 | 1421 | 0.0001669181167
548.8 | 2.196062268e-05 | 548.8 | 1.99642e-05 | 1422 | 0.000167067658 | 1422 | 0.000167067658
549 | 2.200964751e-05 | 549 | 2.000877e-05 | 1423 | 0.0001673164112 | 1423 | 0.0001673164112
549.2 | 2.202920536e-05 | 549.2 | 2.002655e-05 | 1423 | 0.0001676207498 | 1423 | 0.0001676207498
549.3 | 2.203434199e-05 | 549.3 | 2.003122e-05 | 1424 | 0.000167865761 | 1424 | 0.000167865761
549.5 | 2.204019936e-05 | 549.5 | 2.003654e-05 | 1425 | 0.0001680293676 | 1425 | 0.0001680293676
549.7 | 2.203825165e-05 | 549.7 | 2.003477e-05 | 1426 | 0.000168433436 | 1426 | 0.000168433436
549.8 | 2.204798125e-05 | 549.8 | 2.004362e-05 | 1427 | 0.0001686418832 | 1427 | 0.0001686418832
550 | 2.203097841e-05 | 550 | 2.002816e-05 | 1427 | 0.0001687884579 | 1427 | 0.0001687884579
550.2 | 2.203254909e-05 | 550.2 | 2.002959e-05 | 1428 | 0.0001687053947 | 1428 | 0.0001687053947
550.3 | 2.203155307e-05 | 550.3 | 2.002868e-05 | 1429 | 0.0001688727891 | 1429 | 0.0001688727891
550.5 | 2.20596845e-05 | 550.5 | 2.005426e-05 | 1430 | 0.0001688619561 | 1430 | 0.0001688619561
550.7 | 2.205671647e-05 | 550.7 | 2.005156e-05 | 1431 | 0.0001687209189 | 1431 | 0.0001687209189
550.9 | 2.208465438e-05 | 550.9 | 2.007696e-05 | 1432 | 0.0001688402826 | 1432 | 0.0001688402826
551 | 2.205914847e-05 | 551 | 2.005377e-05 | 1432 | 0.0001687951614 | 1432 | 0.0001687951614
551.2 | 2.205820125e-05 | 551.2 | 2.005291e-05 | 1433 | 0.0001687865242 | 1433 | 0.0001687865242
551.4 | 2.204472021e-05 | 551.4 | 2.004065e-05 | 1434 | 0.0001687033719 | 1434 | 0.0001687033719
551.5 | 2.206538949e-05 | 551.5 | 2.005944e-05 | 1435 | 0.0001689360296 | 1435 | 0.0001689360296
551.7 | 2.206465305e-05 | 551.7 | 2.00587755e-05 | 1436 | 0.0001691922471 | 1436 | 0.0001691922471
551.9 | 2.20405596e-05 | 551.9 | 2.003687e-05 | 1436 | 0.0001692213135 | 1436 | 0.0001692213135
552 | 2.209546231e-05 | 552 | 2.008678e-05 | 1437 | 0.0001694532869 | 1437 | 0.0001694532869
552.2 | 2.212298186e-05 | 552.2 | 2.01118e-05 | 1438 | 0.0001693868523 | 1438 | 0.0001693868523
552.4 | 2.209989721e-05 | 552.4 | 2.009082e-05 | 1439 | 0.0001695446631 | 1439 | 0.0001695446631
552.5 | 2.211471944e-05 | 552.5 | 2.01042904e-05 | 1440 | 0.0001695978554 | 1440 | 0.0001695978554
552.7 | 2.208335858e-05 | 552.7 | 2.007578e-05 | 1441 | 0.0001695017855 | 1441 | 0.0001695017855
552.9 | 2.208552261e-05 | 552.9 | 2.007775e-05 | 1441 | 0.0001693810804 | 1441 | 0.0001693810804
553.1 | 2.212771281e-05 | 553.1 | 2.01161e-05 | 1442 | 0.0001693606915 | 1442 | 0.0001693606915
553.2 | 2.213820042e-05 | 553.2 | 2.012564e-05 | 1443 | 0.0001692072892 | 1443 | 0.0001692072892
553.4 | 2.213453849e-05 | 553.4 | 2.012231e-05 | 1444 | 0.0001690176015 | 1444 | 0.0001690176015
553.6 | 2.214425463e-05 | 553.6 | 2.013114e-05 | 1445 | 0.0001688405799 | 1445 | 0.0001688405799
553.7 | 2.217989582e-05 | 553.7 | 2.016354e-05 | 1446 | 0.0001689511283 | 1446 | 0.0001689511283
553.9 | 2.218955971e-05 | 553.9 | 2.017233e-05 | 1446 | 0.0001692401786 | 1446 | 0.0001692401786
554.1 | 2.219839779e-05 | 554.1 | 2.018036e-05 | 1447 | 0.0001694766719 | 1447 | 0.0001694766719
554.2 | 2.218746052e-05 | 554.2 | 2.017042e-05 | 1448 | 0.0001698620609 | 1448 | 0.0001698620609
554.4 | 2.221783801e-05 | 554.4 | 2.019803e-05 | 1449 | 0.0001700596612 | 1449 | 0.0001700596612
554.6 | 2.221384093e-05 | 554.6 | 2.01944e-05 | 1450 | 0.0001700796708 | 1450 | 0.0001700796708
554.7 | 2.220916376e-05 | 554.7 | 2.019015e-05 | 1450 | 0.0001701224052 | 1450 | 0.0001701224052
554.9 | 2.220717387e-05 | 554.9 | 2.018834e-05 | 1451 | 0.0001700603791 | 1451 | 0.0001700603791
555.1 | 2.222820926e-05 | 555.1 | 2.020746e-05 | 1452 | 0.0001699264384 | 1452 | 0.0001699264384
555.3 | 2.22324984e-05 | 555.3 | 2.021136e-05 | 1453 | 0.0001698983063 | 1453 | 0.0001698983063
555.4 | 2.222679711e-05 | 555.4 | 2.020618e-05 | 1454 | 0.0001698395158 | 1454 | 0.0001698395158
555.6 | 2.223621434e-05 | 555.6 | 2.021474e-05 | 1455 | 0.000169782003 | 1455 | 0.000169782003
555.8 | 2.22507855e-05 | 555.8 | 2.022799e-05 | 1455 | 0.0001696813495 | 1455 | 0.0001696813495
555.9 | 2.228395921e-05 | 555.9 | 2.025814e-05 | 1456 | 0.000169641979 | 1456 | 0.000169641979
556.1 | 2.228524297e-05 | 556.1 | 2.025931e-05 | 1457 | 0.0001699411814 | 1457 | 0.0001699411814
556.3 | 2.229574753e-05 | 556.3 | 2.026886e-05 | 1458 | 0.0001700406665 | 1458 | 0.0001700406665
556.4 | 2.227010148e-05 | 556.4 | 2.02455468e-05 | 1459 | 0.0001702367911 | 1459 | 0.0001702367911
556.6 | 2.229965198e-05 | 556.6 | 2.027241e-05 | 1460 | 0.0001703627451 | 1460 | 0.0001703627451
556.8 | 2.231861058e-05 | 556.8 | 2.028965e-05 | 1460 | 0.0001705806288 | 1460 | 0.0001705806288
557 | 2.231042811e-05 | 557 | 2.028221e-05 | 1461 | 0.0001705768621 | 1461 | 0.0001705768621
557.1 | 2.227992874e-05 | 557.1 | 2.025448e-05 | 1462 | 0.000170830948 | 1462 | 0.000170830948
557.3 | 2.228108884e-05 | 557.3 | 2.025554e-05 | 1463 | 0.0001710578971 | 1463 | 0.0001710578971
557.5 | 2.227562322e-05 | 557.5 | 2.025057e-05 | 1464 | 0.0001710958819 | 1464 | 0.0001710958819
557.6 | 2.22682645e-05 | 557.6 | 2.024388e-05 | 1465 | 0.0001712252036 | 1465 | 0.0001712252036
557.8 | 2.225224201e-05 | 557.8 | 2.022931e-05 | 1465 | 0.0001712722269 | 1465 | 0.0001712722269
558 | 2.22409063e-05 | 558 | 2.021901e-05 | 1466 | 0.0001714077517 | 1466 | 0.0001714077517
558.1 | 2.221909864e-05 | 558.1 | 2.019918e-05 | 1467 | 0.0001712462567 | 1467 | 0.0001712462567
558.3 | 2.221305334e-05 | 558.3 | 2.019368e-05 | 1468 | 0.0001715913212 | 1468 | 0.0001715913212
558.5 | 2.220056697e-05 | 558.5 | 2.018233e-05 | 1469 | 0.0001717773871 | 1469 | 0.0001717773871
558.7 | 2.216581297e-05 | 558.7 | 2.015074e-05 | 1470 | 0.0001718249788 | 1470 | 0.0001718249788
558.8 | 2.216578457e-05 | 558.8 | 2.015071e-05 | 1471 | 0.0001716673674 | 1471 | 0.0001716673674
559 | 2.213121108e-05 | 559 | 2.01192828e-05 | 1471 | 0.0001717314114 | 1471 | 0.0001717314114
559.2 | 2.208446461e-05 | 559.2 | 2.007679e-05 | 1472 | 0.0001719505352 | 1472 | 0.0001719505352
559.3 | 2.206652642e-05 | 559.3 | 2.006048e-05 | 1473 | 0.0001718721133 | 1473 | 0.0001718721133
559.5 | 2.208925982e-05 | 559.5 | 2.008115e-05 | 1474 | 0.0001717445103 | 1474 | 0.0001717445103
559.7 | 2.209532922e-05 | 559.7 | 2.008666e-05 | 1475 | 0.0001716253393 | 1475 | 0.0001716253393
559.8 | 2.209609885e-05 | 559.8 | 2.008736e-05 | 1476 | 0.0001718018887 | 1476 | 0.0001718018887
560 | 2.210705602e-05 | 560 | 2.009732e-05 | 1476 | 0.0001717285343 | 1476 | 0.0001717285343
560.2 | 2.212263755e-05 | 560.2 | 2.011149e-05 | 1477 | 0.0001716955746 | 1477 | 0.0001716955746
560.4 | 2.212339074e-05 | 560.4 | 2.01121734e-05 | 1478 | 0.0001716042079 | 1478 | 0.0001716042079
560.5 | 2.212437297e-05 | 560.5 | 2.011307e-05 | 1479 | 0.0001716575682 | 1479 | 0.0001716575682
560.7 | 2.212655506e-05 | 560.7 | 2.011505e-05 | 1480 | 0.0001719416487 | 1480 | 0.0001719416487
560.9 | 2.210468969e-05 | 560.9 | 2.009517e-05 | 1481 | 0.0001721034788 | 1481 | 0.0001721034788
561 | 2.208524243e-05 | 561 | 2.007749e-05 | 1481 | 0.000172123656 | 1481 | 0.000172123656
561.2 | 2.207426595e-05 | 561.2 | 2.00675145e-05 | 1482 | 0.0001720749147 | 1482 | 0.0001720749147
561.4 | 2.208936907e-05 | 561.4 | 2.008124e-05 | 1483 | 0.0001720643337 | 1483 | 0.0001720643337
561.6 | 2.211008175e-05 | 561.6 | 2.010007e-05 | 1484 | 0.0001720762008 | 1484 | 0.0001720762008
561.7 | 2.209111307e-05 | 561.7 | 2.008283e-05 | 1485 | 0.0001720752987 | 1485 | 0.0001720752987
561.9 | 2.208884867e-05 | 561.9 | 2.008077e-05 | 1486 | 0.0001721399022 | 1486 | 0.0001721399022
562.1 | 2.20958022e-05 | 562.1 | 2.008709e-05 | 1487 | 0.0001722569437 | 1487 | 0.0001722569437
562.2 | 2.212022363e-05 | 562.2 | 2.010929e-05 | 1487 | 0.0001724854567 | 1487 | 0.0001724854567
562.4 | 2.211789836e-05 | 562.4 | 2.010718e-05 | 1488 | 0.0001725984905 | 1488 | 0.0001725984905
562.6 | 2.210380165e-05 | 562.6 | 2.009437e-05 | 1489 | 0.0001727800974 | 1489 | 0.0001727800974
562.7 | 2.216879698e-05 | 562.7 | 2.01534518e-05 | 1490 | 0.0001726648871 | 1490 | 0.0001726648871
562.9 | 2.219883305e-05 | 562.9 | 2.018076e-05 | 1491 | 0.0001725442934 | 1491 | 0.0001725442934
563.1 | 2.22020556e-05 | 563.1 | 2.018369e-05 | 1492 | 0.0001726333618 | 1492 | 0.0001726333618
563.3 | 2.217313737e-05 | 563.3 | 2.01574e-05 | 1492 | 0.0001725784317 | 1492 | 0.0001725784317
563.4 | 2.220799275e-05 | 563.4 | 2.018908e-05 | 1493 | 0.0001726565696 | 1493 | 0.0001726565696
563.6 | 2.218078727e-05 | 563.6 | 2.016435e-05 | 1494 | 0.0001728141185 | 1494 | 0.0001728141185
563.8 | 2.218216697e-05 | 563.8 | 2.016561e-05 | 1495 | 0.0001729169803 | 1495 | 0.0001729169803
563.9 | 2.21837437e-05 | 563.9 | 2.016704e-05 | 1496 | 0.0001730432546 | 1496 | 0.0001730432546
564.1 | 2.222358405e-05 | 564.1 | 2.020326e-05 | 1497 | 0.0001732344056 | 1497 | 0.0001732344056
564.3 | 2.223511609e-05 | 564.3 | 2.02137419e-05 | 1498 | 0.0001736564318 | 1498 | 0.0001736564318
564.5 | 2.225303317e-05 | 564.5 | 2.023003e-05 | 1498 | 0.0001737500594 | 1498 | 0.0001737500594
564.6 | 2.224878556e-05 | 564.6 | 2.022617e-05 | 1499 | 0.000173896762 | 1499 | 0.000173896762
564.8 | 2.226678445e-05 | 564.8 | 2.024253e-05 | 1500 | 0.0001739136839 | 1500 | 0.0001739136839
565 | 2.224262891e-05 | 565 | 2.022057e-05 | 1501 | 0.0001739596337 | 1501 | 0.0001739596337
565.1 | 2.225592136e-05 | 565.1 | 2.023266e-05 | 1502 | 0.000173808207 | 1502 | 0.000173808207
565.3 | 2.224635616e-05 | 565.3 | 2.022396e-05 | 1503 | 0.0001739137146 | 1503 | 0.0001739137146
565.5 | 2.227382728e-05 | 565.5 | 2.024893e-05 | 1504 | 0.0001738901625 | 1504 | 0.0001738901625
565.7 | 2.228166349e-05 | 565.7 | 2.025606e-05 | 1504 | 0.0001743269463 | 1504 | 0.0001743269463
565.8 | 2.223412154e-05 | 565.8 | 2.021284e-05 | 1505 | 0.0001745414507 | 1505 | 0.0001745414507
566 | 2.22687407e-05 | 566 | 2.024431e-05 | 1506 | 0.0001745903889 | 1506 | 0.0001745903889
566.2 | 2.227664349e-05 | 566.2 | 2.025149e-05 | 1507 | 0.0001747216933 | 1507 | 0.0001747216933
566.3 | 2.225070742e-05 | 566.3 | 2.022792e-05 | 1508 | 0.0001747133181 | 1508 | 0.0001747133181
566.5 | 2.225206547e-05 | 566.5 | 2.022915e-05 | 1509 | 0.0001745768465 | 1509 | 0.0001745768465
566.7 | 2.221845567e-05 | 566.7 | 2.01986e-05 | 1510 | 0.0001746428418 | 1510 | 0.0001746428418
566.8 | 2.22205666e-05 | 566.8 | 2.020052e-05 | 1510 | 0.0001746009253 | 1510 | 0.0001746009253
567 | 2.222323255e-05 | 567 | 2.020294e-05 | 1511 | 0.000174369946 | 1511 | 0.000174369946
567.2 | 2.226413327e-05 | 567.2 | 2.024012e-05 | 1512 | 0.0001742261853 | 1512 | 0.0001742261853
567.4 | 2.224296964e-05 | 567.4 | 2.022088e-05 | 1513 | 0.0001741187189 | 1513 | 0.0001741187189
567.5 | 2.224414562e-05 | 567.5 | 2.022195e-05 | 1514 | 0.0001741701778 | 1514 | 0.0001741701778
567.7 | 2.22597605e-05 | 567.7 | 2.023615e-05 | 1515 | 0.0001743403266 | 1515 | 0.0001743403266
567.9 | 2.225540408e-05 | 567.9 | 2.023219e-05 | 1516 | 0.0001746868739 | 1516 | 0.0001746868739
568 | 2.218349366e-05 | 568 | 2.016681e-05 | 1516 | 0.0001750391415 | 1516 | 0.0001750391415
568.2 | 2.218561959e-05 | 568.2 | 2.016875e-05 | 1517 | 0.0001752710721 | 1517 | 0.0001752710721
568.4 | 2.220920347e-05 | 568.4 | 2.019018e-05 | 1518 | 0.0001755273696 | 1518 | 0.0001755273696
568.6 | 2.218527665e-05 | 568.6 | 2.016843e-05 | 1519 | 0.0001757157318 | 1519 | 0.0001757157318
568.7 | 2.220104668e-05 | 568.7 | 2.018277e-05 | 1520 | 0.0001758778245 | 1520 | 0.0001758778245
568.9 | 2.222978442e-05 | 568.9 | 2.020889e-05 | 1521 | 0.000176003535 | 1521 | 0.000176003535
569.1 | 2.221310947e-05 | 569.1 | 2.019374e-05 | 1522 | 0.0001760170001 | 1522 | 0.0001760170001
569.2 | 2.221299148e-05 | 569.2 | 2.019363e-05 | 1522 | 0.0001761240219 | 1522 | 0.0001761240219
569.4 | 2.218588219e-05 | 569.4 | 2.016898e-05 | 1523 | 0.0001761615965 | 1523 | 0.0001761615965
569.6 | 2.222027799e-05 | 569.6 | 2.020025e-05 | 1524 | 0.0001762783717 | 1524 | 0.0001762783717
569.8 | 2.225070464e-05 | 569.8 | 2.022791e-05 | 1525 | 0.0001765080883 | 1525 | 0.0001765080883
569.9 | 2.22645698e-05 | 569.9 | 2.0240518e-05 | 1526 | 0.000176450856 | 1526 | 0.000176450856
570.1 | 2.229403961e-05 | 570.1 | 2.026731e-05 | 1527 | 0.000176686586 | 1527 | 0.000176686586
570.3 | 2.226905536e-05 | 570.3 | 2.02446e-05 | 1528 | 0.0001768622506 | 1528 | 0.0001768622506
570.4 | 2.226481161e-05 | 570.4 | 2.024074e-05 | 1529 | 0.0001770138779 | 1529 | 0.0001770138779
570.6 | 2.226110491e-05 | 570.6 | 2.02373681e-05 | 1529 | 0.0001769700801 | 1529 | 0.0001769700801
570.8 | 2.228582193e-05 | 570.8 | 2.025984e-05 | 1530 | 0.0001767923041 | 1530 | 0.0001767923041
571 | 2.23155206e-05 | 571 | 2.028684e-05 | 1531 | 0.0001766123256 | 1531 | 0.0001766123256
571.1 | 2.23172802e-05 | 571.1 | 2.028844e-05 | 1532 | 0.0001766163229 | 1532 | 0.0001766163229
571.3 | 2.23122533e-05 | 571.3 | 2.028387e-05 | 1533 | 0.0001765461198 | 1533 | 0.0001765461198
571.5 | 2.230003974e-05 | 571.5 | 2.02727634e-05 | 1534 | 0.0001768009911 | 1534 | 0.0001768009911
571.7 | 2.231962822e-05 | 571.7 | 2.029057e-05 | 1535 | 0.0001768112819 | 1535 | 0.0001768112819
571.8 | 2.232551198e-05 | 571.8 | 2.029592e-05 | 1535 | 0.0001770469879 | 1535 | 0.0001770469879
572 | 2.232713802e-05 | 572 | 2.02973982e-05 | 1536 | 0.0001770920916 | 1536 | 0.0001770920916
572.2 | 2.233608505e-05 | 572.2 | 2.030553e-05 | 1537 | 0.0001771994697 | 1537 | 0.0001771994697
572.3 | 2.236552939e-05 | 572.3 | 2.03323e-05 | 1538 | 0.0001769124172 | 1538 | 0.0001769124172
572.5 | 2.236344349e-05 | 572.5 | 2.03304e-05 | 1539 | 0.0001768361812 | 1539 | 0.0001768361812
572.7 | 2.232500476e-05 | 572.7 | 2.029546e-05 | 1540 | 0.0001771278351 | 1540 | 0.0001771278351
572.9 | 2.23032421e-05 | 572.9 | 2.027567e-05 | 1541 | 0.0001773157077 | 1541 | 0.0001773157077
573 | 2.234257661e-05 | 573 | 2.031143e-05 | 1542 | 0.0001775310842 | 1542 | 0.0001775310842
573.2 | 2.238095296e-05 | 573.2 | 2.034632e-05 | 1542 | 0.0001778400178 | 1542 | 0.0001778400178
573.4 | 2.241389064e-05 | 573.4 | 2.037626e-05 | 1543 | 0.0001778988083 | 1543 | 0.0001778988083
573.5 | 2.241681665e-05 | 573.5 | 2.037892e-05 | 1544 | 0.00017763657 | 1544 | 0.00017763657
573.7 | 2.235504249e-05 | 573.7 | 2.03227659e-05 | 1545 | 0.0001776102294 | 1545 | 0.0001776102294
573.9 | 2.239806174e-05 | 573.9 | 2.036187e-05 | 1546 | 0.000177791058 | 1546 | 0.000177791058
574.1 | 2.246167536e-05 | 574.1 | 2.04197e-05 | 1547 | 0.000177901074 | 1547 | 0.000177901074
574.2 | 2.246773139e-05 | 574.2 | 2.042521e-05 | 1548 | 0.0001778625272 | 1548 | 0.0001778625272
574.4 | 2.242781659e-05 | 574.4 | 2.038892e-05 | 1549 | 0.0001777315562 | 1549 | 0.0001777315562
574.6 | 2.242531404e-05 | 574.6 | 2.038665e-05 | 1549 | 0.0001778275657 | 1549 | 0.0001778275657
574.7 | 2.241301746e-05 | 574.7 | 2.037547e-05 | 1550 | 0.000178013417 | 1550 | 0.000178013417
574.9 | 2.243681949e-05 | 574.9 | 2.039711e-05 | 1551 | 0.0001779752743 | 1551 | 0.0001779752743
575.1 | 2.251056607e-05 | 575.1 | 2.046415e-05 | 1552 | 0.000178301344 | 1552 | 0.000178301344
575.3 | 2.250356034e-05 | 575.3 | 2.045778e-05 | 1553 | 0.0001787458262 | 1553 | 0.0001787458262
575.4 | 2.247140942e-05 | 575.4 | 2.042855e-05 | 1554 | 0.0001791675678 | 1554 | 0.0001791675678
575.6 | 2.2502825e-05 | 575.6 | 2.045711e-05 | 1555 | 0.000179107277 | 1555 | 0.000179107277
575.8 | 2.2490329e-05 | 575.8 | 2.044575e-05 | 1556 | 0.0001790311539 | 1556 | 0.0001790311539
576 | 2.249177436e-05 | 576 | 2.04470676e-05 | 1557 | 0.0001792526392 | 1557 | 0.0001792526392
576.1 | 2.249824928e-05 | 576.1 | 2.045295e-05 | 1557 | 0.0001794753994 | 1557 | 0.0001794753994
576.3 | 2.247000214e-05 | 576.3 | 2.042727e-05 | 1558 | 0.0001796996772 | 1558 | 0.0001796996772
576.5 | 2.245095207e-05 | 576.5 | 2.040996e-05 | 1559 | 0.0001796061745 | 1559 | 0.0001796061745
576.6 | 2.246391857e-05 | 576.6 | 2.042174e-05 | 1560 | 0.0001797435511 | 1560 | 0.0001797435511
576.8 | 2.246454654e-05 | 576.8 | 2.042232e-05 | 1561 | 0.0001797550856 | 1561 | 0.0001797550856
577 | 2.24451967e-05 | 577 | 2.040472e-05 | 1562 | 0.0001795023568 | 1562 | 0.0001795023568
577.2 | 2.246578686e-05 | 577.2 | 2.04234426e-05 | 1563 | 0.0001792257512 | 1563 | 0.0001792257512
577.3 | 2.244352577e-05 | 577.3 | 2.040321e-05 | 1564 | 0.0001791391086 | 1564 | 0.0001791391086
577.5 | 2.245451447e-05 | 577.5 | 2.041319e-05 | 1564 | 0.0001790303139 | 1564 | 0.0001790303139
577.7 | 2.248398168e-05 | 577.7 | 2.043998e-05 | 1565 | 0.0001790141929 | 1565 | 0.0001790141929
577.8 | 2.248910216e-05 | 577.8 | 2.044464e-05 | 1566 | 0.0001790859377 | 1566 | 0.0001790859377
578 | 2.248416893e-05 | 578 | 2.044015e-05 | 1567 | 0.000179237086 | 1567 | 0.000179237086
578.2 | 2.246176401e-05 | 578.2 | 2.041979e-05 | 1568 | 0.0001793490841 | 1568 | 0.0001793490841
578.4 | 2.246430267e-05 | 578.4 | 2.042209e-05 | 1569 | 0.0001795165737 | 1569 | 0.0001795165737
578.5 | 2.247286243e-05 | 578.5 | 2.042987e-05 | 1570 | 0.000179633678 | 1570 | 0.000179633678
578.7 | 2.246567686e-05 | 578.7 | 2.04233426e-05 | 1571 | 0.0001798530245 | 1571 | 0.0001798530245
578.9 | 2.24353799e-05 | 578.9 | 2.03958e-05 | 1572 | 0.0001800139508 | 1572 | 0.0001800139508
579.1 | 2.240654775e-05 | 579.1 | 2.036959e-05 | 1572 | 0.0001803361259 | 1572 | 0.0001803361259
579.2 | 2.245516299e-05 | 579.2 | 2.041378e-05 | 1573 | 0.000180585804 | 1573 | 0.000180585804
579.4 | 2.247089638e-05 | 579.4 | 2.042809e-05 | 1574 | 0.0001806933824 | 1574 | 0.0001806933824
579.6 | 2.247050318e-05 | 579.6 | 2.042773e-05 | 1575 | 0.0001809060261 | 1575 | 0.0001809060261
579.7 | 2.245910611e-05 | 579.7 | 2.041737e-05 | 1576 | 0.0001811407947 | 1576 | 0.0001811407947
579.9 | 2.243555183e-05 | 579.9 | 2.039596e-05 | 1577 | 0.0001810685141 | 1577 | 0.0001810685141
580.1 | 2.246576607e-05 | 580.1 | 2.04234237e-05 | 1578 | 0.0001808965467 | 1578 | 0.0001808965467
580.3 | 2.246274769e-05 | 580.3 | 2.042068e-05 | 1579 | 0.0001808709657 | 1579 | 0.0001808709657
580.4 | 2.242449118e-05 | 580.4 | 2.03859e-05 | 1580 | 0.0001808605892 | 1580 | 0.0001808605892
580.6 | 2.241137663e-05 | 580.6 | 2.037398e-05 | 1580 | 0.0001810031777 | 1580 | 0.0001810031777
580.8 | 2.240036615e-05 | 580.8 | 2.036397e-05 | 1581 | 0.0001810162768 | 1581 | 0.0001810162768
581 | 2.239438531e-05 | 581 | 2.03585321e-05 | 1582 | 0.0001808982913 | 1582 | 0.0001808982913
581.1 | 2.240857722e-05 | 581.1 | 2.037143e-05 | 1583 | 0.0001808194422 | 1583 | 0.0001808194422
581.3 | 2.240353694e-05 | 581.3 | 2.036685e-05 | 1584 | 0.0001808990475 | 1584 | 0.0001808990475
581.5 | 2.239889797e-05 | 581.5 | 2.036263e-05 | 1585 | 0.0001808435401 | 1585 | 0.0001808435401
581.6 | 2.245148697e-05 | 581.6 | 2.04104427e-05 | 1586 | 0.0001808092718 | 1586 | 0.0001808092718
581.8 | 2.246107568e-05 | 581.8 | 2.041916e-05 | 1587 | 0.0001805801435 | 1587 | 0.0001805801435
582 | 2.245518456e-05 | 582 | 2.04138e-05 | 1588 | 0.0001805520181 | 1588 | 0.0001805520181
582.2 | 2.244169121e-05 | 582.2 | 2.040154e-05 | 1589 | 0.0001807430605 | 1589 | 0.0001807430605
582.3 | 2.244736676e-05 | 582.3 | 2.04067e-05 | 1589 | 0.0001810258178 | 1589 | 0.0001810258178
582.5 | 2.243412421e-05 | 582.5 | 2.039466e-05 | 1590 | 0.0001813076489 | 1590 | 0.0001813076489
582.7 | 2.242857961e-05 | 582.7 | 2.038962e-05 | 1591 | 0.0001815194841 | 1591 | 0.0001815194841
582.9 | 2.240249404e-05 | 582.9 | 2.03659e-05 | 1592 | 0.0001816191895 | 1592 | 0.0001816191895
583 | 2.238598831e-05 | 583 | 2.03509e-05 | 1593 | 0.0001817711953 | 1593 | 0.0001817711953
583.2 | 2.241302889e-05 | 583.2 | 2.037548e-05 | 1594 | 0.0001820823743 | 1594 | 0.0001820823743
583.4 | 2.242193535e-05 | 583.4 | 2.038358e-05 | 1595 | 0.0001823164709 | 1595 | 0.0001823164709
583.6 | 2.237716048e-05 | 583.6 | 2.034287e-05 | 1596 | 0.0001822237918 | 1596 | 0.0001822237918
583.7 | 2.241878259e-05 | 583.7 | 2.038071e-05 | 1597 | 0.0001821736381 | 1597 | 0.0001821736381
583.9 | 2.244203497e-05 | 583.9 | 2.040185e-05 | 1598 | 0.0001819413742 | 1598 | 0.0001819413742
584.1 | 2.244203449e-05 | 584.1 | 2.040185e-05 | 1598 | 0.0001820886739 | 1598 | 0.0001820886739
584.2 | 2.24438773e-05 | 584.2 | 2.040352e-05 | 1599 | 0.0001824055972 | 1599 | 0.0001824055972
584.4 | 2.242861041e-05 | 584.4 | 2.038965e-05 | 1600 | 0.0001825868328 | 1600 | 0.0001825868328
584.6 | 2.24551471e-05 | 584.6 | 2.041377e-05 | 1601 | 0.0001824055493 | 1601 | 0.0001824055493
584.8 | 2.246061974e-05 | 584.8 | 2.041875e-05 | 1602 | 0.0001823084617 | 1602 | 0.0001823084617
584.9 | 2.23702203e-05 | 584.9 | 2.033656e-05 | 1603 | 0.00018229284 | 1603 | 0.00018229284
585.1 | 2.239537003e-05 | 585.1 | 2.03594273e-05 | 1604 | 0.0001822302004 | 1604 | 0.0001822302004
585.3 | 2.23928909e-05 | 585.3 | 2.035717e-05 | 1605 | 0.0001822950706 | 1605 | 0.0001822950706
585.5 | 2.237427435e-05 | 585.5 | 2.034025e-05 | 1606 | 0.0001821627606 | 1606 | 0.0001821627606
585.6 | 2.2385746e-05 | 585.6 | 2.035068e-05 | 1607 | 0.0001820958795 | 1607 | 0.0001820958795
585.8 | 2.236679157e-05 | 585.8 | 2.033345e-05 | 1608 | 0.0001821979398 | 1608 | 0.0001821979398
586 | 2.235315512e-05 | 586 | 2.032105e-05 | 1608 | 0.0001822840848 | 1608 | 0.0001822840848
586.2 | 2.236107425e-05 | 586.2 | 2.032825e-05 | 1609 | 0.0001826000899 | 1609 | 0.0001826000899
586.3 | 2.233241404e-05 | 586.3 | 2.030219e-05 | 1610 | 0.0001828569003 | 1610 | 0.0001828569003
586.5 | 2.235368959e-05 | 586.5 | 2.032154e-05 | 1611 | 0.0001831217418 | 1611 | 0.0001831217418
586.7 | 2.235030952e-05 | 586.7 | 2.03184632e-05 | 1612 | 0.0001833127769 | 1612 | 0.0001833127769
586.9 | 2.235279821e-05 | 586.9 | 2.032073e-05 | 1613 | 0.0001833403616 | 1613 | 0.0001833403616
587 | 2.23504269e-05 | 587 | 2.031857e-05 | 1614 | 0.0001832204698 | 1614 | 0.0001832204698
587.2 | 2.237090109e-05 | 587.2 | 2.033718e-05 | 1615 | 0.0001831633881 | 1615 | 0.0001831633881
587.4 | 2.23765748e-05 | 587.4 | 2.034234e-05 | 1616 | 0.0001831444735 | 1616 | 0.0001831444735
587.5 | 2.234716884e-05 | 587.5 | 2.031561e-05 | 1617 | 0.000183213652 | 1617 | 0.000183213652
587.7 | 2.235175612e-05 | 587.7 | 2.031978e-05 | 1618 | 0.000183310825 | 1618 | 0.000183310825
587.9 | 2.237948961e-05 | 587.9 | 2.034499e-05 | 1618 | 0.0001833812257 | 1618 | 0.0001833812257
588.1 | 2.237536024e-05 | 588.1 | 2.034124e-05 | 1619 | 0.000183500691 | 1619 | 0.000183500691
588.2 | 2.236272489e-05 | 588.2 | 2.03297499e-05 | 1620 | 0.0001837692909 | 1620 | 0.0001837692909
588.4 | 2.242629393e-05 | 588.4 | 2.038754e-05 | 1621 | 0.000184014507 | 1621 | 0.000184014507
588.6 | 2.243243343e-05 | 588.6 | 2.03931213e-05 | 1622 | 0.0001841157838 | 1622 | 0.0001841157838
588.8 | 2.242259535e-05 | 588.8 | 2.038418e-05 | 1623 | 0.0001841937886 | 1623 | 0.0001841937886
588.9 | 2.244751592e-05 | 588.9 | 2.040683e-05 | 1624 | 0.0001841961661 | 1624 | 0.0001841961661
589.1 | 2.247728259e-05 | 589.1 | 2.043389e-05 | 1625 | 0.0001840438085 | 1625 | 0.0001840438085
589.3 | 2.244151684e-05 | 589.3 | 2.040138e-05 | 1626 | 0.0001838644384 | 1626 | 0.0001838644384
589.5 | 2.238582633e-05 | 589.5 | 2.035075e-05 | 1627 | 0.00018385063 | 1627 | 0.00018385063
589.6 | 2.243553288e-05 | 589.6 | 2.039594e-05 | 1628 | 0.0001841635941 | 1628 | 0.0001841635941
589.8 | 2.242694455e-05 | 589.8 | 2.038813e-05 | 1628 | 0.000184617413 | 1628 | 0.000184617413
590 | 2.240932229e-05 | 590 | 2.037211e-05 | 1629 | 0.0001848743436 | 1629 | 0.0001848743436
590.2 | 2.244393382e-05 | 590.2 | 2.04035762e-05 | 1630 | 0.0001848955046 | 1630 | 0.0001848955046
590.3 | 2.248087919e-05 | 590.3 | 2.04371629e-05 | 1631 | 0.0001848010621 | 1631 | 0.0001848010621
590.5 | 2.250626611e-05 | 590.5 | 2.046024e-05 | 1632 | 0.0001849263195 | 1632 | 0.0001849263195
590.7 | 2.251255845e-05 | 590.7 | 2.046596e-05 | 1633 | 0.0001848923616 | 1633 | 0.0001848923616
590.9 | 2.256473507e-05 | 590.9 | 2.05134e-05 | 1634 | 0.0001852722472 | 1634 | 0.0001852722472
591 | 2.261823394e-05 | 591 | 2.056203e-05 | 1635 | 0.000185401437 | 1635 | 0.000185401437
591.2 | 2.263035535e-05 | 591.2 | 2.057305e-05 | 1636 | 0.0001855796074 | 1636 | 0.0001855796074
591.4 | 2.264358404e-05 | 591.4 | 2.05850764e-05 | 1637 | 0.0001854653034 | 1637 | 0.0001854653034
591.5 | 2.265633608e-05 | 591.5 | 2.059667e-05 | 1638 | 0.0001856185519 | 1638 | 0.0001856185519
591.7 | 2.264138954e-05 | 591.7 | 2.05830814e-05 | 1639 | 0.0001855575853 | 1639 | 0.0001855575853
591.9 | 2.265319908e-05 | 591.9 | 2.059382e-05 | 1640 | 0.0001857140144 | 1640 | 0.0001857140144
592.1 | 2.267590397e-05 | 592.1 | 2.061446e-05 | 1640 | 0.0001858885385 | 1640 | 0.0001858885385
592.2 | 2.262034562e-05 | 592.2 | 2.056395e-05 | 1641 | 0.0001856506329 | 1641 | 0.0001856506329
592.4 | 2.266444223e-05 | 592.4 | 2.060404e-05 | 1642 | 0.0001855676079 | 1642 | 0.0001855676079
592.6 | 2.266828865e-05 | 592.6 | 2.060754e-05 | 1643 | 0.000185533348 | 1643 | 0.000185533348
592.8 | 2.267012154e-05 | 592.8 | 2.06092014e-05 | 1644 | 0.0001855190088 | 1644 | 0.0001855190088
592.9 | 2.267303204e-05 | 592.9 | 2.061185e-05 | 1645 | 0.0001856225522 | 1645 | 0.0001856225522
593.1 | 2.2736497e-05 | 593.1 | 2.066954e-05 | 1646 | 0.0001856806987 | 1646 | 0.0001856806987
593.3 | 2.27355111e-05 | 593.3 | 2.066865e-05 | 1647 | 0.0001857291642 | 1647 | 0.0001857291642
593.5 | 2.270608233e-05 | 593.5 | 2.064189e-05 | 1648 | 0.0001859071096 | 1648 | 0.0001859071096
593.6 | 2.273321184e-05 | 593.6 | 2.066656e-05 | 1649 | 0.0001859438795 | 1649 | 0.0001859438795
593.8 | 2.274017171e-05 | 593.8 | 2.067288e-05 | 1650 | 0.0001858081929 | 1650 | 0.0001858081929
594 | 2.272879108e-05 | 594 | 2.066254e-05 | 1651 | 0.0001860170897 | 1651 | 0.0001860170897
594.2 | 2.278552225e-05 | 594.2 | 2.071411e-05 | 1652 | 0.0001860454901 | 1652 | 0.0001860454901
594.3 | 2.279317105e-05 | 594.3 | 2.072106e-05 | 1653 | 0.0001860045663 | 1653 | 0.0001860045663
594.5 | 2.277649621e-05 | 594.5 | 2.070591e-05 | 1653 | 0.0001859797803 | 1653 | 0.0001859797803
594.7 | 2.275277961e-05 | 594.7 | 2.06843451e-05 | 1654 | 0.0001862891764 | 1654 | 0.0001862891764
594.9 | 2.272633715e-05 | 594.9 | 2.06603065e-05 | 1655 | 0.0001866626373 | 1655 | 0.0001866626373
595 | 2.272586928e-05 | 595 | 2.065988e-05 | 1656 | 0.0001870402722 | 1656 | 0.0001870402722
595.2 | 2.270893336e-05 | 595.2 | 2.064448e-05 | 1657 | 0.0001872317186 | 1657 | 0.0001872317186
595.4 | 2.268603323e-05 | 595.4 | 2.062367e-05 | 1658 | 0.0001872788153 | 1658 | 0.0001872788153
595.6 | 2.267035414e-05 | 595.6 | 2.060941e-05 | 1659 | 0.000187261279 | 1659 | 0.000187261279
595.7 | 2.270545362e-05 | 595.7 | 2.064132e-05 | 1660 | 0.000187312848 | 1660 | 0.000187312848
595.9 | 2.269592368e-05 | 595.9 | 2.063266e-05 | 1661 | 0.0001873445519 | 1661 | 0.0001873445519
596.1 | 2.265450684e-05 | 596.1 | 2.059501e-05 | 1662 | 0.0001872471448 | 1662 | 0.0001872471448
596.3 | 2.267558632e-05 | 596.3 | 2.061417e-05 | 1663 | 0.0001870796264 | 1663 | 0.0001870796264
596.4 | 2.266907426e-05 | 596.4 | 2.060825e-05 | 1664 | 0.0001871169617 | 1664 | 0.0001871169617
596.6 | 2.265500787e-05 | 596.6 | 2.05954617e-05 | 1665 | 0.0001873639168 | 1665 | 0.0001873639168
596.8 | 2.268024735e-05 | 596.8 | 2.061841e-05 | 1666 | 0.0001875263472 | 1666 | 0.0001875263472
597 | 2.269950607e-05 | 597 | 2.063591e-05 | 1667 | 0.0001874473956 | 1667 | 0.0001874473956
597.1 | 2.269005425e-05 | 597.1 | 2.062732e-05 | 1667 | 0.0001872707411 | 1667 | 0.0001872707411
597.3 | 2.271003997e-05 | 597.3 | 2.064549e-05 | 1668 | 0.0001875988321 | 1668 | 0.0001875988321
597.5 | 2.271215345e-05 | 597.5 | 2.064741e-05 | 1669 | 0.0001877892032 | 1669 | 0.0001877892032
597.7 | 2.273946156e-05 | 597.7 | 2.067224e-05 | 1670 | 0.0001880092679 | 1670 | 0.0001880092679
597.8 | 2.274727944e-05 | 597.8 | 2.067934e-05 | 1671 | 0.0001881705612 | 1671 | 0.0001881705612
598 | 2.268060347e-05 | 598 | 2.061873e-05 | 1672 | 0.0001883499224 | 1672 | 0.0001883499224
598.2 | 2.270268115e-05 | 598.2 | 2.06388e-05 | 1673 | 0.0001883719321 | 1673 | 0.0001883719321
598.4 | 2.272703484e-05 | 598.4 | 2.066094e-05 | 1674 | 0.0001884464588 | 1674 | 0.0001884464588
598.5 | 2.270072631e-05 | 598.5 | 2.063702e-05 | 1675 | 0.0001884687106 | 1675 | 0.0001884687106
598.7 | 2.275301906e-05 | 598.7 | 2.068456e-05 | 1676 | 0.0001885125048 | 1676 | 0.0001885125048
598.9 | 2.273490698e-05 | 598.9 | 2.06681e-05 | 1677 | 0.0001884765134 | 1677 | 0.0001884765134
599.1 | 2.273269265e-05 | 599.1 | 2.066608e-05 | 1678 | 0.0001884928555 | 1678 | 0.0001884928555
599.2 | 2.275930758e-05 | 599.2 | 2.069028e-05 | 1679 | 0.0001888507708 | 1679 | 0.0001888507708
599.4 | 2.274679132e-05 | 599.4 | 2.06789012e-05 | 1680 | 0.0001890859818 | 1680 | 0.0001890859818
599.6 | 2.277286864e-05 | 599.6 | 2.070261e-05 | 1681 | 0.0001891042108 | 1681 | 0.0001891042108
599.8 | 2.279061923e-05 | 599.8 | 2.071874e-05 | 1682 | 0.0001892707245 | 1682 | 0.0001892707245
599.9 | 2.280644826e-05 | 599.9 | 2.073313e-05 | 1683 | 0.0001893636221 | 1683 | 0.0001893636221
600.1 | 2.278531911e-05 | 600.1 | 2.071393e-05 | 1683 | 0.0001893894861 | 1683 | 0.0001893894861
600.3 | 2.28143715e-05 | 600.3 | 2.074034e-05 | 1684 | 0.0001894099723 | 1684 | 0.0001894099723
600.5 | 2.279346224e-05 | 600.5 | 2.072133e-05 | 1685 | 0.0001894740368 | 1685 | 0.0001894740368
600.6 | 2.277942712e-05 | 600.6 | 2.070857e-05 | 1686 | 0.0001896292465 | 1686 | 0.0001896292465
600.8 | 2.276937376e-05 | 600.8 | 2.069943e-05 | 1687 | 0.0001899978621 | 1687 | 0.0001899978621
601 | 2.279506973e-05 | 601 | 2.072279e-05 | 1688 | 0.000190295227 | 1688 | 0.000190295227
601.2 | 2.282560795e-05 | 601.2 | 2.075055e-05 | 1689 | 0.0001904643688 | 1689 | 0.0001904643688
601.3 | 2.273772662e-05 | 601.3 | 2.067066e-05 | 1690 | 0.0001905144544 | 1690 | 0.0001905144544
601.5 | 2.281137167e-05 | 601.5 | 2.073761e-05 | 1691 | 0.0001902746133 | 1691 | 0.0001902746133
601.7 | 2.281536945e-05 | 601.7 | 2.074124e-05 | 1692 | 0.0001902305345 | 1692 | 0.0001902305345
601.9 | 2.281078431e-05 | 601.9 | 2.073708e-05 | 1693 | 0.0001904352698 | 1693 | 0.0001904352698
602 | 2.283264482e-05 | 602 | 2.075695e-05 | 1694 | 0.0001907519702 | 1694 | 0.0001907519702
602.2 | 2.282117147e-05 | 602.2 | 2.074652e-05 | 1695 | 0.0001910056325 | 1695 | 0.0001910056325
602.4 | 2.284863147e-05 | 602.4 | 2.077148e-05 | 1696 | 0.0001910001115 | 1696 | 0.0001910001115
602.6 | 2.285159002e-05 | 602.6 | 2.077417e-05 | 1697 | 0.0001909096924 | 1697 | 0.0001909096924
602.7 | 2.282673214e-05 | 602.7 | 2.075157e-05 | 1698 | 0.0001906638105 | 1698 | 0.0001906638105
602.9 | 2.286446752e-05 | 602.9 | 2.078588e-05 | 1699 | 0.0001908412179 | 1699 | 0.0001908412179
603.1 | 2.28722745e-05 | 603.1 | 2.079298e-05 | 1700 | 0.0001908202048 | 1700 | 0.0001908202048
603.3 | 2.285268035e-05 | 603.3 | 2.077516e-05 | 1701 | 0.0001909087519 | 1701 | 0.0001909087519
603.4 | 2.287898624e-05 | 603.4 | 2.07990784e-05 | 1702 | 0.0001908283617 | 1702 | 0.0001908283617
603.6 | 2.28420049e-05 | 603.6 | 2.0765459e-05 | 1702 | 0.0001908156605 | 1702 | 0.0001908156605
603.8 | 2.285806528e-05 | 603.8 | 2.078006e-05 | 1703 | 0.0001908281529 | 1703 | 0.0001908281529
604 | 2.285154111e-05 | 604 | 2.077413e-05 | 1704 | 0.000190993441 | 1704 | 0.000190993441
604.2 | 2.284129296e-05 | 604.2 | 2.076481e-05 | 1705 | 0.0001912155153 | 1705 | 0.0001912155153
604.3 | 2.284745298e-05 | 604.3 | 2.07704118e-05 | 1706 | 0.000191228057 | 1706 | 0.000191228057
604.5 | 2.286155252e-05 | 604.5 | 2.078323e-05 | 1707 | 0.0001910585315 | 1707 | 0.0001910585315
604.7 | 2.286972361e-05 | 604.7 | 2.079066e-05 | 1708 | 0.0001909216246 | 1708 | 0.0001909216246
604.9 | 2.283330522e-05 | 604.9 | 2.07575502e-05 | 1709 | 0.0001907829084 | 1709 | 0.0001907829084
605 | 2.285050871e-05 | 605 | 2.077319e-05 | 1710 | 0.000190711262 | 1710 | 0.000190711262
605.2 | 2.285271284e-05 | 605.2 | 2.077519e-05 | 1711 | 0.0001908563821 | 1711 | 0.0001908563821
605.4 | 2.285311109e-05 | 605.4 | 2.077556e-05 | 1712 | 0.0001909462216 | 1712 | 0.0001909462216
605.6 | 2.285375149e-05 | 605.6 | 2.077614e-05 | 1713 | 0.000190992241 | 1713 | 0.000190992241
605.7 | 2.282636024e-05 | 605.7 | 2.075124e-05 | 1714 | 0.0001909532908 | 1714 | 0.0001909532908
605.9 | 2.283673483e-05 | 605.9 | 2.076067e-05 | 1715 | 0.0001909464233 | 1715 | 0.0001909464233
606.1 | 2.284761033e-05 | 606.1 | 2.077055e-05 | 1716 | 0.0001909150327 | 1716 | 0.0001909150327
606.3 | 2.281958927e-05 | 606.3 | 2.074508e-05 | 1717 | 0.0001909528719 | 1717 | 0.0001909528719
606.4 | 2.28411653e-05 | 606.4 | 2.07647e-05 | 1718 | 0.0001910144926 | 1718 | 0.0001910144926
606.6 | 2.281055669e-05 | 606.6 | 2.073687e-05 | 1719 | 0.0001910685913 | 1719 | 0.0001910685913
606.8 | 2.281747243e-05 | 606.8 | 2.074316e-05 | 1720 | 0.0001911890435 | 1720 | 0.0001911890435
607 | 2.28209654e-05 | 607 | 2.074633e-05 | 1721 | 0.0001912922979 | 1721 | 0.0001912922979
607.1 | 2.281355538e-05 | 607.1 | 2.07395958e-05 | 1722 | 0.0001913820042 | 1722 | 0.0001913820042
607.3 | 2.282429998e-05 | 607.3 | 2.074936e-05 | 1723 | 0.0001914941165 | 1723 | 0.0001914941165
607.5 | 2.279000074e-05 | 607.5 | 2.071818e-05 | 1724 | 0.0001917780607 | 1724 | 0.0001917780607
607.7 | 2.287227851e-05 | 607.7 | 2.079298e-05 | 1725 | 0.0001918644015 | 1725 | 0.0001918644015
607.9 | 2.28243648e-05 | 607.9 | 2.074942e-05 | 1726 | 0.0001920141887 | 1726 | 0.0001920141887
608 | 2.285346545e-05 | 608 | 2.077588e-05 | 1727 | 0.0001920138004 | 1727 | 0.0001920138004
608.2 | 2.284837816e-05 | 608.2 | 2.077125e-05 | 1727 | 0.0001920517879 | 1727 | 0.0001920517879
608.4 | 2.287927036e-05 | 608.4 | 2.079934e-05 | 1728 | 0.0001922098327 | 1728 | 0.0001922098327
608.6 | 2.287432238e-05 | 608.6 | 2.079484e-05 | 1729 | 0.0001922729736 | 1729 | 0.0001922729736
608.7 | 2.288777178e-05 | 608.7 | 2.080707e-05 | 1730 | 0.0001924584621 | 1730 | 0.0001924584621
608.9 | 2.293719775e-05 | 608.9 | 2.0852e-05 | 1731 | 0.0001925635548 | 1731 | 0.0001925635548
609.1 | 2.294412716e-05 | 609.1 | 2.08583e-05 | 1732 | 0.0001926002838 | 1732 | 0.0001926002838
609.3 | 2.298725932e-05 | 609.3 | 2.089751e-05 | 1733 | 0.0001925631332 | 1733 | 0.0001925631332
609.4 | 2.29514627e-05 | 609.4 | 2.086497e-05 | 1734 | 0.0001926774221 | 1734 | 0.0001926774221
609.6 | 2.293314872e-05 | 609.6 | 2.084832e-05 | 1735 | 0.0001929071703 | 1735 | 0.0001929071703
609.8 | 2.292605746e-05 | 609.8 | 2.084187e-05 | 1736 | 0.0001932177545 | 1736 | 0.0001932177545
610 | 2.294489884e-05 | 610 | 2.0859e-05 | 1737 | 0.0001934156963 | 1737 | 0.0001934156963
610.1 | 2.292525227e-05 | 610.1 | 2.084114e-05 | 1738 | 0.0001936100388 | 1738 | 0.0001936100388
610.3 | 2.292976353e-05 | 610.3 | 2.084524e-05 | 1739 | 0.0001935869317 | 1739 | 0.0001935869317
610.5 | 2.295636809e-05 | 610.5 | 2.086943e-05 | 1740 | 0.0001938908684 | 1740 | 0.0001938908684
610.7 | 2.29221597e-05 | 610.7 | 2.0838327e-05 | 1741 | 0.0001940035337 | 1741 | 0.0001940035337
610.9 | 2.291781832e-05 | 610.9 | 2.083438e-05 | 1742 | 0.0001937499889 | 1742 | 0.0001937499889
611 | 2.29266421e-05 | 611 | 2.08424e-05 | 1743 | 0.0001936271686 | 1743 | 0.0001936271686
611.2 | 2.289521772e-05 | 611.2 | 2.081383e-05 | 1744 | 0.0001935431958 | 1744 | 0.0001935431958
611.4 | 2.28954615e-05 | 611.4 | 2.081406e-05 | 1745 | 0.0001936630638 | 1745 | 0.0001936630638
611.6 | 2.287531233e-05 | 611.6 | 2.079574e-05 | 1746 | 0.0001936407815 | 1746 | 0.0001936407815
611.7 | 2.291236422e-05 | 611.7 | 2.082942e-05 | 1747 | 0.0001936591537 | 1747 | 0.0001936591537
611.9 | 2.284033216e-05 | 611.9 | 2.076394e-05 | 1748 | 0.0001936248106 | 1748 | 0.0001936248106
612.1 | 2.288219262e-05 | 612.1 | 2.080199e-05 | 1749 | 0.0001935210169 | 1749 | 0.0001935210169
612.3 | 2.285109065e-05 | 612.3 | 2.077372e-05 | 1750 | 0.0001934816853 | 1750 | 0.0001934816853
612.4 | 2.288351655e-05 | 612.4 | 2.08032e-05 | 1751 | 0.0001935611021 | 1751 | 0.0001935611021
612.6 | 2.288199138e-05 | 612.6 | 2.080181e-05 | 1752 | 0.0001937073077 | 1752 | 0.0001937073077
612.8 | 2.291332954e-05 | 612.8 | 2.08303e-05 | 1753 | 0.0001938254709 | 1753 | 0.0001938254709
613 | 2.285276631e-05 | 613 | 2.07752421e-05 | 1754 | 0.0001939773916 | 1754 | 0.0001939773916
613.1 | 2.285065503e-05 | 613.1 | 2.077332e-05 | 1755 | 0.0001942350855 | 1755 | 0.0001942350855
613.3 | 2.283978334e-05 | 613.3 | 2.07634394e-05 | 1756 | 0.0001945807385 | 1756 | 0.0001945807385
613.5 | 2.283878307e-05 | 613.5 | 2.076253e-05 | 1757 | 0.0001948222108 | 1757 | 0.0001948222108
613.7 | 2.284293888e-05 | 613.7 | 2.076631e-05 | 1758 | 0.0001952813748 | 1758 | 0.0001952813748
613.9 | 2.288996481e-05 | 613.9 | 2.080906e-05 | 1759 | 0.0001950595647 | 1759 | 0.0001950595647
614 | 2.28780701e-05 | 614 | 2.079825e-05 | 1760 | 0.0001948147007 | 1760 | 0.0001948147007
614.2 | 2.288295041e-05 | 614.2 | 2.080268e-05 | 1761 | 0.0001946306053 | 1761 | 0.0001946306053
614.4 | 2.290679193e-05 | 614.4 | 2.08243563e-05 | 1762 | 0.0001949233147 | 1762 | 0.0001949233147
614.6 | 2.287325227e-05 | 614.6 | 2.07938657e-05 | 1763 | 0.0001951253598 | 1763 | 0.0001951253598
614.7 | 2.288190305e-05 | 614.7 | 2.080173e-05 | 1764 | 0.0001950949235 | 1764 | 0.0001950949235
614.9 | 2.291772207e-05 | 614.9 | 2.083429e-05 | 1765 | 0.0001951964807 | 1765 | 0.0001951964807
615.1 | 2.290409921e-05 | 615.1 | 2.082191e-05 | 1766 | 0.0001952108335 | 1766 | 0.0001952108335
615.3 | 2.292779471e-05 | 615.3 | 2.084345e-05 | 1767 | 0.0001951995817 | 1767 | 0.0001951995817
615.5 | 2.29568791e-05 | 615.5 | 2.086989e-05 | 1768 | 0.0001954486111 | 1768 | 0.0001954486111
615.6 | 2.294879901e-05 | 615.6 | 2.086254e-05 | 1769 | 0.0001955081172 | 1769 | 0.0001955081172
615.8 | 2.295445737e-05 | 615.8 | 2.086769e-05 | 1770 | 0.0001955816958 | 1770 | 0.0001955816958
616 | 2.296448949e-05 | 616 | 2.087681e-05 | 1771 | 0.0001956873527 | 1771 | 0.0001956873527
616.2 | 2.298333538e-05 | 616.2 | 2.089394e-05 | 1772 | 0.0001959643959 | 1772 | 0.0001959643959
616.3 | 2.29884701e-05 | 616.3 | 2.089861e-05 | 1773 | 0.0001962467032 | 1773 | 0.0001962467032
616.5 | 2.298778947e-05 | 616.5 | 2.089799e-05 | 1774 | 0.0001967447769 | 1774 | 0.0001967447769
616.7 | 2.297083114e-05 | 616.7 | 2.088257e-05 | 1774 | 0.0001968153634 | 1774 | 0.0001968153634
616.9 | 2.298600631e-05 | 616.9 | 2.089637e-05 | 1775 | 0.0001970062463 | 1775 | 0.0001970062463
617 | 2.297109591e-05 | 617 | 2.088281e-05 | 1776 | 0.0001972597762 | 1776 | 0.0001972597762
617.2 | 2.296210558e-05 | 617.2 | 2.087464e-05 | 1777 | 0.000197386225 | 1777 | 0.000197386225
617.4 | 2.289461207e-05 | 617.4 | 2.08132837e-05 | 1778 | 0.0001971754085 | 1778 | 0.0001971754085
617.6 | 2.290866149e-05 | 617.6 | 2.08260559e-05 | 1779 | 0.0001972152787 | 1779 | 0.0001972152787
617.8 | 2.28708432e-05 | 617.8 | 2.079168e-05 | 1780 | 0.0001973545639 | 1780 | 0.0001973545639
617.9 | 2.289756174e-05 | 617.9 | 2.081597e-05 | 1781 | 0.0001974841356 | 1781 | 0.0001974841356
618.1 | 2.286680163e-05 | 618.1 | 2.0788e-05 | 1782 | 0.0001972430554 | 1782 | 0.0001972430554
618.3 | 2.290186092e-05 | 618.3 | 2.081987e-05 | 1783 | 0.0001969351778 | 1783 | 0.0001969351778
618.5 | 2.282449459e-05 | 618.5 | 2.074954e-05 | 1784 | 0.0001967238455 | 1784 | 0.0001967238455
618.6 | 2.289099964e-05 | 618.6 | 2.081e-05 | 1785 | 0.0001967413019 | 1785 | 0.0001967413019
618.8 | 2.286136435e-05 | 618.8 | 2.07830585e-05 | 1786 | 0.0001967334019 | 1786 | 0.0001967334019
619 | 2.289302299e-05 | 619 | 2.081184e-05 | 1787 | 0.0001967301672 | 1787 | 0.0001967301672
619.2 | 2.291303905e-05 | 619.2 | 2.08300355e-05 | 1788 | 0.0001967400577 | 1788 | 0.0001967400577
619.4 | 2.29137472e-05 | 619.4 | 2.083068e-05 | 1789 | 0.0001968117828 | 1789 | 0.0001968117828
619.5 | 2.287669718e-05 | 619.5 | 2.0797e-05 | 1790 | 0.0001969062731 | 1790 | 0.0001969062731
619.7 | 2.292010825e-05 | 619.7 | 2.083646e-05 | 1791 | 0.0001972487506 | 1791 | 0.0001972487506
619.9 | 2.288672233e-05 | 619.9 | 2.080611e-05 | 1792 | 0.000197575818 | 1792 | 0.000197575818
620.1 | 2.293816792e-05 | 620.1 | 2.085288e-05 | 1793 | 0.0001977746975 | 1793 | 0.0001977746975
620.2 | 2.289184575e-05 | 620.2 | 2.081077e-05 | 1794 | 0.0001978308642 | 1794 | 0.0001978308642
620.4 | 2.290037876e-05 | 620.4 | 2.081853e-05 | 1795 | 0.0001979635451 | 1795 | 0.0001979635451
620.6 | 2.287107543e-05 | 620.6 | 2.079189e-05 | 1796 | 0.0001981697119 | 1796 | 0.0001981697119
620.8 | 2.295323295e-05 | 620.8 | 2.086658e-05 | 1797 | 0.0001982984603 | 1797 | 0.0001982984603
621 | 2.292981117e-05 | 621 | 2.084528e-05 | 1798 | 0.0001983518107 | 1798 | 0.0001983518107
621.1 | 2.299638286e-05 | 621.1 | 2.09058026e-05 | 1799 | 0.0001984653934 | 1799 | 0.0001984653934
621.3 | 2.294856571e-05 | 621.3 | 2.086233e-05 | 1800 | 0.0001988480119 | 1800 | 0.0001988480119
621.5 | 2.29982999e-05 | 621.5 | 2.090755e-05 | 1801 | 0.0001991974343 | 1801 | 0.0001991974343
621.7 | 2.297639686e-05 | 621.7 | 2.088763e-05 | 1802 | 0.0001994347495 | 1802 | 0.0001994347495
621.8 | 2.298178201e-05 | 621.8 | 2.08925291e-05 | 1803 | 0.0001992142835 | 1803 | 0.0001992142835
622 | 2.300266071e-05 | 622 | 2.091151e-05 | 1804 | 0.0001988573033 | 1804 | 0.0001988573033
622.2 | 2.296477788e-05 | 622.2 | 2.08770708e-05 | 1805 | 0.0001988426659 | 1805 | 0.0001988426659
622.4 | 2.300738025e-05 | 622.4 | 2.09158e-05 | 1806 | 0.0001986446463 | 1806 | 0.0001986446463
622.6 | 2.300304365e-05 | 622.6 | 2.091186e-05 | 1807 | 0.000198787756 | 1807 | 0.000198787756
622.7 | 2.302194859e-05 | 622.7 | 2.092904e-05 | 1808 | 0.0001991896382 | 1808 | 0.0001991896382
622.9 | 2.301501505e-05 | 622.9 | 2.092274e-05 | 1809 | 0.0001997004806 | 1809 | 0.0001997004806
623.1 | 2.301419041e-05 | 623.1 | 2.092199e-05 | 1811 | 0.0001999039473 | 1811 | 0.0001999039473
623.3 | 2.300921181e-05 | 623.3 | 2.091747e-05 | 1812 | 0.0001997562629 | 1812 | 0.0001997562629
623.5 | 2.304233872e-05 | 623.5 | 2.094758e-05 | 1813 | 0.0001998845267 | 1813 | 0.0001998845267
623.6 | 2.300441124e-05 | 623.6 | 2.09131e-05 | 1814 | 0.0001996728632 | 1814 | 0.0001996728632
623.8 | 2.303879541e-05 | 623.8 | 2.094436e-05 | 1815 | 0.0001995556684 | 1815 | 0.0001995556684
624 | 2.299939429e-05 | 624 | 2.090854e-05 | 1816 | 0.0001994754812 | 1816 | 0.0001994754812
624.2 | 2.297159617e-05 | 624.2 | 2.088327e-05 | 1817 | 0.0001996702147 | 1817 | 0.0001996702147
624.3 | 2.303510559e-05 | 624.3 | 2.094101e-05 | 1818 | 0.0001998871459 | 1818 | 0.0001998871459
624.5 | 2.299993295e-05 | 624.5 | 2.090903e-05 | 1819 | 0.0001999389824 | 1819 | 0.0001999389824
624.7 | 2.303542509e-05 | 624.7 | 2.09413e-05 | 1820 | 0.000199804354 | 1820 | 0.000199804354
624.9 | 2.304649975e-05 | 624.9 | 2.095136e-05 | 1821 | 0.0001997822901 | 1821 | 0.0001997822901
625.1 | 2.306368668e-05 | 625.1 | 2.096699e-05 | 1822 | 0.0001997470049 | 1822 | 0.0001997470049
625.2 | 2.305255399e-05 | 625.2 | 2.095687e-05 | 1823 | 0.0001995465221 | 1823 | 0.0001995465221
625.4 | 2.308288105e-05 | 625.4 | 2.098444e-05 | 1824 | 0.0001996317509 | 1824 | 0.0001996317509
625.6 | 2.303937146e-05 | 625.6 | 2.094488e-05 | 1825 | 0.0001997986951 | 1825 | 0.0001997986951
625.8 | 2.3070518e-05 | 625.8 | 2.09732e-05 | 1826 | 0.0002000198282 | 1826 | 0.0002000198282
626 | 2.309380439e-05 | 626 | 2.099437e-05 | 1827 | 0.0001999769059 | 1827 | 0.0001999769059
626.1 | 2.303589676e-05 | 626.1 | 2.094172e-05 | 1828 | 0.0002001695279 | 1828 | 0.0002001695279
626.3 | 2.30783753e-05 | 626.3 | 2.098034e-05 | 1829 | 0.0002002567169 | 1829 | 0.0002002567169
626.5 | 2.302040997e-05 | 626.5 | 2.092765e-05 | 1830 | 0.000200334014 | 1830 | 0.000200334014
626.7 | 2.304472467e-05 | 626.7 | 2.09497497e-05 | 1831 | 0.0002004100679 | 1831 | 0.0002004100679
626.8 | 2.306313935e-05 | 626.8 | 2.096649e-05 | 1832 | 0.0002005773871 | 1832 | 0.0002005773871
627 | 2.308676431e-05 | 627 | 2.098797e-05 | 1833 | 0.0002007187927 | 1833 | 0.0002007187927
627.2 | 2.309752723e-05 | 627.2 | 2.099775e-05 | 1834 | 0.0002007629926 | 1834 | 0.0002007629926
627.4 | 2.309687473e-05 | 627.4 | 2.099716e-05 | 1835 | 0.0002008242773 | 1835 | 0.0002008242773
627.6 | 2.313616923e-05 | 627.6 | 2.103288e-05 | 1836 | 0.0002008437797 | 1836 | 0.0002008437797
627.7 | 2.314981196e-05 | 627.7 | 2.10452836e-05 | 1837 | 0.0002010005237 | 1837 | 0.0002010005237
627.9 | 2.314752313e-05 | 627.9 | 2.10432e-05 | 1838 | 0.0002012304784 | 1838 | 0.0002012304784
628.1 | 2.310245603e-05 | 628.1 | 2.100223e-05 | 1839 | 0.0002017658496 | 1839 | 0.0002017658496
628.3 | 2.312589977e-05 | 628.3 | 2.102355e-05 | 1840 | 0.0002018928409 | 1840 | 0.0002018928409
628.5 | 2.312997947e-05 | 628.5 | 2.102725e-05 | 1841 | 0.0002019241351 | 1841 | 0.0002019241351
628.6 | 2.311410682e-05 | 628.6 | 2.101282e-05 | 1842 | 0.0002017965014 | 1842 | 0.0002017965014
628.8 | 2.312529218e-05 | 628.8 | 2.102299e-05 | 1843 | 0.0002013961887 | 1843 | 0.0002013961887
629 | 2.312468555e-05 | 629 | 2.102244e-05 | 1844 | 0.0002013960834 | 1844 | 0.0002013960834
629.2 | 2.318091249e-05 | 629.2 | 2.107356e-05 | 1845 | 0.0002013356412 | 1845 | 0.0002013356412
629.3 | 2.317289445e-05 | 629.3 | 2.106627e-05 | 1846 | 0.0002010200447 | 1846 | 0.0002010200447
629.5 | 2.320913607e-05 | 629.5 | 2.109921e-05 | 1847 | 0.0002013447786 | 1847 | 0.0002013447786
629.7 | 2.322981495e-05 | 629.7 | 2.111801e-05 | 1848 | 0.0002017378391 | 1848 | 0.0002017378391
629.9 | 2.321863407e-05 | 629.9 | 2.110785e-05 | 1849 | 0.0002020726219 | 1849 | 0.0002020726219
630.1 | 2.324984201e-05 | 630.1 | 2.113622e-05 | 1850 | 0.0002023183288 | 1850 | 0.0002023183288
630.2 | 2.320494825e-05 | 630.2 | 2.10954075e-05 | 1851 | 0.0002025143093 | 1851 | 0.0002025143093
630.4 | 2.322374127e-05 | 630.4 | 2.111249e-05 | 1852 | 0.000202772413 | 1852 | 0.000202772413
630.6 | 2.32324843e-05 | 630.6 | 2.112044e-05 | 1853 | 0.0002029081486 | 1853 | 0.0002029081486
630.8 | 2.320202709e-05 | 630.8 | 2.10927519e-05 | 1854 | 0.000203230936 | 1854 | 0.000203230936
631 | 2.323041025e-05 | 631 | 2.111855e-05 | 1855 | 0.0002035088222 | 1855 | 0.0002035088222
631.1 | 2.317757907e-05 | 631.1 | 2.107053e-05 | 1856 | 0.0002036571423 | 1856 | 0.0002036571423
631.3 | 2.31916107e-05 | 631.3 | 2.108328e-05 | 1857 | 0.0002037607142 | 1857 | 0.0002037607142
631.5 | 2.319269461e-05 | 631.5 | 2.108427e-05 | 1859 | 0.000203665105 | 1859 | 0.000203665105
631.7 | 2.316500118e-05 | 631.7 | 2.105909e-05 | 1860 | 0.000203622912 | 1860 | 0.000203622912
631.9 | 2.316325605e-05 | 631.9 | 2.10575055e-05 | 1861 | 0.000203596438 | 1861 | 0.000203596438
632 | 2.312335791e-05 | 632 | 2.102123e-05 | 1862 | 0.0002037741842 | 1862 | 0.0002037741842
632.2 | 2.314552546e-05 | 632.2 | 2.104139e-05 | 1863 | 0.0002039100251 | 1863 | 0.0002039100251
632.4 | 2.313703985e-05 | 632.4 | 2.103367e-05 | 1864 | 0.0002039806345 | 1864 | 0.0002039806345
632.6 | 2.314453956e-05 | 632.6 | 2.104049e-05 | 1865 | 0.0002042291344 | 1865 | 0.0002042291344
632.8 | 2.31613387e-05 | 632.8 | 2.105576e-05 | 1866 | 0.0002039626934 | 1866 | 0.0002039626934
632.9 | 2.312998172e-05 | 632.9 | 2.102726e-05 | 1867 | 0.000203872083 | 1867 | 0.000203872083
633.1 | 2.315870282e-05 | 633.1 | 2.10533662e-05 | 1868 | 0.000204086574 | 1868 | 0.000204086574
633.3 | 2.312536067e-05 | 633.3 | 2.102306e-05 | 1869 | 0.0002038905715 | 1869 | 0.0002038905715
633.5 | 2.31115157e-05 | 633.5 | 2.101047e-05 | 1870 | 0.0002038634778 | 1870 | 0.0002038634778
633.7 | 2.311855522e-05 | 633.7 | 2.101687e-05 | 1871 | 0.0002035664928 | 1871 | 0.0002035664928
633.8 | 2.303819849e-05 | 633.8 | 2.094382e-05 | 1872 | 0.000203528947 | 1872 | 0.000203528947
634 | 2.309309711e-05 | 634 | 2.099372e-05 | 1873 | 0.0002033339621 | 1873 | 0.0002033339621
634.2 | 2.307272129e-05 | 634.2 | 2.09752e-05 | 1874 | 0.0002035896242 | 1874 | 0.0002035896242
634.4 | 2.30331842e-05 | 634.4 | 2.093926e-05 | 1875 | 0.0002037408208 | 1875 | 0.0002037408208
634.5 | 2.304568631e-05 | 634.5 | 2.095062e-05 | 1876 | 0.0002040518604 | 1876 | 0.0002040518604
634.7 | 2.301844406e-05 | 634.7 | 2.092586e-05 | 1877 | 0.0002043182015 | 1877 | 0.0002043182015
634.9 | 2.300407302e-05 | 634.9 | 2.091279e-05 | 1878 | 0.0002046168373 | 1878 | 0.0002046168373
635.1 | 2.303818797e-05 | 635.1 | 2.094381e-05 | 1879 | 0.0002045522379 | 1879 | 0.0002045522379
635.3 | 2.303742073e-05 | 635.3 | 2.094311e-05 | 1880 | 0.0002045538018 | 1880 | 0.0002045538018
635.4 | 2.307264862e-05 | 635.4 | 2.097514e-05 | 1881 | 0.0002046962947 | 1881 | 0.0002046962947
635.6 | 2.308862606e-05 | 635.6 | 2.098966e-05 | 1882 | 0.000204890655 | 1882 | 0.000204890655
635.8 | 2.310946385e-05 | 635.8 | 2.10086035e-05 | 1883 | 0.0002052215847 | 1883 | 0.0002052215847
636 | 2.311322513e-05 | 636 | 2.101202e-05 | 1885 | 0.0002054859713 | 1885 | 0.0002054859713
636.2 | 2.311517924e-05 | 636.2 | 2.10138e-05 | 1886 | 0.0002055811296 | 1886 | 0.0002055811296
636.3 | 2.310368052e-05 | 636.3 | 2.100335e-05 | 1887 | 0.0002057165973 | 1887 | 0.0002057165973
636.5 | 2.312533405e-05 | 636.5 | 2.102303e-05 | 1888 | 0.0002057153702 | 1888 | 0.0002057153702
636.7 | 2.312787682e-05 | 636.7 | 2.102534e-05 | 1889 | 0.0002057781564 | 1889 | 0.0002057781564
636.9 | 2.314023895e-05 | 636.9 | 2.103658e-05 | 1890 | 0.0002057265838 | 1890 | 0.0002057265838
637.1 | 2.322899567e-05 | 637.1 | 2.111727e-05 | 1891 | 0.0002059668357 | 1891 | 0.0002059668357
637.2 | 2.323534797e-05 | 637.2 | 2.112304e-05 | 1892 | 0.0002060230514 | 1892 | 0.0002060230514
637.4 | 2.331475654e-05 | 637.4 | 2.119523e-05 | 1893 | 0.0002060335341 | 1893 | 0.0002060335341
637.6 | 2.336173004e-05 | 637.6 | 2.12379364e-05 | 1894 | 0.0002062523642 | 1894 | 0.0002062523642
637.8 | 2.335672887e-05 | 637.8 | 2.123339e-05 | 1895 | 0.0002064180291 | 1895 | 0.0002064180291
638 | 2.333865327e-05 | 638 | 2.121696e-05 | 1896 | 0.0002065311561 | 1896 | 0.0002065311561
638.1 | 2.329302207e-05 | 638.1 | 2.117547e-05 | 1897 | 0.0002067465569 | 1897 | 0.0002067465569
638.3 | 2.330311219e-05 | 638.3 | 2.118465e-05 | 1898 | 0.0002070379819 | 1898 | 0.0002070379819
638.5 | 2.329887143e-05 | 638.5 | 2.118079e-05 | 1899 | 0.0002069991698 | 1899 | 0.0002069991698
638.7 | 2.330821231e-05 | 638.7 | 2.118928e-05 | 1900 | 0.0002067833644 | 1900 | 0.0002067833644
638.9 | 2.329702987e-05 | 638.9 | 2.117912e-05 | 1901 | 0.0002070945324 | 1901 | 0.0002070945324
639 | 2.334920364e-05 | 639 | 2.122655e-05 | 1902 | 0.000207181397 | 1902 | 0.000207181397
639.2 | 2.33368272e-05 | 639.2 | 2.12153e-05 | 1903 | 0.0002076077616 | 1903 | 0.0002076077616
639.4 | 2.332416066e-05 | 639.4 | 2.120378e-05 | 1904 | 0.0002077919558 | 1904 | 0.0002077919558
639.6 | 2.336663603e-05 | 639.6 | 2.12424e-05 | 1906 | 0.0002080077323 | 1906 | 0.0002080077323
639.8 | 2.3347973e-05 | 639.8 | 2.122543e-05 | 1907 | 0.0002078368069 | 1907 | 0.0002078368069
639.9 | 2.334011917e-05 | 639.9 | 2.121829e-05 | 1908 | 0.000207747163 | 1908 | 0.000207747163
640.1 | 2.338167015e-05 | 640.1 | 2.125606e-05 | 1909 | 0.0002075729217 | 1909 | 0.0002075729217
640.3 | 2.336411362e-05 | 640.3 | 2.12401e-05 | 1910 | 0.0002077049679 | 1910 | 0.0002077049679
640.5 | 2.334882475e-05 | 640.5 | 2.12262e-05 | 1911 | 0.000208206667 | 1911 | 0.000208206667
640.7 | 2.336864473e-05 | 640.7 | 2.124422e-05 | 1912 | 0.0002083825627 | 1912 | 0.0002083825627
640.9 | 2.33524904e-05 | 640.9 | 2.122954e-05 | 1913 | 0.0002082813855 | 1913 | 0.0002082813855
641 | 2.332572726e-05 | 641 | 2.12052066e-05 | 1914 | 0.0002077863554 | 1914 | 0.0002077863554
641.2 | 2.336038324e-05 | 641.2 | 2.123671e-05 | 1915 | 0.0002075753494 | 1915 | 0.0002075753494
641.4 | 2.338700658e-05 | 641.4 | 2.126092e-05 | 1916 | 0.0002078183068 | 1916 | 0.0002078183068
641.6 | 2.336884773e-05 | 641.6 | 2.124441e-05 | 1917 | 0.0002080289803 | 1917 | 0.0002080289803
641.8 | 2.340208228e-05 | 641.8 | 2.127462e-05 | 1918 | 0.0002079238369 | 1918 | 0.0002079238369
641.9 | 2.336706529e-05 | 641.9 | 2.124279e-05 | 1919 | 0.0002080884256 | 1919 | 0.0002080884256
642.1 | 2.332618321e-05 | 642.1 | 2.12056211e-05 | 1920 | 0.0002084564072 | 1920 | 0.0002084564072
642.3 | 2.334711223e-05 | 642.3 | 2.122465e-05 | 1921 | 0.0002086555541 | 1921 | 0.0002086555541
642.5 | 2.330921185e-05 | 642.5 | 2.119019e-05 | 1923 | 0.0002087010812 | 1923 | 0.0002087010812
642.7 | 2.331916698e-05 | 642.7 | 2.119924e-05 | 1924 | 0.0002084811162 | 1924 | 0.0002084811162
642.8 | 2.331149805e-05 | 642.8 | 2.119227e-05 | 1925 | 0.0002084343931 | 1925 | 0.0002084343931
643 | 2.328270879e-05 | 643 | 2.11660989e-05 | 1926 | 0.0002084957911 | 1926 | 0.0002084957911
643.2 | 2.325653072e-05 | 643.2 | 2.11423e-05 | 1927 | 0.000208775276 | 1927 | 0.000208775276
643.4 | 2.325233914e-05 | 643.4 | 2.113849e-05 | 1928 | 0.0002088845277 | 1928 | 0.0002088845277
643.6 | 2.324935459e-05 | 643.6 | 2.11357769e-05 | 1929 | 0.0002088707649 | 1929 | 0.0002088707649
643.7 | 2.318721232e-05 | 643.7 | 2.107928e-05 | 1930 | 0.0002087943406 | 1930 | 0.0002087943406
643.9 | 2.319962332e-05 | 643.9 | 2.109057e-05 | 1931 | 0.0002087638968 | 1931 | 0.0002087638968
644.1 | 2.321130224e-05 | 644.1 | 2.110118e-05 | 1932 | 0.0002087666346 | 1932 | 0.0002087666346
644.3 | 2.316016872e-05 | 644.3 | 2.10547e-05 | 1933 | 0.000209000502 | 1933 | 0.000209000502
644.5 | 2.313899935e-05 | 644.5 | 2.103545e-05 | 1934 | 0.0002090729576 | 1934 | 0.0002090729576
644.6 | 2.316391129e-05 | 644.6 | 2.10581e-05 | 1935 | 0.0002091833482 | 1935 | 0.0002091833482
644.8 | 2.319069282e-05 | 644.8 | 2.108245e-05 | 1936 | 0.0002094921942 | 1936 | 0.0002094921942
645 | 2.312669954e-05 | 645 | 2.102427e-05 | 1938 | 0.0002096483617 | 1938 | 0.0002096483617
645.2 | 2.313945341e-05 | 645.2 | 2.103587e-05 | 1939 | 0.0002097732661 | 1939 | 0.0002097732661
645.4 | 2.319587025e-05 | 645.4 | 2.108715e-05 | 1940 | 0.0002095828362 | 1940 | 0.0002095828362
645.6 | 2.318384622e-05 | 645.6 | 2.107622e-05 | 1941 | 0.0002096109259 | 1941 | 0.0002096109259
645.7 | 2.322457126e-05 | 645.7 | 2.11132466e-05 | 1942 | 0.0002094314674 | 1942 | 0.0002094314674
645.9 | 2.324096974e-05 | 645.9 | 2.112815e-05 | 1943 | 0.0002094387143 | 1943 | 0.0002094387143
646.1 | 2.321486499e-05 | 646.1 | 2.110442e-05 | 1944 | 0.000209756846 | 1944 | 0.000209756846
646.3 | 2.324845028e-05 | 646.3 | 2.11349548e-05 | 1945 | 0.0002100678549 | 1945 | 0.0002100678549
646.5 | 2.325657318e-05 | 646.5 | 2.114234e-05 | 1946 | 0.0002102757967 | 1946 | 0.0002102757967
646.6 | 2.327181202e-05 | 646.6 | 2.115619e-05 | 1947 | 0.000210568136 | 1947 | 0.000210568136
646.8 | 2.326866448e-05 | 646.8 | 2.115333e-05 | 1948 | 0.0002107404126 | 1948 | 0.0002107404126
647 | 2.326007491e-05 | 647 | 2.114552e-05 | 1949 | 0.000210434428 | 1949 | 0.000210434428
647.2 | 2.32997198e-05 | 647.2 | 2.118156e-05 | 1950 | 0.0002104112574 | 1950 | 0.0002104112574
647.4 | 2.325471884e-05 | 647.4 | 2.114065e-05 | 1952 | 0.0002105247538 | 1952 | 0.0002105247538
647.5 | 2.33110989e-05 | 647.5 | 2.119191e-05 | 1953 | 0.0002107863535 | 1953 | 0.0002107863535
647.7 | 2.333029936e-05 | 647.7 | 2.120936e-05 | 1954 | 0.000211127633 | 1954 | 0.000211127633
647.9 | 2.334387059e-05 | 647.9 | 2.12217e-05 | 1955 | 0.0002113493576 | 1955 | 0.0002113493576
648.1 | 2.331692838e-05 | 648.1 | 2.119721e-05 | 1956 | 0.0002113637149 | 1956 | 0.0002113637149
648.3 | 2.330191453e-05 | 648.3 | 2.118356e-05 | 1957 | 0.0002113929622 | 1957 | 0.0002113929622
648.5 | 2.334360184e-05 | 648.5 | 2.122146e-05 | 1958 | 0.0002114067114 | 1958 | 0.0002114067114
648.6 | 2.331130131e-05 | 648.6 | 2.11920921e-05 | 1959 | 0.0002114907572 | 1959 | 0.0002114907572
648.8 | 2.331559016e-05 | 648.8 | 2.119599e-05 | 1960 | 0.0002115775454 | 1960 | 0.0002115775454
649 | 2.334446621e-05 | 649 | 2.122224e-05 | 1961 | 0.0002118182113 | 1961 | 0.0002118182113
649.2 | 2.336310567e-05 | 649.2 | 2.123919e-05 | 1962 | 0.000212029303 | 1962 | 0.000212029303
649.4 | 2.333593138e-05 | 649.4 | 2.121448e-05 | 1963 | 0.000212549786 | 1963 | 0.000212549786
649.5 | 2.335999931e-05 | 649.5 | 2.123636e-05 | 1965 | 0.0002124487698 | 1965 | 0.0002124487698
649.7 | 2.33882839e-05 | 649.7 | 2.126208e-05 | 1966 | 0.0002126141146 | 1966 | 0.0002126141146
649.9 | 2.338656519e-05 | 649.9 | 2.126051e-05 | 1967 | 0.0002127539261 | 1967 | 0.0002127539261
650.1 | 2.335006634e-05 | 650.1 | 2.122733e-05 | 1968 | 0.0002128426454 | 1968 | 0.0002128426454
650.3 | 2.334252231e-05 | 650.3 | 2.122047e-05 | 1969 | 0.0002130545402 | 1969 | 0.0002130545402
650.4 | 2.336550952e-05 | 650.4 | 2.124137e-05 | 1970 | 0.0002131988109 | 1970 | 0.0002131988109
650.6 | 2.335950023e-05 | 650.6 | 2.12359093e-05 | 1971 | 0.0002132121625 | 1971 | 0.0002132121625
650.8 | 2.338443962e-05 | 650.8 | 2.125858e-05 | 1972 | 0.0002132087649 | 1972 | 0.0002132087649
651 | 2.340108352e-05 | 651 | 2.127371e-05 | 1973 | 0.0002132576759 | 1973 | 0.0002132576759
651.2 | 2.342733176e-05 | 651.2 | 2.129757e-05 | 1974 | 0.0002131657014 | 1974 | 0.0002131657014
651.4 | 2.342248571e-05 | 651.4 | 2.129317e-05 | 1975 | 0.0002128452015 | 1975 | 0.0002128452015
651.5 | 2.342684749e-05 | 651.5 | 2.129713e-05 | 1977 | 0.0002126187143 | 1977 | 0.0002126187143
651.7 | 2.345676415e-05 | 651.7 | 2.132433e-05 | 1978 | 0.0002127425296 | 1978 | 0.0002127425296
651.9 | 2.340719486e-05 | 651.9 | 2.127927e-05 | 1979 | 0.0002132063236 | 1979 | 0.0002132063236
652.1 | 2.340170177e-05 | 652.1 | 2.127427e-05 | 1980 | 0.000213417685 | 1980 | 0.000213417685
652.3 | 2.339461992e-05 | 652.3 | 2.126784e-05 | 1981 | 0.0002134402725 | 1981 | 0.0002134402725
652.4 | 2.342460038e-05 | 652.4 | 2.129509e-05 | 1982 | 0.0002134335035 | 1982 | 0.0002134335035
652.6 | 2.343741019e-05 | 652.6 | 2.130674e-05 | 1983 | 0.0002133507913 | 1983 | 0.0002133507913
652.8 | 2.339615775e-05 | 652.8 | 2.126923e-05 | 1984 | 0.0002130931516 | 1984 | 0.0002130931516
653 | 2.342468442e-05 | 653 | 2.129517e-05 | 1985 | 0.000212970442 | 1985 | 0.000212970442
653.2 | 2.344501715e-05 | 653.2 | 2.131365e-05 | 1986 | 0.0002128594642 | 1986 | 0.0002128594642
653.4 | 2.348728593e-05 | 653.4 | 2.135208e-05 | 1987 | 0.0002128516161 | 1987 | 0.0002128516161
653.5 | 2.348549116e-05 | 653.5 | 2.135045e-05 | 1989 | 0.0002128088627 | 1989 | 0.0002128088627
653.7 | 2.34781469e-05 | 653.7 | 2.134377e-05 | 1990 | 0.000212871948 | 1990 | 0.000212871948
653.9 | 2.345440719e-05 | 653.9 | 2.132219e-05 | 1991 | 0.000212949013 | 1991 | 0.000212949013
654.1 | 2.346806785e-05 | 654.1 | 2.133461e-05 | 1992 | 0.0002132600179 | 1992 | 0.0002132600179
654.3 | 2.348661314e-05 | 654.3 | 2.135147e-05 | 1993 | 0.0002132778613 | 1993 | 0.0002132778613
654.5 | 2.351370402e-05 | 654.5 | 2.137609e-05 | 1994 | 0.0002134067094 | 1994 | 0.0002134067094
654.6 | 2.355537776e-05 | 654.6 | 2.141398e-05 | 1995 | 0.0002139093876 | 1995 | 0.0002139093876
654.8 | 2.35977903e-05 | 654.8 | 2.145254e-05 | 1996 | 0.0002143724543 | 1996 | 0.0002143724543
655 | 2.36414919e-05 | 655 | 2.149227e-05 | 1997 | 0.0002145124552 | 1997 | 0.0002145124552
655.2 | 2.364750322e-05 | 655.2 | 2.14977302e-05 | 1998 | 0.0002145492101 | 1998 | 0.0002145492101
655.4 | 2.361420339e-05 | 655.4 | 2.146746e-05 | 2000 | 0.0002145286294 | 2000 | 0.0002145286294
655.5 | 2.362158362e-05 | 655.5 | 2.147417e-05 | 2001 | 0.0002146612376 | 2001 | 0.0002146612376
655.7 | 2.367243136e-05 | 655.7 | 2.152039e-05 | 2002 | 0.0002146356268 | 2002 | 0.0002146356268
655.9 | 2.369223435e-05 | 655.9 | 2.153839e-05 | 2003 | 0.0002147337234 | 2003 | 0.0002147337234
656.1 | 2.368620775e-05 | 656.1 | 2.153292e-05 | 2004 | 0.0002149345668 | 2004 | 0.0002149345668
656.3 | 2.368561342e-05 | 656.3 | 2.153238e-05 | 2005 | 0.0002152676227 | 2005 | 0.0002152676227
656.5 | 2.367132361e-05 | 656.5 | 2.15193851e-05 | 2006 | 0.0002154033202 | 2006 | 0.0002154033202
656.6 | 2.36672315e-05 | 656.6 | 2.1515665e-05 | 2007 | 0.0002155638086 | 2007 | 0.0002155638086
656.8 | 2.363940056e-05 | 656.8 | 2.149036e-05 | 2008 | 0.0002155577091 | 2008 | 0.0002155577091
657 | 2.363783359e-05 | 657 | 2.148894e-05 | 2010 | 0.0002159031239 | 2010 | 0.0002159031239
657.2 | 2.357743922e-05 | 657.2 | 2.143404e-05 | 2011 | 0.0002160019597 | 2011 | 0.0002160019597
657.4 | 2.359605671e-05 | 657.4 | 2.145096e-05 | 2012 | 0.0002160002632 | 2012 | 0.0002160002632
657.6 | 2.360499562e-05 | 657.6 | 2.145909e-05 | 2013 | 0.0002160566191 | 2013 | 0.0002160566191
657.7 | 2.360239041e-05 | 657.7 | 2.145672e-05 | 2014 | 0.0002162890238 | 2014 | 0.0002162890238
657.9 | 2.358058383e-05 | 657.9 | 2.143689e-05 | 2015 | 0.000216436603 | 2015 | 0.000216436603
658.1 | 2.361725602e-05 | 658.1 | 2.147023e-05 | 2016 | 0.0002166434679 | 2016 | 0.0002166434679
658.3 | 2.363228355e-05 | 658.3 | 2.148389e-05 | 2017 | 0.0002167101608 | 2017 | 0.0002167101608
658.5 | 2.362671345e-05 | 658.5 | 2.147883e-05 | 2018 | 0.0002168074601 | 2018 | 0.0002168074601
658.6 | 2.361072617e-05 | 658.6 | 2.14643e-05 | 2020 | 0.0002168884596 | 2020 | 0.0002168884596
658.8 | 2.356169966e-05 | 658.8 | 2.141973e-05 | 2021 | 0.0002171728097 | 2021 | 0.0002171728097
659 | 2.355226756e-05 | 659 | 2.141115e-05 | 2022 | 0.0002174641704 | 2022 | 0.0002174641704
659.2 | 2.355596779e-05 | 659.2 | 2.141452e-05 | 2023 | 0.000217448611 | 2023 | 0.000217448611
659.4 | 2.358049798e-05 | 659.4 | 2.143682e-05 | 2024 | 0.0002175246717 | 2024 | 0.0002175246717
659.6 | 2.353780378e-05 | 659.6 | 2.1398e-05 | 2025 | 0.0002175812443 | 2025 | 0.0002175812443
659.7 | 2.354808285e-05 | 659.7 | 2.140735e-05 | 2026 | 0.000217473464 | 2026 | 0.000217473464
659.9 | 2.352499242e-05 | 659.9 | 2.138636e-05 | 2027 | 0.00021761464 | 2027 | 0.00021761464
660.1 | 2.356437373e-05 | 660.1 | 2.142216e-05 | 2028 | 0.0002176467614 | 2028 | 0.0002176467614
660.3 | 2.353232656e-05 | 660.3 | 2.139302e-05 | 2030 | 0.0002178551535 | 2030 | 0.0002178551535
660.5 | 2.354622983e-05 | 660.5 | 2.140566e-05 | 2031 | 0.0002180369703 | 2031 | 0.0002180369703
660.7 | 2.355582606e-05 | 660.7 | 2.141439e-05 | 2032 | 0.000217861652 | 2032 | 0.000217861652
660.8 | 2.35740322e-05 | 660.8 | 2.143094e-05 | 2033 | 0.0002179493004 | 2033 | 0.0002179493004
661 | 2.358140293e-05 | 661 | 2.143764e-05 | 2034 | 0.0002180290068 | 2034 | 0.0002180290068
661.2 | 2.359056919e-05 | 661.2 | 2.144597e-05 | 2035 | 0.0002181850717 | 2035 | 0.0002181850717
661.4 | 2.355368156e-05 | 661.4 | 2.141244e-05 | 2036 | 0.0002180750003 | 2036 | 0.0002180750003
661.6 | 2.351828553e-05 | 661.6 | 2.138026e-05 | 2037 | 0.000218069402 | 2037 | 0.000218069402
661.8 | 2.350028995e-05 | 661.8 | 2.13639e-05 | 2039 | 0.0002179335957 | 2039 | 0.0002179335957
661.9 | 2.349420372e-05 | 661.9 | 2.135837e-05 | 2040 | 0.0002178206861 | 2040 | 0.0002178206861
662.1 | 2.349637101e-05 | 662.1 | 2.136034e-05 | 2041 | 0.0002181055423 | 2041 | 0.0002181055423
662.3 | 2.347183957e-05 | 662.3 | 2.133804e-05 | 2042 | 0.0002183155988 | 2042 | 0.0002183155988
662.5 | 2.346172845e-05 | 662.5 | 2.132884e-05 | 2043 | 0.0002184620631 | 2043 | 0.0002184620631
662.7 | 2.346958589e-05 | 662.7 | 2.133599e-05 | 2044 | 0.0002186265193 | 2044 | 0.0002186265193
662.9 | 2.345260312e-05 | 662.9 | 2.132055e-05 | 2045 | 0.0002186054517 | 2045 | 0.0002186054517
663 | 2.34744902e-05 | 663 | 2.134045e-05 | 2046 | 0.0002188313946 | 2046 | 0.0002188313946
663.2 | 2.351327391e-05 | 663.2 | 2.13757e-05 | 2048 | 0.0002189862782 | 2048 | 0.0002189862782
663.4 | 2.347160029e-05 | 663.4 | 2.133782e-05 | 2049 | 0.0002188693105 | 2049 | 0.0002188693105
663.6 | 2.347461999e-05 | 663.6 | 2.134056e-05 | 2050 | 0.0002183681041 | 2050 | 0.0002183681041
663.8 | 2.347248189e-05 | 663.8 | 2.13386199e-05 | 2051 | 0.0002182837033 | 2051 | 0.0002182837033
664 | 2.349920969e-05 | 664 | 2.13629179e-05 | 2052 | 0.0002183460769 | 2052 | 0.0002183460769
664.1 | 2.351584026e-05 | 664.1 | 2.13780366e-05 | 2053 | 0.0002188702114 | 2053 | 0.0002188702114
664.3 | 2.352192612e-05 | 664.3 | 2.13835692e-05 | 2054 | 0.0002193114442 | 2054 | 0.0002193114442
664.5 | 2.353803359e-05 | 664.5 | 2.139821e-05 | 2055 | 0.000219556 | 2055 | 0.000219556
664.7 | 2.352951656e-05 | 664.7 | 2.13904696e-05 | 2057 | 0.0002191283047 | 2057 | 0.0002191283047
664.9 | 2.352913906e-05 | 664.9 | 2.139013e-05 | 2058 | 0.0002189246032 | 2058 | 0.0002189246032
665.1 | 2.352960739e-05 | 665.1 | 2.139055e-05 | 2059 | 0.000218792041 | 2059 | 0.000218792041
665.2 | 2.360650415e-05 | 665.2 | 2.146046e-05 | 2060 | 0.0002193437908 | 2060 | 0.0002193437908
665.4 | 2.357588721e-05 | 665.4 | 2.143262e-05 | 2061 | 0.0002196227489 | 2061 | 0.0002196227489
665.6 | 2.360057948e-05 | 665.6 | 2.145507e-05 | 2062 | 0.0002198167573 | 2062 | 0.0002198167573
665.8 | 2.356991244e-05 | 665.8 | 2.142719e-05 | 2063 | 0.0002201283613 | 2063 | 0.0002201283613
666 | 2.359589021e-05 | 666 | 2.145081e-05 | 2065 | 0.0002202173208 | 2065 | 0.0002202173208
666.2 | 2.359954802e-05 | 666.2 | 2.145413e-05 | 2066 | 0.0002203092933 | 2066 | 0.0002203092933
666.3 | 2.361616981e-05 | 666.3 | 2.146925e-05 | 2067 | 0.0002205231491 | 2067 | 0.0002205231491
666.5 | 2.360417926e-05 | 666.5 | 2.145834e-05 | 2068 | 0.0002205508398 | 2068 | 0.0002205508398
666.7 | 2.366372641e-05 | 666.7 | 2.151248e-05 | 2069 | 0.000220548295 | 2069 | 0.000220548295
666.9 | 2.365918632e-05 | 666.9 | 2.15083512e-05 | 2070 | 0.0002203067263 | 2070 | 0.0002203067263
667.1 | 2.364938626e-05 | 667.1 | 2.149944e-05 | 2071 | 0.0002199787602 | 2071 | 0.0002199787602
667.3 | 2.360233704e-05 | 667.3 | 2.145667e-05 | 2073 | 0.0002198754045 | 2073 | 0.0002198754045
667.4 | 2.363094924e-05 | 667.4 | 2.148268e-05 | 2074 | 0.0002197916787 | 2074 | 0.0002197916787
667.6 | 2.364010149e-05 | 667.6 | 2.1491e-05 | 2075 | 0.0002198640756 | 2075 | 0.0002198640756
667.8 | 2.364297693e-05 | 667.8 | 2.149362e-05 | 2076 | 0.0002203417441 | 2076 | 0.0002203417441
668 | 2.360419934e-05 | 668 | 2.145836e-05 | 2077 | 0.0002205090198 | 2077 | 0.0002205090198
668.2 | 2.361436686e-05 | 668.2 | 2.146761e-05 | 2078 | 0.0002206897127 | 2078 | 0.0002206897127
668.4 | 2.357693858e-05 | 668.4 | 2.143358e-05 | 2079 | 0.0002208033114 | 2079 | 0.0002208033114
668.5 | 2.358547277e-05 | 668.5 | 2.144134e-05 | 2081 | 0.0002209669412 | 2081 | 0.0002209669412
668.7 | 2.353465837e-05 | 668.7 | 2.139514e-05 | 2082 | 0.0002213927513 | 2082 | 0.0002213927513
668.9 | 2.357776657e-05 | 668.9 | 2.143433e-05 | 2083 | 0.0002217980875 | 2083 | 0.0002217980875
669.1 | 2.358686338e-05 | 669.1 | 2.14426e-05 | 2084 | 0.0002218909742 | 2084 | 0.0002218909742
669.3 | 2.359472677e-05 | 669.3 | 2.144975e-05 | 2085 | 0.0002221096701 | 2085 | 0.0002221096701
669.5 | 2.359526e-05 | 669.5 | 2.145024e-05 | 2086 | 0.0002222448874 | 2086 | 0.0002222448874
669.6 | 2.362558074e-05 | 669.6 | 2.14778e-05 | 2087 | 0.0002222239364 | 2087 | 0.0002222239364
669.8 | 2.363753421e-05 | 669.8 | 2.148867e-05 | 2089 | 0.0002223475184 | 2089 | 0.0002223475184
670 | 2.363257575e-05 | 670 | 2.148416e-05 | 2090 | 0.0002222143759 | 2090 | 0.0002222143759
670.2 | 2.358534777e-05 | 670.2 | 2.144123e-05 | 2091 | 0.0002219103876 | 2091 | 0.0002219103876
670.4 | 2.36226414e-05 | 670.4 | 2.147513e-05 | 2092 | 0.0002217480401 | 2092 | 0.0002217480401
670.6 | 2.35799147e-05 | 670.6 | 2.143629e-05 | 2093 | 0.0002215882176 | 2093 | 0.0002215882176
670.8 | 2.358242244e-05 | 670.8 | 2.143857e-05 | 2094 | 0.0002218179253 | 2094 | 0.0002218179253
670.9 | 2.359013517e-05 | 670.9 | 2.144558e-05 | 2095 | 0.0002223810008 | 2095 | 0.0002223810008
671.1 | 2.36021798e-05 | 671.1 | 2.145653e-05 | 2097 | 0.0002225221297 | 2097 | 0.0002225221297
671.3 | 2.36398278e-05 | 671.3 | 2.149075e-05 | 2098 | 0.0002225744617 | 2098 | 0.0002225744617
671.5 | 2.361803808e-05 | 671.5 | 2.147094e-05 | 2099 | 0.000222885618 | 2099 | 0.000222885618
671.7 | 2.360775068e-05 | 671.7 | 2.146159e-05 | 2100 | 0.0002230138142 | 2100 | 0.0002230138142
671.9 | 2.360981609e-05 | 671.9 | 2.146347e-05 | 2101 | 0.0002231713595 | 2101 | 0.0002231713595
672 | 2.364364954e-05 | 672 | 2.149423e-05 | 2102 | 0.0002234125982 | 2102 | 0.0002234125982
672.2 | 2.363977755e-05 | 672.2 | 2.149071e-05 | 2104 | 0.0002234961225 | 2104 | 0.0002234961225
672.4 | 2.363228249e-05 | 672.4 | 2.148389e-05 | 2105 | 0.0002238231429 | 2105 | 0.0002238231429
672.6 | 2.365268559e-05 | 672.6 | 2.150244e-05 | 2106 | 0.0002239611651 | 2106 | 0.0002239611651
672.8 | 2.363544387e-05 | 672.8 | 2.148677e-05 | 2107 | 0.000223926958 | 2107 | 0.000223926958
673 | 2.367211581e-05 | 673 | 2.152011e-05 | 2108 | 0.0002238965073 | 2108 | 0.0002238965073
673.2 | 2.367792135e-05 | 673.2 | 2.152538e-05 | 2109 | 0.0002241924221 | 2109 | 0.0002241924221
673.3 | 2.367565048e-05 | 673.3 | 2.152332e-05 | 2111 | 0.0002242897236 | 2111 | 0.0002242897236
673.5 | 2.365386788e-05 | 673.5 | 2.150352e-05 | 2112 | 0.0002240045629 | 2112 | 0.0002240045629
673.7 | 2.365563958e-05 | 673.7 | 2.150513e-05 | 2113 | 0.0002241857108 | 2113 | 0.0002241857108
673.9 | 2.362254328e-05 | 673.9 | 2.147504e-05 | 2114 | 0.0002240483933 | 2114 | 0.0002240483933
674.1 | 2.362474602e-05 | 674.1 | 2.147704e-05 | 2115 | 0.0002239132556 | 2115 | 0.0002239132556
674.3 | 2.359072272e-05 | 674.3 | 2.144611e-05 | 2116 | 0.000224282385 | 2116 | 0.000224282385
674.4 | 2.3630621e-05 | 674.4 | 2.148238e-05 | 2117 | 0.0002245668299 | 2117 | 0.0002245668299
674.6 | 2.362531149e-05 | 674.6 | 2.14775559e-05 | 2119 | 0.0002248669937 | 2119 | 0.0002248669937
674.8 | 2.361417939e-05 | 674.8 | 2.146744e-05 | 2120 | 0.0002250613767 | 2120 | 0.0002250613767
675 | 2.356806166e-05 | 675 | 2.14255106e-05 | 2121 | 0.0002252536664 | 2121 | 0.0002252536664
675.2 | 2.356068851e-05 | 675.2 | 2.141881e-05 | 2122 | 0.0002253478866 | 2122 | 0.0002253478866
675.4 | 2.349732169e-05 | 675.4 | 2.13612e-05 | 2123 | 0.0002252770491 | 2123 | 0.0002252770491
675.6 | 2.349853261e-05 | 675.6 | 2.13623e-05 | 2124 | 0.0002250648262 | 2124 | 0.0002250648262
675.7 | 2.347482797e-05 | 675.7 | 2.13407527e-05 | 2126 | 0.0002252649262 | 2126 | 0.0002252649262
675.9 | 2.348948948e-05 | 675.9 | 2.135408e-05 | 2127 | 0.0002251355362 | 2127 | 0.0002251355362
676.1 | 2.34723884e-05 | 676.1 | 2.133853e-05 | 2128 | 0.0002247797833 | 2128 | 0.0002247797833
676.3 | 2.350318146e-05 | 676.3 | 2.13665286e-05 | 2129 | 0.0002245956404 | 2129 | 0.0002245956404
676.5 | 2.350480245e-05 | 676.5 | 2.1368e-05 | 2130 | 0.0002245261526 | 2130 | 0.0002245261526
676.7 | 2.353275117e-05 | 676.7 | 2.139341e-05 | 2131 | 0.0002246955501 | 2131 | 0.0002246955501
676.8 | 2.357859061e-05 | 676.8 | 2.143508e-05 | 2133 | 0.000224692691 | 2133 | 0.000224692691
677 | 2.359160571e-05 | 677 | 2.144691e-05 | 2134 | 0.0002247676646 | 2134 | 0.0002247676646
677.2 | 2.363277188e-05 | 677.2 | 2.148434e-05 | 2135 | 0.0002253255397 | 2135 | 0.0002253255397
677.4 | 2.361737494e-05 | 677.4 | 2.147034e-05 | 2136 | 0.0002257233956 | 2136 | 0.0002257233956
677.6 | 2.363496926e-05 | 677.6 | 2.148634e-05 | 2137 | 0.0002259446311 | 2137 | 0.0002259446311
677.8 | 2.364972527e-05 | 677.8 | 2.149975e-05 | 2139 | 0.0002258438592 | 2139 | 0.0002258438592
678 | 2.365189874e-05 | 678 | 2.150173e-05 | 2140 | 0.0002256812388 | 2140 | 0.0002256812388
678.1 | 2.364852328e-05 | 678.1 | 2.149866e-05 | 2141 | 0.0002257915637 | 2141 | 0.0002257915637
678.3 | 2.364739424e-05 | 678.3 | 2.149763e-05 | 2142 | 0.0002259342444 | 2142 | 0.0002259342444
678.5 | 2.365215179e-05 | 678.5 | 2.150196e-05 | 2143 | 0.0002263061177 | 2143 | 0.0002263061177
678.7 | 2.364318037e-05 | 678.7 | 2.14938e-05 | 2144 | 0.0002264334853 | 2144 | 0.0002264334853
678.9 | 2.36215002e-05 | 678.9 | 2.147409e-05 | 2146 | 0.0002264111117 | 2146 | 0.0002264111117
679.1 | 2.360348803e-05 | 679.1 | 2.145772e-05 | 2147 | 0.0002262372464 | 2147 | 0.0002262372464
679.3 | 2.360734458e-05 | 679.3 | 2.146122e-05 | 2148 | 0.0002261424205 | 2148 | 0.0002261424205
679.4 | 2.36335748e-05 | 679.4 | 2.1485068e-05 | 2149 | 0.000226081701 | 2149 | 0.000226081701
679.6 | 2.363178722e-05 | 679.6 | 2.148344e-05 | 2150 | 0.0002260304727 | 2150 | 0.0002260304727
679.8 | 2.365364047e-05 | 679.8 | 2.150331e-05 | 2151 | 0.0002261750495 | 2151 | 0.0002261750495
680 | 2.366062147e-05 | 680 | 2.150966e-05 | 2153 | 0.0002263112182 | 2153 | 0.0002263112182
680.2 | 2.36834234e-05 | 680.2 | 2.153038e-05 | 2154 | 0.0002263649995 | 2154 | 0.0002263649995
680.4 | 2.369024777e-05 | 680.4 | 2.153659e-05 | 2155 | 0.0002262450703 | 2155 | 0.0002262450703
680.6 | 2.372042723e-05 | 680.6 | 2.156402e-05 | 2156 | 0.0002262235592 | 2156 | 0.0002262235592
680.7 | 2.377167941e-05 | 680.7 | 2.161062e-05 | 2157 | 0.0002261738228 | 2157 | 0.0002261738228
680.9 | 2.376653378e-05 | 680.9 | 2.16059398e-05 | 2159 | 0.0002260744681 | 2159 | 0.0002260744681
681.1 | 2.37890839e-05 | 681.1 | 2.162644e-05 | 2160 | 0.0002263438005 | 2160 | 0.0002263438005
681.3 | 2.379809747e-05 | 681.3 | 2.163463e-05 | 2161 | 0.0002266154387 | 2161 | 0.0002266154387
681.5 | 2.382840447e-05 | 681.5 | 2.166219e-05 | 2162 | 0.0002268192111 | 2162 | 0.0002268192111
681.7 | 2.382554187e-05 | 681.7 | 2.165958e-05 | 2163 | 0.0002273050619 | 2163 | 0.0002273050619
681.8 | 2.385430912e-05 | 681.8 | 2.168574e-05 | 2165 | 0.0002277121935 | 2165 | 0.0002277121935
682 | 2.386009442e-05 | 682 | 2.169099e-05 | 2166 | 0.000228009076 | 2166 | 0.000228009076
682.2 | 2.38904439e-05 | 682.2 | 2.171859e-05 | 2167 | 0.0002282858475 | 2167 | 0.0002282858475
682.4 | 2.388107839e-05 | 682.4 | 2.171007e-05 | 2168 | 0.0002288259473 | 2168 | 0.0002288259473
682.6 | 2.392921856e-05 | 682.6 | 2.175384e-05 | 2169 | 0.0002289063663 | 2169 | 0.0002289063663
682.8 | 2.395515842e-05 | 682.8 | 2.177742e-05 | 2170 | 0.0002292631126 | 2170 | 0.0002292631126
683 | 2.399708394e-05 | 683 | 2.181553e-05 | 2172 | 0.0002292096226 | 2172 | 0.0002292096226
683.1 | 2.396954808e-05 | 683.1 | 2.17905e-05 | 2173 | 0.0002292299376 | 2173 | 0.0002292299376
683.3 | 2.40157597e-05 | 683.3 | 2.183251e-05 | 2174 | 0.0002292867168 | 2174 | 0.0002292867168
683.5 | 2.403926869e-05 | 683.5 | 2.185388e-05 | 2175 | 0.0002293739601 | 2175 | 0.0002293739601
683.7 | 2.405626814e-05 | 683.7 | 2.186933e-05 | 2176 | 0.0002291669611 | 2176 | 0.0002291669611
683.9 | 2.410599483e-05 | 683.9 | 2.191454e-05 | 2178 | 0.0002291682008 | 2178 | 0.0002291682008
684.1 | 2.411188085e-05 | 684.1 | 2.191989e-05 | 2179 | 0.0002291669189 | 2179 | 0.0002291669189
684.3 | 2.411174242e-05 | 684.3 | 2.191977e-05 | 2180 | 0.0002290647532 | 2180 | 0.0002290647532
684.5 | 2.409143093e-05 | 684.5 | 2.19013e-05 | 2181 | 0.000229437863 | 2181 | 0.000229437863
684.6 | 2.411034895e-05 | 684.6 | 2.19185e-05 | 2182 | 0.0002293130273 | 2182 | 0.0002293130273
684.8 | 2.410626464e-05 | 684.8 | 2.191479e-05 | 2184 | 0.000229724085 | 2184 | 0.000229724085
685 | 2.409121726e-05 | 685 | 2.19011066e-05 | 2185 | 0.0002299976168 | 2185 | 0.0002299976168
685.2 | 2.408175909e-05 | 685.2 | 2.189251e-05 | 2186 | 0.000229826565 | 2186 | 0.000229826565
685.4 | 2.405670932e-05 | 685.4 | 2.186974e-05 | 2187 | 0.0002298884394 | 2187 | 0.0002298884394
685.6 | 2.40393927e-05 | 685.6 | 2.185399e-05 | 2188 | 0.0002300309572 | 2188 | 0.0002300309572
685.8 | 2.399891356e-05 | 685.8 | 2.181719e-05 | 2190 | 0.00023002519 | 2190 | 0.00023002519
685.9 | 2.401429255e-05 | 685.9 | 2.183118e-05 | 2191 | 0.000230452038 | 2191 | 0.000230452038
686.1 | 2.396729768e-05 | 686.1 | 2.178845e-05 | 2192 | 0.0002307051649 | 2192 | 0.0002307051649
686.3 | 2.394994391e-05 | 686.3 | 2.177268e-05 | 2193 | 0.0002306697947 | 2193 | 0.0002306697947
686.5 | 2.391917306e-05 | 686.5 | 2.17447e-05 | 2194 | 0.0002305715796 | 2194 | 0.0002305715796
686.7 | 2.392553575e-05 | 686.7 | 2.175049e-05 | 2196 | 0.0002307163561 | 2196 | 0.0002307163561
686.9 | 2.389266983e-05 | 686.9 | 2.172061e-05 | 2197 | 0.0002306715765 | 2197 | 0.0002306715765
687.1 | 2.390955012e-05 | 687.1 | 2.173595e-05 | 2198 | 0.0002305455725 | 2198 | 0.0002305455725
687.2 | 2.388677616e-05 | 687.2 | 2.171525e-05 | 2199 | 0.0002308204439 | 2199 | 0.0002308204439
687.4 | 2.387378481e-05 | 687.4 | 2.170344e-05 | 2200 | 0.000231467134 | 2200 | 0.000231467134
687.6 | 2.389757049e-05 | 687.6 | 2.172506e-05 | 2202 | 0.0002315508084 | 2202 | 0.0002315508084
687.8 | 2.388394769e-05 | 687.8 | 2.171268e-05 | 2203 | 0.0002316966102 | 2203 | 0.0002316966102
688 | 2.393461277e-05 | 688 | 2.175874e-05 | 2204 | 0.0002317091456 | 2204 | 0.0002317091456
688.2 | 2.397158127e-05 | 688.2 | 2.179235e-05 | 2205 | 0.0002315890792 | 2205 | 0.0002315890792
688.4 | 2.401143105e-05 | 688.4 | 2.182857e-05 | 2206 | 0.0002316590224 | 2206 | 0.0002316590224
688.5 | 2.399221282e-05 | 688.5 | 2.18111e-05 | 2208 | 0.0002314299068 | 2208 | 0.0002314299068
688.7 | 2.402609456e-05 | 688.7 | 2.18419e-05 | 2209 | 0.0002312371854 | 2209 | 0.0002312371854
688.9 | 2.401891839e-05 | 688.9 | 2.183538e-05 | 2210 | 0.000231109813 | 2210 | 0.000231109813
689.1 | 2.404633741e-05 | 689.1 | 2.186031e-05 | 2211 | 0.0002312905369 | 2211 | 0.0002312905369
689.3 | 2.405467055e-05 | 689.3 | 2.186788e-05 | 2212 | 0.0002318960006 | 2212 | 0.0002318960006
689.5 | 2.409321572e-05 | 689.5 | 2.190292e-05 | 2214 | 0.0002321516161 | 2214 | 0.0002321516161
689.7 | 2.410584676e-05 | 689.7 | 2.191441e-05 | 2215 | 0.0002322186331 | 2215 | 0.0002322186331
689.9 | 2.410249393e-05 | 689.9 | 2.191136e-05 | 2216 | 0.0002321561951 | 2216 | 0.0002321561951
690 | 2.41144189e-05 | 690 | 2.1922199e-05 | 2217 | 0.0002320244324 | 2217 | 0.0002320244324
690.2 | 2.406160414e-05 | 690.2 | 2.187419e-05 | 2219 | 0.0002322917415 | 2219 | 0.0002322917415
690.4 | 2.41311189e-05 | 690.4 | 2.193738e-05 | 2220 | 0.0002324340948 | 2220 | 0.0002324340948
690.6 | 2.414926196e-05 | 690.6 | 2.195387e-05 | 2221 | 0.0002326134247 | 2221 | 0.0002326134247
690.8 | 2.419156982e-05 | 690.8 | 2.19923362e-05 | 2222 | 0.0002328261396 | 2222 | 0.0002328261396
691 | 2.422687789e-05 | 691 | 2.202443e-05 | 2223 | 0.0002330330831 | 2223 | 0.0002330330831
691.2 | 2.427431283e-05 | 691.2 | 2.206756e-05 | 2225 | 0.0002327884205 | 2225 | 0.0002327884205
691.3 | 2.431587406e-05 | 691.3 | 2.210534e-05 | 2226 | 0.0002329763192 | 2226 | 0.0002329763192
691.5 | 2.434672391e-05 | 691.5 | 2.213339e-05 | 2227 | 0.0002331936979 | 2227 | 0.0002331936979
691.7 | 2.441542409e-05 | 691.7 | 2.219584e-05 | 2228 | 0.0002330156411 | 2228 | 0.0002330156411
691.9 | 2.444283658e-05 | 691.9 | 2.222076e-05 | 2229 | 0.0002329946884 | 2229 | 0.0002329946884
692.1 | 2.44471724e-05 | 692.1 | 2.22247e-05 | 2231 | 0.0002329586823 | 2231 | 0.0002329586823
692.3 | 2.446877839e-05 | 692.3 | 2.224434e-05 | 2232 | 0.0002331655058 | 2232 | 0.0002331655058
692.5 | 2.445622083e-05 | 692.5 | 2.223293e-05 | 2233 | 0.0002333218797 | 2233 | 0.0002333218797
692.7 | 2.440768284e-05 | 692.7 | 2.21888e-05 | 2234 | 0.0002332117208 | 2234 | 0.0002332117208
692.8 | 2.43764332e-05 | 692.8 | 2.216039e-05 | 2236 | 0.0002332876944 | 2236 | 0.0002332876944
693 | 2.432807985e-05 | 693 | 2.211644e-05 | 2237 | 0.0002332496623 | 2237 | 0.0002332496623
693.2 | 2.430970079e-05 | 693.2 | 2.209973e-05 | 2238 | 0.0002333252512 | 2238 | 0.0002333252512
693.4 | 2.4260285e-05 | 693.4 | 2.20548e-05 | 2239 | 0.0002334239636 | 2239 | 0.0002334239636
693.6 | 2.427821362e-05 | 693.6 | 2.20711e-05 | 2241 | 0.0002333401331 | 2241 | 0.0002333401331
693.8 | 2.421267409e-05 | 693.8 | 2.20115219e-05 | 2242 | 0.0002332548831 | 2242 | 0.0002332548831
694 | 2.419590271e-05 | 694 | 2.199628e-05 | 2243 | 0.0002330473202 | 2243 | 0.0002330473202
694.2 | 2.41686561e-05 | 694.2 | 2.197151e-05 | 2244 | 0.0002334228749 | 2244 | 0.0002334228749
694.3 | 2.414008152e-05 | 694.3 | 2.194553e-05 | 2245 | 0.0002335221686 | 2245 | 0.0002335221686
694.5 | 2.413800765e-05 | 694.5 | 2.194364e-05 | 2247 | 0.0002336071779 | 2247 | 0.0002336071779
694.7 | 2.413791984e-05 | 694.7 | 2.194356e-05 | 2248 | 0.0002340204822 | 2248 | 0.0002340204822
694.9 | 2.412020607e-05 | 694.9 | 2.192746e-05 | 2249 | 0.0002342336117 | 2249 | 0.0002342336117
695.1 | 2.409479826e-05 | 695.1 | 2.190436e-05 | 2250 | 0.0002342550875 | 2250 | 0.0002342550875
695.3 | 2.411765247e-05 | 695.3 | 2.192514e-05 | 2252 | 0.000234243669 | 2252 | 0.000234243669
695.5 | 2.40871634e-05 | 695.5 | 2.189742e-05 | 2253 | 0.000234458779 | 2253 | 0.000234458779
695.6 | 2.406148938e-05 | 695.6 | 2.187408e-05 | 2254 | 0.0002347815189 | 2254 | 0.0002347815189
695.8 | 2.402224498e-05 | 695.8 | 2.18384e-05 | 2255 | 0.0002349414555 | 2255 | 0.0002349414555
696 | 2.400349443e-05 | 696 | 2.182136e-05 | 2256 | 0.000234906631 | 2256 | 0.000234906631
696.2 | 2.398366292e-05 | 696.2 | 2.180333e-05 | 2258 | 0.0002346917956 | 2258 | 0.0002346917956
696.4 | 2.399039735e-05 | 696.4 | 2.180945e-05 | 2259 | 0.0002347327991 | 2259 | 0.0002347327991
696.6 | 2.397186325e-05 | 696.6 | 2.17926e-05 | 2260 | 0.000234836436 | 2260 | 0.000234836436
696.8 | 2.39329854e-05 | 696.8 | 2.175726e-05 | 2261 | 0.0002350592461 | 2261 | 0.0002350592461
697 | 2.392459626e-05 | 697 | 2.174963e-05 | 2263 | 0.0002353088413 | 2263 | 0.0002353088413
697.1 | 2.394404682e-05 | 697.1 | 2.176732e-05 | 2264 | 0.000235432474 | 2264 | 0.000235432474
697.3 | 2.396482664e-05 | 697.3 | 2.178621e-05 | 2265 | 0.0002355398844 | 2265 | 0.0002355398844
697.5 | 2.40008614e-05 | 697.5 | 2.181896e-05 | 2266 | 0.0002358989085 | 2266 | 0.0002358989085
697.7 | 2.402617491e-05 | 697.7 | 2.184198e-05 | 2268 | 0.0002361941524 | 2268 | 0.0002361941524
697.9 | 2.408490932e-05 | 697.9 | 2.189537e-05 | 2269 | 0.0002363299898 | 2269 | 0.0002363299898
698.1 | 2.410246661e-05 | 698.1 | 2.191133e-05 | 2270 | 0.0002359024181 | 2270 | 0.0002359024181
698.3 | 2.415949056e-05 | 698.3 | 2.196317e-05 | 2271 | 0.0002360092164 | 2271 | 0.0002360092164
698.5 | 2.416165438e-05 | 698.5 | 2.196514e-05 | 2273 | 0.0002362638768 | 2273 | 0.0002362638768
698.6 | 2.419143473e-05 | 698.6 | 2.199221e-05 | 2274 | 0.0002363098526 | 2274 | 0.0002363098526
698.8 | 2.420848599e-05 | 698.8 | 2.200771e-05 | 2275 | 0.0002365334675 | 2275 | 0.0002365334675
699 | 2.418261485e-05 | 699 | 2.19842e-05 | 2276 | 0.0002366371182 | 2276 | 0.0002366371182
699.2 | 2.419844443e-05 | 699.2 | 2.199859e-05 | 2278 | 0.0002367100531 | 2278 | 0.0002367100531
699.4 | 2.42160218e-05 | 699.4 | 2.201457e-05 | 2279 | 0.0002367415739 | 2279 | 0.0002367415739
699.6 | 2.425033466e-05 | 699.6 | 2.204576e-05 | 2280 | 0.0002367893503 | 2280 | 0.0002367893503
699.8 | 2.424299108e-05 | 699.8 | 2.20390828e-05 | 2281 | 0.0002367463267 | 2281 | 0.0002367463267
700 | 2.423961354e-05 | 700 | 2.203601e-05 | 2283 | 0.0002365572244 | 2283 | 0.0002365572244
700.2 | 2.422192217e-05 | 700.2 | 2.201993e-05 | 2284 | 0.0002367128563 | 2284 | 0.0002367128563
700.3 | 2.418475182e-05 | 700.3 | 2.198614e-05 | 2285 | 0.0002370184982 | 2285 | 0.0002370184982
700.5 | 2.417329283e-05 | 700.5 | 2.197572e-05 | 2286 | 0.0002370128916 | 2286 | 0.0002370128916
700.7 | 2.411614888e-05 | 700.7 | 2.192377e-05 | 2288 | 0.0002370055421 | 2288 | 0.0002370055421
700.9 | 2.413535393e-05 | 700.9 | 2.194123e-05 | 2289 | 0.0002370169562 | 2289 | 0.0002370169562
701.1 | 2.412735953e-05 | 701.1 | 2.193396e-05 | 2290 | 0.0002371310216 | 2290 | 0.0002371310216
701.3 | 2.411834391e-05 | 701.3 | 2.192577e-05 | 2291 | 0.0002374262456 | 2291 | 0.0002374262456
701.5 | 2.415974459e-05 | 701.5 | 2.19634e-05 | 2293 | 0.0002377337691 | 2293 | 0.0002377337691
701.7 | 2.416751725e-05 | 701.7 | 2.197047e-05 | 2294 | 0.000237953442 | 2294 | 0.000237953442
701.8 | 2.419476078e-05 | 701.8 | 2.199524e-05 | 2295 | 0.0002380606798 | 2295 | 0.0002380606798
702 | 2.419834785e-05 | 702 | 2.19985e-05 | 2296 | 0.0002379849547 | 2296 | 0.0002379849547
702.2 | 2.421125922e-05 | 702.2 | 2.201024e-05 | 2298 | 0.0002379486307 | 2298 | 0.0002379486307
702.4 | 2.421106697e-05 | 702.4 | 2.201006e-05 | 2299 | 0.0002379065476 | 2299 | 0.0002379065476
702.6 | 2.419845816e-05 | 702.6 | 2.19986e-05 | 2300 | 0.0002378775609 | 2300 | 0.0002378775609
702.8 | 2.424139509e-05 | 702.8 | 2.20376319e-05 | 2301 | 0.0002378545742 | 2301 | 0.0002378545742
703 | 2.427172187e-05 | 703 | 2.20652017e-05 | 2303 | 0.0002380416876 | 2303 | 0.0002380416876
703.2 | 2.427401334e-05 | 703.2 | 2.206728e-05 | 2304 | 0.0002381344865 | 2304 | 0.0002381344865
703.4 | 2.424794368e-05 | 703.4 | 2.204359e-05 | 2305 | 0.0002381905311 | 2305 | 0.0002381905311
703.5 | 2.425418288e-05 | 703.5 | 2.204926e-05 | 2306 | 0.0002382798611 | 2306 | 0.0002382798611
703.7 | 2.426128458e-05 | 703.7 | 2.205571e-05 | 2308 | 0.000238337314 | 2308 | 0.000238337314
703.9 | 2.424187611e-05 | 703.9 | 2.203807e-05 | 2309 | 0.000238634479 | 2309 | 0.000238634479
704.1 | 2.423195145e-05 | 704.1 | 2.202905e-05 | 2310 | 0.0002389640874 | 2310 | 0.0002389640874
704.3 | 2.424355715e-05 | 704.3 | 2.20396e-05 | 2311 | 0.0002389934185 | 2311 | 0.0002389934185
704.5 | 2.422361663e-05 | 704.5 | 2.202147e-05 | 2313 | 0.0002393263735 | 2313 | 0.0002393263735
704.7 | 2.425105849e-05 | 704.7 | 2.204642e-05 | 2314 | 0.0002395462771 | 2314 | 0.0002395462771
704.9 | 2.423702476e-05 | 704.9 | 2.203366e-05 | 2315 | 0.0002394837694 | 2315 | 0.0002394837694
705 | 2.420543369e-05 | 705 | 2.200494e-05 | 2316 | 0.0002395164994 | 2316 | 0.0002395164994
705.2 | 2.421870432e-05 | 705.2 | 2.2017e-05 | 2318 | 0.0002396899151 | 2318 | 0.0002396899151
705.4 | 2.418718109e-05 | 705.4 | 2.198835e-05 | 2319 | 0.0002397607306 | 2319 | 0.0002397607306
705.6 | 2.424176194e-05 | 705.6 | 2.20379654e-05 | 2320 | 0.0002401199109 | 2320 | 0.0002401199109
705.8 | 2.425749892e-05 | 705.8 | 2.205227e-05 | 2321 | 0.0002405116822 | 2321 | 0.0002405116822
706 | 2.424345773e-05 | 706 | 2.203951e-05 | 2323 | 0.0002409506644 | 2323 | 0.0002409506644
706.2 | 2.425726095e-05 | 706.2 | 2.205206e-05 | 2324 | 0.0002412467014 | 2324 | 0.0002412467014
706.4 | 2.425668086e-05 | 706.4 | 2.205153e-05 | 2325 | 0.0002412749863 | 2325 | 0.0002412749863
706.6 | 2.426676524e-05 | 706.6 | 2.20607e-05 | 2327 | 0.0002411433989 | 2327 | 0.0002411433989
706.7 | 2.434705106e-05 | 706.7 | 2.213368e-05 | 2328 | 0.0002409557858 | 2328 | 0.0002409557858
706.9 | 2.437609553e-05 | 706.9 | 2.216009e-05 | 2329 | 0.0002409454795 | 2329 | 0.0002409454795
707.1 | 2.442849041e-05 | 707.1 | 2.220772e-05 | 2330 | 0.0002411801407 | 2330 | 0.0002411801407
707.3 | 2.440138178e-05 | 707.3 | 2.218307e-05 | 2332 | 0.0002411929403 | 2332 | 0.0002411929403
707.5 | 2.437861843e-05 | 707.5 | 2.216238e-05 | 2333 | 0.0002411914275 | 2333 | 0.0002411914275
707.7 | 2.4382217e-05 | 707.7 | 2.216565e-05 | 2334 | 0.0002408837243 | 2334 | 0.0002408837243
707.9 | 2.434174743e-05 | 707.9 | 2.21288613e-05 | 2335 | 0.0002409909022 | 2335 | 0.0002409909022
708.1 | 2.436677832e-05 | 708.1 | 2.215162e-05 | 2337 | 0.0002411924306 | 2337 | 0.0002411924306
708.3 | 2.436372749e-05 | 708.3 | 2.214884e-05 | 2338 | 0.000241100645 | 2338 | 0.000241100645
708.4 | 2.436029706e-05 | 708.4 | 2.21457246e-05 | 2339 | 0.0002410015701 | 2339 | 0.0002410015701
708.6 | 2.436717335e-05 | 708.6 | 2.215198e-05 | 2341 | 0.0002412177911 | 2341 | 0.0002412177911
708.8 | 2.430944147e-05 | 708.8 | 2.209949e-05 | 2342 | 0.0002415910368 | 2342 | 0.0002415910368
709 | 2.432002502e-05 | 709 | 2.210911e-05 | 2343 | 0.0002418209356 | 2343 | 0.0002418209356
709.2 | 2.434131506e-05 | 709.2 | 2.212847e-05 | 2344 | 0.0002421742098 | 2344 | 0.0002421742098
709.4 | 2.432106143e-05 | 709.4 | 2.211006e-05 | 2346 | 0.0002421416261 | 2346 | 0.0002421416261
709.6 | 2.43368356e-05 | 709.6 | 2.2124396e-05 | 2347 | 0.0002422078319 | 2347 | 0.0002422078319
709.8 | 2.429263435e-05 | 709.8 | 2.208421e-05 | 2348 | 0.0002421260646 | 2348 | 0.0002421260646
710 | 2.428793789e-05 | 710 | 2.207994e-05 | 2349 | 0.000242288274 | 2349 | 0.000242288274
710.1 | 2.4283434e-05 | 710.1 | 2.207585e-05 | 2351 | 0.0002421251937 | 2351 | 0.0002421251937
710.3 | 2.428217522e-05 | 710.3 | 2.20747e-05 | 2352 | 0.0002421120253 | 2352 | 0.0002421120253
710.5 | 2.427718138e-05 | 710.5 | 2.207016e-05 | 2353 | 0.0002422743365 | 2353 | 0.0002422743365
710.7 | 2.427984855e-05 | 710.7 | 2.207259e-05 | 2355 | 0.0002427187009 | 2355 | 0.0002427187009
710.9 | 2.425959667e-05 | 710.9 | 2.205418e-05 | 2356 | 0.0002426760926 | 2356 | 0.0002426760926
711.1 | 2.426602587e-05 | 711.1 | 2.206002e-05 | 2357 | 0.0002426644112 | 2357 | 0.0002426644112
711.3 | 2.428733664e-05 | 711.3 | 2.20794e-05 | 2358 | 0.000242660627 | 2358 | 0.000242660627
711.5 | 2.428345581e-05 | 711.5 | 2.207587e-05 | 2360 | 0.0002426373354 | 2360 | 0.0002426373354
711.7 | 2.430442662e-05 | 711.7 | 2.209493e-05 | 2361 | 0.0002425782556 | 2361 | 0.0002425782556
711.8 | 2.429475865e-05 | 711.8 | 2.208614e-05 | 2362 | 0.0002427746742 | 2362 | 0.0002427746742
712 | 2.428147761e-05 | 712 | 2.207407e-05 | 2364 | 0.0002429286257 | 2364 | 0.0002429286257
712.2 | 2.43124576e-05 | 712.2 | 2.210223e-05 | 2365 | 0.0002430706993 | 2365 | 0.0002430706993
712.4 | 2.430231971e-05 | 712.4 | 2.209302e-05 | 2366 | 0.0002435781047 | 2366 | 0.0002435781047
712.6 | 2.427582031e-05 | 712.6 | 2.206893e-05 | 2367 | 0.0002435173227 | 2367 | 0.0002435173227
712.8 | 2.430066612e-05 | 712.8 | 2.209151e-05 | 2369 | 0.0002435095709 | 2369 | 0.0002435095709
713 | 2.42882022e-05 | 713 | 2.208018e-05 | 2370 | 0.0002434639295 | 2370 | 0.0002434639295
713.2 | 2.429660683e-05 | 713.2 | 2.208782e-05 | 2371 | 0.000243664524 | 2371 | 0.000243664524
713.4 | 2.434990606e-05 | 713.4 | 2.213628e-05 | 2373 | 0.000243944708 | 2373 | 0.000243944708
713.6 | 2.435219038e-05 | 713.6 | 2.213835e-05 | 2374 | 0.0002438645202 | 2374 | 0.0002438645202
713.7 | 2.435635255e-05 | 713.7 | 2.214214e-05 | 2375 | 0.0002437479414 | 2375 | 0.0002437479414
713.9 | 2.434843749e-05 | 713.9 | 2.213494e-05 | 2377 | 0.0002437394422 | 2377 | 0.0002437394422
714.1 | 2.437733174e-05 | 714.1 | 2.216121e-05 | 2378 | 0.0002438252618 | 2378 | 0.0002438252618
714.3 | 2.438731315e-05 | 714.3 | 2.217028e-05 | 2379 | 0.0002438475165 | 2379 | 0.0002438475165
714.5 | 2.435631274e-05 | 714.5 | 2.21421e-05 | 2380 | 0.0002441632566 | 2380 | 0.0002441632566
714.7 | 2.438638019e-05 | 714.7 | 2.216944e-05 | 2382 | 0.0002441627891 | 2382 | 0.0002441627891
714.9 | 2.440453532e-05 | 714.9 | 2.21859412e-05 | 2383 | 0.0002442300294 | 2383 | 0.0002442300294
715.1 | 2.441604932e-05 | 715.1 | 2.219641e-05 | 2384 | 0.0002443711308 | 2384 | 0.0002443711308
715.3 | 2.443414991e-05 | 715.3 | 2.221286e-05 | 2386 | 0.0002443142407 | 2386 | 0.0002443142407
715.5 | 2.442585336e-05 | 715.5 | 2.220532e-05 | 2387 | 0.0002442017034 | 2387 | 0.0002442017034
715.6 | 2.442334634e-05 | 715.6 | 2.220304e-05 | 2388 | 0.0002442276603 | 2388 | 0.0002442276603
715.8 | 2.442777681e-05 | 715.8 | 2.220707e-05 | 2389 | 0.0002444123118 | 2389 | 0.0002444123118
716 | 2.43986543e-05 | 716 | 2.218059e-05 | 2391 | 0.0002447381327 | 2391 | 0.0002447381327
716.2 | 2.43990518e-05 | 716.2 | 2.218096e-05 | 2392 | 0.0002447510937 | 2392 | 0.0002447510937
716.4 | 2.439655287e-05 | 716.4 | 2.217868e-05 | 2393 | 0.0002448602968 | 2393 | 0.0002448602968
716.6 | 2.439827997e-05 | 716.6 | 2.218025e-05 | 2395 | 0.0002452150314 | 2395 | 0.0002452150314
716.8 | 2.440552218e-05 | 716.8 | 2.218684e-05 | 2396 | 0.0002453258835 | 2396 | 0.0002453258835
717 | 2.437383702e-05 | 717 | 2.215803e-05 | 2397 | 0.0002456041546 | 2397 | 0.0002456041546
717.2 | 2.438410095e-05 | 717.2 | 2.21673645e-05 | 2399 | 0.0002455861809 | 2399 | 0.0002455861809
717.4 | 2.439346862e-05 | 717.4 | 2.217588e-05 | 2400 | 0.0002456840008 | 2400 | 0.0002456840008
717.5 | 2.440968245e-05 | 717.5 | 2.219062e-05 | 2401 | 0.0002458988778 | 2401 | 0.0002458988778
717.7 | 2.442524248e-05 | 717.7 | 2.220477e-05 | 2403 | 0.0002460303313 | 2403 | 0.0002460303313
717.9 | 2.441897677e-05 | 717.9 | 2.219907e-05 | 2404 | 0.0002462061555 | 2404 | 0.0002462061555
718.1 | 2.441038084e-05 | 718.1 | 2.219126e-05 | 2405 | 0.0002463823105 | 2405 | 0.0002463823105
718.3 | 2.444043271e-05 | 718.3 | 2.221858e-05 | 2406 | 0.0002464788378 | 2406 | 0.0002464788378
718.5 | 2.446641069e-05 | 718.5 | 2.224219e-05 | 2408 | 0.0002466122821 | 2408 | 0.0002466122821
718.7 | 2.443876803e-05 | 718.7 | 2.221706e-05 | 2409 | 0.0002470113506 | 2409 | 0.0002470113506
718.9 | 2.444741881e-05 | 718.9 | 2.222493e-05 | 2410 | 0.0002469969868 | 2410 | 0.0002469969868
719.1 | 2.446496055e-05 | 719.1 | 2.224087e-05 | 2412 | 0.0002473438171 | 2412 | 0.0002473438171
719.3 | 2.449302337e-05 | 719.3 | 2.226638e-05 | 2413 | 0.0002476003701 | 2413 | 0.0002476003701
719.4 | 2.445629332e-05 | 719.4 | 2.223299e-05 | 2414 | 0.0002479120468 | 2414 | 0.0002479120468
719.6 | 2.443976728e-05 | 719.6 | 2.221797e-05 | 2416 | 0.0002478181736 | 2416 | 0.0002478181736
719.8 | 2.447266273e-05 | 719.8 | 2.224788e-05 | 2417 | 0.0002473974896 | 2417 | 0.0002473974896
720 | 2.44970791e-05 | 720 | 2.227007e-05 | 2418 | 0.0002475254535 | 2418 | 0.0002475254535
720.2 | 2.447684384e-05 | 720.2 | 2.225168e-05 | 2420 | 0.0002477745836 | 2420 | 0.0002477745836
720.4 | 2.448594027e-05 | 720.4 | 2.22599457e-05 | 2421 | 0.0002481801672 | 2421 | 0.0002481801672
720.6 | 2.451457669e-05 | 720.6 | 2.228598e-05 | 2422 | 0.0002486088968 | 2422 | 0.0002486088968
720.8 | 2.44723819e-05 | 720.8 | 2.224762e-05 | 2424 | 0.0002487248166 | 2424 | 0.0002487248166
721 | 2.446959038e-05 | 721 | 2.224508e-05 | 2425 | 0.0002487038489 | 2425 | 0.0002487038489
721.2 | 2.444970076e-05 | 721.2 | 2.2227e-05 | 2426 | 0.0002486509061 | 2426 | 0.0002486509061
721.3 | 2.447771649e-05 | 721.3 | 2.225247e-05 | 2427 | 0.0002484564165 | 2427 | 0.0002484564165
721.5 | 2.45089167e-05 | 721.5 | 2.228083e-05 | 2429 | 0.0002484001588 | 2429 | 0.0002484001588
721.7 | 2.44893203e-05 | 721.7 | 2.226302e-05 | 2430 | 0.0002484975863 | 2430 | 0.0002484975863
721.9 | 2.452892143e-05 | 721.9 | 2.229902e-05 | 2431 | 0.0002487675141 | 2431 | 0.0002487675141
722.1 | 2.45513388e-05 | 722.1 | 2.23194e-05 | 2433 | 0.0002490446109 | 2433 | 0.0002490446109
722.3 | 2.455010048e-05 | 722.3 | 2.231827e-05 | 2434 | 0.0002494654208 | 2434 | 0.0002494654208
722.5 | 2.450673716e-05 | 722.5 | 2.227885e-05 | 2435 | 0.0002498567147 | 2435 | 0.0002498567147
722.7 | 2.453838327e-05 | 722.7 | 2.230762e-05 | 2437 | 0.000250118964 | 2437 | 0.000250118964
722.9 | 2.453614018e-05 | 722.9 | 2.230558e-05 | 2438 | 0.0002501536761 | 2438 | 0.0002501536761
723.1 | 2.452293102e-05 | 723.1 | 2.229357e-05 | 2439 | 0.0002505363585 | 2439 | 0.0002505363585
723.3 | 2.451906647e-05 | 723.3 | 2.229006e-05 | 2441 | 0.0002504823011 | 2441 | 0.0002504823011
723.4 | 2.452851452e-05 | 723.4 | 2.229865e-05 | 2442 | 0.0002504425662 | 2442 | 0.0002504425662
723.6 | 2.455235575e-05 | 723.6 | 2.232032e-05 | 2443 | 0.0002502492762 | 2443 | 0.0002502492762
723.8 | 2.453000486e-05 | 723.8 | 2.23e-05 | 2445 | 0.0002500129284 | 2445 | 0.0002500129284
724 | 2.45665301e-05 | 724 | 2.233321e-05 | 2446 | 0.0002498701219 | 2446 | 0.0002498701219
724.2 | 2.455575306e-05 | 724.2 | 2.232341e-05 | 2447 | 0.0002497911641 | 2447 | 0.0002497911641
724.4 | 2.455340439e-05 | 724.4 | 2.232128e-05 | 2449 | 0.0002499090256 | 2449 | 0.0002499090256
724.6 | 2.45371032e-05 | 724.6 | 2.230646e-05 | 2450 | 0.0002499694505 | 2450 | 0.0002499694505
724.8 | 2.451427256e-05 | 724.8 | 2.22857e-05 | 2451 | 0.000250697116 | 2451 | 0.000250697116
725 | 2.448099513e-05 | 725 | 2.225545e-05 | 2453 | 0.0002509212068 | 2453 | 0.0002509212068
725.2 | 2.444597141e-05 | 725.2 | 2.222361e-05 | 2454 | 0.0002511297418 | 2454 | 0.0002511297418
725.4 | 2.448745277e-05 | 725.4 | 2.22613207e-05 | 2455 | 0.000251445619 | 2455 | 0.000251445619
725.5 | 2.453563228e-05 | 725.5 | 2.230512e-05 | 2457 | 0.0002515050175 | 2457 | 0.0002515050175
725.7 | 2.451463215e-05 | 725.7 | 2.228603e-05 | 2458 | 0.0002514887147 | 2458 | 0.0002514887147
725.9 | 2.452402831e-05 | 725.9 | 2.229457e-05 | 2459 | 0.000251327444 | 2459 | 0.000251327444
726.1 | 2.456230519e-05 | 726.1 | 2.232937e-05 | 2461 | 0.0002513892647 | 2461 | 0.0002513892647
726.3 | 2.454860242e-05 | 726.3 | 2.231691e-05 | 2462 | 0.0002517123178 | 2462 | 0.0002517123178
726.5 | 2.45311882e-05 | 726.5 | 2.230108e-05 | 2463 | 0.0002518026856 | 2463 | 0.0002518026856
726.7 | 2.455421994e-05 | 726.7 | 2.232202e-05 | 2465 | 0.000251550815 | 2465 | 0.000251550815
726.9 | 2.454087926e-05 | 726.9 | 2.230989e-05 | 2466 | 0.0002516239258 | 2466 | 0.0002516239258
727.1 | 2.453247429e-05 | 727.1 | 2.230225e-05 | 2467 | 0.0002514176953 | 2467 | 0.0002514176953
727.3 | 2.451148105e-05 | 727.3 | 2.228316e-05 | 2469 | 0.000251615481 | 2469 | 0.000251615481
727.5 | 2.450606588e-05 | 727.5 | 2.227824e-05 | 2470 | 0.0002518941355 | 2470 | 0.0002518941355
727.6 | 2.448962133e-05 | 727.6 | 2.226329e-05 | 2471 | 0.0002520454919 | 2471 | 0.0002520454919
727.8 | 2.450406653e-05 | 727.8 | 2.227642e-05 | 2473 | 0.0002519732447 | 2473 | 0.0002519732447
728 | 2.449770491e-05 | 728 | 2.227064e-05 | 2474 | 0.0002522796034 | 2474 | 0.0002522796034
728.2 | 2.447145859e-05 | 728.2 | 2.224678e-05 | 2475 | 0.0002523145737 | 2475 | 0.0002523145737
728.4 | 2.447478499e-05 | 728.4 | 2.22498e-05 | 2477 | 0.0002524897069 | 2477 | 0.0002524897069
728.6 | 2.450661007e-05 | 728.6 | 2.227874e-05 | 2478 | 0.0002524650767 | 2478 | 0.0002524650767
728.8 | 2.451288196e-05 | 728.8 | 2.228444e-05 | 2479 | 0.0002525891406 | 2479 | 0.0002525891406
729 | 2.44684703e-05 | 729 | 2.224406e-05 | 2481 | 0.0002529737765 | 2481 | 0.0002529737765
729.2 | 2.451259652e-05 | 729.2 | 2.228418e-05 | 2482 | 0.0002533787557 | 2482 | 0.0002533787557
729.4 | 2.452771845e-05 | 729.4 | 2.229793e-05 | 2483 | 0.0002536262875 | 2483 | 0.0002536262875
729.6 | 2.45335322e-05 | 729.6 | 2.230321e-05 | 2485 | 0.0002537271128 | 2485 | 0.0002537271128
729.8 | 2.456787672e-05 | 729.8 | 2.233443e-05 | 2486 | 0.0002539305364 | 2486 | 0.0002539305364
729.9 | 2.460196234e-05 | 729.9 | 2.236542e-05 | 2488 | 0.0002540573887 | 2488 | 0.0002540573887
730.1 | 2.459022933e-05 | 730.1 | 2.235475e-05 | 2489 | 0.0002540525783 | 2489 | 0.0002540525783
730.3 | 2.459725538e-05 | 730.3 | 2.236114e-05 | 2490 | 0.0002542763672 | 2490 | 0.0002542763672
730.5 | 2.462440282e-05 | 730.5 | 2.238582e-05 | 2492 | 0.0002545003949 | 2492 | 0.0002545003949
730.7 | 2.463186318e-05 | 730.7 | 2.23926e-05 | 2493 | 0.0002541902798 | 2493 | 0.0002541902798
730.9 | 2.462298049e-05 | 730.9 | 2.238453e-05 | 2494 | 0.0002544885417 | 2494 | 0.0002544885417
731.1 | 2.4662059e-05 | 731.1 | 2.242005e-05 | 2496 | 0.0002546497066 | 2496 | 0.0002546497066
731.3 | 2.46347554e-05 | 731.3 | 2.239523e-05 | 2497 | 0.0002547899225 | 2497 | 0.0002547899225
731.5 | 2.460613084e-05 | 731.5 | 2.236921e-05 | 2498 | 0.0002548392496 | 2498 | 0.0002548392496
731.7 | 2.459209248e-05 | 731.7 | 2.235645e-05 | 2500 | 0.000254545829 | 2500 | 0.000254545829
731.9 | 2.45811359e-05 | 731.9 | 2.234649e-05 | 2501 | 0.000254552605 | 2501 | 0.000254552605
732.1 | 2.455785703e-05 | 732.1 | 2.232532e-05 | 2502 | 0.000254751032 | 2502 | 0.000254751032
732.2 | 2.453871041e-05 | 732.2 | 2.230792e-05 | 2504 | 0.000254874294 | 2504 | 0.000254874294
732.4 | 2.452400872e-05 | 732.4 | 2.229455e-05 | 2505 | 0.0002547531818 | 2505 | 0.0002547531818
732.6 | 2.452226566e-05 | 732.6 | 2.229297e-05 | 2506 | 0.0002548770343 | 2506 | 0.0002548770343
732.8 | 2.450656442e-05 | 732.8 | 2.227869e-05 | 2508 | 0.0002549195664 | 2508 | 0.0002549195664
733 | 2.446494791e-05 | 733 | 2.224086e-05 | 2509 | 0.0002550769772 | 2509 | 0.0002550769772
733.2 | 2.447972297e-05 | 733.2 | 2.225429e-05 | 2511 | 0.0002553903247 | 2511 | 0.0002553903247
733.4 | 2.445170147e-05 | 733.4 | 2.222882e-05 | 2512 | 0.0002559824523 | 2512 | 0.0002559824523
733.6 | 2.452532728e-05 | 733.6 | 2.229575e-05 | 2513 | 0.0002560985768 | 2513 | 0.0002560985768
733.8 | 2.44896846e-05 | 733.8 | 2.226335e-05 | 2515 | 0.0002559559227 | 2515 | 0.0002559559227
734 | 2.443536741e-05 | 734 | 2.221397e-05 | 2516 | 0.0002560541743 | 2516 | 0.0002560541743
734.2 | 2.448639192e-05 | 734.2 | 2.226036e-05 | 2517 | 0.0002562441438 | 2517 | 0.0002562441438
734.4 | 2.448131362e-05 | 734.4 | 2.225574e-05 | 2519 | 0.0002563877083 | 2519 | 0.0002563877083
734.6 | 2.451906525e-05 | 734.6 | 2.229006e-05 | 2520 | 0.0002564803848 | 2520 | 0.0002564803848
734.7 | 2.457922066e-05 | 734.7 | 2.234475e-05 | 2521 | 0.0002563493142 | 2521 | 0.0002563493142
734.9 | 2.455773888e-05 | 734.9 | 2.232522e-05 | 2523 | 0.0002563489697 | 2523 | 0.0002563489697
735.1 | 2.454049278e-05 | 735.1 | 2.230954e-05 | 2524 | 0.0002563207433 | 2524 | 0.0002563207433
735.3 | 2.455945317e-05 | 735.3 | 2.232678e-05 | 2526 | 0.0002564424489 | 2526 | 0.0002564424489
735.5 | 2.455467076e-05 | 735.5 | 2.232243e-05 | 2527 | 0.0002561180828 | 2527 | 0.0002561180828
735.7 | 2.456395484e-05 | 735.7 | 2.233087e-05 | 2528 | 0.000255859966 | 2528 | 0.000255859966
735.9 | 2.458848398e-05 | 735.9 | 2.235317e-05 | 2530 | 0.0002561995523 | 2530 | 0.0002561995523
736.1 | 2.45577961e-05 | 736.1 | 2.232527e-05 | 2531 | 0.0002566757411 | 2531 | 0.0002566757411
736.3 | 2.456338593e-05 | 736.3 | 2.233035e-05 | 2532 | 0.0002570918422 | 2532 | 0.0002570918422
736.5 | 2.456104717e-05 | 736.5 | 2.23282247e-05 | 2534 | 0.0002571481612 | 2534 | 0.0002571481612
736.7 | 2.453695835e-05 | 736.7 | 2.230633e-05 | 2535 | 0.0002569104099 | 2535 | 0.0002569104099
736.9 | 2.457069261e-05 | 736.9 | 2.233699e-05 | 2537 | 0.0002570634843 | 2537 | 0.0002570634843
737.1 | 2.454660214e-05 | 737.1 | 2.231509e-05 | 2538 | 0.0002574601051 | 2538 | 0.0002574601051
737.2 | 2.460664491e-05 | 737.2 | 2.236968e-05 | 2539 | 0.0002576389756 | 2539 | 0.0002576389756
737.4 | 2.458948978e-05 | 737.4 | 2.235408e-05 | 2541 | 0.0002579381978 | 2541 | 0.0002579381978
737.6 | 2.45969942e-05 | 737.6 | 2.23609e-05 | 2542 | 0.0002580484751 | 2542 | 0.0002580484751
737.8 | 2.462536952e-05 | 737.8 | 2.23867e-05 | 2543 | 0.0002583763399 | 2543 | 0.0002583763399
738 | 2.460797995e-05 | 738 | 2.237089e-05 | 2545 | 0.0002580869193 | 2545 | 0.0002580869193
738.2 | 2.462279289e-05 | 738.2 | 2.238436e-05 | 2546 | 0.0002580299975 | 2546 | 0.0002580299975
738.4 | 2.461399874e-05 | 738.4 | 2.237636e-05 | 2548 | 0.0002585177774 | 2548 | 0.0002585177774
738.6 | 2.461271353e-05 | 738.6 | 2.237519e-05 | 2549 | 0.0002588739904 | 2549 | 0.0002588739904
738.8 | 2.458802185e-05 | 738.8 | 2.235275e-05 | 2550 | 0.0002593272589 | 2550 | 0.0002593272589
739 | 2.458541102e-05 | 739 | 2.235037e-05 | 2552 | 0.0002591481921 | 2552 | 0.0002591481921
739.2 | 2.454402037e-05 | 739.2 | 2.231275e-05 | 2553 | 0.0002589394492 | 2553 | 0.0002589394492
739.4 | 2.458693621e-05 | 739.4 | 2.235176e-05 | 2554 | 0.000258805969 | 2554 | 0.000258805969
739.6 | 2.458340866e-05 | 739.6 | 2.234855e-05 | 2556 | 0.0002589667002 | 2556 | 0.0002589667002
739.8 | 2.462170616e-05 | 739.8 | 2.238337e-05 | 2557 | 0.0002592460476 | 2557 | 0.0002592460476
739.9 | 2.465756585e-05 | 739.9 | 2.241597e-05 | 2559 | 0.0002592378189 | 2559 | 0.0002592378189
740.1 | 2.46299497e-05 | 740.1 | 2.239086e-05 | 2560 | 0.0002594533232 | 2560 | 0.0002594533232
740.3 | 2.466191895e-05 | 740.3 | 2.241993e-05 | 2561 | 0.0002596404341 | 2561 | 0.0002596404341
740.5 | 2.461764516e-05 | 740.5 | 2.237968e-05 | 2563 | 0.0002595222043 | 2563 | 0.0002595222043
740.7 | 2.46423249e-05 | 740.7 | 2.240211e-05 | 2564 | 0.0002600160463 | 2564 | 0.0002600160463
740.9 | 2.463768889e-05 | 740.9 | 2.23979e-05 | 2566 | 0.000260471798 | 2566 | 0.000260471798
741.1 | 2.464508951e-05 | 741.1 | 2.240463e-05 | 2567 | 0.0002601900514 | 2567 | 0.0002601900514
741.3 | 2.464155723e-05 | 741.3 | 2.240142e-05 | 2568 | 0.0002598919727 | 2568 | 0.0002598919727
741.5 | 2.461827864e-05 | 741.5 | 2.238025e-05 | 2570 | 0.0002601493114 | 2570 | 0.0002601493114
741.7 | 2.467521095e-05 | 741.7 | 2.243201e-05 | 2571 | 0.000260066403 | 2571 | 0.000260066403
741.9 | 2.462154796e-05 | 741.9 | 2.238323e-05 | 2572 | 0.0002597091927 | 2572 | 0.0002597091927
742.1 | 2.466241764e-05 | 742.1 | 2.242038e-05 | 2574 | 0.0002599019271 | 2574 | 0.0002599019271
742.3 | 2.465620178e-05 | 742.3 | 2.241473e-05 | 2575 | 0.0002605422102 | 2575 | 0.0002605422102
742.5 | 2.466518371e-05 | 742.5 | 2.242289e-05 | 2577 | 0.0002605175048 | 2577 | 0.0002605175048
742.6 | 2.466271426e-05 | 742.6 | 2.242065e-05 | 2578 | 0.0002605859722 | 2578 | 0.0002605859722
742.8 | 2.469297953e-05 | 742.8 | 2.244816e-05 | 2579 | 0.000260586743 | 2579 | 0.000260586743
743 | 2.471559787e-05 | 743 | 2.246873e-05 | 2581 | 0.0002610883386 | 2581 | 0.0002610883386
743.2 | 2.470780175e-05 | 743.2 | 2.246164e-05 | 2582 | 0.0002610913983 | 2582 | 0.0002610913983
743.4 | 2.471883879e-05 | 743.4 | 2.247167e-05 | 2584 | 0.0002609681406 | 2584 | 0.0002609681406
743.6 | 2.472984371e-05 | 743.6 | 2.24816761e-05 | 2585 | 0.0002611578051 | 2585 | 0.0002611578051
743.8 | 2.472561093e-05 | 743.8 | 2.247783e-05 | 2586 | 0.0002616347372 | 2586 | 0.0002616347372
744 | 2.47368746e-05 | 744 | 2.248807e-05 | 2588 | 0.0002620319859 | 2588 | 0.0002620319859
744.2 | 2.472220984e-05 | 744.2 | 2.247474e-05 | 2589 | 0.0002623201921 | 2589 | 0.0002623201921
744.4 | 2.472459477e-05 | 744.4 | 2.24769e-05 | 2591 | 0.0002621490157 | 2591 | 0.0002621490157
744.6 | 2.47070601e-05 | 744.6 | 2.246096e-05 | 2592 | 0.0002617310407 | 2592 | 0.0002617310407
744.8 | 2.471471128e-05 | 744.8 | 2.246792e-05 | 2593 | 0.0002611005887 | 2593 | 0.0002611005887
745 | 2.474103347e-05 | 745 | 2.249185e-05 | 2595 | 0.0002609893361 | 2595 | 0.0002609893361
745.2 | 2.472743024e-05 | 745.2 | 2.247948e-05 | 2596 | 0.000261197738 | 2596 | 0.000261197738
745.4 | 2.475312287e-05 | 745.4 | 2.250284e-05 | 2598 | 0.0002614598333 | 2598 | 0.0002614598333
745.6 | 2.473071479e-05 | 745.6 | 2.248247e-05 | 2599 | 0.0002623033383 | 2599 | 0.0002623033383
745.7 | 2.478350387e-05 | 745.7 | 2.253046e-05 | 2600 | 0.0002627388895 | 2600 | 0.0002627388895
745.9 | 2.475196314e-05 | 745.9 | 2.250178e-05 | 2602 | 0.0002630396243 | 2602 | 0.0002630396243
746.1 | 2.476577162e-05 | 746.1 | 2.251434e-05 | 2603 | 0.0002634117059 | 2603 | 0.0002634117059
746.3 | 2.474725445e-05 | 746.3 | 2.24975e-05 | 2605 | 0.0002633023443 | 2605 | 0.0002633023443
746.5 | 2.476170255e-05 | 746.5 | 2.251064e-05 | 2606 | 0.0002628505629 | 2606 | 0.0002628505629
746.7 | 2.474983088e-05 | 746.7 | 2.249985e-05 | 2608 | 0.0002626251953 | 2608 | 0.0002626251953
746.9 | 2.474793857e-05 | 746.9 | 2.249813e-05 | 2609 | 0.0002629393917 | 2609 | 0.0002629393917
747.1 | 2.477239365e-05 | 747.1 | 2.252036e-05 | 2610 | 0.0002631442076 | 2610 | 0.0002631442076
747.3 | 2.475805128e-05 | 747.3 | 2.250732e-05 | 2612 | 0.0002633311914 | 2612 | 0.0002633311914
747.5 | 2.478677115e-05 | 747.5 | 2.253343e-05 | 2613 | 0.0002634388102 | 2613 | 0.0002634388102
747.7 | 2.476740055e-05 | 747.7 | 2.251582e-05 | 2615 | 0.0002637737891 | 2615 | 0.0002637737891
747.9 | 2.476738897e-05 | 747.9 | 2.251581e-05 | 2616 | 0.0002636000705 | 2616 | 0.0002636000705
748.1 | 2.470955437e-05 | 748.1 | 2.246323e-05 | 2617 | 0.0002633693635 | 2617 | 0.0002633693635
748.3 | 2.472852066e-05 | 748.3 | 2.248047e-05 | 2619 | 0.0002635304447 | 2619 | 0.0002635304447
748.5 | 2.470695886e-05 | 748.5 | 2.246087e-05 | 2620 | 0.000263921041 | 2620 | 0.000263921041
748.7 | 2.473321989e-05 | 748.7 | 2.248475e-05 | 2622 | 0.0002642159954 | 2622 | 0.0002642159954
748.8 | 2.4709629e-05 | 748.8 | 2.24633e-05 | 2623 | 0.0002645872111 | 2623 | 0.0002645872111
749 | 2.470190499e-05 | 749 | 2.245628e-05 | 2624 | 0.0002645135751 | 2624 | 0.0002645135751
749.2 | 2.473079194e-05 | 749.2 | 2.248254e-05 | 2626 | 0.0002640419625 | 2626 | 0.0002640419625
749.4 | 2.475291152e-05 | 749.4 | 2.250265e-05 | 2627 | 0.0002640526212 | 2627 | 0.0002640526212
749.6 | 2.479023277e-05 | 749.6 | 2.253658e-05 | 2629 | 0.0002641998993 | 2629 | 0.0002641998993
749.8 | 2.479345938e-05 | 749.8 | 2.253951e-05 | 2630 | 0.0002640583485 | 2630 | 0.0002640583485
750 | 2.478518679e-05 | 750 | 2.253199e-05 | 2632 | 0.0002645112768 | 2632 | 0.0002645112768
750.2 | 2.479288497e-05 | 750.2 | 2.253899e-05 | 2633 | 0.0002647471942 | 2633 | 0.0002647471942
750.4 | 2.480960957e-05 | 750.4 | 2.255419e-05 | 2634 | 0.0002649852917 | 2634 | 0.0002649852917
750.6 | 2.477933204e-05 | 750.6 | 2.252667e-05 | 2636 | 0.0002651060391 | 2636 | 0.0002651060391
750.8 | 2.48092356e-05 | 750.8 | 2.255385e-05 | 2637 | 0.0002655687339 | 2637 | 0.0002655687339
751 | 2.478745884e-05 | 751 | 2.253405e-05 | 2639 | 0.0002657784868 | 2639 | 0.0002657784868
751.2 | 2.481404165e-05 | 751.2 | 2.255822e-05 | 2640 | 0.0002657487882 | 2640 | 0.0002657487882
751.4 | 2.479212911e-05 | 751.4 | 2.25383e-05 | 2642 | 0.0002660018774 | 2642 | 0.0002660018774
751.6 | 2.481412456e-05 | 751.6 | 2.25583e-05 | 2643 | 0.0002661218404 | 2643 | 0.0002661218404
751.8 | 2.47944072e-05 | 751.8 | 2.254037e-05 | 2644 | 0.0002660736696 | 2644 | 0.0002660736696
752 | 2.480236422e-05 | 752 | 2.25476e-05 | 2646 | 0.0002663111547 | 2646 | 0.0002663111547
752.1 | 2.480938833e-05 | 752.1 | 2.255399e-05 | 2647 | 0.0002665149116 | 2647 | 0.0002665149116
752.3 | 2.481729219e-05 | 752.3 | 2.256117e-05 | 2649 | 0.000266544591 | 2649 | 0.000266544591
752.5 | 2.480015608e-05 | 752.5 | 2.25456e-05 | 2650 | 0.0002666871594 | 2650 | 0.0002666871594
752.7 | 2.485708552e-05 | 752.7 | 2.259735e-05 | 2652 | 0.0002668203774 | 2652 | 0.0002668203774
752.9 | 2.480248774e-05 | 752.9 | 2.254772e-05 | 2653 | 0.0002667497777 | 2653 | 0.0002667497777
753.1 | 2.482062054e-05 | 753.1 | 2.25642e-05 | 2654 | 0.0002669500834 | 2654 | 0.0002669500834
753.3 | 2.482021779e-05 | 753.3 | 2.256383e-05 | 2656 | 0.0002671426847 | 2656 | 0.0002671426847
753.5 | 2.486144229e-05 | 753.5 | 2.260131e-05 | 2657 | 0.0002668568386 | 2657 | 0.0002668568386
753.7 | 2.481542173e-05 | 753.7 | 2.25594743e-05 | 2659 | 0.0002666426146 | 2659 | 0.0002666426146
753.9 | 2.482490713e-05 | 753.9 | 2.25681e-05 | 2660 | 0.0002665386124 | 2660 | 0.0002665386124
754.1 | 2.481842568e-05 | 754.1 | 2.256221e-05 | 2662 | 0.0002665718826 | 2662 | 0.0002665718826
754.3 | 2.48515399e-05 | 754.3 | 2.2592309e-05 | 2663 | 0.0002669653077 | 2663 | 0.0002669653077
754.5 | 2.482903513e-05 | 754.5 | 2.257185e-05 | 2664 | 0.0002673749402 | 2664 | 0.0002673749402
754.7 | 2.486252155e-05 | 754.7 | 2.260229e-05 | 2666 | 0.0002675520962 | 2666 | 0.0002675520962
754.9 | 2.484577126e-05 | 754.9 | 2.258706e-05 | 2667 | 0.0002677160741 | 2667 | 0.0002677160741
755.1 | 2.486289623e-05 | 755.1 | 2.260263e-05 | 2669 | 0.0002681524707 | 2669 | 0.0002681524707
755.3 | 2.483528013e-05 | 755.3 | 2.257753e-05 | 2670 | 0.0002687078978 | 2670 | 0.0002687078978
755.5 | 2.481917622e-05 | 755.5 | 2.256289e-05 | 2672 | 0.0002687305755 | 2672 | 0.0002687305755
755.7 | 2.481850395e-05 | 755.7 | 2.256228e-05 | 2673 | 0.0002685074882 | 2673 | 0.0002685074882
755.8 | 2.482803718e-05 | 755.8 | 2.257094e-05 | 2675 | 0.0002684349441 | 2675 | 0.0002684349441
756 | 2.485103059e-05 | 756 | 2.259185e-05 | 2676 | 0.0002681136112 | 2676 | 0.0002681136112
756.2 | 2.484835038e-05 | 756.2 | 2.258941e-05 | 2677 | 0.0002677993849 | 2677 | 0.0002677993849
756.4 | 2.484915402e-05 | 756.4 | 2.259014e-05 | 2679 | 0.0002676862127 | 2679 | 0.0002676862127
756.6 | 2.485545365e-05 | 756.6 | 2.259587e-05 | 2680 | 0.0002678585464 | 2680 | 0.0002678585464
756.8 | 2.484723561e-05 | 756.8 | 2.25884e-05 | 2682 | 0.000268111206 | 2682 | 0.000268111206
757 | 2.484729736e-05 | 757 | 2.258845e-05 | 2683 | 0.0002685122532 | 2683 | 0.0002685122532
757.2 | 2.484862827e-05 | 757.2 | 2.258966e-05 | 2685 | 0.0002686567726 | 2685 | 0.0002686567726
757.4 | 2.480765307e-05 | 757.4 | 2.255241e-05 | 2686 | 0.000268654823 | 2686 | 0.000268654823
757.6 | 2.482539604e-05 | 757.6 | 2.256854e-05 | 2688 | 0.0002687871603 | 2688 | 0.0002687871603
757.8 | 2.48359857e-05 | 757.8 | 2.257817e-05 | 2689 | 0.0002687950922 | 2689 | 0.0002687950922
758 | 2.489114837e-05 | 758 | 2.26283167e-05 | 2690 | 0.0002688959446 | 2690 | 0.0002688959446
758.2 | 2.482160533e-05 | 758.2 | 2.25651e-05 | 2692 | 0.0002690647757 | 2692 | 0.0002690647757
758.4 | 2.484917447e-05 | 758.4 | 2.259016e-05 | 2693 | 0.0002690806095 | 2693 | 0.0002690806095
758.6 | 2.48249806e-05 | 758.6 | 2.256816e-05 | 2695 | 0.0002693409731 | 2695 | 0.0002693409731
758.8 | 2.485789043e-05 | 758.8 | 2.259808e-05 | 2696 | 0.0002699670486 | 2696 | 0.0002699670486
759 | 2.482330706e-05 | 759 | 2.256664e-05 | 2698 | 0.0002704124238 | 2698 | 0.0002704124238
759.2 | 2.481927272e-05 | 759.2 | 2.25629752e-05 | 2699 | 0.000270453684 | 2699 | 0.000270453684
759.4 | 2.485070847e-05 | 759.4 | 2.259155e-05 | 2701 | 0.0002708532114 | 2701 | 0.0002708532114
759.6 | 2.485976195e-05 | 759.6 | 2.259978e-05 | 2702 | 0.0002709098585 | 2702 | 0.0002709098585
759.7 | 2.485860252e-05 | 759.7 | 2.259873e-05 | 2704 | 0.0002707104308 | 2704 | 0.0002707104308
759.9 | 2.479211105e-05 | 759.9 | 2.253828e-05 | 2705 | 0.0002700956454 | 2705 | 0.0002700956454
760.1 | 2.480830641e-05 | 760.1 | 2.255301e-05 | 2707 | 0.0002701271783 | 2707 | 0.0002701271783
760.3 | 2.481875931e-05 | 760.3 | 2.256251e-05 | 2708 | 0.0002702418671 | 2708 | 0.0002702418671
760.5 | 2.484771411e-05 | 760.5 | 2.258883e-05 | 2709 | 0.0002702083409 | 2709 | 0.0002702083409
760.7 | 2.482886039e-05 | 760.7 | 2.257169e-05 | 2711 | 0.0002703634552 | 2711 | 0.0002703634552
760.9 | 2.48386564e-05 | 760.9 | 2.25806e-05 | 2712 | 0.0002701505158 | 2712 | 0.0002701505158
761.1 | 2.486379108e-05 | 761.1 | 2.260345e-05 | 2714 | 0.000270482501 | 2714 | 0.000270482501
761.3 | 2.48409404e-05 | 761.3 | 2.258267e-05 | 2715 | 0.000270835309 | 2715 | 0.000270835309
761.5 | 2.485870228e-05 | 761.5 | 2.259882e-05 | 2717 | 0.0002711238087 | 2717 | 0.0002711238087
761.7 | 2.486800513e-05 | 761.7 | 2.260728e-05 | 2718 | 0.0002716833391 | 2718 | 0.0002716833391
761.9 | 2.492291124e-05 | 761.9 | 2.265719e-05 | 2720 | 0.0002721291217 | 2720 | 0.0002721291217
762.1 | 2.488010028e-05 | 762.1 | 2.261827e-05 | 2721 | 0.0002722954996 | 2721 | 0.0002722954996
762.3 | 2.490755854e-05 | 762.3 | 2.264324e-05 | 2723 | 0.0002722173425 | 2723 | 0.0002722173425
762.5 | 2.491576191e-05 | 762.5 | 2.265069e-05 | 2724 | 0.000272246529 | 2724 | 0.000272246529
762.7 | 2.492980196e-05 | 762.7 | 2.266346e-05 | 2726 | 0.0002725473218 | 2726 | 0.0002725473218
762.9 | 2.494424469e-05 | 762.9 | 2.267659e-05 | 2727 | 0.0002726228312 | 2727 | 0.0002726228312
763.1 | 2.490693464e-05 | 763.1 | 2.264267e-05 | 2728 | 0.0002723116211 | 2728 | 0.0002723116211
763.3 | 2.492656672e-05 | 763.3 | 2.26605152e-05 | 2730 | 0.0002721949043 | 2730 | 0.0002721949043
763.5 | 2.491067607e-05 | 763.5 | 2.264607e-05 | 2731 | 0.000272228124 | 2731 | 0.000272228124
763.7 | 2.490120821e-05 | 763.7 | 2.263746e-05 | 2733 | 0.0002723497474 | 2733 | 0.0002723497474
763.9 | 2.495631934e-05 | 763.9 | 2.268756e-05 | 2734 | 0.0002723581684 | 2734 | 0.0002723581684
764.1 | 2.491903284e-05 | 764.1 | 2.265367e-05 | 2736 | 0.0002724145952 | 2736 | 0.0002724145952
764.3 | 2.494588888e-05 | 764.3 | 2.26780808e-05 | 2737 | 0.0002721743504 | 2737 | 0.0002721743504
764.4 | 2.491774662e-05 | 764.4 | 2.26525e-05 | 2739 | 0.0002720800602 | 2739 | 0.0002720800602
764.6 | 2.491871919e-05 | 764.6 | 2.265338e-05 | 2740 | 0.0002721599401 | 2740 | 0.0002721599401
764.8 | 2.490004875e-05 | 764.8 | 2.263641e-05 | 2742 | 0.0002723127634 | 2742 | 0.0002723127634
765 | 2.486086623e-05 | 765 | 2.260079e-05 | 2743 | 0.0002727663727 | 2743 | 0.0002727663727
765.2 | 2.488191992e-05 | 765.2 | 2.26199272e-05 | 2745 | 0.0002731707846 | 2745 | 0.0002731707846
765.4 | 2.488389127e-05 | 765.4 | 2.262172e-05 | 2746 | 0.000273585993 | 2746 | 0.000273585993
765.6 | 2.491419523e-05 | 765.6 | 2.264927e-05 | 2748 | 0.0002740291021 | 2748 | 0.0002740291021
765.8 | 2.491239085e-05 | 765.8 | 2.264763e-05 | 2749 | 0.0002743144342 | 2749 | 0.0002743144342
766 | 2.493725783e-05 | 766 | 2.267023e-05 | 2751 | 0.0002742296089 | 2751 | 0.0002742296089
766.2 | 2.494647244e-05 | 766.2 | 2.267861e-05 | 2752 | 0.0002742439822 | 2752 | 0.0002742439822
766.4 | 2.493238456e-05 | 766.4 | 2.26658e-05 | 2754 | 0.0002742404738 | 2754 | 0.0002742404738
766.6 | 2.494500648e-05 | 766.6 | 2.267728e-05 | 2755 | 0.0002739719642 | 2755 | 0.0002739719642
766.8 | 2.497063291e-05 | 766.8 | 2.270058e-05 | 2757 | 0.0002745280423 | 2757 | 0.0002745280423
767 | 2.498731544e-05 | 767 | 2.271574e-05 | 2758 | 0.0002746592944 | 2758 | 0.0002746592944
767.2 | 2.49966811e-05 | 767.2 | 2.272426e-05 | 2760 | 0.0002748547072 | 2760 | 0.0002748547072
767.4 | 2.495937545e-05 | 767.4 | 2.269034e-05 | 2761 | 0.0002748259036 | 2761 | 0.0002748259036
767.6 | 2.499557305e-05 | 767.6 | 2.272325e-05 | 2763 | 0.0002747293749 | 2763 | 0.0002747293749
767.8 | 2.503086053e-05 | 767.8 | 2.275533e-05 | 2764 | 0.000274525565 | 2764 | 0.000274525565
768 | 2.502066651e-05 | 768 | 2.274606e-05 | 2765 | 0.0002748036059 | 2765 | 0.0002748036059
768.2 | 2.502529933e-05 | 768.2 | 2.275027e-05 | 2767 | 0.0002752666128 | 2767 | 0.0002752666128
768.4 | 2.499639842e-05 | 768.4 | 2.2724e-05 | 2768 | 0.000275373076 | 2768 | 0.000275373076
768.6 | 2.497886522e-05 | 768.6 | 2.270806e-05 | 2770 | 0.0002749926424 | 2770 | 0.0002749926424
768.8 | 2.503119949e-05 | 768.8 | 2.27556359e-05 | 2771 | 0.000275003269 | 2771 | 0.000275003269
769 | 2.501775427e-05 | 769 | 2.274341e-05 | 2773 | 0.0002750310429 | 2773 | 0.0002750310429
769.2 | 2.510136037e-05 | 769.2 | 2.281942e-05 | 2774 | 0.0002750149211 | 2774 | 0.0002750149211
769.4 | 2.508943115e-05 | 769.4 | 2.280857e-05 | 2776 | 0.000275191075 | 2776 | 0.000275191075
769.5 | 2.506421287e-05 | 769.5 | 2.278565e-05 | 2777 | 0.0002753732117 | 2777 | 0.0002753732117
769.7 | 2.510435671e-05 | 769.7 | 2.282214e-05 | 2779 | 0.0002753652078 | 2779 | 0.0002753652078
769.9 | 2.509091681e-05 | 769.9 | 2.280992e-05 | 2780 | 0.0002753210789 | 2780 | 0.0002753210789
770.1 | 2.508118391e-05 | 770.1 | 2.280108e-05 | 2782 | 0.0002755946003 | 2782 | 0.0002755946003
770.3 | 2.508332802e-05 | 770.3 | 2.280303e-05 | 2783 | 0.0002757785114 | 2783 | 0.0002757785114
770.5 | 2.509040868e-05 | 770.5 | 2.280946e-05 | 2785 | 0.0002761986554 | 2785 | 0.0002761986554
770.7 | 2.510463585e-05 | 770.7 | 2.28224e-05 | 2786 | 0.0002762413361 | 2786 | 0.0002762413361
770.9 | 2.507850416e-05 | 770.9 | 2.279864e-05 | 2788 | 0.0002763692464 | 2788 | 0.0002763692464
771.1 | 2.502757419e-05 | 771.1 | 2.275234e-05 | 2789 | 0.0002766704211 | 2789 | 0.0002766704211
771.3 | 2.506049955e-05 | 771.3 | 2.278227e-05 | 2791 | 0.0002766044754 | 2791 | 0.0002766044754
771.5 | 2.498321708e-05 | 771.5 | 2.271202e-05 | 2792 | 0.0002767571657 | 2792 | 0.0002767571657
771.7 | 2.497179832e-05 | 771.7 | 2.270163e-05 | 2794 | 0.0002772107922 | 2794 | 0.0002772107922
771.9 | 2.500363476e-05 | 771.9 | 2.273058e-05 | 2795 | 0.0002775207275 | 2795 | 0.0002775207275
772.1 | 2.498070628e-05 | 772.1 | 2.270973e-05 | 2797 | 0.000277711353 | 2797 | 0.000277711353
772.3 | 2.501229694e-05 | 772.3 | 2.273845e-05 | 2798 | 0.0002779168165 | 2798 | 0.0002779168165
772.5 | 2.50636667e-05 | 772.5 | 2.278515e-05 | 2800 | 0.0002780653038 | 2800 | 0.0002780653038
772.7 | 2.507476323e-05 | 772.7 | 2.27952393e-05 | 2801 | 0.0002782223202 | 2801 | 0.0002782223202
772.9 | 2.505004403e-05 | 772.9 | 2.27727673e-05 | 2803 | 0.0002781245711 | 2803 | 0.0002781245711
773.1 | 2.505717636e-05 | 773.1 | 2.277925e-05 | 2804 | 0.0002779657099 | 2804 | 0.0002779657099
773.3 | 2.502678547e-05 | 773.3 | 2.275162e-05 | 2806 | 0.0002779500905 | 2806 | 0.0002779500905
773.5 | 2.50551206e-05 | 773.5 | 2.277738e-05 | 2807 | 0.0002781364048 | 2807 | 0.0002781364048
773.7 | 2.508587872e-05 | 773.7 | 2.280534e-05 | 2809 | 0.0002782353728 | 2809 | 0.0002782353728
773.9 | 2.508849016e-05 | 773.9 | 2.280772e-05 | 2810 | 0.0002781097576 | 2810 | 0.0002781097576
774.1 | 2.508714567e-05 | 774.1 | 2.28065e-05 | 2812 | 0.0002780435089 | 2812 | 0.0002780435089
774.3 | 2.508708452e-05 | 774.3 | 2.280644e-05 | 2814 | 0.0002784149788 | 2814 | 0.0002784149788
774.5 | 2.507408946e-05 | 774.5 | 2.279463e-05 | 2815 | 0.0002785996072 | 2815 | 0.0002785996072
774.7 | 2.509808014e-05 | 774.7 | 2.281644e-05 | 2817 | 0.0002787276174 | 2817 | 0.0002787276174
774.9 | 2.509849533e-05 | 774.9 | 2.281681e-05 | 2818 | 0.0002788863759 | 2818 | 0.0002788863759
775.1 | 2.502954228e-05 | 775.1 | 2.275413e-05 | 2820 | 0.0002789946051 | 2820 | 0.0002789946051
775.3 | 2.502900697e-05 | 775.3 | 2.27536427e-05 | 2821 | 0.000279279794 | 2821 | 0.000279279794
775.5 | 2.501791566e-05 | 775.5 | 2.274356e-05 | 2823 | 0.0002795970205 | 2823 | 0.0002795970205
775.7 | 2.501691534e-05 | 775.7 | 2.274265e-05 | 2824 | 0.0002797259061 | 2824 | 0.0002797259061
775.9 | 2.500302892e-05 | 775.9 | 2.273003e-05 | 2826 | 0.0002797968436 | 2826 | 0.0002797968436
776.1 | 2.49973281e-05 | 776.1 | 2.272484e-05 | 2827 | 0.0002796865123 | 2827 | 0.0002796865123
776.2 | 2.494276933e-05 | 776.2 | 2.267524e-05 | 2829 | 0.0002797411406 | 2829 | 0.0002797411406
776.4 | 2.496810814e-05 | 776.4 | 2.269828e-05 | 2830 | 0.0002797287435 | 2830 | 0.0002797287435
776.6 | 2.493847593e-05 | 776.6 | 2.267134e-05 | 2832 | 0.0002795315217 | 2832 | 0.0002795315217
776.8 | 2.494773081e-05 | 776.8 | 2.267976e-05 | 2833 | 0.0002795786176 | 2833 | 0.0002795786176
777 | 2.499204708e-05 | 777 | 2.27200428e-05 | 2835 | 0.0002799899021 | 2835 | 0.0002799899021
777.2 | 2.500438114e-05 | 777.2 | 2.273126e-05 | 2836 | 0.0002800663617 | 2836 | 0.0002800663617
777.4 | 2.500464392e-05 | 777.4 | 2.273149e-05 | 2838 | 0.0002805279413 | 2838 | 0.0002805279413
777.6 | 2.497564482e-05 | 777.6 | 2.270513e-05 | 2839 | 0.0002812557358 | 2839 | 0.0002812557358
777.8 | 2.50529181e-05 | 777.8 | 2.277538e-05 | 2841 | 0.0002816379997 | 2841 | 0.0002816379997
778 | 2.504692088e-05 | 778 | 2.276993e-05 | 2842 | 0.0002816862021 | 2842 | 0.0002816862021
778.2 | 2.504395685e-05 | 778.2 | 2.27672335e-05 | 2844 | 0.0002814956653 | 2844 | 0.0002814956653
778.4 | 2.506572233e-05 | 778.4 | 2.27870203e-05 | 2845 | 0.0002811528369 | 2845 | 0.0002811528369
778.6 | 2.510467999e-05 | 778.6 | 2.282244e-05 | 2847 | 0.0002809489058 | 2847 | 0.0002809489058
778.8 | 2.511649498e-05 | 778.8 | 2.283318e-05 | 2849 | 0.0002810901638 | 2849 | 0.0002810901638
779 | 2.511720265e-05 | 779 | 2.283382e-05 | 2850 | 0.0002815568834 | 2850 | 0.0002815568834
779.2 | 2.511677808e-05 | 779.2 | 2.283343e-05 | 2852 | 0.0002812941545 | 2852 | 0.0002812941545
779.4 | 2.507127247e-05 | 779.4 | 2.279207e-05 | 2853 | 0.000281288233 | 2853 | 0.000281288233
779.6 | 2.508838601e-05 | 779.6 | 2.280762e-05 | 2855 | 0.0002817944239 | 2855 | 0.0002817944239
779.8 | 2.510855306e-05 | 779.8 | 2.282596e-05 | 2856 | 0.0002819721509 | 2856 | 0.0002819721509
780 | 2.51130355e-05 | 780 | 2.283003e-05 | 2858 | 0.0002821919434 | 2858 | 0.0002821919434
780.2 | 2.511980805e-05 | 780.2 | 2.283619e-05 | 2859 | 0.0002822182973 | 2859 | 0.0002822182973
780.4 | 2.514810334e-05 | 780.4 | 2.286191e-05 | 2861 | 0.0002821166045 | 2861 | 0.0002821166045
780.6 | 2.515832769e-05 | 780.6 | 2.287121e-05 | 2862 | 0.0002819658011 | 2862 | 0.0002819658011
780.8 | 2.512088837e-05 | 780.8 | 2.283717e-05 | 2864 | 0.0002821414721 | 2864 | 0.0002821414721
781 | 2.514819906e-05 | 781 | 2.2862e-05 | 2865 | 0.0002825065696 | 2865 | 0.0002825065696
781.2 | 2.51459151e-05 | 781.2 | 2.285992e-05 | 2867 | 0.0002826661757 | 2867 | 0.0002826661757
781.4 | 2.512937586e-05 | 781.4 | 2.284489e-05 | 2868 | 0.0002826742785 | 2868 | 0.0002826742785
781.6 | 2.509907117e-05 | 781.6 | 2.281734e-05 | 2870 | 0.0002826512656 | 2870 | 0.0002826512656
781.8 | 2.509998537e-05 | 781.8 | 2.281817e-05 | 2872 | 0.0002829022262 | 2872 | 0.0002829022262
782 | 2.514564552e-05 | 782 | 2.285968e-05 | 2873 | 0.0002828005951 | 2873 | 0.0002828005951
782.2 | 2.513629892e-05 | 782.2 | 2.285118e-05 | 2875 | 0.0002828421095 | 2875 | 0.0002828421095
782.4 | 2.513528647e-05 | 782.4 | 2.285026e-05 | 2876 | 0.0002830650144 | 2876 | 0.0002830650144
782.6 | 2.515971458e-05 | 782.6 | 2.28724678e-05 | 2878 | 0.0002831941722 | 2878 | 0.0002831941722
782.8 | 2.511519919e-05 | 782.8 | 2.2832e-05 | 2879 | 0.0002832425052 | 2879 | 0.0002832425052
783 | 2.511296151e-05 | 783 | 2.282997e-05 | 2881 | 0.0002832522083 | 2881 | 0.0002832522083
783.2 | 2.514163796e-05 | 783.2 | 2.285603e-05 | 2882 | 0.0002834107455 | 2882 | 0.0002834107455
783.4 | 2.519207548e-05 | 783.4 | 2.29018868e-05 | 2884 | 0.0002836274496 | 2884 | 0.0002836274496
783.6 | 2.516630344e-05 | 783.6 | 2.287846e-05 | 2885 | 0.0002843772975 | 2885 | 0.0002843772975
783.8 | 2.521594585e-05 | 783.8 | 2.292359e-05 | 2887 | 0.0002847482467 | 2887 | 0.0002847482467
784 | 2.518992915e-05 | 784 | 2.289994e-05 | 2889 | 0.0002847488988 | 2889 | 0.0002847488988
784.2 | 2.518562902e-05 | 784.2 | 2.289603e-05 | 2890 | 0.0002844905235 | 2890 | 0.0002844905235
784.4 | 2.51526152e-05 | 784.4 | 2.286601e-05 | 2892 | 0.0002844243071 | 2892 | 0.0002844243071
784.6 | 2.519810364e-05 | 784.6 | 2.290737e-05 | 2893 | 0.0002846531487 | 2893 | 0.0002846531487
784.8 | 2.518137898e-05 | 784.8 | 2.289216e-05 | 2895 | 0.0002845408463 | 2895 | 0.0002845408463
785 | 2.515563933e-05 | 785 | 2.286876e-05 | 2896 | 0.0002845505206 | 2896 | 0.0002845505206
785.2 | 2.516352195e-05 | 785.2 | 2.287593e-05 | 2898 | 0.0002848642059 | 2898 | 0.0002848642059
785.4 | 2.516183607e-05 | 785.4 | 2.28744e-05 | 2899 | 0.0002849048591 | 2899 | 0.0002849048591
785.6 | 2.517778558e-05 | 785.6 | 2.28889e-05 | 2901 | 0.0002853538762 | 2901 | 0.0002853538762
785.8 | 2.518497801e-05 | 785.8 | 2.289543e-05 | 2903 | 0.000286076894 | 2903 | 0.000286076894
786 | 2.516328238e-05 | 786 | 2.287571e-05 | 2904 | 0.0002865197085 | 2904 | 0.0002865197085
786.2 | 2.516184498e-05 | 786.2 | 2.28744e-05 | 2906 | 0.0002866777514 | 2906 | 0.0002866777514
786.4 | 2.515079686e-05 | 786.4 | 2.286436e-05 | 2907 | 0.0002864710232 | 2907 | 0.0002864710232
786.6 | 2.517579153e-05 | 786.6 | 2.288708e-05 | 2909 | 0.0002860676318 | 2909 | 0.0002860676318
786.8 | 2.514892598e-05 | 786.8 | 2.286266e-05 | 2910 | 0.0002859291473 | 2910 | 0.0002859291473
786.9 | 2.514407381e-05 | 786.9 | 2.285825e-05 | 2912 | 0.0002856143184 | 2912 | 0.0002856143184
787.1 | 2.517945347e-05 | 787.1 | 2.289041e-05 | 2914 | 0.0002857098238 | 2914 | 0.0002857098238
787.3 | 2.515078583e-05 | 787.3 | 2.286435e-05 | 2915 | 0.0002856028728 | 2915 | 0.0002856028728
787.5 | 2.50872404e-05 | 787.5 | 2.280658e-05 | 2917 | 0.0002858334175 | 2917 | 0.0002858334175
787.7 | 2.505567441e-05 | 787.7 | 2.277789e-05 | 2918 | 0.0002860158731 | 2918 | 0.0002860158731
787.9 | 2.507235261e-05 | 787.9 | 2.279305e-05 | 2920 | 0.0002860807181 | 2920 | 0.0002860807181
788.1 | 2.508311186e-05 | 788.1 | 2.280283e-05 | 2921 | 0.0002862830372 | 2921 | 0.0002862830372
788.3 | 2.507815659e-05 | 788.3 | 2.279832e-05 | 2923 | 0.0002865587097 | 2923 | 0.0002865587097
788.5 | 2.508232596e-05 | 788.5 | 2.280211e-05 | 2924 | 0.0002867519531 | 2924 | 0.0002867519531
788.7 | 2.510238998e-05 | 788.7 | 2.282035e-05 | 2926 | 0.0002869524789 | 2926 | 0.0002869524789
788.9 | 2.512542634e-05 | 788.9 | 2.28413e-05 | 2928 | 0.0002871673233 | 2928 | 0.0002871673233
789.1 | 2.515173641e-05 | 789.1 | 2.286521e-05 | 2929 | 0.0002872772935 | 2929 | 0.0002872772935
789.3 | 2.514613021e-05 | 789.3 | 2.286012e-05 | 2931 | 0.000287196843 | 2931 | 0.000287196843
789.5 | 2.519843214e-05 | 789.5 | 2.290767e-05 | 2932 | 0.0002872392 | 2932 | 0.0002872392
789.7 | 2.520768331e-05 | 789.7 | 2.291608e-05 | 2934 | 0.0002874126908 | 2934 | 0.0002874126908
789.9 | 2.524762864e-05 | 789.9 | 2.295239e-05 | 2935 | 0.0002883062144 | 2935 | 0.0002883062144
790.1 | 2.519994986e-05 | 790.1 | 2.290905e-05 | 2937 | 0.000289066369 | 2937 | 0.000289066369
790.3 | 2.51787593e-05 | 790.3 | 2.288978e-05 | 2939 | 0.0002892982791 | 2939 | 0.0002892982791
790.5 | 2.521071349e-05 | 790.5 | 2.291883e-05 | 2940 | 0.0002891975645 | 2940 | 0.0002891975645
790.7 | 2.522280423e-05 | 790.7 | 2.292982e-05 | 2942 | 0.0002892630727 | 2942 | 0.0002892630727
790.9 | 2.526774262e-05 | 790.9 | 2.297068e-05 | 2943 | 0.0002896473857 | 2943 | 0.0002896473857
791.1 | 2.525215133e-05 | 791.1 | 2.29565e-05 | 2945 | 0.0002897075888 | 2945 | 0.0002897075888
791.3 | 2.526865912e-05 | 791.3 | 2.297151e-05 | 2947 | 0.0002891862494 | 2947 | 0.0002891862494
791.5 | 2.529462483e-05 | 791.5 | 2.299511e-05 | 2948 | 0.0002886166337 | 2948 | 0.0002886166337
791.7 | 2.53201518e-05 | 791.7 | 2.301832e-05 | 2950 | 0.0002885637214 | 2950 | 0.0002885637214
791.9 | 2.532908993e-05 | 791.9 | 2.302645e-05 | 2951 | 0.000288821109 | 2951 | 0.000288821109
792.1 | 2.53493991e-05 | 792.1 | 2.304491e-05 | 2953 | 0.0002892536988 | 2953 | 0.0002892536988
792.3 | 2.536455747e-05 | 792.3 | 2.305869e-05 | 2954 | 0.0002895940779 | 2954 | 0.0002895940779
792.5 | 2.538531933e-05 | 792.5 | 2.307756e-05 | 2956 | 0.0002899448403 | 2956 | 0.0002899448403
792.7 | 2.539151009e-05 | 792.7 | 2.308319e-05 | 2958 | 0.0002901929117 | 2958 | 0.0002901929117
792.9 | 2.542067803e-05 | 792.9 | 2.31097073e-05 | 2959 | 0.0002900893748 | 2959 | 0.0002900893748
793.1 | 2.539257634e-05 | 793.1 | 2.308416e-05 | 2961 | 0.0002901371954 | 2961 | 0.0002901371954
793.3 | 2.535583495e-05 | 793.3 | 2.305076e-05 | 2962 | 0.0002902115488 | 2962 | 0.0002902115488
793.5 | 2.540702903e-05 | 793.5 | 2.30973e-05 | 2964 | 0.0002901638927 | 2964 | 0.0002901638927
793.7 | 2.542955582e-05 | 793.7 | 2.311778e-05 | 2966 | 0.0002903370546 | 2966 | 0.0002903370546
793.9 | 2.539254089e-05 | 793.9 | 2.308413e-05 | 2967 | 0.0002904581987 | 2967 | 0.0002904581987
794.1 | 2.537483861e-05 | 794.1 | 2.30680351e-05 | 2969 | 0.0002908770678 | 2969 | 0.0002908770678
794.3 | 2.536404334e-05 | 794.3 | 2.305822e-05 | 2970 | 0.0002908535432 | 2970 | 0.0002908535432
794.5 | 2.538730206e-05 | 794.5 | 2.307937e-05 | 2972 | 0.0002909485089 | 2972 | 0.0002909485089
794.7 | 2.540177525e-05 | 794.7 | 2.309252e-05 | 2973 | 0.0002912820873 | 2973 | 0.0002912820873
794.9 | 2.541651591e-05 | 794.9 | 2.310592e-05 | 2975 | 0.0002912215276 | 2975 | 0.0002912215276
795.1 | 2.540148464e-05 | 795.1 | 2.309226e-05 | 2977 | 0.0002912637574 | 2977 | 0.0002912637574
795.3 | 2.536308512e-05 | 795.3 | 2.305735e-05 | 2978 | 0.0002915868709 | 2978 | 0.0002915868709
795.5 | 2.536877741e-05 | 795.5 | 2.306252e-05 | 2980 | 0.0002915325459 | 2980 | 0.0002915325459
795.7 | 2.536190636e-05 | 795.7 | 2.305628e-05 | 2981 | 0.000291767501 | 2981 | 0.000291767501
795.9 | 2.537553893e-05 | 795.9 | 2.306867e-05 | 2983 | 0.0002915741878 | 2983 | 0.0002915741878
796.1 | 2.537855541e-05 | 796.1 | 2.307141e-05 | 2985 | 0.0002918445788 | 2985 | 0.0002918445788
796.3 | 2.538357676e-05 | 796.3 | 2.307598e-05 | 2986 | 0.0002924001751 | 2986 | 0.0002924001751
796.5 | 2.535656587e-05 | 796.5 | 2.305142e-05 | 2988 | 0.0002925916724 | 2988 | 0.0002925916724
796.7 | 2.536593869e-05 | 796.7 | 2.305994e-05 | 2989 | 0.0002924829895 | 2989 | 0.0002924829895
796.9 | 2.538729289e-05 | 796.9 | 2.307936e-05 | 2991 | 0.0002923474187 | 2991 | 0.0002923474187
797.1 | 2.539650808e-05 | 797.1 | 2.308773e-05 | 2993 | 0.0002925403262 | 2993 | 0.0002925403262
797.3 | 2.540700896e-05 | 797.3 | 2.309728e-05 | 2994 | 0.0002925376333 | 2994 | 0.0002925376333
797.5 | 2.536975901e-05 | 797.5 | 2.306342e-05 | 2996 | 0.0002923414455 | 2996 | 0.0002923414455
797.7 | 2.536979483e-05 | 797.7 | 2.306345e-05 | 2997 | 0.0002921595716 | 2997 | 0.0002921595716
797.9 | 2.535738145e-05 | 797.9 | 2.305216e-05 | 2999 | 0.0002925666037 | 2999 | 0.0002925666037
798.1 | 2.537785549e-05 | 798.1 | 2.307078e-05 | 3001 | 0.0002925002481 | 3001 | 0.0002925002481
798.3 | 2.53931609e-05 | 798.3 | 2.308469e-05 | 3002 | 0.0002930055032 | 3002 | 0.0002930055032
798.5 | 2.539419485e-05 | 798.5 | 2.308563e-05 | 3004 | 0.0002929247354 | 3004 | 0.0002929247354
798.7 | 2.533701089e-05 | 798.7 | 2.303365e-05 | 3006 | 0.000293326348 | 3006 | 0.000293326348
798.9 | 2.535061945e-05 | 798.9 | 2.304602e-05 | 3007 | 0.0002936962779 | 3007 | 0.0002936962779
799.1 | 2.534864427e-05 | 799.1 | 2.304422e-05 | 3009 | 0.0002939907097 | 3009 | 0.0002939907097
799.3 | 2.53366869e-05 | 799.3 | 2.303335e-05 | 3010 | 0.0002944436671 | 3010 | 0.0002944436671
799.5 | 2.540589743e-05 | 799.5 | 2.309627e-05 | 3012 | 0.0002946163557 | 3012 | 0.0002946163557
799.7 | 2.540039242e-05 | 799.7 | 2.309127e-05 | 3014 | 0.0002946986931 | 3014 | 0.0002946986931
799.9 | 2.541910709e-05 | 799.9 | 2.310828e-05 | 3015 | 0.0002948328149 | 3015 | 0.0002948328149
800.1 | 2.541406136e-05 | 800.1 | 2.310369e-05 | 3017 | 0.0002949429604 | 3017 | 0.0002949429604
800.3 | 2.540196398e-05 | 800.3 | 2.309269e-05 | 3018 | 0.0002943937657 | 3018 | 0.0002943937657
800.5 | 2.542915762e-05 | 800.5 | 2.311742e-05 | 3020 | 0.0002948335448 | 3020 | 0.0002948335448
800.7 | 2.544871193e-05 | 800.7 | 2.313519e-05 | 3022 | 0.0002950633919 | 3022 | 0.0002950633919
800.9 | 2.542776382e-05 | 800.9 | 2.311615e-05 | 3023 | 0.0002946000181 | 3023 | 0.0002946000181
801.1 | 2.548370405e-05 | 801.1 | 2.3167e-05 | 3025 | 0.0002943919106 | 3025 | 0.0002943919106
801.3 | 2.548824195e-05 | 801.3 | 2.317113e-05 | 3027 | 0.00029454412 | 3027 | 0.00029454412
801.5 | 2.547384484e-05 | 801.5 | 2.315804e-05 | 3028 | 0.0002947622637 | 3028 | 0.0002947622637
801.7 | 2.544790169e-05 | 801.7 | 2.313446e-05 | 3030 | 0.0002949382683 | 3030 | 0.0002949382683
801.9 | 2.545547211e-05 | 801.9 | 2.314134e-05 | 3031 | 0.0002955057339 | 3031 | 0.0002955057339
802.1 | 2.549196683e-05 | 802.1 | 2.31745153e-05 | 3033 | 0.000295621192 | 3033 | 0.000295621192
802.3 | 2.548492393e-05 | 802.3 | 2.316811e-05 | 3035 | 0.0002958625169 | 3035 | 0.0002958625169
802.5 | 2.54640877e-05 | 802.5 | 2.314917e-05 | 3036 | 0.0002961645258 | 3036 | 0.0002961645258
802.7 | 2.549216832e-05 | 802.7 | 2.31747e-05 | 3038 | 0.0002965304015 | 3038 | 0.0002965304015
802.9 | 2.551395736e-05 | 802.9 | 2.319451e-05 | 3040 | 0.0002968370256 | 3040 | 0.0002968370256
803.1 | 2.549791839e-05 | 803.1 | 2.317993e-05 | 3041 | 0.0002965983085 | 3041 | 0.0002965983085
803.3 | 2.548761494e-05 | 803.3 | 2.317056e-05 | 3043 | 0.0002962130166 | 3043 | 0.0002962130166
803.5 | 2.547174185e-05 | 803.5 | 2.315613e-05 | 3044 | 0.0002959095945 | 3044 | 0.0002959095945
803.7 | 2.548511057e-05 | 803.7 | 2.316828e-05 | 3046 | 0.0002958563696 | 3046 | 0.0002958563696
803.9 | 2.54915532e-05 | 803.9 | 2.317414e-05 | 3048 | 0.00029583875 | 3048 | 0.00029583875
804.1 | 2.549250548e-05 | 804.1 | 2.3175e-05 | 3049 | 0.000296567792 | 3049 | 0.000296567792
804.3 | 2.550275062e-05 | 804.3 | 2.318432e-05 | 3051 | 0.0002970971281 | 3051 | 0.0002970971281
804.5 | 2.5497469e-05 | 804.5 | 2.317952e-05 | 3053 | 0.0002976962699 | 3053 | 0.0002976962699
804.7 | 2.547804535e-05 | 804.7 | 2.316186e-05 | 3054 | 0.0002975185723 | 3054 | 0.0002975185723
804.9 | 2.551200723e-05 | 804.9 | 2.319273e-05 | 3056 | 0.0002971488439 | 3056 | 0.0002971488439
805.1 | 2.5475683e-05 | 805.1 | 2.315971e-05 | 3057 | 0.000296912656 | 3057 | 0.000296912656
805.3 | 2.546801633e-05 | 805.3 | 2.315274e-05 | 3059 | 0.0002972089038 | 3059 | 0.0002972089038
805.5 | 2.543517823e-05 | 805.5 | 2.31228893e-05 | 3061 | 0.0002976440775 | 3061 | 0.0002976440775
805.7 | 2.546622858e-05 | 805.7 | 2.315112e-05 | 3062 | 0.0002977092711 | 3062 | 0.0002977092711
805.9 | 2.548394267e-05 | 805.9 | 2.316722e-05 | 3064 | 0.0002977958887 | 3064 | 0.0002977958887
806.2 | 2.548544269e-05 | 806.2 | 2.316858e-05 | 3066 | 0.0002977467463 | 3066 | 0.0002977467463
806.4 | 2.549851461e-05 | 806.4 | 2.318047e-05 | 3067 | 0.0002976188302 | 3067 | 0.0002976188302
806.6 | 2.555165497e-05 | 806.6 | 2.322878e-05 | 3069 | 0.0002975340958 | 3069 | 0.0002975340958
806.8 | 2.554396262e-05 | 806.8 | 2.32217842e-05 | 3071 | 0.0002976881557 | 3071 | 0.0002976881557
807 | 2.554304742e-05 | 807 | 2.32209522e-05 | 3072 | 0.0002979287732 | 3072 | 0.0002979287732
807.2 | 2.556089769e-05 | 807.2 | 2.323718e-05 | 3074 | 0.0002981798885 | 3074 | 0.0002981798885
807.4 | 2.552686441e-05 | 807.4 | 2.320624e-05 | 3075 | 0.000298780671 | 3075 | 0.000298780671
807.6 | 2.552470003e-05 | 807.6 | 2.320427e-05 | 3077 | 0.0002992677967 | 3077 | 0.0002992677967
807.8 | 2.549251379e-05 | 807.8 | 2.317501e-05 | 3079 | 0.0002992766876 | 3079 | 0.0002992766876
808 | 2.552261965e-05 | 808 | 2.32023815e-05 | 3080 | 0.0002994458988 | 3080 | 0.0002994458988
808.2 | 2.55652161e-05 | 808.2 | 2.324111e-05 | 3082 | 0.0002993893202 | 3082 | 0.0002993893202
808.4 | 2.557201098e-05 | 808.4 | 2.324728e-05 | 3084 | 0.0002993765024 | 3084 | 0.0002993765024
808.6 | 2.558681473e-05 | 808.6 | 2.326074e-05 | 3085 | 0.00029949461 | 3085 | 0.00029949461
808.8 | 2.55734594e-05 | 808.8 | 2.32486e-05 | 3087 | 0.00029960741 | 3087 | 0.00029960741
809 | 2.560092761e-05 | 809 | 2.327357e-05 | 3089 | 0.0002996411385 | 3089 | 0.0002996411385
809.2 | 2.558053421e-05 | 809.2 | 2.32550311e-05 | 3090 | 0.000299579723 | 3090 | 0.000299579723
809.4 | 2.555466704e-05 | 809.4 | 2.323152e-05 | 3092 | 0.0002994721183 | 3092 | 0.0002994721183
809.6 | 2.557446931e-05 | 809.6 | 2.324952e-05 | 3094 | 0.0002996074928 | 3094 | 0.0002996074928
809.8 | 2.556994268e-05 | 809.8 | 2.32454e-05 | 3095 | 0.0002999981329 | 3095 | 0.0002999981329
810 | 2.557329572e-05 | 810 | 2.324845e-05 | 3097 | 0.000300415103 | 3097 | 0.000300415103
810.2 | 2.555811189e-05 | 810.2 | 2.323465e-05 | 3099 | 0.000300915259 | 3099 | 0.000300915259
810.4 | 2.554994544e-05 | 810.4 | 2.322722e-05 | 3100 | 0.0003009329897 | 3100 | 0.0003009329897
810.6 | 2.55808475e-05 | 810.6 | 2.325532e-05 | 3102 | 0.0003007098941 | 3102 | 0.0003007098941
810.8 | 2.556012424e-05 | 810.8 | 2.323648e-05 | 3104 | 0.0003008390145 | 3104 | 0.0003008390145
811 | 2.555911631e-05 | 811 | 2.323556e-05 | 3105 | 0.0003010674138 | 3105 | 0.0003010674138
811.2 | 2.556594612e-05 | 811.2 | 2.32417692e-05 | 3107 | 0.0003011552673 | 3107 | 0.0003011552673
811.4 | 2.557028668e-05 | 811.4 | 2.324572e-05 | 3109 | 0.000301457966 | 3109 | 0.000301457966
811.6 | 2.558137205e-05 | 811.6 | 2.325579e-05 | 3110 | 0.0003019900112 | 3110 | 0.0003019900112
811.8 | 2.555418295e-05 | 811.8 | 2.323108e-05 | 3112 | 0.0003025293172 | 3112 | 0.0003025293172
812 | 2.558594661e-05 | 812 | 2.325995e-05 | 3114 | 0.0003026593743 | 3114 | 0.0003026593743
812.2 | 2.559173214e-05 | 812.2 | 2.326521e-05 | 3115 | 0.0003019717834 | 3115 | 0.0003019717834
812.4 | 2.560615813e-05 | 812.4 | 2.327833e-05 | 3117 | 0.0003017269767 | 3117 | 0.0003017269767
812.6 | 2.561854439e-05 | 812.6 | 2.328959e-05 | 3119 | 0.0003017669079 | 3119 | 0.0003017669079
812.8 | 2.559551052e-05 | 812.8 | 2.326865e-05 | 3120 | 0.0003021950366 | 3120 | 0.0003021950366
813 | 2.563740414e-05 | 813 | 2.330673e-05 | 3122 | 0.0003021048568 | 3122 | 0.0003021048568
813.2 | 2.561160355e-05 | 813.2 | 2.328328e-05 | 3124 | 0.0003023113138 | 3124 | 0.0003023113138
813.4 | 2.561278225e-05 | 813.4 | 2.32843475e-05 | 3125 | 0.0003029083636 | 3125 | 0.0003029083636
813.6 | 2.561149092e-05 | 813.6 | 2.328317e-05 | 3127 | 0.0003032877607 | 3127 | 0.0003032877607
813.8 | 2.559861064e-05 | 813.8 | 2.327146e-05 | 3129 | 0.0003035022697 | 3129 | 0.0003035022697
814 | 2.561889227e-05 | 814 | 2.32899e-05 | 3130 | 0.0003033803475 | 3130 | 0.0003033803475
814.2 | 2.5593628e-05 | 814.2 | 2.326693e-05 | 3132 | 0.0003035697906 | 3132 | 0.0003035697906
814.4 | 2.561116791e-05 | 814.4 | 2.328288e-05 | 3134 | 0.0003034279047 | 3134 | 0.0003034279047
814.6 | 2.557340987e-05 | 814.6 | 2.324855e-05 | 3135 | 0.0003033462724 | 3135 | 0.0003033462724
814.8 | 2.558616967e-05 | 814.8 | 2.326015e-05 | 3137 | 0.0003032873687 | 3137 | 0.0003032873687
815 | 2.560365104e-05 | 815 | 2.32760464e-05 | 3139 | 0.0003038477282 | 3139 | 0.0003038477282
815.2 | 2.561272788e-05 | 815.2 | 2.32843e-05 | 3140 | 0.0003044441438 | 3140 | 0.0003044441438
815.4 | 2.563863203e-05 | 815.4 | 2.33078473e-05 | 3142 | 0.0003044222754 | 3142 | 0.0003044222754
815.6 | 2.560441187e-05 | 815.6 | 2.327674e-05 | 3144 | 0.0003047356949 | 3144 | 0.0003047356949
815.8 | 2.56283671e-05 | 815.8 | 2.329852e-05 | 3145 | 0.0003046887815 | 3145 | 0.0003046887815
816 | 2.559516293e-05 | 816 | 2.326833e-05 | 3147 | 0.000304445811 | 3147 | 0.000304445811
816.2 | 2.557400524e-05 | 816.2 | 2.32491e-05 | 3149 | 0.0003046943176 | 3149 | 0.0003046943176
816.4 | 2.553653336e-05 | 816.4 | 2.321503e-05 | 3150 | 0.0003044799186 | 3150 | 0.0003044799186
816.6 | 2.548892782e-05 | 816.6 | 2.317175e-05 | 3152 | 0.0003045934947 | 3152 | 0.0003045934947
816.9 | 2.547026704e-05 | 816.9 | 2.315479e-05 | 3154 | 0.0003050205319 | 3154 | 0.0003050205319
817.1 | 2.54345652e-05 | 817.1 | 2.3122332e-05 | 3155 | 0.0003056293492 | 3155 | 0.0003056293492
817.3 | 2.546259176e-05 | 817.3 | 2.314781e-05 | 3157 | 0.0003058657122 | 3157 | 0.0003058657122
817.5 | 2.543450252e-05 | 817.5 | 2.312228e-05 | 3159 | 0.0003057373753 | 3159 | 0.0003057373753
817.7 | 2.539480797e-05 | 817.7 | 2.308619e-05 | 3160 | 0.000305706418 | 3160 | 0.000305706418
817.9 | 2.541158739e-05 | 817.9 | 2.310144e-05 | 3162 | 0.0003058389812 | 3162 | 0.0003058389812
818.1 | 2.541345406e-05 | 818.1 | 2.310314e-05 | 3164 | 0.0003054670739 | 3164 | 0.0003054670739
818.3 | 2.544541001e-05 | 818.3 | 2.313219e-05 | 3166 | 0.0003053189826 | 3166 | 0.0003053189826
818.5 | 2.546325761e-05 | 818.5 | 2.314842e-05 | 3167 | 0.0003055069971 | 3167 | 0.0003055069971
818.7 | 2.55069837e-05 | 818.7 | 2.3188167e-05 | 3169 | 0.0003052952224 | 3169 | 0.0003052952224
818.9 | 2.55192988e-05 | 818.9 | 2.319936e-05 | 3171 | 0.0003056074359 | 3171 | 0.0003056074359
819.1 | 2.55615409e-05 | 819.1 | 2.323776e-05 | 3172 | 0.0003060592737 | 3172 | 0.0003060592737
819.3 | 2.558632833e-05 | 819.3 | 2.32603e-05 | 3174 | 0.0003062615478 | 3174 | 0.0003062615478
819.5 | 2.557215351e-05 | 819.5 | 2.324741e-05 | 3176 | 0.0003063811386 | 3176 | 0.0003063811386
819.7 | 2.554498926e-05 | 819.7 | 2.322272e-05 | 3177 | 0.0003063963169 | 3177 | 0.0003063963169
819.9 | 2.553868149e-05 | 819.9 | 2.321698e-05 | 3179 | 0.0003064641495 | 3179 | 0.0003064641495
820.1 | 2.555776469e-05 | 820.1 | 2.323433e-05 | 3181 | 0.0003062991426 | 3181 | 0.0003062991426
820.3 | 2.552332551e-05 | 820.3 | 2.320302e-05 | 3182 | 0.0003064438537 | 3182 | 0.0003064438537
820.5 | 2.553540068e-05 | 820.5 | 2.3214e-05 | 3184 | 0.0003064306214 | 3184 | 0.0003064306214
820.7 | 2.552063885e-05 | 820.7 | 2.320058e-05 | 3186 | 0.0003067977971 | 3186 | 0.0003067977971
820.9 | 2.553902763e-05 | 820.9 | 2.32173e-05 | 3188 | 0.0003069592537 | 3188 | 0.0003069592537
821.1 | 2.554787387e-05 | 821.1 | 2.322534e-05 | 3189 | 0.0003069630066 | 3189 | 0.0003069630066
821.3 | 2.553153088e-05 | 821.3 | 2.321048e-05 | 3191 | 0.0003071882241 | 3191 | 0.0003071882241
821.5 | 2.550608053e-05 | 821.5 | 2.318735e-05 | 3193 | 0.0003073736191 | 3193 | 0.0003073736191
821.7 | 2.552057632e-05 | 821.7 | 2.320052e-05 | 3194 | 0.0003076971316 | 3194 | 0.0003076971316
821.9 | 2.554342305e-05 | 821.9 | 2.322129e-05 | 3196 | 0.0003079468706 | 3196 | 0.0003079468706
822.1 | 2.556096694e-05 | 822.1 | 2.323724e-05 | 3198 | 0.0003087150301 | 3198 | 0.0003087150301
822.3 | 2.557847202e-05 | 822.3 | 2.325316e-05 | 3200 | 0.0003084999795 | 3200 | 0.0003084999795
822.5 | 2.555041975e-05 | 822.5 | 2.322765e-05 | 3201 | 0.0003082419761 | 3201 | 0.0003082419761
822.7 | 2.555054987e-05 | 822.7 | 2.322777e-05 | 3203 | 0.0003082413254 | 3203 | 0.0003082413254
822.9 | 2.553175399e-05 | 822.9 | 2.321069e-05 | 3205 | 0.0003084170719 | 3205 | 0.0003084170719
823.1 | 2.551735723e-05 | 823.1 | 2.31976e-05 | 3206 | 0.000308279141 | 3206 | 0.000308279141
823.3 | 2.547268269e-05 | 823.3 | 2.315698e-05 | 3208 | 0.0003085815774 | 3208 | 0.0003085815774
823.5 | 2.549610608e-05 | 823.5 | 2.317828e-05 | 3210 | 0.0003091330989 | 3210 | 0.0003091330989
823.8 | 2.547143632e-05 | 823.8 | 2.31558512e-05 | 3211 | 0.0003089157706 | 3211 | 0.0003089157706
824 | 2.551164099e-05 | 824 | 2.31924009e-05 | 3213 | 0.0003088583536 | 3213 | 0.0003088583536
824.2 | 2.550675225e-05 | 824.2 | 2.318796e-05 | 3215 | 0.0003091860325 | 3215 | 0.0003091860325
824.4 | 2.553981712e-05 | 824.4 | 2.321802e-05 | 3217 | 0.0003091489407 | 3217 | 0.0003091489407
824.6 | 2.555090208e-05 | 824.6 | 2.32280928e-05 | 3218 | 0.0003090361627 | 3218 | 0.0003090361627
824.8 | 2.555954776e-05 | 824.8 | 2.323595e-05 | 3220 | 0.0003093016509 | 3220 | 0.0003093016509
825 | 2.557541841e-05 | 825 | 2.325038e-05 | 3222 | 0.0003094078124 | 3222 | 0.0003094078124
825.2 | 2.559978816e-05 | 825.2 | 2.327253e-05 | 3223 | 0.0003099909318 | 3223 | 0.0003099909318
825.4 | 2.559054329e-05 | 825.4 | 2.326413e-05 | 3225 | 0.0003105329203 | 3225 | 0.0003105329203
825.6 | 2.559123055e-05 | 825.6 | 2.326476e-05 | 3227 | 0.0003108117875 | 3227 | 0.0003108117875
825.8 | 2.556560051e-05 | 825.8 | 2.324146e-05 | 3229 | 0.0003108017071 | 3229 | 0.0003108017071
826 | 2.55677868e-05 | 826 | 2.324344e-05 | 3230 | 0.0003107880958 | 3230 | 0.0003107880958
826.2 | 2.564549187e-05 | 826.2 | 2.331408e-05 | 3232 | 0.0003108052294 | 3232 | 0.0003108052294
826.4 | 2.562146137e-05 | 826.4 | 2.329224e-05 | 3234 | 0.0003107704342 | 3234 | 0.0003107704342
826.6 | 2.562793167e-05 | 826.6 | 2.32981197e-05 | 3236 | 0.0003110448218 | 3236 | 0.0003110448218
826.8 | 2.564869224e-05 | 826.8 | 2.331699e-05 | 3237 | 0.0003112953317 | 3237 | 0.0003112953317
827 | 2.563683751e-05 | 827 | 2.330622e-05 | 3239 | 0.0003117551538 | 3239 | 0.0003117551538
827.2 | 2.566749131e-05 | 827.2 | 2.333408e-05 | 3241 | 0.0003115216998 | 3241 | 0.0003115216998
827.4 | 2.569867216e-05 | 827.4 | 2.336243e-05 | 3242 | 0.0003115054947 | 3242 | 0.0003115054947
827.6 | 2.572379079e-05 | 827.6 | 2.338526e-05 | 3244 | 0.0003117737858 | 3244 | 0.0003117737858
827.8 | 2.5729803e-05 | 827.8 | 2.339073e-05 | 3246 | 0.0003121033803 | 3246 | 0.0003121033803
828 | 2.576749877e-05 | 828 | 2.3425e-05 | 3248 | 0.0003124728166 | 3248 | 0.0003124728166
828.2 | 2.579168158e-05 | 828.2 | 2.344698e-05 | 3249 | 0.0003125031512 | 3249 | 0.0003125031512
828.4 | 2.580153949e-05 | 828.4 | 2.345594e-05 | 3251 | 0.0003124761891 | 3251 | 0.0003124761891
828.6 | 2.586079106e-05 | 828.6 | 2.350981e-05 | 3253 | 0.0003123568188 | 3253 | 0.0003123568188
828.8 | 2.5838518e-05 | 828.8 | 2.348956e-05 | 3255 | 0.0003125845963 | 3255 | 0.0003125845963
829.1 | 2.589133414e-05 | 829.1 | 2.353758e-05 | 3256 | 0.000312741613 | 3256 | 0.000312741613
829.3 | 2.592809206e-05 | 829.3 | 2.357099e-05 | 3258 | 0.0003128716476 | 3258 | 0.0003128716476
829.5 | 2.592303033e-05 | 829.5 | 2.356639e-05 | 3260 | 0.0003130792376 | 3260 | 0.0003130792376
829.7 | 2.592459115e-05 | 829.7 | 2.356781e-05 | 3262 | 0.0003133648176 | 3262 | 0.0003133648176
829.9 | 2.594089875e-05 | 829.9 | 2.358264e-05 | 3263 | 0.0003135503273 | 3263 | 0.0003135503273
830.1 | 2.593141459e-05 | 830.1 | 2.357401e-05 | 3265 | 0.0003135412234 | 3265 | 0.0003135412234
830.3 | 2.592856629e-05 | 830.3 | 2.35714239e-05 | 3267 | 0.000313802548 | 3267 | 0.000313802548
830.5 | 2.594269768e-05 | 830.5 | 2.358427e-05 | 3268 | 0.0003136287132 | 3268 | 0.0003136287132
830.7 | 2.598481332e-05 | 830.7 | 2.362256e-05 | 3270 | 0.0003136392326 | 3270 | 0.0003136392326
830.9 | 2.600677778e-05 | 830.9 | 2.364253e-05 | 3272 | 0.000314135813 | 3272 | 0.000314135813
831.1 | 2.599526038e-05 | 831.1 | 2.363205e-05 | 3274 | 0.0003146082136 | 3274 | 0.0003146082136
831.3 | 2.602038567e-05 | 831.3 | 2.36549e-05 | 3275 | 0.0003146967591 | 3275 | 0.0003146967591
831.5 | 2.603920457e-05 | 831.5 | 2.3672e-05 | 3277 | 0.0003150935626 | 3277 | 0.0003150935626
831.7 | 2.602843843e-05 | 831.7 | 2.366222e-05 | 3279 | 0.0003153531362 | 3279 | 0.0003153531362
831.9 | 2.600559459e-05 | 831.9 | 2.364145e-05 | 3281 | 0.0003154093091 | 3281 | 0.0003154093091
832.1 | 2.599366919e-05 | 832.1 | 2.363061e-05 | 3282 | 0.0003152101509 | 3282 | 0.0003152101509
832.3 | 2.600736842e-05 | 832.3 | 2.36430622e-05 | 3284 | 0.0003147624096 | 3284 | 0.0003147624096
832.5 | 2.595209561e-05 | 832.5 | 2.359281e-05 | 3286 | 0.00031480748 | 3286 | 0.00031480748
832.7 | 2.593663605e-05 | 832.7 | 2.357876e-05 | 3288 | 0.0003151351827 | 3288 | 0.0003151351827
832.9 | 2.595746944e-05 | 832.9 | 2.35977e-05 | 3289 | 0.0003149796095 | 3289 | 0.0003149796095
833.1 | 2.596561103e-05 | 833.1 | 2.36051e-05 | 3291 | 0.0003150989175 | 3291 | 0.0003150989175
833.3 | 2.597332997e-05 | 833.3 | 2.361212e-05 | 3293 | 0.0003150433318 | 3293 | 0.0003150433318
833.5 | 2.60335306e-05 | 833.5 | 2.3666846e-05 | 3295 | 0.000315351001 | 3295 | 0.000315351001
833.8 | 2.60332581e-05 | 833.8 | 2.36666e-05 | 3296 | 0.0003153691182 | 3296 | 0.0003153691182
834 | 2.604082946e-05 | 834 | 2.367348e-05 | 3298 | 0.0003154162992 | 3298 | 0.0003154162992
834.2 | 2.598065069e-05 | 834.2 | 2.361877e-05 | 3300 | 0.000315270335 | 3300 | 0.000315270335
834.4 | 2.596728383e-05 | 834.4 | 2.360662e-05 | 3302 | 0.0003152135436 | 3302 | 0.0003152135436
834.6 | 2.594266938e-05 | 834.6 | 2.358424e-05 | 3304 | 0.0003154927159 | 3304 | 0.0003154927159
834.8 | 2.593712296e-05 | 834.8 | 2.35792e-05 | 3305 | 0.0003163544282 | 3305 | 0.0003163544282
835 | 2.593642471e-05 | 835 | 2.357857e-05 | 3307 | 0.0003167502024 | 3307 | 0.0003167502024
835.2 | 2.592190483e-05 | 835.2 | 2.356537e-05 | 3309 | 0.0003167345031 | 3309 | 0.0003167345031
835.4 | 2.589644301e-05 | 835.4 | 2.354222e-05 | 3311 | 0.0003168262646 | 3311 | 0.0003168262646
835.6 | 2.590867819e-05 | 835.6 | 2.355334e-05 | 3312 | 0.0003170276893 | 3312 | 0.0003170276893
835.8 | 2.588635926e-05 | 835.8 | 2.353305e-05 | 3314 | 0.0003171954004 | 3314 | 0.0003171954004
836 | 2.585328948e-05 | 836 | 2.350299e-05 | 3316 | 0.0003173940344 | 3316 | 0.0003173940344
836.2 | 2.58379509e-05 | 836.2 | 2.348905e-05 | 3318 | 0.0003176314226 | 3318 | 0.0003176314226
836.4 | 2.586213823e-05 | 836.4 | 2.351103e-05 | 3319 | 0.0003178408281 | 3319 | 0.0003178408281
836.6 | 2.586070158e-05 | 836.6 | 2.350973e-05 | 3321 | 0.0003183494609 | 3321 | 0.0003183494609
836.8 | 2.584000641e-05 | 836.8 | 2.349091e-05 | 3323 | 0.0003183735391 | 3323 | 0.0003183735391
837 | 2.583826548e-05 | 837 | 2.348933e-05 | 3325 | 0.000318197443 | 3325 | 0.000318197443
837.2 | 2.578879851e-05 | 837.2 | 2.344436e-05 | 3326 | 0.0003179022121 | 3326 | 0.0003179022121
837.4 | 2.579221044e-05 | 837.4 | 2.344746e-05 | 3328 | 0.0003178663636 | 3328 | 0.0003178663636
837.6 | 2.581245856e-05 | 837.6 | 2.346587e-05 | 3330 | 0.0003180219037 | 3330 | 0.0003180219037
837.9 | 2.58415541e-05 | 837.9 | 2.349232e-05 | 3332 | 0.0003183815981 | 3332 | 0.0003183815981
838.1 | 2.582622843e-05 | 838.1 | 2.347839e-05 | 3334 | 0.0003186606628 | 3334 | 0.0003186606628
838.3 | 2.584401211e-05 | 838.3 | 2.349456e-05 | 3335 | 0.0003190200447 | 3335 | 0.0003190200447
838.5 | 2.581461056e-05 | 838.5 | 2.346783e-05 | 3337 | 0.0003192318232 | 3337 | 0.0003192318232
838.7 | 2.573770679e-05 | 838.7 | 2.339792e-05 | 3339 | 0.0003194372295 | 3339 | 0.0003194372295
838.9 | 2.570117056e-05 | 838.9 | 2.33647e-05 | 3341 | 0.0003195423697 | 3341 | 0.0003195423697
839.1 | 2.570160647e-05 | 839.1 | 2.33651e-05 | 3342 | 0.0003201038244 | 3342 | 0.0003201038244
839.3 | 2.571465708e-05 | 839.3 | 2.337696e-05 | 3344 | 0.0003203684653 | 3344 | 0.0003203684653
839.5 | 2.574990237e-05 | 839.5 | 2.3409e-05 | 3346 | 0.0003203159072 | 3346 | 0.0003203159072
839.7 | 2.570295097e-05 | 839.7 | 2.336632e-05 | 3348 | 0.0003201123856 | 3348 | 0.0003201123856
839.9 | 2.57089743e-05 | 839.9 | 2.337179e-05 | 3350 | 0.0003203534125 | 3350 | 0.0003203534125
840.1 | 2.570140246e-05 | 840.1 | 2.336491e-05 | 3351 | 0.000320327697 | 3351 | 0.000320327697
840.3 | 2.568000548e-05 | 840.3 | 2.334546e-05 | 3353 | 0.0003203739725 | 3353 | 0.0003203739725
840.5 | 2.570651351e-05 | 840.5 | 2.336956e-05 | 3355 | 0.0003206669582 | 3355 | 0.0003206669582
840.7 | 2.573006586e-05 | 840.7 | 2.339097e-05 | 3357 | 0.0003211610924 | 3357 | 0.0003211610924
840.9 | 2.577317938e-05 | 840.9 | 2.343016e-05 | 3358 | 0.0003217293837 | 3358 | 0.0003217293837
841.1 | 2.575823112e-05 | 841.1 | 2.341657e-05 | 3360 | 0.0003215577238 | 3360 | 0.0003215577238
841.3 | 2.576718698e-05 | 841.3 | 2.342472e-05 | 3362 | 0.0003214176815 | 3362 | 0.0003214176815
841.5 | 2.576641578e-05 | 841.5 | 2.342401e-05 | 3364 | 0.0003211931872 | 3364 | 0.0003211931872
841.8 | 2.582194081e-05 | 841.8 | 2.347449e-05 | 3366 | 0.0003208184391 | 3366 | 0.0003208184391
842 | 2.580267032e-05 | 842 | 2.345697e-05 | 3367 | 0.0003214802637 | 3367 | 0.0003214802637
842.2 | 2.581181221e-05 | 842.2 | 2.346528e-05 | 3369 | 0.0003224093974 | 3369 | 0.0003224093974
842.4 | 2.582292139e-05 | 842.4 | 2.347538e-05 | 3371 | 0.000322504088 | 3371 | 0.000322504088
842.6 | 2.580028183e-05 | 842.6 | 2.34548e-05 | 3373 | 0.0003221571035 | 3373 | 0.0003221571035
842.8 | 2.583239521e-05 | 842.8 | 2.3484e-05 | 3375 | 0.0003218920367 | 3375 | 0.0003218920367
843 | 2.58448664e-05 | 843 | 2.349533e-05 | 3376 | 0.0003216121287 | 3376 | 0.0003216121287
843.2 | 2.587824324e-05 | 843.2 | 2.352568e-05 | 3378 | 0.0003216164893 | 3378 | 0.0003216164893
843.4 | 2.592149424e-05 | 843.4 | 2.356499e-05 | 3380 | 0.0003217986243 | 3380 | 0.0003217986243
843.6 | 2.593008006e-05 | 843.6 | 2.35728e-05 | 3382 | 0.0003220562587 | 3382 | 0.0003220562587
843.8 | 2.590421595e-05 | 843.8 | 2.354929e-05 | 3384 | 0.0003222862555 | 3384 | 0.0003222862555
844 | 2.594719634e-05 | 844 | 2.358836e-05 | 3385 | 0.0003225697707 | 3385 | 0.0003225697707
844.2 | 2.595609077e-05 | 844.2 | 2.359645e-05 | 3387 | 0.0003231208275 | 3387 | 0.0003231208275
844.4 | 2.597474399e-05 | 844.4 | 2.36134e-05 | 3389 | 0.0003232303314 | 3389 | 0.0003232303314
844.6 | 2.597677152e-05 | 844.6 | 2.361525e-05 | 3391 | 0.0003229989781 | 3391 | 0.0003229989781
844.8 | 2.59644547e-05 | 844.8 | 2.360405e-05 | 3393 | 0.0003227662232 | 3393 | 0.0003227662232
845 | 2.59716121e-05 | 845 | 2.361056e-05 | 3394 | 0.0003230207378 | 3394 | 0.0003230207378
845.3 | 2.598152145e-05 | 845.3 | 2.361956e-05 | 3396 | 0.000323675597 | 3396 | 0.000323675597
845.5 | 2.599666983e-05 | 845.5 | 2.363334e-05 | 3398 | 0.0003241621017 | 3398 | 0.0003241621017
845.7 | 2.600445462e-05 | 845.7 | 2.364041e-05 | 3400 | 0.0003239639497 | 3400 | 0.0003239639497
845.9 | 2.601014454e-05 | 845.9 | 2.364559e-05 | 3402 | 0.0003236667397 | 3402 | 0.0003236667397
846.1 | 2.600215793e-05 | 846.1 | 2.363833e-05 | 3403 | 0.0003237347882 | 3403 | 0.0003237347882
846.3 | 2.60259071e-05 | 846.3 | 2.365992e-05 | 3405 | 0.0003239887169 | 3405 | 0.0003239887169
846.5 | 2.605899912e-05 | 846.5 | 2.36899992e-05 | 3407 | 0.0003241264007 | 3407 | 0.0003241264007
846.7 | 2.607115856e-05 | 846.7 | 2.370105e-05 | 3409 | 0.0003243433712 | 3409 | 0.0003243433712
846.9 | 2.609850365e-05 | 846.9 | 2.372591e-05 | 3411 | 0.0003244894541 | 3411 | 0.0003244894541
847.1 | 2.610855897e-05 | 847.1 | 2.373505e-05 | 3412 | 0.0003246354819 | 3412 | 0.0003246354819
847.3 | 2.614676884e-05 | 847.3 | 2.376979e-05 | 3414 | 0.0003246683832 | 3414 | 0.0003246683832
847.5 | 2.617093701e-05 | 847.5 | 2.379176e-05 | 3416 | 0.0003250153594 | 3416 | 0.0003250153594
847.7 | 2.619922874e-05 | 847.7 | 2.381748e-05 | 3418 | 0.0003250874396 | 3418 | 0.0003250874396
847.9 | 2.623504931e-05 | 847.9 | 2.385004e-05 | 3420 | 0.0003253881745 | 3420 | 0.0003253881745
848.1 | 2.621315304e-05 | 848.1 | 2.383014e-05 | 3422 | 0.0003256631259 | 3422 | 0.0003256631259
848.3 | 2.624099671e-05 | 848.3 | 2.385545e-05 | 3423 | 0.0003259506356 | 3423 | 0.0003259506356
848.6 | 2.625438748e-05 | 848.6 | 2.386762e-05 | 3425 | 0.000326397071 | 3425 | 0.000326397071
848.8 | 2.623708493e-05 | 848.8 | 2.38519e-05 | 3427 | 0.0003265751207 | 3427 | 0.0003265751207
849 | 2.623927316e-05 | 849 | 2.385388e-05 | 3429 | 0.0003264083284 | 3429 | 0.0003264083284
849.2 | 2.622292105e-05 | 849.2 | 2.383902e-05 | 3431 | 0.0003265125813 | 3431 | 0.0003265125813
849.4 | 2.626752592e-05 | 849.4 | 2.387957e-05 | 3432 | 0.0003269568211 | 3432 | 0.0003269568211
849.6 | 2.626336127e-05 | 849.6 | 2.387578e-05 | 3434 | 0.0003272512797 | 3434 | 0.0003272512797
849.8 | 2.620719537e-05 | 849.8 | 2.382472e-05 | 3436 | 0.0003272575518 | 3436 | 0.0003272575518
850 | 2.621866266e-05 | 850 | 2.383515e-05 | 3438 | 0.0003264779154 | 3438 | 0.0003264779154
850.2 | 2.623523564e-05 | 850.2 | 2.385021e-05 | 3440 | 0.000326351995 | 3440 | 0.000326351995
850.4 | 2.625147913e-05 | 850.4 | 2.386498e-05 | 3442 | 0.0003266279685 | 3442 | 0.0003266279685
850.6 | 2.61921788e-05 | 850.6 | 2.381107e-05 | 3443 | 0.0003269008137 | 3443 | 0.0003269008137
850.8 | 2.616380593e-05 | 850.8 | 2.378528e-05 | 3445 | 0.0003270789258 | 3445 | 0.0003270789258
851 | 2.617145394e-05 | 851 | 2.379223e-05 | 3447 | 0.000326977104 | 3447 | 0.000326977104
851.2 | 2.614397596e-05 | 851.2 | 2.376725e-05 | 3449 | 0.0003273602019 | 3449 | 0.0003273602019
851.5 | 2.61465326e-05 | 851.5 | 2.376958e-05 | 3451 | 0.0003275259766 | 3451 | 0.0003275259766
851.7 | 2.608107328e-05 | 851.7 | 2.371007e-05 | 3453 | 0.000327675173 | 3453 | 0.000327675173
851.9 | 2.612564958e-05 | 851.9 | 2.375059e-05 | 3454 | 0.000328006708 | 3454 | 0.000328006708
852.1 | 2.613666526e-05 | 852.1 | 2.37606e-05 | 3456 | 0.0003280836884 | 3456 | 0.0003280836884
852.3 | 2.612827394e-05 | 852.3 | 2.375298e-05 | 3458 | 0.0003283342218 | 3458 | 0.0003283342218
852.5 | 2.612748028e-05 | 852.5 | 2.37522548e-05 | 3460 | 0.0003286190642 | 3460 | 0.0003286190642
852.7 | 2.614754398e-05 | 852.7 | 2.377049e-05 | 3462 | 0.0003291020089 | 3462 | 0.0003291020089
852.9 | 2.616797352e-05 | 852.9 | 2.378907e-05 | 3464 | 0.0003294867548 | 3464 | 0.0003294867548
853.1 | 2.616358418e-05 | 853.1 | 2.378508e-05 | 3465 | 0.0003294747635 | 3465 | 0.0003294747635
853.3 | 2.613116328e-05 | 853.3 | 2.37556e-05 | 3467 | 0.0003293854708 | 3467 | 0.0003293854708
853.5 | 2.613268302e-05 | 853.5 | 2.375698e-05 | 3469 | 0.0003292217615 | 3469 | 0.0003292217615
853.7 | 2.610139242e-05 | 853.7 | 2.372854e-05 | 3471 | 0.0003289921034 | 3471 | 0.0003289921034
853.9 | 2.61632162e-05 | 853.9 | 2.3784742e-05 | 3473 | 0.0003290094686 | 3473 | 0.0003290094686
854.1 | 2.619386857e-05 | 854.1 | 2.381261e-05 | 3475 | 0.0003295723608 | 3475 | 0.0003295723608
854.3 | 2.621583774e-05 | 854.3 | 2.383258e-05 | 3477 | 0.000329950834 | 3477 | 0.000329950834
854.6 | 2.627622366e-05 | 854.6 | 2.388748e-05 | 3478 | 0.0003301651018 | 3478 | 0.0003301651018
854.8 | 2.623470525e-05 | 854.8 | 2.384973e-05 | 3480 | 0.0003301958314 | 3480 | 0.0003301958314
855 | 2.625101194e-05 | 855 | 2.386456e-05 | 3482 | 0.0003302127386 | 3482 | 0.0003302127386
855.2 | 2.628726366e-05 | 855.2 | 2.389751e-05 | 3484 | 0.0003305222927 | 3484 | 0.0003305222927
855.4 | 2.630515634e-05 | 855.4 | 2.391378e-05 | 3486 | 0.0003308239486 | 3486 | 0.0003308239486
855.6 | 2.631426945e-05 | 855.6 | 2.392206e-05 | 3488 | 0.000330900685 | 3488 | 0.000330900685
855.8 | 2.629991503e-05 | 855.8 | 2.390901e-05 | 3489 | 0.0003306919312 | 3489 | 0.0003306919312
856 | 2.635905394e-05 | 856 | 2.396278e-05 | 3491 | 0.0003306653014 | 3491 | 0.0003306653014
856.2 | 2.63477014e-05 | 856.2 | 2.395246e-05 | 3493 | 0.0003312274696 | 3493 | 0.0003312274696
856.4 | 2.628676982e-05 | 856.4 | 2.389706e-05 | 3495 | 0.0003313977611 | 3495 | 0.0003313977611
856.6 | 2.629310834e-05 | 856.6 | 2.390283e-05 | 3497 | 0.000331607657 | 3497 | 0.000331607657
856.8 | 2.630249606e-05 | 856.8 | 2.391136e-05 | 3499 | 0.0003319709789 | 3499 | 0.0003319709789
857 | 2.627615224e-05 | 857 | 2.388741e-05 | 3501 | 0.0003317198932 | 3501 | 0.0003317198932
857.3 | 2.624779148e-05 | 857.3 | 2.386163e-05 | 3502 | 0.0003315122162 | 3502 | 0.0003315122162
857.5 | 2.624083897e-05 | 857.5 | 2.385531e-05 | 3504 | 0.0003314513317 | 3504 | 0.0003314513317
857.7 | 2.621088121e-05 | 857.7 | 2.382807e-05 | 3506 | 0.0003318560669 | 3506 | 0.0003318560669
857.9 | 2.621946388e-05 | 857.9 | 2.383588e-05 | 3508 | 0.000332254055 | 3508 | 0.000332254055
858.1 | 2.620247837e-05 | 858.1 | 2.382043e-05 | 3510 | 0.0003326442876 | 3510 | 0.0003326442876
858.3 | 2.62380481e-05 | 858.3 | 2.3852771e-05 | 3512 | 0.0003327558478 | 3512 | 0.0003327558478
858.5 | 2.619011203e-05 | 858.5 | 2.380919e-05 | 3514 | 0.0003326729986 | 3514 | 0.0003326729986
858.7 | 2.61771625e-05 | 858.7 | 2.379742e-05 | 3516 | 0.0003325458048 | 3516 | 0.0003325458048
858.9 | 2.620171069e-05 | 858.9 | 2.381974e-05 | 3517 | 0.0003323965939 | 3517 | 0.0003323965939
859.1 | 2.618392824e-05 | 859.1 | 2.380357e-05 | 3519 | 0.0003325174676 | 3519 | 0.0003325174676
859.3 | 2.615394583e-05 | 859.3 | 2.377631e-05 | 3521 | 0.0003325118574 | 3521 | 0.0003325118574
859.5 | 2.618684619e-05 | 859.5 | 2.380622e-05 | 3523 | 0.0003327968757 | 3523 | 0.0003327968757
859.7 | 2.620243716e-05 | 859.7 | 2.38204e-05 | 3525 | 0.0003331281998 | 3525 | 0.0003331281998
860 | 2.616519922e-05 | 860 | 2.378654e-05 | 3527 | 0.0003332544121 | 3527 | 0.0003332544121
860.2 | 2.618788537e-05 | 860.2 | 2.380717e-05 | 3529 | 0.00033347187 | 3529 | 0.00033347187
860.4 | 2.619987321e-05 | 860.4 | 2.381807e-05 | 3530 | 0.0003338361636 | 3530 | 0.0003338361636
860.6 | 2.621624337e-05 | 860.6 | 2.383295e-05 | 3532 | 0.0003342664091 | 3532 | 0.0003342664091
860.8 | 2.618049882e-05 | 860.8 | 2.380045e-05 | 3534 | 0.0003344000793 | 3534 | 0.0003344000793
861 | 2.619782092e-05 | 861 | 2.38162e-05 | 3536 | 0.0003343477158 | 3536 | 0.0003343477158
861.2 | 2.617595287e-05 | 861.2 | 2.379632e-05 | 3538 | 0.0003344509706 | 3538 | 0.0003344509706
861.4 | 2.612903509e-05 | 861.4 | 2.375367e-05 | 3540 | 0.0003346439494 | 3540 | 0.0003346439494
861.6 | 2.612940312e-05 | 861.6 | 2.3754e-05 | 3542 | 0.0003347673958 | 3542 | 0.0003347673958
861.8 | 2.61167006e-05 | 861.8 | 2.374246e-05 | 3544 | 0.0003349033616 | 3544 | 0.0003349033616
862 | 2.609688599e-05 | 862 | 2.372444e-05 | 3545 | 0.0003350031008 | 3545 | 0.0003350031008
862.2 | 2.613835982e-05 | 862.2 | 2.376215e-05 | 3547 | 0.00033539196 | 3547 | 0.00033539196
862.5 | 2.613846463e-05 | 862.5 | 2.376224e-05 | 3549 | 0.0003360898519 | 3549 | 0.0003360898519
862.7 | 2.617284043e-05 | 862.7 | 2.37934913e-05 | 3551 | 0.0003361217746 | 3551 | 0.0003361217746
862.9 | 2.616970641e-05 | 862.9 | 2.379064e-05 | 3553 | 0.0003363562727 | 3553 | 0.0003363562727
863.1 | 2.615929296e-05 | 863.1 | 2.378118e-05 | 3555 | 0.0003360939597 | 3555 | 0.0003360939597
863.3 | 2.612679129e-05 | 863.3 | 2.375163e-05 | 3557 | 0.0003359895168 | 3557 | 0.0003359895168
863.5 | 2.613490951e-05 | 863.5 | 2.375901e-05 | 3559 | 0.0003357645226 | 3559 | 0.0003357645226
863.7 | 2.614848611e-05 | 863.7 | 2.377135e-05 | 3561 | 0.000335656281 | 3561 | 0.000335656281
863.9 | 2.617158722e-05 | 863.9 | 2.379235e-05 | 3562 | 0.0003358297099 | 3562 | 0.0003358297099
864.1 | 2.623865081e-05 | 864.1 | 2.385332e-05 | 3564 | 0.0003361754057 | 3564 | 0.0003361754057
864.3 | 2.63096664e-05 | 864.3 | 2.391788e-05 | 3566 | 0.0003364477286 | 3566 | 0.0003364477286
864.5 | 2.629626832e-05 | 864.5 | 2.39057e-05 | 3568 | 0.0003369251989 | 3568 | 0.0003369251989
864.7 | 2.637635267e-05 | 864.7 | 2.39785e-05 | 3570 | 0.0003369794208 | 3570 | 0.0003369794208
865 | 2.642786236e-05 | 865 | 2.402533e-05 | 3572 | 0.0003372931403 | 3572 | 0.0003372931403
865.2 | 2.641954701e-05 | 865.2 | 2.401777e-05 | 3574 | 0.0003378734213 | 3574 | 0.0003378734213
865.4 | 2.644031823e-05 | 865.4 | 2.403665e-05 | 3576 | 0.0003376462677 | 3576 | 0.0003376462677
865.6 | 2.643173015e-05 | 865.6 | 2.402885e-05 | 3578 | 0.0003377139598 | 3578 | 0.0003377139598
865.8 | 2.637360168e-05 | 865.8 | 2.3976e-05 | 3580 | 0.0003376586401 | 3580 | 0.0003376586401
866 | 2.641117313e-05 | 866 | 2.401016e-05 | 3581 | 0.0003373643812 | 3581 | 0.0003373643812
866.2 | 2.639628707e-05 | 866.2 | 2.399662e-05 | 3583 | 0.0003373730647 | 3583 | 0.0003373730647
866.4 | 2.637099721e-05 | 866.4 | 2.397363e-05 | 3585 | 0.0003374852776 | 3585 | 0.0003374852776
866.6 | 2.637495801e-05 | 866.6 | 2.397723e-05 | 3587 | 0.0003377329713 | 3587 | 0.0003377329713
866.8 | 2.636630913e-05 | 866.8 | 2.396937e-05 | 3589 | 0.0003386474812 | 3589 | 0.0003386474812
867 | 2.63175555e-05 | 867 | 2.392505e-05 | 3591 | 0.0003385795436 | 3591 | 0.0003385795436
867.3 | 2.638325285e-05 | 867.3 | 2.398478e-05 | 3593 | 0.0003381914054 | 3593 | 0.0003381914054
867.5 | 2.632484689e-05 | 867.5 | 2.393168e-05 | 3595 | 0.0003383184406 | 3595 | 0.0003383184406
867.7 | 2.632104392e-05 | 867.7 | 2.392822e-05 | 3597 | 0.0003385916416 | 3597 | 0.0003385916416
867.9 | 2.630644426e-05 | 867.9 | 2.391495e-05 | 3599 | 0.0003388762775 | 3599 | 0.0003388762775
868.1 | 2.626123239e-05 | 868.1 | 2.387385e-05 | 3600 | 0.0003392643908 | 3600 | 0.0003392643908
868.3 | 2.625420444e-05 | 868.3 | 2.386746e-05 | 3602 | 0.0003393651065 | 3602 | 0.0003393651065
868.5 | 2.629024748e-05 | 868.5 | 2.390022e-05 | 3604 | 0.0003394333508 | 3604 | 0.0003394333508
868.7 | 2.625890546e-05 | 868.7 | 2.387173e-05 | 3606 | 0.0003397354083 | 3606 | 0.0003397354083
868.9 | 2.627169362e-05 | 868.9 | 2.388336e-05 | 3608 | 0.0003395347923 | 3608 | 0.0003395347923
869.1 | 2.628960602e-05 | 869.1 | 2.389964e-05 | 3610 | 0.0003397180322 | 3610 | 0.0003397180322
869.3 | 2.624809397e-05 | 869.3 | 2.38619e-05 | 3612 | 0.0003400561413 | 3612 | 0.0003400561413
869.6 | 2.62653786e-05 | 869.6 | 2.387762e-05 | 3614 | 0.0003400374041 | 3614 | 0.0003400374041
869.8 | 2.624297865e-05 | 869.8 | 2.385725e-05 | 3616 | 0.0003398873964 | 3616 | 0.0003398873964
870 | 2.629833851e-05 | 870 | 2.390758e-05 | 3618 | 0.0003400649651 | 3618 | 0.0003400649651
870.2 | 2.631947011e-05 | 870.2 | 2.392679e-05 | 3620 | 0.0003406600108 | 3620 | 0.0003406600108
870.4 | 2.630200941e-05 | 870.4 | 2.391092e-05 | 3622 | 0.000340395033 | 3622 | 0.000340395033
870.6 | 2.633430646e-05 | 870.6 | 2.39402786e-05 | 3623 | 0.0003404974206 | 3623 | 0.0003404974206
870.8 | 2.6306335e-05 | 870.8 | 2.391485e-05 | 3625 | 0.0003408377783 | 3625 | 0.0003408377783
871 | 2.627692996e-05 | 871 | 2.388812e-05 | 3627 | 0.0003409188964 | 3627 | 0.0003409188964
871.2 | 2.634627404e-05 | 871.2 | 2.395116e-05 | 3629 | 0.0003406336732 | 3629 | 0.0003406336732
871.4 | 2.634680274e-05 | 871.4 | 2.395164e-05 | 3631 | 0.0003409950757 | 3631 | 0.0003409950757
871.6 | 2.636523527e-05 | 871.6 | 2.39683957e-05 | 3633 | 0.0003413391788 | 3633 | 0.0003413391788
871.9 | 2.635727888e-05 | 871.9 | 2.396116e-05 | 3635 | 0.000341227312 | 3635 | 0.000341227312
872.1 | 2.635165022e-05 | 872.1 | 2.395605e-05 | 3637 | 0.0003413147964 | 3637 | 0.0003413147964
872.3 | 2.636465869e-05 | 872.3 | 2.396787e-05 | 3639 | 0.0003413936407 | 3639 | 0.0003413936407
872.5 | 2.638050544e-05 | 872.5 | 2.398228e-05 | 3641 | 0.0003415949605 | 3641 | 0.0003415949605
872.7 | 2.637847971e-05 | 872.7 | 2.39804361e-05 | 3643 | 0.0003419776914 | 3643 | 0.0003419776914
872.9 | 2.641054886e-05 | 872.9 | 2.400959e-05 | 3645 | 0.0003428526576 | 3645 | 0.0003428526576
873.1 | 2.640874894e-05 | 873.1 | 2.400795e-05 | 3647 | 0.0003433836283 | 3647 | 0.0003433836283
873.3 | 2.644940373e-05 | 873.3 | 2.404491e-05 | 3648 | 0.0003435515079 | 3648 | 0.0003435515079
873.5 | 2.641474797e-05 | 873.5 | 2.401341e-05 | 3650 | 0.0003436138334 | 3650 | 0.0003436138334
873.7 | 2.641680504e-05 | 873.7 | 2.401528e-05 | 3652 | 0.000343078204 | 3652 | 0.000343078204
873.9 | 2.639546265e-05 | 873.9 | 2.399588e-05 | 3654 | 0.0003432814054 | 3654 | 0.0003432814054
874.2 | 2.626945955e-05 | 874.2 | 2.388133e-05 | 3656 | 0.0003433776298 | 3656 | 0.0003433776298
874.4 | 2.624405715e-05 | 874.4 | 2.385823e-05 | 3658 | 0.0003434501883 | 3658 | 0.0003434501883
874.6 | 2.616751714e-05 | 874.6 | 2.378865e-05 | 3660 | 0.000343539389 | 3660 | 0.000343539389
874.8 | 2.614206412e-05 | 874.8 | 2.376551e-05 | 3662 | 0.0003436325376 | 3662 | 0.0003436325376
875 | 2.615155478e-05 | 875 | 2.377414e-05 | 3664 | 0.0003437842451 | 3664 | 0.0003437842451
875.2 | 2.61744138e-05 | 875.2 | 2.379492e-05 | 3666 | 0.0003443183451 | 3666 | 0.0003443183451
875.4 | 2.625271254e-05 | 875.4 | 2.38661e-05 | 3668 | 0.0003445525905 | 3668 | 0.0003445525905
875.6 | 2.618282117e-05 | 875.6 | 2.38025647e-05 | 3670 | 0.0003445189868 | 3670 | 0.0003445189868
875.8 | 2.624778053e-05 | 875.8 | 2.386162e-05 | 3672 | 0.0003443604483 | 3672 | 0.0003443604483
876 | 2.623425525e-05 | 876 | 2.384932e-05 | 3674 | 0.0003444786346 | 3674 | 0.0003444786346
876.3 | 2.62535967e-05 | 876.3 | 2.386691e-05 | 3676 | 0.0003447405597 | 3676 | 0.0003447405597
876.5 | 2.627054641e-05 | 876.5 | 2.388231e-05 | 3678 | 0.0003448495261 | 3678 | 0.0003448495261
876.7 | 2.627171285e-05 | 876.7 | 2.388338e-05 | 3680 | 0.0003451089143 | 3680 | 0.0003451089143
876.9 | 2.630813178e-05 | 876.9 | 2.391648e-05 | 3681 | 0.0003451457457 | 3681 | 0.0003451457457
877.1 | 2.62774917e-05 | 877.1 | 2.388863e-05 | 3683 | 0.0003452383467 | 3683 | 0.0003452383467
877.3 | 2.628703863e-05 | 877.3 | 2.389731e-05 | 3685 | 0.0003454374239 | 3685 | 0.0003454374239
877.5 | 2.630102234e-05 | 877.5 | 2.391002e-05 | 3687 | 0.0003455341876 | 3687 | 0.0003455341876
877.7 | 2.628588828e-05 | 877.7 | 2.389626e-05 | 3689 | 0.0003457217602 | 3689 | 0.0003457217602
877.9 | 2.632994868e-05 | 877.9 | 2.393632e-05 | 3691 | 0.0003457637649 | 3691 | 0.0003457637649
878.1 | 2.633499992e-05 | 878.1 | 2.394091e-05 | 3693 | 0.0003462964939 | 3693 | 0.0003462964939
878.4 | 2.642507839e-05 | 878.4 | 2.40228e-05 | 3695 | 0.0003466659223 | 3695 | 0.0003466659223
878.6 | 2.640666961e-05 | 878.6 | 2.400606e-05 | 3697 | 0.0003466681881 | 3697 | 0.0003466681881
878.8 | 2.645566136e-05 | 878.8 | 2.40506e-05 | 3699 | 0.0003470986481 | 3699 | 0.0003470986481
879 | 2.650535482e-05 | 879 | 2.409578e-05 | 3701 | 0.0003474854143 | 3701 | 0.0003474854143
879.2 | 2.646632852e-05 | 879.2 | 2.40603e-05 | 3703 | 0.0003473914671 | 3703 | 0.0003473914671
879.4 | 2.650342496e-05 | 879.4 | 2.409402e-05 | 3705 | 0.0003471589565 | 3705 | 0.0003471589565
879.6 | 2.651430431e-05 | 879.6 | 2.410391e-05 | 3707 | 0.0003473197266 | 3707 | 0.0003473197266
879.8 | 2.654056206e-05 | 879.8 | 2.412778e-05 | 3709 | 0.00034757203 | 3709 | 0.00034757203
880 | 2.64544602e-05 | 880 | 2.404951e-05 | 3711 | 0.0003475594538 | 3711 | 0.0003475594538
880.3 | 2.64831582e-05 | 880.3 | 2.40756e-05 | 3713 | 0.0003473764686 | 3713 | 0.0003473764686
880.5 | 2.647085665e-05 | 880.5 | 2.406442e-05 | 3715 | 0.0003475184344 | 3715 | 0.0003475184344
880.7 | 2.652293763e-05 | 880.7 | 2.411176e-05 | 3717 | 0.0003476279965 | 3717 | 0.0003476279965
880.9 | 2.646894352e-05 | 880.9 | 2.406268e-05 | 3719 | 0.0003477501492 | 3719 | 0.0003477501492
881.1 | 2.64844276e-05 | 881.1 | 2.407675e-05 | 3721 | 0.0003480409653 | 3721 | 0.0003480409653
881.3 | 2.651760707e-05 | 881.3 | 2.410692e-05 | 3723 | 0.0003484326227 | 3723 | 0.0003484326227
881.5 | 2.652412734e-05 | 881.5 | 2.411284e-05 | 3725 | 0.0003489065053 | 3725 | 0.0003489065053
881.7 | 2.65385305e-05 | 881.7 | 2.412594e-05 | 3727 | 0.0003489217961 | 3727 | 0.0003489217961
881.9 | 2.655020311e-05 | 881.9 | 2.413655e-05 | 3729 | 0.0003486147675 | 3729 | 0.0003486147675
882.1 | 2.656946405e-05 | 882.1 | 2.415406e-05 | 3730 | 0.000348884493 | 3730 | 0.000348884493
882.4 | 2.653100415e-05 | 882.4 | 2.411909e-05 | 3732 | 0.0003495271813 | 3732 | 0.0003495271813
882.6 | 2.656325454e-05 | 882.6 | 2.414841e-05 | 3734 | 0.0003497942653 | 3734 | 0.0003497942653
882.8 | 2.656245661e-05 | 882.8 | 2.414769e-05 | 3736 | 0.0003499977676 | 3736 | 0.0003499977676
883 | 2.658621262e-05 | 883 | 2.41692842e-05 | 3738 | 0.0003502475416 | 3738 | 0.0003502475416
883.2 | 2.654345389e-05 | 883.2 | 2.413041e-05 | 3740 | 0.0003498166873 | 3740 | 0.0003498166873
883.4 | 2.658093425e-05 | 883.4 | 2.416449e-05 | 3742 | 0.0003499746122 | 3742 | 0.0003499746122
883.6 | 2.654742681e-05 | 883.6 | 2.413402e-05 | 3744 | 0.0003497332922 | 3744 | 0.0003497332922
883.8 | 2.659311572e-05 | 883.8 | 2.417556e-05 | 3746 | 0.0003496956892 | 3746 | 0.0003496956892
884 | 2.651779873e-05 | 884 | 2.410709e-05 | 3748 | 0.0003497049925 | 3748 | 0.0003497049925
884.3 | 2.653492418e-05 | 884.3 | 2.412266e-05 | 3750 | 0.0003501193557 | 3750 | 0.0003501193557
884.5 | 2.653085031e-05 | 884.5 | 2.411895e-05 | 3752 | 0.0003502350314 | 3752 | 0.0003502350314
884.7 | 2.65413838e-05 | 884.7 | 2.412853e-05 | 3754 | 0.0003502656689 | 3754 | 0.0003502656689
884.9 | 2.651218981e-05 | 884.9 | 2.410199e-05 | 3756 | 0.0003503357675 | 3756 | 0.0003503357675
885.1 | 2.653222869e-05 | 885.1 | 2.41202079e-05 | 3758 | 0.0003505796404 | 3758 | 0.0003505796404
885.3 | 2.651602922e-05 | 885.3 | 2.410548e-05 | 3760 | 0.0003509570046 | 3760 | 0.0003509570046
885.5 | 2.652387074e-05 | 885.5 | 2.411261e-05 | 3762 | 0.0003511906612 | 3762 | 0.0003511906612
885.7 | 2.648855464e-05 | 885.7 | 2.40805e-05 | 3764 | 0.0003514438861 | 3764 | 0.0003514438861
885.9 | 2.651349715e-05 | 885.9 | 2.410318e-05 | 3766 | 0.0003516161931 | 3766 | 0.0003516161931
886.2 | 2.654799004e-05 | 886.2 | 2.41345364e-05 | 3768 | 0.0003518822062 | 3768 | 0.0003518822062
886.4 | 2.651824895e-05 | 886.4 | 2.41075e-05 | 3770 | 0.0003522923716 | 3770 | 0.0003522923716
886.6 | 2.651836013e-05 | 886.6 | 2.41076e-05 | 3772 | 0.0003521631166 | 3772 | 0.0003521631166
886.8 | 2.652251445e-05 | 886.8 | 2.411138e-05 | 3774 | 0.0003520332793 | 3774 | 0.0003520332793
887 | 2.650290468e-05 | 887 | 2.409355e-05 | 3776 | 0.0003520493499 | 3776 | 0.0003520493499
887.2 | 2.65421157e-05 | 887.2 | 2.41292e-05 | 3778 | 0.0003521549173 | 3778 | 0.0003521549173
887.4 | 2.652375849e-05 | 887.4 | 2.411251e-05 | 3780 | 0.0003523112772 | 3780 | 0.0003523112772
887.6 | 2.656834053e-05 | 887.6 | 2.415304e-05 | 3782 | 0.0003522609579 | 3782 | 0.0003522609579
887.8 | 2.658571299e-05 | 887.8 | 2.416883e-05 | 3784 | 0.0003526203784 | 3784 | 0.0003526203784
888.1 | 2.658649993e-05 | 888.1 | 2.416955e-05 | 3786 | 0.0003529583648 | 3786 | 0.0003529583648
888.3 | 2.659044093e-05 | 888.3 | 2.417313e-05 | 3788 | 0.0003531864649 | 3788 | 0.0003531864649
888.5 | 2.656361601e-05 | 888.5 | 2.414874e-05 | 3790 | 0.0003542007504 | 3790 | 0.0003542007504
888.7 | 2.661635018e-05 | 888.7 | 2.419668e-05 | 3792 | 0.0003541629305 | 3792 | 0.0003541629305
888.9 | 2.657946463e-05 | 888.9 | 2.416315e-05 | 3794 | 0.0003537799044 | 3794 | 0.0003537799044
889.1 | 2.651556242e-05 | 889.1 | 2.410506e-05 | 3796 | 0.0003535155254 | 3796 | 0.0003535155254
889.3 | 2.65488858e-05 | 889.3 | 2.413535e-05 | 3798 | 0.0003535031733 | 3798 | 0.0003535031733
889.5 | 2.649997112e-05 | 889.5 | 2.409088e-05 | 3800 | 0.0003537060832 | 3800 | 0.0003537060832
889.8 | 2.652032628e-05 | 889.8 | 2.410939e-05 | 3802 | 0.0003538608488 | 3802 | 0.0003538608488
890 | 2.651117363e-05 | 890 | 2.410107e-05 | 3804 | 0.000354173737 | 3804 | 0.000354173737
890.2 | 2.653997606e-05 | 890.2 | 2.412725e-05 | 3806 | 0.0003544345813 | 3806 | 0.0003544345813
890.4 | 2.650359112e-05 | 890.4 | 2.409417e-05 | 3808 | 0.0003544702532 | 3808 | 0.0003544702532
890.6 | 2.655071416e-05 | 890.6 | 2.413701e-05 | 3810 | 0.0003546481552 | 3810 | 0.0003546481552
890.8 | 2.656826773e-05 | 890.8 | 2.415297e-05 | 3812 | 0.000354737249 | 3812 | 0.000354737249
891 | 2.660521628e-05 | 891 | 2.418656e-05 | 3814 | 0.0003548259983 | 3814 | 0.0003548259983
891.2 | 2.657608598e-05 | 891.2 | 2.416008e-05 | 3816 | 0.0003550571666 | 3816 | 0.0003550571666
891.4 | 2.661467631e-05 | 891.4 | 2.419516e-05 | 3818 | 0.0003552629103 | 3818 | 0.0003552629103
891.7 | 2.658787764e-05 | 891.7 | 2.41708e-05 | 3820 | 0.0003554567879 | 3820 | 0.0003554567879
891.9 | 2.658600461e-05 | 891.9 | 2.41690951e-05 | 3822 | 0.0003559754225 | 3822 | 0.0003559754225
892.1 | 2.654675452e-05 | 892.1 | 2.41334132e-05 | 3824 | 0.0003564562692 | 3824 | 0.0003564562692
892.3 | 2.655591398e-05 | 892.3 | 2.414174e-05 | 3826 | 0.0003561022419 | 3826 | 0.0003561022419
892.5 | 2.654921074e-05 | 892.5 | 2.413565e-05 | 3828 | 0.0003559993635 | 3828 | 0.0003559993635
892.7 | 2.651295061e-05 | 892.7 | 2.410268e-05 | 3830 | 0.0003561420264 | 3830 | 0.0003561420264
892.9 | 2.652133433e-05 | 892.9 | 2.41103e-05 | 3832 | 0.0003562463008 | 3832 | 0.0003562463008
893.1 | 2.650093215e-05 | 893.1 | 2.40917565e-05 | 3834 | 0.0003565042682 | 3834 | 0.0003565042682
893.4 | 2.650256297e-05 | 893.4 | 2.409324e-05 | 3837 | 0.0003571880021 | 3837 | 0.0003571880021
893.6 | 2.651174356e-05 | 893.6 | 2.410159e-05 | 3839 | 0.0003570230127 | 3839 | 0.0003570230127
893.8 | 2.656923635e-05 | 893.8 | 2.415385e-05 | 3841 | 0.0003569023746 | 3841 | 0.0003569023746
894 | 2.652154848e-05 | 894 | 2.41105e-05 | 3843 | 0.0003574002718 | 3843 | 0.0003574002718
894.2 | 2.656590907e-05 | 894.2 | 2.415083e-05 | 3845 | 0.0003576575629 | 3845 | 0.0003576575629
894.4 | 2.65429556e-05 | 894.4 | 2.412996e-05 | 3847 | 0.0003577046299 | 3847 | 0.0003577046299
894.6 | 2.659699779e-05 | 894.6 | 2.41790889e-05 | 3849 | 0.0003579609472 | 3849 | 0.0003579609472
894.8 | 2.661084109e-05 | 894.8 | 2.419167e-05 | 3851 | 0.0003584882653 | 3851 | 0.0003584882653
895.1 | 2.660078521e-05 | 895.1 | 2.418253e-05 | 3853 | 0.0003582764384 | 3853 | 0.0003582764384
895.3 | 2.66245356e-05 | 895.3 | 2.420412e-05 | 3855 | 0.0003580888091 | 3855 | 0.0003580888091
895.5 | 2.661536335e-05 | 895.5 | 2.419578e-05 | 3857 | 0.0003584708027 | 3857 | 0.0003584708027
895.7 | 2.662083358e-05 | 895.7 | 2.42007578e-05 | 3859 | 0.0003589733641 | 3859 | 0.0003589733641
895.9 | 2.658398619e-05 | 895.9 | 2.416726e-05 | 3861 | 0.0003592653263 | 3861 | 0.0003592653263
896.1 | 2.661442515e-05 | 896.1 | 2.419493e-05 | 3863 | 0.0003593002831 | 3863 | 0.0003593002831
896.3 | 2.658457337e-05 | 896.3 | 2.416779e-05 | 3865 | 0.0003592569745 | 3865 | 0.0003592569745
896.5 | 2.658532614e-05 | 896.5 | 2.416848e-05 | 3867 | 0.0003593463849 | 3867 | 0.0003593463849
896.8 | 2.660780738e-05 | 896.8 | 2.41889158e-05 | 3869 | 0.0003595565438 | 3869 | 0.0003595565438
897 | 2.655999595e-05 | 897 | 2.414545e-05 | 3871 | 0.0003599791304 | 3871 | 0.0003599791304
897.2 | 2.651957253e-05 | 897.2 | 2.41087023e-05 | 3873 | 0.000359456555 | 3873 | 0.000359456555
897.4 | 2.647299139e-05 | 897.4 | 2.406636e-05 | 3875 | 0.0003593391985 | 3875 | 0.0003593391985
897.6 | 2.650217517e-05 | 897.6 | 2.409289e-05 | 3877 | 0.000359377865 | 3877 | 0.000359377865
897.8 | 2.651144453e-05 | 897.8 | 2.410131e-05 | 3879 | 0.0003595490159 | 3879 | 0.0003595490159
898 | 2.652131665e-05 | 898 | 2.411029e-05 | 3881 | 0.0003602510898 | 3881 | 0.0003602510898
898.2 | 2.65204909e-05 | 898.2 | 2.410954e-05 | 3883 | 0.0003607788699 | 3883 | 0.0003607788699
898.5 | 2.651455963e-05 | 898.5 | 2.410415e-05 | 3885 | 0.000360955779 | 3885 | 0.000360955779
898.7 | 2.657143088e-05 | 898.7 | 2.415585e-05 | 3888 | 0.0003608478715 | 3888 | 0.0003608478715
898.9 | 2.656360951e-05 | 898.9 | 2.414874e-05 | 3890 | 0.0003604188516 | 3890 | 0.0003604188516
899.1 | 2.659479065e-05 | 899.1 | 2.417708e-05 | 3892 | 0.0003605736203 | 3892 | 0.0003605736203
899.3 | 2.659466653e-05 | 899.3 | 2.417697e-05 | 3894 | 0.0003607558068 | 3894 | 0.0003607558068
899.5 | 2.656270753e-05 | 899.5 | 2.414792e-05 | 3896 | 0.0003606871146 | 3896 | 0.0003606871146
899.7 | 2.663304639e-05 | 899.7 | 2.421186e-05 | 3898 | 0.0003609369103 | 3898 | 0.0003609369103
899.9 | 2.664792135e-05 | 899.9 | 2.422538e-05 | 3900 | 0.0003617335116 | 3900 | 0.0003617335116
900.2 | 2.668256102e-05 | 900.2 | 2.425687e-05 | 3902 | 0.0003621534779 | 3902 | 0.0003621534779
900.4 | 2.669761705e-05 | 900.4 | 2.427056e-05 | 3904 | 0.0003620215328 | 3904 | 0.0003620215328
900.6 | 2.665374672e-05 | 900.6 | 2.423068e-05 | 3906 | 0.0003622344553 | 3906 | 0.0003622344553
900.8 | 2.671828748e-05 | 900.8 | 2.428935e-05 | 3908 | 0.0003623726719 | 3908 | 0.0003623726719
901 | 2.669392172e-05 | 901 | 2.42672e-05 | 3910 | 0.0003623060976 | 3910 | 0.0003623060976
901.2 | 2.675277413e-05 | 901.2 | 2.43207e-05 | 3912 | 0.0003624029626 | 3912 | 0.0003624029626
901.4 | 2.673547428e-05 | 901.4 | 2.430498e-05 | 3914 | 0.0003630167786 | 3914 | 0.0003630167786
901.7 | 2.668881778e-05 | 901.7 | 2.426256e-05 | 3916 | 0.0003632846984 | 3916 | 0.0003632846984
901.9 | 2.671175321e-05 | 901.9 | 2.428341e-05 | 3918 | 0.0003634391033 | 3918 | 0.0003634391033
902.1 | 2.668465858e-05 | 902.1 | 2.425878e-05 | 3920 | 0.0003627479319 | 3920 | 0.0003627479319
902.3 | 2.669693914e-05 | 902.3 | 2.426994e-05 | 3923 | 0.0003627765228 | 3923 | 0.0003627765228
902.5 | 2.66852503e-05 | 902.5 | 2.425932e-05 | 3925 | 0.0003627758586 | 3925 | 0.0003627758586
902.7 | 2.667323169e-05 | 902.7 | 2.424839e-05 | 3927 | 0.000362986372 | 3927 | 0.000362986372
902.9 | 2.668331995e-05 | 902.9 | 2.425756e-05 | 3929 | 0.0003633567151 | 3929 | 0.0003633567151
903.1 | 2.669130396e-05 | 903.1 | 2.426482e-05 | 3931 | 0.0003637123487 | 3931 | 0.0003637123487
903.4 | 2.669895821e-05 | 903.4 | 2.427178e-05 | 3933 | 0.0003639007886 | 3933 | 0.0003639007886
903.6 | 2.671699957e-05 | 903.6 | 2.428818e-05 | 3935 | 0.0003641168545 | 3935 | 0.0003641168545
903.8 | 2.666092602e-05 | 903.8 | 2.423721e-05 | 3937 | 0.0003643599567 | 3937 | 0.0003643599567
904 | 2.671075719e-05 | 904 | 2.428251e-05 | 3939 | 0.000364891587 | 3939 | 0.000364891587
904.2 | 2.671414421e-05 | 904.2 | 2.428559e-05 | 3941 | 0.000365148839 | 3941 | 0.000365148839
904.4 | 2.668009365e-05 | 904.4 | 2.425463e-05 | 3943 | 0.000365189095 | 3943 | 0.000365189095
904.6 | 2.674164335e-05 | 904.6 | 2.431058e-05 | 3945 | 0.0003660972213 | 3945 | 0.0003660972213
904.9 | 2.672717305e-05 | 904.9 | 2.429743e-05 | 3947 | 0.0003664930919 | 3947 | 0.0003664930919
905.1 | 2.672716648e-05 | 905.1 | 2.429742e-05 | 3950 | 0.0003663909888 | 3950 | 0.0003663909888
905.3 | 2.681006571e-05 | 905.3 | 2.437279e-05 | 3952 | 0.0003661074666 | 3952 | 0.0003661074666
905.5 | 2.679178662e-05 | 905.5 | 2.435617e-05 | 3954 | 0.0003655973377 | 3954 | 0.0003655973377
905.7 | 2.684586281e-05 | 905.7 | 2.440533e-05 | 3956 | 0.0003654821512 | 3956 | 0.0003654821512
905.9 | 2.68220495e-05 | 905.9 | 2.438368e-05 | 3958 | 0.0003659203759 | 3958 | 0.0003659203759
906.1 | 2.682899577e-05 | 906.1 | 2.439e-05 | 3960 | 0.0003663487618 | 3960 | 0.0003663487618
906.3 | 2.683328501e-05 | 906.3 | 2.43939e-05 | 3962 | 0.0003668219176 | 3962 | 0.0003668219176
906.6 | 2.683688425e-05 | 906.6 | 2.43971675e-05 | 3964 | 0.0003675557331 | 3964 | 0.0003675557331
906.8 | 2.680268141e-05 | 906.8 | 2.436607e-05 | 3966 | 0.0003678161868 | 3966 | 0.0003678161868
907 | 2.685390588e-05 | 907 | 2.441264e-05 | 3968 | 0.0003676558355 | 3968 | 0.0003676558355
907.2 | 2.686006129e-05 | 907.2 | 2.441824e-05 | 3970 | 0.0003677050576 | 3970 | 0.0003677050576
907.4 | 2.687294225e-05 | 907.4 | 2.44299475e-05 | 3973 | 0.0003680044835 | 3973 | 0.0003680044835
907.6 | 2.686159332e-05 | 907.6 | 2.441963e-05 | 3975 | 0.0003677420902 | 3975 | 0.0003677420902
907.8 | 2.683742537e-05 | 907.8 | 2.439766e-05 | 3977 | 0.0003673044923 | 3977 | 0.0003673044923
908.1 | 2.68279807e-05 | 908.1 | 2.438907e-05 | 3979 | 0.0003674579046 | 3979 | 0.0003674579046
908.3 | 2.689643555e-05 | 908.3 | 2.445131e-05 | 3981 | 0.0003677588141 | 3981 | 0.0003677588141
908.5 | 2.683088057e-05 | 908.5 | 2.439171e-05 | 3983 | 0.0003681789276 | 3983 | 0.0003681789276
908.7 | 2.685801591e-05 | 908.7 | 2.44163781e-05 | 3985 | 0.0003679053824 | 3985 | 0.0003679053824
908.9 | 2.686973304e-05 | 908.9 | 2.442703e-05 | 3987 | 0.0003677769376 | 3987 | 0.0003677769376
909.1 | 2.6826596e-05 | 909.1 | 2.438781e-05 | 3989 | 0.0003680539558 | 3989 | 0.0003680539558
909.3 | 2.683928073e-05 | 909.3 | 2.439935e-05 | 3991 | 0.0003684967598 | 3991 | 0.0003684967598
909.6 | 2.687065902e-05 | 909.6 | 2.442787e-05 | 3994 | 0.0003685031618 | 3994 | 0.0003685031618
909.8 | 2.682567216e-05 | 909.8 | 2.438697e-05 | 3996 | 0.0003688489424 | 3996 | 0.0003688489424
910 | 2.685117326e-05 | 910 | 2.441016e-05 | 3998 | 0.0003689575612 | 3998 | 0.0003689575612
910.2 | 2.683956604e-05 | 910.2 | 2.439961e-05 | 4000 | 0.0003691281571 | 4000 | 0.0003691281571
910.4 | 2.684184245e-05 | 910.4 | 2.440167e-05 | 4002 | 0.0003695930701 | 4002 | 0.0003695930701
910.6 | 2.680827344e-05 | 910.6 | 2.437116e-05 | 4004 | 0.0003699765865 | 4004 | 0.0003699765865
910.8 | 2.684248485e-05 | 910.8 | 2.440226e-05 | 4006 | 0.0003701141388 | 4006 | 0.0003701141388
911.1 | 2.68122003e-05 | 911.1 | 2.437473e-05 | 4008 | 0.0003704660458 | 4008 | 0.0003704660458
911.3 | 2.682444374e-05 | 911.3 | 2.438586e-05 | 4010 | 0.0003702441272 | 4010 | 0.0003702441272
911.5 | 2.681550623e-05 | 911.5 | 2.437773e-05 | 4013 | 0.0003704014013 | 4013 | 0.0003704014013
911.7 | 2.678150687e-05 | 911.7 | 2.434682e-05 | 4015 | 0.0003705692702 | 4015 | 0.0003705692702
911.9 | 2.674531639e-05 | 911.9 | 2.431392e-05 | 4017 | 0.0003707602466 | 4017 | 0.0003707602466
912.1 | 2.676209612e-05 | 912.1 | 2.432918e-05 | 4019 | 0.00037116255 | 4019 | 0.00037116255
912.3 | 2.674247456e-05 | 912.3 | 2.431134e-05 | 4021 | 0.0003711691156 | 4021 | 0.0003711691156
912.6 | 2.674793259e-05 | 912.6 | 2.43163e-05 | 4023 | 0.0003711844252 | 4023 | 0.0003711844252
912.8 | 2.678242786e-05 | 912.8 | 2.434766e-05 | 4025 | 0.0003709573052 | 4025 | 0.0003709573052
913 | 2.674564986e-05 | 913 | 2.431423e-05 | 4027 | 0.0003712912243 | 4027 | 0.0003712912243
913.2 | 2.672879395e-05 | 913.2 | 2.42989e-05 | 4030 | 0.0003713618417 | 4030 | 0.0003713618417
913.4 | 2.673063437e-05 | 913.4 | 2.43005767e-05 | 4032 | 0.0003715306293 | 4032 | 0.0003715306293
913.6 | 2.676580284e-05 | 913.6 | 2.433255e-05 | 4034 | 0.0003716280013 | 4034 | 0.0003716280013
913.8 | 2.676078915e-05 | 913.8 | 2.432799e-05 | 4036 | 0.0003717797864 | 4036 | 0.0003717797864
914.1 | 2.673619119e-05 | 914.1 | 2.430563e-05 | 4038 | 0.0003721009036 | 4038 | 0.0003721009036
914.3 | 2.677031593e-05 | 914.3 | 2.433665e-05 | 4040 | 0.0003731078505 | 4040 | 0.0003731078505
914.5 | 2.676848789e-05 | 914.5 | 2.433499e-05 | 4042 | 0.0003732780828 | 4042 | 0.0003732780828
914.7 | 2.679351325e-05 | 914.7 | 2.435774e-05 | 4044 | 0.0003731724013 | 4044 | 0.0003731724013
914.9 | 2.676433499e-05 | 914.9 | 2.433121e-05 | 4047 | 0.0003739224243 | 4047 | 0.0003739224243
915.1 | 2.677045208e-05 | 915.1 | 2.433677e-05 | 4049 | 0.0003738957055 | 4049 | 0.0003738957055
915.4 | 2.676561058e-05 | 915.4 | 2.433237e-05 | 4051 | 0.0003739395962 | 4051 | 0.0003739395962
915.6 | 2.67420601e-05 | 915.6 | 2.431096e-05 | 4053 | 0.0003733403498 | 4053 | 0.0003733403498
915.8 | 2.672305985e-05 | 915.8 | 2.429369e-05 | 4055 | 0.0003738927673 | 4055 | 0.0003738927673
916 | 2.670611748e-05 | 916 | 2.427829e-05 | 4057 | 0.0003740819579 | 4057 | 0.0003740819579
916.2 | 2.671131957e-05 | 916.2 | 2.428302e-05 | 4059 | 0.0003739963058 | 4059 | 0.0003739963058
916.4 | 2.675349836e-05 | 916.4 | 2.432136e-05 | 4062 | 0.0003740553849 | 4062 | 0.0003740553849
916.6 | 2.678092738e-05 | 916.6 | 2.43463e-05 | 4064 | 0.0003740174891 | 4064 | 0.0003740174891
916.9 | 2.677180852e-05 | 916.9 | 2.433801e-05 | 4066 | 0.000374099458 | 4066 | 0.000374099458
917.1 | 2.68180795e-05 | 917.1 | 2.438007e-05 | 4068 | 0.0003742902616 | 4068 | 0.0003742902616
917.3 | 2.67978148e-05 | 917.3 | 2.436165e-05 | 4070 | 0.0003747971329 | 4070 | 0.0003747971329
917.5 | 2.675764119e-05 | 917.5 | 2.432513e-05 | 4072 | 0.0003752080686 | 4072 | 0.0003752080686
917.7 | 2.67612976e-05 | 917.7 | 2.432845e-05 | 4074 | 0.0003752938025 | 4074 | 0.0003752938025
917.9 | 2.683517077e-05 | 917.9 | 2.439561e-05 | 4077 | 0.0003757056415 | 4077 | 0.0003757056415
918.1 | 2.682516527e-05 | 918.1 | 2.438651e-05 | 4079 | 0.0003757445112 | 4079 | 0.0003757445112
918.4 | 2.680445817e-05 | 918.4 | 2.436769e-05 | 4081 | 0.00037611026 | 4081 | 0.00037611026
918.6 | 2.683890409e-05 | 918.6 | 2.4399e-05 | 4083 | 0.0003761912345 | 4083 | 0.0003761912345
918.8 | 2.691546729e-05 | 918.8 | 2.446861e-05 | 4085 | 0.0003766183397 | 4085 | 0.0003766183397
919 | 2.693044942e-05 | 919 | 2.448223e-05 | 4087 | 0.0003767021136 | 4087 | 0.0003767021136
919.2 | 2.693815916e-05 | 919.2 | 2.44892356e-05 | 4089 | 0.0003769378185 | 4089 | 0.0003769378185
919.4 | 2.698813369e-05 | 919.4 | 2.453467e-05 | 4092 | 0.0003762060303 | 4092 | 0.0003762060303
919.7 | 2.703752794e-05 | 919.7 | 2.457957e-05 | 4094 | 0.0003761296333 | 4094 | 0.0003761296333
919.9 | 2.705601362e-05 | 919.9 | 2.459638e-05 | 4096 | 0.0003760348999 | 4096 | 0.0003760348999
920.1 | 2.706589858e-05 | 920.1 | 2.460536e-05 | 4098 | 0.0003762541427 | 4098 | 0.0003762541427
920.3 | 2.710925044e-05 | 920.3 | 2.464477e-05 | 4100 | 0.0003765211567 | 4100 | 0.0003765211567
920.5 | 2.712919273e-05 | 920.5 | 2.46629e-05 | 4102 | 0.0003769640867 | 4102 | 0.0003769640867
920.7 | 2.715970892e-05 | 920.7 | 2.469064e-05 | 4105 | 0.000377361857 | 4105 | 0.000377361857
920.9 | 2.716458935e-05 | 920.9 | 2.469508e-05 | 4107 | 0.0003776288562 | 4107 | 0.0003776288562
921.2 | 2.720594322e-05 | 921.2 | 2.473268e-05 | 4109 | 0.000377266327 | 4109 | 0.000377266327
921.4 | 2.722105524e-05 | 921.4 | 2.474641e-05 | 4111 | 0.0003775827005 | 4111 | 0.0003775827005
921.6 | 2.722820367e-05 | 921.6 | 2.475291e-05 | 4113 | 0.0003773862889 | 4113 | 0.0003773862889
921.8 | 2.719472663e-05 | 921.8 | 2.472248e-05 | 4115 | 0.0003776280825 | 4115 | 0.0003776280825
922 | 2.724967062e-05 | 922 | 2.477243e-05 | 4118 | 0.0003781056746 | 4118 | 0.0003781056746
922.2 | 2.725638035e-05 | 922.2 | 2.477853e-05 | 4120 | 0.0003781832731 | 4120 | 0.0003781832731
922.5 | 2.719451641e-05 | 922.5 | 2.472229e-05 | 4122 | 0.0003782623827 | 4122 | 0.0003782623827
922.7 | 2.721832112e-05 | 922.7 | 2.474393e-05 | 4124 | 0.0003785886486 | 4124 | 0.0003785886486
922.9 | 2.719349658e-05 | 922.9 | 2.472136e-05 | 4126 | 0.0003791309641 | 4126 | 0.0003791309641
923.1 | 2.717170254e-05 | 923.1 | 2.470155e-05 | 4128 | 0.0003790328983 | 4128 | 0.0003790328983
923.3 | 2.713823423e-05 | 923.3 | 2.467112e-05 | 4131 | 0.0003788889891 | 4131 | 0.0003788889891
923.5 | 2.709955109e-05 | 923.5 | 2.463596e-05 | 4133 | 0.0003799106457 | 4133 | 0.0003799106457
923.8 | 2.706826859e-05 | 923.8 | 2.46075169e-05 | 4135 | 0.0003801883362 | 4135 | 0.0003801883362
924 | 2.7062369e-05 | 924 | 2.460215e-05 | 4137 | 0.000380605768 | 4137 | 0.000380605768
924.2 | 2.704270144e-05 | 924.2 | 2.458427e-05 | 4139 | 0.0003811877876 | 4139 | 0.0003811877876
924.4 | 2.700838764e-05 | 924.4 | 2.455308e-05 | 4141 | 0.0003813254638 | 4141 | 0.0003813254638
924.6 | 2.697540038e-05 | 924.6 | 2.452309e-05 | 4144 | 0.0003810966921 | 4144 | 0.0003810966921
924.8 | 2.691705344e-05 | 924.8 | 2.447005e-05 | 4146 | 0.0003806486411 | 4146 | 0.0003806486411
925.1 | 2.692994938e-05 | 925.1 | 2.448177e-05 | 4148 | 0.0003807037512 | 4148 | 0.0003807037512
925.3 | 2.694473398e-05 | 925.3 | 2.449521e-05 | 4150 | 0.0003813374275 | 4150 | 0.0003813374275
925.5 | 2.691674276e-05 | 925.5 | 2.446977e-05 | 4152 | 0.0003813114715 | 4152 | 0.0003813114715
925.7 | 2.691748418e-05 | 925.7 | 2.447044e-05 | 4155 | 0.0003810432754 | 4155 | 0.0003810432754
925.9 | 2.694560695e-05 | 925.9 | 2.449601e-05 | 4157 | 0.0003810993627 | 4157 | 0.0003810993627
926.1 | 2.694875313e-05 | 926.1 | 2.449887e-05 | 4159 | 0.000381361007 | 4159 | 0.000381361007
926.3 | 2.690752216e-05 | 926.3 | 2.446138e-05 | 4161 | 0.0003813801774 | 4161 | 0.0003813801774
926.6 | 2.690954667e-05 | 926.6 | 2.446322e-05 | 4163 | 0.0003816026097 | 4163 | 0.0003816026097
926.8 | 2.692330167e-05 | 926.8 | 2.447573e-05 | 4165 | 0.0003816540131 | 4165 | 0.0003816540131
927 | 2.69392553e-05 | 927 | 2.449023e-05 | 4168 | 0.0003819719046 | 4168 | 0.0003819719046
927.2 | 2.689050868e-05 | 927.2 | 2.444592e-05 | 4170 | 0.0003822946564 | 4170 | 0.0003822946564
927.4 | 2.69044387e-05 | 927.4 | 2.445858e-05 | 4172 | 0.0003826168843 | 4172 | 0.0003826168843
927.6 | 2.687917361e-05 | 927.6 | 2.443561e-05 | 4174 | 0.0003827355133 | 4174 | 0.0003827355133
927.9 | 2.68846844e-05 | 927.9 | 2.444062e-05 | 4176 | 0.0003824681555 | 4176 | 0.0003824681555
928.1 | 2.686708594e-05 | 928.1 | 2.442462e-05 | 4179 | 0.0003831019169 | 4179 | 0.0003831019169
928.3 | 2.688049585e-05 | 928.3 | 2.443681e-05 | 4181 | 0.000382920387 | 4181 | 0.000382920387
928.5 | 2.685903377e-05 | 928.5 | 2.44173e-05 | 4183 | 0.0003831263353 | 4183 | 0.0003831263353
928.7 | 2.68720463e-05 | 928.7 | 2.4429133e-05 | 4185 | 0.0003833220131 | 4185 | 0.0003833220131
928.9 | 2.691971793e-05 | 928.9 | 2.447247e-05 | 4187 | 0.0003838156501 | 4187 | 0.0003838156501
929.2 | 2.695099657e-05 | 929.2 | 2.450091e-05 | 4190 | 0.0003839143697 | 4190 | 0.0003839143697
929.4 | 2.69824624e-05 | 929.4 | 2.452951e-05 | 4192 | 0.0003838276522 | 4192 | 0.0003838276522
929.6 | 2.702859126e-05 | 929.6 | 2.45714466e-05 | 4194 | 0.0003842768515 | 4194 | 0.0003842768515
929.8 | 2.705604244e-05 | 929.8 | 2.45964e-05 | 4196 | 0.0003848116397 | 4196 | 0.0003848116397
930 | 2.709840019e-05 | 930 | 2.463491e-05 | 4198 | 0.0003848305407 | 4198 | 0.0003848305407
930.2 | 2.713719399e-05 | 930.2 | 2.467018e-05 | 4201 | 0.0003850070326 | 4201 | 0.0003850070326
930.5 | 2.715479635e-05 | 930.5 | 2.46861785e-05 | 4203 | 0.0003848003621 | 4203 | 0.0003848003621
930.7 | 2.716223474e-05 | 930.7 | 2.469294e-05 | 4205 | 0.0003848314902 | 4205 | 0.0003848314902
930.9 | 2.712761108e-05 | 930.9 | 2.466146e-05 | 4207 | 0.0003849021088 | 4207 | 0.0003849021088
931.1 | 2.71172626e-05 | 931.1 | 2.465206e-05 | 4210 | 0.0003849975167 | 4210 | 0.0003849975167
931.3 | 2.716740353e-05 | 931.3 | 2.469764e-05 | 4212 | 0.0003852905001 | 4212 | 0.0003852905001
931.5 | 2.722250872e-05 | 931.5 | 2.47477352e-05 | 4214 | 0.0003854363285 | 4214 | 0.0003854363285
931.8 | 2.723929169e-05 | 931.8 | 2.476299e-05 | 4216 | 0.0003857155968 | 4216 | 0.0003857155968
932 | 2.725315875e-05 | 932 | 2.47756e-05 | 4218 | 0.0003858810553 | 4218 | 0.0003858810553
932.2 | 2.726550231e-05 | 932.2 | 2.478682e-05 | 4221 | 0.000385891531 | 4221 | 0.000385891531
932.4 | 2.726820298e-05 | 932.4 | 2.478928e-05 | 4223 | 0.0003861098857 | 4223 | 0.0003861098857
932.6 | 2.726716356e-05 | 932.6 | 2.478833e-05 | 4225 | 0.0003864638967 | 4225 | 0.0003864638967
932.9 | 2.730894213e-05 | 932.9 | 2.482631e-05 | 4227 | 0.0003870788478 | 4227 | 0.0003870788478
933.1 | 2.731772781e-05 | 933.1 | 2.48343e-05 | 4230 | 0.00038726874 | 4230 | 0.00038726874
933.3 | 2.730048467e-05 | 933.3 | 2.481862e-05 | 4232 | 0.000387750975 | 4232 | 0.000387750975
933.5 | 2.730333799e-05 | 933.5 | 2.482122e-05 | 4234 | 0.0003873812527 | 4234 | 0.0003873812527
933.7 | 2.727368154e-05 | 933.7 | 2.479426e-05 | 4236 | 0.0003871093134 | 4236 | 0.0003871093134
933.9 | 2.722098271e-05 | 933.9 | 2.474635e-05 | 4238 | 0.000387119175 | 4238 | 0.000387119175
934.2 | 2.723987069e-05 | 934.2 | 2.476352e-05 | 4241 | 0.0003877144728 | 4241 | 0.0003877144728
934.4 | 2.725846351e-05 | 934.4 | 2.478042e-05 | 4243 | 0.0003882022726 | 4243 | 0.0003882022726
934.6 | 2.723588836e-05 | 934.6 | 2.47599e-05 | 4245 | 0.0003879685303 | 4245 | 0.0003879685303
934.8 | 2.7233922e-05 | 934.8 | 2.475811e-05 | 4247 | 0.0003879442622 | 4247 | 0.0003879442622
935 | 2.722291897e-05 | 935 | 2.474811e-05 | 4250 | 0.0003875833943 | 4250 | 0.0003875833943
935.2 | 2.721898727e-05 | 935.2 | 2.474453e-05 | 4252 | 0.0003875382695 | 4252 | 0.0003875382695
935.5 | 2.726168575e-05 | 935.5 | 2.478335e-05 | 4254 | 0.0003880484648 | 4254 | 0.0003880484648
935.7 | 2.727128686e-05 | 935.7 | 2.479208e-05 | 4256 | 0.0003883333285 | 4256 | 0.0003883333285
935.9 | 2.724899324e-05 | 935.9 | 2.477181e-05 | 4259 | 0.0003885049701 | 4259 | 0.0003885049701
936.1 | 2.724401838e-05 | 936.1 | 2.476729e-05 | 4261 | 0.000388981869 | 4261 | 0.000388981869
936.3 | 2.716996262e-05 | 936.3 | 2.469997e-05 | 4263 | 0.0003891053008 | 4263 | 0.0003891053008
936.5 | 2.713196054e-05 | 936.5 | 2.466542e-05 | 4265 | 0.0003895064669 | 4265 | 0.0003895064669
936.8 | 2.714745465e-05 | 936.8 | 2.46795e-05 | 4268 | 0.0003895480772 | 4268 | 0.0003895480772
937 | 2.714083814e-05 | 937 | 2.467349e-05 | 4270 | 0.0003896604325 | 4270 | 0.0003896604325
937.2 | 2.7182078e-05 | 937.2 | 2.471098e-05 | 4272 | 0.0003899392415 | 4272 | 0.0003899392415
937.4 | 2.716159759e-05 | 937.4 | 2.469236e-05 | 4274 | 0.0003901998729 | 4274 | 0.0003901998729
937.6 | 2.720240886e-05 | 937.6 | 2.47294626e-05 | 4276 | 0.0003907816165 | 4276 | 0.0003907816165
937.9 | 2.719844454e-05 | 937.9 | 2.472586e-05 | 4279 | 0.0003913575236 | 4279 | 0.0003913575236
938.1 | 2.71855719e-05 | 938.1 | 2.471416e-05 | 4281 | 0.0003914232709 | 4281 | 0.0003914232709
938.3 | 2.715372179e-05 | 938.3 | 2.46852e-05 | 4283 | 0.0003912947061 | 4283 | 0.0003912947061
938.5 | 2.716582883e-05 | 938.5 | 2.469621e-05 | 4285 | 0.0003912547129 | 4285 | 0.0003912547129
938.7 | 2.714710875e-05 | 938.7 | 2.467919e-05 | 4288 | 0.0003909843797 | 4288 | 0.0003909843797
938.9 | 2.714467402e-05 | 938.9 | 2.467698e-05 | 4290 | 0.0003909473954 | 4290 | 0.0003909473954
939.2 | 2.716948098e-05 | 939.2 | 2.469953e-05 | 4292 | 0.000391323839 | 4292 | 0.000391323839
939.4 | 2.717405752e-05 | 939.4 | 2.470369e-05 | 4295 | 0.0003918695212 | 4295 | 0.0003918695212
939.6 | 2.71547676e-05 | 939.6 | 2.468615e-05 | 4297 | 0.0003918423053 | 4297 | 0.0003918423053
939.8 | 2.713964548e-05 | 939.8 | 2.46724e-05 | 4299 | 0.0003917641701 | 4299 | 0.0003917641701
940 | 2.717318241e-05 | 940 | 2.47028931e-05 | 4301 | 0.0003922736377 | 4301 | 0.0003922736377
940.2 | 2.712957894e-05 | 940.2 | 2.466325e-05 | 4304 | 0.0003925238849 | 4304 | 0.0003925238849
940.5 | 2.71530281e-05 | 940.5 | 2.4684571e-05 | 4306 | 0.0003922947037 | 4306 | 0.0003922947037
940.7 | 2.712829463e-05 | 940.7 | 2.466209e-05 | 4308 | 0.0003925122215 | 4308 | 0.0003925122215
940.9 | 2.716028382e-05 | 940.9 | 2.469117e-05 | 4310 | 0.0003927951323 | 4310 | 0.0003927951323
941.1 | 2.714104472e-05 | 941.1 | 2.467368e-05 | 4313 | 0.0003928548258 | 4313 | 0.0003928548258
941.3 | 2.711312136e-05 | 941.3 | 2.464829e-05 | 4315 | 0.0003931770726 | 4315 | 0.0003931770726
941.6 | 2.709047719e-05 | 941.6 | 2.462771e-05 | 4317 | 0.0003932789466 | 4317 | 0.0003932789466
941.8 | 2.712320385e-05 | 941.8 | 2.465746e-05 | 4319 | 0.0003933560229 | 4319 | 0.0003933560229
942 | 2.707961996e-05 | 942 | 2.461784e-05 | 4322 | 0.0003933786957 | 4322 | 0.0003933786957
942.2 | 2.709455901e-05 | 942.2 | 2.463142e-05 | 4324 | 0.0003934506346 | 4324 | 0.0003934506346
942.4 | 2.707144048e-05 | 942.4 | 2.46104e-05 | 4326 | 0.0003939691579 | 4326 | 0.0003939691579
942.6 | 2.705972741e-05 | 942.6 | 2.459975e-05 | 4329 | 0.0003939376064 | 4329 | 0.0003939376064
942.9 | 2.705185653e-05 | 942.9 | 2.45926e-05 | 4331 | 0.0003940609546 | 4331 | 0.0003940609546
943.1 | 2.708583566e-05 | 943.1 | 2.462349e-05 | 4333 | 0.0003942979213 | 4333 | 0.0003942979213
943.3 | 2.709983901e-05 | 943.3 | 2.463622e-05 | 4335 | 0.0003947527196 | 4335 | 0.0003947527196
943.5 | 2.709414049e-05 | 943.5 | 2.463104e-05 | 4338 | 0.0003952368106 | 4338 | 0.0003952368106
943.7 | 2.707609258e-05 | 943.7 | 2.461463e-05 | 4340 | 0.0003958078755 | 4340 | 0.0003958078755
944 | 2.707577968e-05 | 944 | 2.461435e-05 | 4342 | 0.0003951165831 | 4342 | 0.0003951165831
944.2 | 2.70572239e-05 | 944.2 | 2.459748e-05 | 4344 | 0.0003953276192 | 4344 | 0.0003953276192
944.4 | 2.711750952e-05 | 944.4 | 2.465228e-05 | 4347 | 0.0003958221763 | 4347 | 0.0003958221763
944.6 | 2.712399528e-05 | 944.6 | 2.465818e-05 | 4349 | 0.0003956960634 | 4349 | 0.0003956960634
944.8 | 2.715075642e-05 | 944.8 | 2.468251e-05 | 4351 | 0.0003958105639 | 4351 | 0.0003958105639
945.1 | 2.715093614e-05 | 945.1 | 2.468267e-05 | 4354 | 0.0003960327094 | 4354 | 0.0003960327094
945.3 | 2.714477421e-05 | 945.3 | 2.467707e-05 | 4356 | 0.0003963402144 | 4356 | 0.0003963402144
945.5 | 2.717429614e-05 | 945.5 | 2.470391e-05 | 4358 | 0.0003962506601 | 4358 | 0.0003962506601
945.7 | 2.718233782e-05 | 945.7 | 2.47112162e-05 | 4360 | 0.0003967427648 | 4360 | 0.0003967427648
945.9 | 2.717640071e-05 | 945.9 | 2.470582e-05 | 4363 | 0.0003967912145 | 4363 | 0.0003967912145
946.1 | 2.718971124e-05 | 946.1 | 2.471792e-05 | 4365 | 0.0003968101132 | 4365 | 0.0003968101132
946.4 | 2.718530451e-05 | 946.4 | 2.471391e-05 | 4367 | 0.000396841091 | 4367 | 0.000396841091
946.6 | 2.716469977e-05 | 946.6 | 2.469518e-05 | 4370 | 0.0003970191989 | 4370 | 0.0003970191989
946.8 | 2.716112043e-05 | 946.8 | 2.469193e-05 | 4372 | 0.0003970899316 | 4372 | 0.0003970899316
947 | 2.70945376e-05 | 947 | 2.46314e-05 | 4374 | 0.0003971459 | 4374 | 0.0003971459
947.2 | 2.706302981e-05 | 947.2 | 2.460275e-05 | 4377 | 0.0003975108976 | 4377 | 0.0003975108976
947.5 | 2.703460658e-05 | 947.5 | 2.457692e-05 | 4379 | 0.0003981218647 | 4379 | 0.0003981218647
947.7 | 2.69878763e-05 | 947.7 | 2.4534433e-05 | 4381 | 0.000398215415 | 4381 | 0.000398215415
947.9 | 2.694432565e-05 | 947.9 | 2.44948415e-05 | 4383 | 0.0003990103692 | 4383 | 0.0003990103692
948.1 | 2.689481362e-05 | 948.1 | 2.444983e-05 | 4386 | 0.0003994379265 | 4386 | 0.0003994379265
948.3 | 2.685970032e-05 | 948.3 | 2.441791e-05 | 4388 | 0.0003994752183 | 4388 | 0.0003994752183
948.6 | 2.684042274e-05 | 948.6 | 2.440038e-05 | 4390 | 0.0003999114341 | 4390 | 0.0003999114341
948.8 | 2.678960582e-05 | 948.8 | 2.435419e-05 | 4393 | 0.0003995961604 | 4393 | 0.0003995961604
949 | 2.675866811e-05 | 949 | 2.432606e-05 | 4395 | 0.0004002007796 | 4395 | 0.0004002007796
949.2 | 2.674739855e-05 | 949.2 | 2.431582e-05 | 4397 | 0.0003993839544 | 4397 | 0.0003993839544
949.4 | 2.678746889e-05 | 949.4 | 2.435224e-05 | 4400 | 0.0003993486973 | 4400 | 0.0003993486973
949.7 | 2.676937483e-05 | 949.7 | 2.43357953e-05 | 4402 | 0.0003996861159 | 4402 | 0.0003996861159
949.9 | 2.68332525e-05 | 949.9 | 2.439387e-05 | 4404 | 0.0004003009109 | 4404 | 0.0004003009109
950.1 | 2.681766014e-05 | 950.1 | 2.437969e-05 | 4406 | 0.0004001297275 | 4406 | 0.0004001297275
950.3 | 2.68353764e-05 | 950.3 | 2.43958e-05 | 4409 | 0.0004001353858 | 4409 | 0.0004001353858
950.5 | 2.68147135e-05 | 950.5 | 2.437701e-05 | 4411 | 0.000400847905 | 4411 | 0.000400847905
950.7 | 2.682526072e-05 | 950.7 | 2.43866e-05 | 4413 | 0.0004016608803 | 4413 | 0.0004016608803
951 | 2.68938041e-05 | 951 | 2.444891e-05 | 4416 | 0.000401781314 | 4416 | 0.000401781314
951.2 | 2.692921767e-05 | 951.2 | 2.448111e-05 | 4418 | 0.000401355284 | 4418 | 0.000401355284
951.4 | 2.696918511e-05 | 951.4 | 2.451744e-05 | 4420 | 0.000401091164 | 4420 | 0.000401091164
951.6 | 2.700167151e-05 | 951.6 | 2.45469741e-05 | 4423 | 0.0004010365952 | 4423 | 0.0004010365952
951.8 | 2.703264308e-05 | 951.8 | 2.457513e-05 | 4425 | 0.0004011434589 | 4425 | 0.0004011434589
952.1 | 2.707970144e-05 | 952.1 | 2.46179104e-05 | 4427 | 0.0004016010798 | 4427 | 0.0004016010798
952.3 | 2.712095909e-05 | 952.3 | 2.465542e-05 | 4430 | 0.0004016552109 | 4430 | 0.0004016552109
952.5 | 2.713949746e-05 | 952.5 | 2.467227e-05 | 4432 | 0.0004016153439 | 4432 | 0.0004016153439
952.7 | 2.719333944e-05 | 952.7 | 2.472122e-05 | 4434 | 0.0004019516196 | 4434 | 0.0004019516196
952.9 | 2.725887636e-05 | 952.9 | 2.47808e-05 | 4437 | 0.0004020034383 | 4437 | 0.0004020034383
953.2 | 2.724540755e-05 | 953.2 | 2.476855e-05 | 4439 | 0.0004020313103 | 4439 | 0.0004020313103
953.4 | 2.722238547e-05 | 953.4 | 2.474762e-05 | 4441 | 0.0004023496159 | 4441 | 0.0004023496159
953.6 | 2.723776102e-05 | 953.6 | 2.47616e-05 | 4444 | 0.0004031330434 | 4444 | 0.0004031330434
953.8 | 2.723005702e-05 | 953.8 | 2.47546e-05 | 4446 | 0.0004028046274 | 4446 | 0.0004028046274
954 | 2.722336032e-05 | 954 | 2.474851e-05 | 4448 | 0.0004029854336 | 4448 | 0.0004029854336
954.3 | 2.722114686e-05 | 954.3 | 2.47465e-05 | 4451 | 0.0004034797535 | 4451 | 0.0004034797535
954.5 | 2.722428213e-05 | 954.5 | 2.474935e-05 | 4453 | 0.0004033427776 | 4453 | 0.0004033427776
954.7 | 2.726067129e-05 | 954.7 | 2.478243e-05 | 4455 | 0.0004034065889 | 4455 | 0.0004034065889
954.9 | 2.726671527e-05 | 954.9 | 2.478792e-05 | 4458 | 0.0004035565546 | 4458 | 0.0004035565546
955.1 | 2.723977542e-05 | 955.1 | 2.47634322e-05 | 4460 | 0.0004036568454 | 4460 | 0.0004036568454
955.4 | 2.723272557e-05 | 955.4 | 2.475702e-05 | 4462 | 0.0004039786749 | 4462 | 0.0004039786749
955.6 | 2.719229768e-05 | 955.6 | 2.472027e-05 | 4465 | 0.0004042537733 | 4465 | 0.0004042537733
955.8 | 2.723464643e-05 | 955.8 | 2.475877e-05 | 4467 | 0.00040525991 | 4467 | 0.00040525991
956 | 2.721943601e-05 | 956 | 2.474494e-05 | 4469 | 0.0004051538853 | 4469 | 0.0004051538853
956.2 | 2.721143401e-05 | 956.2 | 2.473767e-05 | 4472 | 0.0004045872269 | 4472 | 0.0004045872269
956.5 | 2.721636892e-05 | 956.5 | 2.474215e-05 | 4474 | 0.0004050630871 | 4474 | 0.0004050630871
956.7 | 2.722917558e-05 | 956.7 | 2.47538e-05 | 4476 | 0.0004053427685 | 4476 | 0.0004053427685
956.9 | 2.725090962e-05 | 956.9 | 2.47735542e-05 | 4479 | 0.0004051923479 | 4479 | 0.0004051923479
957.1 | 2.72405905e-05 | 957.1 | 2.476417e-05 | 4481 | 0.0004053156222 | 4481 | 0.0004053156222
957.3 | 2.723769689e-05 | 957.3 | 2.476154e-05 | 4483 | 0.0004056318292 | 4483 | 0.0004056318292
957.6 | 2.728100372e-05 | 957.6 | 2.480091e-05 | 4486 | 0.0004058882281 | 4486 | 0.0004058882281
957.8 | 2.725822898e-05 | 957.8 | 2.478021e-05 | 4488 | 0.0004063175986 | 4488 | 0.0004063175986
958 | 2.724434393e-05 | 958 | 2.476759e-05 | 4491 | 0.0004062441727 | 4491 | 0.0004062441727
958.2 | 2.726483249e-05 | 958.2 | 2.478621e-05 | 4493 | 0.0004062566715 | 4493 | 0.0004062566715
958.4 | 2.725435632e-05 | 958.4 | 2.477669e-05 | 4495 | 0.0004064960444 | 4495 | 0.0004064960444
958.7 | 2.726608562e-05 | 958.7 | 2.478735e-05 | 4498 | 0.0004066295224 | 4498 | 0.0004066295224
958.9 | 2.728654994e-05 | 958.9 | 2.480595e-05 | 4500 | 0.0004073273713 | 4500 | 0.0004073273713
959.1 | 2.728192815e-05 | 959.1 | 2.480175e-05 | 4502 | 0.0004075215764 | 4502 | 0.0004075215764
959.3 | 2.731015391e-05 | 959.3 | 2.482741e-05 | 4505 | 0.0004078525962 | 4505 | 0.0004078525962
959.5 | 2.733947448e-05 | 959.5 | 2.485407e-05 | 4507 | 0.0004076333969 | 4507 | 0.0004076333969
959.8 | 2.734002044e-05 | 959.8 | 2.485456e-05 | 4509 | 0.0004080185975 | 4509 | 0.0004080185975
960 | 2.735135385e-05 | 960 | 2.486487e-05 | 4512 | 0.0004082016432 | 4512 | 0.0004082016432
960.2 | 2.732464779e-05 | 960.2 | 2.48405889e-05 | 4514 | 0.000407976666 | 4514 | 0.000407976666
960.4 | 2.731624992e-05 | 960.4 | 2.483295e-05 | 4517 | 0.0004082636725 | 4517 | 0.0004082636725
960.6 | 2.730658561e-05 | 960.6 | 2.482417e-05 | 4519 | 0.0004084791057 | 4519 | 0.0004084791057
960.9 | 2.732310202e-05 | 960.9 | 2.483918e-05 | 4521 | 0.000408639592 | 4521 | 0.000408639592
961.1 | 2.735232409e-05 | 961.1 | 2.486575e-05 | 4524 | 0.0004084879553 | 4524 | 0.0004084879553
961.3 | 2.737608754e-05 | 961.3 | 2.488735e-05 | 4526 | 0.0004085051961 | 4526 | 0.0004085051961
961.5 | 2.740527533e-05 | 961.5 | 2.491389e-05 | 4528 | 0.0004088616683 | 4528 | 0.0004088616683
961.8 | 2.74215162e-05 | 961.8 | 2.492865e-05 | 4531 | 0.0004089992173 | 4531 | 0.0004089992173
962 | 2.740310594e-05 | 962 | 2.491191e-05 | 4533 | 0.0004093915102 | 4533 | 0.0004093915102
962.2 | 2.742706503e-05 | 962.2 | 2.49337e-05 | 4536 | 0.0004096248251 | 4536 | 0.0004096248251
962.4 | 2.73856676e-05 | 962.4 | 2.489606e-05 | 4538 | 0.0004095823429 | 4538 | 0.0004095823429
962.6 | 2.738797137e-05 | 962.6 | 2.489816e-05 | 4540 | 0.0004099635279 | 4540 | 0.0004099635279
962.9 | 2.7376706e-05 | 962.9 | 2.488791e-05 | 4543 | 0.0004102616436 | 4543 | 0.0004102616436
963.1 | 2.737278046e-05 | 963.1 | 2.488435e-05 | 4545 | 0.000410646066 | 4545 | 0.000410646066
963.3 | 2.741390878e-05 | 963.3 | 2.492174e-05 | 4547 | 0.000410908197 | 4547 | 0.000410908197
963.5 | 2.738999945e-05 | 963.5 | 2.48999995e-05 | 4550 | 0.0004111823012 | 4550 | 0.0004111823012
963.7 | 2.737665736e-05 | 963.7 | 2.488787e-05 | 4552 | 0.0004113011747 | 4552 | 0.0004113011747
964 | 2.740743261e-05 | 964 | 2.491585e-05 | 4555 | 0.0004118312598 | 4555 | 0.0004118312598
964.2 | 2.739535404e-05 | 964.2 | 2.490487e-05 | 4557 | 0.0004117645804 | 4557 | 0.0004117645804
964.4 | 2.742426686e-05 | 964.4 | 2.493115e-05 | 4559 | 0.0004115565674 | 4559 | 0.0004115565674
964.6 | 2.738066667e-05 | 964.6 | 2.489152e-05 | 4562 | 0.000411718775 | 4562 | 0.000411718775
964.8 | 2.739007291e-05 | 964.8 | 2.490007e-05 | 4564 | 0.0004122978735 | 4564 | 0.0004122978735
965.1 | 2.737041863e-05 | 965.1 | 2.48822e-05 | 4567 | 0.0004120754861 | 4567 | 0.0004120754861
965.3 | 2.733153032e-05 | 965.3 | 2.484685e-05 | 4569 | 0.0004122440758 | 4569 | 0.0004122440758
965.5 | 2.735392444e-05 | 965.5 | 2.48672e-05 | 4571 | 0.000413351168 | 4571 | 0.000413351168
965.7 | 2.73517813e-05 | 965.7 | 2.486526e-05 | 4574 | 0.0004134709967 | 4574 | 0.0004134709967
966 | 2.73701884e-05 | 966 | 2.488199e-05 | 4576 | 0.0004131154009 | 4576 | 0.0004131154009
966.2 | 2.735889445e-05 | 966.2 | 2.487172e-05 | 4579 | 0.0004135846074 | 4579 | 0.0004135846074
966.4 | 2.735648575e-05 | 966.4 | 2.48695325e-05 | 4581 | 0.0004133083287 | 4581 | 0.0004133083287
966.6 | 2.738574736e-05 | 966.6 | 2.489613e-05 | 4583 | 0.0004134509794 | 4583 | 0.0004134509794
966.8 | 2.739473529e-05 | 966.8 | 2.49043e-05 | 4586 | 0.0004136741181 | 4586 | 0.0004136741181
967.1 | 2.742076335e-05 | 967.1 | 2.492797e-05 | 4588 | 0.0004139850567 | 4588 | 0.0004139850567
967.3 | 2.743064114e-05 | 967.3 | 2.493695e-05 | 4591 | 0.0004146114045 | 4591 | 0.0004146114045
967.5 | 2.74420787e-05 | 967.5 | 2.494734e-05 | 4593 | 0.0004144650686 | 4593 | 0.0004144650686
967.7 | 2.743034021e-05 | 967.7 | 2.493667e-05 | 4595 | 0.0004140746323 | 4595 | 0.0004140746323
967.9 | 2.742214284e-05 | 967.9 | 2.492922e-05 | 4598 | 0.0004141470937 | 4598 | 0.0004141470937
968.2 | 2.742223925e-05 | 968.2 | 2.492931e-05 | 4600 | 0.0004144279656 | 4600 | 0.0004144279656
968.4 | 2.741247485e-05 | 968.4 | 2.492043e-05 | 4603 | 0.0004145288575 | 4603 | 0.0004145288575
968.6 | 2.741281055e-05 | 968.6 | 2.492074e-05 | 4605 | 0.0004148462222 | 4605 | 0.0004148462222
968.8 | 2.741038105e-05 | 968.8 | 2.491853e-05 | 4607 | 0.000414902888 | 4607 | 0.000414902888
969.1 | 2.743950473e-05 | 969.1 | 2.49450043e-05 | 4610 | 0.0004156397374 | 4610 | 0.0004156397374
969.3 | 2.745370311e-05 | 969.3 | 2.495791e-05 | 4612 | 0.0004156270143 | 4612 | 0.0004156270143
969.5 | 2.746243448e-05 | 969.5 | 2.496585e-05 | 4615 | 0.0004155304902 | 4615 | 0.0004155304902
969.7 | 2.742828209e-05 | 969.7 | 2.49348019e-05 | 4617 | 0.0004155325781 | 4617 | 0.0004155325781
969.9 | 2.74101335e-05 | 969.9 | 2.49183e-05 | 4619 | 0.0004158289093 | 4619 | 0.0004158289093
970.2 | 2.739953978e-05 | 970.2 | 2.490867e-05 | 4622 | 0.0004160483646 | 4622 | 0.0004160483646
970.4 | 2.737158991e-05 | 970.4 | 2.488326e-05 | 4624 | 0.0004162184662 | 4624 | 0.0004162184662
970.6 | 2.737093154e-05 | 970.6 | 2.488267e-05 | 4627 | 0.0004168582165 | 4627 | 0.0004168582165
970.8 | 2.734032513e-05 | 970.8 | 2.485484e-05 | 4629 | 0.0004172315708 | 4629 | 0.0004172315708
971 | 2.734324208e-05 | 971 | 2.48574928e-05 | 4632 | 0.0004178106581 | 4632 | 0.0004178106581
971.3 | 2.734903961e-05 | 971.3 | 2.486276e-05 | 4634 | 0.0004183239585 | 4634 | 0.0004183239585
971.5 | 2.728369557e-05 | 971.5 | 2.480336e-05 | 4636 | 0.0004185953299 | 4636 | 0.0004185953299
971.7 | 2.722808764e-05 | 971.7 | 2.475281e-05 | 4639 | 0.0004183054359 | 4639 | 0.0004183054359
971.9 | 2.719722317e-05 | 971.9 | 2.472475e-05 | 4641 | 0.0004181393579 | 4641 | 0.0004181393579
972.2 | 2.722464982e-05 | 972.2 | 2.474968e-05 | 4644 | 0.0004181760404 | 4644 | 0.0004181760404
972.4 | 2.723813216e-05 | 972.4 | 2.476194e-05 | 4646 | 0.0004183222448 | 4646 | 0.0004183222448
972.6 | 2.72688658e-05 | 972.6 | 2.4789878e-05 | 4649 | 0.0004183062756 | 4649 | 0.0004183062756
972.8 | 2.722668763e-05 | 972.8 | 2.475153e-05 | 4651 | 0.0004184889974 | 4651 | 0.0004184889974
973 | 2.726393637e-05 | 973 | 2.47853967e-05 | 4653 | 0.0004186484103 | 4653 | 0.0004186484103
973.3 | 2.72531899e-05 | 973.3 | 2.477563e-05 | 4656 | 0.0004185364257 | 4656 | 0.0004185364257
973.5 | 2.727041493e-05 | 973.5 | 2.47912863e-05 | 4658 | 0.0004188046145 | 4658 | 0.0004188046145
973.7 | 2.727801277e-05 | 973.7 | 2.479819e-05 | 4661 | 0.0004193442475 | 4661 | 0.0004193442475
973.9 | 2.728907391e-05 | 973.9 | 2.480825e-05 | 4663 | 0.0004197501364 | 4663 | 0.0004197501364
974.2 | 2.729263266e-05 | 974.2 | 2.481148e-05 | 4666 | 0.0004199299292 | 4666 | 0.0004199299292
974.4 | 2.72871861e-05 | 974.4 | 2.480653e-05 | 4668 | 0.0004195513748 | 4668 | 0.0004195513748
974.6 | 2.734468241e-05 | 974.6 | 2.48588e-05 | 4671 | 0.0004198768 | 4671 | 0.0004198768
974.8 | 2.733561012e-05 | 974.8 | 2.485055e-05 | 4673 | 0.0004200720494 | 4673 | 0.0004200720494
975 | 2.736014408e-05 | 975 | 2.487286e-05 | 4675 | 0.0004204435249 | 4675 | 0.0004204435249
975.3 | 2.734930183e-05 | 975.3 | 2.4863e-05 | 4678 | 0.0004205491291 | 4678 | 0.0004205491291
975.5 | 2.736689499e-05 | 975.5 | 2.4879e-05 | 4680 | 0.0004206402025 | 4680 | 0.0004206402025
975.7 | 2.73705824e-05 | 975.7 | 2.488235e-05 | 4683 | 0.0004209036546 | 4683 | 0.0004209036546
975.9 | 2.74059923e-05 | 975.9 | 2.491454e-05 | 4685 | 0.000421172732 | 4685 | 0.000421172732
976.2 | 2.739573572e-05 | 976.2 | 2.490521e-05 | 4688 | 0.0004211355149 | 4688 | 0.0004211355149
976.4 | 2.737907601e-05 | 976.4 | 2.48900691e-05 | 4690 | 0.0004215451123 | 4690 | 0.0004215451123
976.6 | 2.735993589e-05 | 976.6 | 2.487267e-05 | 4693 | 0.0004218227355 | 4693 | 0.0004218227355
976.8 | 2.735249162e-05 | 976.8 | 2.48659e-05 | 4695 | 0.0004216012238 | 4695 | 0.0004216012238
977 | 2.734858947e-05 | 977 | 2.486235e-05 | 4698 | 0.0004215677989 | 4698 | 0.0004215677989
977.3 | 2.735468013e-05 | 977.3 | 2.486789e-05 | 4700 | 0.0004220770601 | 4700 | 0.0004220770601
977.5 | 2.734526158e-05 | 977.5 | 2.485933e-05 | 4702 | 0.0004223587951 | 4702 | 0.0004223587951
977.7 | 2.732662623e-05 | 977.7 | 2.484239e-05 | 4705 | 0.0004224541288 | 4705 | 0.0004224541288
977.9 | 2.730774857e-05 | 977.9 | 2.482523e-05 | 4707 | 0.0004226316549 | 4707 | 0.0004226316549
978.2 | 2.726464415e-05 | 978.2 | 2.478604e-05 | 4710 | 0.0004228929018 | 4710 | 0.0004228929018
978.4 | 2.728611777e-05 | 978.4 | 2.480556e-05 | 4712 | 0.0004229842876 | 4712 | 0.0004229842876
978.6 | 2.729669752e-05 | 978.6 | 2.481518e-05 | 4715 | 0.0004230949877 | 4715 | 0.0004230949877
978.8 | 2.728093662e-05 | 978.8 | 2.480085e-05 | 4717 | 0.0004235566677 | 4717 | 0.0004235566677
979.1 | 2.728618755e-05 | 979.1 | 2.480563e-05 | 4720 | 0.000423709903 | 4720 | 0.000423709903
979.3 | 2.727023597e-05 | 979.3 | 2.479112e-05 | 4722 | 0.0004239335691 | 4722 | 0.0004239335691
979.5 | 2.725123428e-05 | 979.5 | 2.477385e-05 | 4725 | 0.0004242351918 | 4725 | 0.0004242351918
979.7 | 2.727658141e-05 | 979.7 | 2.479689e-05 | 4727 | 0.0004243220739 | 4727 | 0.0004243220739
979.9 | 2.731055049e-05 | 979.9 | 2.482777e-05 | 4730 | 0.0004246289272 | 4730 | 0.0004246289272
980.2 | 2.731578363e-05 | 980.2 | 2.483253e-05 | 4732 | 0.000424798805 | 4732 | 0.000424798805
980.4 | 2.728691946e-05 | 980.4 | 2.480629e-05 | 4735 | 0.0004254301413 | 4735 | 0.0004254301413
980.6 | 2.728076018e-05 | 980.6 | 2.480069e-05 | 4737 | 0.0004259511346 | 4737 | 0.0004259511346
980.8 | 2.731847553e-05 | 980.8 | 2.483498e-05 | 4740 | 0.0004258992548 | 4740 | 0.0004258992548
981.1 | 2.733193349e-05 | 981.1 | 2.484721e-05 | 4742 | 0.0004259019954 | 4742 | 0.0004259019954
981.3 | 2.735183979e-05 | 981.3 | 2.48653089e-05 | 4745 | 0.0004258356614 | 4745 | 0.0004258356614
981.5 | 2.733057106e-05 | 981.5 | 2.484597e-05 | 4747 | 0.0004260304761 | 4747 | 0.0004260304761
981.7 | 2.731381518e-05 | 981.7 | 2.483074e-05 | 4750 | 0.0004262945865 | 4750 | 0.0004262945865
982 | 2.733847967e-05 | 982 | 2.485316e-05 | 4752 | 0.0004265588692 | 4752 | 0.0004265588692
982.2 | 2.733746655e-05 | 982.2 | 2.485224e-05 | 4754 | 0.0004270668391 | 4754 | 0.0004270668391
982.4 | 2.733841508e-05 | 982.4 | 2.48531e-05 | 4757 | 0.0004272833099 | 4757 | 0.0004272833099
982.6 | 2.733792645e-05 | 982.6 | 2.485266e-05 | 4759 | 0.0004272527112 | 4759 | 0.0004272527112
982.8 | 2.73059843e-05 | 982.8 | 2.482362e-05 | 4762 | 0.000427519391 | 4762 | 0.000427519391
983.1 | 2.729589225e-05 | 983.1 | 2.48144475e-05 | 4764 | 0.0004271232763 | 4764 | 0.0004271232763
983.3 | 2.73170878e-05 | 983.3 | 2.483372e-05 | 4767 | 0.0004271145096 | 4767 | 0.0004271145096
983.5 | 2.726758776e-05 | 983.5 | 2.478872e-05 | 4769 | 0.0004272012189 | 4769 | 0.0004272012189
983.7 | 2.725138108e-05 | 983.7 | 2.47739828e-05 | 4772 | 0.00042737677 | 4772 | 0.00042737677
984 | 2.723317123e-05 | 984 | 2.475743e-05 | 4774 | 0.0004277413383 | 4774 | 0.0004277413383
984.2 | 2.722791664e-05 | 984.2 | 2.475265e-05 | 4777 | 0.0004278404178 | 4777 | 0.0004278404178
984.4 | 2.723952254e-05 | 984.4 | 2.47632e-05 | 4779 | 0.0004281155736 | 4779 | 0.0004281155736
984.6 | 2.721195507e-05 | 984.6 | 2.473814e-05 | 4782 | 0.0004284157013 | 4782 | 0.0004284157013
984.9 | 2.723990394e-05 | 984.9 | 2.476355e-05 | 4784 | 0.0004288682303 | 4784 | 0.0004288682303
985.1 | 2.724464803e-05 | 985.1 | 2.476786e-05 | 4787 | 0.0004286201745 | 4787 | 0.0004286201745
985.3 | 2.725025289e-05 | 985.3 | 2.477296e-05 | 4789 | 0.0004288479058 | 4789 | 0.0004288479058
985.5 | 2.723950773e-05 | 985.5 | 2.476319e-05 | 4792 | 0.0004291079878 | 4792 | 0.0004291079878
985.8 | 2.725872318e-05 | 985.8 | 2.478066e-05 | 4794 | 0.0004291361016 | 4794 | 0.0004291361016
986 | 2.729313684e-05 | 986 | 2.481194e-05 | 4797 | 0.000429323047 | 4797 | 0.000429323047
986.2 | 2.73352836e-05 | 986.2 | 2.485026e-05 | 4799 | 0.0004296005261 | 4799 | 0.0004296005261
986.4 | 2.735406182e-05 | 986.4 | 2.486733e-05 | 4802 | 0.0004298279058 | 4802 | 0.0004298279058
986.7 | 2.739273312e-05 | 986.7 | 2.490248e-05 | 4804 | 0.0004306776662 | 4804 | 0.0004306776662
986.9 | 2.748895514e-05 | 986.9 | 2.498996e-05 | 4807 | 0.000430683737 | 4807 | 0.000430683737
987.1 | 2.748922797e-05 | 987.1 | 2.499021e-05 | 4810 | 0.000430411373 | 4810 | 0.000430411373
987.3 | 2.755522227e-05 | 987.3 | 2.50502e-05 | 4812 | 0.000430669569 | 4812 | 0.000430669569
987.5 | 2.759423118e-05 | 987.5 | 2.508566e-05 | 4815 | 0.0004307940133 | 4815 | 0.0004307940133
987.8 | 2.768220599e-05 | 987.8 | 2.516564e-05 | 4817 | 0.0004307299385 | 4817 | 0.0004307299385
988 | 2.767641216e-05 | 988 | 2.516037e-05 | 4820 | 0.0004311414389 | 4820 | 0.0004311414389
988.2 | 2.770024913e-05 | 988.2 | 2.518204e-05 | 4822 | 0.0004316240252 | 4822 | 0.0004316240252
988.4 | 2.759896722e-05 | 988.4 | 2.50899702e-05 | 4825 | 0.0004318265336 | 4825 | 0.0004318265336
988.7 | 2.759837846e-05 | 988.7 | 2.508943e-05 | 4827 | 0.0004319663642 | 4827 | 0.0004319663642
988.9 | 2.763118444e-05 | 988.9 | 2.511926e-05 | 4830 | 0.0004324373988 | 4830 | 0.0004324373988
989.1 | 2.759886025e-05 | 989.1 | 2.508987e-05 | 4832 | 0.000432289527 | 4832 | 0.000432289527
989.3 | 2.754515199e-05 | 989.3 | 2.504105e-05 | 4835 | 0.0004324247484 | 4835 | 0.0004324247484
989.6 | 2.757024507e-05 | 989.6 | 2.506386e-05 | 4837 | 0.0004326156664 | 4837 | 0.0004326156664
989.8 | 2.760348053e-05 | 989.8 | 2.509407e-05 | 4840 | 0.000432676545 | 4840 | 0.000432676545
990 | 2.7630057e-05 | 990 | 2.511823e-05 | 4842 | 0.0004330356214 | 4842 | 0.0004330356214
990.2 | 2.762162374e-05 | 990.2 | 2.511057e-05 | 4845 | 0.000433465279 | 4845 | 0.000433465279
990.5 | 2.765035487e-05 | 990.5 | 2.513669e-05 | 4847 | 0.000434043047 | 4847 | 0.000434043047
990.7 | 2.771979879e-05 | 990.7 | 2.519982e-05 | 4850 | 0.0004338197438 | 4850 | 0.0004338197438
990.9 | 2.771135074e-05 | 990.9 | 2.519214e-05 | 4852 | 0.0004338375023 | 4852 | 0.0004338375023
991.1 | 2.768029248e-05 | 991.1 | 2.51639e-05 | 4855 | 0.0004343066111 | 4855 | 0.0004343066111
991.4 | 2.771868041e-05 | 991.4 | 2.51988e-05 | 4858 | 0.0004349054156 | 4858 | 0.0004349054156
991.6 | 2.778454195e-05 | 991.6 | 2.52586745e-05 | 4860 | 0.0004350742364 | 4860 | 0.0004350742364
991.8 | 2.778057084e-05 | 991.8 | 2.52550644e-05 | 4863 | 0.0004350326167 | 4863 | 0.0004350326167
992 | 2.783292196e-05 | 992 | 2.530266e-05 | 4865 | 0.0004349042545 | 4865 | 0.0004349042545
992.3 | 2.786295717e-05 | 992.3 | 2.532996e-05 | 4868 | 0.000435103379 | 4868 | 0.000435103379
992.5 | 2.787165331e-05 | 992.5 | 2.533787e-05 | 4870 | 0.0004356654449 | 4870 | 0.0004356654449
992.7 | 2.788222776e-05 | 992.7 | 2.534748e-05 | 4873 | 0.0004361772127 | 4873 | 0.0004361772127
992.9 | 2.789187872e-05 | 992.9 | 2.535625e-05 | 4875 | 0.0004357371394 | 4875 | 0.0004357371394
993.2 | 2.789063629e-05 | 993.2 | 2.53551239e-05 | 4878 | 0.0004355093476 | 4878 | 0.0004355093476
993.4 | 2.789234987e-05 | 993.4 | 2.53566817e-05 | 4880 | 0.000435975132 | 4880 | 0.000435975132
993.6 | 2.788349662e-05 | 993.6 | 2.534863e-05 | 4883 | 0.0004360933803 | 4883 | 0.0004360933803
993.8 | 2.78955955e-05 | 993.8 | 2.535963e-05 | 4886 | 0.0004362802174 | 4886 | 0.0004362802174
994.1 | 2.787448832e-05 | 994.1 | 2.534044e-05 | 4888 | 0.0004361606301 | 4888 | 0.0004361606301
994.3 | 2.785253068e-05 | 994.3 | 2.532048e-05 | 4891 | 0.000436412866 | 4891 | 0.000436412866
994.5 | 2.78514293e-05 | 994.5 | 2.531948e-05 | 4893 | 0.0004367653698 | 4893 | 0.0004367653698
994.7 | 2.782751454e-05 | 994.7 | 2.529774e-05 | 4896 | 0.0004368070034 | 4896 | 0.0004368070034
995 | 2.776180751e-05 | 995 | 2.523801e-05 | 4898 | 0.0004368466268 | 4898 | 0.0004368466268
995.2 | 2.7780975e-05 | 995.2 | 2.525543e-05 | 4901 | 0.0004379166954 | 4901 | 0.0004379166954
995.4 | 2.780141251e-05 | 995.4 | 2.527401e-05 | 4903 | 0.0004379014117 | 4903 | 0.0004379014117
995.6 | 2.778119808e-05 | 995.6 | 2.525563e-05 | 4906 | 0.0004376886904 | 4906 | 0.0004376886904
995.9 | 2.777037698e-05 | 995.9 | 2.52458e-05 | 4909 | 0.0004379737317 | 4909 | 0.0004379737317
996.1 | 2.78187204e-05 | 996.1 | 2.528975e-05 | 4911 | 0.0004379883526 | 4911 | 0.0004379883526
996.3 | 2.779726351e-05 | 996.3 | 2.527024e-05 | 4914 | 0.0004381927634 | 4914 | 0.0004381927634
996.5 | 2.779946195e-05 | 996.5 | 2.527224e-05 | 4916 | 0.0004383754729 | 4916 | 0.0004383754729
996.8 | 2.781994853e-05 | 996.8 | 2.52908623e-05 | 4919 | 0.0004385780837 | 4919 | 0.0004385780837
997 | 2.784579469e-05 | 997 | 2.531436e-05 | 4921 | 0.0004389318818 | 4921 | 0.0004389318818
997.2 | 2.781369302e-05 | 997.2 | 2.528518e-05 | 4924 | 0.0004391020809 | 4924 | 0.0004391020809
997.4 | 2.783270629e-05 | 997.4 | 2.530246e-05 | 4927 | 0.000439433608 | 4927 | 0.000439433608
997.7 | 2.783209892e-05 | 997.7 | 2.530191e-05 | 4929 | 0.0004397892314 | 4929 | 0.0004397892314
997.9 | 2.78319058e-05 | 997.9 | 2.530173e-05 | 4932 | 0.0004397414987 | 4932 | 0.0004397414987
998.1 | 2.782215517e-05 | 998.1 | 2.529287e-05 | 4934 | 0.0004401495287 | 4934 | 0.0004401495287
998.3 | 2.783385621e-05 | 998.3 | 2.530351e-05 | 4937 | 0.0004403640018 | 4937 | 0.0004403640018
998.6 | 2.777127859e-05 | 998.6 | 2.52466169e-05 | 4939 | 0.0004405700642 | 4939 | 0.0004405700642
998.8 | 2.775120794e-05 | 998.8 | 2.522837e-05 | 4942 | 0.0004408432139 | 4942 | 0.0004408432139
999 | 2.774997219e-05 | 999 | 2.522725e-05 | 4945 | 0.0004408039622 | 4945 | 0.0004408039622
999.2 | 2.765780297e-05 | 999.2 | 2.514346e-05 | 4947 | 0.0004410445411 | 4947 | 0.0004410445411
999.5 | 2.760354746e-05 | 999.5 | 2.509413e-05 | 4950 | 0.0004412003909 | 4950 | 0.0004412003909
999.7 | 2.760790942e-05 | 999.7 | 2.50981e-05 | 4952 | 0.0004410054002 | 4952 | 0.0004410054002
999.9 | 2.750676022e-05 | 999.9 | 2.500615e-05 | 4955 | 0.0004412629553 | 4955 | 0.0004412629553
1000 | 2.751784635e-05 | 1000 | 2.501622e-05 | 4958 | 0.0004416080232 | 4958 | 0.0004416080232
1000 | 2.757282338e-05 | 1000 | 2.50662e-05 | 4960 | 0.0004418547045 | 4960 | 0.0004418547045
1001 | 2.755745691e-05 | 1001 | 2.505223e-05 | 4963 | 0.0004420679417 | 4963 | 0.0004420679417
1001 | 2.758698037e-05 | 1001 | 2.507907e-05 | 4965 | 0.0004427607807 | 4965 | 0.0004427607807
1001 | 2.760487695e-05 | 1001 | 2.509534e-05 | 4968 | 0.000442939583 | 4968 | 0.000442939583
1001 | 2.759504339e-05 | 1001 | 2.50864e-05 | 4971 | 0.0004428129029 | 4971 | 0.0004428129029
1001 | 2.763261629e-05 | 1001 | 2.512056e-05 | 4973 | 0.0004432581149 | 4973 | 0.0004432581149
1002 | 2.765153005e-05 | 1002 | 2.513775e-05 | 4976 | 0.0004434866366 | 4976 | 0.0004434866366
1002 | 2.766897741e-05 | 1002 | 2.515362e-05 | 4978 | 0.0004436674728 | 4978 | 0.0004436674728
1002 | 2.767233534e-05 | 1002 | 2.515667e-05 | 4981 | 0.000443826561 | 4981 | 0.000443826561
1002 | 2.766163766e-05 | 1002 | 2.514694e-05 | 4984 | 0.0004438898944 | 4984 | 0.0004438898944
1003 | 2.76452966e-05 | 1003 | 2.513209e-05 | 4986 | 0.0004444994706 | 4986 | 0.0004444994706
1003 | 2.767226182e-05 | 1003 | 2.51566e-05 | 4989 | 0.00044494399 | 4989 | 0.00044494399
1003 | 2.762976578e-05 | 1003 | 2.511797e-05 | 4991 | 0.0004448910913 | 4991 | 0.0004448910913
1003 | 2.768040555e-05 | 1003 | 2.516401e-05 | 4994 | 0.0004446202946 | 4994 | 0.0004446202946
1004 | 2.77144238e-05 | 1004 | 2.519493e-05 | 4997 | 0.0004448861191 | 4997 | 0.0004448861191
1004 | 2.769477942e-05 | 1004 | 2.51770722e-05 | 4999 | 0.0004455707668 | 4999 | 0.0004455707668
1004 | 2.767486677e-05 | 1004 | 2.515897e-05 | 5002 | 0.0004459974345 | 5002 | 0.0004459974345
1004 | 2.769117803e-05 | 1004 | 2.51738e-05 | 5004 | 0.0004466085806 | 5004 | 0.0004466085806
1004 | 2.765948428e-05 | 1004 | 2.514499e-05 | 5007 | 0.0004459268245 | 5007 | 0.0004459268245
1005 | 2.766367295e-05 | 1005 | 2.514879e-05 | 5010 | 0.0004455146798 | 5010 | 0.0004455146798
1005 | 2.771816718e-05 | 1005 | 2.51983338e-05 | 5012 | 0.0004456317424 | 5012 | 0.0004456317424
1005 | 2.773397285e-05 | 1005 | 2.52127e-05 | 5015 | 0.0004457295709 | 5015 | 0.0004457295709
1005 | 2.777675835e-05 | 1005 | 2.52515985e-05 | 5018 | 0.0004458161669 | 5018 | 0.0004458161669
1006 | 2.777513377e-05 | 1006 | 2.525012e-05 | 5020 | 0.0004462044196 | 5020 | 0.0004462044196
1006 | 2.787320758e-05 | 1006 | 2.533928e-05 | 5023 | 0.0004465452297 | 5023 | 0.0004465452297
1006 | 2.79021033e-05 | 1006 | 2.536555e-05 | 5025 | 0.0004466537794 | 5025 | 0.0004466537794
1006 | 2.789473293e-05 | 1006 | 2.535885e-05 | 5028 | 0.0004471120973 | 5028 | 0.0004471120973
1006 | 2.789407524e-05 | 1006 | 2.535825e-05 | 5031 | 0.0004475389494 | 5031 | 0.0004475389494
1007 | 2.791868937e-05 | 1007 | 2.53806267e-05 | 5033 | 0.0004478383689 | 5033 | 0.0004478383689
1007 | 2.790007783e-05 | 1007 | 2.536371e-05 | 5036 | 0.0004485015167 | 5036 | 0.0004485015167
1007 | 2.793380651e-05 | 1007 | 2.539437e-05 | 5039 | 0.0004483968541 | 5039 | 0.0004483968541
1007 | 2.79045632e-05 | 1007 | 2.536778e-05 | 5041 | 0.0004484189362 | 5041 | 0.0004484189362
1008 | 2.792097301e-05 | 1008 | 2.53827e-05 | 5044 | 0.0004485419105 | 5044 | 0.0004485419105
1008 | 2.789584456e-05 | 1008 | 2.535986e-05 | 5046 | 0.0004486558734 | 5046 | 0.0004486558734
1008 | 2.785144513e-05 | 1008 | 2.53195e-05 | 5049 | 0.0004488199285 | 5049 | 0.0004488199285
1008 | 2.786371438e-05 | 1008 | 2.533065e-05 | 5052 | 0.0004490383942 | 5052 | 0.0004490383942
1009 | 2.782824566e-05 | 1009 | 2.529841e-05 | 5054 | 0.0004495289641 | 5054 | 0.0004495289641
1009 | 2.784565585e-05 | 1009 | 2.531423e-05 | 5057 | 0.0004496758081 | 5057 | 0.0004496758081
1009 | 2.782492138e-05 | 1009 | 2.529538e-05 | 5060 | 0.0004497652659 | 5060 | 0.0004497652659
1009 | 2.781538938e-05 | 1009 | 2.528672e-05 | 5062 | 0.0004502292976 | 5062 | 0.0004502292976
1009 | 2.78289187e-05 | 1009 | 2.5299017e-05 | 5065 | 0.0004501564742 | 5065 | 0.0004501564742
1010 | 2.780144714e-05 | 1010 | 2.527404e-05 | 5068 | 0.0004503224203 | 5068 | 0.0004503224203
1010 | 2.784515976e-05 | 1010 | 2.53137816e-05 | 5070 | 0.0004507654753 | 5070 | 0.0004507654753
1010 | 2.779945913e-05 | 1010 | 2.527224e-05 | 5073 | 0.0004508928624 | 5073 | 0.0004508928624
1010 | 2.77868435e-05 | 1010 | 2.526077e-05 | 5075 | 0.0004511483263 | 5075 | 0.0004511483263
1011 | 2.778997345e-05 | 1011 | 2.526361e-05 | 5078 | 0.0004514511941 | 5078 | 0.0004514511941
1011 | 2.772426144e-05 | 1011 | 2.520387e-05 | 5081 | 0.0004522163865 | 5081 | 0.0004522163865
1011 | 2.772975293e-05 | 1011 | 2.52088663e-05 | 5083 | 0.0004521084211 | 5083 | 0.0004521084211
1011 | 2.771033893e-05 | 1011 | 2.519122e-05 | 5086 | 0.0004522086649 | 5086 | 0.0004522086649
1011 | 2.776183179e-05 | 1011 | 2.52380289e-05 | 5089 | 0.0004520212633 | 5089 | 0.0004520212633
1012 | 2.77787768e-05 | 1012 | 2.525343e-05 | 5091 | 0.0004518787389 | 5091 | 0.0004518787389
1012 | 2.776895967e-05 | 1012 | 2.524451e-05 | 5094 | 0.0004519747243 | 5094 | 0.0004519747243
1012 | 2.780585005e-05 | 1012 | 2.52780455e-05 | 5097 | 0.0004522357479 | 5097 | 0.0004522357479
1012 | 2.777617544e-05 | 1012 | 2.525107e-05 | 5099 | 0.0004525656934 | 5099 | 0.0004525656934
1013 | 2.782000284e-05 | 1013 | 2.529091e-05 | 5102 | 0.0004534810969 | 5102 | 0.0004534810969
1013 | 2.77954667e-05 | 1013 | 2.526861e-05 | 5105 | 0.0004539302766 | 5105 | 0.0004539302766
1013 | 2.780842543e-05 | 1013 | 2.528039e-05 | 5107 | 0.0004543897671 | 5107 | 0.0004543897671
1013 | 2.783668232e-05 | 1013 | 2.530607e-05 | 5110 | 0.0004538511063 | 5110 | 0.0004538511063
1013 | 2.781587442e-05 | 1013 | 2.528716e-05 | 5113 | 0.000453908642 | 5113 | 0.000453908642
1014 | 2.781849737e-05 | 1014 | 2.528954e-05 | 5115 | 0.0004548967858 | 5115 | 0.0004548967858
1014 | 2.7820976e-05 | 1014 | 2.52918e-05 | 5118 | 0.0004541844941 | 5118 | 0.0004541844941
1014 | 2.787810326e-05 | 1014 | 2.534373e-05 | 5121 | 0.0004546938487 | 5121 | 0.0004546938487
1014 | 2.784818654e-05 | 1014 | 2.531653e-05 | 5123 | 0.0004546469899 | 5123 | 0.0004546469899
1015 | 2.789626759e-05 | 1015 | 2.536024e-05 | 5126 | 0.0004548222548 | 5126 | 0.0004548222548
1015 | 2.786531315e-05 | 1015 | 2.53321e-05 | 5129 | 0.0004551494184 | 5129 | 0.0004551494184
1015 | 2.788468362e-05 | 1015 | 2.534971e-05 | 5131 | 0.0004558402548 | 5131 | 0.0004558402548
1015 | 2.786751795e-05 | 1015 | 2.533411e-05 | 5134 | 0.0004562853948 | 5134 | 0.0004562853948
1016 | 2.787937823e-05 | 1016 | 2.53448893e-05 | 5137 | 0.0004558826991 | 5137 | 0.0004558826991
1016 | 2.786975839e-05 | 1016 | 2.533614e-05 | 5139 | 0.0004559145927 | 5139 | 0.0004559145927
1016 | 2.788907089e-05 | 1016 | 2.53537e-05 | 5142 | 0.0004559419987 | 5142 | 0.0004559419987
1016 | 2.786455108e-05 | 1016 | 2.533141e-05 | 5145 | 0.0004565745762 | 5145 | 0.0004565745762
1016 | 2.786389701e-05 | 1016 | 2.533082e-05 | 5148 | 0.0004565689291 | 5148 | 0.0004565689291
1017 | 2.791755916e-05 | 1017 | 2.53796e-05 | 5150 | 0.0004569134986 | 5150 | 0.0004569134986
1017 | 2.787642179e-05 | 1017 | 2.53422e-05 | 5153 | 0.0004567253136 | 5153 | 0.0004567253136
1017 | 2.790257907e-05 | 1017 | 2.536598e-05 | 5156 | 0.0004569397681 | 5156 | 0.0004569397681
1017 | 2.787421121e-05 | 1017 | 2.534019e-05 | 5158 | 0.0004572746634 | 5158 | 0.0004572746634
1018 | 2.790547716e-05 | 1018 | 2.53686156e-05 | 5161 | 0.0004576377573 | 5161 | 0.0004576377573
1018 | 2.794999499e-05 | 1018 | 2.540909e-05 | 5164 | 0.0004584148937 | 5164 | 0.0004584148937
1018 | 2.793607819e-05 | 1018 | 2.539643e-05 | 5166 | 0.0004579393757 | 5166 | 0.0004579393757
1018 | 2.791405083e-05 | 1018 | 2.537641e-05 | 5169 | 0.0004579008871 | 5169 | 0.0004579008871
1019 | 2.794096011e-05 | 1019 | 2.540087e-05 | 5172 | 0.0004580156405 | 5172 | 0.0004580156405
1019 | 2.790241333e-05 | 1019 | 2.53658303e-05 | 5174 | 0.0004589506924 | 5174 | 0.0004589506924
1019 | 2.784993902e-05 | 1019 | 2.531813e-05 | 5177 | 0.0004588612268 | 5177 | 0.0004588612268
1019 | 2.78945162e-05 | 1019 | 2.535865e-05 | 5180 | 0.0004587573619 | 5180 | 0.0004587573619
1019 | 2.789925283e-05 | 1019 | 2.536296e-05 | 5183 | 0.0004591317326 | 5183 | 0.0004591317326
1020 | 2.794091e-05 | 1020 | 2.540083e-05 | 5185 | 0.0004594196227 | 5185 | 0.0004594196227
1020 | 2.791471034e-05 | 1020 | 2.53770094e-05 | 5188 | 0.0004594855274 | 5188 | 0.0004594855274
1020 | 2.793418134e-05 | 1020 | 2.539471e-05 | 5191 | 0.0004596861601 | 5191 | 0.0004596861601
1020 | 2.79585081e-05 | 1020 | 2.541683e-05 | 5193 | 0.0004601066 | 5193 | 0.0004601066
1021 | 2.796231742e-05 | 1021 | 2.542029e-05 | 5196 | 0.000460027466 | 5196 | 0.000460027466
1021 | 2.794284291e-05 | 1021 | 2.540258e-05 | 5199 | 0.0004596841064 | 5199 | 0.0004596841064
1021 | 2.798555429e-05 | 1021 | 2.544141e-05 | 5201 | 0.0004597354956 | 5201 | 0.0004597354956
1021 | 2.796340358e-05 | 1021 | 2.542128e-05 | 5204 | 0.0004601641673 | 5204 | 0.0004601641673
1021 | 2.798545492e-05 | 1021 | 2.544132e-05 | 5207 | 0.0004605999953 | 5207 | 0.0004605999953
1022 | 2.796589524e-05 | 1022 | 2.542354e-05 | 5210 | 0.0004606439997 | 5210 | 0.0004606439997
1022 | 2.799294058e-05 | 1022 | 2.54481278e-05 | 5212 | 0.0004612411306 | 5212 | 0.0004612411306
1022 | 2.80262961e-05 | 1022 | 2.5478451e-05 | 5215 | 0.0004611806733 | 5215 | 0.0004611806733
1022 | 2.801817956e-05 | 1022 | 2.547107e-05 | 5218 | 0.0004617113891 | 5218 | 0.0004617113891
1023 | 2.800077799e-05 | 1023 | 2.545525e-05 | 5221 | 0.0004619938284 | 5221 | 0.0004619938284
1023 | 2.806206076e-05 | 1023 | 2.551096e-05 | 5223 | 0.0004625344851 | 5223 | 0.0004625344851
1023 | 2.803998684e-05 | 1023 | 2.54909e-05 | 5226 | 0.0004630917266 | 5226 | 0.0004630917266
1023 | 2.805319368e-05 | 1023 | 2.55029e-05 | 5229 | 0.0004636678908 | 5229 | 0.0004636678908
1024 | 2.807274924e-05 | 1024 | 2.552068e-05 | 5231 | 0.0004638435788 | 5231 | 0.0004638435788
1024 | 2.808901681e-05 | 1024 | 2.553547e-05 | 5234 | 0.0004633963359 | 5234 | 0.0004633963359
1024 | 2.811569645e-05 | 1024 | 2.555972e-05 | 5237 | 0.0004636714982 | 5237 | 0.0004636714982
1024 | 2.810748334e-05 | 1024 | 2.555226e-05 | 5240 | 0.0004643611791 | 5240 | 0.0004643611791
1024 | 2.811960509e-05 | 1024 | 2.556328e-05 | 5242 | 0.0004646672624 | 5242 | 0.0004646672624
1025 | 2.816356428e-05 | 1025 | 2.560324e-05 | 5245 | 0.0004645748504 | 5245 | 0.0004645748504
1025 | 2.81545285e-05 | 1025 | 2.559503e-05 | 5248 | 0.0004649808121 | 5248 | 0.0004649808121
1025 | 2.816592807e-05 | 1025 | 2.560539e-05 | 5251 | 0.0004652374936 | 5251 | 0.0004652374936
1025 | 2.817073309e-05 | 1025 | 2.560976e-05 | 5253 | 0.0004648125745 | 5253 | 0.0004648125745
1026 | 2.812936688e-05 | 1026 | 2.557215e-05 | 5256 | 0.0004648499957 | 5256 | 0.0004648499957
1026 | 2.813830943e-05 | 1026 | 2.55802813e-05 | 5259 | 0.000464950011 | 5259 | 0.000464950011
1026 | 2.812987726e-05 | 1026 | 2.557262e-05 | 5262 | 0.0004653240842 | 5262 | 0.0004653240842
1026 | 2.814643592e-05 | 1026 | 2.558767e-05 | 5264 | 0.0004661386831 | 5264 | 0.0004661386831
1026 | 2.811328698e-05 | 1026 | 2.555753e-05 | 5267 | 0.0004662228082 | 5267 | 0.0004662228082
1027 | 2.813094816e-05 | 1027 | 2.557359e-05 | 5270 | 0.0004665195558 | 5270 | 0.0004665195558
1027 | 2.815095312e-05 | 1027 | 2.559178e-05 | 5272 | 0.0004664273215 | 5272 | 0.0004664273215
1027 | 2.81349309e-05 | 1027 | 2.557721e-05 | 5275 | 0.0004667550675 | 5275 | 0.0004667550675
1027 | 2.816272637e-05 | 1027 | 2.560248e-05 | 5278 | 0.0004673067959 | 5278 | 0.0004673067959
1028 | 2.816460894e-05 | 1028 | 2.560419e-05 | 5281 | 0.000467696431 | 5281 | 0.000467696431
1028 | 2.81349942e-05 | 1028 | 2.557727e-05 | 5284 | 0.0004677452048 | 5284 | 0.0004677452048
1028 | 2.815829261e-05 | 1028 | 2.559845e-05 | 5286 | 0.0004684243462 | 5286 | 0.0004684243462
1028 | 2.816882793e-05 | 1028 | 2.560803e-05 | 5289 | 0.0004685871972 | 5289 | 0.0004685871972
1029 | 2.817054192e-05 | 1029 | 2.560958e-05 | 5292 | 0.0004679874816 | 5292 | 0.0004679874816
1029 | 2.816601001e-05 | 1029 | 2.560546e-05 | 5295 | 0.0004678540934 | 5295 | 0.0004678540934
1029 | 2.814204239e-05 | 1029 | 2.55836749e-05 | 5297 | 0.0004686408902 | 5297 | 0.0004686408902
1029 | 2.81837943e-05 | 1029 | 2.562163e-05 | 5300 | 0.0004693252806 | 5300 | 0.0004693252806
1029 | 2.812832719e-05 | 1029 | 2.557121e-05 | 5303 | 0.0004688200564 | 5303 | 0.0004688200564
1030 | 2.81448232e-05 | 1030 | 2.55862e-05 | 5306 | 0.0004689972827 | 5306 | 0.0004689972827
1030 | 2.81263437e-05 | 1030 | 2.55694e-05 | 5308 | 0.0004686052923 | 5308 | 0.0004686052923
1030 | 2.814287963e-05 | 1030 | 2.558444e-05 | 5311 | 0.0004691581802 | 5311 | 0.0004691581802
1030 | 2.816083588e-05 | 1030 | 2.560076e-05 | 5314 | 0.0004698177961 | 5314 | 0.0004698177961
1031 | 2.814813082e-05 | 1031 | 2.558921e-05 | 5317 | 0.00046991255 | 5317 | 0.00046991255
1031 | 2.816052849e-05 | 1031 | 2.560048e-05 | 5319 | 0.0004699917961 | 5319 | 0.0004699917961
1031 | 2.814704879e-05 | 1031 | 2.558823e-05 | 5322 | 0.0004699637944 | 5322 | 0.0004699637944
1031 | 2.813861517e-05 | 1031 | 2.558056e-05 | 5325 | 0.0004697183016 | 5325 | 0.0004697183016
1032 | 2.810773141e-05 | 1032 | 2.55524831e-05 | 5328 | 0.0004699357608 | 5328 | 0.0004699357608
1032 | 2.807560878e-05 | 1032 | 2.552328e-05 | 5331 | 0.0004701412706 | 5331 | 0.0004701412706
1032 | 2.809251898e-05 | 1032 | 2.553865e-05 | 5333 | 0.0004703111063 | 5333 | 0.0004703111063
1032 | 2.806757261e-05 | 1032 | 2.55159751e-05 | 5336 | 0.0004704940139 | 5336 | 0.0004704940139
1032 | 2.807634639e-05 | 1032 | 2.552395e-05 | 5339 | 0.0004707739136 | 5339 | 0.0004707739136
1033 | 2.80679098e-05 | 1033 | 2.551628e-05 | 5342 | 0.0004709222903 | 5342 | 0.0004709222903
1033 | 2.812323124e-05 | 1033 | 2.556657e-05 | 5344 | 0.0004717380948 | 5344 | 0.0004717380948
1033 | 2.815258882e-05 | 1033 | 2.559326e-05 | 5347 | 0.0004723903167 | 5347 | 0.0004723903167
1033 | 2.815098507e-05 | 1033 | 2.55918e-05 | 5350 | 0.0004721137606 | 5350 | 0.0004721137606
1034 | 2.820279018e-05 | 1034 | 2.56389e-05 | 5353 | 0.0004720567999 | 5353 | 0.0004720567999
1034 | 2.820182522e-05 | 1034 | 2.563802e-05 | 5356 | 0.000472235955 | 5356 | 0.000472235955
1034 | 2.825652573e-05 | 1034 | 2.568775e-05 | 5358 | 0.0004725642737 | 5358 | 0.0004725642737
1034 | 2.826003136e-05 | 1034 | 2.56909376e-05 | 5361 | 0.0004727137062 | 5361 | 0.0004727137062
1035 | 2.826541831e-05 | 1035 | 2.569583e-05 | 5364 | 0.0004726834483 | 5364 | 0.0004726834483
1035 | 2.826638991e-05 | 1035 | 2.56967181e-05 | 5367 | 0.0004728036018 | 5367 | 0.0004728036018
1035 | 2.827052065e-05 | 1035 | 2.570047e-05 | 5370 | 0.0004735732443 | 5370 | 0.0004735732443
1035 | 2.827702712e-05 | 1035 | 2.570639e-05 | 5372 | 0.000473621214 | 5372 | 0.000473621214
1035 | 2.826816505e-05 | 1035 | 2.569833e-05 | 5375 | 0.000473565266 | 5375 | 0.000473565266
1036 | 2.830860977e-05 | 1036 | 2.57351e-05 | 5378 | 0.0004735663447 | 5378 | 0.0004735663447
1036 | 2.830334674e-05 | 1036 | 2.573032e-05 | 5381 | 0.0004736301237 | 5381 | 0.0004736301237
1036 | 2.831874831e-05 | 1036 | 2.574432e-05 | 5384 | 0.0004739929181 | 5384 | 0.0004739929181
1036 | 2.833413318e-05 | 1036 | 2.57583e-05 | 5386 | 0.0004742348268 | 5386 | 0.0004742348268
1037 | 2.83031662e-05 | 1037 | 2.573015e-05 | 5389 | 0.0004746133346 | 5389 | 0.0004746133346
1037 | 2.831834552e-05 | 1037 | 2.574395e-05 | 5392 | 0.000474788105 | 5392 | 0.000474788105
1037 | 2.836293958e-05 | 1037 | 2.578449e-05 | 5395 | 0.0004750446391 | 5395 | 0.0004750446391
1037 | 2.833305121e-05 | 1037 | 2.575732e-05 | 5398 | 0.0004751493382 | 5398 | 0.0004751493382
1038 | 2.837792209e-05 | 1038 | 2.579811e-05 | 5400 | 0.0004755135552 | 5400 | 0.0004755135552
1038 | 2.836052426e-05 | 1038 | 2.578229e-05 | 5403 | 0.0004756847299 | 5403 | 0.0004756847299
1038 | 2.832913e-05 | 1038 | 2.575375e-05 | 5406 | 0.0004758297861 | 5406 | 0.0004758297861
1038 | 2.841043345e-05 | 1038 | 2.582767e-05 | 5409 | 0.0004760925152 | 5409 | 0.0004760925152
1038 | 2.839042456e-05 | 1038 | 2.580948e-05 | 5412 | 0.00047627479 | 5412 | 0.00047627479
1039 | 2.840516209e-05 | 1039 | 2.582287e-05 | 5414 | 0.0004764866394 | 5414 | 0.0004764866394
1039 | 2.836866961e-05 | 1039 | 2.57897e-05 | 5417 | 0.0004766410747 | 5417 | 0.0004766410747
1039 | 2.831786104e-05 | 1039 | 2.574351e-05 | 5420 | 0.000476798588 | 5420 | 0.000476798588
1039 | 2.836096144e-05 | 1039 | 2.578269e-05 | 5423 | 0.0004774560758 | 5423 | 0.0004774560758
1040 | 2.834992399e-05 | 1040 | 2.577266e-05 | 5426 | 0.000477707459 | 5426 | 0.000477707459
1040 | 2.830031162e-05 | 1040 | 2.572756e-05 | 5429 | 0.0004772888348 | 5429 | 0.0004772888348
1040 | 2.830779471e-05 | 1040 | 2.573436e-05 | 5431 | 0.0004774124439 | 5431 | 0.0004774124439
1040 | 2.828788874e-05 | 1040 | 2.571626e-05 | 5434 | 0.0004783175903 | 5434 | 0.0004783175903
1041 | 2.825450512e-05 | 1041 | 2.568591e-05 | 5437 | 0.0004782904153 | 5437 | 0.0004782904153
1041 | 2.825176438e-05 | 1041 | 2.568342e-05 | 5440 | 0.0004783495754 | 5440 | 0.0004783495754
1041 | 2.821355992e-05 | 1041 | 2.564869e-05 | 5443 | 0.0004783157136 | 5443 | 0.0004783157136
1041 | 2.825758458e-05 | 1041 | 2.568871e-05 | 5446 | 0.0004790716093 | 5446 | 0.0004790716093
1041 | 2.823156388e-05 | 1041 | 2.566506e-05 | 5448 | 0.0004791008543 | 5448 | 0.0004791008543
1042 | 2.818666987e-05 | 1042 | 2.562425e-05 | 5451 | 0.0004793397667 | 5451 | 0.0004793397667
1042 | 2.820802781e-05 | 1042 | 2.564366e-05 | 5454 | 0.0004793224588 | 5454 | 0.0004793224588
1042 | 2.822173177e-05 | 1042 | 2.565612e-05 | 5457 | 0.0004799506934 | 5457 | 0.0004799506934
1042 | 2.817719838e-05 | 1042 | 2.561563e-05 | 5460 | 0.0004797005553 | 5460 | 0.0004797005553
1043 | 2.823780525e-05 | 1043 | 2.567073e-05 | 5463 | 0.000479853901 | 5463 | 0.000479853901
1043 | 2.822204136e-05 | 1043 | 2.56564e-05 | 5465 | 0.0004798063292 | 5465 | 0.0004798063292
1043 | 2.820031034e-05 | 1043 | 2.563665e-05 | 5468 | 0.0004801271731 | 5468 | 0.0004801271731
1043 | 2.823649766e-05 | 1043 | 2.566954e-05 | 5471 | 0.000479929575 | 5471 | 0.000479929575
1044 | 2.824154873e-05 | 1044 | 2.567414e-05 | 5474 | 0.0004799258048 | 5474 | 0.0004799258048
1044 | 2.82317802e-05 | 1044 | 2.566525e-05 | 5477 | 0.0004803226962 | 5477 | 0.0004803226962
1044 | 2.824635249e-05 | 1044 | 2.56785e-05 | 5480 | 0.0004808980665 | 5480 | 0.0004808980665
1044 | 2.822681461e-05 | 1044 | 2.566074e-05 | 5483 | 0.0004810818767 | 5483 | 0.0004810818767
1044 | 2.822931136e-05 | 1044 | 2.566301e-05 | 5485 | 0.0004811185053 | 5485 | 0.0004811185053
1045 | 2.826546462e-05 | 1045 | 2.569588e-05 | 5488 | 0.0004815746043 | 5488 | 0.0004815746043
1045 | 2.827827621e-05 | 1045 | 2.570752e-05 | 5491 | 0.0004819493778 | 5491 | 0.0004819493778
1045 | 2.826434128e-05 | 1045 | 2.569486e-05 | 5494 | 0.0004820779073 | 5494 | 0.0004820779073
1045 | 2.829288264e-05 | 1045 | 2.57208024e-05 | 5497 | 0.0004821760887 | 5497 | 0.0004821760887
1046 | 2.829182164e-05 | 1046 | 2.571984e-05 | 5500 | 0.0004825363061 | 5500 | 0.0004825363061
1046 | 2.829584122e-05 | 1046 | 2.572349e-05 | 5503 | 0.0004830045951 | 5503 | 0.0004830045951
1046 | 2.83524735e-05 | 1046 | 2.577498e-05 | 5505 | 0.0004829469131 | 5505 | 0.0004829469131
1046 | 2.838071482e-05 | 1046 | 2.580065e-05 | 5508 | 0.0004833079119 | 5508 | 0.0004833079119
1047 | 2.837107609e-05 | 1047 | 2.579189e-05 | 5511 | 0.00048348701 | 5511 | 0.00048348701
1047 | 2.84038709e-05 | 1047 | 2.58217e-05 | 5514 | 0.0004836150567 | 5514 | 0.0004836150567
1047 | 2.842567868e-05 | 1047 | 2.584153e-05 | 5517 | 0.0004836737183 | 5517 | 0.0004836737183
1047 | 2.838306468e-05 | 1047 | 2.580279e-05 | 5520 | 0.0004837395464 | 5520 | 0.0004837395464
1047 | 2.83981175e-05 | 1047 | 2.581647e-05 | 5523 | 0.0004846458533 | 5523 | 0.0004846458533
1048 | 2.841617755e-05 | 1048 | 2.583289e-05 | 5526 | 0.0004849325982 | 5526 | 0.0004849325982
1048 | 2.838750064e-05 | 1048 | 2.580682e-05 | 5528 | 0.00048522717 | 5528 | 0.00048522717
1048 | 2.837369287e-05 | 1048 | 2.579427e-05 | 5531 | 0.0004851622768 | 5531 | 0.0004851622768
1048 | 2.839292876e-05 | 1048 | 2.581175e-05 | 5534 | 0.0004852164507 | 5534 | 0.0004852164507
1049 | 2.834500307e-05 | 1049 | 2.576818e-05 | 5537 | 0.0004853723732 | 5537 | 0.0004853723732
1049 | 2.833125928e-05 | 1049 | 2.575569e-05 | 5540 | 0.0004852112748 | 5540 | 0.0004852112748
1049 | 2.835100512e-05 | 1049 | 2.577364e-05 | 5543 | 0.0004856249635 | 5543 | 0.0004856249635
1049 | 2.835150728e-05 | 1049 | 2.57741e-05 | 5546 | 0.0004860458744 | 5546 | 0.0004860458744
1050 | 2.831828183e-05 | 1050 | 2.574389e-05 | 5549 | 0.0004861845556 | 5549 | 0.0004861845556
1050 | 2.835191235e-05 | 1050 | 2.577447e-05 | 5551 | 0.0004862314358 | 5551 | 0.0004862314358
1050 | 2.830265357e-05 | 1050 | 2.572969e-05 | 5554 | 0.0004864827809 | 5554 | 0.0004864827809
1050 | 2.829224518e-05 | 1050 | 2.572022e-05 | 5557 | 0.0004871027898 | 5557 | 0.0004871027898
1050 | 2.831323743e-05 | 1050 | 2.573931e-05 | 5560 | 0.0004878416176 | 5560 | 0.0004878416176
1051 | 2.832369811e-05 | 1051 | 2.574882e-05 | 5563 | 0.0004885960047 | 5563 | 0.0004885960047
1051 | 2.831145185e-05 | 1051 | 2.57376835e-05 | 5566 | 0.0004876257097 | 5566 | 0.0004876257097
1051 | 2.829212076e-05 | 1051 | 2.572011e-05 | 5569 | 0.0004878661048 | 5569 | 0.0004878661048
1051 | 2.830331101e-05 | 1051 | 2.573028e-05 | 5572 | 0.0004875624071 | 5572 | 0.0004875624071
1052 | 2.827196805e-05 | 1052 | 2.570179e-05 | 5575 | 0.000487674668 | 5575 | 0.000487674668
1052 | 2.827038533e-05 | 1052 | 2.57003503e-05 | 5578 | 0.0004877999107 | 5578 | 0.0004877999107
1052 | 2.826702983e-05 | 1052 | 2.56973e-05 | 5580 | 0.0004881432249 | 5580 | 0.0004881432249
1052 | 2.82792511e-05 | 1052 | 2.570841e-05 | 5583 | 0.0004887901667 | 5583 | 0.0004887901667
1053 | 2.829871702e-05 | 1053 | 2.572611e-05 | 5586 | 0.0004890196742 | 5586 | 0.0004890196742
1053 | 2.831900109e-05 | 1053 | 2.574455e-05 | 5589 | 0.0004894380584 | 5589 | 0.0004894380584
1053 | 2.831365921e-05 | 1053 | 2.573969e-05 | 5592 | 0.0004891272027 | 5592 | 0.0004891272027
1053 | 2.83452718e-05 | 1053 | 2.576843e-05 | 5595 | 0.0004892609223 | 5595 | 0.0004892609223
1053 | 2.834977413e-05 | 1053 | 2.577252e-05 | 5598 | 0.0004895456257 | 5598 | 0.0004895456257
1054 | 2.838818282e-05 | 1054 | 2.580744e-05 | 5601 | 0.0004897316428 | 5601 | 0.0004897316428
1054 | 2.843846919e-05 | 1054 | 2.585315e-05 | 5604 | 0.0004902037022 | 5604 | 0.0004902037022
1054 | 2.843691625e-05 | 1054 | 2.585174e-05 | 5607 | 0.0004904818836 | 5607 | 0.0004904818836
1054 | 2.845296204e-05 | 1054 | 2.586633e-05 | 5610 | 0.0004905597002 | 5610 | 0.0004905597002
1055 | 2.849497225e-05 | 1055 | 2.590452e-05 | 5612 | 0.0004905165075 | 5612 | 0.0004905165075
1055 | 2.848049572e-05 | 1055 | 2.589136e-05 | 5615 | 0.0004908712349 | 5615 | 0.0004908712349
1055 | 2.848188442e-05 | 1055 | 2.58926222e-05 | 5618 | 0.0004910635794 | 5618 | 0.0004910635794
1055 | 2.849749322e-05 | 1055 | 2.590681e-05 | 5621 | 0.0004915253864 | 5621 | 0.0004915253864
1056 | 2.849836223e-05 | 1056 | 2.59076e-05 | 5624 | 0.0004921121605 | 5624 | 0.0004921121605
1056 | 2.852510067e-05 | 1056 | 2.59319097e-05 | 5627 | 0.0004917356805 | 5627 | 0.0004917356805
1056 | 2.851976328e-05 | 1056 | 2.592706e-05 | 5630 | 0.0004918847677 | 5630 | 0.0004918847677
1056 | 2.851743911e-05 | 1056 | 2.592494e-05 | 5633 | 0.0004920158781 | 5633 | 0.0004920158781
1056 | 2.849116257e-05 | 1056 | 2.590106e-05 | 5636 | 0.0004923028153 | 5636 | 0.0004923028153
1057 | 2.853121785e-05 | 1057 | 2.593747e-05 | 5639 | 0.0004924035526 | 5639 | 0.0004924035526
1057 | 2.852496253e-05 | 1057 | 2.593178e-05 | 5642 | 0.0004925951186 | 5642 | 0.0004925951186
1057 | 2.852389521e-05 | 1057 | 2.593081e-05 | 5645 | 0.0004927800111 | 5645 | 0.0004927800111
1057 | 2.858078382e-05 | 1057 | 2.598253e-05 | 5648 | 0.0004930115995 | 5648 | 0.0004930115995
1058 | 2.865948795e-05 | 1058 | 2.605408e-05 | 5651 | 0.0004931780122 | 5651 | 0.0004931780122
1058 | 2.865889602e-05 | 1058 | 2.605354e-05 | 5653 | 0.0004934491652 | 5653 | 0.0004934491652
1058 | 2.865779793e-05 | 1058 | 2.605254e-05 | 5656 | 0.0004935578171 | 5656 | 0.0004935578171
1058 | 2.863807648e-05 | 1058 | 2.603461e-05 | 5659 | 0.0004943354224 | 5659 | 0.0004943354224
1059 | 2.863720318e-05 | 1059 | 2.603382e-05 | 5662 | 0.0004949883605 | 5662 | 0.0004949883605
1059 | 2.861384851e-05 | 1059 | 2.601259e-05 | 5665 | 0.0004948786547 | 5665 | 0.0004948786547
1059 | 2.860106432e-05 | 1059 | 2.600097e-05 | 5668 | 0.0004950813738 | 5668 | 0.0004950813738
1059 | 2.858088908e-05 | 1059 | 2.598263e-05 | 5671 | 0.0004952499631 | 5671 | 0.0004952499631
1060 | 2.854241492e-05 | 1060 | 2.594765e-05 | 5674 | 0.0004953510416 | 5674 | 0.0004953510416
1060 | 2.856130941e-05 | 1060 | 2.596483e-05 | 5677 | 0.0004955459017 | 5677 | 0.0004955459017
1060 | 2.855037542e-05 | 1060 | 2.595489e-05 | 5680 | 0.0004952616238 | 5680 | 0.0004952616238
1060 | 2.851207464e-05 | 1060 | 2.592007e-05 | 5683 | 0.0004956979735 | 5683 | 0.0004956979735
1060 | 2.849448041e-05 | 1060 | 2.59040731e-05 | 5686 | 0.0004963248569 | 5686 | 0.0004963248569
1061 | 2.855471221e-05 | 1061 | 2.595883e-05 | 5689 | 0.0004963109516 | 5689 | 0.0004963109516
1061 | 2.854865286e-05 | 1061 | 2.595332e-05 | 5692 | 0.0004967172035 | 5692 | 0.0004967172035
1061 | 2.851355995e-05 | 1061 | 2.592142e-05 | 5695 | 0.0004965420698 | 5695 | 0.0004965420698
1061 | 2.854642671e-05 | 1061 | 2.59513e-05 | 5698 | 0.0004963534887 | 5698 | 0.0004963534887
1062 | 2.850867122e-05 | 1062 | 2.591697e-05 | 5701 | 0.0004969271418 | 5701 | 0.0004969271418
1062 | 2.851264595e-05 | 1062 | 2.592059e-05 | 5704 | 0.0004969723537 | 5704 | 0.0004969723537
1062 | 2.847948812e-05 | 1062 | 2.589044e-05 | 5707 | 0.0004975809448 | 5707 | 0.0004975809448
1062 | 2.844444964e-05 | 1062 | 2.585859e-05 | 5710 | 0.0004982947048 | 5710 | 0.0004982947048
1063 | 2.841319098e-05 | 1063 | 2.583017e-05 | 5713 | 0.00049822016 | 5713 | 0.00049822016
1063 | 2.837332119e-05 | 1063 | 2.579393e-05 | 5716 | 0.0004980399857 | 5716 | 0.0004980399857
1063 | 2.842763007e-05 | 1063 | 2.58433e-05 | 5719 | 0.0004982776484 | 5719 | 0.0004982776484
1063 | 2.841421647e-05 | 1063 | 2.583111e-05 | 5721 | 0.0004981480275 | 5721 | 0.0004981480275
1063 | 2.843782407e-05 | 1063 | 2.585257e-05 | 5724 | 0.0004983663996 | 5724 | 0.0004983663996
1064 | 2.84588149e-05 | 1064 | 2.587165e-05 | 5727 | 0.000498607291 | 5727 | 0.000498607291
1064 | 2.8473458e-05 | 1064 | 2.588496e-05 | 5730 | 0.0004993992284 | 5730 | 0.0004993992284
1064 | 2.850108392e-05 | 1064 | 2.591008e-05 | 5733 | 0.0004999083539 | 5733 | 0.0004999083539
1064 | 2.853463233e-05 | 1064 | 2.594057e-05 | 5736 | 0.0004998488083 | 5736 | 0.0004998488083
1065 | 2.849901744e-05 | 1065 | 2.59082e-05 | 5739 | 0.000500349388 | 5739 | 0.000500349388
1065 | 2.84564583e-05 | 1065 | 2.586951e-05 | 5742 | 0.0005007171116 | 5742 | 0.0005007171116
1065 | 2.84504156e-05 | 1065 | 2.586401e-05 | 5745 | 0.0005005659424 | 5745 | 0.0005005659424
1065 | 2.844580656e-05 | 1065 | 2.585982e-05 | 5748 | 0.0005009683697 | 5748 | 0.0005009683697
1066 | 2.84399055e-05 | 1066 | 2.585446e-05 | 5751 | 0.0005019955994 | 5751 | 0.0005019955994
1066 | 2.845858094e-05 | 1066 | 2.587144e-05 | 5754 | 0.0005017780025 | 5754 | 0.0005017780025
1066 | 2.843382253e-05 | 1066 | 2.584893e-05 | 5757 | 0.0005018351533 | 5757 | 0.0005018351533
1066 | 2.842908334e-05 | 1066 | 2.584462e-05 | 5760 | 0.0005018442989 | 5760 | 0.0005018442989
1067 | 2.842330179e-05 | 1067 | 2.583937e-05 | 5763 | 0.0005017745728 | 5763 | 0.0005017745728
1067 | 2.845263841e-05 | 1067 | 2.586603e-05 | 5766 | 0.0005022346444 | 5766 | 0.0005022346444
1067 | 2.849610056e-05 | 1067 | 2.590555e-05 | 5769 | 0.0005023757803 | 5769 | 0.0005023757803
1067 | 2.845876491e-05 | 1067 | 2.58716e-05 | 5772 | 0.0005025694181 | 5772 | 0.0005025694181
1067 | 2.844456908e-05 | 1067 | 2.58587e-05 | 5775 | 0.0005035658477 | 5775 | 0.0005035658477
1068 | 2.843618171e-05 | 1068 | 2.585107e-05 | 5778 | 0.0005041674188 | 5778 | 0.0005041674188
1068 | 2.843755981e-05 | 1068 | 2.58523271e-05 | 5781 | 0.0005045813067 | 5781 | 0.0005045813067
1068 | 2.845966432e-05 | 1068 | 2.587242e-05 | 5784 | 0.0005045362008 | 5784 | 0.0005045362008
1068 | 2.849070309e-05 | 1068 | 2.590064e-05 | 5787 | 0.0005046028822 | 5787 | 0.0005046028822
1069 | 2.856481678e-05 | 1069 | 2.596802e-05 | 5790 | 0.000504829515 | 5790 | 0.000504829515
1069 | 2.859146448e-05 | 1069 | 2.599224e-05 | 5793 | 0.0005054805 | 5793 | 0.0005054805
1069 | 2.860839271e-05 | 1069 | 2.600763e-05 | 5796 | 0.0005048622095 | 5796 | 0.0005048622095
1069 | 2.865089769e-05 | 1069 | 2.604627e-05 | 5799 | 0.000504995787 | 5799 | 0.000504995787
1070 | 2.865760269e-05 | 1070 | 2.605237e-05 | 5802 | 0.0005053904274 | 5802 | 0.0005053904274
1070 | 2.869598785e-05 | 1070 | 2.608726e-05 | 5805 | 0.0005053200416 | 5805 | 0.0005053200416
1070 | 2.866513787e-05 | 1070 | 2.605922e-05 | 5808 | 0.0005056659315 | 5808 | 0.0005056659315
1070 | 2.86806627e-05 | 1070 | 2.607333e-05 | 5811 | 0.0005052099559 | 5811 | 0.0005052099559
1071 | 2.87049084e-05 | 1071 | 2.609537e-05 | 5814 | 0.0005055931461 | 5814 | 0.0005055931461
1071 | 2.866841401e-05 | 1071 | 2.606219e-05 | 5817 | 0.0005061739412 | 5817 | 0.0005061739412
1071 | 2.87149885e-05 | 1071 | 2.6104535e-05 | 5820 | 0.0005065053861 | 5820 | 0.0005065053861
1071 | 2.870924102e-05 | 1071 | 2.609931e-05 | 5823 | 0.0005064889707 | 5823 | 0.0005064889707
1071 | 2.876235988e-05 | 1071 | 2.61476e-05 | 5826 | 0.0005067089817 | 5826 | 0.0005067089817
1072 | 2.87520044e-05 | 1072 | 2.613819e-05 | 5830 | 0.0005068666947 | 5830 | 0.0005068666947
1072 | 2.872997667e-05 | 1072 | 2.611816e-05 | 5833 | 0.0005072454671 | 5833 | 0.0005072454671
1072 | 2.872454298e-05 | 1072 | 2.611322e-05 | 5836 | 0.0005072162041 | 5836 | 0.0005072162041
1072 | 2.869691986e-05 | 1072 | 2.608811e-05 | 5839 | 0.0005078117672 | 5839 | 0.0005078117672
1073 | 2.87264338e-05 | 1073 | 2.611494e-05 | 5842 | 0.0005078167815 | 5842 | 0.0005078167815
1073 | 2.870654767e-05 | 1073 | 2.609686e-05 | 5845 | 0.0005082553896 | 5845 | 0.0005082553896
1073 | 2.872433577e-05 | 1073 | 2.611303e-05 | 5848 | 0.0005088994516 | 5848 | 0.0005088994516
1073 | 2.877364577e-05 | 1073 | 2.615786e-05 | 5851 | 0.0005088433837 | 5851 | 0.0005088433837
1074 | 2.881900581e-05 | 1074 | 2.61991e-05 | 5854 | 0.0005096145515 | 5854 | 0.0005096145515
1074 | 2.886979422e-05 | 1074 | 2.624527e-05 | 5857 | 0.000509721473 | 5857 | 0.000509721473
1074 | 2.890432188e-05 | 1074 | 2.627666e-05 | 5860 | 0.0005095841022 | 5860 | 0.0005095841022
1074 | 2.892907374e-05 | 1074 | 2.629916e-05 | 5863 | 0.0005091900616 | 5863 | 0.0005091900616
1074 | 2.894988634e-05 | 1074 | 2.631808e-05 | 5866 | 0.0005093538125 | 5866 | 0.0005093538125
1075 | 2.89353084e-05 | 1075 | 2.630483e-05 | 5869 | 0.0005094187574 | 5869 | 0.0005094187574
1075 | 2.886621907e-05 | 1075 | 2.624202e-05 | 5872 | 0.0005099114659 | 5872 | 0.0005099114659
1075 | 2.887667368e-05 | 1075 | 2.625152e-05 | 5875 | 0.0005101019609 | 5875 | 0.0005101019609
1075 | 2.885771905e-05 | 1075 | 2.623429e-05 | 5878 | 0.0005104609634 | 5878 | 0.0005104609634
1076 | 2.88361561e-05 | 1076 | 2.621469e-05 | 5881 | 0.0005106712414 | 5881 | 0.0005106712414
1076 | 2.879640604e-05 | 1076 | 2.617855e-05 | 5884 | 0.0005104112922 | 5884 | 0.0005104112922
1076 | 2.876803676e-05 | 1076 | 2.615276e-05 | 5887 | 0.0005108466135 | 5887 | 0.0005108466135
1076 | 2.878209694e-05 | 1076 | 2.616554e-05 | 5890 | 0.0005115846107 | 5890 | 0.0005115846107
1077 | 2.877777174e-05 | 1077 | 2.616161e-05 | 5893 | 0.0005122280143 | 5893 | 0.0005122280143
1077 | 2.877325458e-05 | 1077 | 2.61575e-05 | 5897 | 0.0005116857456 | 5897 | 0.0005116857456
1077 | 2.876487825e-05 | 1077 | 2.614989e-05 | 5900 | 0.000511789223 | 5900 | 0.000511789223
1077 | 2.876303067e-05 | 1077 | 2.61482097e-05 | 5903 | 0.0005123263989 | 5903 | 0.0005123263989
1078 | 2.88060934e-05 | 1078 | 2.618736e-05 | 5906 | 0.000512918099 | 5906 | 0.000512918099
1078 | 2.878620974e-05 | 1078 | 2.616928e-05 | 5909 | 0.0005126764044 | 5909 | 0.0005126764044
1078 | 2.878590308e-05 | 1078 | 2.61690028e-05 | 5912 | 0.0005129518909 | 5912 | 0.0005129518909
1078 | 2.879534495e-05 | 1078 | 2.617759e-05 | 5915 | 0.0005128944974 | 5915 | 0.0005128944974
1078 | 2.877798453e-05 | 1078 | 2.61618e-05 | 5918 | 0.0005130902271 | 5918 | 0.0005130902271
1079 | 2.877635449e-05 | 1079 | 2.616032e-05 | 5921 | 0.0005136770126 | 5921 | 0.0005136770126
1079 | 2.87569492e-05 | 1079 | 2.614268e-05 | 5924 | 0.0005136401043 | 5924 | 0.0005136401043
1079 | 2.875799e-05 | 1079 | 2.614363e-05 | 5927 | 0.0005141157485 | 5927 | 0.0005141157485
1079 | 2.87382062e-05 | 1079 | 2.6125642e-05 | 5930 | 0.0005145774243 | 5930 | 0.0005145774243
1080 | 2.869867207e-05 | 1080 | 2.60897e-05 | 5933 | 0.0005145256754 | 5933 | 0.0005145256754
1080 | 2.868539139e-05 | 1080 | 2.607763e-05 | 5936 | 0.0005148162615 | 5936 | 0.0005148162615
1080 | 2.867825211e-05 | 1080 | 2.607114e-05 | 5940 | 0.0005150868736 | 5940 | 0.0005150868736
1080 | 2.866154487e-05 | 1080 | 2.605595e-05 | 5943 | 0.0005153545247 | 5943 | 0.0005153545247
1081 | 2.861692651e-05 | 1081 | 2.601539e-05 | 5946 | 0.0005152982324 | 5946 | 0.0005152982324
1081 | 2.859744965e-05 | 1081 | 2.59976815e-05 | 5949 | 0.0005152427437 | 5949 | 0.0005152427437
1081 | 2.862236057e-05 | 1081 | 2.602033e-05 | 5952 | 0.0005156523205 | 5952 | 0.0005156523205
1081 | 2.860343057e-05 | 1081 | 2.60031187e-05 | 5955 | 0.0005161502778 | 5955 | 0.0005161502778
1082 | 2.856868849e-05 | 1082 | 2.597153e-05 | 5958 | 0.0005161019247 | 5958 | 0.0005161019247
1082 | 2.858178582e-05 | 1082 | 2.598344e-05 | 5961 | 0.0005160881985 | 5961 | 0.0005160881985
1082 | 2.85723159e-05 | 1082 | 2.597483e-05 | 5964 | 0.0005165244882 | 5964 | 0.0005165244882
1082 | 2.857131646e-05 | 1082 | 2.597392e-05 | 5967 | 0.000516870523 | 5967 | 0.000516870523
1082 | 2.859609306e-05 | 1082 | 2.599645e-05 | 5970 | 0.0005170787435 | 5970 | 0.0005170787435
1083 | 2.857598869e-05 | 1083 | 2.597817e-05 | 5974 | 0.0005172537574 | 5974 | 0.0005172537574
1083 | 2.860145494e-05 | 1083 | 2.600132e-05 | 5977 | 0.000517478813 | 5977 | 0.000517478813
1083 | 2.861988381e-05 | 1083 | 2.601808e-05 | 5980 | 0.0005177238515 | 5980 | 0.0005177238515
1083 | 2.861841517e-05 | 1083 | 2.601674e-05 | 5983 | 0.0005178988909 | 5983 | 0.0005178988909
1084 | 2.860277628e-05 | 1084 | 2.600252e-05 | 5986 | 0.0005185858826 | 5986 | 0.0005185858826
1084 | 2.863155985e-05 | 1084 | 2.602869e-05 | 5989 | 0.0005191549547 | 5989 | 0.0005191549547
1084 | 2.864129594e-05 | 1084 | 2.603754e-05 | 5992 | 0.000519146181 | 5992 | 0.000519146181
1084 | 2.865163042e-05 | 1084 | 2.604694e-05 | 5995 | 0.0005191316746 | 5995 | 0.0005191316746
1085 | 2.867427018e-05 | 1085 | 2.606752e-05 | 5998 | 0.0005194569287 | 5998 | 0.0005194569287
1085 | 2.868161509e-05 | 1085 | 2.60742e-05 | 6002 | 0.0005196818907 | 6002 | 0.0005196818907
1085 | 2.871829256e-05 | 1085 | 2.610754e-05 | 6005 | 0.0005204870333 | 6005 | 0.0005204870333
1085 | 2.872602619e-05 | 1085 | 2.611457e-05 | 6008 | 0.0005201883993 | 6008 | 0.0005201883993
1086 | 2.872476106e-05 | 1086 | 2.611342e-05 | 6011 | 0.0005206606564 | 6011 | 0.0005206606564
1086 | 2.872783118e-05 | 1086 | 2.611621e-05 | 6014 | 0.0005217414395 | 6014 | 0.0005217414395
1086 | 2.875952058e-05 | 1086 | 2.614502e-05 | 6017 | 0.0005215201078 | 6017 | 0.0005215201078
1086 | 2.874234115e-05 | 1086 | 2.61294e-05 | 6020 | 0.0005212892184 | 6020 | 0.0005212892184
1087 | 2.8719759e-05 | 1087 | 2.610887e-05 | 6023 | 0.0005214894099 | 6023 | 0.0005214894099
1087 | 2.875221118e-05 | 1087 | 2.61383738e-05 | 6026 | 0.0005220500186 | 6026 | 0.0005220500186
1087 | 2.873676714e-05 | 1087 | 2.612433e-05 | 6030 | 0.000521808827 | 6030 | 0.000521808827
1087 | 2.87518109e-05 | 1087 | 2.613801e-05 | 6033 | 0.0005221642975 | 6033 | 0.0005221642975
1087 | 2.871766654e-05 | 1087 | 2.610697e-05 | 6036 | 0.0005225070601 | 6036 | 0.0005225070601
1088 | 2.871836547e-05 | 1088 | 2.61076e-05 | 6039 | 0.0005228582759 | 6039 | 0.0005228582759
1088 | 2.86955856e-05 | 1088 | 2.6086896e-05 | 6042 | 0.0005225212418 | 6042 | 0.0005225212418
1088 | 2.874639773e-05 | 1088 | 2.613309e-05 | 6045 | 0.000522606153 | 6045 | 0.000522606153
1088 | 2.873697573e-05 | 1088 | 2.612452e-05 | 6048 | 0.000523004726 | 6048 | 0.000523004726
1089 | 2.874270752e-05 | 1089 | 2.612973e-05 | 6052 | 0.0005234680938 | 6052 | 0.0005234680938
1089 | 2.870611698e-05 | 1089 | 2.609647e-05 | 6055 | 0.0005235655396 | 6055 | 0.0005235655396
1089 | 2.871477005e-05 | 1089 | 2.610434e-05 | 6058 | 0.0005241520889 | 6058 | 0.0005241520889
1089 | 2.86956366e-05 | 1089 | 2.608694e-05 | 6061 | 0.0005239912657 | 6061 | 0.0005239912657
1090 | 2.867289382e-05 | 1090 | 2.606627e-05 | 6064 | 0.0005244018092 | 6064 | 0.0005244018092
1090 | 2.872240696e-05 | 1090 | 2.611128e-05 | 6067 | 0.0005248524422 | 6067 | 0.0005248524422
1090 | 2.871345682e-05 | 1090 | 2.610314e-05 | 6070 | 0.0005250021358 | 6070 | 0.0005250021358
1090 | 2.871641292e-05 | 1090 | 2.610583e-05 | 6074 | 0.0005249194117 | 6074 | 0.0005249194117
1091 | 2.87101765e-05 | 1091 | 2.610016e-05 | 6077 | 0.0005252287219 | 6077 | 0.0005252287219
1091 | 2.871009385e-05 | 1091 | 2.610009e-05 | 6080 | 0.0005255201368 | 6080 | 0.0005255201368
1091 | 2.870144795e-05 | 1091 | 2.609223e-05 | 6083 | 0.0005260249932 | 6083 | 0.0005260249932
1091 | 2.872999822e-05 | 1091 | 2.61181802e-05 | 6086 | 0.0005270268913 | 6086 | 0.0005270268913
1091 | 2.870718316e-05 | 1091 | 2.609744e-05 | 6089 | 0.0005267773678 | 6089 | 0.0005267773678
1092 | 2.867898477e-05 | 1092 | 2.60718e-05 | 6093 | 0.0005265087019 | 6093 | 0.0005265087019
1092 | 2.868690238e-05 | 1092 | 2.6079e-05 | 6096 | 0.0005274234774 | 6096 | 0.0005274234774
1092 | 2.872766966e-05 | 1092 | 2.611606e-05 | 6099 | 0.0005279421066 | 6099 | 0.0005279421066
1092 | 2.87476314e-05 | 1092 | 2.613421e-05 | 6102 | 0.0005280063063 | 6102 | 0.0005280063063
1093 | 2.874552266e-05 | 1093 | 2.613229e-05 | 6105 | 0.0005281507714 | 6105 | 0.0005281507714
1093 | 2.878591391e-05 | 1093 | 2.616901e-05 | 6108 | 0.0005283475244 | 6108 | 0.0005283475244
1093 | 2.881822742e-05 | 1093 | 2.619839e-05 | 6112 | 0.0005285264444 | 6112 | 0.0005285264444
1093 | 2.888236513e-05 | 1093 | 2.62567e-05 | 6115 | 0.0005280134577 | 6115 | 0.0005280134577
1094 | 2.892008278e-05 | 1094 | 2.629098e-05 | 6118 | 0.0005279441206 | 6118 | 0.0005279441206
1094 | 2.893532727e-05 | 1094 | 2.630484e-05 | 6121 | 0.000528683399 | 6121 | 0.000528683399
1094 | 2.89061224e-05 | 1094 | 2.627829e-05 | 6124 | 0.0005289790991 | 6124 | 0.0005289790991
1094 | 2.88778313e-05 | 1094 | 2.625257e-05 | 6127 | 0.0005293121976 | 6127 | 0.0005293121976
1095 | 2.888750661e-05 | 1095 | 2.626137e-05 | 6131 | 0.0005292649213 | 6131 | 0.0005292649213
1095 | 2.885817834e-05 | 1095 | 2.623471e-05 | 6134 | 0.0005288628764 | 6134 | 0.0005288628764
1095 | 2.8882876e-05 | 1095 | 2.625716e-05 | 6137 | 0.0005291704009 | 6137 | 0.0005291704009
1095 | 2.890180435e-05 | 1095 | 2.627437e-05 | 6140 | 0.0005298872961 | 6140 | 0.0005298872961
1096 | 2.887988478e-05 | 1096 | 2.625444e-05 | 6143 | 0.000529979763 | 6143 | 0.000529979763
1096 | 2.888910206e-05 | 1096 | 2.626282e-05 | 6146 | 0.0005303626433 | 6146 | 0.0005303626433
1096 | 2.887865584e-05 | 1096 | 2.625332e-05 | 6150 | 0.0005309896534 | 6150 | 0.0005309896534
1096 | 2.886325796e-05 | 1096 | 2.623933e-05 | 6153 | 0.0005307146377 | 6153 | 0.0005307146377
1096 | 2.887680345e-05 | 1096 | 2.62516395e-05 | 6156 | 0.0005310091989 | 6156 | 0.0005310091989
1097 | 2.885471469e-05 | 1097 | 2.623156e-05 | 6159 | 0.000531628467 | 6159 | 0.000531628467
1097 | 2.886611068e-05 | 1097 | 2.62419188e-05 | 6162 | 0.000531590248 | 6162 | 0.000531590248
1097 | 2.885731929e-05 | 1097 | 2.623393e-05 | 6166 | 0.0005314452528 | 6166 | 0.0005314452528
1097 | 2.882105954e-05 | 1097 | 2.620096e-05 | 6169 | 0.0005313083541 | 6169 | 0.0005313083541
1098 | 2.885389246e-05 | 1098 | 2.623081e-05 | 6172 | 0.0005321591126 | 6172 | 0.0005321591126
1098 | 2.88519897e-05 | 1098 | 2.622908e-05 | 6175 | 0.0005322698156 | 6175 | 0.0005322698156
1098 | 2.888853372e-05 | 1098 | 2.62623e-05 | 6178 | 0.0005327990503 | 6178 | 0.0005327990503
1098 | 2.886256355e-05 | 1098 | 2.623869e-05 | 6182 | 0.0005331954229 | 6182 | 0.0005331954229
1099 | 2.886393833e-05 | 1099 | 2.623994e-05 | 6185 | 0.0005333148509 | 6185 | 0.0005333148509
1099 | 2.885237674e-05 | 1099 | 2.62294334e-05 | 6188 | 0.0005338729025 | 6188 | 0.0005338729025
1099 | 2.88515716e-05 | 1099 | 2.62287e-05 | 6191 | 0.0005339899363 | 6191 | 0.0005339899363
1099 | 2.882302431e-05 | 1099 | 2.620275e-05 | 6194 | 0.0005341379392 | 6194 | 0.0005341379392
1100 | 2.882198853e-05 | 1100 | 2.620181e-05 | 6198 | 0.0005346222058 | 6198 | 0.0005346222058
1100 | 2.8802238e-05 | 1100 | 2.618385e-05 | 6201 | 0.0005343576431 | 6201 | 0.0005343576431
1100 | 2.878678089e-05 | 1100 | 2.61698e-05 | 6204 | 0.0005348947887 | 6204 | 0.0005348947887
1100 | 2.880346061e-05 | 1100 | 2.618496e-05 | 6207 | 0.0005354030328 | 6207 | 0.0005354030328
1101 | 2.881377802e-05 | 1101 | 2.619434e-05 | 6211 | 0.0005354196061 | 6211 | 0.0005354196061
1101 | 2.88282399e-05 | 1101 | 2.620749e-05 | 6214 | 0.000535366607 | 6214 | 0.000535366607
1101 | 2.884972143e-05 | 1101 | 2.622702e-05 | 6217 | 0.0005358645092 | 6217 | 0.0005358645092
1101 | 2.881711622e-05 | 1101 | 2.619738e-05 | 6220 | 0.0005363862804 | 6220 | 0.0005363862804
1101 | 2.885368721e-05 | 1101 | 2.623062e-05 | 6223 | 0.0005366527716 | 6223 | 0.0005366527716
1102 | 2.886062472e-05 | 1102 | 2.623693e-05 | 6227 | 0.0005366188101 | 6227 | 0.0005366188101
1102 | 2.883262353e-05 | 1102 | 2.621148e-05 | 6230 | 0.0005369821995 | 6230 | 0.0005369821995
1102 | 2.881739217e-05 | 1102 | 2.619763e-05 | 6233 | 0.0005366027512 | 6233 | 0.0005366027512
1102 | 2.880225928e-05 | 1102 | 2.618387e-05 | 6236 | 0.0005372340636 | 6236 | 0.0005372340636
1103 | 2.882255109e-05 | 1103 | 2.620232e-05 | 6240 | 0.0005377959772 | 6240 | 0.0005377959772
1103 | 2.884930247e-05 | 1103 | 2.622664e-05 | 6243 | 0.0005374809928 | 6243 | 0.0005374809928
1103 | 2.886752053e-05 | 1103 | 2.62432e-05 | 6246 | 0.0005374961481 | 6246 | 0.0005374961481
1103 | 2.889775522e-05 | 1103 | 2.627069e-05 | 6249 | 0.0005378061656 | 6249 | 0.0005378061656
1104 | 2.891144152e-05 | 1104 | 2.628313e-05 | 6253 | 0.0005389442034 | 6253 | 0.0005389442034
1104 | 2.896232053e-05 | 1104 | 2.63293823e-05 | 6256 | 0.000539133768 | 6256 | 0.000539133768
1104 | 2.896879373e-05 | 1104 | 2.633527e-05 | 6259 | 0.0005390679539 | 6259 | 0.0005390679539
1104 | 2.898205945e-05 | 1104 | 2.634733e-05 | 6262 | 0.0005386211515 | 6262 | 0.0005386211515
1105 | 2.89901983e-05 | 1105 | 2.635473e-05 | 6266 | 0.0005386083242 | 6266 | 0.0005386083242
1105 | 2.897087208e-05 | 1105 | 2.633716e-05 | 6269 | 0.0005387973143 | 6269 | 0.0005387973143
1105 | 2.894488905e-05 | 1105 | 2.63135355e-05 | 6272 | 0.0005391502012 | 6272 | 0.0005391502012
1105 | 2.89714559e-05 | 1105 | 2.633769e-05 | 6275 | 0.0005393914699 | 6275 | 0.0005393914699
1106 | 2.897217325e-05 | 1106 | 2.633834e-05 | 6279 | 0.0005401736225 | 6279 | 0.0005401736225
1106 | 2.903528387e-05 | 1106 | 2.639571e-05 | 6282 | 0.0005407650032 | 6282 | 0.0005407650032
1106 | 2.906117648e-05 | 1106 | 2.641925e-05 | 6285 | 0.0005407931801 | 6285 | 0.0005407931801
1106 | 2.907445043e-05 | 1106 | 2.643132e-05 | 6288 | 0.0005412817486 | 6288 | 0.0005412817486
1106 | 2.905856866e-05 | 1106 | 2.64168806e-05 | 6292 | 0.0005424135246 | 6292 | 0.0005424135246
1107 | 2.902618074e-05 | 1107 | 2.638744e-05 | 6295 | 0.0005420792221 | 6295 | 0.0005420792221
1107 | 2.898887919e-05 | 1107 | 2.635353e-05 | 6298 | 0.0005416944181 | 6298 | 0.0005416944181
1107 | 2.898151417e-05 | 1107 | 2.634683e-05 | 6301 | 0.0005421376265 | 6301 | 0.0005421376265
1107 | 2.897564429e-05 | 1107 | 2.634149e-05 | 6305 | 0.000542127323 | 6305 | 0.000542127323
1108 | 2.898416432e-05 | 1108 | 2.634924e-05 | 6308 | 0.000542322854 | 6308 | 0.000542322854
1108 | 2.89359609e-05 | 1108 | 2.6305419e-05 | 6311 | 0.0005428869693 | 6311 | 0.0005428869693
1108 | 2.893062697e-05 | 1108 | 2.630057e-05 | 6314 | 0.0005434653768 | 6314 | 0.0005434653768
1108 | 2.891971001e-05 | 1108 | 2.629065e-05 | 6318 | 0.0005435711702 | 6318 | 0.0005435711702
1109 | 2.895588424e-05 | 1109 | 2.632353e-05 | 6321 | 0.0005443104767 | 6321 | 0.0005443104767
1109 | 2.897934905e-05 | 1109 | 2.634486e-05 | 6324 | 0.0005442581033 | 6324 | 0.0005442581033
1109 | 2.894868128e-05 | 1109 | 2.631698e-05 | 6328 | 0.0005438078632 | 6328 | 0.0005438078632
1109 | 2.894377638e-05 | 1109 | 2.631252e-05 | 6331 | 0.0005439700853 | 6331 | 0.0005439700853
1110 | 2.898846228e-05 | 1110 | 2.635315e-05 | 6334 | 0.0005441072678 | 6334 | 0.0005441072678
1110 | 2.897478542e-05 | 1110 | 2.634071e-05 | 6337 | 0.0005444295309 | 6337 | 0.0005444295309
1110 | 2.897883798e-05 | 1110 | 2.63444e-05 | 6341 | 0.0005448336271 | 6341 | 0.0005448336271
1110 | 2.895261565e-05 | 1110 | 2.632056e-05 | 6344 | 0.0005452298815 | 6344 | 0.0005452298815
1111 | 2.8974032e-05 | 1111 | 2.634003e-05 | 6347 | 0.0005455563668 | 6347 | 0.0005455563668
1111 | 2.899080259e-05 | 1111 | 2.635528e-05 | 6350 | 0.0005452126355 | 6350 | 0.0005452126355
1111 | 2.902740627e-05 | 1111 | 2.638855e-05 | 6354 | 0.0005457985819 | 6354 | 0.0005457985819
1111 | 2.90334262e-05 | 1111 | 2.639402e-05 | 6357 | 0.0005463658217 | 6357 | 0.0005463658217
1112 | 2.90484046e-05 | 1112 | 2.640764e-05 | 6360 | 0.0005462794938 | 6360 | 0.0005462794938
1112 | 2.907264625e-05 | 1112 | 2.642968e-05 | 6364 | 0.0005465395441 | 6364 | 0.0005465395441
1112 | 2.908461031e-05 | 1112 | 2.644055e-05 | 6367 | 0.0005465493255 | 6367 | 0.0005465493255
1112 | 2.911551369e-05 | 1112 | 2.646865e-05 | 6370 | 0.0005469510494 | 6370 | 0.0005469510494
1112 | 2.91077484e-05 | 1112 | 2.646159e-05 | 6374 | 0.000547470696 | 6374 | 0.000547470696
1113 | 2.90899882e-05 | 1113 | 2.644544e-05 | 6377 | 0.0005476544742 | 6377 | 0.0005476544742
1113 | 2.907988271e-05 | 1113 | 2.643626e-05 | 6380 | 0.0005476565715 | 6380 | 0.0005476565715
1113 | 2.908155232e-05 | 1113 | 2.643777e-05 | 6383 | 0.0005479442231 | 6383 | 0.0005479442231
1113 | 2.907715802e-05 | 1113 | 2.643378e-05 | 6387 | 0.0005483303575 | 6387 | 0.0005483303575
1114 | 2.905916464e-05 | 1114 | 2.64174224e-05 | 6390 | 0.0005496455265 | 6390 | 0.0005496455265
1114 | 2.908265753e-05 | 1114 | 2.643878e-05 | 6393 | 0.0005489644276 | 6393 | 0.0005489644276
1114 | 2.906478017e-05 | 1114 | 2.642253e-05 | 6397 | 0.0005487810113 | 6397 | 0.0005487810113
1114 | 2.902447086e-05 | 1114 | 2.63858826e-05 | 6400 | 0.0005489292133 | 6400 | 0.0005489292133
1115 | 2.898923004e-05 | 1115 | 2.635385e-05 | 6403 | 0.0005493347318 | 6403 | 0.0005493347318
1115 | 2.900392594e-05 | 1115 | 2.63672054e-05 | 6407 | 0.0005496308976 | 6407 | 0.0005496308976
1115 | 2.902983245e-05 | 1115 | 2.639076e-05 | 6410 | 0.0005496441207 | 6410 | 0.0005496441207
1115 | 2.903983875e-05 | 1115 | 2.639985e-05 | 6413 | 0.0005498859511 | 6413 | 0.0005498859511
1116 | 2.901354915e-05 | 1116 | 2.637595e-05 | 6417 | 0.0005510228177 | 6417 | 0.0005510228177
1116 | 2.90291612e-05 | 1116 | 2.639015e-05 | 6420 | 0.0005515789036 | 6420 | 0.0005515789036
1116 | 2.901050609e-05 | 1116 | 2.637319e-05 | 6423 | 0.0005514755928 | 6423 | 0.0005514755928
1116 | 2.900109251e-05 | 1116 | 2.636463e-05 | 6427 | 0.0005511692654 | 6427 | 0.0005511692654
1117 | 2.899589517e-05 | 1117 | 2.63599047e-05 | 6430 | 0.0005514917242 | 6430 | 0.0005514917242
1117 | 2.895515048e-05 | 1117 | 2.632286e-05 | 6433 | 0.0005524711084 | 6433 | 0.0005524711084
1117 | 2.892356808e-05 | 1117 | 2.62941528e-05 | 6437 | 0.0005530886675 | 6437 | 0.0005530886675
1117 | 2.888759292e-05 | 1117 | 2.626145e-05 | 6440 | 0.0005531707266 | 6440 | 0.0005531707266
1118 | 2.886910403e-05 | 1118 | 2.624464e-05 | 6443 | 0.0005533255513 | 6443 | 0.0005533255513
1118 | 2.887621011e-05 | 1118 | 2.62511001e-05 | 6447 | 0.000553542161 | 6447 | 0.000553542161
1118 | 2.890221984e-05 | 1118 | 2.627475e-05 | 6450 | 0.0005535132502 | 6450 | 0.0005535132502
1118 | 2.889539227e-05 | 1118 | 2.626854e-05 | 6453 | 0.000552942872 | 6453 | 0.000552942872
1118 | 2.892049243e-05 | 1118 | 2.629136e-05 | 6457 | 0.0005529903396 | 6457 | 0.0005529903396
1119 | 2.896839595e-05 | 1119 | 2.633491e-05 | 6460 | 0.0005535103092 | 6460 | 0.0005535103092
1119 | 2.897246385e-05 | 1119 | 2.63386035e-05 | 6463 | 0.0005537937359 | 6463 | 0.0005537937359
1119 | 2.895146787e-05 | 1119 | 2.631952e-05 | 6467 | 0.0005540252537 | 6467 | 0.0005540252537
1119 | 2.893419408e-05 | 1119 | 2.63038128e-05 | 6470 | 0.0005546266004 | 6470 | 0.0005546266004
1120 | 2.897984139e-05 | 1120 | 2.634531e-05 | 6473 | 0.0005550484473 | 6473 | 0.0005550484473
1120 | 2.899682865e-05 | 1120 | 2.636075e-05 | 6477 | 0.0005553085857 | 6477 | 0.0005553085857
1120 | 2.89825129e-05 | 1120 | 2.6347739e-05 | 6480 | 0.0005554426441 | 6480 | 0.0005554426441
1120 | 2.898541441e-05 | 1120 | 2.635038e-05 | 6483 | 0.0005558503762 | 6483 | 0.0005558503762
1121 | 2.898061891e-05 | 1121 | 2.634602e-05 | 6487 | 0.0005555099268 | 6487 | 0.0005555099268
1121 | 2.901696299e-05 | 1121 | 2.637906e-05 | 6490 | 0.0005557693796 | 6490 | 0.0005557693796
1121 | 2.902305301e-05 | 1121 | 2.638459e-05 | 6494 | 0.000555935578 | 6494 | 0.000555935578
1121 | 2.903541787e-05 | 1121 | 2.639583e-05 | 6497 | 0.0005565694753 | 6497 | 0.0005565694753
1122 | 2.904157772e-05 | 1122 | 2.640143e-05 | 6500 | 0.0005566412775 | 6500 | 0.0005566412775
1122 | 2.906061029e-05 | 1122 | 2.641874e-05 | 6504 | 0.0005566610163 | 6504 | 0.0005566610163
1122 | 2.904939528e-05 | 1122 | 2.640854e-05 | 6507 | 0.0005573496322 | 6507 | 0.0005573496322
1122 | 2.903985062e-05 | 1122 | 2.63998642e-05 | 6510 | 0.0005575088552 | 6510 | 0.0005575088552
1123 | 2.902132656e-05 | 1123 | 2.638302e-05 | 6514 | 0.0005580444018 | 6514 | 0.0005580444018
1123 | 2.905189909e-05 | 1123 | 2.641082e-05 | 6517 | 0.0005584803814 | 6517 | 0.0005584803814
1123 | 2.905349791e-05 | 1123 | 2.641227e-05 | 6520 | 0.0005583636597 | 6520 | 0.0005583636597
1123 | 2.900541385e-05 | 1123 | 2.636856e-05 | 6524 | 0.0005585442082 | 6524 | 0.0005585442082
1124 | 2.901111452e-05 | 1124 | 2.637374e-05 | 6527 | 0.0005583866651 | 6527 | 0.0005583866651
1124 | 2.903133441e-05 | 1124 | 2.639212e-05 | 6531 | 0.0005587100228 | 6531 | 0.0005587100228
1124 | 2.906748513e-05 | 1124 | 2.642499e-05 | 6534 | 0.0005591589782 | 6534 | 0.0005591589782
1124 | 2.905204536e-05 | 1124 | 2.641095e-05 | 6537 | 0.0005593775016 | 6537 | 0.0005593775016
1124 | 2.909366005e-05 | 1124 | 2.644878e-05 | 6541 | 0.0005594190379 | 6541 | 0.0005594190379
1125 | 2.910718294e-05 | 1125 | 2.64610754e-05 | 6544 | 0.0005596233581 | 6544 | 0.0005596233581
1125 | 2.909167373e-05 | 1125 | 2.644698e-05 | 6548 | 0.0005598694363 | 6548 | 0.0005598694363
1125 | 2.910147757e-05 | 1125 | 2.64558887e-05 | 6551 | 0.0005602982333 | 6551 | 0.0005602982333
1125 | 2.908911965e-05 | 1125 | 2.644465e-05 | 6554 | 0.0005605942521 | 6554 | 0.0005605942521
1126 | 2.908855814e-05 | 1126 | 2.644414e-05 | 6558 | 0.0005612709518 | 6558 | 0.0005612709518
1126 | 2.904012933e-05 | 1126 | 2.640012e-05 | 6561 | 0.0005621527041 | 6561 | 0.0005621527041
1126 | 2.902929644e-05 | 1126 | 2.639027e-05 | 6564 | 0.0005622294176 | 6564 | 0.0005622294176
1126 | 2.900246339e-05 | 1126 | 2.636588e-05 | 6568 | 0.0005620799548 | 6568 | 0.0005620799548
1127 | 2.903141887e-05 | 1127 | 2.63922e-05 | 6571 | 0.0005617382107 | 6571 | 0.0005617382107
1127 | 2.899445486e-05 | 1127 | 2.63586e-05 | 6575 | 0.00056203913 | 6575 | 0.00056203913
1127 | 2.900062361e-05 | 1127 | 2.63642e-05 | 6578 | 0.0005619183263 | 6578 | 0.0005619183263
1127 | 2.899377952e-05 | 1127 | 2.635798e-05 | 6581 | 0.0005624772453 | 6581 | 0.0005624772453
1128 | 2.895441608e-05 | 1128 | 2.63222e-05 | 6585 | 0.0005629016156 | 6585 | 0.0005629016156
1128 | 2.892089894e-05 | 1128 | 2.629173e-05 | 6588 | 0.0005630817243 | 6588 | 0.0005630817243
1128 | 2.893153512e-05 | 1128 | 2.63014e-05 | 6592 | 0.0005632461243 | 6592 | 0.0005632461243
1128 | 2.892593637e-05 | 1128 | 2.629631e-05 | 6595 | 0.0005634485724 | 6595 | 0.0005634485724
1129 | 2.890277655e-05 | 1129 | 2.627525e-05 | 6599 | 0.0005640627439 | 6599 | 0.0005640627439
1129 | 2.889432825e-05 | 1129 | 2.626757e-05 | 6602 | 0.0005641245427 | 6602 | 0.0005641245427
1129 | 2.893424086e-05 | 1129 | 2.630386e-05 | 6605 | 0.0005644285678 | 6605 | 0.0005644285678
1129 | 2.892086925e-05 | 1129 | 2.62917e-05 | 6609 | 0.0005650477523 | 6609 | 0.0005650477523
1130 | 2.891647076e-05 | 1130 | 2.62877e-05 | 6612 | 0.000564438395 | 6612 | 0.000564438395
1130 | 2.895457977e-05 | 1130 | 2.632235e-05 | 6616 | 0.0005648704022 | 6616 | 0.0005648704022
1130 | 2.890782456e-05 | 1130 | 2.627984e-05 | 6619 | 0.0005657538847 | 6619 | 0.0005657538847
1130 | 2.892347293e-05 | 1130 | 2.62940663e-05 | 6622 | 0.0005663745662 | 6622 | 0.0005663745662
1131 | 2.899828782e-05 | 1131 | 2.636208e-05 | 6626 | 0.000566128493 | 6626 | 0.000566128493
1131 | 2.90334864e-05 | 1131 | 2.639408e-05 | 6629 | 0.0005656429505 | 6629 | 0.0005656429505
1131 | 2.901857752e-05 | 1131 | 2.638053e-05 | 6633 | 0.0005658850684 | 6633 | 0.0005658850684
1131 | 2.903442869e-05 | 1131 | 2.639494e-05 | 6636 | 0.000566411873 | 6636 | 0.000566411873
1131 | 2.903865549e-05 | 1131 | 2.639878e-05 | 6640 | 0.0005673628585 | 6640 | 0.0005673628585
1132 | 2.901864912e-05 | 1132 | 2.638059e-05 | 6643 | 0.000567342734 | 6643 | 0.000567342734
1132 | 2.903479985e-05 | 1132 | 2.639527e-05 | 6647 | 0.000567370249 | 6647 | 0.000567370249
1132 | 2.908328324e-05 | 1132 | 2.64393484e-05 | 6650 | 0.0005672217837 | 6650 | 0.0005672217837
1132 | 2.906672989e-05 | 1132 | 2.64242999e-05 | 6653 | 0.0005672054706 | 6653 | 0.0005672054706
1133 | 2.908805118e-05 | 1133 | 2.644368e-05 | 6657 | 0.0005680516991 | 6657 | 0.0005680516991
1133 | 2.914913768e-05 | 1133 | 2.649922e-05 | 6660 | 0.0005678735326 | 6660 | 0.0005678735326
1133 | 2.913896786e-05 | 1133 | 2.648997e-05 | 6664 | 0.000568151128 | 6664 | 0.000568151128
1133 | 2.91443169e-05 | 1133 | 2.649483e-05 | 6667 | 0.000568325647 | 6667 | 0.000568325647
1134 | 2.917345666e-05 | 1134 | 2.652132e-05 | 6671 | 0.0005694072227 | 6671 | 0.0005694072227
1134 | 2.918656371e-05 | 1134 | 2.653324e-05 | 6674 | 0.0005691961538 | 6674 | 0.0005691961538
1134 | 2.920233214e-05 | 1134 | 2.654757e-05 | 6678 | 0.0005698099465 | 6678 | 0.0005698099465
1134 | 2.920727142e-05 | 1134 | 2.655206e-05 | 6681 | 0.0005695538129 | 6681 | 0.0005695538129
1135 | 2.9187281e-05 | 1135 | 2.653389e-05 | 6684 | 0.0005699285423 | 6684 | 0.0005699285423
1135 | 2.916961814e-05 | 1135 | 2.651783e-05 | 6688 | 0.000570157957 | 6688 | 0.000570157957
1135 | 2.91901303e-05 | 1135 | 2.653648e-05 | 6691 | 0.0005703133203 | 6691 | 0.0005703133203
1135 | 2.916465627e-05 | 1135 | 2.651332e-05 | 6695 | 0.0005706999447 | 6695 | 0.0005706999447
1136 | 2.919031588e-05 | 1136 | 2.65366508e-05 | 6698 | 0.000570959051 | 6698 | 0.000570959051
1136 | 2.923788197e-05 | 1136 | 2.65798927e-05 | 6702 | 0.000571107705 | 6702 | 0.000571107705
1136 | 2.922425208e-05 | 1136 | 2.65675e-05 | 6705 | 0.000571901197 | 6705 | 0.000571901197
1136 | 2.926785237e-05 | 1136 | 2.660714e-05 | 6709 | 0.0005721665815 | 6709 | 0.0005721665815
1137 | 2.934234064e-05 | 1137 | 2.667486e-05 | 6712 | 0.0005728194319 | 6712 | 0.0005728194319
1137 | 2.934423049e-05 | 1137 | 2.667657e-05 | 6716 | 0.0005723599114 | 6716 | 0.0005723599114
1137 | 2.941146015e-05 | 1137 | 2.673769e-05 | 6719 | 0.0005726949533 | 6719 | 0.0005726949533
1137 | 2.946489927e-05 | 1137 | 2.678627e-05 | 6723 | 0.0005727783142 | 6723 | 0.0005727783142
1138 | 2.947255269e-05 | 1138 | 2.679323e-05 | 6726 | 0.0005735678282 | 6726 | 0.0005735678282
1138 | 2.953248332e-05 | 1138 | 2.684771e-05 | 6730 | 0.0005739515399 | 6730 | 0.0005739515399
1138 | 2.955882372e-05 | 1138 | 2.687166e-05 | 6733 | 0.0005739573866 | 6733 | 0.0005739573866
1138 | 2.954885155e-05 | 1138 | 2.686259e-05 | 6737 | 0.0005743235791 | 6737 | 0.0005743235791
1139 | 2.961271965e-05 | 1139 | 2.692065e-05 | 6740 | 0.0005740817495 | 6740 | 0.0005740817495
1139 | 2.961162509e-05 | 1139 | 2.691966e-05 | 6743 | 0.0005743678561 | 6743 | 0.0005743678561
1139 | 2.959796596e-05 | 1139 | 2.690724e-05 | 6747 | 0.0005747961621 | 6747 | 0.0005747961621
1139 | 2.962753801e-05 | 1139 | 2.693413e-05 | 6750 | 0.0005747328383 | 6750 | 0.0005747328383
1139 | 2.960014507e-05 | 1139 | 2.690922e-05 | 6754 | 0.000575477117 | 6754 | 0.000575477117
1140 | 2.954907931e-05 | 1140 | 2.68628e-05 | 6757 | 0.0005759793321 | 6757 | 0.0005759793321
1140 | 2.956526777e-05 | 1140 | 2.687752e-05 | 6761 | 0.0005762146712 | 6761 | 0.0005762146712
1140 | 2.953873904e-05 | 1140 | 2.68534e-05 | 6764 | 0.0005762698429 | 6764 | 0.0005762698429
1140 | 2.956117086e-05 | 1140 | 2.687379e-05 | 6768 | 0.0005767372907 | 6768 | 0.0005767372907
1141 | 2.95007415e-05 | 1141 | 2.681886e-05 | 6771 | 0.0005773650336 | 6771 | 0.0005773650336
1141 | 2.945814185e-05 | 1141 | 2.678013e-05 | 6775 | 0.0005771087528 | 6775 | 0.0005771087528
1141 | 2.946710644e-05 | 1141 | 2.678828e-05 | 6778 | 0.0005770981144 | 6778 | 0.0005770981144
1141 | 2.94558685e-05 | 1141 | 2.677806e-05 | 6782 | 0.0005771451681 | 6782 | 0.0005771451681
1142 | 2.946615903e-05 | 1142 | 2.67874173e-05 | 6785 | 0.0005774643305 | 6785 | 0.0005774643305
1142 | 2.943717253e-05 | 1142 | 2.676107e-05 | 6789 | 0.0005779753689 | 6789 | 0.0005779753689
1142 | 2.94363565e-05 | 1142 | 2.676032e-05 | 6792 | 0.0005783799613 | 6792 | 0.0005783799613
1142 | 2.945049735e-05 | 1142 | 2.677318e-05 | 6796 | 0.0005783135963 | 6796 | 0.0005783135963
1143 | 2.946783431e-05 | 1143 | 2.678894e-05 | 6800 | 0.0005793616221 | 6800 | 0.0005793616221
1143 | 2.948597236e-05 | 1143 | 2.680543e-05 | 6803 | 0.0005802683257 | 6803 | 0.0005802683257
1143 | 2.948443805e-05 | 1143 | 2.680403e-05 | 6807 | 0.0005803325664 | 6807 | 0.0005803325664
1143 | 2.947456159e-05 | 1143 | 2.679506e-05 | 6810 | 0.0005805007974 | 6810 | 0.0005805007974
1144 | 2.950945038e-05 | 1144 | 2.682677e-05 | 6814 | 0.0005800825594 | 6814 | 0.0005800825594
1144 | 2.948226657e-05 | 1144 | 2.680206e-05 | 6817 | 0.0005801694505 | 6817 | 0.0005801694505
1144 | 2.948968881e-05 | 1144 | 2.680881e-05 | 6821 | 0.0005805310175 | 6821 | 0.0005805310175
1144 | 2.945213854e-05 | 1144 | 2.67746714e-05 | 6824 | 0.0005806743688 | 6824 | 0.0005806743688
1145 | 2.940900807e-05 | 1145 | 2.673546e-05 | 6828 | 0.0005808438631 | 6828 | 0.0005808438631
1145 | 2.946042525e-05 | 1145 | 2.67822e-05 | 6831 | 0.0005810775985 | 6831 | 0.0005810775985
1145 | 2.941707358e-05 | 1145 | 2.674279e-05 | 6835 | 0.0005811320013 | 6835 | 0.0005811320013
1145 | 2.938443387e-05 | 1145 | 2.67131217e-05 | 6838 | 0.0005815524513 | 6838 | 0.0005815524513
1146 | 2.93694884e-05 | 1146 | 2.669953e-05 | 6842 | 0.0005820114849 | 6842 | 0.0005820114849
1146 | 2.934644542e-05 | 1146 | 2.667859e-05 | 6845 | 0.0005826206235 | 6845 | 0.0005826206235
1146 | 2.936553186e-05 | 1146 | 2.669594e-05 | 6849 | 0.0005820421088 | 6849 | 0.0005820421088
1146 | 2.934205161e-05 | 1146 | 2.667459e-05 | 6852 | 0.0005820383402 | 6852 | 0.0005820383402
1147 | 2.936960026e-05 | 1147 | 2.66996366e-05 | 6856 | 0.0005824052082 | 6856 | 0.0005824052082
1147 | 2.933932694e-05 | 1147 | 2.66721154e-05 | 6860 | 0.0005827355249 | 6860 | 0.0005827355249
1147 | 2.937268442e-05 | 1147 | 2.670244e-05 | 6863 | 0.0005829346771 | 6863 | 0.0005829346771
1147 | 2.938280044e-05 | 1147 | 2.671164e-05 | 6867 | 0.0005833576418 | 6867 | 0.0005833576418
1148 | 2.94573951e-05 | 1148 | 2.677945e-05 | 6870 | 0.0005836066803 | 6870 | 0.0005836066803
1148 | 2.947828059e-05 | 1148 | 2.67984369e-05 | 6874 | 0.0005837857461 | 6874 | 0.0005837857461
1148 | 2.946413839e-05 | 1148 | 2.678558e-05 | 6877 | 0.0005837922111 | 6877 | 0.0005837922111
1148 | 2.946574703e-05 | 1148 | 2.678704e-05 | 6881 | 0.0005840896207 | 6881 | 0.0005840896207
1149 | 2.945841508e-05 | 1149 | 2.678038e-05 | 6884 | 0.0005848170703 | 6884 | 0.0005848170703
1149 | 2.945110599e-05 | 1149 | 2.677373e-05 | 6888 | 0.0005847072662 | 6888 | 0.0005847072662
1149 | 2.947830704e-05 | 1149 | 2.679846e-05 | 6892 | 0.0005848050131 | 6892 | 0.0005848050131
1149 | 2.94976374e-05 | 1149 | 2.6816034e-05 | 6895 | 0.000585443093 | 6895 | 0.000585443093
1149 | 2.950754043e-05 | 1149 | 2.682504e-05 | 6899 | 0.0005860578437 | 6899 | 0.0005860578437
1150 | 2.947013302e-05 | 1150 | 2.679103e-05 | 6902 | 0.0005866420981 | 6902 | 0.0005866420981
1150 | 2.947682802e-05 | 1150 | 2.679712e-05 | 6906 | 0.0005868038457 | 6906 | 0.0005868038457
1150 | 2.943917575e-05 | 1150 | 2.676289e-05 | 6909 | 0.0005871878768 | 6909 | 0.0005871878768
1150 | 2.940749901e-05 | 1150 | 2.673409e-05 | 6913 | 0.0005868720191 | 6913 | 0.0005868720191
1151 | 2.940548802e-05 | 1151 | 2.673226e-05 | 6916 | 0.0005871405219 | 6916 | 0.0005871405219
1151 | 2.943914033e-05 | 1151 | 2.676285e-05 | 6920 | 0.000587189476 | 6920 | 0.000587189476
1151 | 2.938775278e-05 | 1151 | 2.671614e-05 | 6924 | 0.0005875059422 | 6924 | 0.0005875059422
1151 | 2.94148451e-05 | 1151 | 2.674077e-05 | 6927 | 0.0005880146927 | 6927 | 0.0005880146927
1152 | 2.940377766e-05 | 1152 | 2.673071e-05 | 6931 | 0.0005889168164 | 6931 | 0.0005889168164
1152 | 2.943291246e-05 | 1152 | 2.675719e-05 | 6934 | 0.0005888303746 | 6934 | 0.0005888303746
1152 | 2.940905916e-05 | 1152 | 2.673551e-05 | 6938 | 0.0005884298655 | 6938 | 0.0005884298655
1152 | 2.944047357e-05 | 1152 | 2.676407e-05 | 6942 | 0.0005884795021 | 6942 | 0.0005884795021
1153 | 2.945796036e-05 | 1153 | 2.677996e-05 | 6945 | 0.000588496111 | 6945 | 0.000588496111
1153 | 2.946841092e-05 | 1153 | 2.678946e-05 | 6949 | 0.000589086532 | 6949 | 0.000589086532
1153 | 2.948784512e-05 | 1153 | 2.680713e-05 | 6952 | 0.0005896744654 | 6952 | 0.0005896744654
1153 | 2.94590787e-05 | 1153 | 2.678098e-05 | 6956 | 0.0005903454566 | 6956 | 0.0005903454566
1154 | 2.94525872e-05 | 1154 | 2.677508e-05 | 6960 | 0.0005905200492 | 6960 | 0.0005905200492
1154 | 2.943722486e-05 | 1154 | 2.676111e-05 | 6963 | 0.0005905505599 | 6963 | 0.0005905505599
1154 | 2.942272999e-05 | 1154 | 2.674794e-05 | 6967 | 0.000591281201 | 6967 | 0.000591281201
1154 | 2.936836281e-05 | 1154 | 2.669851e-05 | 6970 | 0.0005920596847 | 6970 | 0.0005920596847
1155 | 2.935713562e-05 | 1155 | 2.668831e-05 | 6974 | 0.0005916805493 | 6974 | 0.0005916805493
1155 | 2.929130317e-05 | 1155 | 2.662846e-05 | 6978 | 0.0005921546979 | 6978 | 0.0005921546979
1155 | 2.935923046e-05 | 1155 | 2.669021e-05 | 6981 | 0.000592398988 | 6981 | 0.000592398988
1155 | 2.934393578e-05 | 1155 | 2.667631e-05 | 6985 | 0.0005926582038 | 6985 | 0.0005926582038
1156 | 2.936305588e-05 | 1156 | 2.669369e-05 | 6988 | 0.0005926143407 | 6988 | 0.0005926143407
1156 | 2.935192844e-05 | 1156 | 2.668357e-05 | 6992 | 0.0005926270967 | 6992 | 0.0005926270967
1156 | 2.942386063e-05 | 1156 | 2.674896e-05 | 6996 | 0.000592697923 | 6996 | 0.000592697923
1156 | 2.942711906e-05 | 1156 | 2.675193e-05 | 6999 | 0.0005926976197 | 6999 | 0.0005926976197
1157 | 2.946699546e-05 | 1157 | 2.678818e-05 | 7003 | 0.0005931745713 | 7003 | 0.0005931745713
1157 | 2.944732956e-05 | 1157 | 2.67702996e-05 | 7006 | 0.0005937794342 | 7006 | 0.0005937794342
1157 | 2.944300572e-05 | 1157 | 2.676637e-05 | 7010 | 0.0005942787818 | 7010 | 0.0005942787818
1157 | 2.944470673e-05 | 1157 | 2.676792e-05 | 7014 | 0.0005942196322 | 7014 | 0.0005942196322
1158 | 2.945592791e-05 | 1158 | 2.677812e-05 | 7017 | 0.0005949080324 | 7017 | 0.0005949080324
1158 | 2.949105108e-05 | 1158 | 2.681005e-05 | 7021 | 0.0005948241847 | 7021 | 0.0005948241847
1158 | 2.953193046e-05 | 1158 | 2.684721e-05 | 7025 | 0.0005947641423 | 7025 | 0.0005947641423
1158 | 2.955695857e-05 | 1158 | 2.686996e-05 | 7028 | 0.0005950709365 | 7028 | 0.0005950709365
1159 | 2.955024715e-05 | 1159 | 2.686386e-05 | 7032 | 0.0005954387919 | 7032 | 0.0005954387919
1159 | 2.953750756e-05 | 1159 | 2.68522796e-05 | 7035 | 0.0005956346932 | 7035 | 0.0005956346932
1159 | 2.955774902e-05 | 1159 | 2.687068e-05 | 7039 | 0.0005959394151 | 7039 | 0.0005959394151
1159 | 2.951709866e-05 | 1159 | 2.683373e-05 | 7043 | 0.0005966742062 | 7043 | 0.0005966742062
1160 | 2.952312926e-05 | 1160 | 2.683921e-05 | 7046 | 0.0005971617825 | 7046 | 0.0005971617825
1160 | 2.953191298e-05 | 1160 | 2.684719e-05 | 7050 | 0.000597235548 | 7050 | 0.000597235548
1160 | 2.951806238e-05 | 1160 | 2.68346e-05 | 7054 | 0.000597548987 | 7054 | 0.000597548987
1160 | 2.949056831e-05 | 1160 | 2.680961e-05 | 7057 | 0.0005985575203 | 7057 | 0.0005985575203
1161 | 2.947823447e-05 | 1161 | 2.679839e-05 | 7061 | 0.0005980893388 | 7061 | 0.0005980893388
1161 | 2.952064358e-05 | 1161 | 2.683695e-05 | 7065 | 0.0005982268512 | 7065 | 0.0005982268512
1161 | 2.950475545e-05 | 1161 | 2.68225e-05 | 7068 | 0.0005985424351 | 7068 | 0.0005985424351
1161 | 2.953779846e-05 | 1161 | 2.685254e-05 | 7072 | 0.0005985489108 | 7072 | 0.0005985489108
1161 | 2.949330934e-05 | 1161 | 2.68120994e-05 | 7076 | 0.0005986988426 | 7076 | 0.0005986988426
1162 | 2.955513877e-05 | 1162 | 2.686831e-05 | 7079 | 0.0005989339654 | 7079 | 0.0005989339654
1162 | 2.951741549e-05 | 1162 | 2.683401e-05 | 7083 | 0.0005994465129 | 7083 | 0.0005994465129
1162 | 2.956354439e-05 | 1162 | 2.687595e-05 | 7086 | 0.000599471687 | 7086 | 0.000599471687
1162 | 2.955421749e-05 | 1162 | 2.686747e-05 | 7090 | 0.0006006250124 | 7090 | 0.0006006250124
1163 | 2.955862978e-05 | 1163 | 2.687148e-05 | 7094 | 0.0006003892938 | 7094 | 0.0006003892938
1163 | 2.955359419e-05 | 1163 | 2.68669e-05 | 7097 | 0.000600659853 | 7097 | 0.000600659853
1163 | 2.958006419e-05 | 1163 | 2.689097e-05 | 7101 | 0.0006013328349 | 7101 | 0.0006013328349
1163 | 2.956059688e-05 | 1163 | 2.687327e-05 | 7105 | 0.0006011560509 | 7105 | 0.0006011560509
1164 | 2.955376219e-05 | 1164 | 2.686706e-05 | 7108 | 0.0006011854516 | 7108 | 0.0006011854516
1164 | 2.954834304e-05 | 1164 | 2.686213e-05 | 7112 | 0.0006011742294 | 7112 | 0.0006011742294
1164 | 2.952361997e-05 | 1164 | 2.683965e-05 | 7116 | 0.0006019000027 | 7116 | 0.0006019000027
1164 | 2.950868029e-05 | 1164 | 2.682607e-05 | 7119 | 0.0006033999871 | 7119 | 0.0006033999871
1165 | 2.949893719e-05 | 1165 | 2.681722e-05 | 7123 | 0.0006033781901 | 7123 | 0.0006033781901
1165 | 2.951393438e-05 | 1165 | 2.683085e-05 | 7127 | 0.0006027373929 | 7127 | 0.0006027373929
1165 | 2.951572423e-05 | 1165 | 2.683248e-05 | 7131 | 0.0006029851981 | 7131 | 0.0006029851981
1165 | 2.949407975e-05 | 1165 | 2.68128e-05 | 7134 | 0.0006034720782 | 7134 | 0.0006034720782
1166 | 2.955101422e-05 | 1166 | 2.686456e-05 | 7138 | 0.0006034519244 | 7138 | 0.0006034519244
1166 | 2.949741314e-05 | 1166 | 2.681583e-05 | 7142 | 0.0006039460948 | 7142 | 0.0006039460948
1166 | 2.952932106e-05 | 1166 | 2.684484e-05 | 7145 | 0.0006053478816 | 7145 | 0.0006053478816
1166 | 2.951495763e-05 | 1166 | 2.683178e-05 | 7149 | 0.000605711854 | 7149 | 0.000605711854
1167 | 2.950471403e-05 | 1167 | 2.68224673e-05 | 7153 | 0.0006056019887 | 7153 | 0.0006056019887
1167 | 2.952620611e-05 | 1167 | 2.684201e-05 | 7156 | 0.0006051972723 | 7156 | 0.0006051972723
1167 | 2.951172343e-05 | 1167 | 2.682884e-05 | 7160 | 0.0006052685179 | 7160 | 0.0006052685179
1167 | 2.952066639e-05 | 1167 | 2.683697e-05 | 7164 | 0.0006050307186 | 7164 | 0.0006050307186
1168 | 2.948023994e-05 | 1168 | 2.680022e-05 | 7167 | 0.0006052966934 | 7167 | 0.0006052966934
1168 | 2.949931148e-05 | 1168 | 2.681756e-05 | 7171 | 0.0006057179251 | 7171 | 0.0006057179251
1168 | 2.951932486e-05 | 1168 | 2.683575e-05 | 7175 | 0.0006059572957 | 7175 | 0.0006059572957
1168 | 2.952786875e-05 | 1168 | 2.684352e-05 | 7179 | 0.0006062421106 | 7179 | 0.0006062421106
1169 | 2.959781003e-05 | 1169 | 2.69071e-05 | 7182 | 0.0006064579702 | 7182 | 0.0006064579702
1169 | 2.964540129e-05 | 1169 | 2.695036e-05 | 7186 | 0.0006069964325 | 7186 | 0.0006069964325
1169 | 2.970845842e-05 | 1169 | 2.700769e-05 | 7190 | 0.0006071435811 | 7190 | 0.0006071435811
1169 | 2.978496197e-05 | 1169 | 2.707724e-05 | 7193 | 0.0006071917293 | 7193 | 0.0006071917293
1170 | 2.974247922e-05 | 1170 | 2.703862e-05 | 7197 | 0.0006074361976 | 7197 | 0.0006074361976
1170 | 2.97125133e-05 | 1170 | 2.701138e-05 | 7201 | 0.0006080366738 | 7201 | 0.0006080366738
1170 | 2.963980951e-05 | 1170 | 2.694528e-05 | 7205 | 0.0006082881456 | 7205 | 0.0006082881456
1170 | 2.960410357e-05 | 1170 | 2.691282e-05 | 7208 | 0.0006090759538 | 7208 | 0.0006090759538
1171 | 2.965024233e-05 | 1171 | 2.695477e-05
1171 | 2.964132683e-05 | 1171 | 2.694666e-05
1171 | 2.96708162e-05 | 1171 | 2.697347e-05
1171 | 2.966865476e-05 | 1171 | 2.69715e-05
1172 | 2.965263039e-05 | 1172 | 2.695694e-05
1172 | 2.966280759e-05 | 1172 | 2.696619e-05
1172 | 2.962060733e-05 | 1172 | 2.692782e-05
1172 | 2.963492499e-05 | 1172 | 2.69408409e-05
1173 | 2.962129103e-05 | 1173 | 2.692845e-05
1173 | 2.963748959e-05 | 1173 | 2.694317e-05
1173 | 2.963500256e-05 | 1173 | 2.694091e-05
1173 | 2.962693433e-05 | 1173 | 2.693358e-05
1174 | 2.96355446e-05 | 1174 | 2.69414e-05
1174 | 2.961591618e-05 | 1174 | 2.692356e-05
1174 | 2.961741503e-05 | 1174 | 2.692492e-05
1174 | 2.963412012e-05 | 1174 | 2.69401092e-05
1175 | 2.963303095e-05 | 1175 | 2.693912e-05
1175 | 2.958738804e-05 | 1175 | 2.689763e-05
1175 | 2.964683083e-05 | 1175 | 2.695166e-05
1175 | 2.964225396e-05 | 1175 | 2.69475036e-05
1176 | 2.964644627e-05 | 1176 | 2.695131e-05
1176 | 2.962506936e-05 | 1176 | 2.693188e-05
1176 | 2.96440706e-05 | 1176 | 2.694916e-05
1176 | 2.962308745e-05 | 1176 | 2.69300795e-05
1177 | 2.965221616e-05 | 1177 | 2.695656e-05
1177 | 2.965093561e-05 | 1177 | 2.69554e-05
1177 | 2.968556809e-05 | 1177 | 2.698688e-05
1177 | 2.969670163e-05 | 1177 | 2.6997e-05
1178 | 2.967401306e-05 | 1178 | 2.697638e-05
1178 | 2.967445092e-05 | 1178 | 2.697677e-05
1178 | 2.968198944e-05 | 1178 | 2.698363e-05
1178 | 2.965064885e-05 | 1178 | 2.695514e-05
1179 | 2.966924519e-05 | 1179 | 2.697204e-05
1179 | 2.966263561e-05 | 1179 | 2.696603e-05
1179 | 2.963161675e-05 | 1179 | 2.693783e-05
1179 | 2.966560603e-05 | 1179 | 2.696873e-05
1180 | 2.96486485e-05 | 1180 | 2.695332e-05
1180 | 2.962346717e-05 | 1180 | 2.69304247e-05
1180 | 2.961541346e-05 | 1180 | 2.69231e-05
1180 | 2.963071449e-05 | 1180 | 2.693701e-05
1181 | 2.960463595e-05 | 1181 | 2.691331e-05
1181 | 2.960479401e-05 | 1181 | 2.69134491e-05
1181 | 2.962702334e-05 | 1181 | 2.693366e-05
1181 | 2.957797403e-05 | 1181 | 2.68890673e-05
1182 | 2.958030519e-05 | 1182 | 2.689119e-05
1182 | 2.958355246e-05 | 1182 | 2.68941386e-05
1182 | 2.951706344e-05 | 1182 | 2.683369e-05
1182 | 2.952506227e-05 | 1182 | 2.68409657e-05
1183 | 2.954742648e-05 | 1183 | 2.68612968e-05
1183 | 2.951947553e-05 | 1183 | 2.683589e-05
1183 | 2.956112711e-05 | 1183 | 2.687375e-05
1183 | 2.958456152e-05 | 1183 | 2.689506e-05
1184 | 2.957601655e-05 | 1184 | 2.688729e-05
1184 | 2.958700347e-05 | 1184 | 2.689728e-05
1184 | 2.961062199e-05 | 1184 | 2.691875e-05
1184 | 2.963654483e-05 | 1184 | 2.694231e-05
1184 | 2.961847656e-05 | 1184 | 2.692589e-05
1185 | 2.963369561e-05 | 1185 | 2.693972e-05
1185 | 2.965811833e-05 | 1185 | 2.696193e-05
1185 | 2.966468228e-05 | 1185 | 2.696789e-05
1185 | 2.969008157e-05 | 1185 | 2.699098e-05
1186 | 2.970298355e-05 | 1186 | 2.700271e-05
1186 | 2.973548045e-05 | 1186 | 2.703225e-05
1186 | 2.973618109e-05 | 1186 | 2.70328919e-05
1186 | 2.972279071e-05 | 1186 | 2.702072e-05
1187 | 2.979069726e-05 | 1187 | 2.708245e-05
1187 | 2.980458661e-05 | 1187 | 2.709508e-05
1187 | 2.984756442e-05 | 1187 | 2.713415e-05
1187 | 2.988637971e-05 | 1187 | 2.71694361e-05
1188 | 2.988878273e-05 | 1188 | 2.717162e-05
1188 | 2.987249719e-05 | 1188 | 2.715682e-05
1188 | 2.983925518e-05 | 1188 | 2.71266e-05
1188 | 2.983909243e-05 | 1188 | 2.712645e-05
1189 | 2.983341762e-05 | 1189 | 2.712129e-05
1189 | 2.979754048e-05 | 1189 | 2.708867e-05
1189 | 2.975695445e-05 | 1189 | 2.705178e-05
1189 | 2.974097729e-05 | 1189 | 2.703725e-05
1190 | 2.969475224e-05 | 1190 | 2.699523e-05
1190 | 2.968050605e-05 | 1190 | 2.698228e-05
1190 | 2.963188065e-05 | 1190 | 2.693807e-05
1190 | 2.968587372e-05 | 1190 | 2.698716e-05
1191 | 2.969953382e-05 | 1191 | 2.69995762e-05
1191 | 2.968409402e-05 | 1191 | 2.698554e-05
1191 | 2.969705708e-05 | 1191 | 2.699732e-05
1191 | 2.970547294e-05 | 1191 | 2.70049754e-05
1192 | 2.974065603e-05 | 1192 | 2.703696e-05
1192 | 2.974766998e-05 | 1192 | 2.704334e-05
1192 | 2.976061142e-05 | 1192 | 2.70551e-05
1192 | 2.979782833e-05 | 1192 | 2.708893e-05
1193 | 2.975496598e-05 | 1193 | 2.704997e-05
1193 | 2.977332561e-05 | 1193 | 2.706666e-05
1193 | 2.975189676e-05 | 1193 | 2.704718e-05
1193 | 2.973158953e-05 | 1193 | 2.702872e-05
1194 | 2.973702096e-05 | 1194 | 2.703366e-05
1194 | 2.972721491e-05 | 1194 | 2.702474e-05
1194 | 2.970148649e-05 | 1194 | 2.700135e-05
1194 | 2.970287545e-05 | 1194 | 2.700261e-05
1195 | 2.974664472e-05 | 1195 | 2.70424e-05
1195 | 2.974800623e-05 | 1195 | 2.704364e-05
1195 | 2.978004223e-05 | 1195 | 2.707277e-05
1195 | 2.972801645e-05 | 1195 | 2.70254695e-05
1196 | 2.969154029e-05 | 1196 | 2.699231e-05
1196 | 2.970310938e-05 | 1196 | 2.700283e-05
1196 | 2.971045523e-05 | 1196 | 2.70095e-05
1196 | 2.967681931e-05 | 1196 | 2.697893e-05
1197 | 2.967296202e-05 | 1197 | 2.697542e-05
1197 | 2.968373898e-05 | 1197 | 2.698522e-05
1197 | 2.97371737e-05 | 1197 | 2.703379e-05
1197 | 2.975729273e-05 | 1197 | 2.70520843e-05
1198 | 2.977858879e-05 | 1198 | 2.707144e-05
1198 | 2.976343508e-05 | 1198 | 2.705767e-05
1198 | 2.981247602e-05 | 1198 | 2.710225e-05
1198 | 2.981663272e-05 | 1198 | 2.710603e-05
1199 | 2.983754871e-05 | 1199 | 2.712504e-05
1199 | 2.985279076e-05 | 1199 | 2.71389e-05
1199 | 2.984827183e-05 | 1199 | 2.713479e-05
1199 | 2.985640573e-05 | 1199 | 2.714219e-05
1200 | 2.979862482e-05 | 1200 | 2.708966e-05
1200 | 2.98079344e-05 | 1200 | 2.709812e-05
1200 | 2.984198537e-05 | 1200 | 2.712908e-05
1200 | 2.98095118e-05 | 1200 | 2.709956e-05
1201 | 2.980169213e-05 | 1201 | 2.709245e-05
1201 | 2.979801477e-05 | 1201 | 2.70891e-05
1201 | 2.983587158e-05 | 1201 | 2.712352e-05
1201 | 2.982706206e-05 | 1201 | 2.711551e-05
1202 | 2.98375254e-05 | 1202 | 2.712502e-05
1202 | 2.981608402e-05 | 1202 | 2.710553e-05
1202 | 2.980653539e-05 | 1202 | 2.709685e-05
1202 | 2.983519094e-05 | 1202 | 2.71229e-05
1203 | 2.983516509e-05 | 1203 | 2.712288e-05
1203 | 2.987104729e-05 | 1203 | 2.71555e-05
1203 | 2.988073298e-05 | 1203 | 2.71643e-05
1203 | 2.989655944e-05 | 1203 | 2.71786904e-05
1204 | 2.987012526e-05 | 1204 | 2.715466e-05
1204 | 2.985756244e-05 | 1204 | 2.714324e-05
1204 | 2.988345153e-05 | 1204 | 2.716677e-05
1204 | 2.985047158e-05 | 1204 | 2.713679e-05
1205 | 2.989273607e-05 | 1205 | 2.717521e-05
1205 | 2.990664726e-05 | 1205 | 2.718786e-05
1205 | 2.992967278e-05 | 1205 | 2.720879e-05
1205 | 2.9920292e-05 | 1205 | 2.720027e-05
1206 | 2.992133029e-05 | 1206 | 2.720121e-05
1206 | 2.992187971e-05 | 1206 | 2.720171e-05
1206 | 2.992578064e-05 | 1206 | 2.720526e-05
1207 | 2.995817884e-05 | 1207 | 2.723471e-05
1207 | 2.995586985e-05 | 1207 | 2.723261e-05
1207 | 2.994437261e-05 | 1207 | 2.722216e-05
1207 | 2.993567259e-05 | 1207 | 2.721425e-05
1208 | 2.990058443e-05 | 1208 | 2.718235e-05
1208 | 2.987876648e-05 | 1208 | 2.716251e-05
1208 | 2.99084715e-05 | 1208 | 2.718952e-05
1208 | 2.990084447e-05 | 1208 | 2.718259e-05
1209 | 2.989260673e-05 | 1209 | 2.71751e-05
1209 | 2.99019711e-05 | 1209 | 2.718361e-05
1209 | 2.992363258e-05 | 1209 | 2.72033e-05
1209 | 2.996789666e-05 | 1209 | 2.724354e-05
1210 | 2.995036955e-05 | 1210 | 2.722761e-05
1210 | 2.994674038e-05 | 1210 | 2.722431e-05
1210 | 2.992220886e-05 | 1210 | 2.720201e-05
1210 | 2.992419857e-05 | 1210 | 2.720382e-05
1211 | 2.995923821e-05 | 1211 | 2.72356711e-05
1211 | 2.998060266e-05 | 1211 | 2.725509e-05
1211 | 2.997588059e-05 | 1211 | 2.72508e-05
1211 | 2.99881659e-05 | 1211 | 2.7261969e-05
1212 | 3.000622029e-05 | 1212 | 2.727838e-05
1212 | 3.00283386e-05 | 1212 | 2.729849e-05
1212 | 3.008229071e-05 | 1212 | 2.734754e-05
1212 | 3.006570948e-05 | 1212 | 2.733246e-05
1213 | 3.004620322e-05 | 1213 | 2.73147302e-05
1213 | 3.006367309e-05 | 1213 | 2.73306119e-05
1213 | 3.007629113e-05 | 1213 | 2.734208e-05
1213 | 3.011142649e-05 | 1213 | 2.737402e-05
1214 | 3.012036826e-05 | 1214 | 2.738215e-05
1214 | 3.011118526e-05 | 1214 | 2.73738e-05
1214 | 3.017352163e-05 | 1214 | 2.743047e-05
1214 | 3.017687195e-05 | 1214 | 2.743352e-05
1215 | 3.018985435e-05 | 1215 | 2.744532e-05
1215 | 3.019598847e-05 | 1215 | 2.74509e-05
1215 | 3.019301425e-05 | 1215 | 2.744819e-05
1215 | 3.015465782e-05 | 1215 | 2.741333e-05
1216 | 3.015991198e-05 | 1216 | 2.74181018e-05
1216 | 3.010954106e-05 | 1216 | 2.737231e-05
1216 | 3.009498308e-05 | 1216 | 2.735908e-05
1216 | 3.00561056e-05 | 1216 | 2.732373e-05
1217 | 3.002381429e-05 | 1217 | 2.729438e-05
1217 | 3.001420995e-05 | 1217 | 2.728565e-05
1217 | 3.001517379e-05 | 1217 | 2.728652e-05
1217 | 3.000612207e-05 | 1217 | 2.727829e-05
1218 | 3.003312229e-05 | 1218 | 2.730284e-05
1218 | 3.002672453e-05 | 1218 | 2.72970223e-05
1218 | 3.001533853e-05 | 1218 | 2.728667e-05
1218 | 3.002933163e-05 | 1218 | 2.729939e-05
1219 | 3.00500076e-05 | 1219 | 2.731819e-05
1219 | 3.009522237e-05 | 1219 | 2.735929e-05
1219 | 3.009109823e-05 | 1219 | 2.735554e-05
1219 | 3.00922989e-05 | 1219 | 2.735664e-05
1220 | 3.009780908e-05 | 1220 | 2.736164e-05
1220 | 3.01130689e-05 | 1220 | 2.737552e-05
1220 | 3.010239641e-05 | 1220 | 2.736581e-05
1220 | 3.010680113e-05 | 1220 | 2.736982e-05
1221 | 3.009873159e-05 | 1221 | 2.736248e-05
1221 | 3.012184647e-05 | 1221 | 2.73835e-05
1221 | 3.012582387e-05 | 1221 | 2.738711e-05
1221 | 3.02026081e-05 | 1221 | 2.745692e-05
1222 | 3.022923528e-05 | 1222 | 2.748112e-05
1222 | 3.021629008e-05 | 1222 | 2.746935e-05
1222 | 3.021268812e-05 | 1222 | 2.746608e-05
1222 | 3.021058902e-05 | 1222 | 2.746417e-05
1223 | 3.021362473e-05 | 1223 | 2.746693e-05
1223 | 3.021000199e-05 | 1223 | 2.746364e-05
1223 | 3.020492613e-05 | 1223 | 2.745902e-05
1223 | 3.01966485e-05 | 1223 | 2.74515e-05
1224 | 3.021065675e-05 | 1224 | 2.746423e-05
1224 | 3.021578861e-05 | 1224 | 2.74689e-05
1224 | 3.023605181e-05 | 1224 | 2.748732e-05
1224 | 3.023122829e-05 | 1224 | 2.748293e-05
1225 | 3.021618899e-05 | 1225 | 2.746926e-05
1225 | 3.019595238e-05 | 1225 | 2.74508658e-05
1225 | 3.016749985e-05 | 1225 | 2.7425e-05
1225 | 3.019638822e-05 | 1225 | 2.745126e-05
1226 | 3.022424992e-05 | 1226 | 2.747659e-05
1226 | 3.022895023e-05 | 1226 | 2.748086e-05
1226 | 3.018514192e-05 | 1226 | 2.744104e-05
1226 | 3.021884857e-05 | 1226 | 2.747168e-05
1227 | 3.01895086e-05 | 1227 | 2.744501e-05
1227 | 3.016141604e-05 | 1227 | 2.741947e-05
1227 | 3.013984604e-05 | 1227 | 2.739986e-05
1227 | 3.010711637e-05 | 1227 | 2.737011e-05
1228 | 3.014953738e-05 | 1228 | 2.740867e-05
1228 | 3.013320949e-05 | 1228 | 2.739383e-05
1228 | 3.010547171e-05 | 1228 | 2.736861e-05
1229 | 3.011485671e-05 | 1229 | 2.737714e-05
1229 | 3.009988512e-05 | 1229 | 2.736353e-05
1229 | 3.006138875e-05 | 1229 | 2.732854e-05
1229 | 3.007784896e-05 | 1229 | 2.73435e-05
1230 | 3.005635528e-05 | 1230 | 2.732396e-05
1230 | 3.005852797e-05 | 1230 | 2.732593e-05
1230 | 3.004800536e-05 | 1230 | 2.731637e-05
1230 | 3.005027016e-05 | 1230 | 2.731843e-05
1231 | 3.005060465e-05 | 1231 | 2.73187315e-05
1231 | 3.005958424e-05 | 1231 | 2.732689e-05
1231 | 3.009560461e-05 | 1231 | 2.735964e-05
1231 | 3.005724436e-05 | 1231 | 2.73247676e-05
1232 | 3.006627607e-05 | 1232 | 2.733298e-05
1232 | 3.005884926e-05 | 1232 | 2.73262266e-05
1232 | 3.003535661e-05 | 1232 | 2.730487e-05
1232 | 3.002427841e-05 | 1232 | 2.72948e-05
1233 | 3.004657247e-05 | 1233 | 2.731507e-05
1233 | 3.000524247e-05 | 1233 | 2.727749e-05
1233 | 2.996355694e-05 | 1233 | 2.72396e-05
1233 | 2.996470731e-05 | 1233 | 2.724064e-05
1234 | 2.997829256e-05 | 1234 | 2.725299e-05
1234 | 2.994984055e-05 | 1234 | 2.722713e-05
1234 | 2.994303275e-05 | 1234 | 2.722094e-05
1234 | 2.99676061e-05 | 1234 | 2.724328e-05
1235 | 2.999927982e-05 | 1235 | 2.727207e-05
1235 | 2.999071281e-05 | 1235 | 2.726428e-05
1235 | 3.003531441e-05 | 1235 | 2.730483e-05
1235 | 3.00698938e-05 | 1235 | 2.733627e-05
1236 | 3.010356795e-05 | 1236 | 2.736688e-05
1236 | 3.007756554e-05 | 1236 | 2.73432414e-05
1236 | 3.006551257e-05 | 1236 | 2.733228e-05
1236 | 3.002471612e-05 | 1236 | 2.72952e-05
1237 | 3.00358127e-05 | 1237 | 2.730528e-05
1237 | 3.007680916e-05 | 1237 | 2.734255e-05
1237 | 3.012603835e-05 | 1237 | 2.738731e-05
1237 | 3.014873801e-05 | 1237 | 2.740794e-05
1238 | 3.020848701e-05 | 1238 | 2.746226e-05
1238 | 3.029481698e-05 | 1238 | 2.754074e-05
1238 | 3.034251919e-05 | 1238 | 2.758411e-05
1238 | 3.035568816e-05 | 1238 | 2.759608e-05
1239 | 3.035995886e-05 | 1239 | 2.75999626e-05
1239 | 3.031625458e-05 | 1239 | 2.756023e-05
1239 | 3.02859115e-05 | 1239 | 2.753265e-05
1239 | 3.03027135e-05 | 1239 | 2.754792e-05
1240 | 3.026769415e-05 | 1240 | 2.751609e-05
1240 | 3.028712341e-05 | 1240 | 2.753375e-05
1240 | 3.02986573e-05 | 1240 | 2.754423e-05
1240 | 3.031292719e-05 | 1240 | 2.755721e-05
1241 | 3.033548188e-05 | 1241 | 2.75777108e-05
1241 | 3.027708886e-05 | 1241 | 2.752463e-05
1241 | 3.028371395e-05 | 1241 | 2.753065e-05
1242 | 3.02881075e-05 | 1242 | 2.753464e-05
1242 | 3.027513871e-05 | 1242 | 2.752285e-05
1242 | 3.026142926e-05 | 1242 | 2.751039e-05
1242 | 3.027782594e-05 | 1242 | 2.75253e-05
1243 | 3.027258098e-05 | 1243 | 2.752053e-05
1243 | 3.027950751e-05 | 1243 | 2.752683e-05
1243 | 3.023834341e-05 | 1243 | 2.74894031e-05
1243 | 3.016789383e-05 | 1243 | 2.742536e-05
1244 | 3.011927649e-05 | 1244 | 2.738116e-05
1244 | 3.00691693e-05 | 1244 | 2.733561e-05
1244 | 3.010044743e-05 | 1244 | 2.736404e-05
1244 | 3.004784915e-05 | 1244 | 2.73162265e-05
1245 | 3.002370495e-05 | 1245 | 2.729428e-05
1245 | 2.996882692e-05 | 1245 | 2.724439e-05
1245 | 2.996554075e-05 | 1245 | 2.72414e-05
1245 | 2.9956003e-05 | 1245 | 2.723273e-05
1246 | 3.00097467e-05 | 1246 | 2.728159e-05
1246 | 3.006303807e-05 | 1246 | 2.733003e-05
1246 | 3.01005283e-05 | 1246 | 2.736412e-05
1246 | 3.00868571e-05 | 1246 | 2.735169e-05
1247 | 3.008968419e-05 | 1247 | 2.735426e-05
1247 | 3.012772829e-05 | 1247 | 2.73888439e-05
1247 | 3.021473414e-05 | 1247 | 2.746794e-05
1247 | 3.023478147e-05 | 1247 | 2.748616e-05
1248 | 3.030087037e-05 | 1248 | 2.754625e-05
1248 | 3.032244155e-05 | 1248 | 2.756586e-05
1248 | 3.03299811e-05 | 1248 | 2.757271e-05
1248 | 3.033159005e-05 | 1248 | 2.757417e-05
1249 | 3.037501824e-05 | 1249 | 2.761365e-05
1249 | 3.044661356e-05 | 1249 | 2.76787396e-05
1249 | 3.044320279e-05 | 1249 | 2.76756389e-05
1249 | 3.046422665e-05 | 1249 | 2.76947515e-05
1250 | 3.051589565e-05 | 1250 | 2.774172e-05
1250 | 3.053690452e-05 | 1250 | 2.776082e-05
1250 | 3.055782982e-05 | 1250 | 2.777985e-05
1250 | 3.054202688e-05 | 1250 | 2.776548e-05
1251 | 3.052437469e-05 | 1251 | 2.774943e-05
1251 | 3.058144929e-05 | 1251 | 2.780132e-05
1251 | 3.06244878e-05 | 1251 | 2.784044e-05
1252 | 3.065820142e-05 | 1252 | 2.78710922e-05
1252 | 3.061649358e-05 | 1252 | 2.783318e-05
1252 | 3.059483648e-05 | 1252 | 2.781349e-05
1252 | 3.060017548e-05 | 1252 | 2.781834e-05
1253 | 3.063752453e-05 | 1253 | 2.78523e-05
1253 | 3.060930028e-05 | 1253 | 2.782664e-05
1253 | 3.059917788e-05 | 1253 | 2.781743e-05
1253 | 3.058123615e-05 | 1253 | 2.780112e-05
1254 | 3.058772818e-05 | 1254 | 2.780703e-05
1254 | 3.061820732e-05 | 1254 | 2.783473e-05
1254 | 3.059107357e-05 | 1254 | 2.781007e-05
1254 | 3.058591127e-05 | 1254 | 2.780537e-05
1255 | 3.05883369e-05 | 1255 | 2.7807579e-05
1255 | 3.059599795e-05 | 1255 | 2.781454e-05
1255 | 3.063735964e-05 | 1255 | 2.785215e-05
1255 | 3.062381162e-05 | 1255 | 2.783983e-05
1256 | 3.059435712e-05 | 1256 | 2.781305e-05
1256 | 3.061582784e-05 | 1256 | 2.783257e-05
1256 | 3.067380964e-05 | 1256 | 2.788528e-05
1256 | 3.064007374e-05 | 1256 | 2.785461e-05
1257 | 3.05853035e-05 | 1257 | 2.780482e-05
1257 | 3.053282475e-05 | 1257 | 2.775711e-05
1257 | 3.05050951e-05 | 1257 | 2.77319e-05
1257 | 3.051998346e-05 | 1257 | 2.774544e-05
1258 | 3.049620355e-05 | 1258 | 2.772382e-05
1258 | 3.05080692e-05 | 1258 | 2.773461e-05
1258 | 3.05484154e-05 | 1258 | 2.777129e-05
1258 | 3.051874615e-05 | 1258 | 2.774431e-05
1259 | 3.0512068e-05 | 1259 | 2.773824e-05
1259 | 3.051298231e-05 | 1259 | 2.773907e-05
1259 | 3.053254326e-05 | 1259 | 2.775686e-05
1260 | 3.052738149e-05 | 1260 | 2.775216e-05
1260 | 3.049655187e-05 | 1260 | 2.772414e-05
1260 | 3.050621419e-05 | 1260 | 2.773292e-05
1260 | 3.054612589e-05 | 1260 | 2.776921e-05
1261 | 3.053430663e-05 | 1261 | 2.775846e-05
1261 | 3.049933551e-05 | 1261 | 2.772667e-05
1261 | 3.056040501e-05 | 1261 | 2.778219e-05
1261 | 3.061058312e-05 | 1261 | 2.78278e-05
1262 | 3.057936621e-05 | 1262 | 2.779942e-05
1262 | 3.06030475e-05 | 1262 | 2.782095e-05
1262 | 3.065257492e-05 | 1262 | 2.78659772e-05
1262 | 3.062433088e-05 | 1262 | 2.78403008e-05
1263 | 3.061403008e-05 | 1263 | 2.783094e-05
1263 | 3.063428587e-05 | 1263 | 2.784935e-05
1263 | 3.061380441e-05 | 1263 | 2.783073e-05
1263 | 3.058477021e-05 | 1263 | 2.780434e-05
1264 | 3.062349267e-05 | 1264 | 2.783954e-05
1264 | 3.059915735e-05 | 1264 | 2.781742e-05
1264 | 3.060130333e-05 | 1264 | 2.781937e-05
1264 | 3.063154263e-05 | 1264 | 2.784686e-05
1265 | 3.060404766e-05 | 1265 | 2.782186e-05
1265 | 3.058116028e-05 | 1265 | 2.78010548e-05
1265 | 3.058673183e-05 | 1265 | 2.780612e-05
1265 | 3.055197564e-05 | 1265 | 2.777452e-05
1266 | 3.054468571e-05 | 1266 | 2.77678961e-05
1266 | 3.050257157e-05 | 1266 | 2.772961e-05
1266 | 3.0522678e-05 | 1266 | 2.774789e-05
1266 | 3.050125283e-05 | 1266 | 2.772841e-05
1267 | 3.045497502e-05 | 1267 | 2.768634e-05
1267 | 3.044936398e-05 | 1267 | 2.768124e-05
1267 | 3.04321277e-05 | 1267 | 2.766557e-05
1268 | 3.039162883e-05 | 1268 | 2.762875e-05
1268 | 3.043671896e-05 | 1268 | 2.766974e-05
1268 | 3.042654357e-05 | 1268 | 2.766049e-05
1268 | 3.040389313e-05 | 1268 | 2.76399e-05
1269 | 3.040327031e-05 | 1269 | 2.763934e-05
1269 | 3.040674095e-05 | 1269 | 2.764249e-05
1269 | 3.038707191e-05 | 1269 | 2.762461e-05
1269 | 3.035542417e-05 | 1269 | 2.759584e-05
1270 | 3.035622888e-05 | 1270 | 2.759657e-05
1270 | 3.033329477e-05 | 1270 | 2.757572e-05
1270 | 3.031419836e-05 | 1270 | 2.755836e-05
1270 | 3.041276972e-05 | 1270 | 2.764797e-05
1271 | 3.044209044e-05 | 1271 | 2.767463e-05
1271 | 3.043289697e-05 | 1271 | 2.766627e-05
1271 | 3.055427761e-05 | 1271 | 2.777662e-05
1271 | 3.04961436e-05 | 1271 | 2.772377e-05
1272 | 3.04990896e-05 | 1272 | 2.772645e-05
1272 | 3.057500128e-05 | 1272 | 2.779546e-05
1272 | 3.055015464e-05 | 1272 | 2.777287e-05
1272 | 3.061679162e-05 | 1272 | 2.783345e-05
1273 | 3.06881626e-05 | 1273 | 2.789833e-05
1273 | 3.065163531e-05 | 1273 | 2.786512e-05
1273 | 3.065094876e-05 | 1273 | 2.78645e-05
1273 | 3.065783344e-05 | 1273 | 2.787076e-05
1274 | 3.065088717e-05 | 1274 | 2.786444e-05
1274 | 3.066085462e-05 | 1274 | 2.78735042e-05
1274 | 3.067109798e-05 | 1274 | 2.788282e-05
1275 | 3.064335787e-05 | 1275 | 2.78576e-05
1275 | 3.068575887e-05 | 1275 | 2.789614e-05
1275 | 3.068634672e-05 | 1275 | 2.789668e-05
1275 | 3.0667378e-05 | 1275 | 2.787943e-05
1276 | 3.072081515e-05 | 1276 | 2.792801e-05
1276 | 3.067678472e-05 | 1276 | 2.788799e-05
1276 | 3.074110759e-05 | 1276 | 2.794646e-05
1276 | 3.072724913e-05 | 1276 | 2.793386e-05
1277 | 3.073884986e-05 | 1277 | 2.794441e-05
1277 | 3.07775523e-05 | 1277 | 2.7979593e-05
1277 | 3.072491277e-05 | 1277 | 2.793174e-05
1277 | 3.08280235e-05 | 1277 | 2.802548e-05
1278 | 3.079856237e-05 | 1278 | 2.799869e-05
1278 | 3.079853158e-05 | 1278 | 2.799867e-05
1278 | 3.084282478e-05 | 1278 | 2.803893e-05
1278 | 3.084021279e-05 | 1278 | 2.803656e-05
1279 | 3.086017078e-05 | 1279 | 2.80547e-05
1279 | 3.085677108e-05 | 1279 | 2.805161e-05
1279 | 3.085575116e-05 | 1279 | 2.805068e-05
1279 | 3.086839714e-05 | 1279 | 2.806218e-05
1280 | 3.086827507e-05 | 1280 | 2.806207e-05
1280 | 3.087211159e-05 | 1280 | 2.806556e-05
1280 | 3.087626298e-05 | 1280 | 2.806933e-05
1281 | 3.088884613e-05 | 1281 | 2.808077e-05
1281 | 3.086502049e-05 | 1281 | 2.805911e-05
1281 | 3.087744259e-05 | 1281 | 2.80704e-05
1281 | 3.088695914e-05 | 1281 | 2.807905e-05
1282 | 3.083527237e-05 | 1282 | 2.803207e-05
1282 | 3.086258149e-05 | 1282 | 2.805689e-05
1282 | 3.082134133e-05 | 1282 | 2.80194e-05
1282 | 3.083339552e-05 | 1282 | 2.803036e-05
1283 | 3.081072878e-05 | 1283 | 2.800975e-05
1283 | 3.079374174e-05 | 1283 | 2.799431e-05
1283 | 3.079584012e-05 | 1283 | 2.799622e-05
1283 | 3.073835206e-05 | 1283 | 2.794396e-05
1284 | 3.076043795e-05 | 1284 | 2.79640345e-05
1284 | 3.074748187e-05 | 1284 | 2.795226e-05
1284 | 3.077991343e-05 | 1284 | 2.798174e-05
1284 | 3.077091114e-05 | 1284 | 2.797356e-05
1285 | 3.074921614e-05 | 1285 | 2.795383e-05
1285 | 3.075555733e-05 | 1285 | 2.79596e-05
1285 | 3.069992464e-05 | 1285 | 2.79090224e-05
1285 | 3.075399338e-05 | 1285 | 2.79581758e-05
1286 | 3.073121653e-05 | 1286 | 2.793747e-05
1286 | 3.076906234e-05 | 1286 | 2.797187e-05
1286 | 3.075480017e-05 | 1286 | 2.795891e-05
1287 | 3.078066241e-05 | 1287 | 2.798242e-05
1287 | 3.078849756e-05 | 1287 | 2.798954e-05
1287 | 3.079334758e-05 | 1287 | 2.799395e-05
1287 | 3.082488171e-05 | 1287 | 2.802262e-05
1288 | 3.082146449e-05 | 1288 | 2.801951e-05
1288 | 3.081794396e-05 | 1288 | 2.801631e-05
1288 | 3.078955058e-05 | 1288 | 2.79905e-05
1288 | 3.080087773e-05 | 1288 | 2.80008e-05
1289 | 3.078385887e-05 | 1289 | 2.798533e-05
1289 | 3.079220571e-05 | 1289 | 2.799291e-05
1289 | 3.074247857e-05 | 1289 | 2.794771e-05
1289 | 3.079937267e-05 | 1289 | 2.79994297e-05
1290 | 3.076185592e-05 | 1290 | 2.796532e-05
1290 | 3.080575246e-05 | 1290 | 2.800523e-05
1290 | 3.075551637e-05 | 1290 | 2.795956e-05
1290 | 3.076091167e-05 | 1290 | 2.796447e-05
1291 | 3.077616456e-05 | 1291 | 2.797833e-05
1291 | 3.079670443e-05 | 1291 | 2.7997e-05
1291 | 3.082079818e-05 | 1291 | 2.801891e-05
1292 | 3.081639718e-05 | 1292 | 2.801491e-05
1292 | 3.085048299e-05 | 1292 | 2.804589e-05
1292 | 3.083142453e-05 | 1292 | 2.802857e-05
1292 | 3.083502405e-05 | 1292 | 2.803184e-05
1293 | 3.083920072e-05 | 1293 | 2.803564e-05
1293 | 3.08408325e-05 | 1293 | 2.803712e-05
1293 | 3.086305419e-05 | 1293 | 2.805732e-05
1293 | 3.086871134e-05 | 1293 | 2.806246e-05
1294 | 3.087571353e-05 | 1294 | 2.806883e-05
1294 | 3.082124377e-05 | 1294 | 2.801931e-05
1294 | 3.087519919e-05 | 1294 | 2.80683629e-05
1294 | 3.083671619e-05 | 1294 | 2.803338e-05
1295 | 3.08723671e-05 | 1295 | 2.806579e-05
1295 | 3.083883446e-05 | 1295 | 2.80353e-05
1295 | 3.084422558e-05 | 1295 | 2.804021e-05
1295 | 3.082636722e-05 | 1295 | 2.80239702e-05
1296 | 3.085846845e-05 | 1296 | 2.805315e-05
1296 | 3.083696609e-05 | 1296 | 2.803361e-05
1296 | 3.085655902e-05 | 1296 | 2.805142e-05
1296 | 3.085337594e-05 | 1296 | 2.804852e-05
1297 | 3.085808029e-05 | 1297 | 2.80528e-05
1297 | 3.086347756e-05 | 1297 | 2.805771e-05
1297 | 3.085024731e-05 | 1297 | 2.804568e-05
1298 | 3.07959497e-05 | 1298 | 2.799632e-05
1298 | 3.076272924e-05 | 1298 | 2.796612e-05
1298 | 3.078510853e-05 | 1298 | 2.79864623e-05
1298 | 3.073059428e-05 | 1298 | 2.79369e-05
1299 | 3.076398917e-05 | 1299 | 2.796726e-05
1299 | 3.07175957e-05 | 1299 | 2.7925087e-05
1299 | 3.07338078e-05 | 1299 | 2.793983e-05
1299 | 3.067353763e-05 | 1299 | 2.788503e-05
1300 | 3.070001677e-05 | 1300 | 2.790911e-05
1300 | 3.071259643e-05 | 1300 | 2.792054e-05
1300 | 3.07088863e-05 | 1300 | 2.791717e-05
1300 | 3.073801323e-05 | 1300 | 2.794365e-05
1301 | 3.076263631e-05 | 1301 | 2.796603e-05
1301 | 3.081114963e-05 | 1301 | 2.801014e-05
1301 | 3.079216452e-05 | 1301 | 2.799288e-05
1301 | 3.08244545e-05 | 1301 | 2.802223e-05
1302 | 3.084844823e-05 | 1302 | 2.804404e-05
1302 | 3.086596793e-05 | 1302 | 2.805997e-05
1302 | 3.087446028e-05 | 1302 | 2.806769e-05
1303 | 3.088271205e-05 | 1303 | 2.807519e-05
1303 | 3.09350891e-05 | 1303 | 2.812281e-05
1303 | 3.090081681e-05 | 1303 | 2.809165e-05
1303 | 3.09430993e-05 | 1303 | 2.813009e-05
1304 | 3.095544014e-05 | 1304 | 2.814131e-05
1304 | 3.097401308e-05 | 1304 | 2.815819e-05
1304 | 3.102848403e-05 | 1304 | 2.820771e-05
1304 | 3.098031739e-05 | 1304 | 2.81639249e-05
1305 | 3.098364743e-05 | 1305 | 2.816695e-05
1305 | 3.100649042e-05 | 1305 | 2.818772e-05
1305 | 3.10411757e-05 | 1305 | 2.821925e-05
1305 | 3.102982886e-05 | 1305 | 2.820894e-05
1306 | 3.100236286e-05 | 1306 | 2.818397e-05
1306 | 3.101461166e-05 | 1306 | 2.81951e-05
1306 | 3.102134226e-05 | 1306 | 2.820122e-05
1307 | 3.10169104e-05 | 1307 | 2.819719e-05
1307 | 3.106622182e-05 | 1307 | 2.824202e-05
1307 | 3.101612713e-05 | 1307 | 2.819648e-05
1307 | 3.10849735e-05 | 1307 | 2.825907e-05
1308 | 3.107639426e-05 | 1308 | 2.825127e-05
1308 | 3.106460064e-05 | 1308 | 2.824055e-05
1308 | 3.11164356e-05 | 1308 | 2.828767e-05
1308 | 3.111653335e-05 | 1308 | 2.828776e-05
1309 | 3.115785808e-05 | 1309 | 2.832533e-05
1309 | 3.115791732e-05 | 1309 | 2.832538e-05
1309 | 3.11193541e-05 | 1309 | 2.829032e-05
1309 | 3.114751325e-05 | 1309 | 2.831592e-05
1310 | 3.116664855e-05 | 1310 | 2.833332e-05
1310 | 3.107416044e-05 | 1310 | 2.824924e-05
1310 | 3.109870793e-05 | 1310 | 2.827155e-05
1310 | 3.112091656e-05 | 1310 | 2.829174e-05
1311 | 3.107458604e-05 | 1311 | 2.824962e-05
1311 | 3.105233389e-05 | 1311 | 2.822939e-05
1311 | 3.097316442e-05 | 1311 | 2.81574222e-05
1312 | 3.099169874e-05 | 1312 | 2.817427e-05
1312 | 3.094725937e-05 | 1312 | 2.813387e-05
1312 | 3.093487328e-05 | 1312 | 2.812261e-05
1312 | 3.094747553e-05 | 1312 | 2.813407e-05
1313 | 3.097420066e-05 | 1313 | 2.815836e-05
1313 | 3.094511923e-05 | 1313 | 2.813193e-05
1313 | 3.099708886e-05 | 1313 | 2.817917e-05
1313 | 3.099331701e-05 | 1313 | 2.817574e-05
1314 | 3.095889908e-05 | 1314 | 2.814445e-05
1314 | 3.101730341e-05 | 1314 | 2.819755e-05
1314 | 3.101895337e-05 | 1314 | 2.819905e-05
1314 | 3.099350153e-05 | 1314 | 2.817591e-05
1315 | 3.105350426e-05 | 1315 | 2.823046e-05
1315 | 3.105243051e-05 | 1315 | 2.822948e-05
1315 | 3.104895413e-05 | 1315 | 2.822632e-05
1315 | 3.102089634e-05 | 1315 | 2.820081e-05
1316 | 3.105007997e-05 | 1316 | 2.822735e-05
1316 | 3.099878277e-05 | 1316 | 2.818071e-05
1316 | 3.10272149e-05 | 1316 | 2.8206559e-05
1317 | 3.104133549e-05 | 1317 | 2.82193959e-05
1317 | 3.105968914e-05 | 1317 | 2.823608e-05
1317 | 3.114206467e-05 | 1317 | 2.831097e-05
1317 | 3.116547471e-05 | 1317 | 2.833225e-05
1318 | 3.122392786e-05 | 1318 | 2.838539e-05
1318 | 3.125113422e-05 | 1318 | 2.841012e-05
1318 | 3.132010762e-05 | 1318 | 2.847283e-05
1318 | 3.129132586e-05 | 1318 | 2.844666e-05
1319 | 3.129102341e-05 | 1319 | 2.844638e-05
1319 | 3.12712886e-05 | 1319 | 2.842844e-05
1319 | 3.126280508e-05 | 1319 | 2.842073e-05
1319 | 3.118499684e-05 | 1319 | 2.835e-05
1320 | 3.118394348e-05 | 1320 | 2.834904e-05
1320 | 3.124665422e-05 | 1320 | 2.840605e-05
1320 | 3.127452532e-05 | 1320 | 2.843139e-05
1321 | 3.127166454e-05 | 1321 | 2.842879e-05
1321 | 3.128142676e-05 | 1321 | 2.843766e-05
1321 | 3.130225486e-05 | 1321 | 2.84566e-05
1321 | 3.130209928e-05 | 1321 | 2.845645e-05
1322 | 3.131981174e-05 | 1322 | 2.847256e-05
1322 | 3.134791178e-05 | 1322 | 2.84981e-05
1322 | 3.136623838e-05 | 1322 | 2.851476e-05
1322 | 3.135052851e-05 | 1322 | 2.850048e-05
1323 | 3.1359649e-05 | 1323 | 2.850877e-05
1323 | 3.131676737e-05 | 1323 | 2.846979e-05
1323 | 3.127301329e-05 | 1323 | 2.843001e-05
1323 | 3.127976657e-05 | 1323 | 2.843615e-05
1324 | 3.13060912e-05 | 1324 | 2.846008e-05
1324 | 3.130151004e-05 | 1324 | 2.845592e-05
1324 | 3.124959865e-05 | 1324 | 2.840873e-05
1325 | 3.126345616e-05 | 1325 | 2.842132e-05
1325 | 3.128491594e-05 | 1325 | 2.844083e-05
1325 | 3.125593137e-05 | 1325 | 2.841448e-05
1325 | 3.122484351e-05 | 1325 | 2.838622e-05
1326 | 3.123274393e-05 | 1326 | 2.83934e-05
1326 | 3.12432801e-05 | 1326 | 2.840298e-05
1326 | 3.123384789e-05 | 1326 | 2.839441e-05
1326 | 3.120712755e-05 | 1326 | 2.837012e-05
1327 | 3.122680634e-05 | 1327 | 2.838801e-05
1327 | 3.124586366e-05 | 1327 | 2.84053306e-05
1327 | 3.124265441e-05 | 1327 | 2.84024131e-05
1327 | 3.11697322e-05 | 1327 | 2.833612e-05
1328 | 3.115036422e-05 | 1328 | 2.831851e-05
1328 | 3.111935098e-05 | 1328 | 2.829032e-05
1328 | 3.110699642e-05 | 1328 | 2.827909e-05
1329 | 3.102424047e-05 | 1329 | 2.820385e-05
1329 | 3.102121571e-05 | 1329 | 2.820111e-05
1329 | 3.100403376e-05 | 1329 | 2.818549e-05
1329 | 3.103047117e-05 | 1329 | 2.820952e-05
1330 | 3.106407765e-05 | 1330 | 2.824007e-05
1330 | 3.103875683e-05 | 1330 | 2.821705e-05
1330 | 3.106763183e-05 | 1330 | 2.82433e-05
1330 | 3.107669872e-05 | 1330 | 2.825154e-05
1331 | 3.113047452e-05 | 1331 | 2.830043e-05
1331 | 3.115613334e-05 | 1331 | 2.832376e-05
1331 | 3.116379676e-05 | 1331 | 2.833072e-05
1331 | 3.11906494e-05 | 1331 | 2.835514e-05
1332 | 3.122363853e-05 | 1332 | 2.838513e-05
1332 | 3.119608644e-05 | 1332 | 2.836008e-05
1332 | 3.115788541e-05 | 1332 | 2.832535e-05
1333 | 3.116461615e-05 | 1333 | 2.833147e-05
1333 | 3.12165383e-05 | 1333 | 2.837867e-05
1333 | 3.122760206e-05 | 1333 | 2.838873e-05
1333 | 3.124114221e-05 | 1333 | 2.840104e-05
1334 | 3.122815166e-05 | 1334 | 2.838923e-05
1334 | 3.125672319e-05 | 1334 | 2.84152029e-05
1334 | 3.127978212e-05 | 1334 | 2.843617e-05
1334 | 3.128463562e-05 | 1334 | 2.844058e-05
1335 | 3.127273444e-05 | 1335 | 2.842976e-05
1335 | 3.130023731e-05 | 1335 | 2.845476e-05
1335 | 3.129079099e-05 | 1335 | 2.844617e-05
1335 | 3.128733258e-05 | 1335 | 2.844303e-05
1336 | 3.129602599e-05 | 1336 | 2.845093e-05
1336 | 3.132910838e-05 | 1336 | 2.848101e-05
1336 | 3.132834046e-05 | 1336 | 2.848031e-05
1337 | 3.133183563e-05 | 1337 | 2.848349e-05
1337 | 3.132785507e-05 | 1337 | 2.847987e-05
1337 | 3.133028301e-05 | 1337 | 2.848208e-05
1337 | 3.138409347e-05 | 1337 | 2.853099e-05
1338 | 3.141834538e-05 | 1338 | 2.856213e-05
1338 | 3.145355103e-05 | 1338 | 2.85941373e-05
1338 | 3.150340911e-05 | 1338 | 2.863946e-05
1338 | 3.150802712e-05 | 1338 | 2.864366e-05
1339 | 3.157588226e-05 | 1339 | 2.870535e-05
1339 | 3.159087688e-05 | 1339 | 2.871898e-05
1339 | 3.163299155e-05 | 1339 | 2.875727e-05
1340 | 3.164347323e-05 | 1340 | 2.876679e-05
1340 | 3.165462775e-05 | 1340 | 2.877693e-05
1340 | 3.162074466e-05 | 1340 | 2.874613e-05
1340 | 3.162126479e-05 | 1340 | 2.87466e-05
1341 | 3.160028429e-05 | 1341 | 2.872753e-05
1341 | 3.157769179e-05 | 1341 | 2.870699e-05
1341 | 3.155787872e-05 | 1341 | 2.868898e-05
1341 | 3.150246722e-05 | 1341 | 2.863861e-05
1342 | 3.149327905e-05 | 1342 | 2.863025e-05
1342 | 3.147218397e-05 | 1342 | 2.861108e-05
1342 | 3.143602126e-05 | 1342 | 2.85782e-05
1342 | 3.142367088e-05 | 1342 | 2.856697e-05
1343 | 3.148474567e-05 | 1343 | 2.86225e-05
1343 | 3.146307829e-05 | 1343 | 2.86028e-05
1343 | 3.142861663e-05 | 1343 | 2.857147e-05
1344 | 3.139754347e-05 | 1344 | 2.854322e-05
1344 | 3.140066127e-05 | 1344 | 2.85460557e-05
1344 | 3.138305355e-05 | 1344 | 2.853005e-05
1344 | 3.134340655e-05 | 1344 | 2.849401e-05
1345 | 3.13227622e-05 | 1345 | 2.847524e-05
1345 | 3.128994629e-05 | 1345 | 2.844541e-05
1345 | 3.13209141e-05 | 1345 | 2.847356e-05
1345 | 3.134020134e-05 | 1345 | 2.849109e-05
1346 | 3.137452608e-05 | 1346 | 2.85223e-05
1346 | 3.141148878e-05 | 1346 | 2.85559e-05
1346 | 3.141574207e-05 | 1346 | 2.855977e-05
1346 | 3.140249533e-05 | 1346 | 2.854772e-05
1347 | 3.136476759e-05 | 1347 | 2.851343e-05
1347 | 3.135561159e-05 | 1347 | 2.85051e-05
1347 | 3.137603742e-05 | 1347 | 2.852367e-05
1348 | 3.135410756e-05 | 1348 | 2.850373e-05
1348 | 3.137482005e-05 | 1348 | 2.852256e-05
1348 | 3.140481694e-05 | 1348 | 2.854983e-05
1348 | 3.144632754e-05 | 1348 | 2.858757e-05
1349 | 3.147339978e-05 | 1349 | 2.861218e-05
1349 | 3.148024788e-05 | 1349 | 2.861841e-05
1349 | 3.146730745e-05 | 1349 | 2.860664e-05
1349 | 3.147379761e-05 | 1349 | 2.861254e-05
1350 | 3.145604178e-05 | 1350 | 2.85964e-05
1350 | 3.142612576e-05 | 1350 | 2.856921e-05
1350 | 3.142219817e-05 | 1350 | 2.85656347e-05
1351 | 3.142598839e-05 | 1351 | 2.856908e-05
1351 | 3.138503545e-05 | 1351 | 2.853185e-05
1351 | 3.137812676e-05 | 1351 | 2.852557e-05
1351 | 3.135020385e-05 | 1351 | 2.850019e-05
1352 | 3.129620869e-05 | 1352 | 2.84511e-05
1352 | 3.127086694e-05 | 1352 | 2.842806e-05
1352 | 3.125967738e-05 | 1352 | 2.841789e-05
1352 | 3.122256553e-05 | 1352 | 2.838415e-05
1353 | 3.119554423e-05 | 1353 | 2.835959e-05
1353 | 3.11514565e-05 | 1353 | 2.831951e-05
1353 | 3.11329397e-05 | 1353 | 2.830267e-05
1353 | 3.11534498e-05 | 1353 | 2.8321318e-05
1354 | 3.117775582e-05 | 1354 | 2.834341e-05
1354 | 3.116682802e-05 | 1354 | 2.833348e-05
1354 | 3.119240689e-05 | 1354 | 2.835673e-05
1355 | 3.120986147e-05 | 1355 | 2.83726e-05
1355 | 3.123348774e-05 | 1355 | 2.839408e-05
1355 | 3.123498101e-05 | 1355 | 2.839544e-05
1355 | 3.126812128e-05 | 1355 | 2.84255648e-05
1356 | 3.130025649e-05 | 1356 | 2.845478e-05
1356 | 3.13096728e-05 | 1356 | 2.846334e-05
1356 | 3.133486806e-05 | 1356 | 2.848624e-05
1356 | 3.13723032e-05 | 1356 | 2.852028e-05
1357 | 3.135728916e-05 | 1357 | 2.850663e-05
1357 | 3.137644944e-05 | 1357 | 2.852404e-05
1357 | 3.139308809e-05 | 1357 | 2.853917e-05
1358 | 3.139989257e-05 | 1358 | 2.854536e-05
1358 | 3.144430829e-05 | 1358 | 2.858573e-05
1358 | 3.144720726e-05 | 1358 | 2.858837e-05
1358 | 3.145953718e-05 | 1358 | 2.859958e-05
1359 | 3.14685978e-05 | 1359 | 2.860782e-05
1359 | 3.144303771e-05 | 1359 | 2.858458e-05
1359 | 3.143941274e-05 | 1359 | 2.858128e-05
1359 | 3.143820768e-05 | 1359 | 2.85801888e-05
1360 | 3.149395861e-05 | 1360 | 2.863087e-05
1360 | 3.149573083e-05 | 1360 | 2.863248e-05
1360 | 3.149495611e-05 | 1360 | 2.863178e-05
1361 | 3.148107679e-05 | 1361 | 2.861916e-05
1361 | 3.147226717e-05 | 1361 | 2.861115e-05
1361 | 3.147136545e-05 | 1361 | 2.861033e-05
1361 | 3.145548502e-05 | 1361 | 2.85959e-05
1362 | 3.144406627e-05 | 1362 | 2.858551e-05
1362 | 3.142589986e-05 | 1362 | 2.8569e-05
1362 | 3.141967365e-05 | 1362 | 2.856334e-05
1362 | 3.139579433e-05 | 1362 | 2.854163e-05
1363 | 3.13640959e-05 | 1363 | 2.851281e-05
1363 | 3.137550216e-05 | 1363 | 2.852318e-05
1363 | 3.138361859e-05 | 1363 | 2.853056e-05
1364 | 3.137845722e-05 | 1364 | 2.85258702e-05
1364 | 3.139915924e-05 | 1364 | 2.854469e-05
1364 | 3.143226332e-05 | 1364 | 2.857478e-05
1364 | 3.142727014e-05 | 1364 | 2.857025e-05
1365 | 3.142338967e-05 | 1365 | 2.856672e-05
1365 | 3.143387814e-05 | 1365 | 2.857625e-05
1365 | 3.14653273e-05 | 1365 | 2.8604843e-05
1365 | 3.147017514e-05 | 1365 | 2.860925e-05
1366 | 3.149225504e-05 | 1366 | 2.862932e-05
1366 | 3.151148109e-05 | 1366 | 2.86468e-05
1366 | 3.154620312e-05 | 1366 | 2.867837e-05
1366 | 3.163361717e-05 | 1366 | 2.875783e-05
1367 | 3.166508116e-05 | 1367 | 2.878644e-05
1367 | 3.173787059e-05 | 1367 | 2.885261e-05
1367 | 3.17796687e-05 | 1367 | 2.889061e-05
1368 | 3.185350362e-05 | 1368 | 2.895773e-05
1368 | 3.194899254e-05 | 1368 | 2.904454e-05
1368 | 3.19944742e-05 | 1368 | 2.908589e-05
1368 | 3.20290364e-05 | 1368 | 2.911731e-05
1369 | 3.201954407e-05 | 1369 | 2.910868e-05
1369 | 3.198195345e-05 | 1369 | 2.90745e-05
1369 | 3.194395977e-05 | 1369 | 2.903996e-05
1369 | 3.192218519e-05 | 1369 | 2.902017e-05
1370 | 3.191083897e-05 | 1370 | 2.900985e-05
1370 | 3.191897643e-05 | 1370 | 2.90172513e-05
1370 | 3.187697857e-05 | 1370 | 2.897907e-05
1371 | 3.189061233e-05 | 1371 | 2.899147e-05
1371 | 3.182867355e-05 | 1371 | 2.893516e-05
1371 | 3.183778061e-05 | 1371 | 2.894344e-05
1371 | 3.183724957e-05 | 1371 | 2.894295e-05
1372 | 3.178374781e-05 | 1372 | 2.889432e-05
1372 | 3.174833876e-05 | 1372 | 2.886213e-05
1372 | 3.17583319e-05 | 1372 | 2.887121e-05
1372 | 3.173830407e-05 | 1372 | 2.88530037e-05
1373 | 3.177466434e-05 | 1373 | 2.888606e-05
1373 | 3.176790713e-05 | 1373 | 2.887992e-05
1373 | 3.17727738e-05 | 1373 | 2.888434e-05
1374 | 3.177189871e-05 | 1374 | 2.888354e-05
1374 | 3.175448792e-05 | 1374 | 2.886772e-05
1374 | 3.175669021e-05 | 1374 | 2.886972e-05
1374 | 3.176970365e-05 | 1374 | 2.888155e-05
1375 | 3.174936924e-05 | 1375 | 2.886306e-05
1375 | 3.179547403e-05 | 1375 | 2.890498e-05
1375 | 3.179976168e-05 | 1375 | 2.890887e-05
1375 | 3.177837455e-05 | 1375 | 2.888943e-05
1376 | 3.178028944e-05 | 1376 | 2.889117e-05
1376 | 3.176684593e-05 | 1376 | 2.887895e-05
1376 | 3.177688579e-05 | 1376 | 2.888808e-05
1377 | 3.175367925e-05 | 1377 | 2.886698e-05
1377 | 3.175666876e-05 | 1377 | 2.88697e-05
1377 | 3.175447137e-05 | 1377 | 2.88677e-05
1377 | 3.176436727e-05 | 1377 | 2.88767e-05
1378 | 3.180254898e-05 | 1378 | 2.891141e-05
1378 | 3.182269033e-05 | 1378 | 2.892972e-05
1378 | 3.182348507e-05 | 1378 | 2.893044e-05
1378 | 3.182986416e-05 | 1378 | 2.893624e-05
1379 | 3.18513665e-05 | 1379 | 2.895579e-05
1379 | 3.180339428e-05 | 1379 | 2.891218e-05
1379 | 3.183941641e-05 | 1379 | 2.894492e-05
1380 | 3.182193776e-05 | 1380 | 2.892903e-05
1380 | 3.181540983e-05 | 1380 | 2.89231e-05
1380 | 3.183757511e-05 | 1380 | 2.89432501e-05
1380 | 3.186000354e-05 | 1380 | 2.896364e-05
1381 | 3.179544789e-05 | 1381 | 2.890495e-05
1381 | 3.176761515e-05 | 1381 | 2.887965e-05
1381 | 3.178605763e-05 | 1381 | 2.889642e-05
1381 | 3.179894798e-05 | 1381 | 2.890813e-05
1382 | 3.180807916e-05 | 1382 | 2.89164356e-05
1382 | 3.185381647e-05 | 1382 | 2.895801e-05
1382 | 3.182589777e-05 | 1382 | 2.893263e-05
1383 | 3.180952107e-05 | 1383 | 2.891775e-05
1383 | 3.181424928e-05 | 1383 | 2.89220448e-05
1383 | 3.182605978e-05 | 1383 | 2.893278e-05
1383 | 3.17995084e-05 | 1383 | 2.8908644e-05
1384 | 3.179810092e-05 | 1384 | 2.890736e-05
1384 | 3.177723747e-05 | 1384 | 2.88883977e-05
1384 | 3.17900851e-05 | 1384 | 2.890008e-05
1384 | 3.182431145e-05 | 1384 | 2.893119e-05
1385 | 3.186469312e-05 | 1385 | 2.89679e-05
1385 | 3.187977438e-05 | 1385 | 2.898161e-05
1385 | 3.187259937e-05 | 1385 | 2.897509e-05
1386 | 3.183266266e-05 | 1386 | 2.893878e-05
1386 | 3.188522506e-05 | 1386 | 2.898657e-05
1386 | 3.194073929e-05 | 1386 | 2.903704e-05
1386 | 3.19323369e-05 | 1386 | 2.90294e-05
1387 | 3.197239371e-05 | 1387 | 2.906581e-05
1387 | 3.199763022e-05 | 1387 | 2.908875e-05
1387 | 3.201571353e-05 | 1387 | 2.910519e-05
1388 | 3.203510745e-05 | 1388 | 2.912282e-05
1388 | 3.203433185e-05 | 1388 | 2.912212e-05
1388 | 3.198974298e-05 | 1388 | 2.908158e-05
1388 | 3.195362896e-05 | 1388 | 2.90487536e-05
1389 | 3.195089425e-05 | 1389 | 2.90462675e-05
1389 | 3.193363341e-05 | 1389 | 2.903058e-05
1389 | 3.192654273e-05 | 1389 | 2.902413e-05
1389 | 3.190184212e-05 | 1389 | 2.900167e-05
1390 | 3.190111992e-05 | 1390 | 2.900102e-05
1390 | 3.191330827e-05 | 1390 | 2.90121e-05
1390 | 3.191076392e-05 | 1390 | 2.900979e-05
1391 | 3.187816136e-05 | 1391 | 2.898015e-05
1391 | 3.189898667e-05 | 1391 | 2.899908e-05
1391 | 3.19350008e-05 | 1391 | 2.903182e-05
1391 | 3.191679092e-05 | 1391 | 2.901526e-05
1392 | 3.188983609e-05 | 1392 | 2.899076e-05
1392 | 3.185882302e-05 | 1392 | 2.896257e-05
1392 | 3.186884311e-05 | 1392 | 2.897168e-05
1392 | 3.191165165e-05 | 1392 | 2.901059e-05
1393 | 3.188668188e-05 | 1393 | 2.898789e-05
1393 | 3.189016066e-05 | 1393 | 2.899106e-05
1393 | 3.191973997e-05 | 1393 | 2.901795e-05
1394 | 3.193817351e-05 | 1394 | 2.90347e-05
1394 | 3.190892906e-05 | 1394 | 2.900812e-05
1394 | 3.19398165e-05 | 1394 | 2.90362e-05
1394 | 3.196447489e-05 | 1394 | 2.905861e-05
1395 | 3.195818731e-05 | 1395 | 2.90529e-05
1395 | 3.190363091e-05 | 1395 | 2.90033e-05
1395 | 3.190137796e-05 | 1395 | 2.900125e-05
1395 | 3.191742602e-05 | 1395 | 2.901584e-05
1396 | 3.187946019e-05 | 1396 | 2.898133e-05
1396 | 3.187859333e-05 | 1396 | 2.898054e-05
1396 | 3.19036704e-05 | 1396 | 2.900334e-05
1397 | 3.1897808e-05 | 1397 | 2.899801e-05
1397 | 3.186547665e-05 | 1397 | 2.896862e-05
1397 | 3.187075664e-05 | 1397 | 2.897342e-05
1397 | 3.187409833e-05 | 1397 | 2.897645e-05
1398 | 3.185557954e-05 | 1398 | 2.895962e-05
1398 | 3.183722683e-05 | 1398 | 2.894293e-05
1398 | 3.18697801e-05 | 1398 | 2.897253e-05
1398 | 3.188026158e-05 | 1398 | 2.898206e-05
1399 | 3.185404468e-05 | 1399 | 2.895822e-05
1399 | 3.190246096e-05 | 1399 | 2.900224e-05
1399 | 3.196001485e-05 | 1399 | 2.905456e-05
1400 | 3.197358759e-05 | 1400 | 2.90669e-05
1400 | 3.197896245e-05 | 1400 | 2.907178e-05
1400 | 3.202896159e-05 | 1400 | 2.911724e-05
1400 | 3.202855958e-05 | 1400 | 2.911687e-05
1401 | 3.200282757e-05 | 1401 | 2.909348e-05
1401 | 3.203352262e-05 | 1401 | 2.91213842e-05
1401 | 3.205134039e-05 | 1401 | 2.913758e-05
1402 | 3.209091272e-05 | 1402 | 2.917356e-05
1402 | 3.214883203e-05 | 1402 | 2.922621e-05
1402 | 3.219572618e-05 | 1402 | 2.926884e-05
1402 | 3.219364079e-05 | 1402 | 2.926695e-05
1403 | 3.215514339e-05 | 1403 | 2.923195e-05
1403 | 3.218181261e-05 | 1403 | 2.925619e-05
1403 | 3.218370372e-05 | 1403 | 2.925791e-05
1403 | 3.214708065e-05 | 1403 | 2.922462e-05
1404 | 3.216045284e-05 | 1404 | 2.923678e-05
1404 | 3.214690188e-05 | 1404 | 2.922446e-05
1404 | 3.21000273e-05 | 1404 | 2.9181843e-05
1405 | 3.215146181e-05 | 1405 | 2.92286e-05
1405 | 3.218761416e-05 | 1405 | 2.926147e-05
1405 | 3.220484761e-05 | 1405 | 2.927713e-05
1405 | 3.226083775e-05 | 1405 | 2.932803e-05
1406 | 3.2238736e-05 | 1406 | 2.930794e-05
1406 | 3.221181024e-05 | 1406 | 2.928346e-05
1406 | 3.220542602e-05 | 1406 | 2.927766e-05
1407 | 3.219489741e-05 | 1407 | 2.926809e-05
1407 | 3.217565901e-05 | 1407 | 2.92505991e-05
1407 | 3.217076615e-05 | 1407 | 2.924615e-05
1407 | 3.216697715e-05 | 1407 | 2.92427065e-05
1408 | 3.220403823e-05 | 1408 | 2.92764e-05
1408 | 3.221964863e-05 | 1408 | 2.929059e-05
1408 | 3.218573333e-05 | 1408 | 2.925976e-05
1408 | 3.219352908e-05 | 1408 | 2.926684e-05
1409 | 3.218044572e-05 | 1409 | 2.925495e-05
1409 | 3.21633759e-05 | 1409 | 2.923943e-05
1409 | 3.220285274e-05 | 1409 | 2.927532e-05
1410 | 3.218874727e-05 | 1410 | 2.92625e-05
1410 | 3.215899047e-05 | 1410 | 2.923545e-05
1410 | 3.215560107e-05 | 1410 | 2.923236e-05
1410 | 3.215812243e-05 | 1410 | 2.923466e-05
1411 | 3.214838922e-05 | 1411 | 2.922581e-05
1411 | 3.214950111e-05 | 1411 | 2.922682e-05
1411 | 3.214029183e-05 | 1411 | 2.921845e-05
1411 | 3.215325961e-05 | 1411 | 2.923024e-05
1412 | 3.212505598e-05 | 1412 | 2.92046e-05
1412 | 3.215261345e-05 | 1412 | 2.922965e-05
1412 | 3.216831237e-05 | 1412 | 2.924392e-05
1413 | 3.210096113e-05 | 1413 | 2.918269e-05
1413 | 3.207656265e-05 | 1413 | 2.91605115e-05
1413 | 3.201776197e-05 | 1413 | 2.910706e-05
1413 | 3.206876073e-05 | 1413 | 2.915342e-05
1414 | 3.208663573e-05 | 1414 | 2.916967e-05
1414 | 3.207305034e-05 | 1414 | 2.915732e-05
1414 | 3.20671264e-05 | 1414 | 2.915193e-05
1415 | 3.203808263e-05 | 1415 | 2.912553e-05
1415 | 3.204428208e-05 | 1415 | 2.913117e-05
1415 | 3.208062403e-05 | 1415 | 2.91642e-05
1415 | 3.208227425e-05 | 1415 | 2.91657e-05
1416 | 3.210437327e-05 | 1416 | 2.918579e-05
1416 | 3.209401148e-05 | 1416 | 2.917637e-05
1416 | 3.213784079e-05 | 1416 | 2.92162189e-05
1416 | 3.215001851e-05 | 1416 | 2.922729e-05
1417 | 3.216129098e-05 | 1417 | 2.923754e-05
1417 | 3.216563413e-05 | 1417 | 2.924149e-05
1417 | 3.214580794e-05 | 1417 | 2.922346e-05
1418 | 3.214479515e-05 | 1418 | 2.922254e-05
1418 | 3.210122803e-05 | 1418 | 2.918293e-05
1418 | 3.208574239e-05 | 1418 | 2.916886e-05
1418 | 3.206852557e-05 | 1418 | 2.915321e-05
1419 | 3.208680703e-05 | 1419 | 2.916982e-05
1419 | 3.208564335e-05 | 1419 | 2.916877e-05
1419 | 3.210677009e-05 | 1419 | 2.918797e-05
1420 | 3.216445321e-05 | 1420 | 2.924041e-05
1420 | 3.213216174e-05 | 1420 | 2.921106e-05
1420 | 3.215312173e-05 | 1420 | 2.923011e-05
1420 | 3.216065292e-05 | 1420 | 2.92369572e-05
1421 | 3.220128059e-05 | 1421 | 2.927389e-05
1421 | 3.218182825e-05 | 1421 | 2.92562075e-05
1421 | 3.217337986e-05 | 1421 | 2.924853e-05
1421 | 3.218028168e-05 | 1421 | 2.92548e-05
1422 | 3.219749007e-05 | 1422 | 2.927045e-05
1422 | 3.22137209e-05 | 1422 | 2.92852e-05
1422 | 3.21973337e-05 | 1422 | 2.92703e-05
1423 | 3.222955344e-05 | 1423 | 2.929959e-05
1423 | 3.223312556e-05 | 1423 | 2.930284e-05
1423 | 3.226426281e-05 | 1423 | 2.933115e-05
1423 | 3.225086239e-05 | 1423 | 2.931897e-05
1424 | 3.225590046e-05 | 1424 | 2.932355e-05
1424 | 3.227519927e-05 | 1424 | 2.934109e-05
1424 | 3.227165716e-05 | 1424 | 2.933787e-05
1425 | 3.22289222e-05 | 1425 | 2.929902e-05
1425 | 3.225502751e-05 | 1425 | 2.932275e-05
1425 | 3.220488506e-05 | 1425 | 2.927717e-05
1425 | 3.226871792e-05 | 1425 | 2.93352e-05
1426 | 3.224945161e-05 | 1426 | 2.931768e-05
1426 | 3.22760398e-05 | 1426 | 2.934185e-05
1426 | 3.224737203e-05 | 1426 | 2.931579e-05
1427 | 3.22837451e-05 | 1427 | 2.934886e-05
1427 | 3.229015461e-05 | 1427 | 2.935469e-05
1427 | 3.226891498e-05 | 1427 | 2.933538e-05
1427 | 3.225625747e-05 | 1427 | 2.932387e-05
1428 | 3.229932938e-05 | 1428 | 2.936303e-05
1428 | 3.232544749e-05 | 1428 | 2.938677e-05
1428 | 3.234116293e-05 | 1428 | 2.940106e-05
1428 | 3.233663046e-05 | 1428 | 2.939694e-05
1429 | 3.232936165e-05 | 1429 | 2.939033e-05
1429 | 3.229114686e-05 | 1429 | 2.935559e-05
1429 | 3.228263918e-05 | 1429 | 2.93478538e-05
1430 | 3.226989668e-05 | 1430 | 2.933627e-05
1430 | 3.229942233e-05 | 1430 | 2.936311e-05
1430 | 3.228490877e-05 | 1430 | 2.934992e-05
1430 | 3.230162191e-05 | 1430 | 2.936511e-05
1431 | 3.228367007e-05 | 1431 | 2.934879e-05
1431 | 3.23465672e-05 | 1431 | 2.940597e-05
1431 | 3.232340501e-05 | 1431 | 2.938491e-05
1432 | 3.232116017e-05 | 1432 | 2.938287e-05
1432 | 3.229353502e-05 | 1432 | 2.935776e-05
1432 | 3.231996304e-05 | 1432 | 2.938178e-05
1432 | 3.22807827e-05 | 1432 | 2.934617e-05
1433 | 3.230425789e-05 | 1433 | 2.936751e-05
1433 | 3.229523568e-05 | 1433 | 2.935931e-05
1433 | 3.234111496e-05 | 1433 | 2.94010136e-05
1434 | 3.236978263e-05 | 1434 | 2.942708e-05
1434 | 3.233747454e-05 | 1434 | 2.93977e-05
1434 | 3.236147202e-05 | 1434 | 2.941952e-05
1434 | 3.230186766e-05 | 1434 | 2.936533e-05
1435 | 3.229356886e-05 | 1435 | 2.935779e-05
1435 | 3.228421212e-05 | 1435 | 2.934928e-05
1435 | 3.234512715e-05 | 1435 | 2.940466e-05
1435 | 3.229647664e-05 | 1435 | 2.936043e-05
1436 | 3.232557243e-05 | 1436 | 2.938688e-05
1436 | 3.235704128e-05 | 1436 | 2.941549e-05
1436 | 3.237134226e-05 | 1436 | 2.942849e-05
1437 | 3.241131405e-05 | 1437 | 2.946483e-05
1437 | 3.236774452e-05 | 1437 | 2.942522e-05
1437 | 3.240927711e-05 | 1437 | 2.946298e-05
1437 | 3.237594558e-05 | 1437 | 2.94326778e-05
1438 | 3.241300821e-05 | 1438 | 2.94663711e-05
1438 | 3.243828506e-05 | 1438 | 2.948935e-05
1438 | 3.242087208e-05 | 1438 | 2.947352e-05
1439 | 3.243935894e-05 | 1439 | 2.949033e-05
1439 | 3.246059094e-05 | 1439 | 2.950963e-05
1439 | 3.24798411e-05 | 1439 | 2.952713e-05
1439 | 3.248200247e-05 | 1439 | 2.952909e-05
1440 | 3.245419404e-05 | 1440 | 2.950381e-05
1440 | 3.252504777e-05 | 1440 | 2.956823e-05
1440 | 3.247257445e-05 | 1440 | 2.952052e-05
1441 | 3.246373895e-05 | 1441 | 2.951249e-05
1441 | 3.245439523e-05 | 1441 | 2.9504e-05
1441 | 3.243452376e-05 | 1441 | 2.948593e-05
1441 | 3.243202879e-05 | 1441 | 2.948366e-05
1442 | 3.246402472e-05 | 1442 | 2.951275e-05
1442 | 3.2459424e-05 | 1442 | 2.950857e-05
1442 | 3.245312257e-05 | 1442 | 2.95028387e-05
1442 | 3.242150044e-05 | 1442 | 2.947409e-05
1443 | 3.246075624e-05 | 1443 | 2.95097784e-05
1443 | 3.241415131e-05 | 1443 | 2.946741e-05
1443 | 3.246060651e-05 | 1443 | 2.950964e-05
1444 | 3.246936074e-05 | 1444 | 2.95176e-05
1444 | 3.247528408e-05 | 1444 | 2.952299e-05
1444 | 3.250804649e-05 | 1444 | 2.955277e-05
1444 | 3.251968695e-05 | 1444 | 2.956335e-05
1445 | 3.249755568e-05 | 1445 | 2.954323e-05
1445 | 3.25335124e-05 | 1445 | 2.957592e-05
1445 | 3.24734014e-05 | 1445 | 2.9521274e-05
1446 | 3.254975507e-05 | 1446 | 2.959069e-05
1446 | 3.253108935e-05 | 1446 | 2.957372e-05
1446 | 3.254696414e-05 | 1446 | 2.958815e-05
1446 | 3.256106328e-05 | 1446 | 2.960097e-05
1447 | 3.258062757e-05 | 1447 | 2.961875e-05
1447 | 3.259341409e-05 | 1447 | 2.963038e-05
1447 | 3.260622839e-05 | 1447 | 2.964203e-05
1448 | 3.258933477e-05 | 1448 | 2.962667e-05
1448 | 3.258898188e-05 | 1448 | 2.962635e-05
1448 | 3.258595192e-05 | 1448 | 2.962359e-05
1448 | 3.255946294e-05 | 1448 | 2.959951e-05
1449 | 3.259774739e-05 | 1449 | 2.963432e-05
1449 | 3.259835172e-05 | 1449 | 2.96348652e-05
1449 | 3.256557823e-05 | 1449 | 2.960507e-05
1450 | 3.255727397e-05 | 1450 | 2.959752e-05
1450 | 3.257621058e-05 | 1450 | 2.961474e-05
1450 | 3.255412581e-05 | 1450 | 2.959466e-05
1450 | 3.258535416e-05 | 1450 | 2.962305e-05
1451 | 3.258299091e-05 | 1451 | 2.96209e-05
1451 | 3.255268092e-05 | 1451 | 2.959335e-05
1451 | 3.256147194e-05 | 1451 | 2.960134e-05
1451 | 3.253467302e-05 | 1451 | 2.957698e-05
1452 | 3.25440183e-05 | 1452 | 2.958547e-05
1452 | 3.252488631e-05 | 1452 | 2.956808e-05
1452 | 3.256158428e-05 | 1452 | 2.960144e-05
1453 | 3.251894044e-05 | 1453 | 2.956267e-05
1453 | 3.251781925e-05 | 1453 | 2.956165e-05
1453 | 3.254678143e-05 | 1453 | 2.958798e-05
1453 | 3.254464248e-05 | 1453 | 2.958604e-05
1454 | 3.246993059e-05 | 1454 | 2.951812e-05
1454 | 3.24982183e-05 | 1454 | 2.954383e-05
1454 | 3.250209714e-05 | 1454 | 2.954736e-05
1455 | 3.251142424e-05 | 1455 | 2.955584e-05
1455 | 3.249819007e-05 | 1455 | 2.954381e-05
1455 | 3.254377631e-05 | 1455 | 2.958525e-05
1455 | 3.253555692e-05 | 1455 | 2.957778e-05
1456 | 3.253433744e-05 | 1456 | 2.95766704e-05
1456 | 3.255712692e-05 | 1456 | 2.959739e-05
1456 | 3.252624917e-05 | 1456 | 2.956932e-05
1457 | 3.250097673e-05 | 1457 | 2.954634e-05
1457 | 3.250851409e-05 | 1457 | 2.955319e-05
1457 | 3.252120499e-05 | 1457 | 2.956473e-05
1457 | 3.255772577e-05 | 1457 | 2.959793e-05
1458 | 3.254212816e-05 | 1458 | 2.958375e-05
1458 | 3.260197553e-05 | 1458 | 2.963816e-05
1458 | 3.262570357e-05 | 1458 | 2.965973e-05
1459 | 3.262614854e-05 | 1459 | 2.966014e-05
1459 | 3.26463755e-05 | 1459 | 2.967852e-05
1459 | 3.267897499e-05 | 1459 | 2.970816e-05
1459 | 3.268510012e-05 | 1459 | 2.971373e-05
1460 | 3.265991851e-05 | 1460 | 2.969084e-05
1460 | 3.266577603e-05 | 1460 | 2.969616e-05
1460 | 3.270254735e-05 | 1460 | 2.97295885e-05
1461 | 3.267683208e-05 | 1461 | 2.970621e-05
1461 | 3.263312834e-05 | 1461 | 2.966648e-05
1461 | 3.262361761e-05 | 1461 | 2.965783e-05
1461 | 3.262830224e-05 | 1461 | 2.966209e-05
1462 | 3.261038389e-05 | 1462 | 2.96458e-05
1462 | 3.255526407e-05 | 1462 | 2.959569e-05
1462 | 3.256714107e-05 | 1462 | 2.960649e-05
1463 | 3.256858576e-05 | 1463 | 2.960781e-05
1463 | 3.2524503e-05 | 1463 | 2.956773e-05
1463 | 3.251990341e-05 | 1463 | 2.956355e-05
1463 | 3.250857433e-05 | 1463 | 2.955325e-05
1464 | 3.255917925e-05 | 1464 | 2.959925e-05
1464 | 3.255030406e-05 | 1464 | 2.959119e-05
1464 | 3.254552454e-05 | 1464 | 2.958684e-05
1465 | 3.257147963e-05 | 1465 | 2.961044e-05
1465 | 3.260578203e-05 | 1465 | 2.964162e-05
1465 | 3.2624191e-05 | 1465 | 2.965836e-05
1465 | 3.262379214e-05 | 1465 | 2.965799e-05
1466 | 3.25950751e-05 | 1466 | 2.963189e-05
1466 | 3.256426499e-05 | 1466 | 2.960388e-05
1466 | 3.256844537e-05 | 1466 | 2.960768e-05
1467 | 3.257073532e-05 | 1467 | 2.960976e-05
1467 | 3.255695175e-05 | 1467 | 2.959723e-05
1467 | 3.253150463e-05 | 1467 | 2.95741e-05
1467 | 3.250871048e-05 | 1467 | 2.955337e-05
1468 | 3.254811732e-05 | 1468 | 2.95892e-05
1468 | 3.258358533e-05 | 1468 | 2.962144e-05
1468 | 3.260951162e-05 | 1468 | 2.964501e-05
1468 | 3.2581707e-05 | 1468 | 2.961973e-05
1469 | 3.255589218e-05 | 1469 | 2.959627e-05
1469 | 3.253175855e-05 | 1469 | 2.957433e-05
1469 | 3.255732387e-05 | 1469 | 2.959757e-05
1470 | 3.252860811e-05 | 1470 | 2.957146e-05
1470 | 3.250263874e-05 | 1470 | 2.95478534e-05
1470 | 3.252840002e-05 | 1470 | 2.957127e-05
1470 | 3.254428701e-05 | 1470 | 2.958572e-05
1471 | 3.256090907e-05 | 1471 | 2.960083e-05
1471 | 3.256360118e-05 | 1471 | 2.96032738e-05
1471 | 3.259390701e-05 | 1471 | 2.963082e-05
1472 | 3.257609363e-05 | 1472 | 2.961463e-05
1472 | 3.258951857e-05 | 1472 | 2.962684e-05
1472 | 3.268428649e-05 | 1472 | 2.971299e-05
1472 | 3.273445026e-05 | 1472 | 2.975859e-05
1473 | 3.277258196e-05 | 1473 | 2.979326e-05
1473 | 3.27651863e-05 | 1473 | 2.9786533e-05
1473 | 3.277229134e-05 | 1473 | 2.979299e-05
1474 | 3.274637798e-05 | 1474 | 2.976943e-05
1474 | 3.275651268e-05 | 1474 | 2.977865e-05
1474 | 3.276920432e-05 | 1474 | 2.979019e-05
1474 | 3.279590551e-05 | 1474 | 2.981446e-05
1475 | 3.283871113e-05 | 1475 | 2.985337e-05
1475 | 3.284477704e-05 | 1475 | 2.985889e-05
1475 | 3.280986435e-05 | 1475 | 2.982715e-05
1476 | 3.281971417e-05 | 1476 | 2.98361e-05
1476 | 3.285322769e-05 | 1476 | 2.986657e-05
1476 | 3.288193338e-05 | 1476 | 2.989267e-05
1476 | 3.291444063e-05 | 1476 | 2.992222e-05
1477 | 3.293428776e-05 | 1477 | 2.99402616e-05
1477 | 3.294126507e-05 | 1477 | 2.99466e-05
1477 | 3.293339478e-05 | 1477 | 2.99394498e-05
1478 | 3.290532169e-05 | 1478 | 2.991393e-05
1478 | 3.289430836e-05 | 1478 | 2.990392e-05
1478 | 3.292836306e-05 | 1478 | 2.993488e-05
1478 | 3.291938141e-05 | 1478 | 2.992671e-05
1479 | 3.292530763e-05 | 1479 | 2.99321e-05
1479 | 3.288925401e-05 | 1479 | 2.989932e-05
1479 | 3.287742683e-05 | 1479 | 2.988857e-05
1480 | 3.288952778e-05 | 1480 | 2.989957e-05
1480 | 3.293782596e-05 | 1480 | 2.994348e-05
1480 | 3.292457895e-05 | 1480 | 2.993144e-05
1480 | 3.292197947e-05 | 1480 | 2.992907e-05
1481 | 3.289414334e-05 | 1481 | 2.990377e-05
1481 | 3.293421679e-05 | 1481 | 2.99402e-05
1481 | 3.291892942e-05 | 1481 | 2.99263e-05
1482 | 3.293750903e-05 | 1482 | 2.994319e-05
1482 | 3.292670389e-05 | 1482 | 2.993337e-05
1482 | 3.291683154e-05 | 1482 | 2.992439e-05
1482 | 3.291232415e-05 | 1482 | 2.992029e-05
1483 | 3.287392184e-05 | 1483 | 2.988538e-05
1483 | 3.289414165e-05 | 1483 | 2.990377e-05
1483 | 3.28303992e-05 | 1483 | 2.984582e-05
1484 | 3.282715192e-05 | 1484 | 2.984287e-05
1484 | 3.284786133e-05 | 1484 | 2.986169e-05
1484 | 3.283045575e-05 | 1484 | 2.984587e-05
1484 | 3.283640058e-05 | 1484 | 2.985127e-05
1485 | 3.282023509e-05 | 1485 | 2.983658e-05
1485 | 3.283537766e-05 | 1485 | 2.985034e-05
1485 | 3.28521091e-05 | 1485 | 2.986555e-05
1486 | 3.287117843e-05 | 1486 | 2.988289e-05
1486 | 3.284478851e-05 | 1486 | 2.98589e-05
1486 | 3.285521146e-05 | 1486 | 2.986837e-05
1486 | 3.285987438e-05 | 1486 | 2.987261e-05
1487 | 3.286901991e-05 | 1487 | 2.988093e-05
1487 | 3.28293213e-05 | 1487 | 2.984484e-05
1487 | 3.281344614e-05 | 1487 | 2.983041e-05
1488 | 3.276104822e-05 | 1488 | 2.978277e-05
1488 | 3.277913373e-05 | 1488 | 2.979921e-05
1488 | 3.27321405e-05 | 1488 | 2.975649e-05
1488 | 3.273505642e-05 | 1488 | 2.97591422e-05
1489 | 3.274748968e-05 | 1489 | 2.977045e-05
1489 | 3.274898156e-05 | 1489 | 2.97718e-05
1489 | 3.274373956e-05 | 1489 | 2.976704e-05
1490 | 3.271454723e-05 | 1490 | 2.97405e-05
1490 | 3.273733613e-05 | 1490 | 2.976121e-05
1490 | 3.274625658e-05 | 1490 | 2.976932e-05
1490 | 3.278473312e-05 | 1490 | 2.98043e-05
1491 | 3.279867703e-05 | 1491 | 2.981698e-05
1491 | 3.284549149e-05 | 1491 | 2.985954e-05
1491 | 3.283511301e-05 | 1491 | 2.98501e-05
1492 | 3.286857228e-05 | 1492 | 2.988052e-05
1492 | 3.285856409e-05 | 1492 | 2.98714219e-05
1492 | 3.286203166e-05 | 1492 | 2.987457e-05
1493 | 3.280161935e-05 | 1493 | 2.981965e-05
1493 | 3.285197759e-05 | 1493 | 2.986543e-05
1493 | 3.283440125e-05 | 1493 | 2.984946e-05
1493 | 3.283470058e-05 | 1493 | 2.98497278e-05
1494 | 3.285782742e-05 | 1494 | 2.98707522e-05
1494 | 3.287693409e-05 | 1494 | 2.98881219e-05
1494 | 3.28717673e-05 | 1494 | 2.988342e-05
1495 | 3.28259695e-05 | 1495 | 2.984179e-05
1495 | 3.28571018e-05 | 1495 | 2.987009e-05
1495 | 3.286482686e-05 | 1495 | 2.987712e-05
1495 | 3.286223916e-05 | 1495 | 2.987476e-05
1496 | 3.287186048e-05 | 1496 | 2.988351e-05
1496 | 3.288687347e-05 | 1496 | 2.98971577e-05
1496 | 3.291109557e-05 | 1496 | 2.991918e-05
1497 | 3.293555865e-05 | 1497 | 2.994142e-05
1497 | 3.293926274e-05 | 1497 | 2.994478e-05
1497 | 3.291042894e-05 | 1497 | 2.991857e-05
1497 | 3.296467122e-05 | 1497 | 2.996788e-05
1498 | 3.295635296e-05 | 1498 | 2.996032e-05
1498 | 3.29826173e-05 | 1498 | 2.99842e-05
1498 | 3.300693525e-05 | 1498 | 3.00063e-05
1499 | 3.30408262e-05 | 1499 | 3.003711e-05
1499 | 3.306924632e-05 | 1499 | 3.00629512e-05
1499 | 3.307685909e-05 | 1499 | 3.00698719e-05
1499 | 3.308432265e-05 | 1499 | 3.007666e-05
1500 | 3.308532956e-05 | 1500 | 3.007757e-05
1500 | 3.308346735e-05 | 1500 | 3.007588e-05
1500 | 3.309282822e-05 | 1500 | 3.008439e-05
1501 | 3.305916981e-05 | 1501 | 3.005379e-05
1501 | 3.305764894e-05 | 1501 | 3.005241e-05
1501 | 3.304672378e-05 | 1501 | 3.004248e-05
1501 | 3.3066705e-05 | 1501 | 3.006064e-05
1502 | 3.310989379e-05 | 1502 | 3.00999e-05
1502 | 3.311936341e-05 | 1502 | 3.010851e-05
1502 | 3.312967922e-05 | 1502 | 3.01178902e-05
1503 | 3.317052477e-05 | 1503 | 3.015502e-05
1503 | 3.319122269e-05 | 1503 | 3.017384e-05
1503 | 3.318029453e-05 | 1503 | 3.01639e-05
1503 | 3.316886609e-05 | 1503 | 3.015351e-05
1504 | 3.314458964e-05 | 1504 | 3.013145e-05
1504 | 3.314034884e-05 | 1504 | 3.012759e-05
1504 | 3.312834747e-05 | 1504 | 3.011668e-05
1505 | 3.311067399e-05 | 1505 | 3.010061e-05
1505 | 3.310758649e-05 | 1505 | 3.00978059e-05
1505 | 3.312007934e-05 | 1505 | 3.010916e-05
1505 | 3.308561369e-05 | 1505 | 3.007783e-05
1506 | 3.309060617e-05 | 1506 | 3.008237e-05
1506 | 3.308045153e-05 | 1506 | 3.007314e-05
1506 | 3.309359687e-05 | 1506 | 3.008509e-05
1507 | 3.30923408e-05 | 1507 | 3.008395e-05
1507 | 3.305050067e-05 | 1507 | 3.00459097e-05
1507 | 3.302752035e-05 | 1507 | 3.00250185e-05
1508 | 3.307152425e-05 | 1508 | 3.006502e-05
1508 | 3.308363424e-05 | 1508 | 3.007603e-05
1508 | 3.312767494e-05 | 1508 | 3.011607e-05
1508 | 3.312719004e-05 | 1508 | 3.011563e-05
1509 | 3.31635075e-05 | 1509 | 3.014864e-05
1509 | 3.313466437e-05 | 1509 | 3.012242e-05
1509 | 3.311392004e-05 | 1509 | 3.010356e-05
1510 | 3.312597451e-05 | 1510 | 3.011452e-05
1510 | 3.312468605e-05 | 1510 | 3.011335e-05
1510 | 3.311928132e-05 | 1510 | 3.010844e-05
1510 | 3.312163954e-05 | 1510 | 3.01105814e-05
1511 | 3.31123977e-05 | 1511 | 3.010218e-05
1511 | 3.311600488e-05 | 1511 | 3.010546e-05
1511 | 3.307927577e-05 | 1511 | 3.007207e-05
1512 | 3.305573268e-05 | 1512 | 3.005067e-05
1512 | 3.303265578e-05 | 1512 | 3.002969e-05
1512 | 3.301659561e-05 | 1512 | 3.001509e-05
1512 | 3.300928835e-05 | 1512 | 3.000844e-05
1513 | 3.302124206e-05 | 1513 | 3.001931e-05
1513 | 3.300936151e-05 | 1513 | 3.000851e-05
1513 | 3.298955171e-05 | 1513 | 2.99905e-05
1514 | 3.30198521e-05 | 1514 | 3.001805e-05
1514 | 3.301186291e-05 | 1514 | 3.001078e-05
1514 | 3.300212124e-05 | 1514 | 3.00019284e-05
1514 | 3.305595251e-05 | 1514 | 3.005087e-05
1515 | 3.307033769e-05 | 1515 | 3.006394e-05
1515 | 3.311865772e-05 | 1515 | 3.010787e-05
1515 | 3.311035425e-05 | 1515 | 3.010032e-05
1516 | 3.305336676e-05 | 1516 | 3.004852e-05
1516 | 3.305399269e-05 | 1516 | 3.004908e-05
1516 | 3.311018112e-05 | 1516 | 3.010016e-05
1516 | 3.31016187e-05 | 1516 | 3.009238e-05
1517 | 3.313557577e-05 | 1517 | 3.01232507e-05
1517 | 3.320309514e-05 | 1517 | 3.018463e-05
1517 | 3.318175658e-05 | 1517 | 3.016523e-05
1518 | 3.316611933e-05 | 1518 | 3.015102e-05
1518 | 3.316971367e-05 | 1518 | 3.015429e-05
1518 | 3.318868582e-05 | 1518 | 3.017153e-05
1519 | 3.32114219e-05 | 1519 | 3.01922e-05
1519 | 3.323719474e-05 | 1519 | 3.021563e-05
1519 | 3.322466932e-05 | 1519 | 3.020424e-05
1519 | 3.325304414e-05 | 1519 | 3.023004e-05
1520 | 3.32743522e-05 | 1520 | 3.024941e-05
1520 | 3.326887566e-05 | 1520 | 3.024443e-05
1520 | 3.324108904e-05 | 1520 | 3.021917e-05
1521 | 3.324668578e-05 | 1521 | 3.02242598e-05
1521 | 3.326129037e-05 | 1521 | 3.02375367e-05
1521 | 3.326308987e-05 | 1521 | 3.023917e-05
1521 | 3.324904838e-05 | 1521 | 3.022641e-05
1522 | 3.319253855e-05 | 1522 | 3.017504e-05
1522 | 3.317329505e-05 | 1522 | 3.015754e-05
1522 | 3.325619238e-05 | 1522 | 3.02329e-05
1523 | 3.325615537e-05 | 1523 | 3.023287e-05
1523 | 3.323126156e-05 | 1523 | 3.021024e-05
1523 | 3.326583575e-05 | 1523 | 3.024167e-05
1523 | 3.329971303e-05 | 1523 | 3.027247e-05
1524 | 3.333880879e-05 | 1524 | 3.030801e-05
1524 | 3.336522772e-05 | 1524 | 3.03320252e-05
1524 | 3.336394503e-05 | 1524 | 3.033086e-05
1525 | 3.335704988e-05 | 1525 | 3.03245908e-05
1525 | 3.334914688e-05 | 1525 | 3.031741e-05
1525 | 3.331867301e-05 | 1525 | 3.02897e-05
1526 | 3.327779316e-05 | 1526 | 3.025254e-05
1526 | 3.323935039e-05 | 1526 | 3.021759e-05
1526 | 3.324635416e-05 | 1526 | 3.022396e-05
1526 | 3.325200277e-05 | 1526 | 3.022909e-05
1527 | 3.321893706e-05 | 1527 | 3.019903e-05
1527 | 3.327032509e-05 | 1527 | 3.024575e-05
1527 | 3.333589053e-05 | 1527 | 3.030536e-05
1528 | 3.333893493e-05 | 1528 | 3.030812e-05
1528 | 3.331866805e-05 | 1528 | 3.02897e-05
1528 | 3.333819885e-05 | 1528 | 3.03074535e-05
1528 | 3.332041014e-05 | 1528 | 3.029128e-05
1529 | 3.330993694e-05 | 1529 | 3.028176e-05
1529 | 3.328843413e-05 | 1529 | 3.026221e-05
1529 | 3.328610506e-05 | 1529 | 3.02601e-05
1530 | 3.331041476e-05 | 1530 | 3.02822e-05
1530 | 3.330107714e-05 | 1530 | 3.027371e-05
1530 | 3.329356921e-05 | 1530 | 3.02668811e-05
1530 | 3.32955358e-05 | 1530 | 3.026867e-05
1531 | 3.332459214e-05 | 1531 | 3.029508e-05
1531 | 3.332515055e-05 | 1531 | 3.029559e-05
1531 | 3.332995591e-05 | 1531 | 3.029996e-05
1532 | 3.333795584e-05 | 1532 | 3.030723e-05
1532 | 3.331912245e-05 | 1532 | 3.029011e-05
1532 | 3.328208024e-05 | 1532 | 3.025644e-05
1533 | 3.331382328e-05 | 1533 | 3.028529e-05
1533 | 3.33229806e-05 | 1533 | 3.029362e-05
1533 | 3.329975695e-05 | 1533 | 3.027251e-05
1533 | 3.328312496e-05 | 1533 | 3.025739e-05
1534 | 3.330428454e-05 | 1534 | 3.027662e-05
1534 | 3.327114564e-05 | 1534 | 3.02465e-05
1534 | 3.324428501e-05 | 1534 | 3.022208e-05
1535 | 3.325726491e-05 | 1535 | 3.023388e-05
1535 | 3.321970765e-05 | 1535 | 3.019973e-05
1535 | 3.321801036e-05 | 1535 | 3.019819e-05
1535 | 3.325962864e-05 | 1535 | 3.023603e-05
1536 | 3.329698815e-05 | 1536 | 3.026999e-05
1536 | 3.326717942e-05 | 1536 | 3.024289e-05
1536 | 3.331630328e-05 | 1536 | 3.028755e-05
1537 | 3.333480516e-05 | 1537 | 3.030437e-05
1537 | 3.332202083e-05 | 1537 | 3.029275e-05
1537 | 3.334413193e-05 | 1537 | 3.031285e-05
1537 | 3.339922493e-05 | 1537 | 3.036293e-05
1538 | 3.338983311e-05 | 1538 | 3.035439e-05
1538 | 3.343413521e-05 | 1538 | 3.039467e-05
1538 | 3.346580305e-05 | 1538 | 3.042346e-05
1539 | 3.34274497e-05 | 1539 | 3.038859e-05
1539 | 3.344880832e-05 | 1539 | 3.040801e-05
1539 | 3.346569532e-05 | 1539 | 3.042336e-05
1540 | 3.347884396e-05 | 1540 | 3.043531e-05
1540 | 3.347321448e-05 | 1540 | 3.043019e-05
1540 | 3.346562175e-05 | 1540 | 3.04232925e-05
1540 | 3.344726018e-05 | 1540 | 3.04066e-05
1541 | 3.344822274e-05 | 1541 | 3.040748e-05
1541 | 3.343296383e-05 | 1541 | 3.03936e-05
1541 | 3.340504235e-05 | 1541 | 3.036822e-05
1542 | 3.343156732e-05 | 1542 | 3.039233e-05
1542 | 3.340112276e-05 | 1542 | 3.036466e-05
1542 | 3.339733949e-05 | 1542 | 3.036122e-05
1542 | 3.341539843e-05 | 1542 | 3.037763e-05
1543 | 3.337020939e-05 | 1543 | 3.033655e-05
1543 | 3.342633494e-05 | 1543 | 3.038758e-05
1543 | 3.339337852e-05 | 1543 | 3.035762e-05
1544 | 3.337384229e-05 | 1544 | 3.033986e-05
1544 | 3.339581207e-05 | 1544 | 3.035983e-05
1544 | 3.332149328e-05 | 1544 | 3.029227e-05
1545 | 3.334435857e-05 | 1545 | 3.031305e-05
1545 | 3.332726466e-05 | 1545 | 3.029751e-05
1545 | 3.329469995e-05 | 1545 | 3.026791e-05
1545 | 3.335255204e-05 | 1545 | 3.03205e-05
1546 | 3.336941096e-05 | 1546 | 3.033583e-05
1546 | 3.336860763e-05 | 1546 | 3.03351e-05
1546 | 3.344504947e-05 | 1546 | 3.040459e-05
1547 | 3.340230249e-05 | 1547 | 3.036573e-05
1547 | 3.350320426e-05 | 1547 | 3.045746e-05
1547 | 3.351936255e-05 | 1547 | 3.047215e-05
1547 | 3.354831676e-05 | 1547 | 3.049847e-05
1548 | 3.355772926e-05 | 1548 | 3.05070266e-05
1548 | 3.356950956e-05 | 1548 | 3.051774e-05
1548 | 3.355283632e-05 | 1548 | 3.050258e-05
1549 | 3.35238768e-05 | 1549 | 3.047625e-05
1549 | 3.351336574e-05 | 1549 | 3.04667e-05
1549 | 3.350500118e-05 | 1549 | 3.045909e-05
1550 | 3.350259498e-05 | 1550 | 3.04569e-05
1550 | 3.353940586e-05 | 1550 | 3.049037e-05
1550 | 3.3504625e-05 | 1550 | 3.045875e-05
1550 | 3.350588951e-05 | 1550 | 3.04599e-05
1551 | 3.348527057e-05 | 1551 | 3.044116e-05
1551 | 3.347310314e-05 | 1551 | 3.043009e-05
1551 | 3.349280557e-05 | 1551 | 3.044801e-05
1552 | 3.347900367e-05 | 1552 | 3.043546e-05
1552 | 3.351988908e-05 | 1552 | 3.047263e-05
1552 | 3.348119023e-05 | 1552 | 3.043745e-05
1552 | 3.34771333e-05 | 1552 | 3.043376e-05
1553 | 3.345595175e-05 | 1553 | 3.04145e-05
1553 | 3.347270094e-05 | 1553 | 3.042973e-05
1553 | 3.34652046e-05 | 1553 | 3.042291e-05
1554 | 3.349126141e-05 | 1554 | 3.04466e-05
1554 | 3.349424129e-05 | 1554 | 3.044931e-05
1554 | 3.347474384e-05 | 1554 | 3.043159e-05
1555 | 3.348293637e-05 | 1555 | 3.043903e-05
1555 | 3.346948882e-05 | 1555 | 3.042681e-05
1555 | 3.355156366e-05 | 1555 | 3.050142e-05
1555 | 3.353309747e-05 | 1555 | 3.048463e-05
1556 | 3.357459716e-05 | 1556 | 3.052236e-05
1556 | 3.350135018e-05 | 1556 | 3.045577e-05
1556 | 3.353217829e-05 | 1556 | 3.04838e-05
1557 | 3.351576426e-05 | 1557 | 3.04688766e-05
1557 | 3.355410364e-05 | 1557 | 3.050373e-05
1557 | 3.360034553e-05 | 1557 | 3.054577e-05
1558 | 3.370498094e-05 | 1558 | 3.064089e-05
1558 | 3.367570116e-05 | 1558 | 3.061427e-05
1558 | 3.367742637e-05 | 1558 | 3.061584e-05
1558 | 3.365516258e-05 | 1558 | 3.05956e-05
1559 | 3.369904163e-05 | 1559 | 3.063549e-05
1559 | 3.364906388e-05 | 1559 | 3.059006e-05
1559 | 3.364824122e-05 | 1559 | 3.05893102e-05
1560 | 3.360710305e-05 | 1560 | 3.055191e-05
1560 | 3.355132798e-05 | 1560 | 3.050121e-05
1560 | 3.35073416e-05 | 1560 | 3.046122e-05
1560 | 3.354709532e-05 | 1560 | 3.049736e-05
1561 | 3.35374769e-05 | 1561 | 3.048862e-05
1561 | 3.358144908e-05 | 1561 | 3.052859e-05
1561 | 3.353465036e-05 | 1561 | 3.048605e-05
1562 | 3.356551585e-05 | 1562 | 3.051411e-05
1562 | 3.353489767e-05 | 1562 | 3.048627e-05
1562 | 3.350934144e-05 | 1562 | 3.046304e-05
1563 | 3.349200132e-05 | 1563 | 3.044727e-05
1563 | 3.353870224e-05 | 1563 | 3.048973e-05
1563 | 3.354242898e-05 | 1563 | 3.049312e-05
1563 | 3.354444327e-05 | 1563 | 3.049495e-05
1564 | 3.352134154e-05 | 1564 | 3.047395e-05
1564 | 3.350625009e-05 | 1564 | 3.046023e-05
1564 | 3.347245416e-05 | 1564 | 3.04295e-05
1565 | 3.352568111e-05 | 1565 | 3.047789e-05
1565 | 3.351832426e-05 | 1565 | 3.04712e-05
1565 | 3.351666796e-05 | 1565 | 3.04697e-05
1566 | 3.353160722e-05 | 1566 | 3.048328e-05
1566 | 3.354834041e-05 | 1566 | 3.049849e-05
1566 | 3.357436974e-05 | 1566 | 3.052215e-05
1566 | 3.35574474e-05 | 1566 | 3.050677e-05
1567 | 3.358776909e-05 | 1567 | 3.053434e-05
1567 | 3.358765084e-05 | 1567 | 3.053423e-05
1567 | 3.363534414e-05 | 1567 | 3.057759e-05
1568 | 3.364112934e-05 | 1568 | 3.058284e-05
1568 | 3.364531673e-05 | 1568 | 3.058665e-05
1568 | 3.363083281e-05 | 1568 | 3.057348e-05
1568 | 3.364945277e-05 | 1568 | 3.059041e-05
1569 | 3.367079786e-05 | 1569 | 3.060982e-05
1569 | 3.368667575e-05 | 1569 | 3.062425e-05
1569 | 3.36298796e-05 | 1569 | 3.057262e-05
1570 | 3.358604899e-05 | 1570 | 3.053277e-05
1570 | 3.36342748e-05 | 1570 | 3.057661e-05
1570 | 3.363629737e-05 | 1570 | 3.057845e-05
1571 | 3.365589831e-05 | 1571 | 3.059627e-05
1571 | 3.367715515e-05 | 1571 | 3.06156e-05
1571 | 3.365092963e-05 | 1571 | 3.059175e-05
1571 | 3.368694484e-05 | 1571 | 3.06245e-05
1572 | 3.36800013e-05 | 1572 | 3.0618183e-05
1572 | 3.364643851e-05 | 1572 | 3.058767e-05
1572 | 3.364341823e-05 | 1572 | 3.058493e-05
1573 | 3.366282859e-05 | 1573 | 3.060257e-05
1573 | 3.364438069e-05 | 1573 | 3.05858e-05
1573 | 3.356025082e-05 | 1573 | 3.050932e-05
1574 | 3.351646179e-05 | 1574 | 3.046951e-05
1574 | 3.350449324e-05 | 1574 | 3.045863e-05
1574 | 3.354998701e-05 | 1574 | 3.049999e-05
1574 | 3.358237545e-05 | 1574 | 3.052943e-05
1575 | 3.356719752e-05 | 1575 | 3.051563e-05
1575 | 3.359415733e-05 | 1575 | 3.054014e-05
1575 | 3.359910901e-05 | 1575 | 3.054464e-05
1576 | 3.361429252e-05 | 1576 | 3.055845e-05
1576 | 3.370827099e-05 | 1576 | 3.064388e-05
1576 | 3.36986808e-05 | 1576 | 3.063516e-05
1576 | 3.368939909e-05 | 1576 | 3.062673e-05
1577 | 3.370328631e-05 | 1577 | 3.063935e-05
1577 | 3.369525948e-05 | 1577 | 3.063205e-05
1577 | 3.375626655e-05 | 1577 | 3.068752e-05
1578 | 3.372616599e-05 | 1578 | 3.06601509e-05
1578 | 3.37158075e-05 | 1578 | 3.065073e-05
1578 | 3.379961801e-05 | 1578 | 3.072693e-05
1579 | 3.381961556e-05 | 1579 | 3.074511e-05
1579 | 3.382752344e-05 | 1579 | 3.075229e-05
1579 | 3.386771266e-05 | 1579 | 3.078883e-05
1579 | 3.390416126e-05 | 1579 | 3.082196e-05
1580 | 3.389831412e-05 | 1580 | 3.08166492e-05
1580 | 3.389019255e-05 | 1580 | 3.080927e-05
1580 | 3.388341771e-05 | 1580 | 3.080311e-05
1581 | 3.391718877e-05 | 1581 | 3.083381e-05
1581 | 3.394800535e-05 | 1581 | 3.086182e-05
1581 | 3.390775813e-05 | 1581 | 3.082523e-05
1582 | 3.391745986e-05 | 1582 | 3.083405e-05
1582 | 3.392247768e-05 | 1582 | 3.083862e-05
1582 | 3.390228152e-05 | 1582 | 3.082026e-05
1582 | 3.391651087e-05 | 1582 | 3.08331917e-05
1583 | 3.391390226e-05 | 1583 | 3.083082e-05
1583 | 3.385664506e-05 | 1583 | 3.077877e-05
1583 | 3.384520764e-05 | 1583 | 3.076837e-05
1584 | 3.382527088e-05 | 1584 | 3.075025e-05
1584 | 3.379800445e-05 | 1584 | 3.072546e-05
1584 | 3.379408115e-05 | 1584 | 3.072189e-05
1585 | 3.378181819e-05 | 1585 | 3.071074e-05
1585 | 3.374757602e-05 | 1585 | 3.067961e-05
1585 | 3.372435809e-05 | 1585 | 3.065851e-05
1585 | 3.372549358e-05 | 1585 | 3.065954e-05
1586 | 3.373112878e-05 | 1586 | 3.066466e-05
1586 | 3.371610196e-05 | 1586 | 3.0651e-05
1586 | 3.3749927e-05 | 1586 | 3.068175e-05
1587 | 3.373874178e-05 | 1587 | 3.067158e-05
1587 | 3.37207276e-05 | 1587 | 3.065521e-05
1587 | 3.372757428e-05 | 1587 | 3.066143e-05
1588 | 3.373617385e-05 | 1588 | 3.066925e-05
1588 | 3.378197244e-05 | 1588 | 3.071088e-05
1588 | 3.375428056e-05 | 1588 | 3.06857096e-05
1588 | 3.378261994e-05 | 1588 | 3.071147e-05
1589 | 3.37679022e-05 | 1589 | 3.069809e-05
1589 | 3.374537044e-05 | 1589 | 3.067761e-05
1589 | 3.376734339e-05 | 1589 | 3.06975849e-05
1590 | 3.378191e-05 | 1590 | 3.071083e-05
1590 | 3.375675074e-05 | 1590 | 3.068796e-05
1590 | 3.377126506e-05 | 1590 | 3.070115e-05
1591 | 3.381882067e-05 | 1591 | 3.074438e-05
1591 | 3.38141079e-05 | 1591 | 3.07401e-05
1591 | 3.377559964e-05 | 1591 | 3.070509e-05
1591 | 3.374313441e-05 | 1591 | 3.067558e-05
1592 | 3.379199598e-05 | 1592 | 3.072e-05
1592 | 3.379710005e-05 | 1592 | 3.072464e-05
1592 | 3.377458758e-05 | 1592 | 3.070417e-05
1593 | 3.379820896e-05 | 1593 | 3.072564e-05
1593 | 3.382806652e-05 | 1593 | 3.075279e-05
1593 | 3.381201212e-05 | 1593 | 3.073819e-05
1594 | 3.379842329e-05 | 1594 | 3.072584e-05
1594 | 3.380558017e-05 | 1594 | 3.073235e-05
1594 | 3.379632654e-05 | 1594 | 3.072393e-05
1594 | 3.37762499e-05 | 1594 | 3.070568e-05
1595 | 3.374976161e-05 | 1595 | 3.06816e-05
1595 | 3.377643079e-05 | 1595 | 3.070585e-05
1595 | 3.378436266e-05 | 1595 | 3.071306e-05
1596 | 3.378214324e-05 | 1596 | 3.071104e-05
1596 | 3.374080959e-05 | 1596 | 3.067346e-05
1596 | 3.374451466e-05 | 1596 | 3.067683e-05
1597 | 3.378395798e-05 | 1597 | 3.071269e-05
1597 | 3.376599881e-05 | 1597 | 3.069636e-05
1597 | 3.3717803e-05 | 1597 | 3.065255e-05
1597 | 3.372386664e-05 | 1597 | 3.065806e-05
1598 | 3.367978011e-05 | 1598 | 3.061798e-05
1598 | 3.372406034e-05 | 1598 | 3.065824e-05
1598 | 3.372990837e-05 | 1598 | 3.066355e-05
1599 | 3.373357131e-05 | 1599 | 3.066688e-05
1599 | 3.37986717e-05 | 1599 | 3.072607e-05
1599 | 3.381838527e-05 | 1599 | 3.074399e-05
1600 | 3.387888188e-05 | 1600 | 3.079898e-05
1600 | 3.388749331e-05 | 1600 | 3.08068121e-05
1600 | 3.38814342e-05 | 1600 | 3.08013e-05
1600 | 3.387693413e-05 | 1600 | 3.079721e-05
1601 | 3.389067908e-05 | 1601 | 3.080971e-05
1601 | 3.391068864e-05 | 1601 | 3.08279e-05
1601 | 3.386332194e-05 | 1601 | 3.078484e-05
1602 | 3.386668662e-05 | 1602 | 3.07879e-05
1602 | 3.385799857e-05 | 1602 | 3.07799987e-05
1602 | 3.380810663e-05 | 1602 | 3.073464e-05
1603 | 3.381341456e-05 | 1603 | 3.073947e-05
1603 | 3.378060364e-05 | 1603 | 3.070964e-05
1603 | 3.373412496e-05 | 1603 | 3.066739e-05
1603 | 3.378208149e-05 | 1603 | 3.071098e-05
1604 | 3.379941301e-05 | 1604 | 3.07267391e-05
1604 | 3.383083316e-05 | 1604 | 3.07553e-05
1604 | 3.387949422e-05 | 1604 | 3.07995402e-05
1605 | 3.387081684e-05 | 1605 | 3.079165e-05
1605 | 3.392372446e-05 | 1605 | 3.083975e-05
1605 | 3.394866231e-05 | 1605 | 3.086242e-05
1606 | 3.399174875e-05 | 1606 | 3.090159e-05
1606 | 3.407935909e-05 | 1606 | 3.098124e-05
1606 | 3.410419884e-05 | 1606 | 3.100382e-05
1606 | 3.415702805e-05 | 1606 | 3.105184e-05
1607 | 3.416055543e-05 | 1607 | 3.105505e-05
1607 | 3.414317403e-05 | 1607 | 3.103925e-05
1607 | 3.414105203e-05 | 1607 | 3.103732e-05
1608 | 3.416895708e-05 | 1608 | 3.106269e-05
1608 | 3.420775726e-05 | 1608 | 3.109796e-05
1608 | 3.419514151e-05 | 1608 | 3.108649e-05
1609 | 3.425151501e-05 | 1609 | 3.113774e-05
1609 | 3.420758598e-05 | 1609 | 3.109781e-05
1609 | 3.421588151e-05 | 1609 | 3.110535e-05
1610 | 3.418744231e-05 | 1610 | 3.107949e-05
1610 | 3.41613884e-05 | 1610 | 3.105581e-05
1610 | 3.415648168e-05 | 1610 | 3.105135e-05
1610 | 3.41248501e-05 | 1610 | 3.1022591e-05
1611 | 3.40994757e-05 | 1611 | 3.099952e-05
1611 | 3.410734991e-05 | 1611 | 3.100668e-05
1611 | 3.412265948e-05 | 1611 | 3.10206e-05
1612 | 3.41823398e-05 | 1612 | 3.107485e-05
1612 | 3.420059353e-05 | 1612 | 3.109145e-05
1612 | 3.420168449e-05 | 1612 | 3.109244e-05
1613 | 3.42235647e-05 | 1613 | 3.111233e-05
1613 | 3.421276498e-05 | 1613 | 3.110251e-05
1613 | 3.418153837e-05 | 1613 | 3.107413e-05
1613 | 3.417970773e-05 | 1613 | 3.107246e-05
1614 | 3.417116979e-05 | 1614 | 3.10647e-05
1614 | 3.414300034e-05 | 1614 | 3.103909e-05
1614 | 3.41269901e-05 | 1614 | 3.102454e-05
1615 | 3.411637585e-05 | 1615 | 3.101489e-05
1615 | 3.407761754e-05 | 1615 | 3.097965e-05
1615 | 3.409576081e-05 | 1615 | 3.099615e-05
1616 | 3.415420606e-05 | 1616 | 3.104928e-05
1616 | 3.418195227e-05 | 1616 | 3.10745e-05
1616 | 3.419497942e-05 | 1616 | 3.108634e-05
1616 | 3.420701831e-05 | 1616 | 3.109729e-05
1617 | 3.420046456e-05 | 1617 | 3.109133e-05
1617 | 3.418497247e-05 | 1617 | 3.10772477e-05
1617 | 3.421666905e-05 | 1617 | 3.110606e-05
1618 | 3.417386562e-05 | 1618 | 3.106715e-05
1618 | 3.418434449e-05 | 1618 | 3.107668e-05
1618 | 3.416554448e-05 | 1618 | 3.105959e-05
1619 | 3.415758971e-05 | 1619 | 3.105235e-05
1619 | 3.417628048e-05 | 1619 | 3.106935e-05
1619 | 3.417444801e-05 | 1619 | 3.106768e-05
1619 | 3.419178555e-05 | 1619 | 3.108344e-05
1620 | 3.418012804e-05 | 1620 | 3.107284e-05
1620 | 3.415528256e-05 | 1620 | 3.105026e-05
1620 | 3.411297403e-05 | 1620 | 3.101179e-05
1621 | 3.408906362e-05 | 1621 | 3.099006e-05
1621 | 3.408858812e-05 | 1621 | 3.098963e-05
1621 | 3.41006256e-05 | 1621 | 3.100057e-05
1622 | 3.411271247e-05 | 1622 | 3.101156e-05
1622 | 3.412253809e-05 | 1622 | 3.102049e-05
1622 | 3.409652309e-05 | 1622 | 3.099684e-05
1623 | 3.410664329e-05 | 1623 | 3.100604e-05
1623 | 3.411969008e-05 | 1623 | 3.10179e-05
1623 | 3.415992761e-05 | 1623 | 3.105448e-05
1623 | 3.417573503e-05 | 1623 | 3.106885e-05
1624 | 3.418790823e-05 | 1624 | 3.107992e-05
1624 | 3.422578646e-05 | 1624 | 3.111435e-05
1624 | 3.4216561e-05 | 1624 | 3.110596e-05
1625 | 3.421902644e-05 | 1625 | 3.110821e-05
1625 | 3.423383554e-05 | 1625 | 3.112167e-05
1625 | 3.424778081e-05 | 1625 | 3.113435e-05
1626 | 3.427749953e-05 | 1626 | 3.116136e-05
1626 | 3.427729623e-05 | 1626 | 3.116118e-05
1626 | 3.430452544e-05 | 1626 | 3.118593e-05
1626 | 3.4285058e-05 | 1626 | 3.116823e-05
1627 | 3.428932215e-05 | 1627 | 3.117211e-05
1627 | 3.431648214e-05 | 1627 | 3.11968e-05
1627 | 3.435497848e-05 | 1627 | 3.12318e-05
1628 | 3.436379938e-05 | 1628 | 3.123982e-05
1628 | 3.435181556e-05 | 1628 | 3.122892e-05
1628 | 3.431560816e-05 | 1628 | 3.119601e-05
1629 | 3.431728012e-05 | 1629 | 3.119753e-05
1629 | 3.430425141e-05 | 1629 | 3.11856831e-05
1629 | 3.427661131e-05 | 1629 | 3.116056e-05
1630 | 3.428908881e-05 | 1630 | 3.11719e-05
1630 | 3.426781299e-05 | 1630 | 3.115256e-05
1630 | 3.424215162e-05 | 1630 | 3.112923e-05
1630 | 3.424628967e-05 | 1630 | 3.113299e-05
1631 | 3.420109524e-05 | 1631 | 3.10919e-05
1631 | 3.417751772e-05 | 1631 | 3.107047e-05
1631 | 3.409972252e-05 | 1631 | 3.099975e-05
1632 | 3.408495069e-05 | 1632 | 3.098632e-05
1632 | 3.411645786e-05 | 1632 | 3.101496e-05
1632 | 3.412359077e-05 | 1632 | 3.102145e-05
1633 | 3.413112453e-05 | 1633 | 3.10283e-05
1633 | 3.414159292e-05 | 1633 | 3.103781e-05
1633 | 3.417886977e-05 | 1633 | 3.10717e-05
1633 | 3.417814248e-05 | 1633 | 3.107104e-05
1634 | 3.421984863e-05 | 1634 | 3.11089533e-05
1634 | 3.425499955e-05 | 1634 | 3.114091e-05
1634 | 3.427507335e-05 | 1634 | 3.115916e-05
1635 | 3.428687304e-05 | 1635 | 3.116988e-05
1635 | 3.426841032e-05 | 1635 | 3.11531e-05
1635 | 3.424956474e-05 | 1635 | 3.113597e-05
1636 | 3.427827498e-05 | 1636 | 3.116207e-05
1636 | 3.429616358e-05 | 1636 | 3.117833e-05
1636 | 3.425607778e-05 | 1636 | 3.114189e-05
1637 | 3.42311356e-05 | 1637 | 3.111921e-05
1637 | 3.422908529e-05 | 1637 | 3.111735e-05
1637 | 3.423224544e-05 | 1637 | 3.112022e-05
1637 | 3.421511209e-05 | 1637 | 3.110465e-05
1638 | 3.422140848e-05 | 1638 | 3.111037e-05
1638 | 3.422157904e-05 | 1638 | 3.11105264e-05
1638 | 3.420505465e-05 | 1638 | 3.10955e-05
1639 | 3.418457843e-05 | 1639 | 3.107689e-05
1639 | 3.417901149e-05 | 1639 | 3.107183e-05
1639 | 3.416954703e-05 | 1639 | 3.106322e-05
1640 | 3.42250169e-05 | 1640 | 3.111365e-05
1640 | 3.421736871e-05 | 1640 | 3.11067e-05
1640 | 3.427010122e-05 | 1640 | 3.115464e-05
1641 | 3.425369157e-05 | 1641 | 3.113972e-05
1641 | 3.425635627e-05 | 1641 | 3.114214e-05
1641 | 3.426958266e-05 | 1641 | 3.115417e-05
1641 | 3.429202047e-05 | 1641 | 3.117456e-05
1642 | 3.428746709e-05 | 1642 | 3.117042e-05
1642 | 3.427822163e-05 | 1642 | 3.116202e-05
1642 | 3.426427651e-05 | 1642 | 3.114934e-05
1643 | 3.428671184e-05 | 1643 | 3.116974e-05
1643 | 3.429159915e-05 | 1643 | 3.117418e-05
1643 | 3.432489154e-05 | 1643 | 3.120445e-05
1644 | 3.434706174e-05 | 1644 | 3.12246e-05
1644 | 3.439402095e-05 | 1644 | 3.126729e-05
1644 | 3.437474855e-05 | 1644 | 3.124977e-05
1644 | 3.434794625e-05 | 1644 | 3.122541e-05
1645 | 3.432208393e-05 | 1645 | 3.120189e-05
1645 | 3.433093397e-05 | 1645 | 3.120994e-05
1645 | 3.433595786e-05 | 1645 | 3.121451e-05
1646 | 3.435969228e-05 | 1646 | 3.123608e-05
1646 | 3.441888645e-05 | 1646 | 3.12899e-05
1646 | 3.444662992e-05 | 1646 | 3.131512e-05
1647 | 3.443605534e-05 | 1647 | 3.13055e-05
1647 | 3.441793436e-05 | 1647 | 3.128903e-05
1647 | 3.445318532e-05 | 1647 | 3.132108e-05
1648 | 3.447355627e-05 | 1648 | 3.13396e-05
1648 | 3.448568168e-05 | 1648 | 3.135062e-05
1648 | 3.450835222e-05 | 1648 | 3.137123e-05
1648 | 3.451039241e-05 | 1648 | 3.137308e-05
1649 | 3.451867204e-05 | 1649 | 3.138061e-05
1649 | 3.447314724e-05 | 1649 | 3.133922e-05
1649 | 3.448275804e-05 | 1649 | 3.134796e-05
1650 | 3.449093478e-05 | 1650 | 3.13554e-05
1650 | 3.453756354e-05 | 1650 | 3.139779e-05
1650 | 3.450277643e-05 | 1650 | 3.136616e-05
1651 | 3.448962836e-05 | 1651 | 3.13542076e-05
1651 | 3.446701147e-05 | 1651 | 3.133365e-05
1651 | 3.44791307e-05 | 1651 | 3.134466e-05
1652 | 3.444561657e-05 | 1652 | 3.13142e-05
1652 | 3.445788856e-05 | 1652 | 3.132535e-05
1652 | 3.447454782e-05 | 1652 | 3.13405e-05
1652 | 3.447741554e-05 | 1652 | 3.134311e-05
1653 | 3.446239592e-05 | 1653 | 3.132945e-05
1653 | 3.448518523e-05 | 1653 | 3.135017e-05
1653 | 3.445317496e-05 | 1653 | 3.132107e-05
1654 | 3.444985589e-05 | 1654 | 3.131805e-05
1654 | 3.444552353e-05 | 1654 | 3.13141123e-05
1654 | 3.44687161e-05 | 1654 | 3.13352e-05
1655 | 3.447206856e-05 | 1655 | 3.133824e-05
1655 | 3.447446734e-05 | 1655 | 3.134042e-05
1655 | 3.452697163e-05 | 1655 | 3.138816e-05
1656 | 3.457734977e-05 | 1656 | 3.143395e-05
1656 | 3.45969088e-05 | 1656 | 3.145174e-05
1656 | 3.45762971e-05 | 1656 | 3.1433e-05
1656 | 3.453634582e-05 | 1656 | 3.139668e-05
1657 | 3.456080016e-05 | 1657 | 3.141891e-05
1657 | 3.452898453e-05 | 1657 | 3.138999e-05
1657 | 3.458770326e-05 | 1657 | 3.14433666e-05
1658 | 3.454569353e-05 | 1658 | 3.140518e-05
1658 | 3.451302358e-05 | 1658 | 3.137548e-05
1658 | 3.452719385e-05 | 1658 | 3.138836e-05
1659 | 3.454632387e-05 | 1659 | 3.140575e-05
1659 | 3.45176076e-05 | 1659 | 3.137964e-05
1659 | 3.4518277e-05 | 1659 | 3.138025e-05
1660 | 3.45149081e-05 | 1660 | 3.137719e-05
1660 | 3.456298888e-05 | 1660 | 3.14209e-05
1660 | 3.458825747e-05 | 1660 | 3.144387e-05
1660 | 3.462045277e-05 | 1660 | 3.147314e-05
1661 | 3.463910676e-05 | 1661 | 3.14901e-05
1661 | 3.470303372e-05 | 1661 | 3.154821e-05
1661 | 3.469850222e-05 | 1661 | 3.154409e-05
1662 | 3.472528003e-05 | 1662 | 3.156844e-05
1662 | 3.472825447e-05 | 1662 | 3.157114e-05
1662 | 3.474817148e-05 | 1662 | 3.15892468e-05
1663 | 3.47723825e-05 | 1663 | 3.161126e-05
1663 | 3.479378122e-05 | 1663 | 3.16307102e-05
1663 | 3.482662009e-05 | 1663 | 3.166056e-05
1664 | 3.479378247e-05 | 1664 | 3.163071e-05
1664 | 3.477750125e-05 | 1664 | 3.161591e-05
1664 | 3.475976909e-05 | 1664 | 3.159979e-05
1664 | 3.473774562e-05 | 1664 | 3.157977e-05
1665 | 3.472012161e-05 | 1665 | 3.156375e-05
1665 | 3.469996421e-05 | 1665 | 3.154542e-05
1665 | 3.465291525e-05 | 1665 | 3.150265e-05
1666 | 3.465741239e-05 | 1666 | 3.150674e-05
1666 | 3.463202443e-05 | 1666 | 3.148366e-05
1666 | 3.46073238e-05 | 1666 | 3.14612e-05
1667 | 3.461158437e-05 | 1667 | 3.14650767e-05
1667 | 3.462005218e-05 | 1667 | 3.147277e-05
1667 | 3.463763783e-05 | 1667 | 3.148876e-05
1668 | 3.463271591e-05 | 1668 | 3.148429e-05
1668 | 3.463121917e-05 | 1668 | 3.148293e-05
1668 | 3.466856097e-05 | 1668 | 3.151687e-05
1669 | 3.466181439e-05 | 1669 | 3.151074e-05
1669 | 3.467927216e-05 | 1669 | 3.152661e-05
1669 | 3.467714927e-05 | 1669 | 3.152468e-05
1669 | 3.466303842e-05 | 1669 | 3.151185e-05
1670 | 3.461905244e-05 | 1670 | 3.147187e-05
1670 | 3.463026781e-05 | 1670 | 3.148206e-05
1670 | 3.464531937e-05 | 1670 | 3.149574e-05
1671 | 3.4620962e-05 | 1671 | 3.14736e-05
1671 | 3.461324381e-05 | 1671 | 3.146659e-05
1671 | 3.46100582e-05 | 1671 | 3.146369e-05
1672 | 3.459711277e-05 | 1672 | 3.14519207e-05
1672 | 3.456624759e-05 | 1672 | 3.142386e-05
1672 | 3.460028952e-05 | 1672 | 3.145481e-05
1673 | 3.462093713e-05 | 1673 | 3.147358e-05
1673 | 3.457370459e-05 | 1673 | 3.143064e-05
1673 | 3.460596124e-05 | 1673 | 3.145996e-05
1673 | 3.459863071e-05 | 1673 | 3.14533e-05
1674 | 3.457784231e-05 | 1674 | 3.14344021e-05
1674 | 3.462285203e-05 | 1674 | 3.147532e-05
1674 | 3.458176703e-05 | 1674 | 3.143797e-05
1675 | 3.457201133e-05 | 1675 | 3.14291e-05
1675 | 3.461088085e-05 | 1675 | 3.146444e-05
1675 | 3.460479726e-05 | 1675 | 3.14589066e-05
1676 | 3.462049611e-05 | 1676 | 3.147318e-05
1676 | 3.466225468e-05 | 1676 | 3.151114e-05
1676 | 3.467009088e-05 | 1676 | 3.151826e-05
1677 | 3.468143273e-05 | 1677 | 3.152858e-05
1677 | 3.471077287e-05 | 1677 | 3.155525e-05
1677 | 3.466358761e-05 | 1677 | 3.151235e-05
1678 | 3.466614743e-05 | 1678 | 3.151468e-05
1678 | 3.4668321e-05 | 1678 | 3.151666e-05
1678 | 3.46534759e-05 | 1678 | 3.150316e-05
1678 | 3.468318897e-05 | 1678 | 3.153017e-05
1679 | 3.467896524e-05 | 1679 | 3.152633e-05
1679 | 3.468280519e-05 | 1679 | 3.15298229e-05
1679 | 3.469318562e-05 | 1679 | 3.153926e-05
1680 | 3.474621591e-05 | 1680 | 3.158747e-05
1680 | 3.469603887e-05 | 1680 | 3.154185e-05
1680 | 3.472107498e-05 | 1680 | 3.156461e-05
1681 | 3.468554416e-05 | 1681 | 3.153231e-05
1681 | 3.468620455e-05 | 1681 | 3.153291e-05
1681 | 3.477674036e-05 | 1681 | 3.161522e-05
1682 | 3.473205349e-05 | 1682 | 3.157459e-05
1682 | 3.479934393e-05 | 1682 | 3.163577e-05
1682 | 3.482286925e-05 | 1682 | 3.165715e-05
1682 | 3.492281903e-05 | 1682 | 3.17480173e-05
1683 | 3.498390614e-05 | 1683 | 3.180355e-05
1683 | 3.499969866e-05 | 1683 | 3.181791e-05
1683 | 3.507364933e-05 | 1683 | 3.188514e-05
1684 | 3.507509552e-05 | 1684 | 3.188645e-05
1684 | 3.510514265e-05 | 1684 | 3.191377e-05
1684 | 3.50882409e-05 | 1684 | 3.18984e-05
1685 | 3.50222216e-05 | 1685 | 3.183838e-05
1685 | 3.500230448e-05 | 1685 | 3.18202768e-05
1685 | 3.488427233e-05 | 1685 | 3.171297e-05
1686 | 3.486597725e-05 | 1686 | 3.169634e-05
1686 | 3.48188041e-05 | 1686 | 3.165346e-05
1686 | 3.48107749e-05 | 1686 | 3.1646159e-05
1687 | 3.478172883e-05 | 1687 | 3.161975e-05
1687 | 3.470033473e-05 | 1687 | 3.154576e-05
1687 | 3.468739615e-05 | 1687 | 3.15339965e-05
1687 | 3.460343231e-05 | 1687 | 3.145767e-05
1688 | 3.461012683e-05 | 1688 | 3.146375e-05
1688 | 3.455772995e-05 | 1688 | 3.141612e-05
1688 | 3.455458107e-05 | 1688 | 3.141326e-05
1689 | 3.453483221e-05 | 1689 | 3.13953e-05
1689 | 3.453204687e-05 | 1689 | 3.139277e-05
1689 | 3.456615651e-05 | 1689 | 3.142378e-05
1690 | 3.450256694e-05 | 1690 | 3.136597e-05
1690 | 3.455518343e-05 | 1690 | 3.14138e-05
1690 | 3.453699113e-05 | 1690 | 3.139726e-05
1691 | 3.458764896e-05 | 1691 | 3.144332e-05
1691 | 3.457795643e-05 | 1691 | 3.143451e-05
1691 | 3.46039956e-05 | 1691 | 3.145818e-05
1692 | 3.460788646e-05 | 1692 | 3.146171e-05
1692 | 3.463505479e-05 | 1692 | 3.148641e-05
1692 | 3.467281437e-05 | 1692 | 3.152074e-05
1692 | 3.470510059e-05 | 1692 | 3.155009e-05
1693 | 3.470855249e-05 | 1693 | 3.155323e-05
1693 | 3.477839761e-05 | 1693 | 3.16167251e-05
1693 | 3.484770611e-05 | 1693 | 3.167973e-05
1694 | 3.493017773e-05 | 1694 | 3.175471e-05
1694 | 3.500909709e-05 | 1694 | 3.18264519e-05
1694 | 3.498611815e-05 | 1694 | 3.180556e-05
1695 | 3.505720019e-05 | 1695 | 3.187018e-05
1695 | 3.502144096e-05 | 1695 | 3.18376736e-05
1695 | 3.509621808e-05 | 1695 | 3.19056528e-05
1696 | 3.50406084e-05 | 1696 | 3.18551e-05
1696 | 3.506209005e-05 | 1696 | 3.187463e-05
1696 | 3.50047846e-05 | 1696 | 3.182253e-05
1697 | 3.502369483e-05 | 1697 | 3.183972e-05
1697 | 3.499666218e-05 | 1697 | 3.181515e-05
1697 | 3.500406727e-05 | 1697 | 3.182188e-05
1697 | 3.497889911e-05 | 1697 | 3.1799e-05
1698 | 3.498839699e-05 | 1698 | 3.180763e-05
1698 | 3.496371002e-05 | 1698 | 3.178519e-05
1698 | 3.499027006e-05 | 1698 | 3.180934e-05
1699 | 3.493786314e-05 | 1699 | 3.176169e-05
1699 | 3.498325419e-05 | 1699 | 3.180296e-05
1699 | 3.495652654e-05 | 1699 | 3.177866e-05
1700 | 3.497889023e-05 | 1700 | 3.179899e-05
1700 | 3.497038995e-05 | 1700 | 3.179126e-05
1700 | 3.496572953e-05 | 1700 | 3.178703e-05
1701 | 3.49633266e-05 | 1701 | 3.178484e-05
1701 | 3.492213413e-05 | 1701 | 3.174739e-05
1701 | 3.490826335e-05 | 1701 | 3.173478e-05
1702 | 3.489224372e-05 | 1702 | 3.172022e-05
1702 | 3.486717492e-05 | 1702 | 3.169743e-05
1702 | 3.486108721e-05 | 1702 | 3.16919e-05
1702 | 3.488155381e-05 | 1702 | 3.17105e-05
1703 | 3.487430415e-05 | 1703 | 3.170391e-05
1703 | 3.486769434e-05 | 1703 | 3.16979e-05
1703 | 3.485734512e-05 | 1703 | 3.16885e-05
1704 | 3.487989172e-05 | 1704 | 3.170899e-05
1704 | 3.490387573e-05 | 1704 | 3.17308e-05
1704 | 3.490201556e-05 | 1704 | 3.172911e-05
1705 | 3.493503642e-05 | 1705 | 3.175912e-05
1705 | 3.483435757e-05 | 1705 | 3.16676e-05
1705 | 3.488054281e-05 | 1705 | 3.170958e-05
1706 | 3.481315969e-05 | 1706 | 3.164833e-05
1706 | 3.484839338e-05 | 1706 | 3.168036e-05
1706 | 3.485300282e-05 | 1706 | 3.168455e-05
1707 | 3.480855618e-05 | 1707 | 3.164414e-05
1707 | 3.48215347e-05 | 1707 | 3.165594e-05
1707 | 3.480378482e-05 | 1707 | 3.16398e-05
1708 | 3.482399172e-05 | 1708 | 3.165817e-05
1708 | 3.479518329e-05 | 1708 | 3.163198e-05
1708 | 3.485309566e-05 | 1708 | 3.168463e-05
1708 | 3.488779e-05 | 1708 | 3.171617e-05
1709 | 3.485591794e-05 | 1709 | 3.16872e-05
1709 | 3.489004524e-05 | 1709 | 3.171822e-05
1709 | 3.485209824e-05 | 1709 | 3.168373e-05
1710 | 3.485008401e-05 | 1710 | 3.168189e-05
1710 | 3.485219987e-05 | 1710 | 3.168382e-05
1710 | 3.48466574e-05 | 1710 | 3.167878e-05
1711 | 3.485139602e-05 | 1711 | 3.168309e-05
1711 | 3.484955334e-05 | 1711 | 3.168141e-05
1711 | 3.48197473e-05 | 1711 | 3.165432e-05
1712 | 3.483197931e-05 | 1712 | 3.166544e-05
1712 | 3.481376176e-05 | 1712 | 3.164887e-05
1712 | 3.484497332e-05 | 1712 | 3.167725e-05
1713 | 3.484496602e-05 | 1713 | 3.167724e-05
1713 | 3.482883445e-05 | 1713 | 3.166258e-05
1713 | 3.48893297e-05 | 1713 | 3.171757e-05
1713 | 3.488726655e-05 | 1713 | 3.17157e-05
1714 | 3.488845238e-05 | 1714 | 3.171677e-05
1714 | 3.489961774e-05 | 1714 | 3.172693e-05
1714 | 3.485934809e-05 | 1714 | 3.169032e-05
1715 | 3.483635452e-05 | 1715 | 3.16694132e-05
1715 | 3.482866022e-05 | 1715 | 3.166242e-05
1715 | 3.485534003e-05 | 1715 | 3.168667e-05
1716 | 3.485807243e-05 | 1716 | 3.168916e-05
1716 | 3.489269321e-05 | 1716 | 3.172063e-05
1716 | 3.485204423e-05 | 1716 | 3.168368e-05
1717 | 3.492662719e-05 | 1717 | 3.175148e-05
1717 | 3.495017468e-05 | 1717 | 3.177289e-05
1717 | 3.500893509e-05 | 1717 | 3.18263e-05
1718 | 3.505103195e-05 | 1718 | 3.18645745e-05
1718 | 3.507216008e-05 | 1718 | 3.188378e-05
1718 | 3.508199999e-05 | 1718 | 3.189273e-05
1719 | 3.509929033e-05 | 1719 | 3.190845e-05
1719 | 3.511074897e-05 | 1719 | 3.19188627e-05
1719 | 3.510572582e-05 | 1719 | 3.19142962e-05
1719 | 3.513389133e-05 | 1719 | 3.19399e-05
1720 | 3.516781461e-05 | 1720 | 3.197074e-05
1720 | 3.516428627e-05 | 1720 | 3.196753e-05
1720 | 3.51827938e-05 | 1720 | 3.1984358e-05
1721 | 3.517358041e-05 | 1721 | 3.197598e-05
1721 | 3.515283492e-05 | 1721 | 3.195712e-05
1721 | 3.525732881e-05 | 1721 | 3.20521171e-05
1722 | 3.527823183e-05 | 1722 | 3.207112e-05
1722 | 3.524868024e-05 | 1722 | 3.204425e-05
1722 | 3.526116083e-05 | 1722 | 3.20556e-05
1723 | 3.53103463e-05 | 1723 | 3.210031e-05
1723 | 3.534867959e-05 | 1723 | 3.213516e-05
1723 | 3.526295036e-05 | 1723 | 3.20572276e-05
1724 | 3.526738606e-05 | 1724 | 3.206126e-05
1724 | 3.526676581e-05 | 1724 | 3.20607e-05
1724 | 3.519366841e-05 | 1724 | 3.199424e-05
1725 | 3.518602996e-05 | 1725 | 3.19873e-05
1725 | 3.517225444e-05 | 1725 | 3.197478e-05
1725 | 3.513790312e-05 | 1725 | 3.194355e-05
1725 | 3.518930859e-05 | 1725 | 3.199028e-05
1726 | 3.519441979e-05 | 1726 | 3.199493e-05
1726 | 3.514766719e-05 | 1726 | 3.195242e-05
1726 | 3.509408766e-05 | 1726 | 3.190372e-05
1727 | 3.507345582e-05 | 1727 | 3.188496e-05
1727 | 3.512216474e-05 | 1727 | 3.192924e-05
1727 | 3.510166516e-05 | 1727 | 3.19106e-05
1728 | 3.506605216e-05 | 1728 | 3.187823e-05
1728 | 3.508445588e-05 | 1728 | 3.189496e-05
1728 | 3.508222441e-05 | 1728 | 3.189293e-05
1729 | 3.503907978e-05 | 1729 | 3.185371e-05
1729 | 3.503305939e-05 | 1729 | 3.184824e-05
1729 | 3.504980024e-05 | 1729 | 3.186345e-05
1730 | 3.500452637e-05 | 1730 | 3.18222967e-05
1730 | 3.49689401e-05 | 1730 | 3.178995e-05
1730 | 3.491870525e-05 | 1730 | 3.17442775e-05
1731 | 3.491503622e-05 | 1731 | 3.174094e-05
1731 | 3.490113908e-05 | 1731 | 3.172831e-05
1731 | 3.489796143e-05 | 1731 | 3.172542e-05
1732 | 3.493690865e-05 | 1732 | 3.176083e-05
1732 | 3.492775903e-05 | 1732 | 3.175251e-05
1732 | 3.49604516e-05 | 1732 | 3.178223e-05
1732 | 3.50184589e-05 | 1732 | 3.183496e-05
1733 | 3.502695511e-05 | 1733 | 3.184269e-05
1733 | 3.504460901e-05 | 1733 | 3.185874e-05
1733 | 3.512842073e-05 | 1733 | 3.193493e-05
1734 | 3.513883862e-05 | 1734 | 3.19444e-05
1734 | 3.513866503e-05 | 1734 | 3.194424e-05
1734 | 3.511061891e-05 | 1734 | 3.191874e-05
1735 | 3.510020535e-05 | 1735 | 3.190928e-05
1735 | 3.5146563e-05 | 1735 | 3.195142e-05
1735 | 3.51831754e-05 | 1735 | 3.19847e-05
1736 | 3.519353181e-05 | 1736 | 3.199412e-05
1736 | 3.517592452e-05 | 1736 | 3.19781132e-05
1736 | 3.518574327e-05 | 1736 | 3.198704e-05
1737 | 3.518846069e-05 | 1737 | 3.198951e-05
1737 | 3.522151319e-05 | 1737 | 3.201956e-05
1737 | 3.520624927e-05 | 1737 | 3.200568e-05
1738 | 3.518388463e-05 | 1738 | 3.198535e-05
1738 | 3.518026884e-05 | 1738 | 3.198206e-05
1738 | 3.517933655e-05 | 1738 | 3.198122e-05
1739 | 3.516688095e-05 | 1739 | 3.196989e-05
1739 | 3.514769984e-05 | 1739 | 3.19524544e-05
1739 | 3.512638728e-05 | 1739 | 3.193308e-05
1739 | 3.509959394e-05 | 1739 | 3.190872e-05
1740 | 3.507225927e-05 | 1740 | 3.188387e-05
1740 | 3.505146045e-05 | 1740 | 3.186496e-05
1740 | 3.506978365e-05 | 1740 | 3.18816215e-05
1741 | 3.507828876e-05 | 1741 | 3.188935e-05
1741 | 3.508658793e-05 | 1741 | 3.18969e-05
1741 | 3.506323391e-05 | 1741 | 3.187567e-05
1742 | 3.507591077e-05 | 1742 | 3.188719e-05
1742 | 3.51209925e-05 | 1742 | 3.1928175e-05
1742 | 3.517342676e-05 | 1742 | 3.197584e-05
1743 | 3.517818749e-05 | 1743 | 3.198017e-05
1743 | 3.516396958e-05 | 1743 | 3.196725e-05
1743 | 3.51984197e-05 | 1743 | 3.199856e-05
1744 | 3.51460965e-05 | 1744 | 3.1951e-05
1744 | 3.513770086e-05 | 1744 | 3.194336e-05
1744 | 3.515531704e-05 | 1744 | 3.195938e-05
1745 | 3.519212937e-05 | 1745 | 3.199284e-05
1745 | 3.515769135e-05 | 1745 | 3.196154e-05
1745 | 3.518935408e-05 | 1745 | 3.199032e-05
1746 | 3.517556923e-05 | 1746 | 3.197779e-05
1746 | 3.518628415e-05 | 1746 | 3.198753e-05
1746 | 3.514127461e-05 | 1746 | 3.194661e-05
1746 | 3.511238013e-05 | 1746 | 3.192035e-05
1747 | 3.51030567e-05 | 1747 | 3.191187e-05
1747 | 3.516281767e-05 | 1747 | 3.19662e-05
1747 | 3.515954012e-05 | 1747 | 3.196322e-05
1748 | 3.516498867e-05 | 1748 | 3.196817e-05
1748 | 3.516201414e-05 | 1748 | 3.19654674e-05
1748 | 3.516834706e-05 | 1748 | 3.19712246e-05
1749 | 3.51726176e-05 | 1749 | 3.197511e-05
1749 | 3.518013096e-05 | 1749 | 3.198194e-05
1749 | 3.516201669e-05 | 1749 | 3.196547e-05
1750 | 3.515656821e-05 | 1750 | 3.196052e-05
1750 | 3.518280458e-05 | 1750 | 3.19843678e-05
1750 | 3.518658325e-05 | 1750 | 3.19878e-05
1751 | 3.518642155e-05 | 1751 | 3.198766e-05
1751 | 3.521935459e-05 | 1751 | 3.20176e-05
1751 | 3.523375806e-05 | 1751 | 3.203069e-05
1752 | 3.522350191e-05 | 1752 | 3.202137e-05
1752 | 3.524625224e-05 | 1752 | 3.204205e-05
1752 | 3.528420133e-05 | 1752 | 3.207655e-05
1753 | 3.528998722e-05 | 1753 | 3.208181e-05
1753 | 3.526897482e-05 | 1753 | 3.20627e-05
1753 | 3.527998046e-05 | 1753 | 3.207271e-05
1754 | 3.531449163e-05 | 1754 | 3.21040833e-05
1754 | 3.535488794e-05 | 1754 | 3.214081e-05
1754 | 3.534109925e-05 | 1754 | 3.212827e-05
1754 | 3.538848932e-05 | 1754 | 3.217135e-05
1755 | 3.541142834e-05 | 1755 | 3.219221e-05
1755 | 3.549168085e-05 | 1755 | 3.226516e-05
1755 | 3.553007613e-05 | 1755 | 3.230007e-05
1756 | 3.549193847e-05 | 1756 | 3.22654e-05
1756 | 3.548671092e-05 | 1756 | 3.226065e-05
1756 | 3.549605145e-05 | 1756 | 3.226914e-05
1757 | 3.547810288e-05 | 1757 | 3.22528208e-05
1757 | 3.543368648e-05 | 1757 | 3.221244e-05
1757 | 3.543405175e-05 | 1757 | 3.221277e-05
1758 | 3.545346433e-05 | 1758 | 3.223042e-05
1758 | 3.546663132e-05 | 1758 | 3.224239e-05
1758 | 3.546133885e-05 | 1758 | 3.223758e-05
1759 | 3.545343914e-05 | 1759 | 3.22304e-05
1759 | 3.542190383e-05 | 1759 | 3.220173e-05
1759 | 3.539801101e-05 | 1759 | 3.218001e-05
1760 | 3.531058746e-05 | 1760 | 3.210053e-05
1760 | 3.528036978e-05 | 1760 | 3.207306e-05
1760 | 3.523624099e-05 | 1760 | 3.203295e-05
1761 | 3.524253806e-05 | 1761 | 3.203867e-05
1761 | 3.525668402e-05 | 1761 | 3.205153e-05
1761 | 3.526133609e-05 | 1761 | 3.205576e-05
1762 | 3.525558763e-05 | 1762 | 3.205053e-05
1762 | 3.525957022e-05 | 1762 | 3.205415e-05
1762 | 3.527800109e-05 | 1762 | 3.207091e-05
1763 | 3.531253109e-05 | 1763 | 3.21023e-05
1763 | 3.532592648e-05 | 1763 | 3.211448e-05
1763 | 3.534155957e-05 | 1763 | 3.212869e-05
1763 | 3.541831132e-05 | 1763 | 3.219846e-05
1764 | 3.542551195e-05 | 1764 | 3.220501e-05
1764 | 3.545191699e-05 | 1764 | 3.222902e-05
1764 | 3.547777762e-05 | 1764 | 3.225253e-05
1765 | 3.548437769e-05 | 1765 | 3.225853e-05
1765 | 3.548462707e-05 | 1765 | 3.225875e-05
1765 | 3.549581632e-05 | 1765 | 3.226892e-05
1766 | 3.554816164e-05 | 1766 | 3.231651e-05
1766 | 3.555298571e-05 | 1766 | 3.23208961e-05
1766 | 3.552019906e-05 | 1766 | 3.229109e-05
1767 | 3.552934863e-05 | 1767 | 3.229941e-05
1767 | 3.549306771e-05 | 1767 | 3.226643e-05
1767 | 3.547607401e-05 | 1767 | 3.225098e-05
1768 | 3.545995073e-05 | 1768 | 3.223632e-05
1768 | 3.541429525e-05 | 1768 | 3.219481e-05
1768 | 3.538864079e-05 | 1768 | 3.217149e-05
1769 | 3.541190902e-05 | 1769 | 3.219264e-05
1769 | 3.540612417e-05 | 1769 | 3.218739e-05
1769 | 3.54011638e-05 | 1769 | 3.218288e-05
1770 | 3.540738761e-05 | 1770 | 3.218853e-05
1770 | 3.54101669e-05 | 1770 | 3.219106e-05
1770 | 3.5366559e-05 | 1770 | 3.215142e-05
1771 | 3.536805223e-05 | 1771 | 3.215277e-05
1771 | 3.535014175e-05 | 1771 | 3.21364925e-05
1771 | 3.535590924e-05 | 1771 | 3.214174e-05
1772 | 3.538762642e-05 | 1772 | 3.217057e-05
1772 | 3.539032392e-05 | 1772 | 3.217302e-05
1772 | 3.539256499e-05 | 1772 | 3.217506e-05
1772 | 3.539532202e-05 | 1772 | 3.217757e-05
1773 | 3.540947228e-05 | 1773 | 3.219043e-05
1773 | 3.538038019e-05 | 1773 | 3.216398e-05
1773 | 3.535999049e-05 | 1773 | 3.21454459e-05
1774 | 3.539079764e-05 | 1774 | 3.21734524e-05
1774 | 3.54652435e-05 | 1774 | 3.224113e-05
1774 | 3.556659778e-05 | 1774 | 3.233327e-05
1775 | 3.554593628e-05 | 1775 | 3.231449e-05
1775 | 3.556012671e-05 | 1775 | 3.232739e-05
1775 | 3.553403004e-05 | 1775 | 3.230366e-05
1776 | 3.545827024e-05 | 1776 | 3.223479e-05
1776 | 3.538691021e-05 | 1776 | 3.216992e-05
1776 | 3.537819148e-05 | 1776 | 3.216199e-05
1777 | 3.536042369e-05 | 1777 | 3.214584e-05
1777 | 3.536574401e-05 | 1777 | 3.215068e-05
1777 | 3.546778236e-05 | 1777 | 3.224344e-05
1778 | 3.556338922e-05 | 1778 | 3.233035e-05
1778 | 3.560208873e-05 | 1778 | 3.236554e-05
1778 | 3.563035912e-05 | 1778 | 3.239124e-05
1779 | 3.559548219e-05 | 1779 | 3.235953e-05
1779 | 3.558770366e-05 | 1779 | 3.235246e-05
1779 | 3.556495751e-05 | 1779 | 3.233178e-05
1780 | 3.55316719e-05 | 1780 | 3.230152e-05
1780 | 3.553871969e-05 | 1780 | 3.230793e-05
1780 | 3.55063331e-05 | 1780 | 3.227848e-05
1781 | 3.550641518e-05 | 1781 | 3.227856e-05
1781 | 3.547213352e-05 | 1781 | 3.224739e-05
1781 | 3.541009462e-05 | 1781 | 3.2191e-05
1782 | 3.540902042e-05 | 1782 | 3.219002e-05
1782 | 3.540546722e-05 | 1782 | 3.218679e-05
1782 | 3.547970295e-05 | 1782 | 3.225428e-05
1782 | 3.557201951e-05 | 1782 | 3.23382e-05
1783 | 3.556210409e-05 | 1783 | 3.232919e-05
1783 | 3.557415482e-05 | 1783 | 3.234014e-05
1783 | 3.556144194e-05 | 1783 | 3.232858e-05
1784 | 3.557461952e-05 | 1784 | 3.23405632e-05
1784 | 3.561698471e-05 | 1784 | 3.237908e-05
1784 | 3.566469815e-05 | 1784 | 3.242245e-05
1785 | 3.570214585e-05 | 1785 | 3.24565e-05
1785 | 3.569517641e-05 | 1785 | 3.245016e-05
1785 | 3.570469488e-05 | 1785 | 3.245881e-05
1786 | 3.573960214e-05 | 1786 | 3.24905474e-05
1786 | 3.574131715e-05 | 1786 | 3.24921065e-05
1786 | 3.572459655e-05 | 1786 | 3.247691e-05
1787 | 3.571557445e-05 | 1787 | 3.24687e-05
1787 | 3.570888023e-05 | 1787 | 3.246262e-05
1787 | 3.572306015e-05 | 1787 | 3.247551e-05
1788 | 3.57220171e-05 | 1788 | 3.2474561e-05
1788 | 3.577108014e-05 | 1788 | 3.251916e-05
1788 | 3.575862466e-05 | 1788 | 3.25078406e-05
1789 | 3.569411594e-05 | 1789 | 3.24492e-05
1789 | 3.570854567e-05 | 1789 | 3.246231e-05
1789 | 3.574853035e-05 | 1789 | 3.249866e-05
1790 | 3.575277148e-05 | 1790 | 3.250252e-05
1790 | 3.584247859e-05 | 1790 | 3.258407e-05
1790 | 3.588476051e-05 | 1790 | 3.262251e-05
1791 | 3.58792231e-05 | 1791 | 3.261748e-05
1791 | 3.584043249e-05 | 1791 | 3.258221e-05
1791 | 3.586928096e-05 | 1791 | 3.260844e-05
1792 | 3.588607236e-05 | 1792 | 3.26237e-05
1792 | 3.583570168e-05 | 1792 | 3.257791e-05
1792 | 3.580226771e-05 | 1792 | 3.25475161e-05
1793 | 3.582220239e-05 | 1793 | 3.256564e-05
1793 | 3.5818452e-05 | 1793 | 3.256223e-05
1793 | 3.578266374e-05 | 1793 | 3.252969e-05
1794 | 3.570685897e-05 | 1794 | 3.246078e-05
1794 | 3.566409381e-05 | 1794 | 3.24219e-05
1794 | 3.565426117e-05 | 1794 | 3.24129647e-05
1795 | 3.568857097e-05 | 1795 | 3.244416e-05
1795 | 3.566327458e-05 | 1795 | 3.242116e-05
1795 | 3.566237665e-05 | 1795 | 3.242034e-05
1795 | 3.571874822e-05 | 1795 | 3.247159e-05
1796 | 3.573255213e-05 | 1796 | 3.24841383e-05
1796 | 3.568919833e-05 | 1796 | 3.244473e-05
1796 | 3.564993055e-05 | 1796 | 3.240903e-05
1797 | 3.571679989e-05 | 1797 | 3.246982e-05
1797 | 3.570260741e-05 | 1797 | 3.245692e-05
1797 | 3.568510424e-05 | 1797 | 3.2441e-05
1798 | 3.570612947e-05 | 1798 | 3.24601177e-05
1798 | 3.571275633e-05 | 1798 | 3.246614e-05
1798 | 3.570691451e-05 | 1798 | 3.246083e-05
1799 | 3.575496449e-05 | 1799 | 3.250451e-05
1799 | 3.577092926e-05 | 1799 | 3.25190266e-05
1799 | 3.578634516e-05 | 1799 | 3.253304e-05
1800 | 3.580998246e-05 | 1800 | 3.255453e-05
1800 | 3.584636879e-05 | 1800 | 3.258761e-05
1800 | 3.598182207e-05 | 1800 | 3.271075e-05
1801 | 3.601204683e-05 | 1801 | 3.273822e-05
1801 | 3.598333614e-05 | 1801 | 3.271212e-05
1801 | 3.598528725e-05 | 1801 | 3.27138975e-05
1802 | 3.604785407e-05 | 1802 | 3.277078e-05
1802 | 3.602361178e-05 | 1802 | 3.274874e-05
1802 | 3.597164926e-05 | 1802 | 3.27015e-05
1803 | 3.59531498e-05 | 1803 | 3.268468e-05
1803 | 3.595487024e-05 | 1803 | 3.268625e-05
1803 | 3.591326761e-05 | 1803 | 3.26484251e-05
1804 | 3.587749761e-05 | 1804 | 3.261591e-05
1804 | 3.584348409e-05 | 1804 | 3.258499e-05
1804 | 3.580699177e-05 | 1804 | 3.25518107e-05
1805 | 3.576796594e-05 | 1805 | 3.251633e-05
1805 | 3.576144389e-05 | 1805 | 3.25104e-05
1805 | 3.57275319e-05 | 1805 | 3.247957e-05
1806 | 3.568340001e-05 | 1806 | 3.243945e-05
1806 | 3.571182148e-05 | 1806 | 3.246529e-05
1806 | 3.569197077e-05 | 1806 | 3.244725e-05
1807 | 3.56853251e-05 | 1807 | 3.24412e-05
1807 | 3.571326852e-05 | 1807 | 3.246661e-05
1807 | 3.566378821e-05 | 1807 | 3.242163e-05
1808 | 3.570121254e-05 | 1808 | 3.245565e-05
1808 | 3.578313956e-05 | 1808 | 3.253013e-05
1808 | 3.588463245e-05 | 1808 | 3.262239e-05
1809 | 3.589973548e-05 | 1809 | 3.263612e-05
1809 | 3.591057511e-05 | 1809 | 3.264598e-05
1809 | 3.587685652e-05 | 1809 | 3.261532e-05
1810 | 3.586297879e-05 | 1810 | 3.260271e-05
1810 | 3.585641765e-05 | 1810 | 3.259674e-05
1810 | 3.58131532e-05 | 1810 | 3.2557412e-05
1810 | 3.575633722e-05 | 1810 | 3.250576e-05
1811 | 3.57922473e-05 | 1811 | 3.253841e-05
1811 | 3.575416261e-05 | 1811 | 3.250378e-05
1811 | 3.576066781e-05 | 1811 | 3.25097e-05
1812 | 3.575734709e-05 | 1812 | 3.250668e-05
1812 | 3.576291884e-05 | 1812 | 3.25117444e-05
1812 | 3.581943234e-05 | 1812 | 3.256312e-05
1813 | 3.581761685e-05 | 1813 | 3.256147e-05
1813 | 3.581024715e-05 | 1813 | 3.255477e-05
1813 | 3.583385604e-05 | 1813 | 3.257623e-05
1814 | 3.585267239e-05 | 1814 | 3.259334e-05
1814 | 3.589272658e-05 | 1814 | 3.262975e-05
1814 | 3.591150399e-05 | 1814 | 3.264682e-05
1815 | 3.597772997e-05 | 1815 | 3.270703e-05
1815 | 3.605641851e-05 | 1815 | 3.277856e-05
1815 | 3.601841962e-05 | 1815 | 3.274402e-05
1816 | 3.603689925e-05 | 1816 | 3.27608175e-05
1816 | 3.600379014e-05 | 1816 | 3.273072e-05
1816 | 3.59727351e-05 | 1816 | 3.270249e-05
1817 | 3.603498446e-05 | 1817 | 3.275908e-05
1817 | 3.603191818e-05 | 1817 | 3.275629e-05
1817 | 3.603824822e-05 | 1817 | 3.276204e-05
1818 | 3.602682451e-05 | 1818 | 3.275166e-05
1818 | 3.602301369e-05 | 1818 | 3.274819e-05
1818 | 3.600907914e-05 | 1818 | 3.273553e-05
1819 | 3.604569128e-05 | 1819 | 3.276881e-05
1819 | 3.604725814e-05 | 1819 | 3.277023e-05
1819 | 3.608486166e-05 | 1819 | 3.280442e-05
1820 | 3.603442274e-05 | 1820 | 3.275857e-05
1820 | 3.607838378e-05 | 1820 | 3.279853e-05
1820 | 3.603676738e-05 | 1820 | 3.27607e-05
1821 | 3.603975744e-05 | 1821 | 3.276342e-05
1821 | 3.59975244e-05 | 1821 | 3.272502e-05
1821 | 3.601171934e-05 | 1821 | 3.273793e-05
1822 | 3.598337174e-05 | 1822 | 3.271216e-05
1822 | 3.597182605e-05 | 1822 | 3.270166e-05
1822 | 3.594424836e-05 | 1822 | 3.267659e-05
1823 | 3.594230783e-05 | 1823 | 3.26748253e-05
1823 | 3.59697024e-05 | 1823 | 3.269973e-05
1823 | 3.593410728e-05 | 1823 | 3.266737e-05
1824 | 3.595326243e-05 | 1824 | 3.268478e-05
1824 | 3.594243679e-05 | 1824 | 3.267494e-05
1824 | 3.596785081e-05 | 1824 | 3.269805e-05
1825 | 3.595522356e-05 | 1825 | 3.268657e-05
1825 | 3.600340249e-05 | 1825 | 3.27303659e-05
1825 | 3.598951222e-05 | 1825 | 3.271774e-05
1826 | 3.596777666e-05 | 1826 | 3.269798e-05
1826 | 3.596569179e-05 | 1826 | 3.269608e-05
1826 | 3.593457914e-05 | 1826 | 3.26678e-05
1827 | 3.59481248e-05 | 1827 | 3.268011e-05
1827 | 3.592012869e-05 | 1827 | 3.265466e-05
1827 | 3.593261713e-05 | 1827 | 3.266602e-05
1828 | 3.588908035e-05 | 1828 | 3.262644e-05
1828 | 3.588337569e-05 | 1828 | 3.262125e-05
1828 | 3.589378937e-05 | 1828 | 3.263072e-05
1829 | 3.591364832e-05 | 1829 | 3.26487712e-05
1829 | 3.586461139e-05 | 1829 | 3.260419e-05
1829 | 3.590875264e-05 | 1829 | 3.264432e-05
1830 | 3.584326517e-05 | 1830 | 3.258479e-05
1830 | 3.587582737e-05 | 1830 | 3.261439e-05
1830 | 3.583705622e-05 | 1830 | 3.257914e-05
1831 | 3.58561465e-05 | 1831 | 3.25965e-05
1831 | 3.583300092e-05 | 1831 | 3.257546e-05
1831 | 3.589620586e-05 | 1831 | 3.263291e-05
1832 | 3.593298161e-05 | 1832 | 3.266635e-05
1832 | 3.596297453e-05 | 1832 | 3.269361e-05
1832 | 3.593647506e-05 | 1832 | 3.266952e-05
1833 | 3.590582138e-05 | 1833 | 3.26416558e-05
1833 | 3.585312875e-05 | 1833 | 3.259375e-05
1833 | 3.586675242e-05 | 1833 | 3.260614e-05
1834 | 3.581376432e-05 | 1834 | 3.255797e-05
1834 | 3.584145763e-05 | 1834 | 3.25831433e-05
1834 | 3.588210376e-05 | 1834 | 3.262009e-05
1835 | 3.592324865e-05 | 1835 | 3.26575e-05
1835 | 3.598217244e-05 | 1835 | 3.271107e-05
1835 | 3.599715971e-05 | 1835 | 3.272469e-05
1835 | 3.605361665e-05 | 1835 | 3.277602e-05
1836 | 3.600969496e-05 | 1836 | 3.273609e-05
1836 | 3.602309061e-05 | 1836 | 3.274826e-05
1836 | 3.600537981e-05 | 1836 | 3.273216e-05
1837 | 3.601613178e-05 | 1837 | 3.274194e-05
1837 | 3.601464961e-05 | 1837 | 3.274059e-05
1837 | 3.603562121e-05 | 1837 | 3.275966e-05
1838 | 3.604281327e-05 | 1838 | 3.276619e-05
1838 | 3.603803928e-05 | 1838 | 3.276185e-05
1838 | 3.604115748e-05 | 1838 | 3.276469e-05
1839 | 3.603934093e-05 | 1839 | 3.276304e-05
1839 | 3.60832423e-05 | 1839 | 3.280295e-05
1839 | 3.607807557e-05 | 1839 | 3.279825e-05
1840 | 3.609798017e-05 | 1840 | 3.281635e-05
1840 | 3.609461885e-05 | 1840 | 3.281329e-05
1840 | 3.60471277e-05 | 1840 | 3.277012e-05
1841 | 3.605610262e-05 | 1841 | 3.277828e-05
1841 | 3.606054409e-05 | 1841 | 3.278231e-05
1841 | 3.607550986e-05 | 1841 | 3.279592e-05
1842 | 3.607501963e-05 | 1842 | 3.279547e-05
1842 | 3.608608363e-05 | 1842 | 3.280553e-05
1842 | 3.609002879e-05 | 1842 | 3.280912e-05
1843 | 3.606367416e-05 | 1843 | 3.278516e-05
1843 | 3.607771729e-05 | 1843 | 3.279792e-05
1843 | 3.602827215e-05 | 1843 | 3.275297e-05
1844 | 3.610139909e-05 | 1844 | 3.281945e-05
1844 | 3.610429291e-05 | 1844 | 3.282208e-05
1844 | 3.608664551e-05 | 1844 | 3.280604e-05
1845 | 3.609376592e-05 | 1845 | 3.281251e-05
1845 | 3.610290286e-05 | 1845 | 3.282082e-05
1845 | 3.608744603e-05 | 1845 | 3.280677e-05
1846 | 3.611198378e-05 | 1846 | 3.282908e-05
1846 | 3.611136644e-05 | 1846 | 3.282851e-05
1846 | 3.613319402e-05 | 1846 | 3.28483582e-05
1847 | 3.613343949e-05 | 1847 | 3.284858e-05
1847 | 3.610050806e-05 | 1847 | 3.281864e-05
1847 | 3.612720691e-05 | 1847 | 3.284292e-05
1848 | 3.611204506e-05 | 1848 | 3.282913e-05
1848 | 3.615992597e-05 | 1848 | 3.287266e-05
1848 | 3.617359127e-05 | 1848 | 3.288508e-05
1849 | 3.61606635e-05 | 1849 | 3.287333e-05
1849 | 3.618913601e-05 | 1849 | 3.289921e-05
1849 | 3.620382641e-05 | 1849 | 3.291257e-05
1850 | 3.617166695e-05 | 1850 | 3.288333e-05
1850 | 3.615000112e-05 | 1850 | 3.286364e-05
1850 | 3.612209906e-05 | 1850 | 3.283827e-05
1851 | 3.609486673e-05 | 1851 | 3.281352e-05
1851 | 3.611586103e-05 | 1851 | 3.28326e-05
1851 | 3.608891944e-05 | 1851 | 3.280811e-05
1852 | 3.609739881e-05 | 1852 | 3.28158171e-05
1852 | 3.61184575e-05 | 1852 | 3.283496e-05
1852 | 3.614182483e-05 | 1852 | 3.28562e-05
1853 | 3.612887421e-05 | 1853 | 3.28444311e-05
1853 | 3.617585558e-05 | 1853 | 3.288714e-05
1853 | 3.616953439e-05 | 1853 | 3.28813949e-05
1854 | 3.616957125e-05 | 1854 | 3.288143e-05
1854 | 3.614900935e-05 | 1854 | 3.286274e-05
1854 | 3.617954125e-05 | 1854 | 3.289049e-05
1855 | 3.613468272e-05 | 1855 | 3.284971e-05
1855 | 3.61252668e-05 | 1855 | 3.284115e-05
1855 | 3.613426286e-05 | 1855 | 3.284933e-05
1856 | 3.612126035e-05 | 1856 | 3.283751e-05
1856 | 3.615025239e-05 | 1856 | 3.286387e-05
1856 | 3.61779326e-05 | 1856 | 3.288903e-05
1857 | 3.619698146e-05 | 1857 | 3.290635e-05
1857 | 3.620759072e-05 | 1857 | 3.291599e-05
1857 | 3.629146796e-05 | 1857 | 3.29922436e-05
1858 | 3.633303961e-05 | 1858 | 3.303004e-05
1858 | 3.634498436e-05 | 1858 | 3.304089e-05
1858 | 3.637448259e-05 | 1858 | 3.306771e-05
1859 | 3.639745049e-05 | 1859 | 3.308859e-05
1859 | 3.638333012e-05 | 1859 | 3.307575e-05
1859 | 3.636790141e-05 | 1859 | 3.306173e-05
1860 | 3.637976219e-05 | 1860 | 3.307251e-05
1860 | 3.634596158e-05 | 1860 | 3.304178e-05
1860 | 3.632103966e-05 | 1860 | 3.301913e-05
1861 | 3.634698614e-05 | 1861 | 3.304271e-05
1861 | 3.634736807e-05 | 1861 | 3.304306e-05
1861 | 3.633206347e-05 | 1861 | 3.302915e-05
1862 | 3.635546416e-05 | 1862 | 3.305042e-05
1862 | 3.636092397e-05 | 1862 | 3.305539e-05
1862 | 3.637428928e-05 | 1862 | 3.306754e-05
1863 | 3.638291366e-05 | 1863 | 3.307538e-05
1863 | 3.634778619e-05 | 1863 | 3.304344e-05
1863 | 3.634472972e-05 | 1863 | 3.304066e-05
1864 | 3.634355994e-05 | 1864 | 3.30396e-05
1864 | 3.635868542e-05 | 1864 | 3.305335e-05
1864 | 3.637055025e-05 | 1864 | 3.306414e-05
1865 | 3.631041022e-05 | 1865 | 3.300946e-05
1865 | 3.625387034e-05 | 1865 | 3.295806e-05
1865 | 3.623514368e-05 | 1865 | 3.294104e-05
1866 | 3.629695812e-05 | 1866 | 3.299723e-05
1866 | 3.633895338e-05 | 1866 | 3.303541e-05
1866 | 3.630250063e-05 | 1866 | 3.30022733e-05
1867 | 3.630265943e-05 | 1867 | 3.300242e-05
1867 | 3.630217933e-05 | 1867 | 3.300198e-05
1867 | 3.632075403e-05 | 1867 | 3.30188673e-05
1868 | 3.632675702e-05 | 1868 | 3.302432e-05
1868 | 3.629975698e-05 | 1868 | 3.299978e-05
1868 | 3.633830528e-05 | 1868 | 3.303482e-05
1869 | 3.632586986e-05 | 1869 | 3.302352e-05
1869 | 3.638279295e-05 | 1869 | 3.307527e-05
1869 | 3.637008721e-05 | 1869 | 3.306372e-05
1870 | 3.634966317e-05 | 1870 | 3.304515e-05
1870 | 3.634470599e-05 | 1870 | 3.304064e-05
1870 | 3.638586018e-05 | 1870 | 3.307805e-05
1871 | 3.643830666e-05 | 1871 | 3.312573e-05
1871 | 3.642642736e-05 | 1871 | 3.311493e-05
1871 | 3.643687814e-05 | 1871 | 3.312443e-05
1872 | 3.644068977e-05 | 1872 | 3.31279e-05
1872 | 3.646186937e-05 | 1872 | 3.314715e-05
1872 | 3.648138443e-05 | 1872 | 3.316489e-05
1873 | 3.648220872e-05 | 1873 | 3.316564e-05
1873 | 3.643686527e-05 | 1873 | 3.312442e-05
1873 | 3.638252786e-05 | 1873 | 3.307503e-05
1874 | 3.640656073e-05 | 1874 | 3.309687e-05
1874 | 3.641475257e-05 | 1874 | 3.310432e-05
1874 | 3.642348917e-05 | 1874 | 3.311226e-05
1875 | 3.639432003e-05 | 1875 | 3.308575e-05
1875 | 3.641848895e-05 | 1875 | 3.310772e-05
1875 | 3.641874736e-05 | 1875 | 3.310795e-05
1876 | 3.644785793e-05 | 1876 | 3.31344163e-05
1876 | 3.641840522e-05 | 1876 | 3.310764e-05
1876 | 3.637683859e-05 | 1876 | 3.306985e-05
1877 | 3.637410266e-05 | 1877 | 3.306737e-05
1877 | 3.639166554e-05 | 1877 | 3.308333e-05
1877 | 3.640731375e-05 | 1877 | 3.309756e-05
1878 | 3.640545602e-05 | 1878 | 3.309587e-05
1878 | 3.644225604e-05 | 1878 | 3.312932e-05
1878 | 3.641790224e-05 | 1878 | 3.310718e-05
1879 | 3.638542508e-05 | 1879 | 3.307766e-05
1879 | 3.638625945e-05 | 1879 | 3.307842e-05
1879 | 3.638767709e-05 | 1879 | 3.307971e-05
1880 | 3.637430037e-05 | 1880 | 3.306755e-05
1880 | 3.638178406e-05 | 1880 | 3.307435e-05
1880 | 3.640241229e-05 | 1880 | 3.30931e-05
1881 | 3.634209981e-05 | 1881 | 3.303827e-05
1881 | 3.636056895e-05 | 1881 | 3.305506e-05
1881 | 3.641633046e-05 | 1881 | 3.310575e-05
1882 | 3.642279516e-05 | 1882 | 3.311163e-05
1882 | 3.64796907e-05 | 1882 | 3.316336e-05
1883 | 3.656360151e-05 | 1883 | 3.323964e-05
1883 | 3.657584147e-05 | 1883 | 3.325076e-05
1883 | 3.65514866e-05 | 1883 | 3.322862e-05
1884 | 3.653796318e-05 | 1884 | 3.321633e-05
1884 | 3.650187114e-05 | 1884 | 3.318352e-05
1884 | 3.649986145e-05 | 1884 | 3.318169e-05
1885 | 3.647188524e-05 | 1885 | 3.315626e-05
1885 | 3.647729635e-05 | 1885 | 3.31611785e-05
1885 | 3.651755717e-05 | 1885 | 3.319778e-05
1886 | 3.651046824e-05 | 1886 | 3.319133e-05
1886 | 3.649192181e-05 | 1886 | 3.317447e-05
1886 | 3.651800785e-05 | 1886 | 3.319819e-05
1887 | 3.655560568e-05 | 1887 | 3.32323688e-05
1887 | 3.657209401e-05 | 1887 | 3.324736e-05
1887 | 3.657725153e-05 | 1887 | 3.325205e-05
1888 | 3.656433562e-05 | 1888 | 3.324031e-05
1888 | 3.652443483e-05 | 1888 | 3.320403e-05
1888 | 3.651472587e-05 | 1888 | 3.319521e-05
1889 | 3.646839705e-05 | 1889 | 3.315309e-05
1889 | 3.647985167e-05 | 1889 | 3.31635e-05
1889 | 3.647473531e-05 | 1889 | 3.315885e-05
1890 | 3.649603117e-05 | 1890 | 3.317821e-05
1890 | 3.652078057e-05 | 1890 | 3.320071e-05
1890 | 3.656415604e-05 | 1890 | 3.324014e-05
1891 | 3.660912004e-05 | 1891 | 3.328102e-05
1891 | 3.663163199e-05 | 1891 | 3.330148e-05
1891 | 3.661019981e-05 | 1891 | 3.3282e-05
1892 | 3.66393356e-05 | 1892 | 3.330849e-05
1892 | 3.664035198e-05 | 1892 | 3.330941e-05
1892 | 3.659663044e-05 | 1892 | 3.326966e-05
1893 | 3.662466552e-05 | 1893 | 3.329515e-05
1893 | 3.666230431e-05 | 1893 | 3.332937e-05
1893 | 3.662284546e-05 | 1893 | 3.32935e-05
1894 | 3.667396708e-05 | 1894 | 3.333997e-05
1894 | 3.664708006e-05 | 1894 | 3.331553e-05
1894 | 3.664336783e-05 | 1894 | 3.331215e-05
1895 | 3.66453634e-05 | 1895 | 3.331397e-05
1895 | 3.66526934e-05 | 1895 | 3.332063e-05
1895 | 3.666874948e-05 | 1895 | 3.33352268e-05
1896 | 3.665663905e-05 | 1896 | 3.332422e-05
1896 | 3.66528071e-05 | 1896 | 3.332073e-05
1896 | 3.664322214e-05 | 1896 | 3.331202e-05
1897 | 3.661696302e-05 | 1897 | 3.32881482e-05
1897 | 3.663484529e-05 | 1897 | 3.33044e-05
1897 | 3.663419763e-05 | 1897 | 3.330382e-05
1898 | 3.665274925e-05 | 1898 | 3.332068e-05
1898 | 3.664825785e-05 | 1898 | 3.33166e-05
1898 | 3.666923739e-05 | 1898 | 3.333567e-05
1899 | 3.666391265e-05 | 1899 | 3.333083e-05
1899 | 3.663387766e-05 | 1899 | 3.330353e-05
1899 | 3.664568528e-05 | 1899 | 3.331426e-05
1900 | 3.662785124e-05 | 1900 | 3.329805e-05
1900 | 3.661865609e-05 | 1900 | 3.328969e-05
1900 | 3.662144728e-05 | 1900 | 3.32922248e-05
1901 | 3.662679918e-05 | 1901 | 3.329709e-05
1901 | 3.661694592e-05 | 1901 | 3.328813e-05
1901 | 3.662252243e-05 | 1901 | 3.32932e-05
1902 | 3.66177191e-05 | 1902 | 3.328884e-05
1902 | 3.663465141e-05 | 1902 | 3.330423e-05
1902 | 3.666751798e-05 | 1902 | 3.333411e-05
1903 | 3.663509938e-05 | 1903 | 3.33046358e-05
1903 | 3.665632273e-05 | 1903 | 3.332393e-05
1903 | 3.667387454e-05 | 1903 | 3.333989e-05
1904 | 3.664560776e-05 | 1904 | 3.331419e-05
1904 | 3.665030775e-05 | 1904 | 3.331846e-05
1904 | 3.663175704e-05 | 1904 | 3.33016e-05
1905 | 3.662781017e-05 | 1905 | 3.329801e-05
1905 | 3.662517527e-05 | 1905 | 3.329561e-05
1905 | 3.660842028e-05 | 1905 | 3.328038e-05
1906 | 3.659001369e-05 | 1906 | 3.326365e-05
1906 | 3.663612164e-05 | 1906 | 3.330557e-05
1906 | 3.662935264e-05 | 1906 | 3.329941e-05
1907 | 3.666585978e-05 | 1907 | 3.33325998e-05
1907 | 3.669460324e-05 | 1907 | 3.335873e-05
1908 | 3.668752814e-05 | 1908 | 3.33523e-05
1908 | 3.672508431e-05 | 1908 | 3.338644e-05
1908 | 3.672445797e-05 | 1908 | 3.338587e-05
1909 | 3.67152079e-05 | 1909 | 3.337746e-05
1909 | 3.66854179e-05 | 1909 | 3.335038e-05
1909 | 3.666424657e-05 | 1909 | 3.333113e-05
1910 | 3.667630385e-05 | 1910 | 3.334209e-05
1910 | 3.666625387e-05 | 1910 | 3.333296e-05
1910 | 3.665320919e-05 | 1910 | 3.33211e-05
1911 | 3.669268923e-05 | 1911 | 3.335699e-05
1911 | 3.669167696e-05 | 1911 | 3.335607e-05
1911 | 3.670053297e-05 | 1911 | 3.336412e-05
1912 | 3.668006252e-05 | 1912 | 3.334551e-05
1912 | 3.66645546e-05 | 1912 | 3.333141e-05
1912 | 3.66961711e-05 | 1912 | 3.336016e-05
1913 | 3.669243547e-05 | 1913 | 3.335676e-05
1913 | 3.667047878e-05 | 1913 | 3.33368e-05
1913 | 3.669442332e-05 | 1913 | 3.335857e-05
1914 | 3.66970187e-05 | 1914 | 3.336093e-05
1914 | 3.663743459e-05 | 1914 | 3.330676e-05
1914 | 3.663261814e-05 | 1914 | 3.330238e-05
1915 | 3.658455502e-05 | 1915 | 3.325869e-05
1915 | 3.655946367e-05 | 1915 | 3.323588e-05
1915 | 3.648489491e-05 | 1915 | 3.316809e-05
1916 | 3.649682303e-05 | 1916 | 3.317893e-05
1916 | 3.64917186e-05 | 1916 | 3.317429e-05
1916 | 3.653496561e-05 | 1916 | 3.32136051e-05
1917 | 3.656443302e-05 | 1917 | 3.324039e-05
1917 | 3.660896474e-05 | 1917 | 3.328088e-05
1917 | 3.661927383e-05 | 1917 | 3.329025e-05
1918 | 3.663619415e-05 | 1918 | 3.330563e-05
1918 | 3.659361822e-05 | 1918 | 3.326693e-05
1918 | 3.665278817e-05 | 1918 | 3.332072e-05
1919 | 3.664194089e-05 | 1919 | 3.331086e-05
1919 | 3.669160803e-05 | 1919 | 3.33560073e-05
1919 | 3.673164471e-05 | 1919 | 3.33924e-05
1920 | 3.673187468e-05 | 1920 | 3.339261e-05
1920 | 3.67378323e-05 | 1920 | 3.339803e-05
1920 | 3.677965305e-05 | 1920 | 3.343605e-05
1921 | 3.679408768e-05 | 1921 | 3.344917e-05
1921 | 3.680335122e-05 | 1921 | 3.345759e-05
1921 | 3.683914084e-05 | 1921 | 3.349013e-05
1922 | 3.686706345e-05 | 1922 | 3.351551e-05
1922 | 3.690078818e-05 | 1922 | 3.354617e-05
1922 | 3.689438958e-05 | 1922 | 3.354035e-05
1923 | 3.691068197e-05 | 1923 | 3.355517e-05
1923 | 3.691346515e-05 | 1923 | 3.35577e-05
1924 | 3.692790231e-05 | 1924 | 3.357082e-05
1924 | 3.692806992e-05 | 1924 | 3.357097e-05
1924 | 3.690927363e-05 | 1924 | 3.355389e-05
1925 | 3.687805145e-05 | 1925 | 3.35255e-05
1925 | 3.693971583e-05 | 1925 | 3.358156e-05
1925 | 3.69042819e-05 | 1925 | 3.354935e-05
1926 | 3.688881942e-05 | 1926 | 3.353529e-05
1926 | 3.678336333e-05 | 1926 | 3.343942e-05
1926 | 3.679917244e-05 | 1926 | 3.345379e-05
1927 | 3.682934916e-05 | 1927 | 3.348123e-05
1927 | 3.681986488e-05 | 1927 | 3.34726e-05
1927 | 3.681649472e-05 | 1927 | 3.346954e-05
1928 | 3.680576935e-05 | 1928 | 3.345979e-05
1928 | 3.680319083e-05 | 1928 | 3.345745e-05
1928 | 3.682555677e-05 | 1928 | 3.347778e-05
1929 | 3.686887361e-05 | 1929 | 3.351716e-05
1929 | 3.685675538e-05 | 1929 | 3.350614e-05
1929 | 3.685000098e-05 | 1929 | 3.35e-05
1930 | 3.691409266e-05 | 1930 | 3.355827e-05
1930 | 3.688708568e-05 | 1930 | 3.353371e-05
1930 | 3.689510006e-05 | 1930 | 3.3541e-05
1931 | 3.692708609e-05 | 1931 | 3.357008e-05
1931 | 3.696244274e-05 | 1931 | 3.360222e-05
1931 | 3.701192801e-05 | 1931 | 3.364721e-05
1932 | 3.702345872e-05 | 1932 | 3.365769e-05
1932 | 3.698477079e-05 | 1932 | 3.36225189e-05
1932 | 3.700883103e-05 | 1932 | 3.364439e-05
1933 | 3.705214833e-05 | 1933 | 3.368377e-05
1933 | 3.700791271e-05 | 1933 | 3.364356e-05
1933 | 3.700402982e-05 | 1933 | 3.364003e-05
1934 | 3.699672155e-05 | 1934 | 3.363338e-05
1934 | 3.696875648e-05 | 1934 | 3.360796e-05
1934 | 3.691868338e-05 | 1934 | 3.356244e-05
1935 | 3.688333004e-05 | 1935 | 3.35303e-05
1935 | 3.6906856e-05 | 1935 | 3.355169e-05
1936 | 3.695823046e-05 | 1936 | 3.359839e-05
1936 | 3.697387766e-05 | 1936 | 3.361262e-05
1936 | 3.697869076e-05 | 1936 | 3.36169916e-05
1937 | 3.701513322e-05 | 1937 | 3.365012e-05
1937 | 3.702774652e-05 | 1937 | 3.366159e-05
1937 | 3.699350116e-05 | 1937 | 3.36304556e-05
1938 | 3.704344759e-05 | 1938 | 3.367586e-05
1938 | 3.707668553e-05 | 1938 | 3.370608e-05
1938 | 3.703000718e-05 | 1938 | 3.366364e-05
1939 | 3.702588287e-05 | 1939 | 3.365989e-05
1939 | 3.702995801e-05 | 1939 | 3.36636e-05
1939 | 3.704985595e-05 | 1939 | 3.368169e-05
1940 | 3.702597721e-05 | 1940 | 3.365998e-05
1940 | 3.701418242e-05 | 1940 | 3.364926e-05
1940 | 3.701959838e-05 | 1940 | 3.365418e-05
1941 | 3.696511118e-05 | 1941 | 3.360465e-05
1941 | 3.699064257e-05 | 1941 | 3.362786e-05
1941 | 3.699177068e-05 | 1941 | 3.362888e-05
1942 | 3.69299762e-05 | 1942 | 3.357271e-05
1942 | 3.694110952e-05 | 1942 | 3.358283e-05
1942 | 3.696293585e-05 | 1942 | 3.360267e-05
1943 | 3.694428008e-05 | 1943 | 3.358571e-05
1943 | 3.694936805e-05 | 1943 | 3.359033e-05
1943 | 3.695270852e-05 | 1943 | 3.359337e-05
1944 | 3.696666789e-05 | 1944 | 3.360606e-05
1944 | 3.692919164e-05 | 1944 | 3.35719924e-05
1944 | 3.69736016e-05 | 1944 | 3.361237e-05
1945 | 3.697503987e-05 | 1945 | 3.361367e-05
1945 | 3.6924634e-05 | 1945 | 3.356785e-05
1945 | 3.699977637e-05 | 1945 | 3.363616e-05
1946 | 3.695670236e-05 | 1946 | 3.3597e-05
1946 | 3.699293085e-05 | 1946 | 3.362994e-05
1947 | 3.698696763e-05 | 1947 | 3.362452e-05
1947 | 3.698103242e-05 | 1947 | 3.361912e-05
1947 | 3.70445315e-05 | 1947 | 3.367685e-05
1948 | 3.702837387e-05 | 1948 | 3.366216e-05
1948 | 3.701928829e-05 | 1948 | 3.36539e-05
1948 | 3.707001969e-05 | 1948 | 3.37000179e-05
1949 | 3.70736919e-05 | 1949 | 3.370336e-05
1949 | 3.705872984e-05 | 1949 | 3.36897544e-05
1949 | 3.713099629e-05 | 1949 | 3.375545e-05
1950 | 3.711027178e-05 | 1950 | 3.373661e-05
1950 | 3.713180798e-05 | 1950 | 3.375619e-05
1950 | 3.712678637e-05 | 1950 | 3.375162e-05
1951 | 3.706503423e-05 | 1951 | 3.369549e-05
1951 | 3.710037148e-05 | 1951 | 3.372761e-05
1951 | 3.709655977e-05 | 1951 | 3.372415e-05
1952 | 3.70849152e-05 | 1952 | 3.371356e-05
1952 | 3.705718015e-05 | 1952 | 3.368835e-05
1952 | 3.703261272e-05 | 1952 | 3.366601e-05
1953 | 3.707396865e-05 | 1953 | 3.370361e-05
1953 | 3.704983957e-05 | 1953 | 3.368167e-05
1953 | 3.709022404e-05 | 1953 | 3.371839e-05
1954 | 3.709877263e-05 | 1954 | 3.372616e-05
1954 | 3.711591448e-05 | 1954 | 3.374174e-05
1954 | 3.712498511e-05 | 1954 | 3.374999e-05
1955 | 3.711130828e-05 | 1955 | 3.373755e-05
1955 | 3.709806699e-05 | 1955 | 3.372552e-05
1955 | 3.713596747e-05 | 1955 | 3.375997e-05
1956 | 3.714756324e-05 | 1956 | 3.377051e-05
1956 | 3.715137877e-05 | 1956 | 3.37739807e-05
1957 | 3.710860484e-05 | 1957 | 3.37351e-05
1957 | 3.710180802e-05 | 1957 | 3.372892e-05
1957 | 3.70905768e-05 | 1957 | 3.371871e-05
1958 | 3.711675104e-05 | 1958 | 3.37425e-05
1958 | 3.706855311e-05 | 1958 | 3.369868e-05
1958 | 3.700502158e-05 | 1958 | 3.364093e-05
1959 | 3.711847187e-05 | 1959 | 3.374407e-05
1959 | 3.714078574e-05 | 1959 | 3.376435e-05
1959 | 3.724728023e-05 | 1959 | 3.386116e-05
1960 | 3.725612402e-05 | 1960 | 3.38692e-05
1960 | 3.727881829e-05 | 1960 | 3.388983e-05
1960 | 3.724443312e-05 | 1960 | 3.385858e-05
1961 | 3.722340229e-05 | 1961 | 3.383946e-05
1961 | 3.720591736e-05 | 1961 | 3.382356e-05
1961 | 3.718554762e-05 | 1961 | 3.380504e-05
1962 | 3.720151582e-05 | 1962 | 3.381956e-05
1962 | 3.719931222e-05 | 1962 | 3.381756e-05
1962 | 3.720922931e-05 | 1962 | 3.38265721e-05
1963 | 3.719873866e-05 | 1963 | 3.381704e-05
1963 | 3.721408951e-05 | 1963 | 3.383099e-05
1963 | 3.721626119e-05 | 1963 | 3.383296e-05
1964 | 3.724431403e-05 | 1964 | 3.38584673e-05
1964 | 3.721233565e-05 | 1964 | 3.38294e-05
1964 | 3.720856214e-05 | 1964 | 3.382597e-05
1965 | 3.721240753e-05 | 1965 | 3.382946e-05
1965 | 3.723441317e-05 | 1965 | 3.384947e-05
1966 | 3.726388748e-05 | 1966 | 3.387626e-05
1966 | 3.734549973e-05 | 1966 | 3.39504543e-05
1966 | 3.742378377e-05 | 1966 | 3.402162e-05
1967 | 3.74818918e-05 | 1967 | 3.407445e-05
1967 | 3.750514688e-05 | 1967 | 3.409559e-05
1967 | 3.757811689e-05 | 1967 | 3.416192e-05
1968 | 3.758985361e-05 | 1968 | 3.417259e-05
1968 | 3.755250714e-05 | 1968 | 3.413864e-05
1968 | 3.749357748e-05 | 1968 | 3.408507e-05
1969 | 3.745871215e-05 | 1969 | 3.405337e-05
1969 | 3.741413776e-05 | 1969 | 3.401285e-05
1969 | 3.734884715e-05 | 1969 | 3.39535e-05
1970 | 3.737654098e-05 | 1970 | 3.397867e-05
1970 | 3.738949049e-05 | 1970 | 3.39904459e-05
1970 | 3.736335891e-05 | 1970 | 3.396669e-05
1971 | 3.734125939e-05 | 1971 | 3.39466e-05
1971 | 3.732892683e-05 | 1971 | 3.393539e-05
1971 | 3.730310002e-05 | 1971 | 3.391191e-05
1972 | 3.729731339e-05 | 1972 | 3.390665e-05
1972 | 3.726057858e-05 | 1972 | 3.387325e-05
1972 | 3.728971705e-05 | 1972 | 3.389974e-05
1973 | 3.726233568e-05 | 1973 | 3.387485e-05
1973 | 3.725900939e-05 | 1973 | 3.387183e-05
1973 | 3.725547475e-05 | 1973 | 3.386861e-05
1974 | 3.721854967e-05 | 1974 | 3.383505e-05
1974 | 3.720461673e-05 | 1974 | 3.382238e-05
1975 | 3.722649564e-05 | 1975 | 3.384227e-05
1975 | 3.723193085e-05 | 1975 | 3.384721e-05
1975 | 3.725494491e-05 | 1975 | 3.386813e-05
1976 | 3.733803757e-05 | 1976 | 3.394367e-05
1976 | 3.735828137e-05 | 1976 | 3.396207e-05
1976 | 3.734516249e-05 | 1976 | 3.395015e-05
1977 | 3.738038599e-05 | 1977 | 3.398217e-05
1977 | 3.731099214e-05 | 1977 | 3.391908e-05
1977 | 3.734489018e-05 | 1977 | 3.39499e-05
1978 | 3.735736672e-05 | 1978 | 3.396124e-05
1978 | 3.734354321e-05 | 1978 | 3.394868e-05
1978 | 3.734483086e-05 | 1978 | 3.394985e-05
1979 | 3.734817943e-05 | 1979 | 3.395289e-05
1979 | 3.737555325e-05 | 1979 | 3.397778e-05
1979 | 3.737527634e-05 | 1979 | 3.397752e-05
1980 | 3.736336938e-05 | 1980 | 3.39667e-05
1980 | 3.73474052e-05 | 1980 | 3.395219e-05
1980 | 3.733688751e-05 | 1980 | 3.394263e-05
1981 | 3.735555738e-05 | 1981 | 3.39596e-05
1981 | 3.735194106e-05 | 1981 | 3.395631e-05
1982 | 3.730558305e-05 | 1982 | 3.391417e-05
1982 | 3.730056257e-05 | 1982 | 3.39096e-05
1982 | 3.728856485e-05 | 1982 | 3.38987e-05
1983 | 3.729528005e-05 | 1983 | 3.39048e-05
1983 | 3.729013977e-05 | 1983 | 3.390013e-05
1983 | 3.730520882e-05 | 1983 | 3.39138262e-05
1984 | 3.731573915e-05 | 1984 | 3.39234e-05
1984 | 3.729498917e-05 | 1984 | 3.390454e-05
1984 | 3.730950521e-05 | 1984 | 3.391773e-05
1985 | 3.732838577e-05 | 1985 | 3.39349e-05
1985 | 3.732181331e-05 | 1985 | 3.392892e-05
1985 | 3.731059546e-05 | 1985 | 3.391872e-05
1986 | 3.739035187e-05 | 1986 | 3.399123e-05
1986 | 3.737598138e-05 | 1986 | 3.397816e-05
1986 | 3.733093256e-05 | 1986 | 3.393721e-05
1987 | 3.736271253e-05 | 1987 | 3.39661023e-05
1987 | 3.733159783e-05 | 1987 | 3.393782e-05
1987 | 3.737187621e-05 | 1987 | 3.397443e-05
1988 | 3.738679943e-05 | 1988 | 3.3988e-05
1988 | 3.739479373e-05 | 1988 | 3.399527e-05
1988 | 3.73539565e-05 | 1988 | 3.395814e-05
1989 | 3.734832587e-05 | 1989 | 3.395302e-05
1989 | 3.732252814e-05 | 1989 | 3.392957e-05
1990 | 3.72891905e-05 | 1990 | 3.389926e-05
1990 | 3.736578441e-05 | 1990 | 3.396889e-05
1990 | 3.730691261e-05 | 1990 | 3.39153751e-05
1991 | 3.730553564e-05 | 1991 | 3.391412e-05
1991 | 3.731674626e-05 | 1991 | 3.392431e-05
1991 | 3.738231845e-05 | 1991 | 3.398393e-05
1992 | 3.7355506e-05 | 1992 | 3.395955e-05
1992 | 3.73672885e-05 | 1992 | 3.397026e-05
1992 | 3.733116166e-05 | 1992 | 3.393742e-05
1993 | 3.736116824e-05 | 1993 | 3.39646984e-05
1993 | 3.746571351e-05 | 1993 | 3.405974e-05
1993 | 3.753506824e-05 | 1993 | 3.412279e-05
1994 | 3.763346145e-05 | 1994 | 3.421224e-05
1994 | 3.772499296e-05 | 1994 | 3.429545e-05
1994 | 3.781043238e-05 | 1994 | 3.437312e-05
1995 | 3.787241618e-05 | 1995 | 3.442947e-05
1995 | 3.781545443e-05 | 1995 | 3.437769e-05
1995 | 3.778897251e-05 | 1995 | 3.435361e-05
1996 | 3.774513554e-05 | 1996 | 3.431376e-05
1996 | 3.770092397e-05 | 1996 | 3.427357e-05
1997 | 3.767581298e-05 | 1997 | 3.425074e-05
1997 | 3.764231526e-05 | 1997 | 3.42202866e-05
1997 | 3.762365468e-05 | 1997 | 3.420332e-05
1998 | 3.757101206e-05 | 1998 | 3.415547e-05
1998 | 3.75232195e-05 | 1998 | 3.411202e-05
1998 | 3.754335834e-05 | 1998 | 3.413033e-05
1999 | 3.75248003e-05 | 1999 | 3.411345e-05
1999 | 3.746871698e-05 | 1999 | 3.406247e-05
1999 | 3.738924319e-05 | 1999 | 3.399022e-05
2000 | 3.739187373e-05 | 2000 | 3.399261e-05
2000 | 3.742743936e-05 | 2000 | 3.402494e-05
2000 | 3.746147323e-05 | 2000 | 3.405588e-05
2001 | 3.744424781e-05 | 2001 | 3.404023e-05
2001 | 3.743148209e-05 | 2001 | 3.402862e-05
2001 | 3.747101377e-05 | 2001 | 3.406456e-05
2002 | 3.749081116e-05 | 2002 | 3.40825556e-05
2002 | 3.752229007e-05 | 2002 | 3.411117e-05
2003 | 3.751117063e-05 | 2003 | 3.410106e-05
2003 | 3.754382644e-05 | 2003 | 3.413075e-05
2003 | 3.757506369e-05 | 2003 | 3.415915e-05
2004 | 3.754310682e-05 | 2004 | 3.41301e-05
2004 | 3.75459484e-05 | 2004 | 3.413268e-05
2004 | 3.753181441e-05 | 2004 | 3.411983e-05
2005 | 3.755104982e-05 | 2005 | 3.413732e-05
2005 | 3.758027433e-05 | 2005 | 3.416389e-05
2005 | 3.760211743e-05 | 2005 | 3.418374e-05
2006 | 3.759431023e-05 | 2006 | 3.417665e-05
2006 | 3.758097824e-05 | 2006 | 3.416453e-05
2006 | 3.761309168e-05 | 2006 | 3.419372e-05
2007 | 3.761907265e-05 | 2007 | 3.419916e-05
2007 | 3.763829998e-05 | 2007 | 3.421664e-05
2007 | 3.761475138e-05 | 2007 | 3.419523e-05
2008 | 3.761883374e-05 | 2008 | 3.419894e-05
2008 | 3.763368986e-05 | 2008 | 3.421245e-05
2008 | 3.76937345e-05 | 2008 | 3.426703e-05
2009 | 3.776381721e-05 | 2009 | 3.433074e-05
2009 | 3.786017778e-05 | 2009 | 3.441834e-05
2010 | 3.79530425e-05 | 2010 | 3.450277e-05
2010 | 3.80135173e-05 | 2010 | 3.4557743e-05
2010 | 3.803483434e-05 | 2010 | 3.457712e-05
2011 | 3.794557308e-05 | 2011 | 3.449598e-05
2011 | 3.794660721e-05 | 2011 | 3.449692e-05
2011 | 3.789423822e-05 | 2011 | 3.444931e-05
2012 | 3.78551616e-05 | 2012 | 3.441378e-05
2012 | 3.783105885e-05 | 2012 | 3.439187e-05
2012 | 3.777720677e-05 | 2012 | 3.434292e-05
2013 | 3.772144264e-05 | 2013 | 3.429222e-05
2013 | 3.771686052e-05 | 2013 | 3.428806e-05
2013 | 3.774295682e-05 | 2013 | 3.431178e-05
2014 | 3.772062722e-05 | 2014 | 3.429148e-05
2014 | 3.76784173e-05 | 2014 | 3.425311e-05
2014 | 3.764351529e-05 | 2014 | 3.422138e-05
2015 | 3.762228871e-05 | 2015 | 3.420208e-05
2015 | 3.762986284e-05 | 2015 | 3.420897e-05
2016 | 3.758863547e-05 | 2016 | 3.417149e-05
2016 | 3.755516151e-05 | 2016 | 3.414106e-05
2016 | 3.755058636e-05 | 2016 | 3.41369e-05
2017 | 3.752535023e-05 | 2017 | 3.411395e-05
2017 | 3.753917851e-05 | 2017 | 3.412653e-05
2017 | 3.753204072e-05 | 2017 | 3.412004e-05
2018 | 3.758337898e-05 | 2018 | 3.416671e-05
2018 | 3.762553854e-05 | 2018 | 3.420504e-05
2018 | 3.76431507e-05 | 2018 | 3.422105e-05
2019 | 3.764924937e-05 | 2019 | 3.422659e-05
2019 | 3.765824671e-05 | 2019 | 3.423477e-05
2019 | 3.770194504e-05 | 2019 | 3.42745e-05
2020 | 3.771040417e-05 | 2020 | 3.428219e-05
2020 | 3.768446364e-05 | 2020 | 3.42586e-05
2020 | 3.775089027e-05 | 2020 | 3.431899e-05
2021 | 3.770488635e-05 | 2021 | 3.427717e-05
2021 | 3.764848279e-05 | 2021 | 3.422589e-05
2022 | 3.765017084e-05 | 2022 | 3.422743e-05
2022 | 3.763056137e-05 | 2022 | 3.42096e-05
2022 | 3.76240374e-05 | 2022 | 3.420367e-05
2023 | 3.760956916e-05 | 2023 | 3.419052e-05
2023 | 3.758999165e-05 | 2023 | 3.417272e-05
2023 | 3.760348346e-05 | 2023 | 3.418498e-05
2024 | 3.756961458e-05 | 2024 | 3.41542e-05
2024 | 3.75505634e-05 | 2024 | 3.413688e-05
2024 | 3.758012866e-05 | 2024 | 3.416375e-05
2025 | 3.756793345e-05 | 2025 | 3.415267e-05
2025 | 3.758326467e-05 | 2025 | 3.41666e-05
2025 | 3.763587162e-05 | 2025 | 3.421443e-05
2026 | 3.765458051e-05 | 2026 | 3.423144e-05
2026 | 3.768018316e-05 | 2026 | 3.425471e-05
2027 | 3.766768338e-05 | 2027 | 3.424335e-05
2027 | 3.76553867e-05 | 2027 | 3.423217e-05
2027 | 3.767016215e-05 | 2027 | 3.42456e-05
2028 | 3.764596071e-05 | 2028 | 3.42236e-05
2028 | 3.762835697e-05 | 2028 | 3.42076e-05
2028 | 3.765336644e-05 | 2028 | 3.423033e-05
2029 | 3.763241204e-05 | 2029 | 3.421128e-05
2029 | 3.765497521e-05 | 2029 | 3.42318e-05
2029 | 3.768127276e-05 | 2029 | 3.42557e-05
2030 | 3.769936264e-05 | 2030 | 3.427215e-05
2030 | 3.770317011e-05 | 2030 | 3.427561e-05
2030 | 3.770577692e-05 | 2030 | 3.427798e-05
2031 | 3.773897946e-05 | 2031 | 3.430816e-05
2031 | 3.776125496e-05 | 2031 | 3.43284136e-05
2031 | 3.77273901e-05 | 2031 | 3.429763e-05
2032 | 3.773056464e-05 | 2032 | 3.430051e-05
2032 | 3.775470435e-05 | 2032 | 3.43224585e-05
2033 | 3.773109841e-05 | 2033 | 3.4301e-05
2033 | 3.774248385e-05 | 2033 | 3.431135e-05
2033 | 3.773957553e-05 | 2033 | 3.430871e-05
2034 | 3.775409581e-05 | 2034 | 3.432191e-05
2034 | 3.775810288e-05 | 2034 | 3.432555e-05
2034 | 3.771797478e-05 | 2034 | 3.428907e-05
2035 | 3.77202981e-05 | 2035 | 3.429118e-05
2035 | 3.772874218e-05 | 2035 | 3.429886e-05
2035 | 3.771669963e-05 | 2035 | 3.428791e-05
2036 | 3.771113033e-05 | 2036 | 3.428285e-05
2036 | 3.774066837e-05 | 2036 | 3.43097e-05
2036 | 3.772507154e-05 | 2036 | 3.429552e-05
2037 | 3.773825602e-05 | 2037 | 3.430751e-05
2037 | 3.770060073e-05 | 2037 | 3.427327e-05
2038 | 3.77343222e-05 | 2038 | 3.430393e-05
2038 | 3.773834707e-05 | 2038 | 3.430759e-05
2038 | 3.774903706e-05 | 2038 | 3.431731e-05
2039 | 3.776204224e-05 | 2039 | 3.432913e-05
2039 | 3.773380852e-05 | 2039 | 3.430346e-05
2039 | 3.770739272e-05 | 2039 | 3.427945e-05
2040 | 3.771222227e-05 | 2040 | 3.428384e-05
2040 | 3.775803117e-05 | 2040 | 3.432548e-05
2040 | 3.774781308e-05 | 2040 | 3.431619e-05
2041 | 3.777556712e-05 | 2041 | 3.434142e-05
2041 | 3.786042936e-05 | 2041 | 3.441857e-05
2041 | 3.792163804e-05 | 2041 | 3.44742164e-05
2042 | 3.792934203e-05 | 2042 | 3.448122e-05
2042 | 3.791029383e-05 | 2042 | 3.44639e-05
2043 | 3.785712727e-05 | 2043 | 3.441557e-05
2043 | 3.78836314e-05 | 2043 | 3.443966e-05
2043 | 3.787908636e-05 | 2043 | 3.443553e-05
2044 | 3.788329571e-05 | 2044 | 3.443936e-05
2044 | 3.786653398e-05 | 2044 | 3.44241218e-05
2044 | 3.789845057e-05 | 2044 | 3.445314e-05
2045 | 3.794482132e-05 | 2045 | 3.449529e-05
2045 | 3.799272029e-05 | 2045 | 3.453884e-05
2045 | 3.802781933e-05 | 2045 | 3.457074e-05
2046 | 3.801145638e-05 | 2046 | 3.455587e-05
2046 | 3.8032153e-05 | 2046 | 3.457468e-05
2046 | 3.799370619e-05 | 2046 | 3.45397329e-05
2047 | 3.796792314e-05 | 2047 | 3.451629e-05
2047 | 3.793476257e-05 | 2047 | 3.448615e-05
2048 | 3.789807525e-05 | 2048 | 3.44528e-05
2048 | 3.784451299e-05 | 2048 | 3.44041e-05
2048 | 3.776030147e-05 | 2048 | 3.432755e-05
2049 | 3.775419973e-05 | 2049 | 3.4322e-05
2049 | 3.770810857e-05 | 2049 | 3.42800987e-05
2049 | 3.768730713e-05 | 2049 | 3.42611883e-05
2050 | 3.771506731e-05 | 2050 | 3.428642e-05
2050 | 3.769186347e-05 | 2050 | 3.426533e-05
2050 | 3.768657649e-05 | 2050 | 3.426052e-05
2051 | 3.768492882e-05 | 2051 | 3.42590262e-05
2051 | 3.76888115e-05 | 2051 | 3.426256e-05
2051 | 3.774137521e-05 | 2051 | 3.43103411e-05
2052 | 3.773692668e-05 | 2052 | 3.43063e-05
2052 | 3.774698019e-05 | 2052 | 3.431544e-05
2053 | 3.774490438e-05 | 2053 | 3.431355e-05
2053 | 3.770791198e-05 | 2053 | 3.427992e-05
2053 | 3.767503417e-05 | 2053 | 3.425003e-05
2054 | 3.765595637e-05 | 2054 | 3.423269e-05
2054 | 3.7659103e-05 | 2054 | 3.423555e-05
2054 | 3.771448576e-05 | 2054 | 3.42859e-05
2055 | 3.772761814e-05 | 2055 | 3.429783e-05
2055 | 3.775383585e-05 | 2055 | 3.432167e-05
2055 | 3.77805326e-05 | 2055 | 3.434594e-05
2056 | 3.777147798e-05 | 2056 | 3.433771e-05
2056 | 3.78703979e-05 | 2056 | 3.442763e-05
2056 | 3.791583314e-05 | 2056 | 3.446894e-05
2057 | 3.79731763e-05 | 2057 | 3.452107e-05
2057 | 3.802582569e-05 | 2057 | 3.456893e-05
2058 | 3.805555332e-05 | 2058 | 3.459596e-05
2058 | 3.805849577e-05 | 2058 | 3.459863e-05
2058 | 3.810686867e-05 | 2058 | 3.464261e-05
2059 | 3.810828641e-05 | 2059 | 3.46439e-05
2059 | 3.804398637e-05 | 2059 | 3.458544e-05
2059 | 3.79886932e-05 | 2059 | 3.453518e-05
2060 | 3.796374986e-05 | 2060 | 3.45125e-05
2060 | 3.795711245e-05 | 2060 | 3.450647e-05
2060 | 3.790643387e-05 | 2060 | 3.446039e-05
2061 | 3.791652516e-05 | 2061 | 3.446957e-05
2061 | 3.789703244e-05 | 2061 | 3.445185e-05
2061 | 3.789250567e-05 | 2061 | 3.444773e-05
2062 | 3.794246463e-05 | 2062 | 3.449315e-05
2062 | 3.797044149e-05 | 2062 | 3.451858e-05
2063 | 3.799012316e-05 | 2063 | 3.45364756e-05
2063 | 3.797601388e-05 | 2063 | 3.452365e-05
2063 | 3.804056547e-05 | 2063 | 3.458233e-05
2064 | 3.812068383e-05 | 2064 | 3.465517e-05
2064 | 3.817531845e-05 | 2064 | 3.470483e-05
2064 | 3.819262435e-05 | 2064 | 3.472057e-05
2065 | 3.81794487e-05 | 2065 | 3.470859e-05
2065 | 3.820288027e-05 | 2065 | 3.472989e-05
2065 | 3.820819826e-05 | 2065 | 3.473473e-05
2066 | 3.82321173e-05 | 2066 | 3.475647e-05
2066 | 3.824829632e-05 | 2066 | 3.477118e-05
2066 | 3.823257281e-05 | 2066 | 3.475688e-05
2067 | 3.815852536e-05 | 2067 | 3.468957e-05
2067 | 3.8087565e-05 | 2067 | 3.462506e-05
2068 | 3.807721508e-05 | 2068 | 3.461565e-05
2068 | 3.809815445e-05 | 2068 | 3.463469e-05
2068 | 3.808067171e-05 | 2068 | 3.461879e-05
2069 | 3.807169956e-05 | 2069 | 3.461064e-05
2069 | 3.807423488e-05 | 2069 | 3.46129408e-05
2069 | 3.806012743e-05 | 2069 | 3.460012e-05
2070 | 3.806523244e-05 | 2070 | 3.460476e-05
2070 | 3.810687772e-05 | 2070 | 3.464262e-05
2070 | 3.812494283e-05 | 2070 | 3.465904e-05
2071 | 3.811768623e-05 | 2071 | 3.465244e-05
2071 | 3.805295476e-05 | 2071 | 3.45936e-05
2072 | 3.807626921e-05 | 2072 | 3.461479e-05
2072 | 3.802931305e-05 | 2072 | 3.45721e-05
2072 | 3.79904787e-05 | 2072 | 3.45368e-05
2073 | 3.79697692e-05 | 2073 | 3.4517972e-05
2073 | 3.802125044e-05 | 2073 | 3.456477e-05
2073 | 3.802191844e-05 | 2073 | 3.45653804e-05
2074 | 3.802445723e-05 | 2074 | 3.456769e-05
2074 | 3.805734559e-05 | 2074 | 3.45975869e-05
2074 | 3.805264432e-05 | 2074 | 3.459331e-05
2075 | 3.804739805e-05 | 2075 | 3.458854e-05
2075 | 3.808520982e-05 | 2075 | 3.462292e-05
2075 | 3.807596612e-05 | 2075 | 3.461451e-05
2076 | 3.80577101e-05 | 2076 | 3.459792e-05
2076 | 3.810632748e-05 | 2076 | 3.464212e-05
2077 | 3.811379107e-05 | 2077 | 3.46489e-05
2077 | 3.814712781e-05 | 2077 | 3.46792071e-05
2077 | 3.817269686e-05 | 2077 | 3.470245e-05
2078 | 3.819889815e-05 | 2078 | 3.472627e-05
2078 | 3.821309539e-05 | 2078 | 3.473918e-05
2078 | 3.826354483e-05 | 2078 | 3.478504e-05
2079 | 3.821878289e-05 | 2079 | 3.474435e-05
2079 | 3.817405222e-05 | 2079 | 3.470368e-05
2079 | 3.817045389e-05 | 2079 | 3.470041e-05
2080 | 3.811907701e-05 | 2080 | 3.465371e-05
2080 | 3.81153636e-05 | 2080 | 3.465033e-05
2081 | 3.815971816e-05 | 2081 | 3.469065e-05
2081 | 3.81313026e-05 | 2081 | 3.466482e-05
2081 | 3.812139671e-05 | 2081 | 3.465582e-05
2082 | 3.811015507e-05 | 2082 | 3.46456e-05
2082 | 3.8076462e-05 | 2082 | 3.461497e-05
2082 | 3.811371141e-05 | 2082 | 3.464883e-05
2083 | 3.810349349e-05 | 2083 | 3.463954e-05
2083 | 3.808046255e-05 | 2083 | 3.46186e-05
2083 | 3.808852103e-05 | 2083 | 3.462593e-05
2084 | 3.812165262e-05 | 2084 | 3.465605e-05
2084 | 3.81492701e-05 | 2084 | 3.468115e-05
2085 | 3.81383991e-05 | 2085 | 3.467127e-05
2085 | 3.812015688e-05 | 2085 | 3.465469e-05
2085 | 3.818826869e-05 | 2085 | 3.47166079e-05
2086 | 3.813358949e-05 | 2086 | 3.46669e-05
2086 | 3.809690379e-05 | 2086 | 3.46335489e-05
2086 | 3.812219066e-05 | 2086 | 3.465654e-05
2087 | 3.808435371e-05 | 2087 | 3.462214e-05
2087 | 3.816479185e-05 | 2087 | 3.469527e-05
2087 | 3.817336761e-05 | 2087 | 3.470306e-05
2088 | 3.820574377e-05 | 2088 | 3.473249e-05
2088 | 3.819088642e-05 | 2088 | 3.471899e-05
2089 | 3.819548147e-05 | 2089 | 3.472316e-05
2089 | 3.823882911e-05 | 2089 | 3.476257e-05
2089 | 3.823280813e-05 | 2089 | 3.47570983e-05
2090 | 3.82701135e-05 | 2090 | 3.479101e-05
2090 | 3.826559879e-05 | 2090 | 3.478691e-05
2090 | 3.83085245e-05 | 2090 | 3.482593e-05
2091 | 3.825928177e-05 | 2091 | 3.478117e-05
2091 | 3.829479818e-05 | 2091 | 3.481345e-05
2091 | 3.830593124e-05 | 2091 | 3.482357e-05
2092 | 3.828293296e-05 | 2092 | 3.480267e-05
2092 | 3.825593236e-05 | 2092 | 3.477812e-05
2092 | 3.819662252e-05 | 2092 | 3.47242e-05
2093 | 3.816113889e-05 | 2093 | 3.469194e-05
2093 | 3.810640912e-05 | 2093 | 3.464219e-05
2094 | 3.812355618e-05 | 2094 | 3.465778e-05
2094 | 3.811425744e-05 | 2094 | 3.464932e-05
2094 | 3.811418306e-05 | 2094 | 3.464926e-05
2095 | 3.806178558e-05 | 2095 | 3.460162e-05
2095 | 3.805814732e-05 | 2095 | 3.459832e-05
2095 | 3.80161708e-05 | 2095 | 3.456016e-05
2096 | 3.801259976e-05 | 2096 | 3.455691e-05
2096 | 3.800198333e-05 | 2096 | 3.454726e-05
2096 | 3.806833351e-05 | 2096 | 3.460758e-05
2097 | 3.81195788e-05 | 2097 | 3.465416e-05
2097 | 3.813525094e-05 | 2097 | 3.466841e-05
2098 | 3.811413421e-05 | 2098 | 3.464921e-05
2098 | 3.811226705e-05 | 2098 | 3.46475155e-05
2098 | 3.813179907e-05 | 2098 | 3.466527e-05
2099 | 3.809873614e-05 | 2099 | 3.463521e-05
2099 | 3.815538927e-05 | 2099 | 3.468672e-05
2099 | 3.814543532e-05 | 2099 | 3.467767e-05
2100 | 3.818194485e-05 | 2100 | 3.471086e-05
2100 | 3.81666853e-05 | 2100 | 3.469699e-05
2100 | 3.817073833e-05 | 2100 | 3.470067e-05
2101 | 3.819293749e-05 | 2101 | 3.472085e-05
2101 | 3.821637741e-05 | 2101 | 3.474216e-05
2102 | 3.821845778e-05 | 2102 | 3.474405e-05
2102 | 3.822438006e-05 | 2102 | 3.474944e-05
2102 | 3.824772113e-05 | 2102 | 3.477066e-05
2103 | 3.827780477e-05 | 2103 | 3.4798e-05
2103 | 3.832096594e-05 | 2103 | 3.483724e-05
2103 | 3.833443172e-05 | 2103 | 3.484948e-05
2104 | 3.842112831e-05 | 2104 | 3.49283e-05
2104 | 3.842968952e-05 | 2104 | 3.493608e-05
2104 | 3.847851938e-05 | 2104 | 3.498047e-05
2105 | 3.843587449e-05 | 2105 | 3.49417e-05
2105 | 3.839066292e-05 | 2105 | 3.49006e-05
2106 | 3.83942172e-05 | 2106 | 3.490383e-05
2106 | 3.839208944e-05 | 2106 | 3.49019e-05
2106 | 3.840524178e-05 | 2106 | 3.491386e-05
2107 | 3.83864324e-05 | 2107 | 3.489676e-05
2107 | 3.841933823e-05 | 2107 | 3.492667e-05
2107 | 3.841065281e-05 | 2107 | 3.491878e-05
2108 | 3.839602822e-05 | 2108 | 3.49054802e-05
2108 | 3.838155201e-05 | 2108 | 3.489232e-05
2109 | 3.844943189e-05 | 2109 | 3.495403e-05
2109 | 3.843109931e-05 | 2109 | 3.493736e-05
2109 | 3.846353311e-05 | 2109 | 3.496685e-05
2110 | 3.844376306e-05 | 2110 | 3.494888e-05
2110 | 3.840639868e-05 | 2110 | 3.491491e-05
2110 | 3.847331574e-05 | 2110 | 3.497574e-05
2111 | 3.846453357e-05 | 2111 | 3.496776e-05
2111 | 3.84340581e-05 | 2111 | 3.494005e-05
2111 | 3.8467686e-05 | 2111 | 3.497062e-05
2112 | 3.850010557e-05 | 2112 | 3.50001e-05
2112 | 3.851992629e-05 | 2112 | 3.501811e-05
2113 | 3.851186857e-05 | 2113 | 3.501079e-05
2113 | 3.851011757e-05 | 2113 | 3.50092e-05
2113 | 3.85189901e-05 | 2113 | 3.501726e-05
2114 | 3.854680866e-05 | 2114 | 3.504255e-05
2114 | 3.857498621e-05 | 2114 | 3.506817e-05
2114 | 3.852512775e-05 | 2114 | 3.502284e-05
2115 | 3.852794185e-05 | 2115 | 3.50254e-05
2115 | 3.851454374e-05 | 2115 | 3.501322e-05
2115 | 3.849092339e-05 | 2115 | 3.499175e-05
2116 | 3.852477023e-05 | 2116 | 3.502252e-05
2116 | 3.845193068e-05 | 2116 | 3.49563e-05
2117 | 3.845067805e-05 | 2117 | 3.495516e-05
2117 | 3.842392896e-05 | 2117 | 3.493084e-05
2117 | 3.843353615e-05 | 2117 | 3.493958e-05
2118 | 3.843075637e-05 | 2118 | 3.493705e-05
2118 | 3.842865607e-05 | 2118 | 3.493514e-05
2118 | 3.838969553e-05 | 2118 | 3.489972e-05
2119 | 3.837857527e-05 | 2119 | 3.488961e-05
2119 | 3.835193086e-05 | 2119 | 3.486539e-05
2119 | 3.829719762e-05 | 2119 | 3.48156342e-05
2120 | 3.832025169e-05 | 2120 | 3.483659e-05
2120 | 3.831415732e-05 | 2120 | 3.483105e-05
2121 | 3.831880805e-05 | 2121 | 3.483528e-05
2121 | 3.829146787e-05 | 2121 | 3.481043e-05
2121 | 3.826279423e-05 | 2121 | 3.478436e-05
2122 | 3.83244078e-05 | 2122 | 3.484037e-05
2122 | 3.830785751e-05 | 2122 | 3.482533e-05
2122 | 3.833858622e-05 | 2122 | 3.48532602e-05
2123 | 3.838499783e-05 | 2123 | 3.489545e-05
2123 | 3.839015156e-05 | 2123 | 3.490014e-05
2123 | 3.837448002e-05 | 2123 | 3.488589e-05
2124 | 3.836636728e-05 | 2124 | 3.487852e-05
2124 | 3.842512551e-05 | 2124 | 3.493193e-05
2125 | 3.841389186e-05 | 2125 | 3.492172e-05
2125 | 3.842143361e-05 | 2125 | 3.492858e-05
2125 | 3.842266359e-05 | 2125 | 3.492969e-05
2126 | 3.844522936e-05 | 2126 | 3.495021e-05
2126 | 3.842915104e-05 | 2126 | 3.493559e-05
2126 | 3.844898151e-05 | 2126 | 3.495362e-05
2127 | 3.840809639e-05 | 2127 | 3.491645e-05
2127 | 3.836545228e-05 | 2127 | 3.487768e-05
2128 | 3.838946158e-05 | 2128 | 3.489951e-05
2128 | 3.843176657e-05 | 2128 | 3.493797e-05
2128 | 3.84231883e-05 | 2128 | 3.493017e-05
2129 | 3.8465882e-05 | 2129 | 3.496898e-05
2129 | 3.85105804e-05 | 2129 | 3.500962e-05
2129 | 3.858457833e-05 | 2129 | 3.507689e-05
2130 | 3.862591968e-05 | 2130 | 3.511447e-05
2130 | 3.873193078e-05 | 2130 | 3.521085e-05
2130 | 3.882504323e-05 | 2130 | 3.529549e-05
2131 | 3.875150173e-05 | 2131 | 3.522864e-05
2131 | 3.874614523e-05 | 2131 | 3.522377e-05
2132 | 3.876162798e-05 | 2132 | 3.523784e-05
2132 | 3.871267591e-05 | 2132 | 3.519334e-05
2132 | 3.864225828e-05 | 2132 | 3.512933e-05
2133 | 3.866236439e-05 | 2133 | 3.51476e-05
2133 | 3.866386589e-05 | 2133 | 3.514897e-05
2133 | 3.868726991e-05 | 2133 | 3.517025e-05
2134 | 3.868477282e-05 | 2134 | 3.516798e-05
2134 | 3.872908338e-05 | 2134 | 3.520826e-05
2135 | 3.872873579e-05 | 2135 | 3.520794e-05
2135 | 3.871748927e-05 | 2135 | 3.519772e-05
2135 | 3.87176631e-05 | 2135 | 3.519788e-05
2136 | 3.879325003e-05 | 2136 | 3.526659e-05
2136 | 3.886239642e-05 | 2136 | 3.532945e-05
2136 | 3.891070965e-05 | 2136 | 3.537337e-05
2137 | 3.8887703e-05 | 2137 | 3.535246e-05
2137 | 3.883309426e-05 | 2137 | 3.530281e-05
2137 | 3.881055542e-05 | 2137 | 3.528232e-05
2138 | 3.881728614e-05 | 2138 | 3.528844e-05
2138 | 3.876006759e-05 | 2138 | 3.523643e-05
2139 | 3.870460853e-05 | 2139 | 3.518601e-05
2139 | 3.865041643e-05 | 2139 | 3.513674e-05
2139 | 3.865750226e-05 | 2139 | 3.514318e-05
2140 | 3.864555895e-05 | 2140 | 3.513233e-05
2140 | 3.862322221e-05 | 2140 | 3.511202e-05
2140 | 3.857347098e-05 | 2140 | 3.50667918e-05
2141 | 3.859848456e-05 | 2141 | 3.508953e-05
2141 | 3.857257181e-05 | 2141 | 3.506597e-05
2142 | 3.860021206e-05 | 2142 | 3.50911e-05
2142 | 3.858776361e-05 | 2142 | 3.50797851e-05
2142 | 3.853138738e-05 | 2142 | 3.502853e-05
2143 | 3.853056323e-05 | 2143 | 3.502778e-05
2143 | 3.857351542e-05 | 2143 | 3.50668322e-05
2143 | 3.859483263e-05 | 2143 | 3.508621e-05
2144 | 3.862562165e-05 | 2144 | 3.51142015e-05
2144 | 3.865114203e-05 | 2144 | 3.51374e-05
2144 | 3.860588609e-05 | 2144 | 3.509626e-05
2145 | 3.859045164e-05 | 2145 | 3.508223e-05
2145 | 3.861309161e-05 | 2145 | 3.510281e-05
2146 | 3.864925936e-05 | 2146 | 3.513569e-05
2146 | 3.869539364e-05 | 2146 | 3.517763e-05
2146 | 3.867883657e-05 | 2146 | 3.51625787e-05
2147 | 3.871520708e-05 | 2147 | 3.51956428e-05
2147 | 3.87270453e-05 | 2147 | 3.52064e-05
2147 | 3.875001695e-05 | 2147 | 3.522729e-05
2148 | 3.875491142e-05 | 2148 | 3.523174e-05
2148 | 3.875165019e-05 | 2148 | 3.52287729e-05
2149 | 3.875950797e-05 | 2149 | 3.523592e-05
2149 | 3.87463617e-05 | 2149 | 3.522397e-05
2149 | 3.875870645e-05 | 2149 | 3.523519e-05
2150 | 3.875670117e-05 | 2150 | 3.52333647e-05
2150 | 3.882621443e-05 | 2150 | 3.529656e-05
2150 | 3.8818983e-05 | 2150 | 3.528998e-05
2151 | 3.883737813e-05 | 2151 | 3.530671e-05
2151 | 3.883660125e-05 | 2151 | 3.5306e-05
2151 | 3.883383312e-05 | 2151 | 3.530348e-05
2152 | 3.881910452e-05 | 2152 | 3.52901e-05
2152 | 3.883346292e-05 | 2152 | 3.530315e-05
2153 | 3.884350559e-05 | 2153 | 3.531228e-05
2153 | 3.885427578e-05 | 2153 | 3.532207e-05
2153 | 3.879338671e-05 | 2153 | 3.526672e-05
2154 | 3.872741368e-05 | 2154 | 3.520674e-05
2154 | 3.871395708e-05 | 2154 | 3.519451e-05
2154 | 3.875623292e-05 | 2154 | 3.523294e-05
2155 | 3.872148649e-05 | 2155 | 3.520135e-05
2155 | 3.872689539e-05 | 2155 | 3.520627e-05
2156 | 3.873314958e-05 | 2156 | 3.521195e-05
2156 | 3.873787038e-05 | 2156 | 3.52162458e-05
2156 | 3.874236172e-05 | 2156 | 3.522033e-05
2157 | 3.869570603e-05 | 2157 | 3.517791e-05
2157 | 3.868044187e-05 | 2157 | 3.516404e-05
2157 | 3.869981728e-05 | 2157 | 3.518165e-05
2158 | 3.870386918e-05 | 2158 | 3.518534e-05
2158 | 3.871810712e-05 | 2158 | 3.51982792e-05
2159 | 3.871792997e-05 | 2159 | 3.519812e-05
2159 | 3.869057791e-05 | 2159 | 3.517325e-05
2159 | 3.869377823e-05 | 2159 | 3.517616e-05
2160 | 3.867248322e-05 | 2160 | 3.51568e-05
2160 | 3.873266927e-05 | 2160 | 3.521152e-05
2160 | 3.878493379e-05 | 2160 | 3.525903e-05
2161 | 3.881675639e-05 | 2161 | 3.528796e-05
2161 | 3.883139513e-05 | 2161 | 3.53012683e-05
2162 | 3.883017296e-05 | 2162 | 3.530016e-05
2162 | 3.876982453e-05 | 2162 | 3.52453e-05
2162 | 3.880640182e-05 | 2162 | 3.527855e-05
2163 | 3.875888269e-05 | 2163 | 3.52353479e-05
2163 | 3.877676395e-05 | 2163 | 3.52516e-05
2163 | 3.87971945e-05 | 2163 | 3.527018e-05
2164 | 3.883910325e-05 | 2164 | 3.530828e-05
2164 | 3.887366941e-05 | 2164 | 3.53397e-05
2164 | 3.887568481e-05 | 2164 | 3.534153e-05
2165 | 3.886770678e-05 | 2165 | 3.533428e-05
2165 | 3.891009627e-05 | 2165 | 3.537281e-05
2166 | 3.889989945e-05 | 2166 | 3.536354e-05
2166 | 3.888037272e-05 | 2166 | 3.534579e-05
2166 | 3.889718634e-05 | 2166 | 3.536108e-05
2167 | 3.888465179e-05 | 2167 | 3.534968e-05
2167 | 3.882700624e-05 | 2167 | 3.52972784e-05
2167 | 3.883913496e-05 | 2167 | 3.53083e-05
2168 | 3.883295013e-05 | 2168 | 3.530268e-05
2168 | 3.881834801e-05 | 2168 | 3.528941e-05
2169 | 3.884983569e-05 | 2169 | 3.531803e-05
2169 | 3.884695926e-05 | 2169 | 3.531542e-05
2169 | 3.886245958e-05 | 2169 | 3.532951e-05
2170 | 3.88666164e-05 | 2170 | 3.533329e-05
2170 | 3.884719141e-05 | 2170 | 3.531563e-05
2170 | 3.882772533e-05 | 2170 | 3.529793e-05
2171 | 3.88244771e-05 | 2171 | 3.529498e-05
2171 | 3.883019859e-05 | 2171 | 3.530018e-05
2172 | 3.884930444e-05 | 2172 | 3.531755e-05
2172 | 3.8881977e-05 | 2172 | 3.534725e-05
2172 | 3.887696952e-05 | 2172 | 3.53427e-05
2173 | 3.885829092e-05 | 2173 | 3.532572e-05
2173 | 3.88865165e-05 | 2173 | 3.535138e-05
2173 | 3.888854583e-05 | 2173 | 3.535322e-05
2174 | 3.887930749e-05 | 2174 | 3.534482e-05
2174 | 3.887164205e-05 | 2174 | 3.533786e-05
2175 | 3.88781398e-05 | 2175 | 3.534376e-05
2175 | 3.887922177e-05 | 2175 | 3.534475e-05
2175 | 3.888527075e-05 | 2175 | 3.535025e-05
2176 | 3.8877753e-05 | 2176 | 3.534341e-05
2176 | 3.893759839e-05 | 2176 | 3.539782e-05
2176 | 3.896087904e-05 | 2176 | 3.541898e-05
2177 | 3.893337847e-05 | 2177 | 3.539398e-05
2177 | 3.889286999e-05 | 2177 | 3.535715e-05
2178 | 3.890356077e-05 | 2178 | 3.536687e-05
2178 | 3.892968412e-05 | 2178 | 3.539062e-05
2178 | 3.888777926e-05 | 2178 | 3.53525266e-05
2179 | 3.887963761e-05 | 2179 | 3.53451251e-05
2179 | 3.891363921e-05 | 2179 | 3.537604e-05
2179 | 3.886941179e-05 | 2179 | 3.53358289e-05
2180 | 3.887407251e-05 | 2180 | 3.534007e-05
2180 | 3.888933466e-05 | 2180 | 3.53539406e-05
2181 | 3.890278534e-05 | 2181 | 3.536617e-05
2181 | 3.889328659e-05 | 2181 | 3.535753e-05
2181 | 3.88764781e-05 | 2181 | 3.534225e-05
2182 | 3.891979556e-05 | 2182 | 3.538163e-05
2182 | 3.88991473e-05 | 2182 | 3.536286e-05
2182 | 3.888884261e-05 | 2182 | 3.535349e-05
2183 | 3.88612141e-05 | 2183 | 3.532838e-05
2183 | 3.886927811e-05 | 2183 | 3.533571e-05
2184 | 3.885713547e-05 | 2184 | 3.532467e-05
2184 | 3.885867244e-05 | 2184 | 3.532607e-05
2184 | 3.890281845e-05 | 2184 | 3.53662e-05
2185 | 3.892880694e-05 | 2185 | 3.538982e-05
2185 | 3.893247826e-05 | 2185 | 3.539316e-05
2185 | 3.893124342e-05 | 2185 | 3.539204e-05
2186 | 3.890921874e-05 | 2186 | 3.537202e-05
2186 | 3.88965484e-05 | 2186 | 3.53605e-05
2186 | 3.889484119e-05 | 2186 | 3.535895e-05
2187 | 3.892573096e-05 | 2187 | 3.538703e-05
2187 | 3.896823759e-05 | 2187 | 3.542567e-05
2188 | 3.899740326e-05 | 2188 | 3.545218e-05
2188 | 3.897869476e-05 | 2188 | 3.543518e-05
2188 | 3.896741907e-05 | 2188 | 3.542493e-05
2189 | 3.894147311e-05 | 2189 | 3.540134e-05
2189 | 3.89964885e-05 | 2189 | 3.545135e-05
2189 | 3.904257961e-05 | 2189 | 3.549325e-05
2190 | 3.90717185e-05 | 2190 | 3.551974e-05
2190 | 3.908498524e-05 | 2190 | 3.55318e-05
2191 | 3.912333189e-05 | 2191 | 3.556667e-05
2191 | 3.912640792e-05 | 2191 | 3.556946e-05
2191 | 3.915291985e-05 | 2191 | 3.55935635e-05
2192 | 3.915538216e-05 | 2192 | 3.55958e-05
2192 | 3.913878757e-05 | 2192 | 3.558072e-05
2192 | 3.911285704e-05 | 2192 | 3.555714e-05
2193 | 3.908150986e-05 | 2193 | 3.552865e-05
2193 | 3.91199807e-05 | 2193 | 3.556362e-05
2194 | 3.91220593e-05 | 2194 | 3.556551e-05
2194 | 3.912019861e-05 | 2194 | 3.556382e-05
2194 | 3.909248826e-05 | 2194 | 3.553863e-05
2195 | 3.907291416e-05 | 2195 | 3.552083e-05
2195 | 3.91038027e-05 | 2195 | 3.554891e-05
2195 | 3.910866179e-05 | 2195 | 3.55533289e-05
2196 | 3.908379697e-05 | 2196 | 3.553072e-05
2196 | 3.904373022e-05 | 2196 | 3.54943002e-05
2197 | 3.902858572e-05 | 2197 | 3.548053e-05
2197 | 3.904472649e-05 | 2197 | 3.54952059e-05
2197 | 3.899871302e-05 | 2197 | 3.545338e-05
2198 | 3.897842781e-05 | 2198 | 3.543493e-05
2198 | 3.896221368e-05 | 2198 | 3.542019e-05
2199 | 3.893440253e-05 | 2199 | 3.539491e-05
2199 | 3.895827704e-05 | 2199 | 3.541662e-05
2199 | 3.892733797e-05 | 2199 | 3.538849e-05
2200 | 3.89014903e-05 | 2200 | 3.536499e-05
2200 | 3.892878127e-05 | 2200 | 3.53898e-05
2200 | 3.898139328e-05 | 2200 | 3.543763e-05
2201 | 3.902355242e-05 | 2201 | 3.547596e-05
2201 | 3.900570237e-05 | 2201 | 3.545973e-05
2202 | 3.900573565e-05 | 2202 | 3.545976e-05
2202 | 3.898487431e-05 | 2202 | 3.544079e-05
2202 | 3.900964464e-05 | 2202 | 3.546331e-05
2203 | 3.896645631e-05 | 2203 | 3.542405e-05
2203 | 3.894744441e-05 | 2203 | 3.540677e-05
2203 | 3.892404732e-05 | 2203 | 3.53855e-05
2204 | 3.888653882e-05 | 2204 | 3.53514e-05
2204 | 3.888576561e-05 | 2204 | 3.53507e-05
2205 | 3.890549212e-05 | 2205 | 3.53686292e-05
2205 | 3.89553033e-05 | 2205 | 3.541391e-05
2205 | 3.894990586e-05 | 2205 | 3.540901e-05
2206 | 3.898604917e-05 | 2206 | 3.544186e-05
2206 | 3.900848592e-05 | 2206 | 3.546226e-05
2206 | 3.902292246e-05 | 2206 | 3.547538e-05
2207 | 3.910593272e-05 | 2207 | 3.555085e-05
2207 | 3.922862346e-05 | 2207 | 3.566238e-05
2208 | 3.924699322e-05 | 2208 | 3.567908e-05
2208 | 3.918868734e-05 | 2208 | 3.56260794e-05
2208 | 3.920571863e-05 | 2208 | 3.564156e-05
2209 | 3.919258772e-05 | 2209 | 3.56296252e-05
2209 | 3.91855265e-05 | 2209 | 3.562321e-05
2209 | 3.919504099e-05 | 2209 | 3.563186e-05
2210 | 3.921374922e-05 | 2210 | 3.564886e-05
2210 | 3.91549228e-05 | 2210 | 3.559538e-05
2211 | 3.918676561e-05 | 2211 | 3.562433e-05
2211 | 3.918990612e-05 | 2211 | 3.562719e-05
2211 | 3.913438576e-05 | 2211 | 3.557671e-05
2212 | 3.914813758e-05 | 2212 | 3.558922e-05
2212 | 3.913234017e-05 | 2212 | 3.55748547e-05
2212 | 3.912109975e-05 | 2212 | 3.556464e-05
2213 | 3.911379217e-05 | 2213 | 3.555799e-05
2213 | 3.911846448e-05 | 2213 | 3.556224e-05
2214 | 3.910121648e-05 | 2214 | 3.554656e-05
2214 | 3.914810182e-05 | 2214 | 3.558918e-05
2214 | 3.915295799e-05 | 2214 | 3.55936e-05
2215 | 3.920361421e-05 | 2215 | 3.563965e-05
2215 | 3.923445782e-05 | 2215 | 3.566769e-05
2215 | 3.92091967e-05 | 2215 | 3.564472e-05
2216 | 3.922903834e-05 | 2216 | 3.566276e-05
2216 | 3.925118502e-05 | 2216 | 3.56829e-05
2217 | 3.918694957e-05 | 2217 | 3.56245e-05
2217 | 3.920773001e-05 | 2217 | 3.564339e-05
2217 | 3.915284328e-05 | 2217 | 3.559349e-05
2218 | 3.915833951e-05 | 2218 | 3.559849e-05
2218 | 3.918054409e-05 | 2218 | 3.561868e-05
2219 | 3.917599238e-05 | 2219 | 3.561454e-05
2219 | 3.916290987e-05 | 2219 | 3.560265e-05
2219 | 3.915355767e-05 | 2219 | 3.559414e-05
2220 | 3.915786432e-05 | 2220 | 3.559806e-05
2220 | 3.917503393e-05 | 2220 | 3.561367e-05
2220 | 3.913966863e-05 | 2220 | 3.558152e-05
2221 | 3.911348085e-05 | 2221 | 3.555771e-05
2221 | 3.909635297e-05 | 2221 | 3.554214e-05
2222 | 3.90553449e-05 | 2222 | 3.5504859e-05
2222 | 3.90624845e-05 | 2222 | 3.551135e-05
2222 | 3.903703626e-05 | 2222 | 3.548821e-05
2223 | 3.90856502e-05 | 2223 | 3.553241e-05
2223 | 3.908953758e-05 | 2223 | 3.553594e-05
2223 | 3.9138341e-05 | 2223 | 3.558031e-05
2224 | 3.918011069e-05 | 2224 | 3.561828e-05
2224 | 3.914256704e-05 | 2224 | 3.558415e-05
2225 | 3.916155325e-05 | 2225 | 3.560141e-05
2225 | 3.915285282e-05 | 2225 | 3.55935e-05
2225 | 3.921007259e-05 | 2225 | 3.564552e-05
2226 | 3.918572285e-05 | 2226 | 3.562338e-05
2226 | 3.923345584e-05 | 2226 | 3.566678e-05
2226 | 3.923506383e-05 | 2226 | 3.566824e-05
2227 | 3.920385927e-05 | 2227 | 3.563987e-05
2227 | 3.920396738e-05 | 2227 | 3.563997e-05
2228 | 3.92090569e-05 | 2228 | 3.56446e-05
2228 | 3.922410571e-05 | 2228 | 3.565828e-05
2228 | 3.919561072e-05 | 2228 | 3.563237e-05
2229 | 3.917060727e-05 | 2229 | 3.560964e-05
2229 | 3.911450849e-05 | 2229 | 3.555864e-05
2230 | 3.910210647e-05 | 2230 | 3.554737e-05
2230 | 3.906298591e-05 | 2230 | 3.551181e-05
2230 | 3.909549278e-05 | 2230 | 3.554136e-05
2231 | 3.907137679e-05 | 2231 | 3.551943e-05
2231 | 3.908629905e-05 | 2231 | 3.5533e-05
2231 | 3.90947567e-05 | 2231 | 3.554069e-05
2232 | 3.906437397e-05 | 2232 | 3.551307e-05
2232 | 3.904570395e-05 | 2232 | 3.54960945e-05
2233 | 3.907172926e-05 | 2233 | 3.551975e-05
2233 | 3.905283971e-05 | 2233 | 3.550258e-05
2233 | 3.906881772e-05 | 2233 | 3.551711e-05
2234 | 3.904090476e-05 | 2234 | 3.54917316e-05
2234 | 3.907982355e-05 | 2234 | 3.552711e-05
2234 | 3.909795858e-05 | 2234 | 3.55436e-05
2235 | 3.920433609e-05 | 2235 | 3.564031e-05
2235 | 3.925200007e-05 | 2235 | 3.568364e-05
2236 | 3.933151868e-05 | 2236 | 3.575593e-05
2236 | 3.932982982e-05 | 2236 | 3.575439e-05
2236 | 3.933317524e-05 | 2236 | 3.575743e-05
2237 | 3.936412898e-05 | 2237 | 3.57855718e-05
2237 | 3.941817166e-05 | 2237 | 3.58347e-05
2237 | 3.936078751e-05 | 2237 | 3.57825341e-05
2238 | 3.936512518e-05 | 2238 | 3.578648e-05
2238 | 3.937144926e-05 | 2238 | 3.57922266e-05
2239 | 3.940751326e-05 | 2239 | 3.582501e-05
2239 | 3.941172308e-05 | 2239 | 3.582884e-05
2239 | 3.94033166e-05 | 2239 | 3.58212e-05
2240 | 3.941368456e-05 | 2240 | 3.583062e-05
2240 | 3.940383305e-05 | 2240 | 3.582167e-05
2241 | 3.942027552e-05 | 2241 | 3.583661e-05
2241 | 3.941405848e-05 | 2241 | 3.583096e-05
2241 | 3.945277005e-05 | 2241 | 3.586615e-05
2242 | 3.941796017e-05 | 2242 | 3.583451e-05
2242 | 3.940001268e-05 | 2242 | 3.581819e-05
2242 | 3.938560363e-05 | 2242 | 3.580509e-05
2243 | 3.93818908e-05 | 2243 | 3.580172e-05
2243 | 3.94229718e-05 | 2243 | 3.583907e-05
2244 | 3.940128571e-05 | 2244 | 3.581935e-05
2244 | 3.945043783e-05 | 2244 | 3.586403e-05
2244 | 3.941521814e-05 | 2244 | 3.583202e-05
2245 | 3.939461189e-05 | 2245 | 3.581328e-05
2245 | 3.943635583e-05 | 2245 | 3.585123e-05
2246 | 3.942739122e-05 | 2246 | 3.584308e-05
2246 | 3.9447153e-05 | 2246 | 3.586105e-05
2246 | 3.945293806e-05 | 2246 | 3.586631e-05
2247 | 3.948391854e-05 | 2247 | 3.58944714e-05
2247 | 3.951785023e-05 | 2247 | 3.592532e-05
2247 | 3.949107869e-05 | 2247 | 3.590098e-05
2248 | 3.954276065e-05 | 2248 | 3.594796e-05
2248 | 3.953738524e-05 | 2248 | 3.594308e-05
2249 | 3.955220972e-05 | 2249 | 3.595655e-05
2249 | 3.960712869e-05 | 2249 | 3.600648e-05
2249 | 3.956231383e-05 | 2249 | 3.596574e-05
2250 | 3.957617427e-05 | 2250 | 3.597834e-05
2250 | 3.960996117e-05 | 2250 | 3.600906e-05
2250 | 3.958557452e-05 | 2250 | 3.598689e-05
2251 | 3.955852935e-05 | 2251 | 3.59623e-05
2251 | 3.959780804e-05 | 2251 | 3.599801e-05
2252 | 3.957603029e-05 | 2252 | 3.597821e-05
2252 | 3.959889692e-05 | 2252 | 3.59989972e-05
2252 | 3.959804861e-05 | 2252 | 3.599823e-05
2253 | 3.961796615e-05 | 2253 | 3.601633e-05
2253 | 3.964029656e-05 | 2253 | 3.603663e-05
2254 | 3.962628217e-05 | 2254 | 3.602389e-05
2254 | 3.962187197e-05 | 2254 | 3.601988e-05
2254 | 3.961236614e-05 | 2254 | 3.601124e-05
2255 | 3.957286168e-05 | 2255 | 3.59753288e-05
2255 | 3.954157861e-05 | 2255 | 3.594689e-05
2255 | 3.954056572e-05 | 2255 | 3.594597e-05
2256 | 3.951844671e-05 | 2256 | 3.592586e-05
2256 | 3.953809421e-05 | 2256 | 3.594372e-05
2257 | 3.953425456e-05 | 2257 | 3.594023e-05
2257 | 3.948642389e-05 | 2257 | 3.589675e-05
2257 | 3.954683255e-05 | 2257 | 3.595167e-05
2258 | 3.958288664e-05 | 2258 | 3.59844424e-05
2258 | 3.957920796e-05 | 2258 | 3.59811e-05
2259 | 3.958170492e-05 | 2259 | 3.598337e-05
2259 | 3.960894969e-05 | 2259 | 3.600814e-05
2259 | 3.961759938e-05 | 2259 | 3.6016e-05
2260 | 3.961639263e-05 | 2260 | 3.60149e-05
2260 | 3.963261804e-05 | 2260 | 3.602965e-05
2260 | 3.967133467e-05 | 2260 | 3.60648497e-05
2261 | 3.967221573e-05 | 2261 | 3.606565e-05
2261 | 3.965903913e-05 | 2261 | 3.605367e-05
2262 | 3.964613689e-05 | 2262 | 3.604194e-05
2262 | 3.96468291e-05 | 2262 | 3.604257e-05
2262 | 3.961984313e-05 | 2262 | 3.601804e-05
2263 | 3.961126031e-05 | 2263 | 3.601024e-05
2263 | 3.960445143e-05 | 2263 | 3.600405e-05
2264 | 3.959977615e-05 | 2264 | 3.59997965e-05
2264 | 3.964234466e-05 | 2264 | 3.60385e-05
2264 | 3.966668907e-05 | 2264 | 3.606063e-05
2265 | 3.961506401e-05 | 2265 | 3.601369e-05
2265 | 3.958275142e-05 | 2265 | 3.598432e-05
2265 | 3.950008686e-05 | 2265 | 3.590917e-05
2266 | 3.952272331e-05 | 2266 | 3.592975e-05
2266 | 3.954049862e-05 | 2266 | 3.594591e-05
2267 | 3.952979321e-05 | 2267 | 3.593618e-05
2267 | 3.95594742e-05 | 2267 | 3.596316e-05
2267 | 3.958252604e-05 | 2267 | 3.598411e-05
2268 | 3.957673837e-05 | 2268 | 3.597885e-05
2268 | 3.956506782e-05 | 2268 | 3.596824e-05
2269 | 3.951932162e-05 | 2269 | 3.592666e-05
2269 | 3.954187322e-05 | 2269 | 3.594716e-05
2269 | 3.955126278e-05 | 2269 | 3.595569e-05
2270 | 3.952217037e-05 | 2270 | 3.592925e-05
2270 | 3.947563911e-05 | 2270 | 3.588694e-05
2270 | 3.94719606e-05 | 2270 | 3.58836e-05
2271 | 3.950668107e-05 | 2271 | 3.591516e-05
2271 | 3.953261459e-05 | 2271 | 3.593874e-05
2272 | 3.953587634e-05 | 2272 | 3.594171e-05
2272 | 3.949691954e-05 | 2272 | 3.590629e-05
2272 | 3.959482066e-05 | 2272 | 3.599529e-05
2273 | 3.962594897e-05 | 2273 | 3.602359e-05
2273 | 3.962563484e-05 | 2273 | 3.60233044e-05
2274 | 3.962122274e-05 | 2274 | 3.60192934e-05
2274 | 3.961507013e-05 | 2274 | 3.60137e-05
2274 | 3.962523827e-05 | 2274 | 3.602294e-05
2275 | 3.96117313e-05 | 2275 | 3.601066e-05
2275 | 3.962508508e-05 | 2275 | 3.60228e-05
2275 | 3.964227287e-05 | 2275 | 3.603843e-05
2276 | 3.962154807e-05 | 2276 | 3.601959e-05
2276 | 3.956972132e-05 | 2276 | 3.597247e-05
2277 | 3.962723522e-05 | 2277 | 3.602476e-05
2277 | 3.964580714e-05 | 2277 | 3.604164e-05
2277 | 3.963275547e-05 | 2277 | 3.60297777e-05
2278 | 3.965204673e-05 | 2278 | 3.604732e-05
2278 | 3.967282247e-05 | 2278 | 3.60662e-05
2279 | 3.967004362e-05 | 2279 | 3.606368e-05
2279 | 3.961828858e-05 | 2279 | 3.601663e-05
2279 | 3.961310097e-05 | 2279 | 3.601191e-05
2280 | 3.962923326e-05 | 2280 | 3.602658e-05
2280 | 3.962812641e-05 | 2280 | 3.602557e-05
2280 | 3.964784087e-05 | 2280 | 3.60434917e-05
2281 | 3.960539055e-05 | 2281 | 3.60049005e-05
2281 | 3.960853481e-05 | 2281 | 3.600776e-05
2282 | 3.967336856e-05 | 2282 | 3.60667e-05
2282 | 3.968565431e-05 | 2282 | 3.607787e-05
2282 | 3.971242072e-05 | 2282 | 3.61022e-05
2283 | 3.970014736e-05 | 2283 | 3.609104e-05
2283 | 3.972144142e-05 | 2283 | 3.61104e-05
2284 | 3.970194327e-05 | 2284 | 3.60926757e-05
2284 | 3.966837558e-05 | 2284 | 3.606216e-05
2284 | 3.965973678e-05 | 2284 | 3.605431e-05
2285 | 3.976520444e-05 | 2285 | 3.615019e-05
2285 | 3.986842494e-05 | 2285 | 3.624402e-05
2285 | 3.992785455e-05 | 2285 | 3.629805e-05
2286 | 3.995668826e-05 | 2286 | 3.632426e-05
2286 | 3.997979078e-05 | 2286 | 3.634526e-05
2287 | 4.002714486e-05 | 2287 | 3.638831e-05
2287 | 4.001893065e-05 | 2287 | 3.638085e-05
2287 | 4.003214663e-05 | 2287 | 3.639286e-05
2288 | 3.999965106e-05 | 2288 | 3.636332e-05
2288 | 3.996957412e-05 | 2288 | 3.633598e-05
2289 | 3.994405893e-05 | 2289 | 3.631278e-05
2289 | 3.989857943e-05 | 2289 | 3.627144e-05
2289 | 3.98624544e-05 | 2289 | 3.623859e-05
2290 | 3.986184319e-05 | 2290 | 3.623804e-05
2290 | 3.987816278e-05 | 2290 | 3.625288e-05
2291 | 3.990270477e-05 | 2291 | 3.627519e-05
2291 | 3.986506491e-05 | 2291 | 3.62409681e-05
2291 | 3.986685116e-05 | 2291 | 3.624259e-05
2292 | 3.987217663e-05 | 2292 | 3.62474333e-05
2292 | 3.990965275e-05 | 2292 | 3.62815025e-05
2292 | 3.998759953e-05 | 2292 | 3.635236e-05
2293 | 3.992881266e-05 | 2293 | 3.62989206e-05
2293 | 3.995559361e-05 | 2293 | 3.632327e-05
2294 | 3.994706853e-05 | 2294 | 3.631552e-05
2294 | 3.995037982e-05 | 2294 | 3.631853e-05
2294 | 3.993749869e-05 | 2294 | 3.630682e-05
2295 | 3.992484205e-05 | 2295 | 3.629531e-05
2295 | 4.001532721e-05 | 2295 | 3.637757e-05
2296 | 4.000150751e-05 | 2296 | 3.636501e-05
2296 | 4.001541076e-05 | 2296 | 3.637765e-05
2296 | 3.998564366e-05 | 2296 | 3.635059e-05
2297 | 4.00142965e-05 | 2297 | 3.637663e-05
2297 | 4.00284246e-05 | 2297 | 3.638948e-05
2298 | 4.003804382e-05 | 2298 | 3.639822e-05
2298 | 4.000749771e-05 | 2298 | 3.637045e-05
2298 | 4.003454701e-05 | 2298 | 3.639504e-05
2299 | 4.004220183e-05 | 2299 | 3.6402e-05
2299 | 3.99693082e-05 | 2299 | 3.633573e-05
2299 | 3.999189894e-05 | 2299 | 3.635627e-05
2300 | 3.997622552e-05 | 2300 | 3.63420232e-05
2300 | 3.997163636e-05 | 2300 | 3.633785e-05
2301 | 3.995667415e-05 | 2301 | 3.632425e-05
2301 | 3.996407117e-05 | 2301 | 3.633097e-05
2301 | 3.996763421e-05 | 2301 | 3.633421e-05
2302 | 3.995480998e-05 | 2302 | 3.632255e-05
2302 | 3.997952152e-05 | 2302 | 3.634502e-05
2303 | 3.992879103e-05 | 2303 | 3.62989e-05
2303 | 3.994195272e-05 | 2303 | 3.631087e-05
2303 | 3.993223115e-05 | 2303 | 3.630203e-05
2304 | 3.990780357e-05 | 2304 | 3.627982e-05
2304 | 3.987291094e-05 | 2304 | 3.62481e-05
2305 | 3.983817903e-05 | 2305 | 3.621653e-05
2305 | 3.980526688e-05 | 2305 | 3.618661e-05
2305 | 3.983594032e-05 | 2305 | 3.62144912e-05
2306 | 3.989535078e-05 | 2306 | 3.62685e-05
2306 | 3.988056439e-05 | 2306 | 3.625506e-05
2306 | 3.990769201e-05 | 2306 | 3.627972e-05
2307 | 3.985983371e-05 | 2307 | 3.623621e-05
2307 | 3.990410673e-05 | 2307 | 3.627646e-05
2308 | 3.993079601e-05 | 2308 | 3.630072e-05
2308 | 3.998546383e-05 | 2308 | 3.635042e-05
2308 | 4.001316643e-05 | 2308 | 3.637561e-05
2309 | 4.001611618e-05 | 2309 | 3.637829e-05
2309 | 4.005712035e-05 | 2309 | 3.641556e-05
2310 | 4.007903366e-05 | 2310 | 3.643549e-05
2310 | 4.006265695e-05 | 2310 | 3.64206e-05
2310 | 4.008425065e-05 | 2310 | 3.644023e-05
2311 | 4.008422278e-05 | 2311 | 3.64402e-05
2311 | 4.009417522e-05 | 2311 | 3.64492502e-05
2312 | 4.008200186e-05 | 2312 | 3.643818e-05
2312 | 4.007744158e-05 | 2312 | 3.64340378e-05
2312 | 4.004159995e-05 | 2312 | 3.64014545e-05
2313 | 3.999592562e-05 | 2313 | 3.635993e-05
2313 | 4.001281249e-05 | 2313 | 3.637528e-05
2313 | 4.001271988e-05 | 2313 | 3.63752e-05
2314 | 4.002884666e-05 | 2314 | 3.63898606e-05
2314 | 4.001271858e-05 | 2314 | 3.63752e-05
2315 | 4.006467117e-05 | 2315 | 3.642243e-05
2315 | 4.008619951e-05 | 2315 | 3.6442e-05
2315 | 4.011123603e-05 | 2315 | 3.646476e-05
2316 | 4.011951547e-05 | 2316 | 3.647229e-05
2316 | 4.010060527e-05 | 2316 | 3.64550957e-05
2317 | 4.014247383e-05 | 2317 | 3.649316e-05
2317 | 4.018552281e-05 | 2317 | 3.653229e-05
2317 | 4.020230103e-05 | 2317 | 3.654755e-05
2318 | 4.028860658e-05 | 2318 | 3.662601e-05
2318 | 4.024179257e-05 | 2318 | 3.658345e-05
2319 | 4.021860719e-05 | 2319 | 3.656237e-05
2319 | 4.019289034e-05 | 2319 | 3.653899e-05
2319 | 4.01856442e-05 | 2319 | 3.65324e-05
2320 | 4.017322361e-05 | 2320 | 3.652111e-05
2320 | 4.01849067e-05 | 2320 | 3.653173e-05
2321 | 4.013460582e-05 | 2321 | 3.648601e-05
2321 | 4.010481654e-05 | 2321 | 3.645892e-05
2321 | 4.004932404e-05 | 2321 | 3.64084764e-05
2322 | 4.000572296e-05 | 2322 | 3.636884e-05
2322 | 3.999293094e-05 | 2322 | 3.635721e-05
2322 | 3.999166375e-05 | 2322 | 3.635606e-05
2323 | 3.999424804e-05 | 2323 | 3.635841e-05
2323 | 3.999767132e-05 | 2323 | 3.636152e-05
2324 | 3.995028448e-05 | 2324 | 3.631844e-05
2324 | 3.992234652e-05 | 2324 | 3.629304e-05
2324 | 3.993206637e-05 | 2324 | 3.630188e-05
2325 | 3.993650172e-05 | 2325 | 3.630591e-05
2325 | 3.993738524e-05 | 2325 | 3.630671e-05
2326 | 3.994291727e-05 | 2326 | 3.631174e-05
2326 | 3.994243512e-05 | 2326 | 3.63113e-05
2326 | 3.996872296e-05 | 2326 | 3.63352e-05
2327 | 3.996833867e-05 | 2327 | 3.633485e-05
2327 | 3.999664784e-05 | 2327 | 3.636059e-05
2328 | 4.002478419e-05 | 2328 | 3.638617e-05
2328 | 3.999819435e-05 | 2328 | 3.636199e-05
2328 | 3.999059886e-05 | 2328 | 3.635509e-05
2329 | 4.001898707e-05 | 2329 | 3.63809e-05
2329 | 4.002947928e-05 | 2329 | 3.639044e-05
2330 | 4.006284458e-05 | 2330 | 3.64207678e-05
2330 | 4.011338415e-05 | 2330 | 3.646671e-05
2330 | 4.016850009e-05 | 2330 | 3.651682e-05
2331 | 4.024087714e-05 | 2331 | 3.658262e-05
2331 | 4.027100879e-05 | 2331 | 3.661001e-05
2331 | 4.024957839e-05 | 2331 | 3.659053e-05
2332 | 4.022806561e-05 | 2332 | 3.657097e-05
2332 | 4.027811751e-05 | 2332 | 3.661647e-05
2333 | 4.028843591e-05 | 2333 | 3.662585e-05
2333 | 4.024525822e-05 | 2333 | 3.65866e-05
2333 | 4.019419136e-05 | 2333 | 3.654017e-05
2334 | 4.020624526e-05 | 2334 | 3.655113e-05
2334 | 4.026191855e-05 | 2334 | 3.660174e-05
2335 | 4.029427521e-05 | 2335 | 3.663116e-05
2335 | 4.032239118e-05 | 2335 | 3.665672e-05
2335 | 4.036610626e-05 | 2335 | 3.669646e-05
2336 | 4.043852195e-05 | 2336 | 3.676229e-05
2336 | 4.046032791e-05 | 2336 | 3.678212e-05
2337 | 4.04477002e-05 | 2337 | 3.677064e-05
2337 | 4.048061327e-05 | 2337 | 3.680056e-05
2337 | 4.041840001e-05 | 2337 | 3.6744e-05
2338 | 4.03879648e-05 | 2338 | 3.671633e-05
2338 | 4.037876255e-05 | 2338 | 3.670797e-05
2339 | 4.041140884e-05 | 2339 | 3.67376444e-05
2339 | 4.038750114e-05 | 2339 | 3.671591e-05
2339 | 4.033096899e-05 | 2339 | 3.666452e-05
2340 | 4.036263988e-05 | 2340 | 3.669331e-05
2340 | 4.037560298e-05 | 2340 | 3.670509e-05
2341 | 4.035731803e-05 | 2341 | 3.668847e-05
2341 | 4.032516114e-05 | 2341 | 3.66592374e-05
2341 | 4.033715195e-05 | 2341 | 3.667014e-05
2342 | 4.032075437e-05 | 2342 | 3.665523e-05
2342 | 4.028508295e-05 | 2342 | 3.66228e-05
2343 | 4.033203014e-05 | 2343 | 3.666548e-05
2343 | 4.032074839e-05 | 2343 | 3.665523e-05
2343 | 4.033817949e-05 | 2343 | 3.667107e-05
2344 | 4.038053586e-05 | 2344 | 3.670958e-05
2344 | 4.036245424e-05 | 2344 | 3.669314e-05
2344 | 4.035074802e-05 | 2344 | 3.66824982e-05
2345 | 4.038041828e-05 | 2345 | 3.670947e-05
2345 | 4.040252693e-05 | 2345 | 3.672957e-05
2346 | 4.037544406e-05 | 2346 | 3.670495e-05
2346 | 4.035630738e-05 | 2346 | 3.668755e-05
2346 | 4.039447428e-05 | 2346 | 3.672225e-05
2347 | 4.036740046e-05 | 2347 | 3.669764e-05
2347 | 4.041487986e-05 | 2347 | 3.67408e-05
2348 | 4.0384945e-05 | 2348 | 3.671359e-05
2348 | 4.036333245e-05 | 2348 | 3.669394e-05
2348 | 4.03860183e-05 | 2348 | 3.671456e-05
2349 | 4.037589514e-05 | 2349 | 3.670536e-05
2349 | 4.034974249e-05 | 2349 | 3.668158e-05
2350 | 4.034844424e-05 | 2350 | 3.66804e-05
2350 | 4.031386838e-05 | 2350 | 3.664897e-05
2350 | 4.036226857e-05 | 2350 | 3.669297e-05
2351 | 4.038374566e-05 | 2351 | 3.67125e-05
2351 | 4.034594848e-05 | 2351 | 3.667813e-05
2352 | 4.034271723e-05 | 2352 | 3.66752e-05
2352 | 4.030140508e-05 | 2352 | 3.663764e-05
2352 | 4.03105145e-05 | 2352 | 3.664592e-05
2353 | 4.030536447e-05 | 2353 | 3.664124e-05
2353 | 4.029540554e-05 | 2353 | 3.663219e-05
2354 | 4.031671805e-05 | 2354 | 3.665156e-05
2354 | 4.030304493e-05 | 2354 | 3.663913e-05
2354 | 4.030150997e-05 | 2354 | 3.663774e-05
2355 | 4.03514697e-05 | 2355 | 3.668315e-05
2355 | 4.03707001e-05 | 2355 | 3.670064e-05
2356 | 4.037777184e-05 | 2356 | 3.670707e-05
2356 | 4.037993454e-05 | 2356 | 3.67090314e-05
2356 | 4.041731829e-05 | 2356 | 3.674302e-05
2357 | 4.050549304e-05 | 2357 | 3.682318e-05
2357 | 4.050219958e-05 | 2357 | 3.682018e-05
2358 | 4.054654063e-05 | 2358 | 3.686049e-05
2358 | 4.050842612e-05 | 2358 | 3.682584e-05
2358 | 4.048161813e-05 | 2358 | 3.680147e-05
2359 | 4.047146774e-05 | 2359 | 3.67922434e-05
2359 | 4.04770752e-05 | 2359 | 3.679734e-05
2360 | 4.048935578e-05 | 2360 | 3.680851e-05
2360 | 4.046359363e-05 | 2360 | 3.678509e-05
2360 | 4.049073585e-05 | 2360 | 3.680976e-05
2361 | 4.041409699e-05 | 2361 | 3.674009e-05
2361 | 4.044860929e-05 | 2361 | 3.677146e-05
2361 | 4.040508103e-05 | 2361 | 3.673189e-05
2362 | 4.046229264e-05 | 2362 | 3.67839024e-05
2362 | 4.042087125e-05 | 2362 | 3.674625e-05
2363 | 4.044889563e-05 | 2363 | 3.67717233e-05
2363 | 4.043989058e-05 | 2363 | 3.676354e-05
2363 | 4.043937412e-05 | 2363 | 3.676307e-05
2364 | 4.041831225e-05 | 2364 | 3.674392e-05
2364 | 4.038834225e-05 | 2364 | 3.671667e-05
2365 | 4.039383585e-05 | 2365 | 3.672167e-05
2365 | 4.036247216e-05 | 2365 | 3.669316e-05
2365 | 4.036819008e-05 | 2365 | 3.669835e-05
2366 | 4.032690027e-05 | 2366 | 3.666082e-05
2366 | 4.037006424e-05 | 2366 | 3.67000584e-05
2367 | 4.031594247e-05 | 2367 | 3.665086e-05
2367 | 4.034947667e-05 | 2367 | 3.668134e-05
2367 | 4.034514345e-05 | 2367 | 3.66774e-05
2368 | 4.033667776e-05 | 2368 | 3.666971e-05
2368 | 4.033977139e-05 | 2368 | 3.667252e-05
2369 | 4.035556768e-05 | 2369 | 3.668688e-05
2369 | 4.03518474e-05 | 2369 | 3.66835e-05
2369 | 4.037220358e-05 | 2369 | 3.6702e-05
2370 | 4.036985769e-05 | 2370 | 3.669987e-05
2370 | 4.038475461e-05 | 2370 | 3.671341e-05
2371 | 4.039489999e-05 | 2371 | 3.672264e-05
2371 | 4.040969787e-05 | 2371 | 3.673609e-05
2371 | 4.035999912e-05 | 2371 | 3.669091e-05
2372 | 4.031737147e-05 | 2372 | 3.665216e-05
2372 | 4.03110913e-05 | 2372 | 3.664645e-05
2373 | 4.029601098e-05 | 2373 | 3.663274e-05
2373 | 4.031582025e-05 | 2373 | 3.665075e-05
2373 | 4.03528504e-05 | 2373 | 3.668441e-05
2374 | 4.039398624e-05 | 2374 | 3.672181e-05
2374 | 4.038811465e-05 | 2374 | 3.671647e-05
2375 | 4.044847084e-05 | 2375 | 3.677134e-05
2375 | 4.047465802e-05 | 2375 | 3.679514e-05
2375 | 4.052013107e-05 | 2375 | 3.683648e-05
2376 | 4.052528271e-05 | 2376 | 3.68411661e-05
2376 | 4.051123731e-05 | 2376 | 3.68284e-05
2377 | 4.052745971e-05 | 2377 | 3.684315e-05
2377 | 4.051531954e-05 | 2377 | 3.683211e-05
2377 | 4.052510904e-05 | 2377 | 3.684101e-05
2378 | 4.048011774e-05 | 2378 | 3.680011e-05
2378 | 4.049911936e-05 | 2378 | 3.681738e-05
2379 | 4.049501543e-05 | 2379 | 3.681365e-05
2379 | 4.043479948e-05 | 2379 | 3.675891e-05
2379 | 4.044285806e-05 | 2379 | 3.67662346e-05
2380 | 4.048923961e-05 | 2380 | 3.68084e-05
2380 | 4.054276373e-05 | 2380 | 3.685706e-05
2381 | 4.059549246e-05 | 2381 | 3.690499e-05
2381 | 4.062933436e-05 | 2381 | 3.693576e-05
2381 | 4.063070939e-05 | 2381 | 3.693701e-05
2382 | 4.059203998e-05 | 2382 | 3.690185e-05
2382 | 4.062494969e-05 | 2382 | 3.693177e-05
2383 | 4.058832366e-05 | 2383 | 3.689848e-05
2383 | 4.055778669e-05 | 2383 | 3.687072e-05
2383 | 4.055572401e-05 | 2383 | 3.686884e-05
2384 | 4.05206557e-05 | 2384 | 3.683696e-05
2384 | 4.052080994e-05 | 2384 | 3.68371e-05
2385 | 4.054642579e-05 | 2385 | 3.686039e-05
2385 | 4.053185599e-05 | 2385 | 3.684714e-05
2385 | 4.052570863e-05 | 2385 | 3.68415533e-05
2386 | 4.052186742e-05 | 2386 | 3.683806e-05
2386 | 4.053251347e-05 | 2386 | 3.684774e-05
2387 | 4.052321667e-05 | 2387 | 3.683929e-05
2387 | 4.048176681e-05 | 2387 | 3.680161e-05
2387 | 4.046729654e-05 | 2387 | 3.67884514e-05
2388 | 4.046703275e-05 | 2388 | 3.678821e-05
2388 | 4.056300323e-05 | 2388 | 3.687546e-05
2389 | 4.059069195e-05 | 2389 | 3.690063e-05
2389 | 4.05579395e-05 | 2389 | 3.687085e-05
2389 | 4.051985073e-05 | 2389 | 3.683623e-05
2390 | 4.050272622e-05 | 2390 | 3.68206602e-05
2390 | 4.044540081e-05 | 2390 | 3.676855e-05
2391 | 4.037719822e-05 | 2391 | 3.670654e-05
2391 | 4.042625654e-05 | 2391 | 3.675114e-05
2391 | 4.038734157e-05 | 2391 | 3.671577e-05
2392 | 4.033987456e-05 | 2392 | 3.667261e-05
2392 | 4.034043202e-05 | 2392 | 3.667312e-05
2393 | 4.034598729e-05 | 2393 | 3.667817e-05
2393 | 4.030699631e-05 | 2393 | 3.664272e-05
2393 | 4.033181284e-05 | 2393 | 3.66652844e-05
2394 | 4.030785111e-05 | 2394 | 3.66435e-05
2394 | 4.024561272e-05 | 2394 | 3.658692e-05
2395 | 4.027873537e-05 | 2395 | 3.661703e-05
2395 | 4.030381398e-05 | 2395 | 3.663983e-05
2395 | 4.029746739e-05 | 2395 | 3.663406e-05
2396 | 4.035587155e-05 | 2396 | 3.668716e-05
2396 | 4.043572889e-05 | 2396 | 3.675975e-05
2397 | 4.047444692e-05 | 2397 | 3.679495e-05
2397 | 4.052993771e-05 | 2397 | 3.68454e-05
2397 | 4.051595767e-05 | 2397 | 3.683269e-05
2398 | 4.052963799e-05 | 2398 | 3.684513e-05
2398 | 4.053001516e-05 | 2398 | 3.684547e-05
2399 | 4.051390429e-05 | 2399 | 3.683082e-05
2399 | 4.056875986e-05 | 2399 | 3.688069e-05
2399 | 4.055566403e-05 | 2399 | 3.686879e-05
2400 | 4.054280347e-05 | 2400 | 3.685709e-05
2400 | 4.057522524e-05 | 2400 | 3.68865684e-05
2401 | 4.060839156e-05 | 2401 | 3.69167196e-05
2401 | 4.059963637e-05 | 2401 | 3.690876e-05
2401 | 4.063757118e-05 | 2401 | 3.694325e-05
2402 | 4.064648876e-05 | 2402 | 3.695135e-05
2402 | 4.062677511e-05 | 2402 | 3.693343e-05
2403 | 4.062729033e-05 | 2403 | 3.69339003e-05
2403 | 4.06265506e-05 | 2403 | 3.693323e-05
2403 | 4.065125695e-05 | 2403 | 3.695569e-05
2404 | 4.069445117e-05 | 2404 | 3.699496e-05
2404 | 4.065462417e-05 | 2404 | 3.695875e-05
2405 | 4.06103633e-05 | 2405 | 3.691851e-05
2405 | 4.058887463e-05 | 2405 | 3.689898e-05
2405 | 4.06142122e-05 | 2405 | 3.692201e-05
2406 | 4.061143572e-05 | 2406 | 3.691949e-05
2406 | 4.05729589e-05 | 2406 | 3.688451e-05
2407 | 4.05620659e-05 | 2407 | 3.687461e-05
2407 | 4.055044815e-05 | 2407 | 3.686404e-05
2407 | 4.053428451e-05 | 2407 | 3.684935e-05
2408 | 4.05545403e-05 | 2408 | 3.686776e-05
2408 | 4.060148175e-05 | 2408 | 3.691044e-05
2409 | 4.064984433e-05 | 2409 | 3.69544e-05
2409 | 4.06968036e-05 | 2409 | 3.699709e-05
2409 | 4.069719193e-05 | 2409 | 3.699745e-05
2410 | 4.069900015e-05 | 2410 | 3.699909e-05
2410 | 4.070797563e-05 | 2410 | 3.700725e-05
2411 | 4.067304326e-05 | 2411 | 3.697549e-05
2411 | 4.069025787e-05 | 2411 | 3.699114e-05
2411 | 4.076059635e-05 | 2411 | 3.705509e-05
2412 | 4.076697754e-05 | 2412 | 3.706089e-05
2412 | 4.071993819e-05 | 2412 | 3.701813e-05
2413 | 4.066033478e-05 | 2413 | 3.696394e-05
2413 | 4.064512479e-05 | 2413 | 3.695011e-05
2413 | 4.065428121e-05 | 2413 | 3.695844e-05
2414 | 4.066126409e-05 | 2414 | 3.696479e-05
2414 | 4.064933111e-05 | 2414 | 3.695394e-05
2415 | 4.06631282e-05 | 2415 | 3.696648e-05
2415 | 4.068732314e-05 | 2415 | 3.698848e-05
2415 | 4.067988353e-05 | 2415 | 3.69817123e-05
2416 | 4.067397351e-05 | 2416 | 3.697634e-05
2416 | 4.069631438e-05 | 2416 | 3.699665e-05
2417 | 4.068535792e-05 | 2417 | 3.698669e-05
2417 | 4.072913293e-05 | 2417 | 3.702648e-05
2417 | 4.075517168e-05 | 2417 | 3.705016e-05
2418 | 4.073453098e-05 | 2418 | 3.70313918e-05
2418 | 4.073401283e-05 | 2418 | 3.703092e-05
2419 | 4.071414174e-05 | 2419 | 3.701286e-05
2419 | 4.068949764e-05 | 2419 | 3.69904524e-05
2420 | 4.066542193e-05 | 2420 | 3.696857e-05
2420 | 4.068368825e-05 | 2420 | 3.698517e-05
2420 | 4.06708092e-05 | 2420 | 3.697346e-05
2421 | 4.073417315e-05 | 2421 | 3.70310665e-05
2421 | 4.082901019e-05 | 2421 | 3.711728e-05
2422 | 4.091532686e-05 | 2422 | 3.719575e-05
2422 | 4.103838068e-05 | 2422 | 3.73076188e-05
2422 | 4.103240687e-05 | 2422 | 3.730219e-05
2423 | 4.103854217e-05 | 2423 | 3.730777e-05
2423 | 4.103750091e-05 | 2423 | 3.730682e-05
2424 | 4.102243855e-05 | 2424 | 3.729313e-05
2424 | 4.096297929e-05 | 2424 | 3.723907e-05
2424 | 4.089829025e-05 | 2424 | 3.718026e-05
2425 | 4.086089415e-05 | 2425 | 3.714627e-05
2425 | 4.081737958e-05 | 2425 | 3.710671e-05
2426 | 4.075193237e-05 | 2426 | 3.704721e-05
2426 | 4.071103121e-05 | 2426 | 3.701003e-05
2426 | 4.065059335e-05 | 2426 | 3.695508e-05
2427 | 4.058050706e-05 | 2427 | 3.689137e-05
2427 | 4.056527582e-05 | 2427 | 3.687752e-05
2428 | 4.053490044e-05 | 2428 | 3.684991e-05
2428 | 4.052718147e-05 | 2428 | 3.684289e-05
2428 | 4.058267317e-05 | 2428 | 3.689334e-05
2429 | 4.062506537e-05 | 2429 | 3.693188e-05
2429 | 4.064669225e-05 | 2429 | 3.695154e-05
2430 | 4.061664129e-05 | 2430 | 3.692422e-05
2430 | 4.062277934e-05 | 2430 | 3.69297994e-05
2430 | 4.070481208e-05 | 2430 | 3.700437e-05
2431 | 4.077573336e-05 | 2431 | 3.706885e-05
2431 | 4.080441254e-05 | 2431 | 3.709492e-05
2432 | 4.081115756e-05 | 2432 | 3.710105e-05
2432 | 4.08408693e-05 | 2432 | 3.7128063e-05
2432 | 4.088825605e-05 | 2432 | 3.717114e-05
2433 | 4.09320502e-05 | 2433 | 3.721095e-05
2433 | 4.091727228e-05 | 2433 | 3.719752e-05
2434 | 4.091437114e-05 | 2434 | 3.719488e-05
2434 | 4.094222443e-05 | 2434 | 3.72202e-05
2434 | 4.091270831e-05 | 2434 | 3.719337e-05
2435 | 4.09077274e-05 | 2435 | 3.718884e-05
2435 | 4.088873454e-05 | 2435 | 3.717158e-05
2436 | 4.093303571e-05 | 2436 | 3.721185e-05
2436 | 4.096022075e-05 | 2436 | 3.723656e-05
2437 | 4.097889584e-05 | 2437 | 3.725354e-05
2437 | 4.098715829e-05 | 2437 | 3.726105e-05
2437 | 4.098240345e-05 | 2437 | 3.725673e-05
2438 | 4.094495805e-05 | 2438 | 3.722269e-05
2438 | 4.097166239e-05 | 2438 | 3.724697e-05
2439 | 4.095439788e-05 | 2439 | 3.72312708e-05
2439 | 4.095482438e-05 | 2439 | 3.723166e-05
2439 | 4.097540259e-05 | 2439 | 3.725037e-05
2440 | 4.097013697e-05 | 2440 | 3.724558e-05
2440 | 4.096318924e-05 | 2440 | 3.723926e-05
2441 | 4.097177445e-05 | 2441 | 3.724707e-05
2441 | 4.093115328e-05 | 2441 | 3.721014e-05
2441 | 4.093737369e-05 | 2441 | 3.721579e-05
2442 | 4.093793056e-05 | 2442 | 3.72163e-05
2442 | 4.092655823e-05 | 2442 | 3.720596e-05
2443 | 4.09245037e-05 | 2443 | 3.720409e-05
2443 | 4.092897041e-05 | 2443 | 3.720815e-05
2443 | 4.096041941e-05 | 2443 | 3.723674e-05
2444 | 4.094994761e-05 | 2444 | 3.72272251e-05
2444 | 4.092209257e-05 | 2444 | 3.72019e-05
2445 | 4.090017668e-05 | 2445 | 3.71819788e-05
2445 | 4.087742464e-05 | 2445 | 3.71613e-05
2445 | 4.090213367e-05 | 2445 | 3.718376e-05
2446 | 4.097152737e-05 | 2446 | 3.724684e-05
2446 | 4.099313035e-05 | 2446 | 3.726648e-05
2447 | 4.09905913e-05 | 2447 | 3.726417e-05
2447 | 4.099748891e-05 | 2447 | 3.727044e-05
2447 | 4.098871232e-05 | 2447 | 3.726247e-05
2448 | 4.098250114e-05 | 2448 | 3.725682e-05
2448 | 4.104920728e-05 | 2448 | 3.731746e-05
2449 | 4.102423589e-05 | 2449 | 3.72947599e-05
2449 | 4.108556843e-05 | 2449 | 3.735052e-05
2450 | 4.112202723e-05 | 2450 | 3.738366e-05
2450 | 4.116154269e-05 | 2450 | 3.741958e-05
2450 | 4.120032734e-05 | 2450 | 3.745484e-05
2451 | 4.122044869e-05 | 2451 | 3.747314e-05
2451 | 4.120419095e-05 | 2451 | 3.745836e-05
2452 | 4.120995441e-05 | 2452 | 3.746359e-05
2452 | 4.11963955e-05 | 2452 | 3.745127e-05
2452 | 4.119791936e-05 | 2452 | 3.745265e-05
2453 | 4.121093667e-05 | 2453 | 3.746449e-05
2453 | 4.122168302e-05 | 2453 | 3.747426e-05
2454 | 4.12069114e-05 | 2454 | 3.746083e-05
2454 | 4.116694278e-05 | 2454 | 3.742449e-05
2454 | 4.114456455e-05 | 2454 | 3.740415e-05
2455 | 4.112626648e-05 | 2455 | 3.738751e-05
2455 | 4.10912709e-05 | 2455 | 3.73557e-05
2456 | 4.109689157e-05 | 2456 | 3.736081e-05
2456 | 4.108398876e-05 | 2456 | 3.734908e-05
2456 | 4.111763464e-05 | 2456 | 3.737967e-05
2457 | 4.110779751e-05 | 2457 | 3.737073e-05
2457 | 4.109369814e-05 | 2457 | 3.73579074e-05
2458 | 4.103333247e-05 | 2458 | 3.730303e-05
2458 | 4.107561193e-05 | 2458 | 3.734147e-05
2459 | 4.112991651e-05 | 2459 | 3.739083e-05
2459 | 4.116098159e-05 | 2459 | 3.741907e-05
2459 | 4.115000693e-05 | 2459 | 3.74091e-05
2460 | 4.113493535e-05 | 2460 | 3.73954e-05
2460 | 4.113315934e-05 | 2460 | 3.739378e-05
2461 | 4.117594341e-05 | 2461 | 3.743268e-05
2461 | 4.122300421e-05 | 2461 | 3.747546e-05
2461 | 4.124832693e-05 | 2461 | 3.749848e-05
2462 | 4.126652775e-05 | 2462 | 3.751503e-05
2462 | 4.129263941e-05 | 2462 | 3.75387631e-05
2463 | 4.130871495e-05 | 2463 | 3.755338e-05
2463 | 4.128550238e-05 | 2463 | 3.753227e-05
2463 | 4.128827231e-05 | 2463 | 3.753479e-05
2464 | 4.126853708e-05 | 2464 | 3.751685e-05
2464 | 4.124567242e-05 | 2464 | 3.749607e-05
2465 | 4.125168157e-05 | 2465 | 3.75015287e-05
2465 | 4.123839274e-05 | 2465 | 3.748945e-05
2465 | 4.120292551e-05 | 2465 | 3.745721e-05
2466 | 4.121959416e-05 | 2466 | 3.747236e-05
2466 | 4.127040841e-05 | 2466 | 3.75185531e-05
2467 | 4.129391026e-05 | 2467 | 3.753992e-05
2467 | 4.124524405e-05 | 2467 | 3.749568e-05
2468 | 4.125156275e-05 | 2468 | 3.750142e-05
2468 | 4.127850292e-05 | 2468 | 3.752591e-05
2468 | 4.131892663e-05 | 2468 | 3.756266e-05
2469 | 4.129739552e-05 | 2469 | 3.754309e-05
2469 | 4.124266957e-05 | 2469 | 3.749334e-05
2470 | 4.126384269e-05 | 2470 | 3.751258e-05
2470 | 4.130311015e-05 | 2470 | 3.754828e-05
2470 | 4.124733757e-05 | 2470 | 3.749758e-05
2471 | 4.127102994e-05 | 2471 | 3.751912e-05
2471 | 4.127528653e-05 | 2471 | 3.752299e-05
2472 | 4.127509765e-05 | 2472 | 3.752282e-05
2472 | 4.124037582e-05 | 2472 | 3.749125e-05
2472 | 4.121837984e-05 | 2472 | 3.74712544e-05
2473 | 4.126589763e-05 | 2473 | 3.751445e-05
2473 | 4.130381629e-05 | 2473 | 3.75489239e-05
2474 | 4.127669868e-05 | 2474 | 3.752427e-05
2474 | 4.129148331e-05 | 2474 | 3.75377121e-05
2474 | 4.129366384e-05 | 2474 | 3.75396944e-05
2475 | 4.126223915e-05 | 2475 | 3.75111265e-05
2475 | 4.129815469e-05 | 2475 | 3.754378e-05
2476 | 4.135295327e-05 | 2476 | 3.759359e-05
2476 | 4.128698527e-05 | 2476 | 3.753362e-05
2477 | 4.130646957e-05 | 2477 | 3.755134e-05
2477 | 4.136003644e-05 | 2477 | 3.760003e-05
2477 | 4.133970576e-05 | 2477 | 3.758155e-05
2478 | 4.13483741e-05 | 2478 | 3.7589431e-05
2478 | 4.137648422e-05 | 2478 | 3.761499e-05
2479 | 4.137303647e-05 | 2479 | 3.761185e-05
2479 | 4.134746597e-05 | 2479 | 3.758861e-05
2479 | 4.131741316e-05 | 2479 | 3.756128e-05
2480 | 4.139972965e-05 | 2480 | 3.763612e-05
2480 | 4.141881566e-05 | 2480 | 3.765347e-05
2481 | 4.146579051e-05 | 2481 | 3.769617e-05
2481 | 4.141344607e-05 | 2481 | 3.764859e-05
2481 | 4.139459797e-05 | 2481 | 3.76314527e-05
2482 | 4.141042045e-05 | 2482 | 3.764584e-05
2482 | 4.138981442e-05 | 2482 | 3.76271e-05
2483 | 4.13774906e-05 | 2483 | 3.76159e-05
2483 | 4.13472996e-05 | 2483 | 3.758845e-05
2484 | 4.135694673e-05 | 2484 | 3.75972243e-05
2484 | 4.133029446e-05 | 2484 | 3.757299e-05
2484 | 4.130459644e-05 | 2484 | 3.754963e-05
2485 | 4.1233444e-05 | 2485 | 3.748495e-05
2485 | 4.12007742e-05 | 2485 | 3.745525e-05
2486 | 4.118132085e-05 | 2486 | 3.743756e-05
2486 | 4.114589925e-05 | 2486 | 3.740536e-05
2486 | 4.112354999e-05 | 2486 | 3.738505e-05
2487 | 4.106775578e-05 | 2487 | 3.733432e-05
2487 | 4.11342215e-05 | 2487 | 3.739475e-05
2488 | 4.122155394e-05 | 2488 | 3.747414e-05
2488 | 4.125015345e-05 | 2488 | 3.75001395e-05
2488 | 4.132406356e-05 | 2488 | 3.756733e-05
2489 | 4.13234066e-05 | 2489 | 3.756673e-05
2489 | 4.13785877e-05 | 2489 | 3.76169e-05
2490 | 4.137548588e-05 | 2490 | 3.761408e-05
2490 | 4.13637764e-05 | 2490 | 3.760343e-05
2491 | 4.143613033e-05 | 2491 | 3.766921e-05
2491 | 4.146694245e-05 | 2491 | 3.769722e-05
2491 | 4.153157335e-05 | 2491 | 3.775598e-05
2492 | 4.15268699e-05 | 2492 | 3.77517e-05
2492 | 4.152341524e-05 | 2492 | 3.774856e-05
2493 | 4.165077737e-05 | 2493 | 3.786434e-05
2493 | 4.171569044e-05 | 2493 | 3.792335e-05
2493 | 4.173418386e-05 | 2493 | 3.794017e-05
2494 | 4.166182466e-05 | 2494 | 3.787439e-05
2494 | 4.158915252e-05 | 2494 | 3.780832e-05
2495 | 4.157422979e-05 | 2495 | 3.779475e-05
2495 | 4.155526766e-05 | 2495 | 3.777752e-05
2495 | 4.15633852e-05 | 2495 | 3.77849e-05
2496 | 4.15801654e-05 | 2496 | 3.780015e-05
2496 | 4.160183434e-05 | 2496 | 3.78198494e-05
2497 | 4.159141594e-05 | 2497 | 3.781038e-05
2497 | 4.159084323e-05 | 2497 | 3.780986e-05
2498 | 4.155593754e-05 | 2498 | 3.777813e-05
2498 | 4.157842858e-05 | 2498 | 3.779857e-05
2498 | 4.157324394e-05 | 2498 | 3.779386e-05
2499 | 4.158876002e-05 | 2499 | 3.780796e-05
2499 | 4.158416962e-05 | 2499 | 3.780379e-05
2500 | 4.158258467e-05 | 2500 | 3.78023497e-05
2500 | 4.157480145e-05 | 2500 | 3.779527e-05
2500 | 4.158356748e-05 | 2500 | 3.780324e-05
2501 | 4.156391522e-05 | 2501 | 3.778538e-05
2501 | 4.15473048e-05 | 2501 | 3.777028e-05
2502 | 4.156002465e-05 | 2502 | 3.778184e-05
2502 | 4.154749217e-05 | 2502 | 3.777045e-05
2503 | 4.153754659e-05 | 2503 | 3.776141e-05
2503 | 4.154681299e-05 | 2503 | 3.776983e-05
2503 | 4.153912572e-05 | 2503 | 3.776284e-05
2504 | 4.150598566e-05 | 2504 | 3.773271e-05
2504 | 4.149979091e-05 | 2504 | 3.772708e-05
2505 | 4.152892345e-05 | 2505 | 3.775357e-05
2505 | 4.152536963e-05 | 2505 | 3.775034e-05
2505 | 4.155293096e-05 | 2505 | 3.777539e-05
2506 | 4.152289408e-05 | 2506 | 3.774809e-05
2506 | 4.152986516e-05 | 2506 | 3.775442e-05
2507 | 4.149975038e-05 | 2507 | 3.77270458e-05
2507 | 4.153317961e-05 | 2507 | 3.775744e-05
2508 | 4.14880492e-05 | 2508 | 3.771641e-05
2508 | 4.151702199e-05 | 2508 | 3.774275e-05
2508 | 4.143844688e-05 | 2508 | 3.767132e-05
2509 | 4.146243829e-05 | 2509 | 3.769313e-05
2509 | 4.14411107e-05 | 2509 | 3.7673737e-05
2510 | 4.141228863e-05 | 2510 | 3.764754e-05
2510 | 4.141868563e-05 | 2510 | 3.765335e-05
2510 | 4.140923479e-05 | 2510 | 3.76447589e-05
2511 | 4.142734314e-05 | 2511 | 3.766122e-05
2511 | 4.140455364e-05 | 2511 | 3.76405e-05
2512 | 4.1365956e-05 | 2512 | 3.760541e-05
2512 | 4.134688242e-05 | 2512 | 3.758807e-05
2512 | 4.137800962e-05 | 2512 | 3.761637e-05
2513 | 4.138646696e-05 | 2513 | 3.762406e-05
2513 | 4.14000248e-05 | 2513 | 3.763639e-05
2514 | 4.14708828e-05 | 2514 | 3.77008e-05
2514 | 4.147886021e-05 | 2514 | 3.770805e-05
2515 | 4.153668799e-05 | 2515 | 3.776063e-05
2515 | 4.156368102e-05 | 2515 | 3.778516e-05
2515 | 4.165796286e-05 | 2515 | 3.787088e-05
2516 | 4.173875738e-05 | 2516 | 3.794432e-05
2516 | 4.172429977e-05 | 2516 | 3.793118e-05
2517 | 4.175052663e-05 | 2517 | 3.795502e-05
2517 | 4.172355636e-05 | 2517 | 3.793051e-05
2517 | 4.165549206e-05 | 2517 | 3.786863e-05
2518 | 4.164388913e-05 | 2518 | 3.785808e-05
2518 | 4.159131374e-05 | 2518 | 3.781029e-05
2519 | 4.163289737e-05 | 2519 | 3.784809e-05
2519 | 4.162134097e-05 | 2519 | 3.78375827e-05
2520 | 4.161522315e-05 | 2520 | 3.783202e-05
2520 | 4.163314746e-05 | 2520 | 3.784832e-05
2520 | 4.160317594e-05 | 2520 | 3.782107e-05
2521 | 4.165618061e-05 | 2521 | 3.78692551e-05
2521 | 4.165161197e-05 | 2521 | 3.78651e-05
2522 | 4.164210058e-05 | 2522 | 3.785646e-05
2522 | 4.167622382e-05 | 2522 | 3.78874762e-05
2522 | 4.166165523e-05 | 2522 | 3.787423e-05
2523 | 4.164399113e-05 | 2523 | 3.785817e-05
2523 | 4.163145968e-05 | 2523 | 3.784678e-05
2524 | 4.16175707e-05 | 2524 | 3.783416e-05
2524 | 4.160066746e-05 | 2524 | 3.78187886e-05
2525 | 4.158853289e-05 | 2525 | 3.780776e-05
2525 | 4.155400794e-05 | 2525 | 3.777637e-05
2525 | 4.158258723e-05 | 2525 | 3.780235e-05
2526 | 4.171339163e-05 | 2526 | 3.792127e-05
2526 | 4.177507441e-05 | 2526 | 3.797734e-05
2527 | 4.18010688e-05 | 2527 | 3.800097e-05
2527 | 4.191116894e-05 | 2527 | 3.810106e-05
2527 | 4.194435658e-05 | 2527 | 3.813123e-05
2528 | 4.192428662e-05 | 2528 | 3.811299e-05
2528 | 4.185949176e-05 | 2528 | 3.805408e-05
2529 | 4.187423537e-05 | 2529 | 3.80674867e-05
2529 | 4.180219678e-05 | 2529 | 3.8002e-05
2530 | 4.178826117e-05 | 2530 | 3.798933e-05
2530 | 4.179460149e-05 | 2530 | 3.799509e-05
2530 | 4.17340966e-05 | 2530 | 3.794009e-05
2531 | 4.174642389e-05 | 2531 | 3.795129e-05
2531 | 4.173593577e-05 | 2531 | 3.794176e-05
2532 | 4.17908792e-05 | 2532 | 3.799171e-05
2532 | 4.178366991e-05 | 2532 | 3.798515e-05
2532 | 4.18629666e-05 | 2532 | 3.805724e-05
2533 | 4.1959115e-05 | 2533 | 3.814465e-05
2533 | 4.200741825e-05 | 2533 | 3.818856e-05
2534 | 4.205987456e-05 | 2534 | 3.82362496e-05
2534 | 4.199630443e-05 | 2534 | 3.817846e-05
2535 | 4.201710726e-05 | 2535 | 3.819737e-05
2535 | 4.198474509e-05 | 2535 | 3.816795e-05
2535 | 4.189873783e-05 | 2535 | 3.808976e-05
2536 | 4.188056911e-05 | 2536 | 3.807324e-05
2536 | 4.186892081e-05 | 2536 | 3.806266e-05
2537 | 4.178977009e-05 | 2537 | 3.79907e-05
2537 | 4.173122667e-05 | 2537 | 3.793748e-05
2538 | 4.174027815e-05 | 2538 | 3.794571e-05
2538 | 4.176273089e-05 | 2538 | 3.796612e-05
2538 | 4.173986938e-05 | 2538 | 3.79453358e-05
2539 | 4.173246977e-05 | 2539 | 3.793861e-05
2539 | 4.175704165e-05 | 2539 | 3.796095e-05
2540 | 4.172176928e-05 | 2540 | 3.792888e-05
2540 | 4.174142208e-05 | 2540 | 3.794675e-05
2540 | 4.176844025e-05 | 2540 | 3.797131e-05
2541 | 4.175517251e-05 | 2541 | 3.795925e-05
2541 | 4.177361157e-05 | 2541 | 3.797601e-05
2542 | 4.181983192e-05 | 2542 | 3.801803e-05
2542 | 4.182140582e-05 | 2542 | 3.801946e-05
2543 | 4.181383426e-05 | 2543 | 3.80125766e-05
2543 | 4.182884451e-05 | 2543 | 3.802622e-05
2543 | 4.184348156e-05 | 2543 | 3.803953e-05
2544 | 4.183997346e-05 | 2544 | 3.803634e-05
2544 | 4.18747307e-05 | 2544 | 3.8067937e-05
2545 | 4.189439859e-05 | 2545 | 3.80858169e-05
2545 | 4.192118887e-05 | 2545 | 3.81101717e-05
2545 | 4.189720881e-05 | 2545 | 3.808837e-05
2546 | 4.192245393e-05 | 2546 | 3.811132e-05
2546 | 4.192967983e-05 | 2546 | 3.811789e-05
2547 | 4.190248616e-05 | 2547 | 3.809317e-05
2547 | 4.190175034e-05 | 2547 | 3.80925e-05
2548 | 4.185263092e-05 | 2548 | 3.804785e-05
2548 | 4.18597717e-05 | 2548 | 3.805434e-05
2548 | 4.188766698e-05 | 2548 | 3.80797e-05
2549 | 4.186265282e-05 | 2549 | 3.805696e-05
2549 | 4.182131409e-05 | 2549 | 3.801938e-05
2550 | 4.17589268e-05 | 2550 | 3.796266e-05
2550 | 4.172078744e-05 | 2550 | 3.792799e-05
2551 | 4.173807063e-05 | 2551 | 3.79437e-05
2551 | 4.172949141e-05 | 2551 | 3.79359e-05
2551 | 4.178833668e-05 | 2551 | 3.79894e-05
2552 | 4.181996636e-05 | 2552 | 3.801815e-05
2552 | 4.183517823e-05 | 2552 | 3.803198e-05
2553 | 4.181977574e-05 | 2553 | 3.801798e-05
2553 | 4.187090688e-05 | 2553 | 3.80644608e-05
2553 | 4.190773518e-05 | 2553 | 3.809794e-05
2554 | 4.190949291e-05 | 2554 | 3.809954e-05
2554 | 4.192737544e-05 | 2554 | 3.81158e-05
2555 | 4.193714682e-05 | 2555 | 3.812468e-05
2555 | 4.195338246e-05 | 2555 | 3.81394386e-05
2556 | 4.194311192e-05 | 2556 | 3.81301e-05
2556 | 4.194988268e-05 | 2556 | 3.813626e-05
2556 | 4.194067156e-05 | 2556 | 3.812788e-05
2557 | 4.196176586e-05 | 2557 | 3.814706e-05
2557 | 4.189045879e-05 | 2557 | 3.808224e-05
2558 | 4.179061946e-05 | 2558 | 3.799147e-05
2558 | 4.171145145e-05 | 2558 | 3.79195e-05
2559 | 4.167077563e-05 | 2559 | 3.78825233e-05
2559 | 4.162083112e-05 | 2559 | 3.78371192e-05
2559 | 4.157175194e-05 | 2559 | 3.77925e-05
2560 | 4.156560185e-05 | 2560 | 3.778691e-05
2560 | 4.159224164e-05 | 2560 | 3.781113e-05
2561 | 4.166025044e-05 | 2561 | 3.787295e-05
2561 | 4.170396795e-05 | 2561 | 3.79127e-05
2561 | 4.177989496e-05 | 2561 | 3.798172e-05
2562 | 4.187762508e-05 | 2562 | 3.807057e-05
2562 | 4.187880136e-05 | 2562 | 3.80716376e-05
2563 | 4.186292746e-05 | 2563 | 3.805721e-05
2563 | 4.186054258e-05 | 2563 | 3.805504e-05
2564 | 4.189495332e-05 | 2564 | 3.80863212e-05
2564 | 4.186647242e-05 | 2564 | 3.806043e-05
2564 | 4.189809533e-05 | 2564 | 3.808918e-05
2565 | 4.192637213e-05 | 2565 | 3.811488e-05
2565 | 4.195651301e-05 | 2565 | 3.814228e-05
2566 | 4.193482633e-05 | 2566 | 3.812257e-05
2566 | 4.193522301e-05 | 2566 | 3.812293e-05
2567 | 4.192035938e-05 | 2567 | 3.810942e-05
2567 | 4.19200989e-05 | 2567 | 3.810918e-05
2567 | 4.192274341e-05 | 2567 | 3.811158e-05
2568 | 4.189758806e-05 | 2568 | 3.808872e-05
2568 | 4.191936989e-05 | 2568 | 3.810852e-05
2569 | 4.189385518e-05 | 2569 | 3.808532e-05
2569 | 4.18903429e-05 | 2569 | 3.808213e-05
2569 | 4.190114499e-05 | 2569 | 3.809195e-05
2570 | 4.18714918e-05 | 2570 | 3.806499e-05
2570 | 4.189805122e-05 | 2570 | 3.808914e-05
2571 | 4.188964003e-05 | 2571 | 3.808149e-05
2571 | 4.192537085e-05 | 2571 | 3.81139735e-05
2572 | 4.193765556e-05 | 2572 | 3.812514e-05
2572 | 4.190498886e-05 | 2572 | 3.809544e-05
2572 | 4.191748769e-05 | 2572 | 3.810681e-05
2573 | 4.196455972e-05 | 2573 | 3.81496e-05
2573 | 4.1991632e-05 | 2573 | 3.817421e-05
2574 | 4.197582892e-05 | 2574 | 3.815984e-05
2574 | 4.196585776e-05 | 2574 | 3.815078e-05
2575 | 4.195688849e-05 | 2575 | 3.81426259e-05
2575 | 4.200319679e-05 | 2575 | 3.818472e-05
2575 | 4.199826296e-05 | 2575 | 3.818024e-05
2576 | 4.196837025e-05 | 2576 | 3.815306e-05
2576 | 4.193397276e-05 | 2576 | 3.812179e-05
2577 | 4.196050538e-05 | 2577 | 3.814591e-05
2577 | 4.195992016e-05 | 2577 | 3.814538e-05
2578 | 4.199552502e-05 | 2578 | 3.817775e-05
2578 | 4.19903404e-05 | 2578 | 3.817304e-05
2578 | 4.204477693e-05 | 2578 | 3.822252e-05
2579 | 4.212112897e-05 | 2579 | 3.829194e-05
2579 | 4.218125536e-05 | 2579 | 3.83466e-05
2580 | 4.223541237e-05 | 2580 | 3.839583e-05
2580 | 4.229292819e-05 | 2580 | 3.844812e-05
2580 | 4.231713221e-05 | 2580 | 3.847012e-05
2581 | 4.231402951e-05 | 2581 | 3.84673e-05
2581 | 4.231525982e-05 | 2581 | 3.846842e-05
2582 | 4.230637881e-05 | 2582 | 3.846034e-05
2582 | 4.22842896e-05 | 2582 | 3.844026e-05
2583 | 4.222587512e-05 | 2583 | 3.83871592e-05
2583 | 4.217065362e-05 | 2583 | 3.833696e-05
2583 | 4.211137864e-05 | 2583 | 3.828307e-05
2584 | 4.211237362e-05 | 2584 | 3.828398e-05
2584 | 4.213690503e-05 | 2584 | 3.83062773e-05
2585 | 4.209294055e-05 | 2585 | 3.826631e-05
2585 | 4.207068203e-05 | 2585 | 3.824607e-05
2586 | 4.201726392e-05 | 2586 | 3.819751e-05
2586 | 4.201489081e-05 | 2586 | 3.819536e-05
2586 | 4.203532345e-05 | 2586 | 3.821393e-05
2587 | 4.2025888e-05 | 2587 | 3.820535e-05
2587 | 4.212532969e-05 | 2587 | 3.829575e-05
2588 | 4.209085645e-05 | 2588 | 3.826441e-05
2588 | 4.212620391e-05 | 2588 | 3.829655e-05
2589 | 4.213348652e-05 | 2589 | 3.830317e-05
2589 | 4.213159551e-05 | 2589 | 3.830145e-05
2589 | 4.217721096e-05 | 2589 | 3.834292e-05
2590 | 4.214371504e-05 | 2590 | 3.831247e-05
2590 | 4.215613434e-05 | 2590 | 3.832376e-05
2591 | 4.216953931e-05 | 2591 | 3.833594e-05
2591 | 4.209386668e-05 | 2591 | 3.826715e-05
2592 | 4.206361012e-05 | 2592 | 3.823965e-05
2592 | 4.207388631e-05 | 2592 | 3.824899e-05
2592 | 4.209696822e-05 | 2592 | 3.826997e-05
2593 | 4.209938922e-05 | 2593 | 3.827217e-05
2593 | 4.209361501e-05 | 2593 | 3.826692e-05
2594 | 4.21249653e-05 | 2594 | 3.8295423e-05
2594 | 4.213930033e-05 | 2594 | 3.830845e-05
2595 | 4.216573553e-05 | 2595 | 3.833249e-05
2595 | 4.220571266e-05 | 2595 | 3.836883e-05
2595 | 4.224751775e-05 | 2595 | 3.840683e-05
2596 | 4.224186035e-05 | 2596 | 3.840169e-05
2596 | 4.230719246e-05 | 2596 | 3.846108e-05
2597 | 4.241107805e-05 | 2597 | 3.85555255e-05
2597 | 4.251690385e-05 | 2597 | 3.865173e-05
2597 | 4.251325986e-05 | 2597 | 3.864842e-05
2598 | 4.254392403e-05 | 2598 | 3.867629e-05
2598 | 4.254767793e-05 | 2598 | 3.867971e-05
2599 | 4.249024925e-05 | 2599 | 3.86275e-05
2599 | 4.247369409e-05 | 2599 | 3.861245e-05
2600 | 4.241278261e-05 | 2600 | 3.85570751e-05
2600 | 4.2316386e-05 | 2600 | 3.846944e-05
2600 | 4.235806414e-05 | 2600 | 3.850733e-05
2601 | 4.236075823e-05 | 2601 | 3.850978e-05
2601 | 4.234241046e-05 | 2601 | 3.84931e-05
2602 | 4.234211717e-05 | 2602 | 3.849283e-05
2602 | 4.229060156e-05 | 2602 | 3.8446e-05
2603 | 4.22999139e-05 | 2603 | 3.845447e-05
2603 | 4.229607225e-05 | 2603 | 3.845097e-05
2603 | 4.227610676e-05 | 2603 | 3.843282e-05
2604 | 4.226587641e-05 | 2604 | 3.842352e-05
2604 | 4.22486214e-05 | 2604 | 3.840784e-05
2605 | 4.226300219e-05 | 2605 | 3.842091e-05
2605 | 4.224410356e-05 | 2605 | 3.840373e-05
2606 | 4.226698778e-05 | 2606 | 3.842453e-05
2606 | 4.231642321e-05 | 2606 | 3.846948e-05
2606 | 4.231622575e-05 | 2606 | 3.84693e-05
2607 | 4.24030708e-05 | 2607 | 3.854825e-05
2607 | 4.246017351e-05 | 2607 | 3.860016e-05
2608 | 4.244999861e-05 | 2608 | 3.859091e-05
2608 | 4.243152369e-05 | 2608 | 3.857411e-05
2609 | 4.245614632e-05 | 2609 | 3.85965e-05
2609 | 4.247785188e-05 | 2609 | 3.861623e-05
2609 | 4.243838879e-05 | 2609 | 3.858035e-05
2610 | 4.244632787e-05 | 2610 | 3.858757e-05
2610 | 4.242604972e-05 | 2610 | 3.856914e-05
2611 | 4.243408755e-05 | 2611 | 3.857644e-05
2611 | 4.239761992e-05 | 2611 | 3.854329e-05
2612 | 4.237249941e-05 | 2612 | 3.852045e-05
2612 | 4.238614581e-05 | 2612 | 3.853286e-05
2612 | 4.237724617e-05 | 2612 | 3.852477e-05
2613 | 4.244937577e-05 | 2613 | 3.859034e-05
2613 | 4.249015919e-05 | 2613 | 3.862742e-05
2614 | 4.241296865e-05 | 2614 | 3.855724e-05
2614 | 4.245508307e-05 | 2614 | 3.859553e-05
2615 | 4.245294644e-05 | 2615 | 3.859359e-05
2615 | 4.244285194e-05 | 2615 | 3.858441e-05
2615 | 4.244340674e-05 | 2615 | 3.858492e-05
2616 | 4.241294114e-05 | 2616 | 3.855722e-05
2616 | 4.232259361e-05 | 2616 | 3.84750851e-05
2617 | 4.232896287e-05 | 2617 | 3.848088e-05
2617 | 4.227849315e-05 | 2617 | 3.843499e-05
2618 | 4.224778827e-05 | 2618 | 3.840708e-05
2618 | 4.228476762e-05 | 2618 | 3.84407e-05
2618 | 4.231206108e-05 | 2618 | 3.846551e-05
2619 | 4.232128433e-05 | 2619 | 3.847389e-05
2619 | 4.234832723e-05 | 2619 | 3.84984793e-05
2620 | 4.235131306e-05 | 2620 | 3.850119e-05
2620 | 4.240636369e-05 | 2620 | 3.855124e-05
2621 | 4.244200728e-05 | 2621 | 3.858364e-05
2621 | 4.244076203e-05 | 2621 | 3.858251e-05
2621 | 4.251514303e-05 | 2621 | 3.865013e-05
2622 | 4.25443088e-05 | 2622 | 3.867664e-05
2622 | 4.262554216e-05 | 2622 | 3.875049e-05
2623 | 4.264838135e-05 | 2623 | 3.877126e-05
2623 | 4.263001566e-05 | 2623 | 3.875456e-05
2624 | 4.265382007e-05 | 2624 | 3.87762e-05
2624 | 4.262755147e-05 | 2624 | 3.875232e-05
2624 | 4.261182076e-05 | 2624 | 3.873802e-05
2625 | 4.260529522e-05 | 2625 | 3.873209e-05
2625 | 4.256548153e-05 | 2625 | 3.86958923e-05
2626 | 4.254161436e-05 | 2626 | 3.867419e-05
2626 | 4.251062108e-05 | 2626 | 3.864602e-05
2627 | 4.24614163e-05 | 2627 | 3.860129e-05
2627 | 4.248426415e-05 | 2627 | 3.862206e-05
2627 | 4.243709811e-05 | 2627 | 3.85791801e-05
2628 | 4.247363912e-05 | 2628 | 3.86123992e-05
2628 | 4.247155593e-05 | 2628 | 3.861051e-05
2629 | 4.251582339e-05 | 2629 | 3.865075e-05
2629 | 4.249273097e-05 | 2629 | 3.862976e-05
2630 | 4.250941147e-05 | 2630 | 3.864492e-05
2630 | 4.249552006e-05 | 2630 | 3.863229e-05
2630 | 4.25519799e-05 | 2630 | 3.868362e-05
2631 | 4.266790449e-05 | 2631 | 3.8789e-05
2631 | 4.265807165e-05 | 2631 | 3.878007e-05
2632 | 4.271210851e-05 | 2632 | 3.882919e-05
2632 | 4.263672595e-05 | 2632 | 3.876066e-05
2633 | 4.268437635e-05 | 2633 | 3.88039785e-05
2633 | 4.266742233e-05 | 2633 | 3.878857e-05
2633 | 4.275432268e-05 | 2633 | 3.886757e-05
2634 | 4.271610621e-05 | 2634 | 3.883282e-05
2634 | 4.271928554e-05 | 2634 | 3.883571e-05
2635 | 4.267867036e-05 | 2635 | 3.879879e-05
2635 | 4.271118352e-05 | 2635 | 3.882835e-05
2636 | 4.266865479e-05 | 2636 | 3.878969e-05
2636 | 4.26603851e-05 | 2636 | 3.878217e-05
2636 | 4.262054297e-05 | 2636 | 3.874595e-05
2637 | 4.264838677e-05 | 2637 | 3.87712607e-05
2637 | 4.256197972e-05 | 2637 | 3.869271e-05
2638 | 4.251384787e-05 | 2638 | 3.864895e-05
2638 | 4.252953795e-05 | 2638 | 3.866322e-05
2639 | 4.271208547e-05 | 2639 | 3.882917e-05
2639 | 4.268383108e-05 | 2639 | 3.88034828e-05
2640 | 4.274443633e-05 | 2640 | 3.885858e-05
2640 | 4.267491662e-05 | 2640 | 3.879538e-05
2640 | 4.272479832e-05 | 2640 | 3.884073e-05
2641 | 4.267371506e-05 | 2641 | 3.879429e-05
2641 | 4.271984237e-05 | 2641 | 3.883622e-05
2642 | 4.270889964e-05 | 2642 | 3.88262724e-05
2642 | 4.270104718e-05 | 2642 | 3.88191338e-05
2643 | 4.267523955e-05 | 2643 | 3.879567e-05
2643 | 4.271190186e-05 | 2643 | 3.8829e-05
2643 | 4.268901027e-05 | 2643 | 3.880819e-05
2644 | 4.273311017e-05 | 2644 | 3.884828e-05
2644 | 4.27423966e-05 | 2644 | 3.885672e-05
2645 | 4.272022839e-05 | 2645 | 3.883657e-05
2645 | 4.271890916e-05 | 2645 | 3.883537e-05
2646 | 4.272930136e-05 | 2646 | 3.884482e-05
2646 | 4.270875142e-05 | 2646 | 3.882614e-05
2646 | 4.265406051e-05 | 2646 | 3.877642e-05
2647 | 4.269673529e-05 | 2647 | 3.88152139e-05
2647 | 4.265038542e-05 | 2647 | 3.877308e-05
2648 | 4.263937673e-05 | 2648 | 3.876307e-05
2648 | 4.260217129e-05 | 2648 | 3.872925e-05
2649 | 4.254603702e-05 | 2649 | 3.867822e-05
2649 | 4.254354587e-05 | 2649 | 3.867595e-05
2649 | 4.249871442e-05 | 2649 | 3.863519e-05
2650 | 4.254083758e-05 | 2650 | 3.867349e-05
2650 | 4.258177005e-05 | 2650 | 3.87107e-05
2651 | 4.251420448e-05 | 2651 | 3.86492768e-05
2651 | 4.255724912e-05 | 2651 | 3.868841e-05
2652 | 4.253671163e-05 | 2652 | 3.866974e-05
2652 | 4.257778516e-05 | 2652 | 3.870708e-05
2652 | 4.261359969e-05 | 2652 | 3.873964e-05
2653 | 4.259953602e-05 | 2653 | 3.872685e-05
2653 | 4.265275601e-05 | 2653 | 3.877523e-05
2654 | 4.263833139e-05 | 2654 | 3.876212e-05
2654 | 4.264093715e-05 | 2654 | 3.876449e-05
2655 | 4.263752787e-05 | 2655 | 3.876139e-05
2655 | 4.259954513e-05 | 2655 | 3.872686e-05
2656 | 4.260147473e-05 | 2656 | 3.872861e-05
2656 | 4.256281787e-05 | 2656 | 3.869347e-05
2656 | 4.258648571e-05 | 2656 | 3.871499e-05
2657 | 4.263127816e-05 | 2657 | 3.875571e-05
2657 | 4.260693796e-05 | 2657 | 3.873358e-05
2658 | 4.260140552e-05 | 2658 | 3.872855e-05
2658 | 4.265180141e-05 | 2658 | 3.877436e-05
2659 | 4.268713418e-05 | 2659 | 3.880649e-05
2659 | 4.270642699e-05 | 2659 | 3.882402e-05
2659 | 4.275087254e-05 | 2659 | 3.886443e-05
2660 | 4.273623915e-05 | 2660 | 3.88511265e-05
2660 | 4.273205377e-05 | 2660 | 3.884732e-05
2661 | 4.264972748e-05 | 2661 | 3.877248e-05
2661 | 4.256173781e-05 | 2661 | 3.869249e-05
2662 | 4.255924161e-05 | 2662 | 3.869022e-05
2662 | 4.258025957e-05 | 2662 | 3.870933e-05
2662 | 4.262978304e-05 | 2662 | 3.875435e-05
2663 | 4.262572851e-05 | 2663 | 3.875066e-05
2663 | 4.26779306e-05 | 2663 | 3.879812e-05
2664 | 4.269000693e-05 | 2664 | 3.88091e-05
2664 | 4.267597979e-05 | 2664 | 3.879635e-05
2665 | 4.265037489e-05 | 2665 | 3.877307e-05
2665 | 4.272789752e-05 | 2665 | 3.88435432e-05
2665 | 4.270647596e-05 | 2665 | 3.882407e-05
2666 | 4.273351087e-05 | 2666 | 3.884865e-05
2666 | 4.274240075e-05 | 2666 | 3.885673e-05
2667 | 4.274269023e-05 | 2667 | 3.885699e-05
2667 | 4.268931192e-05 | 2667 | 3.880847e-05
2668 | 4.271494834e-05 | 2668 | 3.883177e-05
2668 | 4.272545208e-05 | 2668 | 3.884132e-05
2669 | 4.267525563e-05 | 2669 | 3.879569e-05
2669 | 4.264939157e-05 | 2669 | 3.877217e-05
2669 | 4.266511139e-05 | 2669 | 3.87864649e-05
2670 | 4.268047669e-05 | 2670 | 3.880043e-05
2670 | 4.269793145e-05 | 2670 | 3.88163e-05
2671 | 4.270888488e-05 | 2671 | 3.882626e-05
2671 | 4.27157387e-05 | 2671 | 3.883249e-05
2672 | 4.267706363e-05 | 2672 | 3.879733e-05
2672 | 4.267596251e-05 | 2672 | 3.879633e-05
2672 | 4.273396649e-05 | 2672 | 3.884906e-05
2673 | 4.277522519e-05 | 2673 | 3.888657e-05
2673 | 4.273829345e-05 | 2673 | 3.885299e-05
2674 | 4.269432911e-05 | 2674 | 3.881303e-05
2674 | 4.260241993e-05 | 2674 | 3.872947e-05
2675 | 4.259462513e-05 | 2675 | 3.872239e-05
2675 | 4.255181769e-05 | 2675 | 3.868347e-05
2676 | 4.254416246e-05 | 2676 | 3.867651e-05
2676 | 4.2536808e-05 | 2676 | 3.866983e-05
2676 | 4.253186912e-05 | 2676 | 3.866534e-05
2677 | 4.256704927e-05 | 2677 | 3.869732e-05
2677 | 4.259215847e-05 | 2677 | 3.872014e-05
2678 | 4.263863893e-05 | 2678 | 3.87624e-05
2678 | 4.26692904e-05 | 2678 | 3.8790264e-05
2679 | 4.266084901e-05 | 2679 | 3.878259e-05
2679 | 4.27059726e-05 | 2679 | 3.882361e-05
2679 | 4.274648186e-05 | 2679 | 3.886044e-05
2680 | 4.277893852e-05 | 2680 | 3.888994e-05
2680 | 4.283807041e-05 | 2680 | 3.89437e-05
2681 | 4.288521322e-05 | 2681 | 3.898656e-05
2681 | 4.288736416e-05 | 2681 | 3.898851e-05
2682 | 4.287691397e-05 | 2682 | 3.89790127e-05
2682 | 4.286272989e-05 | 2682 | 3.896612e-05
2682 | 4.280605923e-05 | 2682 | 3.89145993e-05
2683 | 4.279926258e-05 | 2683 | 3.890842e-05
2683 | 4.281824072e-05 | 2683 | 3.892567e-05
2684 | 4.282211582e-05 | 2684 | 3.89291962e-05
2684 | 4.284309863e-05 | 2684 | 3.894827e-05
2685 | 4.284719679e-05 | 2685 | 3.8952e-05
2685 | 4.284929825e-05 | 2685 | 3.89539075e-05
2686 | 4.285009506e-05 | 2686 | 3.895463e-05
2686 | 4.283411231e-05 | 2686 | 3.89401021e-05
2686 | 4.285937149e-05 | 2686 | 3.896306e-05
2687 | 4.289969396e-05 | 2687 | 3.899972e-05
2687 | 4.291248847e-05 | 2687 | 3.901135e-05
2688 | 4.295846388e-05 | 2688 | 3.905315e-05
2688 | 4.297639182e-05 | 2688 | 3.906945e-05
2689 | 4.296281469e-05 | 2689 | 3.90571e-05
2689 | 4.300151334e-05 | 2689 | 3.909228e-05
2689 | 4.299388565e-05 | 2689 | 3.908535e-05
2690 | 4.299695081e-05 | 2690 | 3.90881371e-05
2690 | 4.301171564e-05 | 2690 | 3.910156e-05
2691 | 4.300879761e-05 | 2691 | 3.909891e-05
2691 | 4.299769477e-05 | 2691 | 3.908881e-05
2692 | 4.301654958e-05 | 2692 | 3.910595e-05
2692 | 4.301572069e-05 | 2692 | 3.91052e-05
2693 | 4.302195806e-05 | 2693 | 3.911087e-05
2693 | 4.304212673e-05 | 2693 | 3.912921e-05
2693 | 4.304781228e-05 | 2693 | 3.91343748e-05
2694 | 4.299776568e-05 | 2694 | 3.908888e-05
2694 | 4.299229185e-05 | 2694 | 3.90839e-05
2695 | 4.294506557e-05 | 2695 | 3.90409687e-05
2695 | 4.297159799e-05 | 2695 | 3.906509e-05
2696 | 4.303925219e-05 | 2696 | 3.91265929e-05
2696 | 4.304960385e-05 | 2696 | 3.91360035e-05
2697 | 4.307714557e-05 | 2697 | 3.916104e-05
2697 | 4.309509046e-05 | 2697 | 3.917735e-05
2697 | 4.311116134e-05 | 2697 | 3.919196e-05
2698 | 4.312654954e-05 | 2698 | 3.920595e-05
2698 | 4.313463887e-05 | 2698 | 3.921331e-05
2699 | 4.315529577e-05 | 2699 | 3.923209e-05
2699 | 4.311839003e-05 | 2699 | 3.919854e-05
2700 | 4.305899924e-05 | 2700 | 3.914454e-05
2700 | 4.305999849e-05 | 2700 | 3.914545e-05
2700 | 4.307765244e-05 | 2700 | 3.91615e-05
2701 | 4.296950434e-05 | 2701 | 3.906319e-05
2701 | 4.292945836e-05 | 2701 | 3.902678e-05
2702 | 4.291989392e-05 | 2702 | 3.901809e-05
2702 | 4.292318805e-05 | 2702 | 3.902108e-05
2703 | 4.297276943e-05 | 2703 | 3.906615e-05
2703 | 4.29787394e-05 | 2703 | 3.907158e-05
2704 | 4.295232517e-05 | 2704 | 3.904757e-05
2704 | 4.294296193e-05 | 2704 | 3.90390563e-05
2704 | 4.295800872e-05 | 2704 | 3.90527352e-05
2705 | 4.295980784e-05 | 2705 | 3.905437e-05
2705 | 4.299079471e-05 | 2705 | 3.908254e-05
2706 | 4.306350276e-05 | 2706 | 3.914864e-05
2706 | 4.312482807e-05 | 2706 | 3.920439e-05
2707 | 4.316028653e-05 | 2707 | 3.923662e-05
2707 | 4.325302584e-05 | 2707 | 3.932093e-05
2707 | 4.328644395e-05 | 2707 | 3.935131e-05
2708 | 4.332857207e-05 | 2708 | 3.938961e-05
2708 | 4.334343391e-05 | 2708 | 3.940312e-05
2709 | 4.337040679e-05 | 2709 | 3.942764e-05
2709 | 4.338463421e-05 | 2709 | 3.944058e-05
2710 | 4.33451336e-05 | 2710 | 3.940467e-05
2710 | 4.333235394e-05 | 2710 | 3.939305e-05
2711 | 4.330616159e-05 | 2711 | 3.936924e-05
2711 | 4.325037346e-05 | 2711 | 3.931852e-05
2711 | 4.319073158e-05 | 2711 | 3.92643e-05
2712 | 4.318845422e-05 | 2712 | 3.926223e-05
2712 | 4.321008406e-05 | 2712 | 3.92818946e-05
2713 | 4.322295275e-05 | 2713 | 3.929359e-05
2713 | 4.322145207e-05 | 2713 | 3.929223e-05
2714 | 4.321944721e-05 | 2714 | 3.929041e-05
2714 | 4.321953433e-05 | 2714 | 3.929049e-05
2715 | 4.320399776e-05 | 2715 | 3.92763616e-05
2715 | 4.319369792e-05 | 2715 | 3.9267e-05
2715 | 4.316259762e-05 | 2715 | 3.923873e-05
2716 | 4.312904481e-05 | 2716 | 3.920822e-05
2716 | 4.315294529e-05 | 2716 | 3.922995e-05
2717 | 4.316825405e-05 | 2717 | 3.924387e-05
2717 | 4.320051711e-05 | 2717 | 3.92732e-05
2718 | 4.320941901e-05 | 2718 | 3.928129e-05
2718 | 4.319862083e-05 | 2718 | 3.927147e-05
2719 | 4.323752497e-05 | 2719 | 3.930684e-05
2719 | 4.319620654e-05 | 2719 | 3.926928e-05
2719 | 4.324021166e-05 | 2719 | 3.930928e-05
2720 | 4.323943449e-05 | 2720 | 3.930858e-05
2720 | 4.319482166e-05 | 2720 | 3.926802e-05
2721 | 4.322288692e-05 | 2721 | 3.929353e-05
2721 | 4.331206293e-05 | 2721 | 3.93746e-05
2722 | 4.33195692e-05 | 2722 | 3.938143e-05
2722 | 4.331957181e-05 | 2722 | 3.938143e-05
2722 | 4.335730481e-05 | 2722 | 3.941573e-05
2723 | 4.334526536e-05 | 2723 | 3.940479e-05
2723 | 4.334574187e-05 | 2723 | 3.940522e-05
2724 | 4.3269455e-05 | 2724 | 3.933587e-05
2724 | 4.325648768e-05 | 2724 | 3.932408e-05
2725 | 4.321432113e-05 | 2725 | 3.928575e-05
2725 | 4.321809608e-05 | 2725 | 3.928918e-05
2726 | 4.321880704e-05 | 2726 | 3.928982e-05
2726 | 4.322216765e-05 | 2726 | 3.929288e-05
2726 | 4.325246478e-05 | 2726 | 3.932042e-05
2727 | 4.327677906e-05 | 2727 | 3.934253e-05
2727 | 4.32659859e-05 | 2727 | 3.933271e-05
2728 | 4.325262952e-05 | 2728 | 3.932057e-05
2728 | 4.329595149e-05 | 2728 | 3.93599559e-05
2729 | 4.334599339e-05 | 2729 | 3.940545e-05
2729 | 4.336329773e-05 | 2729 | 3.942118e-05
2730 | 4.332224612e-05 | 2730 | 3.938386e-05
2730 | 4.328419885e-05 | 2730 | 3.934927e-05
2730 | 4.323687199e-05 | 2730 | 3.930625e-05
2731 | 4.322648717e-05 | 2731 | 3.929681e-05
2731 | 4.324244016e-05 | 2731 | 3.931131e-05
2732 | 4.325244839e-05 | 2732 | 3.932041e-05
2732 | 4.32138328e-05 | 2732 | 3.92853e-05
2733 | 4.32473064e-05 | 2733 | 3.931573e-05
2733 | 4.330201081e-05 | 2733 | 3.936546e-05
2734 | 4.331657254e-05 | 2734 | 3.93787e-05
2734 | 4.327267654e-05 | 2734 | 3.93388e-05
2734 | 4.324702509e-05 | 2734 | 3.931548e-05
2735 | 4.323425505e-05 | 2735 | 3.930387e-05
2735 | 4.322358034e-05 | 2735 | 3.929416e-05
2736 | 4.325232537e-05 | 2736 | 3.93203e-05
2736 | 4.327386485e-05 | 2736 | 3.933988e-05
2737 | 4.32557452e-05 | 2737 | 3.93234e-05
2737 | 4.328220971e-05 | 2737 | 3.934746e-05
2738 | 4.327924479e-05 | 2738 | 3.934477e-05
2738 | 4.333809619e-05 | 2738 | 3.939827e-05
2738 | 4.333388529e-05 | 2738 | 3.939444e-05
2739 | 4.331350564e-05 | 2739 | 3.937591e-05
2739 | 4.335831606e-05 | 2739 | 3.941665e-05
2740 | 4.334965761e-05 | 2740 | 3.940878e-05
2740 | 4.335167258e-05 | 2740 | 3.941061e-05
2741 | 4.335298381e-05 | 2741 | 3.94118e-05
2741 | 4.331769134e-05 | 2741 | 3.93797194e-05
2742 | 4.334317126e-05 | 2742 | 3.940288e-05
2742 | 4.334040114e-05 | 2742 | 3.940036e-05
2742 | 4.338068142e-05 | 2742 | 3.943698e-05
2743 | 4.339883862e-05 | 2743 | 3.945349e-05
2743 | 4.337449126e-05 | 2743 | 3.943136e-05
2744 | 4.337307837e-05 | 2744 | 3.943007e-05
2744 | 4.334295867e-05 | 2744 | 3.94026897e-05
2745 | 4.329819131e-05 | 2745 | 3.93619921e-05
2745 | 4.31828542e-05 | 2745 | 3.925714e-05
2746 | 4.31776465e-05 | 2746 | 3.925241e-05
2746 | 4.321667356e-05 | 2746 | 3.928789e-05
2746 | 4.317732462e-05 | 2746 | 3.925211e-05
2747 | 4.319829979e-05 | 2747 | 3.927118e-05
2747 | 4.326830249e-05 | 2747 | 3.933482e-05
2748 | 4.329212568e-05 | 2748 | 3.935648e-05
2748 | 4.331432709e-05 | 2748 | 3.937666e-05
2749 | 4.331877054e-05 | 2749 | 3.93807e-05
2749 | 4.332637743e-05 | 2749 | 3.938762e-05
2750 | 4.330498355e-05 | 2750 | 3.936817e-05
2750 | 4.334172992e-05 | 2750 | 3.940157e-05
2750 | 4.338663523e-05 | 2750 | 3.94424e-05
2751 | 4.344317968e-05 | 2751 | 3.94938e-05
2751 | 4.346084343e-05 | 2751 | 3.950986e-05
2752 | 4.346431291e-05 | 2752 | 3.951301e-05
2752 | 4.348787688e-05 | 2752 | 3.953443e-05
2753 | 4.351915694e-05 | 2753 | 3.956287e-05
2753 | 4.355094026e-05 | 2753 | 3.959176e-05
2754 | 4.348311071e-05 | 2754 | 3.95301e-05
2754 | 4.342973071e-05 | 2754 | 3.948157e-05
2754 | 4.335226471e-05 | 2754 | 3.941115e-05
2755 | 4.333834344e-05 | 2755 | 3.939849e-05
2755 | 4.339159256e-05 | 2755 | 3.94469e-05
2756 | 4.334649482e-05 | 2756 | 3.94059e-05
2756 | 4.339335613e-05 | 2756 | 3.944851e-05
2757 | 4.336693309e-05 | 2757 | 3.942448e-05
2757 | 4.333553397e-05 | 2757 | 3.939594e-05
2758 | 4.3405764e-05 | 2758 | 3.945979e-05
2758 | 4.347301823e-05 | 2758 | 3.952093e-05
2758 | 4.347030631e-05 | 2758 | 3.951846e-05
2759 | 4.350039251e-05 | 2759 | 3.954581e-05
2759 | 4.34554465e-05 | 2759 | 3.950495e-05
2760 | 4.348414466e-05 | 2760 | 3.95310406e-05
2760 | 4.342739578e-05 | 2760 | 3.947945e-05
2761 | 4.346334418e-05 | 2761 | 3.951213e-05
2761 | 4.345850548e-05 | 2761 | 3.950773e-05
2762 | 4.349753904e-05 | 2762 | 3.954322e-05
2762 | 4.349006391e-05 | 2762 | 3.953642e-05
2762 | 4.352558567e-05 | 2762 | 3.956871e-05
2763 | 4.357149346e-05 | 2763 | 3.96104486e-05
2763 | 4.355008537e-05 | 2763 | 3.95909867e-05
2764 | 4.355589942e-05 | 2764 | 3.95962722e-05
2764 | 4.353977508e-05 | 2764 | 3.958161e-05
2765 | 4.354261053e-05 | 2765 | 3.958419e-05
2765 | 4.355396148e-05 | 2765 | 3.959451e-05
2766 | 4.355148837e-05 | 2766 | 3.959226e-05
2766 | 4.357666166e-05 | 2766 | 3.961515e-05
2766 | 4.357691959e-05 | 2766 | 3.961538e-05
2767 | 4.366139108e-05 | 2767 | 3.969217e-05
2767 | 4.364537667e-05 | 2767 | 3.967762e-05
2768 | 4.36474779e-05 | 2768 | 3.967953e-05
2768 | 4.361284629e-05 | 2768 | 3.964804e-05
2769 | 4.361460577e-05 | 2769 | 3.964964e-05
2769 | 4.357015814e-05 | 2769 | 3.960923e-05
2770 | 4.356243396e-05 | 2770 | 3.960221e-05
2770 | 4.353404695e-05 | 2770 | 3.957641e-05
2771 | 4.357113666e-05 | 2771 | 3.961012e-05
2771 | 4.354115402e-05 | 2771 | 3.958287e-05
2771 | 4.355413621e-05 | 2771 | 3.959467e-05
2772 | 4.353529782e-05 | 2772 | 3.957754e-05
2772 | 4.356454363e-05 | 2772 | 3.960413e-05
2773 | 4.363873233e-05 | 2773 | 3.967157e-05
2773 | 4.369570798e-05 | 2773 | 3.972337e-05
2774 | 4.362483226e-05 | 2774 | 3.965894e-05
2774 | 4.37099089e-05 | 2774 | 3.973628e-05
2775 | 4.363163307e-05 | 2775 | 3.966512e-05
2775 | 4.360973211e-05 | 2775 | 3.964521e-05
2775 | 4.34757225e-05 | 2775 | 3.952338e-05
2776 | 4.344085189e-05 | 2776 | 3.949168e-05
2776 | 4.337679095e-05 | 2776 | 3.943345e-05
2777 | 4.336615689e-05 | 2777 | 3.942378e-05
2777 | 4.331852649e-05 | 2777 | 3.938048e-05
2778 | 4.328667241e-05 | 2778 | 3.935152e-05
2778 | 4.331078606e-05 | 2778 | 3.937344e-05
2779 | 4.331919666e-05 | 2779 | 3.938109e-05
2779 | 4.337729491e-05 | 2779 | 3.94339e-05
2779 | 4.331458108e-05 | 2779 | 3.937689e-05
2780 | 4.33957651e-05 | 2780 | 3.94507e-05
2780 | 4.335291411e-05 | 2780 | 3.94117401e-05
2781 | 4.342299157e-05 | 2781 | 3.947545e-05
2781 | 4.344143281e-05 | 2781 | 3.949221e-05
2782 | 4.34988866e-05 | 2782 | 3.954444e-05
2782 | 4.355954494e-05 | 2782 | 3.959959e-05
2783 | 4.358823441e-05 | 2783 | 3.962567e-05
2783 | 4.361561534e-05 | 2783 | 3.96505594e-05
2784 | 4.360610323e-05 | 2784 | 3.964191e-05
2784 | 4.367173081e-05 | 2784 | 3.970157e-05
2784 | 4.369910395e-05 | 2784 | 3.972646e-05
2785 | 4.364694557e-05 | 2785 | 3.967904e-05
2785 | 4.371376462e-05 | 2785 | 3.973979e-05
2786 | 4.37027483e-05 | 2786 | 3.972977e-05
2786 | 4.373975955e-05 | 2786 | 3.976342e-05
2787 | 4.377190261e-05 | 2787 | 3.979264e-05
2787 | 4.374359763e-05 | 2787 | 3.976691e-05
2788 | 4.379927581e-05 | 2788 | 3.981752e-05
2788 | 4.378111612e-05 | 2788 | 3.980101e-05
2788 | 4.373366983e-05 | 2788 | 3.975788e-05
2789 | 4.367923287e-05 | 2789 | 3.970839e-05
2789 | 4.364729885e-05 | 2789 | 3.967936e-05
2790 | 4.367853939e-05 | 2790 | 3.970776e-05
2790 | 4.369132307e-05 | 2790 | 3.971938e-05
2791 | 4.373231588e-05 | 2791 | 3.97566508e-05
2791 | 4.374550236e-05 | 2791 | 3.976864e-05
2792 | 4.377875109e-05 | 2792 | 3.979886e-05
2792 | 4.376000693e-05 | 2792 | 3.978182e-05
2793 | 4.382307591e-05 | 2793 | 3.983916e-05
2793 | 4.380112844e-05 | 2793 | 3.981921e-05
2793 | 4.379936472e-05 | 2793 | 3.98176e-05
2794 | 4.383731514e-05 | 2794 | 3.98521e-05
2794 | 4.390125057e-05 | 2794 | 3.991023e-05
2795 | 4.388258848e-05 | 2795 | 3.989326e-05
2795 | 4.385773196e-05 | 2795 | 3.987067e-05
2796 | 4.383565003e-05 | 2796 | 3.985059e-05
2796 | 4.376213933e-05 | 2796 | 3.978376e-05
2797 | 4.374443373e-05 | 2797 | 3.976767e-05
2797 | 4.36852599e-05 | 2797 | 3.971387e-05
2797 | 4.359524917e-05 | 2797 | 3.96320447e-05
2798 | 4.350133721e-05 | 2798 | 3.954667e-05
2798 | 4.347818648e-05 | 2798 | 3.952562e-05
2799 | 4.343475551e-05 | 2799 | 3.948614e-05
2799 | 4.34663975e-05 | 2799 | 3.951491e-05
2800 | 4.351793452e-05 | 2800 | 3.956176e-05
2800 | 4.355174764e-05 | 2800 | 3.95925e-05
2801 | 4.364259803e-05 | 2801 | 3.967509e-05
2801 | 4.37059552e-05 | 2801 | 3.973269e-05
2802 | 4.385488702e-05 | 2802 | 3.986808e-05
2802 | 4.385565536e-05 | 2802 | 3.98687776e-05
2802 | 4.3876485e-05 | 2802 | 3.988771e-05
2803 | 4.395097507e-05 | 2803 | 3.995543e-05
2803 | 4.402731704e-05 | 2803 | 4.002483e-05
2804 | 4.412152875e-05 | 2804 | 4.011048e-05
2804 | 4.408967479e-05 | 2804 | 4.008152e-05
2805 | 4.40877852e-05 | 2805 | 4.00798e-05
2805 | 4.406982259e-05 | 2805 | 4.006348e-05
2806 | 4.399224649e-05 | 2806 | 3.999295e-05
2806 | 4.394990564e-05 | 2806 | 3.995446e-05
2807 | 4.387953379e-05 | 2807 | 3.989049e-05
2807 | 4.386990583e-05 | 2807 | 3.988173e-05
2807 | 4.383297375e-05 | 2807 | 3.984816e-05
2808 | 4.382076073e-05 | 2808 | 3.983706e-05
2808 | 4.383053895e-05 | 2808 | 3.98459445e-05
2809 | 4.380361702e-05 | 2809 | 3.982147e-05
2809 | 4.382097983e-05 | 2809 | 3.983725e-05
2810 | 4.38156777e-05 | 2810 | 3.983243e-05
2810 | 4.381910935e-05 | 2810 | 3.983555e-05
2811 | 4.382488766e-05 | 2811 | 3.984081e-05
2811 | 4.3875541e-05 | 2811 | 3.988686e-05
2812 | 4.384018716e-05 | 2812 | 3.98547156e-05
2812 | 4.386115246e-05 | 2812 | 3.987377e-05
2812 | 4.382425579e-05 | 2812 | 3.984023e-05
2813 | 4.38214881e-05 | 2813 | 3.983772e-05
2813 | 4.386479226e-05 | 2813 | 3.987708e-05
2814 | 4.384738359e-05 | 2814 | 3.986126e-05
2814 | 4.383496247e-05 | 2814 | 3.984997e-05
2815 | 4.382608665e-05 | 2815 | 3.98419e-05
2815 | 4.382193319e-05 | 2815 | 3.983812e-05
2816 | 4.388892713e-05 | 2816 | 3.989902e-05
2816 | 4.390590728e-05 | 2816 | 3.991446e-05
2816 | 4.394125928e-05 | 2816 | 3.99466e-05
2817 | 4.397226021e-05 | 2817 | 3.997478e-05
2817 | 4.400117202e-05 | 2817 | 4.000107e-05
2818 | 4.401939066e-05 | 2818 | 4.001763e-05
2818 | 4.40717181e-05 | 2818 | 4.00652e-05
2819 | 4.404734707e-05 | 2819 | 4.004304e-05
2819 | 4.40555791e-05 | 2819 | 4.005053e-05
2820 | 4.399053373e-05 | 2820 | 3.99913943e-05
2820 | 4.399938819e-05 | 2820 | 3.999944e-05
2821 | 4.397586327e-05 | 2821 | 3.997806e-05
2821 | 4.399663526e-05 | 2821 | 3.999694e-05
2821 | 4.39670944e-05 | 2821 | 3.997009e-05
2822 | 4.397255715e-05 | 2822 | 3.997505e-05
2822 | 4.397957625e-05 | 2822 | 3.998143e-05
2823 | 4.39733574e-05 | 2823 | 3.997578e-05
2823 | 4.391855623e-05 | 2823 | 3.992596e-05
2824 | 4.389665967e-05 | 2824 | 3.990605e-05
2824 | 4.383311555e-05 | 2824 | 3.984829e-05
2825 | 4.384850065e-05 | 2825 | 3.986227e-05
2825 | 4.384847828e-05 | 2825 | 3.986225e-05
2826 | 4.386337464e-05 | 2826 | 3.98758e-05
2826 | 4.388062635e-05 | 2826 | 3.98914785e-05
2826 | 4.386708638e-05 | 2826 | 3.987917e-05
2827 | 4.391440525e-05 | 2827 | 3.992219e-05
2827 | 4.390965787e-05 | 2827 | 3.991787e-05
2828 | 4.391341517e-05 | 2828 | 3.992129e-05
2828 | 4.392030802e-05 | 2828 | 3.992755e-05
2829 | 4.38893498e-05 | 2829 | 3.989941e-05
2829 | 4.392557027e-05 | 2829 | 3.993234e-05
2830 | 4.388977428e-05 | 2830 | 3.98997948e-05
2830 | 4.383247694e-05 | 2830 | 3.984771e-05
2831 | 4.383930168e-05 | 2831 | 3.985391e-05
2831 | 4.390050564e-05 | 2831 | 3.990955e-05
2832 | 4.394372481e-05 | 2832 | 3.994884e-05
2832 | 4.39737693e-05 | 2832 | 3.997615e-05
2832 | 4.395949037e-05 | 2832 | 3.996317e-05
2833 | 4.397188862e-05 | 2833 | 3.99744442e-05
2833 | 4.394152955e-05 | 2833 | 3.994685e-05
2834 | 4.392936981e-05 | 2834 | 3.993579e-05
2834 | 4.393627641e-05 | 2834 | 3.994207e-05
2835 | 4.390005079e-05 | 2835 | 3.990914e-05
2835 | 4.389799485e-05 | 2835 | 3.990727e-05
2836 | 4.388522995e-05 | 2836 | 3.989566e-05
2836 | 4.386347207e-05 | 2836 | 3.98758837e-05
2837 | 4.383600877e-05 | 2837 | 3.985092e-05
2837 | 4.38136175e-05 | 2837 | 3.983056e-05
2837 | 4.375462273e-05 | 2837 | 3.977693e-05
2838 | 4.377154872e-05 | 2838 | 3.979232e-05
2838 | 4.374970808e-05 | 2838 | 3.977246e-05
2839 | 4.372087665e-05 | 2839 | 3.97462515e-05
2839 | 4.370313112e-05 | 2839 | 3.97301192e-05
2840 | 4.375316689e-05 | 2840 | 3.977561e-05
2840 | 4.376321103e-05 | 2840 | 3.97847373e-05
2841 | 4.383491021e-05 | 2841 | 3.984992e-05
2841 | 4.389344582e-05 | 2841 | 3.990313e-05
2842 | 4.399529785e-05 | 2842 | 3.999573e-05
2842 | 4.406919385e-05 | 2842 | 4.00629035e-05
2842 | 4.409434052e-05 | 2842 | 4.008576e-05
2843 | 4.413088037e-05 | 2843 | 4.011898e-05
2843 | 4.412778152e-05 | 2843 | 4.011617e-05
2844 | 4.412418632e-05 | 2844 | 4.01129e-05
2844 | 4.409902601e-05 | 2844 | 4.009002e-05
2845 | 4.405563101e-05 | 2845 | 4.005057e-05
2845 | 4.402946367e-05 | 2845 | 4.002679e-05
2846 | 4.402091432e-05 | 2846 | 4.001901e-05
2846 | 4.399991217e-05 | 2846 | 3.999992e-05
2847 | 4.401091662e-05 | 2847 | 4.00099242e-05
2847 | 4.400880685e-05 | 2847 | 4.000801e-05
2847 | 4.406192514e-05 | 2847 | 4.00563e-05
2848 | 4.413101878e-05 | 2848 | 4.011911e-05
2848 | 4.424388329e-05 | 2848 | 4.022171e-05
2849 | 4.428545541e-05 | 2849 | 4.02595e-05
2849 | 4.436424174e-05 | 2849 | 4.033113e-05
2850 | 4.436180306e-05 | 2850 | 4.032891e-05
2850 | 4.42919543e-05 | 2850 | 4.0265413e-05
2851 | 4.425596953e-05 | 2851 | 4.02327e-05
2851 | 4.420620181e-05 | 2851 | 4.018746e-05
2852 | 4.421345596e-05 | 2852 | 4.019405e-05
2852 | 4.424644818e-05 | 2852 | 4.02240438e-05
2853 | 4.427275103e-05 | 2853 | 4.024796e-05
2853 | 4.423178353e-05 | 2853 | 4.02107123e-05
2853 | 4.421892772e-05 | 2853 | 4.01990252e-05
2854 | 4.416760875e-05 | 2854 | 4.015237e-05
2854 | 4.411522896e-05 | 2854 | 4.01047536e-05
2855 | 4.408458697e-05 | 2855 | 4.00769e-05
2855 | 4.406529812e-05 | 2855 | 4.005936e-05
2856 | 4.406259042e-05 | 2856 | 4.00569e-05
2856 | 4.407553646e-05 | 2856 | 4.006867e-05
2857 | 4.405954492e-05 | 2857 | 4.005413e-05
2857 | 4.416410634e-05 | 2857 | 4.014919e-05
2858 | 4.426126636e-05 | 2858 | 4.023751e-05
2858 | 4.424497458e-05 | 2858 | 4.02227e-05
2858 | 4.425016521e-05 | 2858 | 4.022742e-05
2859 | 4.427155915e-05 | 2859 | 4.024687e-05
2859 | 4.426230874e-05 | 2859 | 4.023846e-05
2860 | 4.417186574e-05 | 2860 | 4.015624e-05
2860 | 4.4144909e-05 | 2860 | 4.013174e-05
2861 | 4.411783388e-05 | 2861 | 4.010712e-05
2861 | 4.413350997e-05 | 2861 | 4.01213727e-05
2862 | 4.408709521e-05 | 2862 | 4.007918e-05
2862 | 4.412623607e-05 | 2862 | 4.011476e-05
2863 | 4.417299688e-05 | 2863 | 4.015727e-05
2863 | 4.415346496e-05 | 2863 | 4.01395136e-05
2864 | 4.413672257e-05 | 2864 | 4.012429e-05
2864 | 4.412126998e-05 | 2864 | 4.011025e-05
2864 | 4.412328837e-05 | 2864 | 4.011208e-05
2865 | 4.408773919e-05 | 2865 | 4.00797629e-05
2865 | 4.405756424e-05 | 2865 | 4.005233e-05
2866 | 4.39969225e-05 | 2866 | 3.99972e-05
2866 | 4.394421212e-05 | 2866 | 3.994928e-05
2867 | 4.40180764e-05 | 2867 | 4.001643e-05
2867 | 4.408686807e-05 | 2867 | 4.007897e-05
2868 | 4.412138438e-05 | 2868 | 4.011035e-05
2868 | 4.412158717e-05 | 2868 | 4.011053e-05
2869 | 4.418750045e-05 | 2869 | 4.017045e-05
2869 | 4.427319397e-05 | 2869 | 4.024836e-05
2870 | 4.433489058e-05 | 2870 | 4.030445e-05
2870 | 4.438071623e-05 | 2870 | 4.034611e-05
2870 | 4.435451133e-05 | 2870 | 4.032228e-05
2871 | 4.436809074e-05 | 2871 | 4.033463e-05
2871 | 4.44312673e-05 | 2871 | 4.039206e-05
2872 | 4.452634261e-05 | 2872 | 4.047849e-05
2872 | 4.458725014e-05 | 2872 | 4.053386e-05
2873 | 4.456876039e-05 | 2873 | 4.05170549e-05
2873 | 4.46589224e-05 | 2873 | 4.059902e-05
2874 | 4.472979041e-05 | 2874 | 4.066345e-05
2874 | 4.470274768e-05 | 2874 | 4.063886e-05
2875 | 4.462086823e-05 | 2875 | 4.056443e-05
2875 | 4.457862276e-05 | 2875 | 4.052602e-05
2875 | 4.458864632e-05 | 2875 | 4.053513e-05
2876 | 4.453652902e-05 | 2876 | 4.048775e-05
2876 | 4.448392183e-05 | 2876 | 4.043993e-05
2877 | 4.44611064e-05 | 2877 | 4.041919e-05
2877 | 4.440183903e-05 | 2877 | 4.036531e-05
2878 | 4.439987464e-05 | 2878 | 4.03635224e-05
2878 | 4.443090546e-05 | 2878 | 4.039173e-05
2879 | 4.445414983e-05 | 2879 | 4.041286e-05
2879 | 4.446124043e-05 | 2879 | 4.041931e-05
2880 | 4.445159003e-05 | 2880 | 4.041054e-05
2880 | 4.445124802e-05 | 2880 | 4.041023e-05
2881 | 4.445465551e-05 | 2881 | 4.041332e-05
2881 | 4.437633819e-05 | 2881 | 4.034213e-05
2881 | 4.440401809e-05 | 2881 | 4.036729e-05
2882 | 4.439416852e-05 | 2882 | 4.035834e-05
2882 | 4.43594688e-05 | 2882 | 4.032679e-05
2883 | 4.437913822e-05 | 2883 | 4.034467e-05
2883 | 4.434918265e-05 | 2883 | 4.031744e-05
2884 | 4.433791438e-05 | 2884 | 4.030719e-05
2884 | 4.435670247e-05 | 2884 | 4.032427e-05
2885 | 4.435434642e-05 | 2885 | 4.032213e-05
2885 | 4.431886553e-05 | 2885 | 4.028988e-05
2886 | 4.431170324e-05 | 2886 | 4.028337e-05
2886 | 4.433731201e-05 | 2886 | 4.030665e-05
2887 | 4.426371292e-05 | 2887 | 4.023974e-05
2887 | 4.434151657e-05 | 2887 | 4.031047e-05
2888 | 4.438298723e-05 | 2888 | 4.034817e-05
2888 | 4.436253538e-05 | 2888 | 4.032958e-05
2888 | 4.436850155e-05 | 2888 | 4.0335e-05
2889 | 4.438951072e-05 | 2889 | 4.03541e-05
2889 | 4.44072352e-05 | 2889 | 4.037021e-05
2890 | 4.445817471e-05 | 2890 | 4.041652e-05
2890 | 4.44032308e-05 | 2890 | 4.036657e-05
2891 | 4.444143203e-05 | 2891 | 4.04013e-05
2891 | 4.446472299e-05 | 2891 | 4.042248e-05
2892 | 4.446753584e-05 | 2892 | 4.042503e-05
2892 | 4.447776016e-05 | 2892 | 4.043433e-05
2893 | 4.444954309e-05 | 2893 | 4.040868e-05
2893 | 4.43964269e-05 | 2893 | 4.036039e-05
2894 | 4.436767629e-05 | 2894 | 4.033425e-05
2894 | 4.431536405e-05 | 2894 | 4.028669e-05
2894 | 4.434528104e-05 | 2894 | 4.031389e-05
2895 | 4.433693651e-05 | 2895 | 4.030631e-05
2895 | 4.433309657e-05 | 2895 | 4.030282e-05
2896 | 4.442198087e-05 | 2896 | 4.038362e-05
2896 | 4.442022977e-05 | 2896 | 4.038203e-05
2897 | 4.450752078e-05 | 2897 | 4.046138e-05
2897 | 4.454974804e-05 | 2897 | 4.049977e-05
2898 | 4.455991288e-05 | 2898 | 4.050901e-05
2898 | 4.457337823e-05 | 2898 | 4.052125e-05
2899 | 4.457932487e-05 | 2899 | 4.052666e-05
2899 | 4.46427924e-05 | 2899 | 4.058436e-05
2900 | 4.466049991e-05 | 2900 | 4.060045e-05
2900 | 4.471382042e-05 | 2900 | 4.064893e-05
2900 | 4.467834788e-05 | 2900 | 4.061668e-05
2901 | 4.469864473e-05 | 2901 | 4.063513e-05
2901 | 4.460567542e-05 | 2901 | 4.055061e-05
2902 | 4.455936649e-05 | 2902 | 4.050851e-05
2902 | 4.458878174e-05 | 2902 | 4.053526e-05
2903 | 4.454166676e-05 | 2903 | 4.049242e-05
2903 | 4.457658636e-05 | 2903 | 4.052417e-05
2904 | 4.455647687e-05 | 2904 | 4.050589e-05
2904 | 4.462628665e-05 | 2904 | 4.05693515e-05
2905 | 4.463643375e-05 | 2905 | 4.057858e-05
2905 | 4.469919518e-05 | 2905 | 4.063563e-05
2906 | 4.46891782e-05 | 2906 | 4.062653e-05
2906 | 4.468333948e-05 | 2906 | 4.062122e-05
2907 | 4.466307027e-05 | 2907 | 4.060279e-05
2907 | 4.471779508e-05 | 2907 | 4.065254e-05
2907 | 4.467014934e-05 | 2907 | 4.060923e-05
2908 | 4.468084979e-05 | 2908 | 4.061895e-05
2908 | 4.466358971e-05 | 2908 | 4.060326e-05
2909 | 4.464851564e-05 | 2909 | 4.058956e-05
2909 | 4.462149867e-05 | 2909 | 4.0565e-05
2910 | 4.462760927e-05 | 2910 | 4.057055e-05
2910 | 4.457871336e-05 | 2910 | 4.05261e-05
2911 | 4.453838001e-05 | 2911 | 4.048944e-05
2911 | 4.451877663e-05 | 2911 | 4.047162e-05
2912 | 4.452771841e-05 | 2912 | 4.047974e-05
2912 | 4.451407226e-05 | 2912 | 4.046734e-05
2913 | 4.456786277e-05 | 2913 | 4.051624e-05
2913 | 4.456659305e-05 | 2913 | 4.051508e-05
2914 | 4.45663408e-05 | 2914 | 4.051486e-05
2914 | 4.454296011e-05 | 2914 | 4.04936001e-05
2914 | 4.452232931e-05 | 2914 | 4.047484e-05
2915 | 4.455164001e-05 | 2915 | 4.050149e-05
2915 | 4.456101923e-05 | 2915 | 4.051002e-05
2916 | 4.458200307e-05 | 2916 | 4.05290937e-05
2916 | 4.462354872e-05 | 2916 | 4.056686e-05
2917 | 4.463426119e-05 | 2917 | 4.05766e-05
2917 | 4.467024867e-05 | 2917 | 4.060932e-05
2918 | 4.461617048e-05 | 2918 | 4.056015e-05
2918 | 4.464372808e-05 | 2918 | 4.058521e-05
2919 | 4.462695636e-05 | 2919 | 4.056996e-05
2919 | 4.461052407e-05 | 2919 | 4.055502e-05
2920 | 4.463359605e-05 | 2920 | 4.0576e-05
2920 | 4.464001454e-05 | 2920 | 4.05818314e-05
2920 | 4.468825234e-05 | 2920 | 4.062568e-05
2921 | 4.46698382e-05 | 2921 | 4.060894e-05
2921 | 4.46782527e-05 | 2921 | 4.061659e-05
2922 | 4.464509176e-05 | 2922 | 4.058645e-05
2922 | 4.466909134e-05 | 2922 | 4.060826e-05
2923 | 4.46876628e-05 | 2923 | 4.0625148e-05
2923 | 4.467639346e-05 | 2923 | 4.06149e-05
2924 | 4.46807403e-05 | 2924 | 4.061885e-05
2924 | 4.469881309e-05 | 2924 | 4.063528e-05
2925 | 4.469856955e-05 | 2925 | 4.063506e-05
2925 | 4.476860184e-05 | 2925 | 4.069873e-05
2926 | 4.47816734e-05 | 2926 | 4.071061e-05
2926 | 4.475022098e-05 | 2926 | 4.068202e-05
2927 | 4.476755305e-05 | 2927 | 4.06977755e-05
2927 | 4.474873623e-05 | 2927 | 4.06806693e-05
2928 | 4.472382897e-05 | 2928 | 4.065803e-05
2928 | 4.477034985e-05 | 2928 | 4.070032e-05
2928 | 4.476963198e-05 | 2928 | 4.069967e-05
2929 | 4.474889512e-05 | 2929 | 4.068081e-05
2929 | 4.479735461e-05 | 2929 | 4.072487e-05
2930 | 4.478757329e-05 | 2930 | 4.071598e-05
2930 | 4.483097133e-05 | 2930 | 4.075543e-05
2931 | 4.483298681e-05 | 2931 | 4.075726e-05
2931 | 4.479283977e-05 | 2931 | 4.072076e-05
2932 | 4.485237502e-05 | 2932 | 4.077489e-05
2932 | 4.483670048e-05 | 2932 | 4.07606368e-05
2933 | 4.48701392e-05 | 2933 | 4.079104e-05
2933 | 4.485016238e-05 | 2933 | 4.077287e-05
2934 | 4.485362212e-05 | 2934 | 4.077602e-05
2934 | 4.484525402e-05 | 2934 | 4.076841e-05
2935 | 4.485953541e-05 | 2935 | 4.07814e-05
2935 | 4.488753159e-05 | 2935 | 4.08068469e-05
2935 | 4.487414979e-05 | 2935 | 4.079468e-05
2936 | 4.487681444e-05 | 2936 | 4.07971e-05
2936 | 4.487474982e-05 | 2936 | 4.079523e-05
2937 | 4.492704454e-05 | 2937 | 4.084277e-05
2937 | 4.491766045e-05 | 2937 | 4.083424e-05
2938 | 4.493432921e-05 | 2938 | 4.084939e-05
2938 | 4.49295609e-05 | 2938 | 4.084506e-05
2939 | 4.487413886e-05 | 2939 | 4.079467e-05
2939 | 4.485960445e-05 | 2939 | 4.078146e-05
2940 | 4.48347661e-05 | 2940 | 4.075888e-05
2940 | 4.486100441e-05 | 2940 | 4.078273e-05
2941 | 4.48888131e-05 | 2941 | 4.080801e-05
2941 | 4.48616462e-05 | 2941 | 4.078331e-05
2942 | 4.489187958e-05 | 2942 | 4.08108e-05
2942 | 4.490854022e-05 | 2942 | 4.082595e-05
2942 | 4.492864683e-05 | 2942 | 4.084422e-05
2943 | 4.486255331e-05 | 2943 | 4.078414e-05
2943 | 4.483722627e-05 | 2943 | 4.076111e-05
2944 | 4.484972327e-05 | 2944 | 4.07724757e-05
2944 | 4.484840765e-05 | 2944 | 4.077128e-05
2945 | 4.478255144e-05 | 2945 | 4.07114104e-05
2945 | 4.471253407e-05 | 2945 | 4.064776e-05
2946 | 4.469112008e-05 | 2946 | 4.062829e-05
2946 | 4.475060599e-05 | 2946 | 4.068237e-05
2947 | 4.477169481e-05 | 2947 | 4.070154e-05
2947 | 4.476608862e-05 | 2947 | 4.06964442e-05
2948 | 4.476968071e-05 | 2948 | 4.069971e-05
2948 | 4.477086666e-05 | 2948 | 4.070079e-05
2949 | 4.479734201e-05 | 2949 | 4.072486e-05
2949 | 4.47875193e-05 | 2949 | 4.071593e-05
2950 | 4.476062581e-05 | 2950 | 4.069148e-05
2950 | 4.483554229e-05 | 2950 | 4.07595839e-05
2950 | 4.484021914e-05 | 2950 | 4.076384e-05
2951 | 4.48981009e-05 | 2951 | 4.081646e-05
2951 | 4.491228077e-05 | 2951 | 4.082935e-05
2952 | 4.491727753e-05 | 2952 | 4.083389e-05
2952 | 4.493457205e-05 | 2952 | 4.084961e-05
2953 | 4.496968969e-05 | 2953 | 4.088154e-05
2953 | 4.496296808e-05 | 2953 | 4.087543e-05
2954 | 4.500467508e-05 | 2954 | 4.091334e-05
2954 | 4.501877153e-05 | 2954 | 4.092616e-05
2955 | 4.505683775e-05 | 2955 | 4.096076e-05
2955 | 4.506565805e-05 | 2955 | 4.096878e-05
2956 | 4.501748887e-05 | 2956 | 4.092499e-05
2956 | 4.502185524e-05 | 2956 | 4.092896e-05
2957 | 4.501215736e-05 | 2957 | 4.092014e-05
2957 | 4.499053427e-05 | 2957 | 4.09004857e-05
2958 | 4.499255391e-05 | 2958 | 4.090232e-05
2958 | 4.499966365e-05 | 2958 | 4.090879e-05
2958 | 4.500243971e-05 | 2958 | 4.091131e-05
2959 | 4.497578509e-05 | 2959 | 4.088708e-05
2959 | 4.494891049e-05 | 2959 | 4.08626459e-05
2960 | 4.498379258e-05 | 2960 | 4.089436e-05
2960 | 4.494622997e-05 | 2960 | 4.086021e-05
2961 | 4.495276694e-05 | 2961 | 4.086615e-05
2961 | 4.498600366e-05 | 2961 | 4.089637e-05
2962 | 4.498508078e-05 | 2962 | 4.089553e-05
2962 | 4.498119446e-05 | 2962 | 4.089199e-05
2963 | 4.499309573e-05 | 2963 | 4.09028143e-05
2963 | 4.501083177e-05 | 2963 | 4.091894e-05
2964 | 4.499224743e-05 | 2964 | 4.090204e-05
2964 | 4.501278417e-05 | 2964 | 4.092071e-05
2965 | 4.503651821e-05 | 2965 | 4.094229e-05
2965 | 4.504095281e-05 | 2965 | 4.094632e-05
2966 | 4.502999268e-05 | 2966 | 4.093636e-05
2966 | 4.504492205e-05 | 2966 | 4.094993e-05
2967 | 4.503461884e-05 | 2967 | 4.094056e-05
2967 | 4.504613951e-05 | 2967 | 4.095104e-05
2967 | 4.500748577e-05 | 2967 | 4.09159e-05
2968 | 4.497960154e-05 | 2968 | 4.089055e-05
2968 | 4.497861527e-05 | 2968 | 4.088965e-05
2969 | 4.50009817e-05 | 2969 | 4.090998e-05
2969 | 4.49338003e-05 | 2969 | 4.084891e-05
2970 | 4.495032912e-05 | 2970 | 4.086394e-05
2970 | 4.493700642e-05 | 2970 | 4.085182e-05
2971 | 4.495509006e-05 | 2971 | 4.086826e-05
2971 | 4.498078817e-05 | 2971 | 4.089163e-05
2972 | 4.502096548e-05 | 2972 | 4.092815e-05
2972 | 4.505652343e-05 | 2972 | 4.096048e-05
2973 | 4.509824693e-05 | 2973 | 4.09984063e-05
2973 | 4.514330925e-05 | 2973 | 4.103937e-05
2974 | 4.51455669e-05 | 2974 | 4.104142e-05
2974 | 4.519180784e-05 | 2974 | 4.108346e-05
2975 | 4.513146932e-05 | 2975 | 4.102861e-05
2975 | 4.511234502e-05 | 2975 | 4.101122e-05
2976 | 4.504373092e-05 | 2976 | 4.094885e-05
2976 | 4.500646705e-05 | 2976 | 4.091497e-05
2976 | 4.497257435e-05 | 2976 | 4.08841585e-05
2977 | 4.489604632e-05 | 2977 | 4.081459e-05
2977 | 4.496528997e-05 | 2977 | 4.087754e-05
2978 | 4.498503683e-05 | 2978 | 4.089549e-05
2978 | 4.502217175e-05 | 2978 | 4.092925e-05
2979 | 4.503147286e-05 | 2979 | 4.09377026e-05
2979 | 4.501622476e-05 | 2979 | 4.092384e-05
2980 | 4.504825183e-05 | 2980 | 4.095296e-05
2980 | 4.503743882e-05 | 2980 | 4.09431262e-05
2981 | 4.503014811e-05 | 2981 | 4.09365e-05
2981 | 4.504062372e-05 | 2981 | 4.094602e-05
2982 | 4.510741248e-05 | 2982 | 4.100674e-05
2982 | 4.513353052e-05 | 2982 | 4.103048e-05
2983 | 4.516287943e-05 | 2983 | 4.105716e-05
2983 | 4.521302442e-05 | 2983 | 4.110275e-05
2984 | 4.528535763e-05 | 2984 | 4.116851e-05
2984 | 4.539585358e-05 | 2984 | 4.12689578e-05
2985 | 4.540085348e-05 | 2985 | 4.12735e-05
2985 | 4.542082504e-05 | 2985 | 4.129166e-05
2985 | 4.539618841e-05 | 2985 | 4.126926e-05
2986 | 4.536722755e-05 | 2986 | 4.124293e-05
2986 | 4.529136567e-05 | 2986 | 4.117397e-05
2987 | 4.527588305e-05 | 2987 | 4.115989e-05
2987 | 4.524390031e-05 | 2987 | 4.113082e-05
2988 | 4.522303451e-05 | 2988 | 4.111185e-05
2988 | 4.521099412e-05 | 2988 | 4.11009e-05
2989 | 4.522583679e-05 | 2989 | 4.11144e-05
2989 | 4.525575191e-05 | 2989 | 4.114159e-05
2990 | 4.524611522e-05 | 2990 | 4.113283e-05
2990 | 4.519815919e-05 | 2990 | 4.108924e-05
2991 | 4.514831687e-05 | 2991 | 4.104392e-05
2991 | 4.519237855e-05 | 2991 | 4.10839805e-05
2992 | 4.518211229e-05 | 2992 | 4.107465e-05
2992 | 4.517476605e-05 | 2992 | 4.106797e-05
2993 | 4.520521895e-05 | 2993 | 4.109565e-05
2993 | 4.514877697e-05 | 2993 | 4.10443427e-05
2994 | 4.518900093e-05 | 2994 | 4.108091e-05
2994 | 4.515707137e-05 | 2994 | 4.105188e-05
2994 | 4.520207039e-05 | 2994 | 4.109279e-05
2995 | 4.52166364e-05 | 2995 | 4.110603e-05
2995 | 4.520469656e-05 | 2995 | 4.109518e-05
2996 | 4.518933066e-05 | 2996 | 4.108121e-05
2996 | 4.519959003e-05 | 2996 | 4.109054e-05
2997 | 4.524640161e-05 | 2997 | 4.113309e-05
2997 | 4.528383781e-05 | 2997 | 4.116713e-05
2998 | 4.524789905e-05 | 2998 | 4.113445e-05
2998 | 4.522963071e-05 | 2998 | 4.11178461e-05
2999 | 4.526290089e-05 | 2999 | 4.114809e-05
2999 | 4.525471515e-05 | 2999 | 4.114065e-05
3000 | 4.522439233e-05 | 3000 | 4.111308e-05
3000 | 4.517181292e-05 | 3000 | 4.106528e-05
3001 | 4.514857941e-05 | 3001 | 4.10441631e-05
3001 | 4.518457487e-05 | 3001 | 4.107689e-05
3002 | 4.516761585e-05 | 3002 | 4.106147e-05
3002 | 4.519945473e-05 | 3002 | 4.109041e-05
3003 | 4.51863744e-05 | 3003 | 4.107852e-05
3003 | 4.520699647e-05 | 3003 | 4.109727e-05
3004 | 4.523686599e-05 | 3004 | 4.112442e-05
3004 | 4.524409586e-05 | 3004 | 4.1131e-05
3005 | 4.522398617e-05 | 3005 | 4.11127147e-05
3005 | 4.522492014e-05 | 3005 | 4.111356e-05
3005 | 4.521502478e-05 | 3005 | 4.110457e-05
3006 | 4.524176235e-05 | 3006 | 4.112887e-05
3006 | 4.524136695e-05 | 3006 | 4.112852e-05
3007 | 4.525980022e-05 | 3007 | 4.114527e-05
3007 | 4.525206777e-05 | 3007 | 4.113824e-05
3008 | 4.534595366e-05 | 3008 | 4.122359e-05
3008 | 4.539840665e-05 | 3008 | 4.127128e-05
3009 | 4.546518643e-05 | 3009 | 4.133199e-05
3009 | 4.545515663e-05 | 3009 | 4.132287e-05
3010 | 4.544585264e-05 | 3010 | 4.131441e-05
3010 | 4.547206206e-05 | 3010 | 4.133824e-05
3011 | 4.551898626e-05 | 3011 | 4.13808966e-05
3011 | 4.556963757e-05 | 3011 | 4.142694e-05
3012 | 4.558204025e-05 | 3012 | 4.143822e-05
3012 | 4.555647555e-05 | 3012 | 4.141498e-05
3013 | 4.557795139e-05 | 3013 | 4.14345e-05
3013 | 4.559666549e-05 | 3013 | 4.145151e-05
3014 | 4.550069229e-05 | 3014 | 4.136427e-05
3014 | 4.541954287e-05 | 3014 | 4.129049e-05
3015 | 4.542277089e-05 | 3015 | 4.129343e-05
3015 | 4.534440385e-05 | 3015 | 4.122219e-05
3016 | 4.530192358e-05 | 3016 | 4.118357e-05
3016 | 4.526375239e-05 | 3016 | 4.114887e-05
3016 | 4.531266535e-05 | 3016 | 4.119333e-05
3017 | 4.535528939e-05 | 3017 | 4.123208e-05
3017 | 4.536801511e-05 | 3017 | 4.12436501e-05
3018 | 4.53984901e-05 | 3018 | 4.127135e-05
3018 | 4.529282074e-05 | 3018 | 4.117529e-05
3019 | 4.524644149e-05 | 3019 | 4.113313e-05
3019 | 4.520910719e-05 | 3019 | 4.109919e-05
3020 | 4.522965191e-05 | 3020 | 4.111787e-05
3020 | 4.517162953e-05 | 3020 | 4.106512e-05
3021 | 4.522201935e-05 | 3021 | 4.111093e-05
3021 | 4.523854729e-05 | 3021 | 4.112595e-05
3022 | 4.529866899e-05 | 3022 | 4.118061e-05
3022 | 4.537640784e-05 | 3022 | 4.125128e-05
3023 | 4.539644829e-05 | 3023 | 4.12695e-05
3023 | 4.539910617e-05 | 3023 | 4.12719147e-05
3024 | 4.541467274e-05 | 3024 | 4.128607e-05
3024 | 4.537047336e-05 | 3024 | 4.124588e-05
3025 | 4.531816366e-05 | 3025 | 4.11983306e-05
3025 | 4.532510519e-05 | 3025 | 4.120464e-05
3026 | 4.533092431e-05 | 3026 | 4.120993e-05
3026 | 4.523733819e-05 | 3026 | 4.11248529e-05
3027 | 4.529413958e-05 | 3027 | 4.117649e-05
3027 | 4.532699795e-05 | 3027 | 4.120636e-05
3027 | 4.532102408e-05 | 3027 | 4.120093e-05
3028 | 4.536229605e-05 | 3028 | 4.123845e-05
3028 | 4.536929747e-05 | 3028 | 4.124482e-05
3029 | 4.53880506e-05 | 3029 | 4.126186e-05
3029 | 4.535949487e-05 | 3029 | 4.12359e-05
3030 | 4.530361457e-05 | 3030 | 4.11851e-05
3030 | 4.533403983e-05 | 3030 | 4.121276e-05
3031 | 4.537854073e-05 | 3031 | 4.125322e-05
3031 | 4.536890452e-05 | 3031 | 4.124446e-05
3032 | 4.537925384e-05 | 3032 | 4.125387e-05
3032 | 4.544489059e-05 | 3032 | 4.13135369e-05
3033 | 4.54048571e-05 | 3033 | 4.127714e-05
3033 | 4.542897908e-05 | 3033 | 4.129907e-05
3034 | 4.546505559e-05 | 3034 | 4.133187e-05
3034 | 4.550076075e-05 | 3034 | 4.136433e-05
3035 | 4.556190743e-05 | 3035 | 4.141992e-05
3035 | 4.55226669e-05 | 3035 | 4.138424e-05
3036 | 4.558216547e-05 | 3036 | 4.143833e-05
3036 | 4.559963703e-05 | 3036 | 4.145422e-05
3037 | 4.558781408e-05 | 3037 | 4.144347e-05
3037 | 4.554296016e-05 | 3037 | 4.140269e-05
3038 | 4.555238591e-05 | 3038 | 4.141126e-05
3038 | 4.556511639e-05 | 3038 | 4.142283e-05
3039 | 4.551282314e-05 | 3039 | 4.137529e-05
3039 | 4.550501163e-05 | 3039 | 4.136819e-05
3040 | 4.545538074e-05 | 3040 | 4.13230734e-05
3040 | 4.546176533e-05 | 3040 | 4.132888e-05
3040 | 4.544378155e-05 | 3040 | 4.131253e-05
3041 | 4.544697159e-05 | 3041 | 4.131543e-05
3041 | 4.540723924e-05 | 3041 | 4.12793084e-05
3042 | 4.538594189e-05 | 3042 | 4.125995e-05
3042 | 4.533251937e-05 | 3042 | 4.121138e-05
3043 | 4.532197989e-05 | 3043 | 4.12017999e-05
3043 | 4.529354837e-05 | 3043 | 4.117595e-05
3044 | 4.530378791e-05 | 3044 | 4.118526e-05
3044 | 4.528464527e-05 | 3044 | 4.116786e-05
3045 | 4.532189066e-05 | 3045 | 4.120172e-05
3045 | 4.537661745e-05 | 3045 | 4.125147e-05
3046 | 4.542515432e-05 | 3046 | 4.129559e-05
3046 | 4.550868143e-05 | 3046 | 4.137153e-05
3047 | 4.548487382e-05 | 3047 | 4.134989e-05
3047 | 4.553265831e-05 | 3047 | 4.139333e-05
3048 | 4.553116974e-05 | 3048 | 4.139197e-05
3048 | 4.555758498e-05 | 3048 | 4.141599e-05
3049 | 4.547442604e-05 | 3049 | 4.134039e-05
3049 | 4.550834897e-05 | 3049 | 4.137123e-05
3050 | 4.550287543e-05 | 3050 | 4.136625e-05
3050 | 4.558048885e-05 | 3050 | 4.143681e-05
3051 | 4.554473381e-05 | 3051 | 4.14043e-05
3051 | 4.551916058e-05 | 3051 | 4.138106e-05
3052 | 4.559414039e-05 | 3052 | 4.144922e-05
3052 | 4.554797638e-05 | 3052 | 4.140725e-05
3053 | 4.554039378e-05 | 3053 | 4.140036e-05
3053 | 4.554457107e-05 | 3053 | 4.140416e-05
3054 | 4.56025823e-05 | 3054 | 4.1456893e-05
3054 | 4.558254043e-05 | 3054 | 4.143867e-05
3054 | 4.559520222e-05 | 3054 | 4.145018e-05
3055 | 4.556744419e-05 | 3055 | 4.142495e-05
3055 | 4.559856435e-05 | 3055 | 4.145324e-05
3056 | 4.565499966e-05 | 3056 | 4.150455e-05
3056 | 4.568972545e-05 | 3056 | 4.153611e-05
3057 | 4.573625304e-05 | 3057 | 4.157841e-05
3057 | 4.578899266e-05 | 3057 | 4.162636e-05
3058 | 4.576568736e-05 | 3058 | 4.160517e-05
3058 | 4.573000597e-05 | 3058 | 4.15727327e-05
3059 | 4.574666944e-05 | 3059 | 4.158788e-05
3059 | 4.57841783e-05 | 3059 | 4.162198e-05
3060 | 4.580260471e-05 | 3060 | 4.163873e-05
3060 | 4.574330627e-05 | 3060 | 4.158482e-05
3061 | 4.562685369e-05 | 3061 | 4.14789579e-05
3061 | 4.557683169e-05 | 3061 | 4.143348e-05
3062 | 4.552949479e-05 | 3062 | 4.139045e-05
3062 | 4.549583866e-05 | 3062 | 4.135985e-05
3063 | 4.550891118e-05 | 3063 | 4.137174e-05
3063 | 4.552219477e-05 | 3063 | 4.138381e-05
3064 | 4.557140099e-05 | 3064 | 4.142855e-05
3064 | 4.563748315e-05 | 3064 | 4.148862e-05
3065 | 4.562392418e-05 | 3065 | 4.147629e-05
3065 | 4.572136366e-05 | 3065 | 4.156488e-05
3066 | 4.583267746e-05 | 3066 | 4.166607e-05
3066 | 4.587968437e-05 | 3066 | 4.17088e-05
3067 | 4.58507492e-05 | 3067 | 4.16825e-05
3067 | 4.581633507e-05 | 3067 | 4.16512137e-05
3068 | 4.572445468e-05 | 3068 | 4.156769e-05
3068 | 4.567174634e-05 | 3068 | 4.15197694e-05
3069 | 4.572685016e-05 | 3069 | 4.156986e-05
3069 | 4.572661626e-05 | 3069 | 4.156965e-05
3069 | 4.573001996e-05 | 3069 | 4.157275e-05
3070 | 4.578075108e-05 | 3070 | 4.161886e-05
3070 | 4.577935268e-05 | 3070 | 4.161759e-05
3071 | 4.572712928e-05 | 3071 | 4.157012e-05
3071 | 4.574966007e-05 | 3071 | 4.15906e-05
3072 | 4.585957728e-05 | 3072 | 4.16905248e-05
3072 | 4.588169526e-05 | 3072 | 4.171063e-05
3073 | 4.583466175e-05 | 3073 | 4.166787e-05
3073 | 4.581738102e-05 | 3073 | 4.165216e-05
3074 | 4.581972534e-05 | 3074 | 4.16543e-05
3074 | 4.582807443e-05 | 3074 | 4.166189e-05
3075 | 4.584178947e-05 | 3075 | 4.167435e-05
3075 | 4.584939235e-05 | 3075 | 4.168127e-05
3076 | 4.585254378e-05 | 3076 | 4.168413e-05
3076 | 4.585308956e-05 | 3076 | 4.168463e-05
3077 | 4.585763421e-05 | 3077 | 4.168876e-05
3077 | 4.588210453e-05 | 3077 | 4.1711e-05
3078 | 4.588154467e-05 | 3078 | 4.17105e-05
3078 | 4.586812861e-05 | 3078 | 4.16983e-05
3079 | 4.583927765e-05 | 3079 | 4.167207e-05
3079 | 4.582392338e-05 | 3079 | 4.165811e-05
3080 | 4.578990646e-05 | 3080 | 4.162719e-05
3080 | 4.576494299e-05 | 3080 | 4.160449e-05
3081 | 4.576260108e-05 | 3081 | 4.160236e-05
3081 | 4.572456209e-05 | 3081 | 4.156778e-05
3082 | 4.571017016e-05 | 3082 | 4.15547e-05
3082 | 4.572276783e-05 | 3082 | 4.156615e-05
3083 | 4.57254052e-05 | 3083 | 4.156855e-05
3083 | 4.572428845e-05 | 3083 | 4.156753e-05
3084 | 4.573677355e-05 | 3084 | 4.157889e-05
3084 | 4.580938287e-05 | 3084 | 4.164489e-05
3085 | 4.591035359e-05 | 3085 | 4.173669e-05
3085 | 4.597781926e-05 | 3085 | 4.179802e-05
3086 | 4.597916644e-05 | 3086 | 4.179924e-05
3086 | 4.604550148e-05 | 3086 | 4.18595468e-05
3087 | 4.61339819e-05 | 3087 | 4.193998e-05
3087 | 4.618121655e-05 | 3087 | 4.198292e-05
3087 | 4.618346887e-05 | 3087 | 4.19849717e-05
3088 | 4.61733701e-05 | 3088 | 4.1975791e-05
3088 | 4.616173217e-05 | 3088 | 4.196521e-05
3089 | 4.613787428e-05 | 3089 | 4.194352e-05
3089 | 4.613785457e-05 | 3089 | 4.19435e-05
3090 | 4.616825379e-05 | 3090 | 4.197114e-05
3090 | 4.620186367e-05 | 3090 | 4.200169e-05
3091 | 4.624821273e-05 | 3091 | 4.204383e-05
3091 | 4.626817218e-05 | 3091 | 4.206197e-05
3092 | 4.625097782e-05 | 3092 | 4.204634e-05
3092 | 4.622826391e-05 | 3092 | 4.202569e-05
3093 | 4.615848722e-05 | 3093 | 4.196226e-05
3093 | 4.619673377e-05 | 3093 | 4.19970307e-05
3094 | 4.623030607e-05 | 3094 | 4.202755e-05
3094 | 4.620516834e-05 | 3094 | 4.20047e-05
3095 | 4.60504321e-05 | 3095 | 4.186403e-05
3095 | 4.602627836e-05 | 3095 | 4.184207e-05
3096 | 4.596249954e-05 | 3096 | 4.178409e-05
3096 | 4.588711326e-05 | 3096 | 4.171556e-05
3097 | 4.588670402e-05 | 3097 | 4.171519e-05
3097 | 4.5895042e-05 | 3097 | 4.172277e-05
3098 | 4.590923123e-05 | 3098 | 4.173566e-05
3098 | 4.591745343e-05 | 3098 | 4.174314e-05
3099 | 4.585051437e-05 | 3099 | 4.168229e-05
3099 | 4.580784421e-05 | 3099 | 4.164349e-05
3100 | 4.573871742e-05 | 3100 | 4.15806522e-05
3100 | 4.572725687e-05 | 3100 | 4.157023e-05
3101 | 4.567571694e-05 | 3101 | 4.152338e-05
3101 | 4.56706613e-05 | 3101 | 4.1518783e-05
3102 | 4.570850391e-05 | 3102 | 4.155319e-05
3102 | 4.576250177e-05 | 3102 | 4.160227e-05
3103 | 4.579796478e-05 | 3103 | 4.163451e-05
3103 | 4.575732442e-05 | 3103 | 4.159757e-05
3104 | 4.579571762e-05 | 3104 | 4.163247e-05
3104 | 4.581097549e-05 | 3104 | 4.164634e-05
3105 | 4.585699432e-05 | 3105 | 4.168818e-05
3105 | 4.586971326e-05 | 3105 | 4.169974e-05
3106 | 4.594424859e-05 | 3106 | 4.17675e-05
3106 | 4.599553536e-05 | 3106 | 4.181412e-05
3107 | 4.601306394e-05 | 3107 | 4.183006e-05
3107 | 4.597672607e-05 | 3107 | 4.17970237e-05
3108 | 4.599816007e-05 | 3108 | 4.181651e-05
3108 | 4.602444392e-05 | 3108 | 4.18404e-05
3109 | 4.608974714e-05 | 3109 | 4.189977e-05
3109 | 4.612117311e-05 | 3109 | 4.192834e-05
3109 | 4.612444086e-05 | 3109 | 4.193131e-05
3110 | 4.609853577e-05 | 3110 | 4.190776e-05
3110 | 4.612835842e-05 | 3110 | 4.193487e-05
3111 | 4.616232562e-05 | 3111 | 4.196575e-05
3111 | 4.617840496e-05 | 3111 | 4.198037e-05
3112 | 4.618096757e-05 | 3112 | 4.19827e-05
3112 | 4.616921806e-05 | 3112 | 4.197202e-05
3113 | 4.618999495e-05 | 3113 | 4.19909045e-05
3113 | 4.617896304e-05 | 3113 | 4.198088e-05
3114 | 4.616010126e-05 | 3114 | 4.196373e-05
3114 | 4.615836884e-05 | 3114 | 4.196215e-05
3115 | 4.613104523e-05 | 3115 | 4.193731e-05
3115 | 4.615919326e-05 | 3115 | 4.19629e-05
3116 | 4.617214321e-05 | 3116 | 4.197468e-05
3116 | 4.619299568e-05 | 3116 | 4.199363e-05
3117 | 4.618162831e-05 | 3117 | 4.19833e-05
3117 | 4.615641347e-05 | 3117 | 4.196038e-05
3118 | 4.620071757e-05 | 3118 | 4.200065e-05
3118 | 4.621210765e-05 | 3118 | 4.201101e-05
3119 | 4.618405857e-05 | 3119 | 4.198551e-05
3119 | 4.613910309e-05 | 3119 | 4.194464e-05
3120 | 4.615422856e-05 | 3120 | 4.19583896e-05
3120 | 4.613515688e-05 | 3120 | 4.194105e-05
3121 | 4.611912855e-05 | 3121 | 4.19264805e-05
3121 | 4.613305812e-05 | 3121 | 4.193914e-05
3122 | 4.613000418e-05 | 3122 | 4.193637e-05
3122 | 4.614731016e-05 | 3122 | 4.19521e-05
3123 | 4.62005633e-05 | 3123 | 4.200051e-05
3123 | 4.620608513e-05 | 3123 | 4.200553e-05
3124 | 4.623735031e-05 | 3124 | 4.203395e-05
3124 | 4.624616633e-05 | 3124 | 4.204197e-05
3125 | 4.622997968e-05 | 3125 | 4.202725e-05
3125 | 4.625769908e-05 | 3125 | 4.205245e-05
3126 | 4.626998286e-05 | 3126 | 4.206362e-05
3126 | 4.628508883e-05 | 3126 | 4.207735e-05
3127 | 4.628943161e-05 | 3127 | 4.20813e-05
3127 | 4.628911514e-05 | 3127 | 4.208101e-05
3128 | 4.632313812e-05 | 3128 | 4.211194e-05
3128 | 4.628514546e-05 | 3128 | 4.20774e-05
3129 | 4.627737165e-05 | 3129 | 4.207034e-05
3129 | 4.619148516e-05 | 3129 | 4.199226e-05
3130 | 4.616331208e-05 | 3130 | 4.196665e-05
3130 | 4.616842819e-05 | 3130 | 4.19713e-05
3131 | 4.61704326e-05 | 3131 | 4.197312e-05
3131 | 4.615962859e-05 | 3131 | 4.19633e-05
3132 | 4.620072913e-05 | 3132 | 4.200066e-05
3132 | 4.623264007e-05 | 3132 | 4.202967e-05
3133 | 4.623221739e-05 | 3133 | 4.202929e-05
3133 | 4.623046578e-05 | 3133 | 4.20277e-05
3134 | 4.619808394e-05 | 3134 | 4.199826e-05
3134 | 4.618599357e-05 | 3134 | 4.198727e-05
3135 | 4.615744995e-05 | 3135 | 4.196132e-05
3135 | 4.61937247e-05 | 3135 | 4.19943e-05
3136 | 4.626937668e-05 | 3136 | 4.206307e-05
3136 | 4.628219454e-05 | 3136 | 4.207472e-05
3137 | 4.63220896e-05 | 3137 | 4.211099e-05
3137 | 4.629753605e-05 | 3137 | 4.208867e-05
3138 | 4.623385866e-05 | 3138 | 4.20307806e-05
3138 | 4.627291183e-05 | 3138 | 4.206628e-05
3139 | 4.630152422e-05 | 3139 | 4.209229e-05
3139 | 4.63021131e-05 | 3139 | 4.209283e-05
3140 | 4.632114667e-05 | 3140 | 4.211013e-05
3140 | 4.633548976e-05 | 3140 | 4.212317e-05
3141 | 4.641973053e-05 | 3141 | 4.219976e-05
3141 | 4.643477319e-05 | 3141 | 4.221343e-05
3142 | 4.644293339e-05 | 3142 | 4.222085e-05
3142 | 4.641441535e-05 | 3142 | 4.219492e-05
3142 | 4.641871586e-05 | 3142 | 4.21988326e-05
3143 | 4.641590737e-05 | 3143 | 4.219628e-05
3143 | 4.642105919e-05 | 3143 | 4.22009629e-05
3144 | 4.640027036e-05 | 3144 | 4.218206e-05
3144 | 4.640896214e-05 | 3144 | 4.218997e-05
3145 | 4.639229267e-05 | 3145 | 4.217481e-05
3145 | 4.643310911e-05 | 3145 | 4.221192e-05
3146 | 4.640256767e-05 | 3146 | 4.218415e-05
3146 | 4.642595138e-05 | 3146 | 4.220541e-05
3147 | 4.643645024e-05 | 3147 | 4.221495e-05
3147 | 4.640841892e-05 | 3147 | 4.218947e-05
3148 | 4.642680281e-05 | 3148 | 4.220618e-05
3148 | 4.637029783e-05 | 3148 | 4.215482e-05
3149 | 4.633218912e-05 | 3149 | 4.212017e-05
3149 | 4.634305673e-05 | 3149 | 4.213005e-05
3150 | 4.634910455e-05 | 3150 | 4.213555e-05
3150 | 4.631151948e-05 | 3150 | 4.210138e-05
3151 | 4.629993174e-05 | 3151 | 4.209085e-05
3151 | 4.633708221e-05 | 3151 | 4.212462e-05
3152 | 4.631279726e-05 | 3152 | 4.210254e-05
3152 | 4.630145214e-05 | 3152 | 4.209223e-05
3153 | 4.638180798e-05 | 3153 | 4.216528e-05
3153 | 4.640373367e-05 | 3153 | 4.218521e-05
3154 | 4.640987136e-05 | 3154 | 4.219079e-05
3154 | 4.643640134e-05 | 3154 | 4.221491e-05
3155 | 4.633073008e-05 | 3155 | 4.211885e-05
3155 | 4.631490656e-05 | 3155 | 4.210446e-05
3156 | 4.637711587e-05 | 3156 | 4.216101e-05
3156 | 4.638027131e-05 | 3156 | 4.216388e-05
3157 | 4.644334916e-05 | 3157 | 4.222123e-05
3157 | 4.651017824e-05 | 3157 | 4.228198e-05
3158 | 4.65252054e-05 | 3158 | 4.229564e-05
3158 | 4.661749776e-05 | 3158 | 4.237954e-05
3159 | 4.657147271e-05 | 3159 | 4.23377e-05
3159 | 4.662500204e-05 | 3159 | 4.238637e-05
3160 | 4.660699179e-05 | 3160 | 4.236999e-05
3160 | 4.66396973e-05 | 3160 | 4.239972e-05
3161 | 4.6701686e-05 | 3161 | 4.245608e-05
3161 | 4.665823297e-05 | 3161 | 4.241658e-05
3162 | 4.659686032e-05 | 3162 | 4.236078e-05
3162 | 4.65521574e-05 | 3162 | 4.232014e-05
3163 | 4.650264853e-05 | 3163 | 4.227514e-05
3163 | 4.657041597e-05 | 3163 | 4.233674e-05
3164 | 4.655816711e-05 | 3164 | 4.232561e-05
3164 | 4.653558832e-05 | 3164 | 4.230508e-05
3165 | 4.655842467e-05 | 3165 | 4.232584e-05
3165 | 4.653928168e-05 | 3165 | 4.230844e-05
3166 | 4.652280928e-05 | 3166 | 4.229346e-05
3166 | 4.650801586e-05 | 3166 | 4.228001e-05
3167 | 4.648189741e-05 | 3167 | 4.225627e-05
3167 | 4.64762162e-05 | 3167 | 4.225111e-05
3168 | 4.642161443e-05 | 3168 | 4.220147e-05
3168 | 4.642278123e-05 | 3168 | 4.220253e-05
3169 | 4.643562847e-05 | 3169 | 4.22142077e-05
3169 | 4.634628253e-05 | 3169 | 4.213298e-05
3170 | 4.634539743e-05 | 3170 | 4.213218e-05
3170 | 4.640153591e-05 | 3170 | 4.218321e-05
3171 | 4.646004886e-05 | 3171 | 4.223641e-05
3171 | 4.6482425e-05 | 3171 | 4.225675e-05
3172 | 4.653484506e-05 | 3172 | 4.23044046e-05
3172 | 4.66068822e-05 | 3172 | 4.236989e-05
3173 | 4.661284192e-05 | 3173 | 4.237531e-05
3173 | 4.656776512e-05 | 3173 | 4.233433e-05
3174 | 4.655481749e-05 | 3174 | 4.232256e-05
3174 | 4.654368303e-05 | 3174 | 4.231244e-05
3175 | 4.654132033e-05 | 3175 | 4.231029e-05
3175 | 4.651874092e-05 | 3175 | 4.228976e-05
3176 | 4.648898839e-05 | 3176 | 4.226272e-05
3176 | 4.64783225e-05 | 3176 | 4.225302e-05
3177 | 4.64494671e-05 | 3177 | 4.222679e-05
3177 | 4.639073841e-05 | 3177 | 4.21734e-05
3178 | 4.642636589e-05 | 3178 | 4.220579e-05
3178 | 4.642300609e-05 | 3178 | 4.220273e-05
3179 | 4.644221084e-05 | 3179 | 4.222019e-05
3179 | 4.643482757e-05 | 3179 | 4.221348e-05
3180 | 4.645474808e-05 | 3180 | 4.223159e-05
3180 | 4.648377717e-05 | 3180 | 4.225798e-05
3181 | 4.651148802e-05 | 3181 | 4.228317e-05
3181 | 4.657384892e-05 | 3181 | 4.233986e-05
3182 | 4.657246018e-05 | 3182 | 4.23386e-05
3182 | 4.658773722e-05 | 3182 | 4.235249e-05
3183 | 4.655643065e-05 | 3183 | 4.232403e-05
3183 | 4.665389189e-05 | 3183 | 4.241263e-05
3184 | 4.666872419e-05 | 3184 | 4.24261129e-05
3184 | 4.66697168e-05 | 3184 | 4.242702e-05
3185 | 4.664042597e-05 | 3185 | 4.240039e-05
3185 | 4.663212447e-05 | 3185 | 4.239284e-05
3186 | 4.663649213e-05 | 3186 | 4.239681e-05
3186 | 4.65662718e-05 | 3186 | 4.233297e-05
3187 | 4.66081032e-05 | 3187 | 4.2371e-05
3187 | 4.657224199e-05 | 3187 | 4.23384e-05
3188 | 4.659566463e-05 | 3188 | 4.23597e-05
3188 | 4.662837679e-05 | 3188 | 4.238943e-05
3189 | 4.661645313e-05 | 3189 | 4.237859e-05
3189 | 4.667154864e-05 | 3189 | 4.242868e-05
3190 | 4.669387194e-05 | 3190 | 4.244897e-05
3190 | 4.674752753e-05 | 3190 | 4.24977523e-05
3191 | 4.675622716e-05 | 3191 | 4.250566e-05
3191 | 4.669647359e-05 | 3191 | 4.245134e-05
3192 | 4.668925117e-05 | 3192 | 4.244477e-05
3192 | 4.666727899e-05 | 3192 | 4.24248e-05
3193 | 4.669338526e-05 | 3193 | 4.244853e-05
3193 | 4.666527234e-05 | 3193 | 4.242297e-05
3194 | 4.662461068e-05 | 3194 | 4.238601e-05
3194 | 4.661938647e-05 | 3194 | 4.238126e-05
3195 | 4.668281816e-05 | 3195 | 4.24389256e-05
3195 | 4.665357435e-05 | 3195 | 4.241234e-05
3196 | 4.668914999e-05 | 3196 | 4.244468e-05
3196 | 4.677695848e-05 | 3196 | 4.252451e-05
3197 | 4.681143343e-05 | 3197 | 4.255585e-05
3197 | 4.694434069e-05 | 3197 | 4.267667e-05
3198 | 4.695765826e-05 | 3198 | 4.268878e-05
3198 | 4.694000901e-05 | 3198 | 4.267274e-05
3199 | 4.687517152e-05 | 3199 | 4.261379e-05
3199 | 4.686065423e-05 | 3199 | 4.260059e-05
3200 | 4.680318266e-05 | 3200 | 4.254835e-05
3200 | 4.677597023e-05 | 3200 | 4.25236093e-05
3201 | 4.676404107e-05 | 3201 | 4.251276e-05
3201 | 4.667641806e-05 | 3201 | 4.243311e-05
3202 | 4.672567778e-05 | 3202 | 4.247789e-05
3202 | 4.670499374e-05 | 3202 | 4.245909e-05
3203 | 4.670628944e-05 | 3203 | 4.246026e-05
3203 | 4.670220434e-05 | 3203 | 4.24565494e-05
3204 | 4.670778506e-05 | 3204 | 4.246162e-05
3204 | 4.670570937e-05 | 3204 | 4.245974e-05
3205 | 4.66719047e-05 | 3205 | 4.2429e-05
3205 | 4.669051066e-05 | 3205 | 4.244592e-05
3206 | 4.668265511e-05 | 3206 | 4.243878e-05
3206 | 4.670988873e-05 | 3206 | 4.246354e-05
3207 | 4.675296787e-05 | 3207 | 4.25027e-05
3207 | 4.672704901e-05 | 3207 | 4.247914e-05
3208 | 4.67285021e-05 | 3208 | 4.248046e-05
3208 | 4.672327495e-05 | 3208 | 4.24757045e-05
3209 | 4.667998145e-05 | 3209 | 4.243635e-05
3209 | 4.671654613e-05 | 3209 | 4.246959e-05
3210 | 4.681184335e-05 | 3210 | 4.255622e-05
3210 | 4.684328904e-05 | 3210 | 4.258481e-05
3211 | 4.68338774e-05 | 3211 | 4.257625e-05
3211 | 4.680772375e-05 | 3211 | 4.255248e-05
3212 | 4.675891317e-05 | 3212 | 4.25081e-05
3212 | 4.676180918e-05 | 3212 | 4.251074e-05
3213 | 4.674918652e-05 | 3213 | 4.249926e-05
3213 | 4.674547593e-05 | 3213 | 4.249589e-05
3214 | 4.67487124e-05 | 3214 | 4.249883e-05
3214 | 4.680135548e-05 | 3214 | 4.25466868e-05
3215 | 4.676179024e-05 | 3215 | 4.25107184e-05
3215 | 4.675409661e-05 | 3215 | 4.250372e-05
3216 | 4.671164169e-05 | 3216 | 4.246513e-05
3216 | 4.678011709e-05 | 3216 | 4.252738e-05
3217 | 4.680274472e-05 | 3217 | 4.254795e-05
3217 | 4.681273805e-05 | 3217 | 4.255703e-05
3218 | 4.676764564e-05 | 3218 | 4.251604e-05
3218 | 4.673297563e-05 | 3218 | 4.24845233e-05
3219 | 4.671027005e-05 | 3219 | 4.246388e-05
3219 | 4.670593963e-05 | 3219 | 4.245995e-05
3220 | 4.673403682e-05 | 3220 | 4.248549e-05
3220 | 4.673868869e-05 | 3220 | 4.248972e-05
3221 | 4.672181641e-05 | 3221 | 4.247438e-05
3221 | 4.676658483e-05 | 3221 | 4.251508e-05
3222 | 4.679636284e-05 | 3222 | 4.254215e-05
3222 | 4.688571647e-05 | 3222 | 4.262338e-05
3223 | 4.689623885e-05 | 3223 | 4.263294e-05
3223 | 4.694750995e-05 | 3223 | 4.26795545e-05
3224 | 4.697334619e-05 | 3224 | 4.270304e-05
3224 | 4.700610084e-05 | 3224 | 4.273282e-05
3225 | 4.699266499e-05 | 3225 | 4.27206e-05
3225 | 4.698684923e-05 | 3225 | 4.271532e-05
3226 | 4.693873997e-05 | 3226 | 4.267158e-05
3226 | 4.688921785e-05 | 3226 | 4.262656e-05
3227 | 4.687520486e-05 | 3227 | 4.26138226e-05
3227 | 4.688857099e-05 | 3227 | 4.262597e-05
3228 | 4.689104845e-05 | 3228 | 4.262823e-05
3228 | 4.686749886e-05 | 3228 | 4.260682e-05
3229 | 4.685696159e-05 | 3229 | 4.259724e-05
3230 | 4.674931652e-05 | 3230 | 4.249938e-05
3230 | 4.67545187e-05 | 3230 | 4.250411e-05
3231 | 4.672394915e-05 | 3231 | 4.247632e-05
3231 | 4.673726899e-05 | 3231 | 4.248843e-05
3232 | 4.676824883e-05 | 3232 | 4.251659e-05
3232 | 4.68152266e-05 | 3232 | 4.25593e-05
3233 | 4.682099246e-05 | 3233 | 4.25645386e-05
3233 | 4.682065621e-05 | 3233 | 4.256423e-05
3234 | 4.681720275e-05 | 3234 | 4.256109e-05
3234 | 4.682546753e-05 | 3234 | 4.256861e-05
3235 | 4.682894432e-05 | 3235 | 4.257177e-05
3235 | 4.68158706e-05 | 3235 | 4.255988e-05
3236 | 4.689577867e-05 | 3236 | 4.263253e-05
3236 | 4.691260705e-05 | 3236 | 4.264782e-05
3237 | 4.690244895e-05 | 3237 | 4.263859e-05
3237 | 4.686151329e-05 | 3237 | 4.260138e-05
3238 | 4.691367845e-05 | 3238 | 4.26488e-05
3238 | 4.70001661e-05 | 3238 | 4.272742e-05
3239 | 4.706773192e-05 | 3239 | 4.27888472e-05
3239 | 4.708156024e-05 | 3239 | 4.28014184e-05
3240 | 4.703284986e-05 | 3240 | 4.275714e-05
3240 | 4.697530791e-05 | 3240 | 4.270483e-05
3241 | 4.697737404e-05 | 3241 | 4.27067e-05
3241 | 4.698621668e-05 | 3241 | 4.271474e-05
3242 | 4.695419781e-05 | 3242 | 4.268563e-05
3242 | 4.694141392e-05 | 3242 | 4.267401e-05
3243 | 4.691361048e-05 | 3243 | 4.26487368e-05
3243 | 4.691489043e-05 | 3243 | 4.26499e-05
3244 | 4.694656935e-05 | 3244 | 4.26787e-05
3244 | 4.691750894e-05 | 3244 | 4.265228e-05
3245 | 4.692356676e-05 | 3245 | 4.265779e-05
3245 | 4.684319543e-05 | 3245 | 4.258472e-05
3246 | 4.679281871e-05 | 3246 | 4.25389261e-05
3246 | 4.683067803e-05 | 3246 | 4.257334e-05
3247 | 4.678216657e-05 | 3247 | 4.252924e-05
3247 | 4.677731321e-05 | 3247 | 4.252483e-05
3248 | 4.684321541e-05 | 3248 | 4.258474e-05
3248 | 4.68204785e-05 | 3248 | 4.256407e-05
3249 | 4.684326924e-05 | 3249 | 4.258479e-05
3249 | 4.688759181e-05 | 3249 | 4.262508e-05
3250 | 4.693622943e-05 | 3250 | 4.26693e-05
3250 | 4.701933025e-05 | 3250 | 4.274485e-05
3251 | 4.698455503e-05 | 3251 | 4.271323e-05
3251 | 4.701540941e-05 | 3251 | 4.274128e-05
3252 | 4.708038174e-05 | 3252 | 4.280035e-05
3252 | 4.703393925e-05 | 3252 | 4.275813e-05
3253 | 4.70092332e-05 | 3253 | 4.273567e-05
3253 | 4.6975162e-05 | 3253 | 4.270469e-05
3254 | 4.69125269e-05 | 3254 | 4.264775e-05
3254 | 4.684862854e-05 | 3254 | 4.258966e-05
3255 | 4.68865953e-05 | 3255 | 4.262418e-05
3255 | 4.68625269e-05 | 3255 | 4.26023e-05
3256 | 4.692046138e-05 | 3256 | 4.265496e-05
3256 | 4.688440412e-05 | 3256 | 4.262219e-05
3257 | 4.689499977e-05 | 3257 | 4.263182e-05
3257 | 4.693440195e-05 | 3257 | 4.266764e-05
3258 | 4.697952568e-05 | 3258 | 4.270866e-05
3258 | 4.691966088e-05 | 3258 | 4.265424e-05
3259 | 4.701628216e-05 | 3259 | 4.274207e-05
3259 | 4.705628489e-05 | 3259 | 4.277844e-05
3260 | 4.702238484e-05 | 3260 | 4.274762e-05
3260 | 4.698760079e-05 | 3260 | 4.2716e-05
3261 | 4.700217373e-05 | 3261 | 4.272925e-05
3261 | 4.700750286e-05 | 3261 | 4.273409e-05
3262 | 4.698586538e-05 | 3262 | 4.271442e-05
3262 | 4.701898646e-05 | 3262 | 4.274453e-05
3263 | 4.70039775e-05 | 3263 | 4.273089e-05
3264 | 4.698299855e-05 | 3264 | 4.271182e-05
3264 | 4.696999736e-05 | 3264 | 4.26999976e-05
3265 | 4.698308797e-05 | 3265 | 4.27119e-05
3265 | 4.696419701e-05 | 3265 | 4.269472e-05
3266 | 4.702210973e-05 | 3266 | 4.274737e-05
3266 | 4.704358001e-05 | 3266 | 4.276689e-05
3267 | 4.702133456e-05 | 3267 | 4.274667e-05
3267 | 4.701207687e-05 | 3267 | 4.27382517e-05
3268 | 4.700738463e-05 | 3268 | 4.273399e-05
3268 | 4.705178472e-05 | 3268 | 4.277435e-05
3269 | 4.709107615e-05 | 3269 | 4.281007e-05
3269 | 4.711199215e-05 | 3269 | 4.282908e-05
3270 | 4.70529293e-05 | 3270 | 4.277539e-05
3270 | 4.706040776e-05 | 3270 | 4.278219e-05
3271 | 4.707008165e-05 | 3271 | 4.279098e-05
3271 | 4.704190719e-05 | 3271 | 4.276537e-05
3272 | 4.70199785e-05 | 3272 | 4.2745435e-05
3272 | 4.701401515e-05 | 3272 | 4.274001e-05
3273 | 4.70431628e-05 | 3273 | 4.276651e-05
3273 | 4.705093686e-05 | 3273 | 4.277358e-05
3274 | 4.709061353e-05 | 3274 | 4.280965e-05
3274 | 4.706317401e-05 | 3274 | 4.27847e-05
3275 | 4.706853725e-05 | 3275 | 4.278958e-05
3275 | 4.714923513e-05 | 3275 | 4.286294e-05
3276 | 4.719992713e-05 | 3276 | 4.290902e-05
3276 | 4.717145706e-05 | 3276 | 4.288314e-05
3277 | 4.716990519e-05 | 3277 | 4.288173e-05
3277 | 4.713319112e-05 | 3277 | 4.284836e-05
3278 | 4.713819664e-05 | 3278 | 4.285291e-05
3278 | 4.710419029e-05 | 3278 | 4.282199e-05
3279 | 4.71605493e-05 | 3279 | 4.287323e-05
3279 | 4.719036442e-05 | 3279 | 4.290033e-05
3280 | 4.721936145e-05 | 3280 | 4.292669e-05
3280 | 4.720769322e-05 | 3280 | 4.291608e-05
3281 | 4.724607012e-05 | 3281 | 4.295097e-05
3281 | 4.724953066e-05 | 3281 | 4.295412e-05
3282 | 4.724313575e-05 | 3282 | 4.294831e-05
3282 | 4.717899308e-05 | 3282 | 4.288999e-05
3283 | 4.719734439e-05 | 3283 | 4.290668e-05
3283 | 4.714532188e-05 | 3283 | 4.285938e-05
3284 | 4.715242229e-05 | 3284 | 4.286584e-05
3284 | 4.722861757e-05 | 3284 | 4.293511e-05
3285 | 4.716686263e-05 | 3285 | 4.287897e-05
3285 | 4.71902451e-05 | 3285 | 4.290022e-05
3286 | 4.720424366e-05 | 3286 | 4.291295e-05
3287 | 4.720622171e-05 | 3287 | 4.291475e-05
3287 | 4.721328768e-05 | 3287 | 4.292117e-05
3288 | 4.725156721e-05 | 3288 | 4.295597e-05
3288 | 4.725464259e-05 | 3288 | 4.295877e-05
3289 | 4.723915759e-05 | 3289 | 4.294469e-05
3289 | 4.727359336e-05 | 3289 | 4.297599e-05
3290 | 4.720117825e-05 | 3290 | 4.291016e-05
3290 | 4.728230627e-05 | 3290 | 4.298391e-05
3291 | 4.731253647e-05 | 3291 | 4.30114e-05
3291 | 4.729460447e-05 | 3291 | 4.299509e-05
3292 | 4.731280875e-05 | 3292 | 4.301164e-05
3292 | 4.730677023e-05 | 3292 | 4.300615e-05
3293 | 4.724582088e-05 | 3293 | 4.295075e-05
3293 | 4.722957823e-05 | 3293 | 4.293598e-05
3294 | 4.721141739e-05 | 3294 | 4.291947e-05
3294 | 4.723647689e-05 | 3294 | 4.294225e-05
3295 | 4.735905949e-05 | 3295 | 4.305369e-05
3295 | 4.738086113e-05 | 3295 | 4.307351e-05
3296 | 4.742762373e-05 | 3296 | 4.311602e-05
3296 | 4.737180457e-05 | 3296 | 4.306528e-05
3297 | 4.736013131e-05 | 3297 | 4.305466e-05
3297 | 4.734480208e-05 | 3297 | 4.304073e-05
3298 | 4.737222771e-05 | 3298 | 4.306566e-05
3298 | 4.737675061e-05 | 3298 | 4.306977e-05
3299 | 4.737449334e-05 | 3299 | 4.306772e-05
3299 | 4.739995907e-05 | 3299 | 4.309087e-05
3300 | 4.737401115e-05 | 3300 | 4.306728e-05
3300 | 4.735180492e-05 | 3300 | 4.30471e-05
3301 | 4.735027462e-05 | 3301 | 4.30457042e-05
3301 | 4.737246527e-05 | 3301 | 4.306588e-05
3302 | 4.739929599e-05 | 3302 | 4.309027e-05
3302 | 4.741785067e-05 | 3302 | 4.310714e-05
3303 | 4.741709653e-05 | 3303 | 4.310645e-05
3303 | 4.740723329e-05 | 3303 | 4.309748e-05
3304 | 4.740841342e-05 | 3304 | 4.309856e-05
3305 | 4.739435732e-05 | 3305 | 4.308578e-05
3305 | 4.740883904e-05 | 3305 | 4.309894e-05
3306 | 4.734038687e-05 | 3306 | 4.303672e-05
3306 | 4.732708399e-05 | 3306 | 4.302462e-05
3307 | 4.739820849e-05 | 3307 | 4.308928e-05
3307 | 4.738298904e-05 | 3307 | 4.307544e-05
3308 | 4.73670822e-05 | 3308 | 4.306098e-05
3308 | 4.736485467e-05 | 3308 | 4.305896e-05
3309 | 4.740184734e-05 | 3309 | 4.309259e-05
3309 | 4.737635469e-05 | 3309 | 4.306941e-05
3310 | 4.741093261e-05 | 3310 | 4.310085e-05
3310 | 4.737370981e-05 | 3310 | 4.306701e-05
3311 | 4.739786079e-05 | 3311 | 4.308896e-05
3311 | 4.739028868e-05 | 3311 | 4.308208e-05
3312 | 4.742979962e-05 | 3312 | 4.3118e-05
3312 | 4.74333427e-05 | 3312 | 4.312122e-05
3313 | 4.749515134e-05 | 3313 | 4.317741e-05
3313 | 4.753784634e-05 | 3313 | 4.321622e-05
3314 | 4.757412925e-05 | 3314 | 4.324921e-05
3314 | 4.754903681e-05 | 3314 | 4.32263971e-05
3315 | 4.753539105e-05 | 3315 | 4.321399e-05
3315 | 4.750469554e-05 | 3315 | 4.318609e-05
3316 | 4.748555146e-05 | 3316 | 4.316868e-05
3316 | 4.749921113e-05 | 3316 | 4.31811e-05
3317 | 4.749841186e-05 | 3317 | 4.318037e-05
3317 | 4.753931679e-05 | 3317 | 4.321756e-05
3318 | 4.751284586e-05 | 3318 | 4.31935e-05
3318 | 4.758950109e-05 | 3318 | 4.326318e-05
3319 | 4.75596969e-05 | 3319 | 4.323609e-05
3319 | 4.753926439e-05 | 3319 | 4.321751e-05
3320 | 4.751798475e-05 | 3320 | 4.319817e-05
3321 | 4.750116804e-05 | 3321 | 4.318288e-05
3321 | 4.751707362e-05 | 3321 | 4.319734e-05
3322 | 4.7526262e-05 | 3322 | 4.320569e-05
3322 | 4.755432898e-05 | 3322 | 4.323121e-05
3323 | 4.756801314e-05 | 3323 | 4.324365e-05
3323 | 4.760733691e-05 | 3323 | 4.32794e-05
3324 | 4.757887024e-05 | 3324 | 4.32535184e-05
3324 | 4.75511172e-05 | 3324 | 4.322829e-05
3325 | 4.752746762e-05 | 3325 | 4.320679e-05
3325 | 4.749116914e-05 | 3325 | 4.317379e-05
3326 | 4.746004468e-05 | 3326 | 4.31455e-05
3326 | 4.749616892e-05 | 3326 | 4.317834e-05
3327 | 4.751834941e-05 | 3327 | 4.31985e-05
3327 | 4.750667198e-05 | 3327 | 4.318788e-05
3328 | 4.748764099e-05 | 3328 | 4.317058e-05
3328 | 4.751268877e-05 | 3328 | 4.319335e-05
3329 | 4.753648681e-05 | 3329 | 4.321499e-05
3329 | 4.752792689e-05 | 3329 | 4.320721e-05
3330 | 4.755245925e-05 | 3330 | 4.322951e-05
3330 | 4.755420099e-05 | 3330 | 4.323109e-05
3331 | 4.760060771e-05 | 3331 | 4.327328e-05
3331 | 4.761514113e-05 | 3331 | 4.328649e-05
3332 | 4.763816742e-05 | 3332 | 4.330742e-05
3332 | 4.760302108e-05 | 3332 | 4.327547e-05
3333 | 4.756630818e-05 | 3333 | 4.32421e-05
3333 | 4.752527516e-05 | 3333 | 4.32047956e-05
3334 | 4.755531051e-05 | 3334 | 4.32321e-05
3334 | 4.758591954e-05 | 3334 | 4.325993e-05
3335 | 4.753616215e-05 | 3335 | 4.321469e-05
3336 | 4.750008339e-05 | 3336 | 4.318189e-05
3336 | 4.753130417e-05 | 3336 | 4.321028e-05
3337 | 4.754755365e-05 | 3337 | 4.322505e-05
3337 | 4.757613734e-05 | 3337 | 4.325103e-05
3338 | 4.759713162e-05 | 3338 | 4.327012e-05
3338 | 4.761583737e-05 | 3338 | 4.328712e-05
3339 | 4.758907843e-05 | 3339 | 4.32628e-05
3339 | 4.759981723e-05 | 3339 | 4.327256e-05
3340 | 4.764904884e-05 | 3340 | 4.331732e-05
3340 | 4.764297045e-05 | 3340 | 4.331179e-05
3341 | 4.766391221e-05 | 3341 | 4.333083e-05
3341 | 4.76674421e-05 | 3341 | 4.333404e-05
3342 | 4.768746334e-05 | 3342 | 4.33522394e-05
3342 | 4.7662023e-05 | 3342 | 4.332911e-05
3343 | 4.765102523e-05 | 3343 | 4.331911e-05
3343 | 4.764497354e-05 | 3343 | 4.331361e-05
3344 | 4.77176774e-05 | 3344 | 4.337971e-05
3344 | 4.767506235e-05 | 3344 | 4.334097e-05
3345 | 4.765747532e-05 | 3345 | 4.332498e-05
3345 | 4.766462666e-05 | 3345 | 4.333148e-05
3346 | 4.766509869e-05 | 3346 | 4.33319079e-05
3346 | 4.76609503e-05 | 3346 | 4.332814e-05
3347 | 4.763954896e-05 | 3347 | 4.330868e-05
3347 | 4.767089038e-05 | 3347 | 4.333717e-05
3348 | 4.773681428e-05 | 3348 | 4.33971e-05
3349 | 4.77970472e-05 | 3349 | 4.345186e-05
3349 | 4.784598019e-05 | 3349 | 4.349635e-05
3350 | 4.781782716e-05 | 3350 | 4.347075e-05
3350 | 4.781588833e-05 | 3350 | 4.346899e-05
3351 | 4.782552715e-05 | 3351 | 4.347775e-05
3351 | 4.785583548e-05 | 3351 | 4.35053e-05
3352 | 4.779554842e-05 | 3352 | 4.34505e-05
3352 | 4.768774546e-05 | 3352 | 4.33525e-05
3353 | 4.768364799e-05 | 3353 | 4.33487709e-05
3353 | 4.772223415e-05 | 3353 | 4.338385e-05
3354 | 4.773532203e-05 | 3354 | 4.33957473e-05
3354 | 4.773548399e-05 | 3354 | 4.339589e-05
3355 | 4.778194371e-05 | 3355 | 4.343813e-05
3355 | 4.78128193e-05 | 3355 | 4.34662e-05
3356 | 4.78936356e-05 | 3356 | 4.353967e-05
3356 | 4.795780088e-05 | 3356 | 4.35980008e-05
3357 | 4.798425988e-05 | 3357 | 4.362205e-05
3357 | 4.798340554e-05 | 3357 | 4.362128e-05
3358 | 4.79973847e-05 | 3358 | 4.363399e-05
3358 | 4.814661045e-05 | 3358 | 4.376965e-05
3359 | 4.819688722e-05 | 3359 | 4.381535e-05
3359 | 4.813561018e-05 | 3359 | 4.375965e-05
3360 | 4.802762317e-05 | 3360 | 4.366148e-05
3360 | 4.794627662e-05 | 3360 | 4.35875242e-05
3361 | 4.789129389e-05 | 3361 | 4.35375399e-05
3362 | 4.785961393e-05 | 3362 | 4.350874e-05
3362 | 4.782530457e-05 | 3362 | 4.347755e-05
3363 | 4.774905981e-05 | 3363 | 4.340824e-05
3363 | 4.772416196e-05 | 3363 | 4.33856e-05
3364 | 4.76745582e-05 | 3364 | 4.334051e-05
3364 | 4.769285913e-05 | 3364 | 4.335714e-05
3365 | 4.772828583e-05 | 3365 | 4.338935e-05
3365 | 4.768602602e-05 | 3365 | 4.335093e-05
3366 | 4.763381794e-05 | 3366 | 4.330347e-05
3366 | 4.768650516e-05 | 3366 | 4.335137e-05
3367 | 4.766675137e-05 | 3367 | 4.333341e-05
3367 | 4.77093891e-05 | 3367 | 4.337217e-05
3368 | 4.77149147e-05 | 3368 | 4.33772e-05
3368 | 4.767319977e-05 | 3368 | 4.333927e-05
3369 | 4.768457083e-05 | 3369 | 4.334961e-05
3369 | 4.761337358e-05 | 3369 | 4.328489e-05
3370 | 4.760021836e-05 | 3370 | 4.327293e-05
3370 | 4.756532146e-05 | 3370 | 4.32412e-05
3371 | 4.761095567e-05 | 3371 | 4.328269e-05
3371 | 4.766389747e-05 | 3371 | 4.333082e-05
3372 | 4.766539563e-05 | 3372 | 4.333218e-05
3373 | 4.765937093e-05 | 3373 | 4.33267e-05
3373 | 4.76728754e-05 | 3373 | 4.333898e-05
3374 | 4.766900701e-05 | 3374 | 4.333546e-05
3374 | 4.760341024e-05 | 3374 | 4.327583e-05
3375 | 4.752044803e-05 | 3375 | 4.32004073e-05
3375 | 4.747297007e-05 | 3375 | 4.315725e-05
3376 | 4.743972875e-05 | 3376 | 4.312703e-05
3376 | 4.748996534e-05 | 3376 | 4.31727e-05
3377 | 4.759622394e-05 | 3377 | 4.326929e-05
3377 | 4.767161023e-05 | 3377 | 4.333783e-05
3378 | 4.772125746e-05 | 3378 | 4.338296e-05
3378 | 4.772125112e-05 | 3378 | 4.338296e-05
3379 | 4.77121993e-05 | 3379 | 4.337473e-05
3379 | 4.770923326e-05 | 3379 | 4.337203e-05
3380 | 4.765851978e-05 | 3380 | 4.332593e-05
3380 | 4.757073246e-05 | 3380 | 4.324612e-05
3381 | 4.751130443e-05 | 3381 | 4.319209e-05
3381 | 4.750724899e-05 | 3381 | 4.318841e-05
3382 | 4.754057582e-05 | 3382 | 4.321871e-05
3382 | 4.760092947e-05 | 3382 | 4.327357e-05
3383 | 4.758787028e-05 | 3383 | 4.32617e-05
3384 | 4.760929931e-05 | 3384 | 4.328118e-05
3384 | 4.758847492e-05 | 3384 | 4.326225e-05
3385 | 4.757015356e-05 | 3385 | 4.324559e-05
3385 | 4.765079598e-05 | 3385 | 4.331891e-05
3386 | 4.767663037e-05 | 3386 | 4.334239e-05
3386 | 4.770993363e-05 | 3386 | 4.337267e-05
3387 | 4.768225585e-05 | 3387 | 4.334751e-05
3387 | 4.765571019e-05 | 3387 | 4.33233729e-05
3388 | 4.765264956e-05 | 3388 | 4.332059e-05
3388 | 4.764249274e-05 | 3388 | 4.331136e-05
3389 | 4.759082944e-05 | 3389 | 4.32643904e-05
3389 | 4.759866005e-05 | 3389 | 4.327151e-05
3390 | 4.756586487e-05 | 3390 | 4.32417e-05
3390 | 4.752913324e-05 | 3390 | 4.32083e-05
3391 | 4.75399549e-05 | 3391 | 4.321814e-05
3391 | 4.757639655e-05 | 3391 | 4.325127e-05
3392 | 4.758694839e-05 | 3392 | 4.326086e-05
3392 | 4.758821058e-05 | 3392 | 4.326201e-05
3393 | 4.760012511e-05 | 3393 | 4.327284e-05
3394 | 4.762244943e-05 | 3394 | 4.329314e-05
3394 | 4.76290099e-05 | 3394 | 4.32991e-05
3395 | 4.768070852e-05 | 3395 | 4.33461e-05
3395 | 4.769418682e-05 | 3395 | 4.335835e-05
3396 | 4.767232621e-05 | 3396 | 4.333848e-05
3396 | 4.76468222e-05 | 3396 | 4.331529e-05
3397 | 4.766288207e-05 | 3397 | 4.332989e-05
3397 | 4.760661179e-05 | 3397 | 4.327874e-05
3398 | 4.76196585e-05 | 3398 | 4.32906e-05
3398 | 4.767017064e-05 | 3398 | 4.333652e-05
3399 | 4.768710967e-05 | 3399 | 4.335192e-05
3399 | 4.773404207e-05 | 3399 | 4.33945837e-05
3400 | 4.777464157e-05 | 3400 | 4.343149e-05
3400 | 4.778034595e-05 | 3400 | 4.343668e-05
3401 | 4.780112991e-05 | 3401 | 4.345557e-05
3401 | 4.786398125e-05 | 3401 | 4.351271e-05
3402 | 4.787068095e-05 | 3402 | 4.35188e-05
3402 | 4.792681257e-05 | 3402 | 4.356983e-05
3403 | 4.800372516e-05 | 3403 | 4.363975e-05
3404 | 4.799289443e-05 | 3404 | 4.36299e-05
3404 | 4.80398858e-05 | 3404 | 4.367262e-05
3405 | 4.80991349e-05 | 3405 | 4.372649e-05
3405 | 4.816261534e-05 | 3405 | 4.37842e-05
3406 | 4.827639366e-05 | 3406 | 4.38876306e-05
3406 | 4.834598884e-05 | 3406 | 4.39509e-05
3407 | 4.833480892e-05 | 3407 | 4.394074e-05
3407 | 4.831037715e-05 | 3407 | 4.391852e-05
3408 | 4.834335597e-05 | 3408 | 4.394851e-05
3408 | 4.836769841e-05 | 3408 | 4.397063e-05
3409 | 4.841090206e-05 | 3409 | 4.400991e-05
3409 | 4.835819375e-05 | 3409 | 4.396199e-05
3410 | 4.8334615e-05 | 3410 | 4.394056e-05
3410 | 4.832753747e-05 | 3410 | 4.393412e-05
3411 | 4.828111669e-05 | 3411 | 4.389192e-05
3411 | 4.827591437e-05 | 3411 | 4.388719e-05
3412 | 4.826940097e-05 | 3412 | 4.388127e-05
3412 | 4.827177526e-05 | 3412 | 4.388343e-05
3413 | 4.833110613e-05 | 3413 | 4.393737e-05
3414 | 4.837282961e-05 | 3414 | 4.39753e-05
3414 | 4.839271969e-05 | 3414 | 4.399338e-05
3415 | 4.843518827e-05 | 3415 | 4.403199e-05
3415 | 4.837205886e-05 | 3415 | 4.39746e-05
3416 | 4.827930751e-05 | 3416 | 4.389028e-05
3416 | 4.824801292e-05 | 3416 | 4.386183e-05
3417 | 4.822033222e-05 | 3417 | 4.383667e-05
3417 | 4.81791956e-05 | 3417 | 4.379927e-05
3418 | 4.821509684e-05 | 3418 | 4.383191e-05
3418 | 4.828515137e-05 | 3418 | 4.389559e-05
3419 | 4.830995674e-05 | 3419 | 4.391814e-05
3419 | 4.835926209e-05 | 3419 | 4.396297e-05
3420 | 4.83947594e-05 | 3420 | 4.399524e-05
3420 | 4.844162089e-05 | 3420 | 4.403784e-05
3421 | 4.84346839e-05 | 3421 | 4.403153e-05
3421 | 4.84855652e-05 | 3421 | 4.407779e-05
3422 | 4.848753308e-05 | 3422 | 4.407958e-05
3423 | 4.845831483e-05 | 3423 | 4.405301e-05
3423 | 4.844004103e-05 | 3423 | 4.40364e-05
3424 | 4.841251609e-05 | 3424 | 4.401138e-05
3424 | 4.834232329e-05 | 3424 | 4.394757e-05
3425 | 4.833770379e-05 | 3425 | 4.394337e-05
3425 | 4.832647487e-05 | 3425 | 4.393316e-05
3426 | 4.831455638e-05 | 3426 | 4.392232e-05
3426 | 4.830938158e-05 | 3426 | 4.391762e-05
3427 | 4.82687132e-05 | 3427 | 4.388065e-05
3427 | 4.829200367e-05 | 3427 | 4.390182e-05
3428 | 4.829537872e-05 | 3428 | 4.390489e-05
3428 | 4.825578323e-05 | 3428 | 4.386889e-05
3429 | 4.829347294e-05 | 3429 | 4.390316e-05
3429 | 4.825905226e-05 | 3429 | 4.387187e-05
3430 | 4.827809353e-05 | 3430 | 4.388918e-05
3431 | 4.835908694e-05 | 3431 | 4.396281e-05
3431 | 4.83392713e-05 | 3431 | 4.394479e-05
3432 | 4.849318806e-05 | 3432 | 4.408472e-05
3432 | 4.855350407e-05 | 3432 | 4.413955e-05
3433 | 4.848570777e-05 | 3433 | 4.407792e-05
3433 | 4.848937672e-05 | 3433 | 4.408125e-05
3434 | 4.83992461e-05 | 3434 | 4.399931e-05
3434 | 4.845761949e-05 | 3434 | 4.405238e-05
3435 | 4.842525733e-05 | 3435 | 4.402296e-05
3435 | 4.842646119e-05 | 3435 | 4.402406e-05
3436 | 4.8425738e-05 | 3436 | 4.40234e-05
3436 | 4.84263809e-05 | 3436 | 4.402398e-05
3437 | 4.848521076e-05 | 3437 | 4.407746e-05
3437 | 4.851783496e-05 | 3437 | 4.410712e-05
3438 | 4.84998078e-05 | 3438 | 4.409073e-05
3438 | 4.841964631e-05 | 3438 | 4.401786e-05
3439 | 4.844340142e-05 | 3439 | 4.403946e-05
3440 | 4.844073857e-05 | 3440 | 4.403704e-05
3440 | 4.840201626e-05 | 3440 | 4.400183e-05
3441 | 4.835508349e-05 | 3441 | 4.395917e-05
3441 | 4.835168219e-05 | 3441 | 4.395607e-05
3442 | 4.836247598e-05 | 3442 | 4.396589e-05
3442 | 4.836047229e-05 | 3442 | 4.396407e-05
3443 | 4.831663568e-05 | 3443 | 4.392421e-05
3443 | 4.827195545e-05 | 3443 | 4.38836e-05
3444 | 4.825248211e-05 | 3444 | 4.386589e-05
3444 | 4.824556998e-05 | 3444 | 4.385961e-05
3445 | 4.825989769e-05 | 3445 | 4.387263e-05
3445 | 4.830001469e-05 | 3445 | 4.39091e-05
3446 | 4.833772587e-05 | 3446 | 4.394339e-05
3446 | 4.834711428e-05 | 3446 | 4.395192e-05
3447 | 4.829184661e-05 | 3447 | 4.390168e-05
3448 | 4.825753384e-05 | 3448 | 4.387049e-05
3448 | 4.820536944e-05 | 3448 | 4.382306e-05
3449 | 4.815873499e-05 | 3449 | 4.378067e-05
3449 | 4.823162748e-05 | 3449 | 4.384693e-05
3450 | 4.818406539e-05 | 3450 | 4.38037e-05
3450 | 4.826191292e-05 | 3450 | 4.387447e-05
3451 | 4.829843931e-05 | 3451 | 4.39076721e-05
3451 | 4.828765312e-05 | 3451 | 4.389787e-05
3452 | 4.836839544e-05 | 3452 | 4.397127e-05
3452 | 4.837149138e-05 | 3452 | 4.397408e-05
3453 | 4.841444016e-05 | 3453 | 4.401313e-05
3453 | 4.84431172e-05 | 3453 | 4.40392e-05
3454 | 4.849651471e-05 | 3454 | 4.408774e-05
3454 | 4.847821853e-05 | 3454 | 4.407111e-05
3455 | 4.851239663e-05 | 3455 | 4.410218e-05
3456 | 4.85355592e-05 | 3456 | 4.412324e-05
3456 | 4.850861133e-05 | 3456 | 4.409874e-05
3457 | 4.855265429e-05 | 3457 | 4.413878e-05
3457 | 4.850329165e-05 | 3457 | 4.40939015e-05
3458 | 4.850971954e-05 | 3458 | 4.409975e-05
3458 | 4.846482719e-05 | 3458 | 4.405893e-05
3459 | 4.844810275e-05 | 3459 | 4.404373e-05
3459 | 4.84609275e-05 | 3459 | 4.405539e-05
3460 | 4.841860339e-05 | 3460 | 4.401691e-05
3460 | 4.84069835e-05 | 3460 | 4.400635e-05
3461 | 4.841700134e-05 | 3461 | 4.401546e-05
3461 | 4.842859253e-05 | 3461 | 4.402599e-05
3462 | 4.849272613e-05 | 3462 | 4.40843e-05
3462 | 4.841274623e-05 | 3462 | 4.401159e-05
3463 | 4.839909706e-05 | 3463 | 4.399918e-05
3464 | 4.8406467e-05 | 3464 | 4.400588e-05
3464 | 4.835552009e-05 | 3464 | 4.395956e-05
3465 | 4.837211026e-05 | 3465 | 4.397465e-05
3465 | 4.834193446e-05 | 3465 | 4.394721e-05
3466 | 4.832274162e-05 | 3466 | 4.392977e-05
3466 | 4.834580814e-05 | 3466 | 4.395073e-05
3467 | 4.833680247e-05 | 3467 | 4.39425477e-05
3467 | 4.828051176e-05 | 3467 | 4.389137e-05
3468 | 4.828474527e-05 | 3468 | 4.389522e-05
3468 | 4.821249829e-05 | 3468 | 4.38295439e-05
3469 | 4.81619485e-05 | 3469 | 4.378359e-05
3469 | 4.818913713e-05 | 3469 | 4.380831e-05
3470 | 4.827140151e-05 | 3470 | 4.388309e-05
3471 | 4.823945188e-05 | 3471 | 4.385405e-05
3471 | 4.830319246e-05 | 3471 | 4.391199e-05
3472 | 4.840060355e-05 | 3472 | 4.400055e-05
3472 | 4.832737456e-05 | 3472 | 4.393398e-05
3473 | 4.83617299e-05 | 3473 | 4.3965209e-05
3473 | 4.83620837e-05 | 3473 | 4.396553e-05
3474 | 4.832991912e-05 | 3474 | 4.393629e-05
3474 | 4.834540941e-05 | 3474 | 4.395037e-05
3475 | 4.840416493e-05 | 3475 | 4.40037863e-05
3475 | 4.843245954e-05 | 3475 | 4.402951e-05
3476 | 4.849558573e-05 | 3476 | 4.40869e-05
3476 | 4.851919487e-05 | 3476 | 4.410836e-05
3477 | 4.854375514e-05 | 3477 | 4.413069e-05
3477 | 4.853994927e-05 | 3477 | 4.412723e-05
3478 | 4.85217924e-05 | 3478 | 4.411072e-05
3479 | 4.851575451e-05 | 3479 | 4.410523e-05
3479 | 4.853577037e-05 | 3479 | 4.412343e-05
3480 | 4.854349181e-05 | 3480 | 4.41304471e-05
3480 | 4.853204909e-05 | 3480 | 4.412004e-05
3481 | 4.849902997e-05 | 3481 | 4.409003e-05
3481 | 4.849723603e-05 | 3481 | 4.40884e-05
3482 | 4.854372087e-05 | 3482 | 4.413066e-05
3482 | 4.857571336e-05 | 3482 | 4.415974e-05
3483 | 4.86190675e-05 | 3483 | 4.419915e-05
3483 | 4.865409475e-05 | 3483 | 4.4231e-05
3484 | 4.868702206e-05 | 3484 | 4.426093e-05
3484 | 4.87375698e-05 | 3484 | 4.430688e-05
3485 | 4.87879783e-05 | 3485 | 4.435271e-05
3486 | 4.88392432e-05 | 3486 | 4.4399312e-05
3486 | 4.876830067e-05 | 3486 | 4.433482e-05
3487 | 4.877374692e-05 | 3487 | 4.433977e-05
3487 | 4.882932245e-05 | 3487 | 4.439029e-05
3488 | 4.88199225e-05 | 3488 | 4.438175e-05
3488 | 4.877575038e-05 | 3488 | 4.434159e-05
3489 | 4.879025351e-05 | 3489 | 4.435478e-05
3489 | 4.878253489e-05 | 3489 | 4.434776e-05
3490 | 4.878548884e-05 | 3490 | 4.43504444e-05
3490 | 4.878991629e-05 | 3490 | 4.435447e-05
3491 | 4.877134761e-05 | 3491 | 4.433759e-05
3491 | 4.871480095e-05 | 3491 | 4.428618e-05
3492 | 4.869688329e-05 | 3492 | 4.42698939e-05
3493 | 4.874436246e-05 | 3493 | 4.431306e-05
3493 | 4.875085198e-05 | 3493 | 4.431896e-05
3494 | 4.879324868e-05 | 3494 | 4.43574988e-05
3494 | 4.882960334e-05 | 3494 | 4.439055e-05
3495 | 4.885240462e-05 | 3495 | 4.441128e-05
3495 | 4.885091807e-05 | 3495 | 4.440993e-05
3496 | 4.881769131e-05 | 3496 | 4.437972e-05
3496 | 4.882742773e-05 | 3496 | 4.438857e-05
3497 | 4.884318519e-05 | 3497 | 4.44029e-05
3497 | 4.885417515e-05 | 3497 | 4.44128865e-05
3498 | 4.888049695e-05 | 3498 | 4.443682e-05
3498 | 4.886072711e-05 | 3498 | 4.441884e-05
3499 | 4.882240835e-05 | 3499 | 4.438401e-05
3500 | 4.877644597e-05 | 3500 | 4.434222e-05
3500 | 4.874134558e-05 | 3500 | 4.431031e-05
3501 | 4.870817826e-05 | 3501 | 4.428016e-05
3501 | 4.870362061e-05 | 3501 | 4.427602e-05
3502 | 4.873726311e-05 | 3502 | 4.43066e-05
3502 | 4.875810546e-05 | 3502 | 4.432555e-05
3503 | 4.874177354e-05 | 3503 | 4.43107e-05
3503 | 4.875281711e-05 | 3503 | 4.432074e-05
3504 | 4.878573926e-05 | 3504 | 4.435067e-05
3504 | 4.880614896e-05 | 3504 | 4.436923e-05
3505 | 4.87795221e-05 | 3505 | 4.434502e-05
3505 | 4.871604404e-05 | 3505 | 4.428731e-05
3506 | 4.877952588e-05 | 3506 | 4.434502e-05
3507 | 4.878500757e-05 | 3507 | 4.435001e-05
3507 | 4.873972593e-05 | 3507 | 4.430884e-05
3508 | 4.874174428e-05 | 3508 | 4.431068e-05
3508 | 4.873201416e-05 | 3508 | 4.430183e-05
3509 | 4.872386072e-05 | 3509 | 4.429442e-05
3509 | 4.877683235e-05 | 3509 | 4.434257e-05
3510 | 4.883033705e-05 | 3510 | 4.43912155e-05
3510 | 4.881134361e-05 | 3510 | 4.437395e-05
3511 | 4.885778276e-05 | 3511 | 4.441617e-05
3511 | 4.888171989e-05 | 3511 | 4.443793e-05
3512 | 4.88424852e-05 | 3512 | 4.440226e-05
3512 | 4.886086539e-05 | 3512 | 4.441897e-05
3513 | 4.888800195e-05 | 3513 | 4.444364e-05
3514 | 4.888940843e-05 | 3514 | 4.444492e-05
3514 | 4.887083333e-05 | 3514 | 4.44280303e-05
3515 | 4.884650061e-05 | 3515 | 4.440591e-05
3515 | 4.887480187e-05 | 3515 | 4.443164e-05
3516 | 4.883541435e-05 | 3516 | 4.439583e-05
3516 | 4.882098379e-05 | 3516 | 4.438271e-05
3517 | 4.879005249e-05 | 3517 | 4.435459e-05
3517 | 4.882350583e-05 | 3517 | 4.43850053e-05
3518 | 4.880338244e-05 | 3518 | 4.436671e-05
3518 | 4.88550135e-05 | 3518 | 4.441365e-05
3519 | 4.886157587e-05 | 3519 | 4.441961e-05
3520 | 4.885328157e-05 | 3520 | 4.441207e-05
3520 | 4.883258473e-05 | 3520 | 4.439326e-05
3521 | 4.882435067e-05 | 3521 | 4.438577e-05
3521 | 4.877060544e-05 | 3521 | 4.433691e-05
3522 | 4.875414239e-05 | 3522 | 4.432195e-05
3522 | 4.872846243e-05 | 3522 | 4.42986e-05
3523 | 4.873164486e-05 | 3523 | 4.43015e-05
3523 | 4.869347428e-05 | 3523 | 4.42667948e-05
3524 | 4.871565794e-05 | 3524 | 4.428696e-05
3524 | 4.870371623e-05 | 3524 | 4.427611e-05
3525 | 4.873858605e-05 | 3525 | 4.43078055e-05
3526 | 4.876899039e-05 | 3526 | 4.433545e-05
3526 | 4.884167632e-05 | 3526 | 4.440152e-05
3527 | 4.882601815e-05 | 3527 | 4.438729e-05
3527 | 4.879311365e-05 | 3527 | 4.435738e-05
3528 | 4.877150907e-05 | 3528 | 4.433774e-05
3528 | 4.879292975e-05 | 3528 | 4.435721e-05
3529 | 4.883495854e-05 | 3529 | 4.439542e-05
3529 | 4.891716826e-05 | 3529 | 4.447015e-05
3530 | 4.902221403e-05 | 3530 | 4.456565e-05
3530 | 4.90601568e-05 | 3530 | 4.460014e-05
3531 | 4.912317216e-05 | 3531 | 4.465743e-05
3531 | 4.914497235e-05 | 3531 | 4.467725e-05
3532 | 4.907850763e-05 | 3532 | 4.461683e-05
3533 | 4.908910141e-05 | 3533 | 4.462646e-05
3533 | 4.913070115e-05 | 3533 | 4.466427e-05
3534 | 4.91173637e-05 | 3534 | 4.465215e-05
3534 | 4.909874786e-05 | 3534 | 4.463523e-05
3535 | 4.912845263e-05 | 3535 | 4.466223e-05
3535 | 4.916712229e-05 | 3535 | 4.46973839e-05
3536 | 4.925258895e-05 | 3536 | 4.477508e-05
3536 | 4.929770268e-05 | 3536 | 4.481609e-05
3537 | 4.930568408e-05 | 3537 | 4.482335e-05
3537 | 4.930803211e-05 | 3537 | 4.482548e-05
3538 | 4.926951375e-05 | 3538 | 4.479047e-05
3539 | 4.920508282e-05 | 3539 | 4.473189e-05
3539 | 4.916231917e-05 | 3539 | 4.469302e-05
3540 | 4.918397754e-05 | 3540 | 4.471271e-05
3540 | 4.919170733e-05 | 3540 | 4.471973e-05
3541 | 4.920607896e-05 | 3541 | 4.47328e-05
3541 | 4.914359367e-05 | 3541 | 4.467599e-05
3542 | 4.916007903e-05 | 3542 | 4.469098e-05
3542 | 4.918167729e-05 | 3542 | 4.471062e-05
3543 | 4.916164748e-05 | 3543 | 4.46924068e-05
3543 | 4.912946363e-05 | 3543 | 4.466315e-05
3544 | 4.910445702e-05 | 3544 | 4.464042e-05
3545 | 4.910558802e-05 | 3545 | 4.464144e-05
3545 | 4.914070377e-05 | 3545 | 4.467337e-05
3546 | 4.914127774e-05 | 3546 | 4.467389e-05
3546 | 4.917887253e-05 | 3546 | 4.470807e-05
3547 | 4.934359134e-05 | 3547 | 4.485781e-05
3547 | 4.942624429e-05 | 3547 | 4.493295e-05
3548 | 4.937260772e-05 | 3548 | 4.488419e-05
3548 | 4.926440628e-05 | 3548 | 4.478582e-05
3549 | 4.922228412e-05 | 3549 | 4.474753e-05
3549 | 4.917624045e-05 | 3549 | 4.470567e-05
3550 | 4.909870866e-05 | 3550 | 4.463519e-05
3551 | 4.913034436e-05 | 3551 | 4.466395e-05
3551 | 4.921578603e-05 | 3551 | 4.474162e-05
3552 | 4.920184746e-05 | 3552 | 4.472895e-05
3552 | 4.912708843e-05 | 3552 | 4.466099e-05
3553 | 4.916000486e-05 | 3553 | 4.469091e-05
3553 | 4.906301846e-05 | 3553 | 4.460274e-05
3554 | 4.9019458e-05 | 3554 | 4.456314e-05
3554 | 4.911324556e-05 | 3554 | 4.464841e-05
3555 | 4.912118735e-05 | 3555 | 4.465562e-05
3555 | 4.916860549e-05 | 3555 | 4.469873e-05
3556 | 4.919079305e-05 | 3556 | 4.47189e-05
3557 | 4.919639234e-05 | 3557 | 4.472399e-05
3557 | 4.917270063e-05 | 3557 | 4.470246e-05
3558 | 4.917049929e-05 | 3558 | 4.47004539e-05
3558 | 4.919942644e-05 | 3558 | 4.472675e-05
3559 | 4.915151836e-05 | 3559 | 4.46832e-05
3559 | 4.918430775e-05 | 3559 | 4.471301e-05
3560 | 4.92404677e-05 | 3560 | 4.476406e-05
3560 | 4.919196111e-05 | 3560 | 4.471996e-05
3561 | 4.914832594e-05 | 3561 | 4.46803e-05
3561 | 4.91521838e-05 | 3561 | 4.46838e-05
3562 | 4.914938017e-05 | 3562 | 4.46812547e-05
3563 | 4.918458181e-05 | 3563 | 4.471326e-05
3563 | 4.912797574e-05 | 3563 | 4.46618e-05
3564 | 4.91529884e-05 | 3564 | 4.468453e-05
3564 | 4.916202991e-05 | 3564 | 4.469275e-05
3565 | 4.915305328e-05 | 3565 | 4.468459e-05
3565 | 4.917538829e-05 | 3565 | 4.47049e-05
3566 | 4.923224178e-05 | 3566 | 4.475658e-05
3566 | 4.92716437e-05 | 3566 | 4.47924e-05
3567 | 4.932705381e-05 | 3567 | 4.484278e-05
3567 | 4.93031321e-05 | 3567 | 4.482103e-05
3568 | 4.926648774e-05 | 3568 | 4.478772e-05
3569 | 4.923436379e-05 | 3569 | 4.475851e-05
3569 | 4.920782634e-05 | 3569 | 4.473439e-05
3570 | 4.923597561e-05 | 3570 | 4.475998e-05
3570 | 4.912034739e-05 | 3570 | 4.465486e-05
3571 | 4.911789161e-05 | 3571 | 4.465263e-05
3571 | 4.911821617e-05 | 3571 | 4.465292e-05
3572 | 4.911983655e-05 | 3572 | 4.46544e-05
3572 | 4.91214667e-05 | 3572 | 4.465588e-05
3573 | 4.912108707e-05 | 3573 | 4.46555337e-05
3574 | 4.917150771e-05 | 3574 | 4.470137e-05
3574 | 4.920574371e-05 | 3574 | 4.473249e-05
3575 | 4.929775804e-05 | 3575 | 4.481614e-05
3575 | 4.928212428e-05 | 3575 | 4.480193e-05
3576 | 4.92996579e-05 | 3576 | 4.481787e-05
3576 | 4.930513683e-05 | 3576 | 4.482285e-05
3577 | 4.935987065e-05 | 3577 | 4.487261e-05
3577 | 4.935671917e-05 | 3577 | 4.48697447e-05
3578 | 4.943184686e-05 | 3578 | 4.49380426e-05
3578 | 4.946404249e-05 | 3578 | 4.496731e-05
3579 | 4.94730189e-05 | 3579 | 4.497547e-05
3580 | 4.946698693e-05 | 3580 | 4.496999e-05
3580 | 4.943699696e-05 | 3580 | 4.494272e-05
3581 | 4.942719447e-05 | 3581 | 4.493381e-05
3581 | 4.940199361e-05 | 3581 | 4.49109e-05
3582 | 4.934155892e-05 | 3582 | 4.485596e-05
3582 | 4.938068843e-05 | 3582 | 4.489153e-05
3583 | 4.933283415e-05 | 3583 | 4.484803e-05
3583 | 4.938299972e-05 | 3583 | 4.489364e-05
3584 | 4.937425537e-05 | 3584 | 4.48856867e-05
3585 | 4.944583306e-05 | 3585 | 4.495076e-05
3585 | 4.947892688e-05 | 3585 | 4.498084e-05
3586 | 4.948926651e-05 | 3586 | 4.499024e-05
3586 | 4.950323542e-05 | 3586 | 4.500294e-05
3587 | 4.952550264e-05 | 3587 | 4.502318e-05
3587 | 4.945996556e-05 | 3587 | 4.496361e-05
3588 | 4.950587923e-05 | 3588 | 4.500534e-05
3588 | 4.951882776e-05 | 3588 | 4.501712e-05
3589 | 4.950892062e-05 | 3589 | 4.500811e-05
3589 | 4.944943029e-05 | 3589 | 4.495403e-05
3590 | 4.94397159e-05 | 3590 | 4.49452e-05
3591 | 4.943751299e-05 | 3591 | 4.494319e-05
3591 | 4.943470768e-05 | 3591 | 4.494064e-05
3592 | 4.944737828e-05 | 3592 | 4.495216e-05
3592 | 4.944754596e-05 | 3592 | 4.495231e-05
3593 | 4.940615443e-05 | 3593 | 4.491469e-05
3593 | 4.936576291e-05 | 3593 | 4.487797e-05
3594 | 4.93935592e-05 | 3594 | 4.490324e-05
3594 | 4.940379915e-05 | 3594 | 4.491254e-05
3595 | 4.934168098e-05 | 3595 | 4.485607e-05
3596 | 4.932606641e-05 | 3596 | 4.484188e-05
3596 | 4.935272446e-05 | 3596 | 4.486611e-05
3597 | 4.93426594e-05 | 3597 | 4.485696e-05
3597 | 4.937105626e-05 | 3597 | 4.488278e-05
3598 | 4.933658014e-05 | 3598 | 4.485144e-05
3598 | 4.938804668e-05 | 3598 | 4.489822e-05
3599 | 4.945157571e-05 | 3599 | 4.495598e-05
3599 | 4.949040238e-05 | 3599 | 4.499127e-05
3600 | 4.956235649e-05 | 3600 | 4.505669e-05
3600 | 4.952683383e-05 | 3600 | 4.502439e-05
3601 | 4.94732009e-05 | 3601 | 4.497564e-05
3602 | 4.947602209e-05 | 3602 | 4.49782019e-05
3602 | 4.941336536e-05 | 3602 | 4.492124e-05
3603 | 4.941188596e-05 | 3603 | 4.49199e-05
3603 | 4.939955973e-05 | 3603 | 4.490869e-05
3604 | 4.946174585e-05 | 3604 | 4.49652235e-05
3604 | 4.942136107e-05 | 3604 | 4.492851e-05
3605 | 4.944121818e-05 | 3605 | 4.494656e-05
3605 | 4.947010632e-05 | 3605 | 4.497282e-05
3606 | 4.949119165e-05 | 3606 | 4.499199e-05
3607 | 4.944725279e-05 | 3607 | 4.495205e-05
3607 | 4.94063653e-05 | 3607 | 4.491488e-05
3608 | 4.936120703e-05 | 3608 | 4.487382e-05
3608 | 4.940560893e-05 | 3608 | 4.491419e-05
3609 | 4.942733162e-05 | 3609 | 4.493394e-05
3609 | 4.94023365e-05 | 3609 | 4.4911215e-05
3610 | 4.941826589e-05 | 3610 | 4.49257e-05
3610 | 4.950700016e-05 | 3610 | 4.500636e-05
3611 | 4.951713098e-05 | 3611 | 4.501557e-05
3612 | 4.958223741e-05 | 3612 | 4.507476e-05
3612 | 4.956106639e-05 | 3612 | 4.50555149e-05
3613 | 4.954654797e-05 | 3613 | 4.504232e-05
3613 | 4.959344194e-05 | 3613 | 4.508495e-05
3614 | 4.959477975e-05 | 3614 | 4.508616e-05
3614 | 4.960835563e-05 | 3614 | 4.509851e-05
3615 | 4.956983631e-05 | 3615 | 4.506349e-05
3615 | 4.956664388e-05 | 3615 | 4.506059e-05
3616 | 4.959763438e-05 | 3616 | 4.508876e-05
3617 | 4.96346492e-05 | 3617 | 4.512241e-05
3617 | 4.964997594e-05 | 3617 | 4.513634e-05
3618 | 4.969412555e-05 | 3618 | 4.517648e-05
3618 | 4.959034222e-05 | 3618 | 4.508213e-05
3619 | 4.958070602e-05 | 3619 | 4.507337e-05
3619 | 4.955525449e-05 | 3619 | 4.505023e-05
3620 | 4.95697383e-05 | 3620 | 4.50634e-05
3620 | 4.952249313e-05 | 3620 | 4.50204483e-05
3621 | 4.947698817e-05 | 3621 | 4.497908e-05
3622 | 4.948358802e-05 | 3622 | 4.498508e-05
3622 | 4.960510541e-05 | 3622 | 4.509555e-05
3623 | 4.964292254e-05 | 3623 | 4.512993e-05
3623 | 4.957728189e-05 | 3623 | 4.507026e-05
3624 | 4.957502439e-05 | 3624 | 4.50682e-05
3624 | 4.957907369e-05 | 3624 | 4.507189e-05
3625 | 4.964804991e-05 | 3625 | 4.513459e-05
3625 | 4.967023143e-05 | 3625 | 4.515476e-05
3626 | 4.964197629e-05 | 3626 | 4.512907e-05
3627 | 4.962681438e-05 | 3627 | 4.51152858e-05
3627 | 4.963079253e-05 | 3627 | 4.51189023e-05
3628 | 4.962930703e-05 | 3628 | 4.511755e-05
3628 | 4.961621824e-05 | 3628 | 4.510565e-05
3629 | 4.961514307e-05 | 3629 | 4.510468e-05
3629 | 4.963776414e-05 | 3629 | 4.512524e-05
3630 | 4.967976959e-05 | 3630 | 4.51634269e-05
3630 | 4.967038264e-05 | 3630 | 4.515489e-05
3631 | 4.962953691e-05 | 3631 | 4.511776e-05
3632 | 4.961387568e-05 | 3632 | 4.510352e-05
3632 | 4.972589253e-05 | 3632 | 4.520536e-05
3633 | 4.977013709e-05 | 3633 | 4.524558e-05
3633 | 4.975811836e-05 | 3633 | 4.523465e-05
3634 | 4.981619146e-05 | 3634 | 4.528745e-05
3634 | 4.975875291e-05 | 3634 | 4.523523e-05
3635 | 4.972087631e-05 | 3635 | 4.52008e-05
3635 | 4.973718487e-05 | 3635 | 4.521562e-05
3636 | 4.976259159e-05 | 3636 | 4.523872e-05
3637 | 4.988905954e-05 | 3637 | 4.535369e-05
3637 | 4.996845761e-05 | 3637 | 4.542587e-05
3638 | 5.004966647e-05 | 3638 | 4.54997e-05
3638 | 4.999142919e-05 | 3638 | 4.544675e-05
3639 | 4.994794074e-05 | 3639 | 4.540722e-05
3639 | 4.991977193e-05 | 3639 | 4.538161e-05
3640 | 4.982831943e-05 | 3640 | 4.529847e-05
3640 | 4.98401139e-05 | 3640 | 4.530919e-05
3641 | 4.981576827e-05 | 3641 | 4.528706e-05
3642 | 4.979897027e-05 | 3642 | 4.527179e-05
3642 | 4.978563203e-05 | 3642 | 4.525967e-05
3643 | 4.979808984e-05 | 3643 | 4.527099e-05
3643 | 4.981177179e-05 | 3643 | 4.52834289e-05
3644 | 4.978739347e-05 | 3644 | 4.526127e-05
3644 | 4.983619964e-05 | 3644 | 4.530564e-05
3645 | 4.984104581e-05 | 3645 | 4.531004e-05
3645 | 4.988885925e-05 | 3645 | 4.535351e-05
3646 | 4.989391874e-05 | 3646 | 4.535811e-05
3647 | 4.992940591e-05 | 3647 | 4.539037e-05
3647 | 4.993614905e-05 | 3647 | 4.53965e-05
3648 | 4.991281161e-05 | 3648 | 4.537528e-05
3648 | 4.988998906e-05 | 3648 | 4.535454e-05
3649 | 4.989194398e-05 | 3649 | 4.535631e-05
3649 | 4.989299187e-05 | 3649 | 4.535727e-05
3650 | 4.99411115e-05 | 3650 | 4.540101e-05
3650 | 4.993419754e-05 | 3650 | 4.539473e-05
3651 | 4.989433293e-05 | 3651 | 4.535848e-05
3652 | 4.981375343e-05 | 3652 | 4.528523e-05
3652 | 4.982118338e-05 | 3652 | 4.529198e-05
3653 | 4.984256746e-05 | 3653 | 4.531142e-05
3653 | 4.977726371e-05 | 3653 | 4.525206e-05
3654 | 4.977140977e-05 | 3654 | 4.524674e-05
3654 | 4.973225121e-05 | 3654 | 4.521114e-05
3655 | 4.9735199e-05 | 3655 | 4.521382e-05
3655 | 4.978999223e-05 | 3655 | 4.52636293e-05
3656 | 4.97798614e-05 | 3656 | 4.525442e-05
3657 | 4.984240979e-05 | 3657 | 4.531128e-05
3657 | 4.98066583e-05 | 3657 | 4.527878e-05
3658 | 4.98645266e-05 | 3658 | 4.533139e-05
3658 | 4.981236439e-05 | 3658 | 4.528397e-05
3659 | 4.983272527e-05 | 3659 | 4.530248e-05
3659 | 4.981039042e-05 | 3659 | 4.528217e-05
3660 | 4.981986075e-05 | 3660 | 4.52907825e-05
3661 | 4.979700184e-05 | 3661 | 4.527e-05
3661 | 4.975858319e-05 | 3661 | 4.523508e-05
3662 | 4.970363362e-05 | 3662 | 4.518512e-05
3662 | 4.963672697e-05 | 3662 | 4.51243e-05
3663 | 4.9561289e-05 | 3663 | 4.505572e-05
3663 | 4.955742289e-05 | 3663 | 4.50522e-05
3664 | 4.962135686e-05 | 3664 | 4.511032e-05
3664 | 4.967544191e-05 | 3664 | 4.515949e-05
3665 | 4.971801604e-05 | 3665 | 4.51981964e-05
3666 | 4.969052547e-05 | 3666 | 4.51732e-05
3666 | 4.976894508e-05 | 3666 | 4.52445e-05
3667 | 4.973675928e-05 | 3667 | 4.521524e-05
3667 | 4.977358399e-05 | 3667 | 4.524871e-05
3668 | 4.979837015e-05 | 3668 | 4.527125e-05
3668 | 4.978429787e-05 | 3668 | 4.525845e-05
3669 | 4.981958202e-05 | 3669 | 4.529053e-05
3669 | 4.976570516e-05 | 3669 | 4.524155e-05
3670 | 4.982023324e-05 | 3670 | 4.529112e-05
3671 | 4.983496309e-05 | 3671 | 4.53045119e-05
3671 | 4.990132075e-05 | 3671 | 4.536484e-05
3672 | 4.991262563e-05 | 3672 | 4.537511e-05
3672 | 4.998069256e-05 | 3672 | 4.543699e-05
3673 | 5.001555939e-05 | 3673 | 4.546869e-05
3673 | 4.998078569e-05 | 3673 | 4.54370779e-05
3674 | 4.992510963e-05 | 3674 | 4.53864633e-05
3675 | 4.98902212e-05 | 3675 | 4.535475e-05
3675 | 4.985369826e-05 | 3675 | 4.532154e-05
3676 | 4.99133603e-05 | 3676 | 4.537578e-05
3676 | 5.001466723e-05 | 3676 | 4.54678793e-05
3677 | 5.009948346e-05 | 3677 | 4.554498e-05
3677 | 5.012642101e-05 | 3677 | 4.556947e-05
3678 | 5.01225355e-05 | 3678 | 4.556594e-05
3678 | 5.014386852e-05 | 3678 | 4.558534e-05
3679 | 5.00988243e-05 | 3679 | 4.554439e-05
3680 | 5.005259984e-05 | 3680 | 4.550236e-05
3680 | 5.007708485e-05 | 3680 | 4.552462e-05
3681 | 5.001010681e-05 | 3681 | 4.546373e-05
3681 | 5.002754199e-05 | 3681 | 4.547958e-05
3682 | 5.006840022e-05 | 3682 | 4.551673e-05
3682 | 5.006737174e-05 | 3682 | 4.551579e-05
3683 | 5.005582671e-05 | 3683 | 4.55053e-05
3684 | 5.001852309e-05 | 3684 | 4.547138e-05
3684 | 4.999110679e-05 | 3684 | 4.544646e-05
3685 | 4.997428826e-05 | 3685 | 4.543117e-05
3685 | 4.987641843e-05 | 3685 | 4.53422e-05
3686 | 4.991221119e-05 | 3686 | 4.537474e-05
3686 | 4.994429832e-05 | 3686 | 4.540391e-05
3687 | 4.995671528e-05 | 3687 | 4.54152e-05
3687 | 5.000239718e-05 | 3687 | 4.545672e-05
3688 | 5.008339891e-05 | 3688 | 4.553036e-05
3689 | 5.010068875e-05 | 3689 | 4.554608e-05
3689 | 5.00733992e-05 | 3689 | 4.5521272e-05
3690 | 5.008928851e-05 | 3690 | 4.553572e-05
3690 | 5.010816595e-05 | 3690 | 4.555288e-05
3691 | 5.006312895e-05 | 3691 | 4.551194e-05
3691 | 5.012950339e-05 | 3691 | 4.557228e-05
3692 | 5.016185969e-05 | 3692 | 4.560169e-05
3693 | 5.014870432e-05 | 3693 | 4.55897312e-05
3693 | 5.017024379e-05 | 3693 | 4.560931e-05
3694 | 5.009158045e-05 | 3694 | 4.55378e-05
3694 | 5.001702784e-05 | 3694 | 4.547003e-05
3695 | 5.00603293e-05 | 3695 | 4.550939e-05
3695 | 5.007896215e-05 | 3695 | 4.552633e-05
3696 | 5.011176664e-05 | 3696 | 4.555615e-05
3696 | 5.014481986e-05 | 3696 | 4.55862e-05
3697 | 5.013308102e-05 | 3697 | 4.55755282e-05
3698 | 5.017368239e-05 | 3698 | 4.561244e-05
3698 | 5.018351491e-05 | 3698 | 4.562138e-05
3699 | 5.019046923e-05 | 3699 | 4.56276993e-05
3699 | 5.021432313e-05 | 3699 | 4.564938e-05
3700 | 5.013717459e-05 | 3700 | 4.557925e-05
3700 | 5.008505253e-05 | 3700 | 4.553187e-05
3701 | 5.01472244e-05 | 3701 | 4.558839e-05
3702 | 5.010238506e-05 | 3702 | 4.554762e-05
3702 | 5.015181263e-05 | 3702 | 4.559256e-05
3703 | 5.017900051e-05 | 3703 | 4.561727e-05
3703 | 5.014544613e-05 | 3703 | 4.558677e-05
3704 | 5.015575749e-05 | 3704 | 4.559614e-05
3704 | 5.009594322e-05 | 3704 | 4.554177e-05
3705 | 5.009401486e-05 | 3705 | 4.554001e-05
3706 | 5.011247342e-05 | 3706 | 4.555679e-05
3706 | 5.010782023e-05 | 3706 | 4.555256e-05
3707 | 5.013349499e-05 | 3707 | 4.55759e-05
3707 | 5.013278251e-05 | 3707 | 4.557526e-05
3708 | 5.015026283e-05 | 3708 | 4.559115e-05
3708 | 5.008079475e-05 | 3708 | 4.5528e-05
3709 | 5.009242245e-05 | 3709 | 4.553857e-05
3709 | 5.011210255e-05 | 3709 | 4.555646e-05
3710 | 5.014836961e-05 | 3710 | 4.558943e-05
3711 | 5.013591378e-05 | 3711 | 4.55781e-05
3711 | 5.017747514e-05 | 3711 | 4.561589e-05
3712 | 5.018786501e-05 | 3712 | 4.562533e-05
3712 | 5.024904286e-05 | 3712 | 4.568095e-05
3713 | 5.022486647e-05 | 3713 | 4.565897e-05
3713 | 5.022699306e-05 | 3713 | 4.56609e-05
3714 | 5.022873468e-05 | 3714 | 4.566249e-05
3715 | 5.018326381e-05 | 3715 | 4.562115e-05
3715 | 5.009145006e-05 | 3715 | 4.553768e-05
3716 | 5.012836555e-05 | 3716 | 4.557124e-05
3716 | 5.014407659e-05 | 3716 | 4.558552e-05
3717 | 5.01737321e-05 | 3717 | 4.561248e-05
3717 | 5.020084523e-05 | 3717 | 4.563713e-05
3718 | 5.022677308e-05 | 3718 | 4.56607028e-05
3719 | 5.026342967e-05 | 3719 | 4.569403e-05
3719 | 5.030511665e-05 | 3719 | 4.573192e-05
3720 | 5.035002965e-05 | 3720 | 4.577275e-05
3720 | 5.032627853e-05 | 3720 | 4.57511623e-05
3721 | 5.037796949e-05 | 3721 | 4.579815e-05
3721 | 5.041619673e-05 | 3721 | 4.583291e-05
3722 | 5.044417313e-05 | 3722 | 4.585834e-05
3723 | 5.044663117e-05 | 3723 | 4.586057e-05
3723 | 5.045465117e-05 | 3723 | 4.58678647e-05
3724 | 5.040706854e-05 | 3724 | 4.582461e-05
3724 | 5.034849823e-05 | 3724 | 4.577136e-05
3725 | 5.030081606e-05 | 3725 | 4.57280146e-05
3725 | 5.017967558e-05 | 3725 | 4.561789e-05
3726 | 5.015493625e-05 | 3726 | 4.55954e-05
3726 | 5.015487191e-05 | 3726 | 4.55953381e-05
3727 | 5.017300613e-05 | 3727 | 4.561182e-05
3728 | 5.024261258e-05 | 3728 | 4.56751e-05
3728 | 5.025944925e-05 | 3728 | 4.569041e-05
3729 | 5.029478415e-05 | 3729 | 4.572253e-05
3729 | 5.031308293e-05 | 3729 | 4.57391663e-05
3730 | 5.03417332e-05 | 3730 | 4.5765212e-05
3730 | 5.036754602e-05 | 3730 | 4.57886782e-05
3731 | 5.03855402e-05 | 3731 | 4.580504e-05
3732 | 5.038480507e-05 | 3732 | 4.580437e-05
3732 | 5.043329994e-05 | 3732 | 4.584845e-05
3733 | 5.041192278e-05 | 3733 | 4.582902e-05
3733 | 5.039686481e-05 | 3733 | 4.581533e-05
3734 | 5.041535444e-05 | 3734 | 4.58321404e-05
3734 | 5.036213821e-05 | 3734 | 4.578376e-05
3735 | 5.039603131e-05 | 3735 | 4.581457e-05
3736 | 5.042329894e-05 | 3736 | 4.583936e-05
3736 | 5.041151185e-05 | 3736 | 4.582865e-05
3737 | 5.04315277e-05 | 3737 | 4.584684e-05
3737 | 5.043027089e-05 | 3737 | 4.58457e-05
3738 | 5.040985399e-05 | 3738 | 4.582714e-05
3738 | 5.04238557e-05 | 3738 | 4.583987e-05
3739 | 5.043866745e-05 | 3739 | 4.585333e-05
3740 | 5.041986324e-05 | 3740 | 4.583624e-05
3740 | 5.043342093e-05 | 3740 | 4.584856e-05
3741 | 5.05135724e-05 | 3741 | 4.592143e-05
3741 | 5.05782573e-05 | 3741 | 4.598023e-05
3742 | 5.054206225e-05 | 3742 | 4.594733e-05
3742 | 5.051993863e-05 | 3742 | 4.592722e-05
3743 | 5.053633865e-05 | 3743 | 4.594213e-05
3744 | 5.051524539e-05 | 3744 | 4.592295e-05
3744 | 5.043440654e-05 | 3744 | 4.584946e-05
3745 | 5.041558967e-05 | 3745 | 4.583235e-05
3745 | 5.038082612e-05 | 3745 | 4.580075e-05
3746 | 5.039171411e-05 | 3746 | 4.581065e-05
3746 | 5.039689404e-05 | 3746 | 4.581536e-05
3747 | 5.039830878e-05 | 3747 | 4.581664e-05
3748 | 5.043120233e-05 | 3748 | 4.584655e-05
3748 | 5.046754752e-05 | 3748 | 4.587959e-05
3749 | 5.049721643e-05 | 3749 | 4.590656e-05
3749 | 5.051300354e-05 | 3749 | 4.592091e-05
3750 | 5.049868474e-05 | 3750 | 4.59079e-05
3750 | 5.047890519e-05 | 3750 | 4.588991e-05
3751 | 5.050280635e-05 | 3751 | 4.591164e-05
3752 | 5.050114297e-05 | 3752 | 4.591013e-05
3752 | 5.05446525e-05 | 3752 | 4.594968e-05
3753 | 5.053613931e-05 | 3753 | 4.594194e-05
3753 | 5.048535296e-05 | 3753 | 4.589578e-05
3754 | 5.040795079e-05 | 3754 | 4.582541e-05
3754 | 5.04319501e-05 | 3754 | 4.584723e-05
3755 | 5.04006173e-05 | 3755 | 4.5818743e-05
3756 | 5.041214208e-05 | 3756 | 4.582922e-05
3756 | 5.042070762e-05 | 3756 | 4.583701e-05
3757 | 5.042980674e-05 | 3757 | 4.584528e-05
3757 | 5.049572595e-05 | 3757 | 4.590521e-05
3758 | 5.051291559e-05 | 3758 | 4.592083e-05
3758 | 5.056139566e-05 | 3758 | 4.596491e-05
3759 | 5.062436631e-05 | 3759 | 4.602215e-05
3760 | 5.06033638e-05 | 3760 | 4.6003058e-05
3760 | 5.058860038e-05 | 3760 | 4.598964e-05
3761 | 5.053857738e-05 | 3761 | 4.594416e-05
3761 | 5.05283055e-05 | 3761 | 4.593482e-05
3762 | 5.046468429e-05 | 3762 | 4.587699e-05
3762 | 5.047797905e-05 | 3762 | 4.588907e-05
3763 | 5.051565993e-05 | 3763 | 4.592333e-05
3764 | 5.056411085e-05 | 3764 | 4.59673735e-05
3764 | 5.06004045e-05 | 3764 | 4.600037e-05
3765 | 5.060160847e-05 | 3765 | 4.600146e-05
3765 | 5.062412667e-05 | 3765 | 4.602193e-05
3766 | 5.065149176e-05 | 3766 | 4.604681e-05
3766 | 5.064074095e-05 | 3766 | 4.603704e-05
3767 | 5.064496453e-05 | 3767 | 4.604088e-05
3768 | 5.061793471e-05 | 3768 | 4.60163e-05
3768 | 5.053798488e-05 | 3768 | 4.594362e-05
3769 | 5.041486937e-05 | 3769 | 4.58317e-05
3769 | 5.038701478e-05 | 3769 | 4.580638e-05
3770 | 5.033575112e-05 | 3770 | 4.575977e-05
3770 | 5.032006023e-05 | 3770 | 4.57455093e-05
3771 | 5.032073455e-05 | 3771 | 4.574612e-05
3772 | 5.031853491e-05 | 3772 | 4.574412e-05
3772 | 5.03593117e-05 | 3772 | 4.578119e-05
3773 | 5.042806103e-05 | 3773 | 4.584369e-05
3773 | 5.045859252e-05 | 3773 | 4.587145e-05
3774 | 5.049277363e-05 | 3774 | 4.590252e-05
3774 | 5.051117334e-05 | 3774 | 4.591925e-05
3775 | 5.058572503e-05 | 3775 | 4.598702e-05
3776 | 5.065689158e-05 | 3776 | 4.605172e-05
3776 | 5.071255104e-05 | 3776 | 4.610232e-05
3777 | 5.077057639e-05 | 3777 | 4.615507e-05
3777 | 5.086035886e-05 | 3777 | 4.623669e-05
3778 | 5.096191423e-05 | 3778 | 4.632901e-05
3778 | 5.099484304e-05 | 3778 | 4.635895e-05
3779 | 5.104765001e-05 | 3779 | 4.640695e-05
3780 | 5.094577622e-05 | 3780 | 4.631434e-05
3780 | 5.088348117e-05 | 3780 | 4.625771e-05
3781 | 5.088571471e-05 | 3781 | 4.625974e-05
3781 | 5.085912792e-05 | 3781 | 4.623557e-05
3782 | 5.082019938e-05 | 3782 | 4.620018e-05
3782 | 5.083396146e-05 | 3782 | 4.621269e-05
3783 | 5.079079251e-05 | 3783 | 4.617345e-05
3784 | 5.077404983e-05 | 3784 | 4.615823e-05
3784 | 5.077998053e-05 | 3784 | 4.616362e-05
3785 | 5.075522629e-05 | 3785 | 4.614111e-05
3785 | 5.076024071e-05 | 3785 | 4.614567e-05
3786 | 5.079722397e-05 | 3786 | 4.617929e-05
3787 | 5.078388757e-05 | 3787 | 4.616717e-05
3787 | 5.079498258e-05 | 3787 | 4.617726e-05
3788 | 5.07861507e-05 | 3788 | 4.616923e-05
3788 | 5.080140631e-05 | 3788 | 4.61831e-05
3789 | 5.082211386e-05 | 3789 | 4.620192e-05
3789 | 5.076786974e-05 | 3789 | 4.615261e-05
3790 | 5.067915773e-05 | 3790 | 4.607196e-05
3791 | 5.065193759e-05 | 3791 | 4.604722e-05
3791 | 5.057857429e-05 | 3791 | 4.598052e-05
3792 | 5.056585283e-05 | 3792 | 4.596896e-05
3792 | 5.058011255e-05 | 3792 | 4.59819205e-05
3793 | 5.055919967e-05 | 3793 | 4.596291e-05
3793 | 5.055239407e-05 | 3793 | 4.595672e-05
3794 | 5.057746719e-05 | 3794 | 4.597952e-05
3795 | 5.058667296e-05 | 3795 | 4.598788e-05
3795 | 5.062047305e-05 | 3795 | 4.601861e-05
3796 | 5.060172599e-05 | 3796 | 4.600157e-05
3796 | 5.062210617e-05 | 3796 | 4.60201e-05
3797 | 5.060089871e-05 | 3797 | 4.600082e-05
3797 | 5.05870714e-05 | 3797 | 4.598825e-05
3798 | 5.061803004e-05 | 3798 | 4.601639e-05
3799 | 5.068248437e-05 | 3799 | 4.607499e-05
3799 | 5.077295197e-05 | 3799 | 4.615723e-05
3800 | 5.084719256e-05 | 3800 | 4.622472e-05
3800 | 5.091582644e-05 | 3800 | 4.628711e-05
3801 | 5.091624626e-05 | 3801 | 4.62874966e-05
3802 | 5.09510998e-05 | 3802 | 4.631918e-05
3802 | 5.094839631e-05 | 3802 | 4.631672e-05
3803 | 5.097568159e-05 | 3803 | 4.634153e-05
3803 | 5.102934023e-05 | 3803 | 4.63903093e-05
3804 | 5.104343787e-05 | 3804 | 4.640313e-05
3804 | 5.10162561e-05 | 3804 | 4.637841e-05
3805 | 5.096567045e-05 | 3805 | 4.633243e-05
3806 | 5.092657433e-05 | 3806 | 4.629689e-05
3806 | 5.089435142e-05 | 3806 | 4.62675922e-05
3807 | 5.088505627e-05 | 3807 | 4.625914e-05
3807 | 5.088986561e-05 | 3807 | 4.626351e-05
3808 | 5.090561888e-05 | 3808 | 4.627784e-05
3808 | 5.090326462e-05 | 3808 | 4.62757e-05
3809 | 5.091484569e-05 | 3809 | 4.628622e-05
3810 | 5.095720439e-05 | 3810 | 4.632473e-05
3810 | 5.096872863e-05 | 3810 | 4.633521e-05
3811 | 5.098104961e-05 | 3811 | 4.634641e-05
3811 | 5.096878759e-05 | 3811 | 4.633526e-05
3812 | 5.099619469e-05 | 3812 | 4.636018e-05
3812 | 5.104776467e-05 | 3812 | 4.640706e-05
3813 | 5.100305232e-05 | 3813 | 4.63664112e-05
3814 | 5.104520738e-05 | 3814 | 4.640473e-05
3814 | 5.095074946e-05 | 3814 | 4.631886e-05
3815 | 5.091347099e-05 | 3815 | 4.628497e-05
3815 | 5.091512298e-05 | 3815 | 4.628648e-05
3816 | 5.088785207e-05 | 3816 | 4.62616837e-05
3817 | 5.087362039e-05 | 3817 | 4.624875e-05
3817 | 5.090127496e-05 | 3817 | 4.627389e-05
3818 | 5.09008935e-05 | 3818 | 4.627354e-05
3818 | 5.093868529e-05 | 3818 | 4.63079e-05
3819 | 5.092207535e-05 | 3819 | 4.62928e-05
3819 | 5.099072376e-05 | 3819 | 4.63552e-05
3820 | 5.106994149e-05 | 3820 | 4.642722e-05
3821 | 5.107823461e-05 | 3821 | 4.643476e-05
3821 | 5.108220243e-05 | 3821 | 4.643837e-05
3822 | 5.104929996e-05 | 3822 | 4.640845e-05
3822 | 5.112800546e-05 | 3822 | 4.648e-05
3823 | 5.109847234e-05 | 3823 | 4.645316e-05
3823 | 5.102877302e-05 | 3823 | 4.638979e-05
3824 | 5.10264369e-05 | 3824 | 4.638767e-05
3825 | 5.098867995e-05 | 3825 | 4.635335e-05
3825 | 5.09929985e-05 | 3825 | 4.635727e-05
3826 | 5.099975674e-05 | 3826 | 4.636342e-05
3826 | 5.104129566e-05 | 3826 | 4.640118e-05
3827 | 5.108930166e-05 | 3827 | 4.644482e-05
3828 | 5.111970565e-05 | 3828 | 4.647246e-05
3828 | 5.113704639e-05 | 3828 | 4.648822e-05
3829 | 5.112089354e-05 | 3829 | 4.647354e-05
3829 | 5.113049694e-05 | 3829 | 4.648227e-05
3830 | 5.111556035e-05 | 3830 | 4.646869e-05
3830 | 5.099505811e-05 | 3830 | 4.635914e-05
3831 | 5.099679268e-05 | 3831 | 4.636072e-05
3832 | 5.100901978e-05 | 3832 | 4.637184e-05
3832 | 5.100687496e-05 | 3832 | 4.636989e-05
3833 | 5.101622752e-05 | 3833 | 4.637839e-05
3833 | 5.09607575e-05 | 3833 | 4.632796e-05
3834 | 5.103927002e-05 | 3834 | 4.639934e-05
3835 | 5.095678274e-05 | 3835 | 4.632435e-05
3835 | 5.100855666e-05 | 3835 | 4.637142e-05
3836 | 5.103029234e-05 | 3836 | 4.639117e-05
3836 | 5.102085339e-05 | 3836 | 4.638259e-05
3837 | 5.097105529e-05 | 3837 | 4.633732e-05
3837 | 5.099893518e-05 | 3837 | 4.636267e-05
3838 | 5.101463993e-05 | 3838 | 4.637695e-05
3839 | 5.110819989e-05 | 3839 | 4.64619999e-05
3839 | 5.110992864e-05 | 3839 | 4.646357e-05
3840 | 5.110356096e-05 | 3840 | 4.645778e-05
3840 | 5.112649117e-05 | 3840 | 4.647863e-05
3841 | 5.107375568e-05 | 3841 | 4.643069e-05
3842 | 5.111544275e-05 | 3842 | 4.646858e-05
3842 | 5.110895976e-05 | 3842 | 4.646269e-05
3843 | 5.123113317e-05 | 3843 | 4.657376e-05
3843 | 5.120026045e-05 | 3843 | 4.654569e-05
3844 | 5.123640889e-05 | 3844 | 4.657855e-05
3844 | 5.123412483e-05 | 3844 | 4.657648e-05
3845 | 5.120465659e-05 | 3845 | 4.654969e-05
3846 | 5.12018475e-05 | 3846 | 4.654713e-05
3846 | 5.114876157e-05 | 3846 | 4.649887e-05
3847 | 5.119309555e-05 | 3847 | 4.653918e-05
3847 | 5.114912332e-05 | 3847 | 4.64992e-05
3848 | 5.11610641e-05 | 3848 | 4.651006e-05
3849 | 5.111481259e-05 | 3849 | 4.646801e-05
3849 | 5.116069314e-05 | 3849 | 4.650972e-05
3850 | 5.120578471e-05 | 3850 | 4.655071e-05
3850 | 5.121353538e-05 | 3850 | 4.655776e-05
3851 | 5.119733002e-05 | 3851 | 4.654303e-05
3851 | 5.112845142e-05 | 3851 | 4.648041e-05
3852 | 5.114539276e-05 | 3852 | 4.64958116e-05
3853 | 5.114903406e-05 | 3853 | 4.649912e-05
3853 | 5.102652176e-05 | 3853 | 4.638775e-05
3854 | 5.100401478e-05 | 3854 | 4.636729e-05
3854 | 5.096559195e-05 | 3854 | 4.633236e-05
3855 | 5.102091592e-05 | 3855 | 4.638265e-05
3856 | 5.097763273e-05 | 3856 | 4.63433e-05
3856 | 5.107122957e-05 | 3856 | 4.642839e-05
3857 | 5.106673171e-05 | 3857 | 4.64243e-05
3857 | 5.11765936e-05 | 3857 | 4.6524176e-05
3858 | 5.118027801e-05 | 3858 | 4.652753e-05
3858 | 5.116455941e-05 | 3858 | 4.651324e-05
3859 | 5.115500156e-05 | 3859 | 4.650455e-05
3860 | 5.118608398e-05 | 3860 | 4.65328e-05
3860 | 5.121392498e-05 | 3860 | 4.655811e-05
3861 | 5.110834249e-05 | 3861 | 4.646213e-05
3861 | 5.108781307e-05 | 3861 | 4.644347e-05
3862 | 5.108518906e-05 | 3862 | 4.644108e-05
3863 | 5.113489425e-05 | 3863 | 4.64862675e-05
3863 | 5.104056537e-05 | 3863 | 4.640051e-05
3864 | 5.099089991e-05 | 3864 | 4.635536e-05
3864 | 5.108799477e-05 | 3864 | 4.644363e-05
3865 | 5.112932321e-05 | 3865 | 4.64812e-05
3865 | 5.120225702e-05 | 3865 | 4.654751e-05
3866 | 5.123487148e-05 | 3866 | 4.657716e-05
3867 | 5.129934181e-05 | 3867 | 4.663577e-05
3867 | 5.137191037e-05 | 3867 | 4.67017367e-05
3868 | 5.139290377e-05 | 3868 | 4.672082e-05
3868 | 5.144609912e-05 | 3868 | 4.676918e-05
3869 | 5.146504593e-05 | 3869 | 4.678641e-05
3870 | 5.141483937e-05 | 3870 | 4.674076e-05
3870 | 5.14097468e-05 | 3870 | 4.673613e-05
3871 | 5.142278983e-05 | 3871 | 4.674799e-05
3871 | 5.14479993e-05 | 3871 | 4.677091e-05
3872 | 5.149678535e-05 | 3872 | 4.681526e-05
3872 | 5.150852232e-05 | 3872 | 4.682593e-05
3873 | 5.142783729e-05 | 3873 | 4.675258e-05
3874 | 5.144424161e-05 | 3874 | 4.676749e-05
3874 | 5.140725573e-05 | 3874 | 4.673387e-05
3875 | 5.140405989e-05 | 3875 | 4.673096e-05
3875 | 5.143136571e-05 | 3875 | 4.675579e-05
3876 | 5.142260569e-05 | 3876 | 4.674782e-05
3877 | 5.144174404e-05 | 3877 | 4.676522e-05
3877 | 5.145992717e-05 | 3877 | 4.678175e-05
3878 | 5.149882766e-05 | 3878 | 4.681712e-05
3878 | 5.148612667e-05 | 3878 | 4.68055697e-05
3879 | 5.150492612e-05 | 3879 | 4.682266e-05
3880 | 5.150455899e-05 | 3880 | 4.682233e-05
3880 | 5.145642223e-05 | 3880 | 4.677857e-05
3881 | 5.142802928e-05 | 3881 | 4.675275e-05
3881 | 5.143709339e-05 | 3881 | 4.676099e-05
3882 | 5.144305936e-05 | 3882 | 4.67664176e-05
3882 | 5.132466053e-05 | 3882 | 4.66587823e-05
3883 | 5.132257902e-05 | 3883 | 4.665689e-05
3884 | 5.130866619e-05 | 3884 | 4.664424e-05
3884 | 5.134006713e-05 | 3884 | 4.66727883e-05
3885 | 5.132951642e-05 | 3885 | 4.66632e-05
3885 | 5.135576908e-05 | 3885 | 4.66870628e-05
3886 | 5.134287807e-05 | 3886 | 4.66753437e-05
3887 | 5.139152525e-05 | 3887 | 4.671957e-05
3887 | 5.139289834e-05 | 3887 | 4.672082e-05
3888 | 5.139776661e-05 | 3888 | 4.672524e-05
3888 | 5.138249941e-05 | 3888 | 4.67113631e-05
3889 | 5.140383178e-05 | 3889 | 4.673076e-05
3890 | 5.143172427e-05 | 3890 | 4.675611e-05
3890 | 5.147515612e-05 | 3890 | 4.67956e-05
3891 | 5.142964064e-05 | 3891 | 4.675422e-05
3891 | 5.149894635e-05 | 3891 | 4.681722e-05
3892 | 5.157306794e-05 | 3892 | 4.688461e-05
3892 | 5.169409872e-05 | 3892 | 4.69946352e-05
3893 | 5.167352078e-05 | 3893 | 4.697593e-05
3894 | 5.163270005e-05 | 3894 | 4.693882e-05
3894 | 5.157915182e-05 | 3894 | 4.689014e-05
3895 | 5.153527658e-05 | 3895 | 4.685025e-05
3895 | 5.148946547e-05 | 3895 | 4.68086e-05
3896 | 5.147744293e-05 | 3896 | 4.679768e-05
3897 | 5.142887012e-05 | 3897 | 4.675352e-05
3897 | 5.134733489e-05 | 3897 | 4.66794e-05
3898 | 5.123018599e-05 | 3898 | 4.65729e-05
3898 | 5.130227828e-05 | 3898 | 4.66384348e-05
3899 | 5.13507512e-05 | 3899 | 4.66825e-05
3900 | 5.137635951e-05 | 3900 | 4.670578e-05
3900 | 5.137961424e-05 | 3900 | 4.670874e-05
3901 | 5.139837589e-05 | 3901 | 4.67258e-05
3901 | 5.138492162e-05 | 3901 | 4.671357e-05
3902 | 5.13655297e-05 | 3902 | 4.669594e-05
3902 | 5.133506077e-05 | 3902 | 4.666824e-05
3903 | 5.135506226e-05 | 3903 | 4.668642e-05
3904 | 5.132075116e-05 | 3904 | 4.665523e-05
3904 | 5.135739985e-05 | 3904 | 4.668855e-05
3905 | 5.136927982e-05 | 3905 | 4.669935e-05
3905 | 5.141407651e-05 | 3905 | 4.674007e-05
3906 | 5.14749518e-05 | 3906 | 4.679541e-05
3907 | 5.154835314e-05 | 3907 | 4.686214e-05
3907 | 5.162898489e-05 | 3907 | 4.693544e-05
3908 | 5.169620203e-05 | 3908 | 4.69965473e-05
3908 | 5.172426033e-05 | 3908 | 4.702205e-05
3909 | 5.174933693e-05 | 3909 | 4.704485e-05
3910 | 5.188614348e-05 | 3910 | 4.716922e-05
3910 | 5.196084912e-05 | 3910 | 4.723714e-05
3911 | 5.193070881e-05 | 3911 | 4.720974e-05
3911 | 5.185710048e-05 | 3911 | 4.714282e-05
3912 | 5.177188838e-05 | 3912 | 4.706535e-05
3913 | 5.174403653e-05 | 3913 | 4.704003e-05
3913 | 5.170933719e-05 | 3913 | 4.700849e-05
3914 | 5.167849512e-05 | 3914 | 4.698045e-05
3914 | 5.163985295e-05 | 3914 | 4.694532e-05
3915 | 5.160088386e-05 | 3915 | 4.690989e-05
3915 | 5.164973389e-05 | 3915 | 4.69543e-05
3916 | 5.171823698e-05 | 3916 | 4.701658e-05
3917 | 5.171318995e-05 | 3917 | 4.701199e-05
3917 | 5.172268994e-05 | 3917 | 4.702063e-05
3918 | 5.173674905e-05 | 3918 | 4.703341e-05
3918 | 5.172034814e-05 | 3918 | 4.70185e-05
3919 | 5.170821286e-05 | 3919 | 4.700747e-05
3920 | 5.183623925e-05 | 3920 | 4.712385e-05
3920 | 5.181602938e-05 | 3920 | 4.710548e-05
3921 | 5.188119338e-05 | 3921 | 4.716472e-05
3921 | 5.186812918e-05 | 3921 | 4.715284e-05
3922 | 5.181630125e-05 | 3922 | 4.710573e-05
3923 | 5.177456285e-05 | 3923 | 4.706778e-05
3923 | 5.174652094e-05 | 3923 | 4.704229e-05
3924 | 5.179052287e-05 | 3924 | 4.708229e-05
3924 | 5.176295187e-05 | 3924 | 4.705723e-05
3925 | 5.176278443e-05 | 3925 | 4.705708e-05
3926 | 5.167781588e-05 | 3926 | 4.697983e-05
3926 | 5.169492498e-05 | 3926 | 4.699539e-05
3927 | 5.167944593e-05 | 3927 | 4.698131e-05
3927 | 5.16910718e-05 | 3927 | 4.699188e-05
3928 | 5.167491193e-05 | 3928 | 4.697719e-05
3929 | 5.175481846e-05 | 3929 | 4.704983e-05
3929 | 5.186151721e-05 | 3929 | 4.714683e-05
3930 | 5.197888761e-05 | 3930 | 4.725353e-05
3930 | 5.194521373e-05 | 3930 | 4.722292e-05
3931 | 5.191338358e-05 | 3931 | 4.719399e-05
3931 | 5.186715749e-05 | 3931 | 4.715196e-05
3932 | 5.191560222e-05 | 3932 | 4.7196e-05
3933 | 5.20111265e-05 | 3933 | 4.728284e-05
3933 | 5.193525444e-05 | 3933 | 4.721387e-05
3934 | 5.188977512e-05 | 3934 | 4.717252e-05
3934 | 5.184792331e-05 | 3934 | 4.713448e-05
3935 | 5.187742029e-05 | 3935 | 4.716129e-05
3936 | 5.189645727e-05 | 3936 | 4.71786e-05
3936 | 5.196457982e-05 | 3936 | 4.724053e-05
3937 | 5.196406708e-05 | 3937 | 4.724006e-05
3937 | 5.198914182e-05 | 3937 | 4.72628562e-05
3938 | 5.194121131e-05 | 3938 | 4.721928e-05
3939 | 5.186495748e-05 | 3939 | 4.714996e-05
3939 | 5.188833089e-05 | 3939 | 4.71712099e-05
3940 | 5.182511686e-05 | 3940 | 4.71137426e-05
3940 | 5.176714899e-05 | 3940 | 4.706104e-05
3941 | 5.174671049e-05 | 3941 | 4.704246e-05
3942 | 5.17101671e-05 | 3942 | 4.700924e-05
3942 | 5.166871929e-05 | 3942 | 4.697156e-05
3943 | 5.169014968e-05 | 3943 | 4.699105e-05
3943 | 5.172108638e-05 | 3943 | 4.701917e-05
3944 | 5.176264737e-05 | 3944 | 4.705695e-05
3945 | 5.177546105e-05 | 3945 | 4.70686e-05
3945 | 5.177494933e-05 | 3945 | 4.706814e-05
3946 | 5.174213543e-05 | 3946 | 4.70383e-05
3946 | 5.180729086e-05 | 3946 | 4.709754e-05
3947 | 5.179686749e-05 | 3947 | 4.708806e-05
3948 | 5.179862204e-05 | 3948 | 4.70896564e-05
3948 | 5.182593408e-05 | 3948 | 4.711449e-05
3949 | 5.180018907e-05 | 3949 | 4.709108e-05
3949 | 5.182853046e-05 | 3949 | 4.711685e-05
3950 | 5.182781955e-05 | 3950 | 4.71162e-05
3951 | 5.179311226e-05 | 3951 | 4.708465e-05
3951 | 5.178198818e-05 | 3951 | 4.707453e-05
3952 | 5.177757461e-05 | 3952 | 4.707052e-05
3952 | 5.1800896e-05 | 3952 | 4.709172e-05
3953 | 5.177078524e-05 | 3953 | 4.706435e-05
3953 | 5.174370442e-05 | 3953 | 4.703973e-05
3954 | 5.177272507e-05 | 3954 | 4.70661137e-05
3955 | 5.176743701e-05 | 3955 | 4.706131e-05
3955 | 5.181431694e-05 | 3955 | 4.710392e-05
3956 | 5.18761377e-05 | 3956 | 4.716013e-05
3956 | 5.189310104e-05 | 3956 | 4.71755464e-05
3957 | 5.188629258e-05 | 3957 | 4.716936e-05
3958 | 5.19167922e-05 | 3958 | 4.719708e-05
3958 | 5.183211799e-05 | 3958 | 4.712011e-05
3959 | 5.179619953e-05 | 3959 | 4.708745e-05
3959 | 5.180767627e-05 | 3959 | 4.709789e-05
3960 | 5.184825596e-05 | 3960 | 4.713478e-05
3961 | 5.184752777e-05 | 3961 | 4.713412e-05
3961 | 5.180703217e-05 | 3961 | 4.70973e-05
3962 | 5.187390863e-05 | 3962 | 4.71581e-05
3962 | 5.187926293e-05 | 3962 | 4.71629663e-05
3963 | 5.187679645e-05 | 3963 | 4.716072e-05
3964 | 5.185849233e-05 | 3964 | 4.714408e-05
3964 | 5.186948672e-05 | 3964 | 4.715408e-05
3965 | 5.188974382e-05 | 3965 | 4.717249e-05
3965 | 5.189490738e-05 | 3965 | 4.717719e-05
3966 | 5.194308842e-05 | 3966 | 4.722099e-05
3967 | 5.185442048e-05 | 3967 | 4.714038e-05
3967 | 5.182955162e-05 | 3967 | 4.71177742e-05
3968 | 5.180241613e-05 | 3968 | 4.709311e-05
3968 | 5.183047355e-05 | 3968 | 4.711861e-05
3969 | 5.189038848e-05 | 3969 | 4.717308e-05
3970 | 5.189241864e-05 | 3970 | 4.717493e-05
3970 | 5.192339585e-05 | 3970 | 4.720309e-05
3971 | 5.192317385e-05 | 3971 | 4.720289e-05
3971 | 5.195934418e-05 | 3971 | 4.723577e-05
3972 | 5.196586709e-05 | 3972 | 4.72417e-05
3973 | 5.187148412e-05 | 3973 | 4.715589e-05
3973 | 5.19667262e-05 | 3973 | 4.724248e-05
3974 | 5.204936263e-05 | 3974 | 4.73176e-05
3974 | 5.20679866e-05 | 3974 | 4.733453e-05
3975 | 5.205733684e-05 | 3975 | 4.732485e-05
3976 | 5.206155729e-05 | 3976 | 4.732869e-05
3976 | 5.2077816e-05 | 3976 | 4.734347e-05
3977 | 5.199696949e-05 | 3977 | 4.726997e-05
3977 | 5.200984543e-05 | 3977 | 4.728168e-05
3978 | 5.199725172e-05 | 3978 | 4.727023e-05
3979 | 5.202623015e-05 | 3979 | 4.729657e-05
3979 | 5.205284366e-05 | 3979 | 4.732077e-05
3980 | 5.208315288e-05 | 3980 | 4.73483208e-05
3980 | 5.202330849e-05 | 3980 | 4.729392e-05
3981 | 5.198213521e-05 | 3981 | 4.725649e-05
3982 | 5.196428198e-05 | 3982 | 4.724026e-05
3982 | 5.188073185e-05 | 3982 | 4.71643e-05
3983 | 5.185025224e-05 | 3983 | 4.713659e-05
3983 | 5.180401932e-05 | 3983 | 4.709456e-05
3984 | 5.178791559e-05 | 3984 | 4.707992e-05
3985 | 5.177982078e-05 | 3985 | 4.707256e-05
3985 | 5.180895399e-05 | 3985 | 4.709905e-05
3986 | 5.187159611e-05 | 3986 | 4.7156e-05
3986 | 5.186269325e-05 | 3986 | 4.71479e-05
3987 | 5.1926244e-05 | 3987 | 4.720568e-05
3988 | 5.196957409e-05 | 3988 | 4.724507e-05
3988 | 5.197640996e-05 | 3988 | 4.725128e-05
3989 | 5.203084455e-05 | 3989 | 4.730077e-05
3989 | 5.207621493e-05 | 3989 | 4.734201e-05
3990 | 5.212235534e-05 | 3990 | 4.73839594e-05
3991 | 5.231885254e-05 | 3991 | 4.756259e-05
3991 | 5.241210609e-05 | 3991 | 4.764737e-05
3992 | 5.242390829e-05 | 3992 | 4.76581e-05
3992 | 5.23468584e-05 | 3992 | 4.758805e-05
3993 | 5.238234881e-05 | 3993 | 4.76203171e-05
3994 | 5.233036681e-05 | 3994 | 4.757306e-05
3994 | 5.231489879e-05 | 3994 | 4.75589989e-05
3995 | 5.229395112e-05 | 3995 | 4.753996e-05
3995 | 5.223825866e-05 | 3995 | 4.748933e-05
3996 | 5.227676042e-05 | 3996 | 4.752433e-05
3997 | 5.220264798e-05 | 3997 | 4.745695e-05
3997 | 5.226798402e-05 | 3997 | 4.751635e-05
3998 | 5.232001306e-05 | 3998 | 4.756365e-05
3998 | 5.226558034e-05 | 3998 | 4.751416e-05
3999 | 5.223630351e-05 | 3999 | 4.748755e-05
4000 | 5.219759992e-05 | 4000 | 4.745236e-05
4000 | 5.224158187e-05 | 4000 | 4.749235e-05
4001 | 5.223100014e-05 | 4001 | 4.74827274e-05
4001 | 5.220130091e-05 | 4001 | 4.74557281e-05
4002 | 5.226206058e-05 | 4002 | 4.751096e-05
4003 | 5.219606765e-05 | 4003 | 4.745097e-05
4003 | 5.218841772e-05 | 4003 | 4.744402e-05
4004 | 5.222989542e-05 | 4004 | 4.748172e-05
4004 | 5.223428326e-05 | 4004 | 4.748571e-05
4005 | 5.217677562e-05 | 4005 | 4.743343e-05
4006 | 5.221609026e-05 | 4006 | 4.746917e-05
4006 | 5.22567059e-05 | 4006 | 4.75061e-05
4007 | 5.227922019e-05 | 4007 | 4.752656e-05
4007 | 5.233637751e-05 | 4007 | 4.757853e-05
4008 | 5.235923409e-05 | 4008 | 4.75993e-05
4009 | 5.2313988e-05 | 4009 | 4.755817e-05
4009 | 5.230457998e-05 | 4009 | 4.754962e-05
4010 | 5.233512026e-05 | 4010 | 4.757738e-05
4010 | 5.236958733e-05 | 4010 | 4.760872e-05
4011 | 5.234672896e-05 | 4011 | 4.758794e-05
4012 | 5.235315685e-05 | 4012 | 4.759378e-05
4012 | 5.234748349e-05 | 4012 | 4.758862e-05
4013 | 5.234618948e-05 | 4013 | 4.758744e-05
4014 | 5.236171539e-05 | 4014 | 4.760156e-05
4014 | 5.239616403e-05 | 4014 | 4.763288e-05
4015 | 5.241490749e-05 | 4015 | 4.76499159e-05
4015 | 5.239082682e-05 | 4015 | 4.762802e-05
4016 | 5.240587684e-05 | 4016 | 4.764171e-05
4017 | 5.23661985e-05 | 4017 | 4.7605635e-05
4017 | 5.231543519e-05 | 4017 | 4.755949e-05
4018 | 5.231571543e-05 | 4018 | 4.75597413e-05
4018 | 5.234982438e-05 | 4018 | 4.759075e-05
4019 | 5.234955773e-05 | 4019 | 4.759051e-05
4020 | 5.237276487e-05 | 4020 | 4.76116e-05
4020 | 5.23221351e-05 | 4020 | 4.756558e-05
4021 | 5.232620743e-05 | 4021 | 4.756928e-05
4021 | 5.238927853e-05 | 4021 | 4.762662e-05
4022 | 5.243666668e-05 | 4022 | 4.76697e-05
4023 | 5.236273544e-05 | 4023 | 4.760249e-05
4023 | 5.23040015e-05 | 4023 | 4.754909e-05
4024 | 5.232107322e-05 | 4024 | 4.756461e-05
4024 | 5.238032341e-05 | 4024 | 4.761848e-05
4025 | 5.239827053e-05 | 4025 | 4.763479e-05
4026 | 5.241335091e-05 | 4026 | 4.76485e-05
4026 | 5.238730187e-05 | 4026 | 4.762482e-05
4027 | 5.241361328e-05 | 4027 | 4.764874e-05
4027 | 5.239997171e-05 | 4027 | 4.763634e-05
4028 | 5.238525308e-05 | 4028 | 4.762296e-05
4029 | 5.236486523e-05 | 4029 | 4.760442e-05
4029 | 5.244172523e-05 | 4029 | 4.76743e-05
4030 | 5.24147269e-05 | 4030 | 4.764975e-05
4030 | 5.243580756e-05 | 4030 | 4.766892e-05
4031 | 5.246265067e-05 | 4031 | 4.769332e-05
4032 | 5.247950004e-05 | 4032 | 4.77086364e-05
4032 | 5.247653937e-05 | 4032 | 4.770594e-05
4033 | 5.248452319e-05 | 4033 | 4.77132029e-05
4033 | 5.244112974e-05 | 4033 | 4.767375e-05
4034 | 5.243317168e-05 | 4034 | 4.766652e-05
4035 | 5.240049761e-05 | 4035 | 4.763682e-05
4035 | 5.242341578e-05 | 4035 | 4.765765e-05
4036 | 5.243621848e-05 | 4036 | 4.766929e-05
4037 | 5.246553902e-05 | 4037 | 4.769594e-05
4037 | 5.24316355e-05 | 4037 | 4.766512e-05
4038 | 5.245116382e-05 | 4038 | 4.76828762e-05
4038 | 5.244113644e-05 | 4038 | 4.76737604e-05
4039 | 5.249357268e-05 | 4039 | 4.772143e-05
4040 | 5.247438398e-05 | 4040 | 4.770399e-05
4040 | 5.247284072e-05 | 4040 | 4.770258e-05
4041 | 5.246150563e-05 | 4041 | 4.769228e-05
4041 | 5.24821324e-05 | 4041 | 4.771103e-05
4042 | 5.241862812e-05 | 4042 | 4.76533e-05
4043 | 5.244566134e-05 | 4043 | 4.767787e-05
4043 | 5.248345081e-05 | 4043 | 4.771223e-05
4044 | 5.252599397e-05 | 4044 | 4.77509e-05
4044 | 5.255472441e-05 | 4044 | 4.777702e-05
4045 | 5.259567967e-05 | 4045 | 4.781425e-05
4046 | 5.265261765e-05 | 4046 | 4.786602e-05
4046 | 5.262211774e-05 | 4046 | 4.783829e-05
4047 | 5.263289389e-05 | 4047 | 4.784809e-05
4047 | 5.260451901e-05 | 4047 | 4.782229e-05
4048 | 5.259043699e-05 | 4048 | 4.780949e-05
4049 | 5.26245927e-05 | 4049 | 4.784054e-05
4049 | 5.264545781e-05 | 4049 | 4.78595071e-05
4050 | 5.262188998e-05 | 4050 | 4.78380818e-05
4050 | 5.262526156e-05 | 4050 | 4.784115e-05
4051 | 5.26191288e-05 | 4051 | 4.783557e-05
4052 | 5.25985295e-05 | 4052 | 4.7816845e-05
4052 | 5.256755935e-05 | 4052 | 4.778869e-05
4053 | 5.255881327e-05 | 4053 | 4.778074e-05
4054 | 5.25345866e-05 | 4054 | 4.775872e-05
4054 | 5.258341786e-05 | 4054 | 4.780311e-05
4055 | 5.258627986e-05 | 4055 | 4.780571e-05
4055 | 5.255453162e-05 | 4055 | 4.777685e-05
4056 | 5.254861009e-05 | 4056 | 4.777146e-05
4057 | 5.255628027e-05 | 4057 | 4.777844e-05
4057 | 5.251252002e-05 | 4057 | 4.773865e-05
4058 | 5.256854071e-05 | 4058 | 4.778958e-05
4058 | 5.263182964e-05 | 4058 | 4.784712e-05
4059 | 5.262082549e-05 | 4059 | 4.783711e-05
4060 | 5.263088765e-05 | 4060 | 4.78462615e-05
4060 | 5.255857042e-05 | 4060 | 4.778052e-05
4061 | 5.257797748e-05 | 4061 | 4.779816e-05
4061 | 5.255359569e-05 | 4061 | 4.7776e-05
4062 | 5.256164713e-05 | 4062 | 4.778332e-05
4063 | 5.257266007e-05 | 4063 | 4.779333e-05
4063 | 5.255125962e-05 | 4063 | 4.777387e-05
4064 | 5.258841771e-05 | 4064 | 4.780765e-05
4065 | 5.256977275e-05 | 4065 | 4.77907025e-05
4065 | 5.258322487e-05 | 4065 | 4.78029317e-05
4066 | 5.260365254e-05 | 4066 | 4.78215e-05
4066 | 5.258941779e-05 | 4066 | 4.780856e-05
4067 | 5.259442761e-05 | 4067 | 4.781312e-05
4068 | 5.25594073e-05 | 4068 | 4.778128e-05
4068 | 5.260013114e-05 | 4068 | 4.78183e-05
4069 | 5.268317487e-05 | 4069 | 4.78938e-05
4069 | 5.264422777e-05 | 4069 | 4.785839e-05
4070 | 5.264237467e-05 | 4070 | 4.78567e-05
4071 | 5.261874762e-05 | 4071 | 4.783523e-05
4071 | 5.266754491e-05 | 4071 | 4.787959e-05
4072 | 5.279828078e-05 | 4072 | 4.799844e-05
4072 | 5.273282995e-05 | 4072 | 4.793894e-05
4073 | 5.271617378e-05 | 4073 | 4.792379e-05
4074 | 5.272718054e-05 | 4074 | 4.79338e-05
4074 | 5.270608831e-05 | 4074 | 4.791463e-05
4075 | 5.267966824e-05 | 4075 | 4.789061e-05
4076 | 5.264638309e-05 | 4076 | 4.786035e-05
4076 | 5.267394223e-05 | 4076 | 4.78854e-05
4077 | 5.26966341e-05 | 4077 | 4.7906031e-05
4077 | 5.26449822e-05 | 4077 | 4.785907e-05
4078 | 5.259271395e-05 | 4078 | 4.781156e-05
4079 | 5.259766425e-05 | 4079 | 4.781606e-05
4079 | 5.260546016e-05 | 4079 | 4.78231456e-05
4080 | 5.263272103e-05 | 4080 | 4.784793e-05
4080 | 5.2657676e-05 | 4080 | 4.787061e-05
4081 | 5.265164309e-05 | 4081 | 4.786513e-05
4082 | 5.263878938e-05 | 4082 | 4.785344e-05
4082 | 5.274751869e-05 | 4082 | 4.795229e-05
4083 | 5.276045421e-05 | 4083 | 4.796405e-05
4083 | 5.275364474e-05 | 4083 | 4.795786e-05
4084 | 5.274560507e-05 | 4084 | 4.795055e-05
4085 | 5.280370699e-05 | 4085 | 4.800337e-05
4085 | 5.27837855e-05 | 4085 | 4.798526e-05
4086 | 5.271518781e-05 | 4086 | 4.79229e-05
4087 | 5.264700629e-05 | 4087 | 4.786091e-05
4087 | 5.265378532e-05 | 4087 | 4.786708e-05
4088 | 5.265762688e-05 | 4088 | 4.787057e-05
4088 | 5.261719884e-05 | 4088 | 4.783382e-05
4089 | 5.254193571e-05 | 4089 | 4.77653961e-05
4090 | 5.251426057e-05 | 4090 | 4.774024e-05
4090 | 5.254494326e-05 | 4090 | 4.776813e-05
4091 | 5.26451157e-05 | 4091 | 4.78592e-05
4091 | 5.267053809e-05 | 4091 | 4.788231e-05
4092 | 5.268607052e-05 | 4092 | 4.789643e-05
4093 | 5.274972861e-05 | 4093 | 4.79543e-05
4093 | 5.288100929e-05 | 4093 | 4.807364e-05
4094 | 5.292810357e-05 | 4094 | 4.811646e-05
4095 | 5.294560078e-05 | 4095 | 4.813236e-05
4095 | 5.29218518e-05 | 4095 | 4.811077e-05
4096 | 5.287105045e-05 | 4096 | 4.806459e-05
4096 | 5.279182628e-05 | 4096 | 4.799257e-05
4097 | 5.270936812e-05 | 4097 | 4.791761e-05
4098 | 5.274696486e-05 | 4098 | 4.795179e-05
4098 | 5.274348962e-05 | 4098 | 4.794863e-05
4099 | 5.274240773e-05 | 4099 | 4.794764e-05
4099 | 5.280207295e-05 | 4099 | 4.80018845e-05
4100 | 5.282301983e-05 | 4100 | 4.802093e-05
4101 | 5.287763818e-05 | 4101 | 4.807058e-05
4101 | 5.2932447e-05 | 4101 | 4.812041e-05
4102 | 5.289901361e-05 | 4102 | 4.809001e-05
4103 | 5.285852595e-05 | 4103 | 4.805321e-05
4103 | 5.286847596e-05 | 4103 | 4.806225e-05
4104 | 5.285620048e-05 | 4104 | 4.805109e-05
4104 | 5.290513821e-05 | 4104 | 4.809558e-05
4105 | 5.287404778e-05 | 4105 | 4.806732e-05
4106 | 5.285852708e-05 | 4106 | 4.805321e-05
4106 | 5.285637671e-05 | 4106 | 4.805125e-05
4107 | 5.285005841e-05 | 4107 | 4.804551e-05
4107 | 5.286640516e-05 | 4107 | 4.806037e-05
4108 | 5.287459678e-05 | 4108 | 4.806782e-05
4109 | 5.286099135e-05 | 4109 | 4.805545e-05
4109 | 5.302535303e-05 | 4109 | 4.820487e-05
4110 | 5.303130604e-05 | 4110 | 4.821028e-05
4111 | 5.307424018e-05 | 4111 | 4.824931e-05
4111 | 5.305267431e-05 | 4111 | 4.82297e-05
4112 | 5.299771569e-05 | 4112 | 4.817974e-05
4112 | 5.29432102e-05 | 4112 | 4.813019e-05
4113 | 5.290270496e-05 | 4113 | 4.809337e-05
4114 | 5.291023619e-05 | 4114 | 4.810021e-05
4114 | 5.288206859e-05 | 4114 | 4.807461e-05
4115 | 5.285838444e-05 | 4115 | 4.805308e-05
4115 | 5.279325532e-05 | 4115 | 4.799387e-05
4116 | 5.283743329e-05 | 4116 | 4.803403e-05
4117 | 5.279933455e-05 | 4117 | 4.79994e-05
4117 | 5.283852578e-05 | 4117 | 4.803502e-05
4118 | 5.287810857e-05 | 4118 | 4.807101e-05
4119 | 5.301011784e-05 | 4119 | 4.819102e-05
4119 | 5.298482364e-05 | 4119 | 4.816802e-05
4120 | 5.302321565e-05 | 4120 | 4.820292e-05
4120 | 5.297914692e-05 | 4120 | 4.816286e-05
4121 | 5.302453228e-05 | 4121 | 4.820412e-05
4122 | 5.296567043e-05 | 4122 | 4.815061e-05
4122 | 5.29986657e-05 | 4122 | 4.818061e-05
4123 | 5.299891145e-05 | 4123 | 4.818083e-05
4123 | 5.299415128e-05 | 4123 | 4.81765e-05
4124 | 5.292845992e-05 | 4124 | 4.811678e-05
4125 | 5.288062721e-05 | 4125 | 4.80733e-05
4125 | 5.289359225e-05 | 4125 | 4.808508e-05
4126 | 5.29080883e-05 | 4126 | 4.809826e-05
4127 | 5.302266389e-05 | 4127 | 4.820242e-05
4127 | 5.298892911e-05 | 4127 | 4.817175e-05
4128 | 5.297431099e-05 | 4128 | 4.815846e-05
4128 | 5.286232334e-05 | 4128 | 4.805666e-05
4129 | 5.286024834e-05 | 4129 | 4.805477e-05
4130 | 5.281204151e-05 | 4130 | 4.801095e-05
4130 | 5.283419963e-05 | 4130 | 4.803109e-05
4131 | 5.29244011e-05 | 4131 | 4.811309e-05
4132 | 5.294065722e-05 | 4132 | 4.81278702e-05
4132 | 5.30068732e-05 | 4132 | 4.818807e-05
4133 | 5.30638393e-05 | 4133 | 4.823985e-05
4133 | 5.313783327e-05 | 4133 | 4.830712e-05
4134 | 5.312228391e-05 | 4134 | 4.829299e-05
4135 | 5.31279855e-05 | 4135 | 4.829817e-05
4135 | 5.313459703e-05 | 4135 | 4.830418e-05
4136 | 5.303711479e-05 | 4136 | 4.82155589e-05
4136 | 5.315291071e-05 | 4136 | 4.832083e-05
4137 | 5.332163156e-05 | 4137 | 4.847421e-05
4138 | 5.343626308e-05 | 4138 | 4.857842e-05
4138 | 5.339623851e-05 | 4138 | 4.854204e-05
4139 | 5.338421241e-05 | 4139 | 4.85311e-05
4140 | 5.336201185e-05 | 4140 | 4.851092e-05
4140 | 5.33147466e-05 | 4140 | 4.846795e-05
4141 | 5.322044695e-05 | 4141 | 4.83822245e-05
4141 | 5.318753595e-05 | 4141 | 4.835231e-05
4142 | 5.328627318e-05 | 4142 | 4.844207e-05
4143 | 5.333898588e-05 | 4143 | 4.848999e-05
4143 | 5.323937854e-05 | 4143 | 4.839944e-05
4144 | 5.335615925e-05 | 4144 | 4.85056e-05
4145 | 5.342629341e-05 | 4145 | 4.856936e-05
4145 | 5.332863441e-05 | 4145 | 4.848058e-05
4146 | 5.327937804e-05 | 4146 | 4.84358e-05
4146 | 5.322205696e-05 | 4146 | 4.838369e-05
4147 | 5.318145815e-05 | 4147 | 4.834678e-05
4148 | 5.314121551e-05 | 4148 | 4.83102e-05
4148 | 5.318557375e-05 | 4148 | 4.835052e-05
4149 | 5.314607842e-05 | 4149 | 4.831462e-05
4149 | 5.306796157e-05 | 4149 | 4.82436e-05
4150 | 5.310802643e-05 | 4150 | 4.828002e-05
4151 | 5.322682804e-05 | 4151 | 4.838803e-05
4151 | 5.331985106e-05 | 4151 | 4.847259e-05
4152 | 5.347372558e-05 | 4152 | 4.86124778e-05
4153 | 5.346231176e-05 | 4153 | 4.86021016e-05
4153 | 5.334917236e-05 | 4153 | 4.84992476e-05
4154 | 5.32577252e-05 | 4154 | 4.841611e-05
4154 | 5.314476301e-05 | 4154 | 4.831342e-05
4155 | 5.313112157e-05 | 4155 | 4.830102e-05
4156 | 5.312201799e-05 | 4156 | 4.829274e-05
4156 | 5.316163413e-05 | 4156 | 4.83287583e-05
4157 | 5.312537148e-05 | 4157 | 4.829579e-05
4158 | 5.306256737e-05 | 4158 | 4.82387e-05
4158 | 5.309716496e-05 | 4158 | 4.827015e-05
4159 | 5.315199575e-05 | 4159 | 4.832e-05
4159 | 5.312631765e-05 | 4159 | 4.829665e-05
4160 | 5.308100198e-05 | 4160 | 4.825546e-05
4161 | 5.310447877e-05 | 4161 | 4.82768e-05
4161 | 5.313129049e-05 | 4161 | 4.830117e-05
4162 | 5.31593916e-05 | 4162 | 4.832672e-05
4163 | 5.318664626e-05 | 4163 | 4.83514966e-05
4163 | 5.322446168e-05 | 4163 | 4.838587e-05
4164 | 5.330832377e-05 | 4164 | 4.846211e-05
4164 | 5.335052589e-05 | 4164 | 4.850048e-05
4165 | 5.327775501e-05 | 4165 | 4.843432e-05
4166 | 5.325202916e-05 | 4166 | 4.84109356e-05
4166 | 5.319901731e-05 | 4166 | 4.836274e-05
4167 | 5.316250893e-05 | 4167 | 4.832955e-05
4168 | 5.3219877e-05 | 4168 | 4.838171e-05
4168 | 5.321168699e-05 | 4168 | 4.83742609e-05
4169 | 5.319855329e-05 | 4169 | 4.836232e-05
4169 | 5.319773434e-05 | 4169 | 4.836158e-05
4170 | 5.327793231e-05 | 4170 | 4.843448e-05
4171 | 5.326791176e-05 | 4171 | 4.842537e-05
4171 | 5.329236416e-05 | 4171 | 4.84476e-05
4172 | 5.325251721e-05 | 4172 | 4.841138e-05
4173 | 5.326753031e-05 | 4173 | 4.842503e-05
4173 | 5.324170914e-05 | 4173 | 4.840155e-05
4174 | 5.320949584e-05 | 4174 | 4.837227e-05
4174 | 5.318387544e-05 | 4174 | 4.834898e-05
4175 | 5.320432795e-05 | 4175 | 4.836757e-05
4176 | 5.322427896e-05 | 4176 | 4.838571e-05
4176 | 5.320391925e-05 | 4176 | 4.83672e-05
4177 | 5.312472878e-05 | 4177 | 4.829521e-05
4178 | 5.309588675e-05 | 4178 | 4.826899e-05
4178 | 5.316301211e-05 | 4178 | 4.833001e-05
4179 | 5.320208936e-05 | 4179 | 4.836554e-05
4179 | 5.325642203e-05 | 4179 | 4.841493e-05
4180 | 5.325261294e-05 | 4180 | 4.841147e-05
4181 | 5.32639186e-05 | 4181 | 4.842174e-05
4181 | 5.325967758e-05 | 4181 | 4.841789e-05
4182 | 5.332769207e-05 | 4182 | 4.847972e-05
4183 | 5.338233314e-05 | 4183 | 4.852939e-05
4183 | 5.34373549e-05 | 4183 | 4.857941e-05
4184 | 5.345833243e-05 | 4184 | 4.859848e-05
4184 | 5.354146524e-05 | 4184 | 4.867406e-05
4185 | 5.354563271e-05 | 4185 | 4.867785e-05
4186 | 5.354530779e-05 | 4186 | 4.867755e-05
4186 | 5.352329613e-05 | 4186 | 4.865754e-05
4187 | 5.357159947e-05 | 4187 | 4.870145e-05
4188 | 5.361171507e-05 | 4188 | 4.873792e-05
4188 | 5.354836948e-05 | 4188 | 4.868034e-05
4189 | 5.358103246e-05 | 4189 | 4.871003e-05
4189 | 5.343913319e-05 | 4189 | 4.858103e-05
4190 | 5.354851667e-05 | 4190 | 4.86804697e-05
4191 | 5.353870892e-05 | 4191 | 4.867155e-05
4191 | 5.346409478e-05 | 4191 | 4.860372e-05
4192 | 5.347015419e-05 | 4192 | 4.860923e-05
4193 | 5.348198301e-05 | 4193 | 4.861998e-05
4193 | 5.348675008e-05 | 4193 | 4.862432e-05
4194 | 5.347780121e-05 | 4194 | 4.861618e-05
4194 | 5.343389545e-05 | 4194 | 4.857627e-05
4195 | 5.35094121e-05 | 4195 | 4.864492e-05
4196 | 5.353406804e-05 | 4196 | 4.866733e-05
4196 | 5.354706458e-05 | 4196 | 4.867915e-05
4197 | 5.344711074e-05 | 4197 | 4.858828e-05
4198 | 5.340297183e-05 | 4198 | 4.854816e-05
4198 | 5.344062012e-05 | 4198 | 4.858238e-05
4199 | 5.343209502e-05 | 4199 | 4.857463e-05
4199 | 5.34015324e-05 | 4199 | 4.854685e-05
4200 | 5.342887434e-05 | 4200 | 4.85717e-05
4201 | 5.338552865e-05 | 4201 | 4.85323e-05
4201 | 5.330261456e-05 | 4201 | 4.845692e-05
4202 | 5.333131816e-05 | 4202 | 4.848302e-05
4203 | 5.335296022e-05 | 4203 | 4.850269e-05
4203 | 5.335611068e-05 | 4203 | 4.850556e-05
4204 | 5.337625062e-05 | 4204 | 4.85238642e-05
4204 | 5.35364316e-05 | 4204 | 4.866948e-05
4205 | 5.361853176e-05 | 4205 | 4.874412e-05
4206 | 5.351397108e-05 | 4206 | 4.864906e-05
4206 | 5.349105762e-05 | 4206 | 4.86282342e-05
4207 | 5.349629981e-05 | 4207 | 4.8633e-05
4208 | 5.346663499e-05 | 4208 | 4.860603e-05
4208 | 5.34498442e-05 | 4208 | 4.859077e-05
4209 | 5.34666194e-05 | 4209 | 4.860602e-05
4209 | 5.349638846e-05 | 4209 | 4.863308e-05
4210 | 5.349646874e-05 | 4210 | 4.86331534e-05
4211 | 5.352762636e-05 | 4211 | 4.866148e-05
4211 | 5.354518845e-05 | 4211 | 4.867744e-05
4212 | 5.354833268e-05 | 4212 | 4.86803e-05
4213 | 5.351863297e-05 | 4213 | 4.86533027e-05
4213 | 5.353457538e-05 | 4213 | 4.86677958e-05
4214 | 5.350300952e-05 | 4214 | 4.86391e-05
4214 | 5.352756164e-05 | 4214 | 4.866142e-05
4215 | 5.350064857e-05 | 4215 | 4.863695e-05
4216 | 5.347946465e-05 | 4216 | 4.86177e-05
4216 | 5.347485564e-05 | 4216 | 4.861351e-05
4217 | 5.34754393e-05 | 4217 | 4.861404e-05
4218 | 5.348333302e-05 | 4218 | 4.862121e-05
4218 | 5.348566469e-05 | 4218 | 4.862333e-05
4219 | 5.347716217e-05 | 4219 | 4.86156e-05
4220 | 5.346621392e-05 | 4220 | 4.860565e-05
4220 | 5.353403373e-05 | 4220 | 4.86673e-05
4221 | 5.350236235e-05 | 4221 | 4.863851e-05
4221 | 5.345731125e-05 | 4221 | 4.859756e-05
4222 | 5.345428621e-05 | 4222 | 4.859481e-05
4223 | 5.356144367e-05 | 4223 | 4.869222e-05
4223 | 5.360193917e-05 | 4223 | 4.872904e-05
4224 | 5.363608577e-05 | 4224 | 4.876008e-05
4225 | 5.367006788e-05 | 4225 | 4.87909708e-05
4225 | 5.362115805e-05 | 4225 | 4.874651e-05
4226 | 5.361951556e-05 | 4226 | 4.874501e-05
4226 | 5.358606476e-05 | 4226 | 4.87146e-05
4227 | 5.356711728e-05 | 4227 | 4.869738e-05
4228 | 5.360403027e-05 | 4228 | 4.873094e-05
4228 | 5.366395237e-05 | 4228 | 4.878541e-05
4229 | 5.376749253e-05 | 4229 | 4.887954e-05
4230 | 5.372843219e-05 | 4230 | 4.884403e-05
4230 | 5.362039849e-05 | 4230 | 4.874582e-05
4231 | 5.359305531e-05 | 4231 | 4.872096e-05
4232 | 5.357583097e-05 | 4232 | 4.87053e-05
4232 | 5.35379113e-05 | 4232 | 4.867083e-05
4233 | 5.354466545e-05 | 4233 | 4.867697e-05
4233 | 5.361869471e-05 | 4233 | 4.874427e-05
4234 | 5.360380935e-05 | 4234 | 4.873074e-05
4235 | 5.359505148e-05 | 4235 | 4.872277e-05
4235 | 5.36190867e-05 | 4235 | 4.874462e-05
4236 | 5.357705551e-05 | 4236 | 4.87064141e-05
4237 | 5.364611142e-05 | 4237 | 4.87691922e-05
4237 | 5.364320883e-05 | 4237 | 4.876655e-05
4238 | 5.366033737e-05 | 4238 | 4.878212e-05
4238 | 5.367654169e-05 | 4238 | 4.879686e-05
4239 | 5.366439349e-05 | 4239 | 4.878581e-05
4240 | 5.36421909e-05 | 4240 | 4.876563e-05
4240 | 5.364405984e-05 | 4240 | 4.876733e-05
4241 | 5.361049122e-05 | 4241 | 4.87368102e-05
4242 | 5.364789053e-05 | 4242 | 4.877081e-05
4242 | 5.372319733e-05 | 4242 | 4.88392703e-05
4243 | 5.370690276e-05 | 4243 | 4.882446e-05
4244 | 5.379229695e-05 | 4244 | 4.890209e-05
4244 | 5.379967457e-05 | 4244 | 4.89088e-05
4245 | 5.390146718e-05 | 4245 | 4.90013338e-05
4245 | 5.395732871e-05 | 4245 | 4.905212e-05
4246 | 5.393300567e-05 | 4246 | 4.903001e-05
4247 | 5.396739034e-05 | 4247 | 4.906126e-05
4247 | 5.391009871e-05 | 4247 | 4.900918e-05
4248 | 5.387059966e-05 | 4248 | 4.897327e-05
4249 | 5.380034395e-05 | 4249 | 4.89094e-05
4249 | 5.381380038e-05 | 4249 | 4.892164e-05
4250 | 5.380434879e-05 | 4250 | 4.891304e-05
4250 | 5.37574192e-05 | 4250 | 4.887038e-05
4251 | 5.379487242e-05 | 4251 | 4.890443e-05
4252 | 5.376879029e-05 | 4252 | 4.888072e-05
4252 | 5.372217995e-05 | 4252 | 4.883835e-05
4253 | 5.367068869e-05 | 4253 | 4.879154e-05
4254 | 5.373333487e-05 | 4254 | 4.884849e-05
4254 | 5.371465705e-05 | 4254 | 4.883151e-05
4255 | 5.371937041e-05 | 4255 | 4.883579e-05
4256 | 5.373864447e-05 | 4256 | 4.885331e-05
4256 | 5.374906169e-05 | 4256 | 4.886278e-05
4257 | 5.379175471e-05 | 4257 | 4.89016e-05
4257 | 5.374701078e-05 | 4257 | 4.886092e-05
4258 | 5.382068107e-05 | 4258 | 4.892789e-05
4259 | 5.375990282e-05 | 4259 | 4.887264e-05
4259 | 5.377127254e-05 | 4259 | 4.888298e-05
4260 | 5.380965748e-05 | 4260 | 4.891787e-05
4261 | 5.385006208e-05 | 4261 | 4.89546e-05
4261 | 5.379060055e-05 | 4261 | 4.890055e-05
4262 | 5.386073231e-05 | 4262 | 4.89643021e-05
4263 | 5.389769511e-05 | 4263 | 4.89979e-05
4263 | 5.397861597e-05 | 4263 | 4.907147e-05
4264 | 5.400111825e-05 | 4264 | 4.909193e-05
4264 | 5.39795367e-05 | 4264 | 4.907231e-05
4265 | 5.38851013e-05 | 4265 | 4.898646e-05
4266 | 5.385681788e-05 | 4266 | 4.896074e-05
4266 | 5.389822488e-05 | 4266 | 4.899839e-05
4267 | 5.382289776e-05 | 4267 | 4.892991e-05
4268 | 5.377089688e-05 | 4268 | 4.888263e-05
4268 | 5.375742315e-05 | 4268 | 4.887038e-05
4269 | 5.3739395e-05 | 4269 | 4.8854e-05
4270 | 5.379256569e-05 | 4270 | 4.890233e-05
4270 | 5.381857763e-05 | 4270 | 4.892598e-05
4271 | 5.380011854e-05 | 4271 | 4.89092e-05
4271 | 5.384673721e-05 | 4271 | 4.895158e-05
4272 | 5.381896816e-05 | 4272 | 4.892633e-05
4273 | 5.383619281e-05 | 4273 | 4.894199e-05
4273 | 5.38810929e-05 | 4273 | 4.898281e-05
4274 | 5.389102178e-05 | 4274 | 4.899184e-05
4275 | 5.39543895e-05 | 4275 | 4.9049445e-05
4275 | 5.393343343e-05 | 4275 | 4.903039e-05
4276 | 5.4047246e-05 | 4276 | 4.913386e-05
4277 | 5.415869517e-05 | 4277 | 4.923518e-05
4277 | 5.409084171e-05 | 4277 | 4.917349e-05
4278 | 5.40167854e-05 | 4278 | 4.910617e-05
4278 | 5.404307729e-05 | 4278 | 4.913007e-05
4279 | 5.396875781e-05 | 4279 | 4.90625071e-05
4280 | 5.39190645e-05 | 4280 | 4.901733e-05
4280 | 5.393801369e-05 | 4280 | 4.90345579e-05
4281 | 5.397054098e-05 | 4281 | 4.906413e-05
4282 | 5.393391923e-05 | 4282 | 4.903084e-05
4282 | 5.392675881e-05 | 4282 | 4.902433e-05
4283 | 5.393206237e-05 | 4283 | 4.902915e-05
4284 | 5.392928997e-05 | 4284 | 4.902663e-05
4284 | 5.395293735e-05 | 4284 | 4.904812e-05
4285 | 5.399342944e-05 | 4285 | 4.908494e-05
4285 | 5.394611777e-05 | 4285 | 4.904193e-05
4286 | 5.405564478e-05 | 4286 | 4.91415e-05
4287 | 5.40860171e-05 | 4287 | 4.916911e-05
4287 | 5.408349349e-05 | 4287 | 4.916681e-05
4288 | 5.407947937e-05 | 4288 | 4.916316e-05
4289 | 5.400602029e-05 | 4289 | 4.909638e-05
4289 | 5.401572345e-05 | 4289 | 4.91052e-05
4290 | 5.401085591e-05 | 4290 | 4.91007781e-05
4291 | 5.399935399e-05 | 4291 | 4.909032e-05
4291 | 5.399753285e-05 | 4291 | 4.908867e-05
4292 | 5.399821394e-05 | 4292 | 4.90892854e-05
4292 | 5.401029075e-05 | 4292 | 4.910026e-05
4293 | 5.404506693e-05 | 4293 | 4.913188e-05
4294 | 5.404398937e-05 | 4294 | 4.91309e-05
4294 | 5.404071698e-05 | 4294 | 4.912792e-05
4295 | 5.39613958e-05 | 4295 | 4.905581e-05
4296 | 5.396365298e-05 | 4296 | 4.905787e-05
4296 | 5.399283986e-05 | 4296 | 4.90844e-05
4297 | 5.402861764e-05 | 4297 | 4.911693e-05
4298 | 5.396360975e-05 | 4298 | 4.905783e-05
4298 | 5.396736797e-05 | 4298 | 4.906124e-05
4299 | 5.405451657e-05 | 4299 | 4.914047e-05
4300 | 5.407020655e-05 | 4300 | 4.915473e-05
4300 | 5.409079708e-05 | 4300 | 4.917345e-05
4301 | 5.407194484e-05 | 4301 | 4.915631e-05
4301 | 5.407860849e-05 | 4301 | 4.916237e-05
4302 | 5.399106573e-05 | 4302 | 4.908279e-05
4303 | 5.400923401e-05 | 4303 | 4.90993e-05
4303 | 5.405254819e-05 | 4303 | 4.913868e-05
4304 | 5.416116546e-05 | 4304 | 4.923742e-05
4305 | 5.416710629e-05 | 4305 | 4.92428239e-05
4305 | 5.419008966e-05 | 4305 | 4.926372e-05
4306 | 5.415140987e-05 | 4306 | 4.922855e-05
4307 | 5.417815062e-05 | 4307 | 4.92528642e-05
4307 | 5.410613382e-05 | 4307 | 4.918739e-05
4308 | 5.40943237e-05 | 4308 | 4.917666e-05
4308 | 5.402871819e-05 | 4308 | 4.911702e-05
4309 | 5.405485625e-05 | 4309 | 4.914078e-05
4310 | 5.414664819e-05 | 4310 | 4.922423e-05
4310 | 5.413082984e-05 | 4310 | 4.920985e-05
4311 | 5.412614172e-05 | 4311 | 4.920558e-05
4312 | 5.425393352e-05 | 4312 | 4.932176e-05
4312 | 5.431705973e-05 | 4312 | 4.937915e-05
4313 | 5.434794002e-05 | 4313 | 4.94072182e-05
4314 | 5.434397421e-05 | 4314 | 4.940361e-05
4314 | 5.443078085e-05 | 4314 | 4.948253e-05
4315 | 5.440002475e-05 | 4315 | 4.945457e-05
4316 | 5.427578597e-05 | 4316 | 4.934162e-05
4316 | 5.418737302e-05 | 4316 | 4.92612482e-05
4317 | 5.414614222e-05 | 4317 | 4.922377e-05
4317 | 5.414323123e-05 | 4317 | 4.92211193e-05
4318 | 5.412385376e-05 | 4318 | 4.92035e-05
4319 | 5.410808992e-05 | 4319 | 4.918917e-05
4319 | 5.409285923e-05 | 4319 | 4.917533e-05
4320 | 5.405270693e-05 | 4320 | 4.913882e-05
4321 | 5.40690657e-05 | 4321 | 4.91537e-05
4321 | 5.405916871e-05 | 4321 | 4.91447e-05
4322 | 5.409985568e-05 | 4322 | 4.918169e-05
4323 | 5.412745944e-05 | 4323 | 4.920678e-05
4323 | 5.412026351e-05 | 4323 | 4.920024e-05
4324 | 5.412350446e-05 | 4324 | 4.920319e-05
4325 | 5.417026376e-05 | 4325 | 4.924569e-05
4325 | 5.415987965e-05 | 4325 | 4.923625e-05
4326 | 5.416913489e-05 | 4326 | 4.924467e-05
4326 | 5.420213455e-05 | 4326 | 4.927467e-05
4327 | 5.420421091e-05 | 4327 | 4.927656e-05
4328 | 5.424559886e-05 | 4328 | 4.931418e-05
4328 | 5.423764081e-05 | 4328 | 4.930695e-05
4329 | 5.426436352e-05 | 4329 | 4.933124e-05
4330 | 5.429269594e-05 | 4330 | 4.9357e-05
4330 | 5.43008799e-05 | 4330 | 4.936444e-05
4331 | 5.42147637e-05 | 4331 | 4.928615e-05
4332 | 5.423837976e-05 | 4332 | 4.930762e-05
4332 | 5.421805362e-05 | 4332 | 4.928914e-05
4333 | 5.417830026e-05 | 4333 | 4.9253e-05
4334 | 5.422441256e-05 | 4334 | 4.929492e-05
4334 | 5.424293494e-05 | 4334 | 4.931176e-05
4335 | 5.419107548e-05 | 4335 | 4.926461e-05
4335 | 5.422583417e-05 | 4335 | 4.929621e-05
4336 | 5.419412191e-05 | 4336 | 4.926738e-05
4337 | 5.422614713e-05 | 4337 | 4.92965e-05
4337 | 5.424070665e-05 | 4337 | 4.930973e-05
4338 | 5.423368346e-05 | 4338 | 4.93033486e-05
4339 | 5.423119189e-05 | 4339 | 4.930108e-05
4339 | 5.422075602e-05 | 4339 | 4.92916e-05
4340 | 5.42267391e-05 | 4340 | 4.929704e-05
4341 | 5.420475744e-05 | 4341 | 4.927705e-05
4341 | 5.420712399e-05 | 4341 | 4.92792e-05
4342 | 5.417199881e-05 | 4342 | 4.924727e-05
4343 | 5.412331863e-05 | 4343 | 4.920302e-05
4343 | 5.411086143e-05 | 4343 | 4.919169e-05
4344 | 5.415665963e-05 | 4344 | 4.923333e-05
4345 | 5.416631589e-05 | 4345 | 4.924211e-05
4345 | 5.416612684e-05 | 4345 | 4.924193e-05
4346 | 5.414762812e-05 | 4346 | 4.922512e-05
4346 | 5.414100372e-05 | 4346 | 4.921909e-05
4347 | 5.409794153e-05 | 4347 | 4.917995e-05
4348 | 5.418662511e-05 | 4348 | 4.926057e-05
4348 | 5.423643832e-05 | 4348 | 4.930585e-05
4349 | 5.430177797e-05 | 4349 | 4.93652527e-05
4350 | 5.429583309e-05 | 4350 | 4.935985e-05
4350 | 5.43535969e-05 | 4350 | 4.941236e-05
4351 | 5.443257611e-05 | 4351 | 4.94841601e-05
4352 | 5.447991445e-05 | 4352 | 4.952719e-05
4352 | 5.449939025e-05 | 4352 | 4.95449e-05
4353 | 5.451453329e-05 | 4353 | 4.955867e-05
4354 | 5.454064428e-05 | 4354 | 4.95824e-05
4354 | 5.456452858e-05 | 4354 | 4.960412e-05
4355 | 5.452655927e-05 | 4355 | 4.95696e-05
4355 | 5.447308125e-05 | 4355 | 4.952098e-05
4356 | 5.444202069e-05 | 4356 | 4.949275e-05
4357 | 5.441860165e-05 | 4357 | 4.947146e-05
4357 | 5.440397305e-05 | 4357 | 4.945816e-05
4358 | 5.437711705e-05 | 4358 | 4.943374e-05
4359 | 5.441975826e-05 | 4359 | 4.947251e-05
4359 | 5.431825004e-05 | 4359 | 4.938023e-05
4360 | 5.428621086e-05 | 4360 | 4.93511e-05
4361 | 5.426082658e-05 | 4361 | 4.932802e-05
4361 | 5.424131318e-05 | 4361 | 4.931028e-05
4362 | 5.424278858e-05 | 4362 | 4.931163e-05
4363 | 5.427973735e-05 | 4363 | 4.934522e-05
4363 | 5.430844351e-05 | 4363 | 4.937131e-05
4364 | 5.4322194e-05 | 4364 | 4.938381e-05
4365 | 5.431148321e-05 | 4365 | 4.937408e-05
4365 | 5.439691825e-05 | 4365 | 4.945174e-05
4366 | 5.440287673e-05 | 4366 | 4.945716e-05
4367 | 5.444806517e-05 | 4367 | 4.949824e-05
4367 | 5.446917604e-05 | 4367 | 4.951743e-05
4368 | 5.445829864e-05 | 4368 | 4.950754e-05
4368 | 5.444188371e-05 | 4368 | 4.949262e-05
4369 | 5.440219712e-05 | 4369 | 4.945654e-05
4370 | 5.437131327e-05 | 4370 | 4.942847e-05
4370 | 5.434955468e-05 | 4370 | 4.940869e-05
4371 | 5.440592559e-05 | 4371 | 4.945993e-05
4372 | 5.440684653e-05 | 4372 | 4.946077e-05
4372 | 5.44501908e-05 | 4372 | 4.950017e-05
4373 | 5.448131607e-05 | 4373 | 4.952847e-05
4374 | 5.448951347e-05 | 4374 | 4.953592e-05
4374 | 5.450486611e-05 | 4374 | 4.954988e-05
4375 | 5.44849602e-05 | 4375 | 4.9531782e-05
4376 | 5.447238478e-05 | 4376 | 4.95203498e-05
4376 | 5.447463335e-05 | 4376 | 4.952239e-05
4377 | 5.449812609e-05 | 4377 | 4.954375e-05
4378 | 5.450651654e-05 | 4378 | 4.955138e-05
4378 | 5.444536966e-05 | 4378 | 4.94957906e-05
4379 | 5.439479677e-05 | 4379 | 4.944982e-05
4379 | 5.42902363e-05 | 4379 | 4.935476e-05
4380 | 5.430063194e-05 | 4380 | 4.936421e-05
4381 | 5.424509375e-05 | 4381 | 4.931372e-05
4381 | 5.428485155e-05 | 4381 | 4.934987e-05
4382 | 5.427387363e-05 | 4382 | 4.933989e-05
4383 | 5.439148185e-05 | 4383 | 4.94468e-05
4383 | 5.4471908e-05 | 4383 | 4.951992e-05
4384 | 5.449944617e-05 | 4384 | 4.954495e-05
4385 | 5.462344255e-05 | 4385 | 4.965768e-05
4385 | 5.467355931e-05 | 4385 | 4.970324e-05
4386 | 5.473332835e-05 | 4386 | 4.975757e-05
4387 | 5.473868018e-05 | 4387 | 4.976244e-05
4387 | 5.466485515e-05 | 4387 | 4.969532e-05
4388 | 5.45890249e-05 | 4388 | 4.962639e-05
4389 | 5.459738307e-05 | 4389 | 4.963398e-05
4389 | 5.454590413e-05 | 4389 | 4.958719e-05
4390 | 5.454319798e-05 | 4390 | 4.958473e-05
4391 | 5.458569392e-05 | 4391 | 4.962336e-05
4391 | 5.458001255e-05 | 4391 | 4.961819e-05
4392 | 5.456368548e-05 | 4392 | 4.960335e-05
4393 | 5.450600418e-05 | 4393 | 4.955091e-05
4393 | 5.458728442e-05 | 4393 | 4.96248e-05
4394 | 5.464312894e-05 | 4394 | 4.967557e-05
4394 | 5.469190337e-05 | 4394 | 4.971991e-05
4395 | 5.46929163e-05 | 4395 | 4.9720833e-05
4396 | 5.46836107e-05 | 4396 | 4.971237e-05
4396 | 5.462138713e-05 | 4396 | 4.965581e-05
4397 | 5.463048735e-05 | 4397 | 4.966408e-05
4398 | 5.464622551e-05 | 4398 | 4.967839e-05
4398 | 5.460611874e-05 | 4398 | 4.964193e-05
4399 | 5.454643836e-05 | 4399 | 4.958767e-05
4400 | 5.435924806e-05 | 4400 | 4.94175e-05
4400 | 5.434056534e-05 | 4400 | 4.940051e-05
4401 | 5.434643191e-05 | 4401 | 4.940585e-05
4402 | 5.430798938e-05 | 4402 | 4.93709e-05
4402 | 5.431426953e-05 | 4402 | 4.937661e-05
4403 | 5.429956444e-05 | 4403 | 4.93632404e-05
4404 | 5.432073527e-05 | 4404 | 4.938249e-05
4404 | 5.440927778e-05 | 4404 | 4.94629798e-05
4405 | 5.443925279e-05 | 4405 | 4.949023e-05
4406 | 5.450686779e-05 | 4406 | 4.95517e-05
4406 | 5.46024907e-05 | 4406 | 4.963863e-05
4407 | 5.467424335e-05 | 4407 | 4.970386e-05
4408 | 5.47558422e-05 | 4408 | 4.977804e-05
4408 | 5.473056433e-05 | 4408 | 4.975506e-05
4409 | 5.470993492e-05 | 4409 | 4.97363e-05
4409 | 5.470793795e-05 | 4409 | 4.973449e-05
4410 | 5.471468329e-05 | 4410 | 4.974062e-05
4411 | 5.467332282e-05 | 4411 | 4.970302e-05
4411 | 5.470141371e-05 | 4411 | 4.972856e-05
4412 | 5.46389387e-05 | 4412 | 4.967176e-05
4413 | 5.459675434e-05 | 4413 | 4.963341e-05
4413 | 5.460758938e-05 | 4413 | 4.964326e-05
4414 | 5.467385319e-05 | 4414 | 4.97035029e-05
4415 | 5.470203519e-05 | 4415 | 4.97291229e-05
4415 | 5.474058814e-05 | 4415 | 4.976417e-05
4416 | 5.472226273e-05 | 4416 | 4.974751e-05
4417 | 5.469368175e-05 | 4417 | 4.972153e-05
4417 | 5.467295578e-05 | 4417 | 4.970269e-05
4418 | 5.470792092e-05 | 4418 | 4.973447e-05
4419 | 5.477420272e-05 | 4419 | 4.979473e-05
4419 | 5.482574537e-05 | 4419 | 4.98415867e-05
4420 | 5.484247456e-05 | 4420 | 4.98568e-05
4421 | 5.48498549e-05 | 4421 | 4.98635e-05
4421 | 5.486596344e-05 | 4421 | 4.987815e-05
4422 | 5.484151914e-05 | 4422 | 4.985593e-05
4423 | 5.475111891e-05 | 4423 | 4.977374e-05
4423 | 5.474202794e-05 | 4423 | 4.976548e-05
4424 | 5.477393562e-05 | 4424 | 4.979449e-05
4425 | 5.473230573e-05 | 4425 | 4.975664e-05
4425 | 5.47071443e-05 | 4425 | 4.973377e-05
4426 | 5.470022115e-05 | 4426 | 4.972747e-05
4426 | 5.468364483e-05 | 4426 | 4.97124e-05
4427 | 5.472332603e-05 | 4427 | 4.974848e-05
4428 | 5.483383113e-05 | 4428 | 4.984894e-05
4428 | 5.487047241e-05 | 4428 | 4.988225e-05
4429 | 5.490854265e-05 | 4429 | 4.991686e-05
4430 | 5.487023229e-05 | 4430 | 4.988203e-05
4430 | 5.487682628e-05 | 4430 | 4.988802e-05
4431 | 5.498733629e-05 | 4431 | 4.998849e-05
4432 | 5.499233841e-05 | 4432 | 4.999303e-05
4432 | 5.500024415e-05 | 4432 | 5.000022e-05
4433 | 5.50403378e-05 | 4433 | 5.003667e-05
4434 | 5.499711934e-05 | 4434 | 4.999738e-05
4434 | 5.494747405e-05 | 4434 | 4.995225e-05
4435 | 5.494113982e-05 | 4435 | 4.994649e-05
4436 | 5.50203474e-05 | 4436 | 5.00185e-05
4436 | 5.492507222e-05 | 4436 | 4.993188e-05
4437 | 5.494118216e-05 | 4437 | 4.994653e-05
4438 | 5.486948456e-05 | 4438 | 4.98813496e-05
4438 | 5.486606033e-05 | 4438 | 4.987824e-05
4439 | 5.483968057e-05 | 4439 | 4.985426e-05
4440 | 5.484672022e-05 | 4440 | 4.986065e-05
4440 | 5.488693651e-05 | 4440 | 4.989722e-05
4441 | 5.490020148e-05 | 4441 | 4.990927e-05
4442 | 5.491914975e-05 | 4442 | 4.99265e-05
4442 | 5.491741288e-05 | 4442 | 4.99249208e-05
4443 | 5.481032139e-05 | 4443 | 4.98275649e-05
4444 | 5.46779508e-05 | 4444 | 4.9707228e-05
4444 | 5.463887428e-05 | 4444 | 4.96717e-05
4445 | 5.46592103e-05 | 4445 | 4.969019e-05
4446 | 5.472552585e-05 | 4446 | 4.975048e-05
4446 | 5.473896332e-05 | 4446 | 4.976269e-05
4447 | 5.477829023e-05 | 4447 | 4.979845e-05
4448 | 5.486259001e-05 | 4448 | 4.987508e-05
4448 | 5.49579384e-05 | 4448 | 4.996176e-05
4449 | 5.50390561e-05 | 4449 | 5.003551e-05
4450 | 5.508270441e-05 | 4450 | 5.007519e-05
4450 | 5.510590621e-05 | 4450 | 5.009628e-05
4451 | 5.512257627e-05 | 4451 | 5.011143e-05
4451 | 5.518224283e-05 | 4451 | 5.01656753e-05
4452 | 5.523104864e-05 | 4452 | 5.021004e-05
4453 | 5.534323276e-05 | 4453 | 5.031203e-05
4453 | 5.543657582e-05 | 4453 | 5.039689e-05
4454 | 5.539201819e-05 | 4454 | 5.035638e-05
4455 | 5.533413932e-05 | 4455 | 5.030376e-05
4455 | 5.524142964e-05 | 4455 | 5.021948e-05
4456 | 5.510214875e-05 | 4456 | 5.00928625e-05
4457 | 5.507475903e-05 | 4457 | 5.006796e-05
4457 | 5.504479645e-05 | 4457 | 5.004072e-05
4458 | 5.499400717e-05 | 4458 | 4.999455e-05
4459 | 5.49990163e-05 | 4459 | 4.999911e-05
4459 | 5.505581947e-05 | 4459 | 5.005074e-05
4460 | 5.512237088e-05 | 4460 | 5.011125e-05
4461 | 5.519251453e-05 | 4461 | 5.017501e-05
4461 | 5.519756634e-05 | 4461 | 5.017961e-05
4462 | 5.524361447e-05 | 4462 | 5.02214677e-05
4463 | 5.518403727e-05 | 4463 | 5.016731e-05
4463 | 5.513924278e-05 | 4463 | 5.012658e-05
4464 | 5.508134469e-05 | 4464 | 5.007395e-05
4465 | 5.50794296e-05 | 4465 | 5.007221e-05
4465 | 5.500476322e-05 | 4465 | 5.00043302e-05
4466 | 5.487947552e-05 | 4466 | 4.989043e-05
4467 | 5.479821204e-05 | 4467 | 4.98165564e-05
4467 | 5.484304024e-05 | 4467 | 4.985731e-05
4468 | 5.485292124e-05 | 4468 | 4.986629e-05
4469 | 5.47205376e-05 | 4469 | 4.974594e-05
4469 | 5.472355944e-05 | 4469 | 4.97486904e-05
4470 | 5.480475307e-05 | 4470 | 4.98225e-05
4471 | 5.487532488e-05 | 4471 | 4.988666e-05
4471 | 5.493720164e-05 | 4471 | 4.994291e-05
4472 | 5.495570085e-05 | 4472 | 4.995973e-05
4473 | 5.492210631e-05 | 4473 | 4.992919e-05
4473 | 5.494472066e-05 | 4473 | 4.994975e-05
4474 | 5.500303885e-05 | 4474 | 5.000276e-05
4475 | 5.50524866e-05 | 4475 | 5.004772e-05
4475 | 5.508436403e-05 | 4475 | 5.007669e-05
4476 | 5.508061883e-05 | 4476 | 5.007329e-05
4477 | 5.513233516e-05 | 4477 | 5.01203e-05
4477 | 5.506110839e-05 | 4477 | 5.005555e-05
4478 | 5.501575729e-05 | 4478 | 5.001432e-05
4479 | 5.496784835e-05 | 4479 | 4.997077e-05
4479 | 5.49725811e-05 | 4479 | 4.997507e-05
4480 | 5.49190747e-05 | 4480 | 4.992643e-05
4481 | 5.495155621e-05 | 4481 | 4.995596e-05
4481 | 5.498620898e-05 | 4481 | 4.998746e-05
4482 | 5.502749669e-05 | 4482 | 5.0025e-05
4483 | 5.510896641e-05 | 4483 | 5.009906e-05
4483 | 5.519995254e-05 | 4483 | 5.018178e-05
4484 | 5.518704717e-05 | 4484 | 5.017004e-05
4485 | 5.513072714e-05 | 4485 | 5.011884e-05
4485 | 5.51101827e-05 | 4485 | 5.010017e-05
4486 | 5.507338172e-05 | 4486 | 5.006671e-05
4487 | 5.507016943e-05 | 4487 | 5.006379e-05
4487 | 5.509201312e-05 | 4487 | 5.008365e-05
4488 | 5.509967744e-05 | 4488 | 5.009062e-05
4489 | 5.521288727e-05 | 4489 | 5.019353e-05
4489 | 5.524609063e-05 | 4489 | 5.022372e-05
4490 | 5.524624977e-05 | 4490 | 5.022386e-05
4491 | 5.5270822e-05 | 4491 | 5.02462e-05
4491 | 5.528019078e-05 | 4491 | 5.025472e-05
4492 | 5.524796415e-05 | 4492 | 5.022542e-05
4492 | 5.527207677e-05 | 4492 | 5.024734e-05
4493 | 5.528263872e-05 | 4493 | 5.025694e-05
4494 | 5.524759601e-05 | 4494 | 5.022509e-05
4494 | 5.52454793e-05 | 4494 | 5.0223163e-05
4495 | 5.523881389e-05 | 4495 | 5.02171e-05
4496 | 5.53049791e-05 | 4496 | 5.027725e-05
4496 | 5.529696467e-05 | 4496 | 5.026997e-05
4497 | 5.526458222e-05 | 4497 | 5.024053e-05
4498 | 5.523864099e-05 | 4498 | 5.021695e-05
4498 | 5.520413811e-05 | 4498 | 5.01855801e-05
4499 | 5.518319617e-05 | 4499 | 5.016654e-05
4500 | 5.521544156e-05 | 4500 | 5.019586e-05
4500 | 5.521127248e-05 | 4500 | 5.019207e-05
4501 | 5.527524243e-05 | 4501 | 5.025022e-05
4502 | 5.531915069e-05 | 4502 | 5.029014e-05
4502 | 5.530781161e-05 | 4502 | 5.027983e-05
4503 | 5.529522424e-05 | 4503 | 5.026839e-05
4504 | 5.520293086e-05 | 4504 | 5.01844826e-05
4504 | 5.522081144e-05 | 4504 | 5.020074e-05
4505 | 5.52063246e-05 | 4505 | 5.018757e-05
4506 | 5.519759002e-05 | 4506 | 5.017963e-05
4506 | 5.521808958e-05 | 4506 | 5.019826e-05
4507 | 5.526204435e-05 | 4507 | 5.023822e-05
4508 | 5.526383742e-05 | 4508 | 5.02398522e-05
4508 | 5.543123748e-05 | 4508 | 5.039203e-05
4509 | 5.553191311e-05 | 4509 | 5.048356e-05
4510 | 5.556064709e-05 | 4510 | 5.050968e-05
4510 | 5.568514914e-05 | 4510 | 5.062286e-05
4511 | 5.566421785e-05 | 4511 | 5.060383e-05
4512 | 5.57438509e-05 | 4512 | 5.067623e-05
4512 | 5.56448498e-05 | 4512 | 5.058623e-05
4513 | 5.557700375e-05 | 4513 | 5.052455e-05
4514 | 5.543346681e-05 | 4514 | 5.039406e-05
4514 | 5.53284187e-05 | 4514 | 5.029856e-05
4515 | 5.534209077e-05 | 4515 | 5.031099e-05
4516 | 5.531446234e-05 | 4516 | 5.028587e-05
4516 | 5.536450136e-05 | 4516 | 5.033136e-05
4517 | 5.531094322e-05 | 4517 | 5.028268e-05
4518 | 5.531989758e-05 | 4518 | 5.029082e-05
4518 | 5.544369082e-05 | 4518 | 5.040336e-05
4519 | 5.552774726e-05 | 4519 | 5.047977e-05
4520 | 5.555763687e-05 | 4520 | 5.050694e-05
4520 | 5.556202251e-05 | 4520 | 5.051093e-05
4521 | 5.552614984e-05 | 4521 | 5.047832e-05
4522 | 5.550563334e-05 | 4522 | 5.045967e-05
4522 | 5.547035501e-05 | 4522 | 5.04276e-05
4523 | 5.549343354e-05 | 4523 | 5.044858e-05
4524 | 5.554667233e-05 | 4524 | 5.049697e-05
4524 | 5.554674701e-05 | 4524 | 5.049704e-05
4525 | 5.55085707e-05 | 4525 | 5.0462337e-05
4526 | 5.552730322e-05 | 4526 | 5.047937e-05
4526 | 5.546879702e-05 | 4526 | 5.042618e-05
4527 | 5.545864244e-05 | 4527 | 5.041695e-05
4528 | 5.544076214e-05 | 4528 | 5.040069e-05
4528 | 5.543016613e-05 | 4528 | 5.039106e-05
4529 | 5.537724477e-05 | 4529 | 5.034295e-05
4530 | 5.538087241e-05 | 4530 | 5.034625e-05
4530 | 5.535860891e-05 | 4530 | 5.03260081e-05
4531 | 5.532753824e-05 | 4531 | 5.029776e-05
4532 | 5.527138993e-05 | 4532 | 5.024672e-05
4532 | 5.529404616e-05 | 4532 | 5.026731e-05
4533 | 5.535058708e-05 | 4533 | 5.031872e-05
4534 | 5.534032141e-05 | 4534 | 5.03093831e-05
4534 | 5.55414307e-05 | 4534 | 5.049221e-05
4535 | 5.566469232e-05 | 4535 | 5.060427e-05
4536 | 5.575145015e-05 | 4536 | 5.06831365e-05
4537 | 5.583416156e-05 | 4537 | 5.075833e-05
4537 | 5.579646508e-05 | 4537 | 5.072406e-05
4538 | 5.576505426e-05 | 4538 | 5.06955e-05
4539 | 5.580160384e-05 | 4539 | 5.072873e-05
4539 | 5.583627198e-05 | 4539 | 5.076025e-05
4540 | 5.580991498e-05 | 4540 | 5.073629e-05
4541 | 5.58296313e-05 | 4541 | 5.075421e-05
4541 | 5.573419826e-05 | 4541 | 5.066745e-05
4542 | 5.568725802e-05 | 4542 | 5.062478e-05
4543 | 5.55686411e-05 | 4543 | 5.051695e-05
4543 | 5.554626602e-05 | 4543 | 5.049661e-05
4544 | 5.555615178e-05 | 4544 | 5.050559e-05
4545 | 5.556232227e-05 | 4545 | 5.05112e-05
4545 | 5.556730354e-05 | 4545 | 5.051573e-05
4546 | 5.559038689e-05 | 4546 | 5.053672e-05
4547 | 5.558752453e-05 | 4547 | 5.053411e-05
4547 | 5.561518062e-05 | 4547 | 5.055926e-05
4548 | 5.563514469e-05 | 4548 | 5.05774e-05
4549 | 5.571535911e-05 | 4549 | 5.065033e-05
4549 | 5.568592567e-05 | 4549 | 5.062357e-05
4550 | 5.565202017e-05 | 4550 | 5.059275e-05
4551 | 5.572231321e-05 | 4551 | 5.065665e-05
4551 | 5.569343514e-05 | 4551 | 5.06304e-05
4552 | 5.566369299e-05 | 4552 | 5.060336e-05
4553 | 5.564138645e-05 | 4553 | 5.058308e-05
4553 | 5.55499045e-05 | 4553 | 5.049991e-05
4554 | 5.553686088e-05 | 4554 | 5.048806e-05
4555 | 5.548701198e-05 | 4555 | 5.044274e-05
4555 | 5.557220965e-05 | 4555 | 5.052019e-05
4556 | 5.564071788e-05 | 4556 | 5.05824708e-05
4557 | 5.556477503e-05 | 4557 | 5.051343e-05
4557 | 5.556369782e-05 | 4557 | 5.051245e-05
4558 | 5.571167968e-05 | 4558 | 5.064698e-05
4559 | 5.594331262e-05 | 4559 | 5.085756e-05
4559 | 5.588805992e-05 | 4559 | 5.08073272e-05
4560 | 5.589466805e-05 | 4560 | 5.081333e-05
4561 | 5.5853947e-05 | 4561 | 5.077632e-05
4561 | 5.582970107e-05 | 4561 | 5.07542737e-05
4562 | 5.579836367e-05 | 4562 | 5.072579e-05
4563 | 5.575323415e-05 | 4563 | 5.068476e-05
4563 | 5.574212182e-05 | 4563 | 5.06746562e-05
4564 | 5.571130846e-05 | 4564 | 5.064664e-05
4565 | 5.570108839e-05 | 4565 | 5.063735e-05
4565 | 5.575345796e-05 | 4565 | 5.068496e-05
4566 | 5.574347554e-05 | 4566 | 5.067589e-05
4567 | 5.568752533e-05 | 4567 | 5.062502e-05
4567 | 5.570804607e-05 | 4567 | 5.064368e-05
4568 | 5.567195128e-05 | 4568 | 5.06108648e-05
4569 | 5.562800948e-05 | 4569 | 5.057092e-05
4569 | 5.562607622e-05 | 4569 | 5.05691602e-05
4570 | 5.567797112e-05 | 4570 | 5.061634e-05
4571 | 5.569868108e-05 | 4571 | 5.063516e-05
4571 | 5.569325662e-05 | 4571 | 5.063023e-05
4572 | 5.571938266e-05 | 4572 | 5.065398e-05
4573 | 5.56146633e-05 | 4573 | 5.055878e-05
4573 | 5.564306717e-05 | 4573 | 5.058461e-05
4574 | 5.562934873e-05 | 4574 | 5.057214e-05
4575 | 5.568283998e-05 | 4575 | 5.062076e-05
4575 | 5.568785669e-05 | 4575 | 5.062532e-05
4576 | 5.574020514e-05 | 4576 | 5.067291e-05
4577 | 5.571904737e-05 | 4577 | 5.065368e-05
4578 | 5.571879295e-05 | 4578 | 5.065345e-05
4578 | 5.572763159e-05 | 4578 | 5.066148e-05
4579 | 5.573889814e-05 | 4579 | 5.067173e-05
4580 | 5.579387326e-05 | 4580 | 5.07217e-05
4580 | 5.578655524e-05 | 4580 | 5.071505e-05
4581 | 5.572837563e-05 | 4581 | 5.066216e-05
4582 | 5.577670127e-05 | 4582 | 5.070609e-05
4582 | 5.578082519e-05 | 4582 | 5.070984e-05
4583 | 5.574931318e-05 | 4583 | 5.06811938e-05
4584 | 5.576454908e-05 | 4584 | 5.069504e-05
4584 | 5.58031788e-05 | 4584 | 5.073016e-05
4585 | 5.580112781e-05 | 4585 | 5.07283e-05
4586 | 5.582039365e-05 | 4586 | 5.074581e-05
4586 | 5.579664061e-05 | 4586 | 5.072422e-05
4587 | 5.577857158e-05 | 4587 | 5.070779e-05
4588 | 5.577503036e-05 | 4588 | 5.070457e-05
4588 | 5.584049208e-05 | 4588 | 5.076408e-05
4589 | 5.585548304e-05 | 4589 | 5.077771e-05
4590 | 5.582514766e-05 | 4590 | 5.075013e-05
4590 | 5.580953563e-05 | 4590 | 5.073594e-05
4591 | 5.581004016e-05 | 4591 | 5.07364e-05
4592 | 5.583335737e-05 | 4592 | 5.07576e-05
4592 | 5.580617937e-05 | 4592 | 5.073289e-05
4593 | 5.576570414e-05 | 4593 | 5.069609e-05
4594 | 5.583908169e-05 | 4594 | 5.07628e-05
4594 | 5.580879556e-05 | 4594 | 5.073527e-05
4595 | 5.585606228e-05 | 4595 | 5.077824e-05
4596 | 5.584406838e-05 | 4596 | 5.076733e-05
4596 | 5.577206405e-05 | 4596 | 5.070188e-05
4597 | 5.584214456e-05 | 4597 | 5.076559e-05
4598 | 5.585336406e-05 | 4598 | 5.077579e-05
4598 | 5.587787245e-05 | 4598 | 5.079807e-05
4599 | 5.592325263e-05 | 4599 | 5.083932e-05
4600 | 5.588744881e-05 | 4600 | 5.080677e-05
4601 | 5.589104697e-05 | 4601 | 5.08100427e-05
4601 | 5.587321808e-05 | 4601 | 5.079383e-05
4602 | 5.59142534e-05 | 4602 | 5.083114e-05
4603 | 5.592871828e-05 | 4603 | 5.084429e-05
4603 | 5.591601167e-05 | 4603 | 5.083274e-05
4604 | 5.591478332e-05 | 4604 | 5.08316212e-05
4605 | 5.592563433e-05 | 4605 | 5.084149e-05
4605 | 5.594853847e-05 | 4605 | 5.08623077e-05
4606 | 5.600561364e-05 | 4606 | 5.091419e-05
4607 | 5.611544092e-05 | 4607 | 5.10140372e-05
4607 | 5.608986447e-05 | 4607 | 5.099079e-05
4608 | 5.605536774e-05 | 4608 | 5.095943e-05
4609 | 5.601612513e-05 | 4609 | 5.092375e-05
4609 | 5.597509437e-05 | 4609 | 5.088645e-05
4610 | 5.594537588e-05 | 4610 | 5.085943e-05
4611 | 5.596211467e-05 | 4611 | 5.08746497e-05
4611 | 5.590065694e-05 | 4611 | 5.081878e-05
4612 | 5.595780918e-05 | 4612 | 5.087074e-05
4613 | 5.598176643e-05 | 4613 | 5.089251e-05
4613 | 5.597928228e-05 | 4613 | 5.089026e-05
4614 | 5.60255109e-05 | 4614 | 5.093228e-05
4615 | 5.599233014e-05 | 4615 | 5.090212e-05
4615 | 5.602546872e-05 | 4615 | 5.093224e-05
4616 | 5.597752191e-05 | 4616 | 5.088866e-05
4617 | 5.597652213e-05 | 4617 | 5.088775e-05
4617 | 5.598770395e-05 | 4617 | 5.089791e-05
4618 | 5.60209806e-05 | 4618 | 5.092816e-05
4619 | 5.598362199e-05 | 4619 | 5.08942e-05
4620 | 5.602009335e-05 | 4620 | 5.092736e-05
4620 | 5.611777317e-05 | 4620 | 5.101616e-05
4621 | 5.618787998e-05 | 4621 | 5.107989e-05
4622 | 5.614882948e-05 | 4622 | 5.104439e-05
4622 | 5.607147932e-05 | 4622 | 5.097407e-05
4623 | 5.605700316e-05 | 4623 | 5.096091e-05
4624 | 5.608883706e-05 | 4624 | 5.098985e-05
4624 | 5.611441416e-05 | 4624 | 5.10131e-05
4625 | 5.609016453e-05 | 4625 | 5.099106e-05
4626 | 5.609433155e-05 | 4626 | 5.099485e-05
4626 | 5.608164159e-05 | 4626 | 5.098331e-05
4627 | 5.607665005e-05 | 4627 | 5.097877e-05
4628 | 5.60826181e-05 | 4628 | 5.09842e-05
4628 | 5.604072854e-05 | 4628 | 5.094612e-05
4629 | 5.606615129e-05 | 4629 | 5.096923e-05
4630 | 5.608147099e-05 | 4630 | 5.098316e-05
4630 | 5.601508105e-05 | 4630 | 5.09228e-05
4631 | 5.600148803e-05 | 4631 | 5.091044e-05
4632 | 5.596940658e-05 | 4632 | 5.088128e-05
4632 | 5.604784516e-05 | 4632 | 5.095259e-05
4633 | 5.600998513e-05 | 4633 | 5.09181683e-05
4634 | 5.592755326e-05 | 4634 | 5.084323e-05
4634 | 5.591720608e-05 | 4634 | 5.083382e-05
4635 | 5.590207566e-05 | 4635 | 5.082007e-05
4636 | 5.596780403e-05 | 4636 | 5.087982e-05
4637 | 5.609946243e-05 | 4637 | 5.09995113e-05
4637 | 5.615688294e-05 | 4637 | 5.105171e-05
4638 | 5.613713206e-05 | 4638 | 5.103376e-05
4639 | 5.617830423e-05 | 4639 | 5.107119e-05
4639 | 5.616138177e-05 | 4639 | 5.10558e-05
4640 | 5.620322167e-05 | 4640 | 5.109384e-05
4641 | 5.625198807e-05 | 4641 | 5.113817e-05
4641 | 5.618859849e-05 | 4641 | 5.108054e-05
4642 | 5.622298529e-05 | 4642 | 5.11118e-05
4643 | 5.624453767e-05 | 4643 | 5.11314e-05
4643 | 5.620092546e-05 | 4643 | 5.109175e-05
4644 | 5.621161073e-05 | 4644 | 5.11014643e-05
4645 | 5.621132213e-05 | 4645 | 5.11012e-05
4645 | 5.619629728e-05 | 4645 | 5.108754e-05
4646 | 5.619523389e-05 | 4646 | 5.108658e-05
4647 | 5.617108935e-05 | 4647 | 5.106463e-05
4647 | 5.615203436e-05 | 4647 | 5.10473e-05
4648 | 5.621871944e-05 | 4648 | 5.110793e-05
4649 | 5.613390752e-05 | 4649 | 5.103083e-05
4650 | 5.619190701e-05 | 4650 | 5.108355e-05
4650 | 5.618139671e-05 | 4650 | 5.1074e-05
4651 | 5.620016879e-05 | 4651 | 5.109106e-05
4652 | 5.621333798e-05 | 4652 | 5.110303e-05
4652 | 5.610517831e-05 | 4652 | 5.100471e-05
4653 | 5.603103801e-05 | 4653 | 5.093731e-05
4654 | 5.595341538e-05 | 4654 | 5.086674e-05
4654 | 5.608964716e-05 | 4654 | 5.099059e-05
4655 | 5.607786434e-05 | 4655 | 5.097988e-05
4656 | 5.609899766e-05 | 4656 | 5.099909e-05
4656 | 5.606068976e-05 | 4656 | 5.096426e-05
4657 | 5.613360375e-05 | 4657 | 5.103055e-05
4658 | 5.611228479e-05 | 4658 | 5.101117e-05
4658 | 5.620248227e-05 | 4658 | 5.10931657e-05
4659 | 5.626126857e-05 | 4659 | 5.114661e-05
4660 | 5.629371698e-05 | 4660 | 5.117611e-05
4660 | 5.632982641e-05 | 4660 | 5.12089331e-05
4661 | 5.63820936e-05 | 4661 | 5.125645e-05
4662 | 5.63508002e-05 | 4662 | 5.1228e-05
4663 | 5.636886919e-05 | 4663 | 5.124443e-05
4663 | 5.633456818e-05 | 4663 | 5.12132438e-05
4664 | 5.626787584e-05 | 4664 | 5.11526144e-05
4665 | 5.627108107e-05 | 4665 | 5.115553e-05
4665 | 5.629804058e-05 | 4665 | 5.118004e-05
4666 | 5.630000018e-05 | 4666 | 5.118182e-05
4667 | 5.63571949e-05 | 4667 | 5.123381e-05
4667 | 5.637362834e-05 | 4667 | 5.124875e-05
4668 | 5.635956631e-05 | 4668 | 5.123597e-05
4669 | 5.635354349e-05 | 4669 | 5.123049e-05
4669 | 5.638339236e-05 | 4669 | 5.125763e-05
4670 | 5.643852198e-05 | 4670 | 5.130775e-05
4671 | 5.643240998e-05 | 4671 | 5.130219e-05
4671 | 5.647583918e-05 | 4671 | 5.134167e-05
4672 | 5.646578811e-05 | 4672 | 5.133253e-05
4673 | 5.642896745e-05 | 4673 | 5.129906e-05
4674 | 5.636119562e-05 | 4674 | 5.123745e-05
4674 | 5.635570622e-05 | 4674 | 5.12324602e-05
4675 | 5.63252706e-05 | 4675 | 5.120479e-05
4676 | 5.630145027e-05 | 4676 | 5.118314e-05
4676 | 5.627627914e-05 | 4676 | 5.116025e-05
4677 | 5.638968094e-05 | 4677 | 5.126335e-05
4678 | 5.637901913e-05 | 4678 | 5.125365e-05
4678 | 5.632205721e-05 | 4678 | 5.120187e-05
4679 | 5.62345668e-05 | 4679 | 5.112233e-05
4680 | 5.615064815e-05 | 4680 | 5.104604e-05
4680 | 5.61442317e-05 | 4680 | 5.104021e-05
4681 | 5.616582779e-05 | 4681 | 5.105984e-05
4682 | 5.619687886e-05 | 4682 | 5.108807e-05
4682 | 5.619659689e-05 | 4682 | 5.108782e-05
4683 | 5.629623682e-05 | 4683 | 5.11784e-05
4684 | 5.62206297e-05 | 4684 | 5.110966e-05
4685 | 5.626408389e-05 | 4685 | 5.114917e-05
4685 | 5.633469078e-05 | 4685 | 5.121336e-05
4686 | 5.635298973e-05 | 4686 | 5.122999e-05
4687 | 5.640107163e-05 | 4687 | 5.12737e-05
4687 | 5.648047791e-05 | 4687 | 5.134589e-05
4688 | 5.656611531e-05 | 4688 | 5.142374e-05
4689 | 5.659610967e-05 | 4689 | 5.145101e-05
4689 | 5.655400382e-05 | 4689 | 5.141273e-05
4690 | 5.658892348e-05 | 4690 | 5.144448e-05
4691 | 5.656826936e-05 | 4691 | 5.14257e-05
4691 | 5.654574978e-05 | 4691 | 5.140523e-05
4692 | 5.64860475e-05 | 4692 | 5.135095e-05
4693 | 5.653786849e-05 | 4693 | 5.139806e-05
4693 | 5.655240825e-05 | 4693 | 5.141128e-05
4694 | 5.651411841e-05 | 4694 | 5.137647e-05
4695 | 5.65105683e-05 | 4695 | 5.137324e-05
4696 | 5.651136922e-05 | 4696 | 5.137397e-05
4696 | 5.649046383e-05 | 4696 | 5.135497e-05
4697 | 5.648265374e-05 | 4697 | 5.134787e-05
4698 | 5.649530255e-05 | 4698 | 5.135937e-05
4698 | 5.651229587e-05 | 4698 | 5.137481e-05
4699 | 5.656471699e-05 | 4699 | 5.142247e-05
4700 | 5.65365149e-05 | 4700 | 5.139683e-05
4700 | 5.656529283e-05 | 4700 | 5.142299e-05
4701 | 5.657236437e-05 | 4701 | 5.142942e-05
4702 | 5.657254833e-05 | 4702 | 5.142959e-05
4702 | 5.656046499e-05 | 4702 | 5.14186e-05
4703 | 5.655813714e-05 | 4703 | 5.141649e-05
4704 | 5.658482154e-05 | 4704 | 5.144075e-05
4705 | 5.666679914e-05 | 4705 | 5.151527e-05
4705 | 5.672481367e-05 | 4705 | 5.156801e-05
4706 | 5.673224722e-05 | 4706 | 5.15747702e-05
4707 | 5.67458645e-05 | 4707 | 5.158715e-05
4707 | 5.674253478e-05 | 4707 | 5.158412e-05
4708 | 5.679146551e-05 | 4708 | 5.162861e-05
4709 | 5.675445749e-05 | 4709 | 5.159496e-05
4709 | 5.668978357e-05 | 4709 | 5.153617e-05
4710 | 5.670040859e-05 | 4710 | 5.154583e-05
4711 | 5.670985775e-05 | 4711 | 5.155442e-05
4711 | 5.673831236e-05 | 4711 | 5.158028e-05
4712 | 5.671535519e-05 | 4712 | 5.155941e-05
4713 | 5.664072504e-05 | 4713 | 5.149157e-05
4713 | 5.659794815e-05 | 4713 | 5.145268e-05
4714 | 5.657166483e-05 | 4714 | 5.142879e-05
4715 | 5.664452989e-05 | 4715 | 5.149503e-05
4716 | 5.666763561e-05 | 4716 | 5.151603e-05
4716 | 5.683662775e-05 | 4716 | 5.166966e-05
4717 | 5.696196125e-05 | 4717 | 5.17836e-05
4718 | 5.694874108e-05 | 4718 | 5.17715828e-05
4718 | 5.695535425e-05 | 4718 | 5.177759e-05
4719 | 5.690631585e-05 | 4719 | 5.173301e-05
4720 | 5.688349746e-05 | 4720 | 5.171227e-05
4720 | 5.685793468e-05 | 4720 | 5.168903e-05
4721 | 5.68471181e-05 | 4721 | 5.16792e-05
4722 | 5.688510156e-05 | 4722 | 5.171373e-05
4722 | 5.685067714e-05 | 4722 | 5.168243e-05
4723 | 5.685322625e-05 | 4723 | 5.168475e-05
4724 | 5.689772091e-05 | 4724 | 5.17252e-05
4725 | 5.68742335e-05 | 4725 | 5.170385e-05
4725 | 5.683088854e-05 | 4725 | 5.166444e-05
4726 | 5.679459169e-05 | 4726 | 5.163145e-05
4727 | 5.677803425e-05 | 4727 | 5.161639e-05
4727 | 5.68235021e-05 | 4727 | 5.165773e-05
4728 | 5.681763566e-05 | 4728 | 5.16524e-05
4729 | 5.670577466e-05 | 4729 | 5.15507e-05
4729 | 5.672540464e-05 | 4729 | 5.156855e-05
4730 | 5.673832036e-05 | 4730 | 5.158029e-05
4731 | 5.675075761e-05 | 4731 | 5.15916e-05
4732 | 5.67812999e-05 | 4732 | 5.161936e-05
4732 | 5.682731811e-05 | 4732 | 5.16612e-05
4733 | 5.683958882e-05 | 4733 | 5.167235e-05
4734 | 5.687430485e-05 | 4734 | 5.17039135e-05
4734 | 5.685666505e-05 | 4734 | 5.168788e-05
4735 | 5.686787841e-05 | 4735 | 5.169807e-05
4736 | 5.686316704e-05 | 4736 | 5.169379e-05
4736 | 5.681421234e-05 | 4736 | 5.164928e-05
4737 | 5.669970371e-05 | 4737 | 5.154519e-05
4738 | 5.675769287e-05 | 4738 | 5.15979e-05
4738 | 5.681619585e-05 | 4738 | 5.165109e-05
4739 | 5.687410683e-05 | 4739 | 5.170373e-05
4740 | 5.693905563e-05 | 4740 | 5.176278e-05
4741 | 5.69482013e-05 | 4741 | 5.177109e-05
4741 | 5.69386638e-05 | 4741 | 5.176242e-05
4742 | 5.693439638e-05 | 4742 | 5.175854e-05
4743 | 5.696670874e-05 | 4743 | 5.178792e-05
4743 | 5.694047888e-05 | 4743 | 5.176407e-05
4744 | 5.693746308e-05 | 4744 | 5.176133e-05
4745 | 5.692038491e-05 | 4745 | 5.17458e-05
4745 | 5.69418358e-05 | 4745 | 5.176531e-05
4746 | 5.691835262e-05 | 4746 | 5.174396e-05
4747 | 5.694510933e-05 | 4747 | 5.176828e-05
4747 | 5.689404799e-05 | 4747 | 5.172186e-05
4748 | 5.690268376e-05 | 4748 | 5.172971e-05
4749 | 5.695653778e-05 | 4749 | 5.177867e-05
4750 | 5.709537019e-05 | 4750 | 5.190488e-05
4750 | 5.706634687e-05 | 4750 | 5.18785e-05
4751 | 5.707027225e-05 | 4751 | 5.188207e-05
4752 | 5.703922178e-05 | 4752 | 5.185384e-05
4752 | 5.703691962e-05 | 4752 | 5.185175e-05
4753 | 5.720275529e-05 | 4753 | 5.20025e-05
4754 | 5.728071203e-05 | 4754 | 5.207337e-05
4754 | 5.726390789e-05 | 4754 | 5.20581e-05
4755 | 5.726118167e-05 | 4755 | 5.20556197e-05
4756 | 5.736630818e-05 | 4756 | 5.215119e-05
4757 | 5.739142707e-05 | 4757 | 5.217402e-05
4757 | 5.747378231e-05 | 4757 | 5.224889e-05
4758 | 5.749203858e-05 | 4758 | 5.226549e-05
4759 | 5.733812602e-05 | 4759 | 5.212557e-05
4759 | 5.72711981e-05 | 4759 | 5.206473e-05
4760 | 5.724443292e-05 | 4760 | 5.204039e-05
4761 | 5.718034107e-05 | 4761 | 5.198213e-05
4761 | 5.710984225e-05 | 4761 | 5.191804e-05
4762 | 5.707358965e-05 | 4762 | 5.18850815e-05
4763 | 5.706513303e-05 | 4763 | 5.187739e-05
4764 | 5.710239677e-05 | 4764 | 5.191127e-05
4764 | 5.71263325e-05 | 4764 | 5.193303e-05
4765 | 5.710385691e-05 | 4765 | 5.19126e-05
4766 | 5.707883114e-05 | 4766 | 5.188985e-05
4766 | 5.703903338e-05 | 4766 | 5.185367e-05
4767 | 5.699739585e-05 | 4767 | 5.181581e-05
4768 | 5.704395689e-05 | 4768 | 5.185814e-05
4768 | 5.704751118e-05 | 4768 | 5.18613738e-05
4769 | 5.705146189e-05 | 4769 | 5.186497e-05
4770 | 5.698717631e-05 | 4770 | 5.180652e-05
4771 | 5.696442979e-05 | 4771 | 5.178585e-05
4771 | 5.691540602e-05 | 4771 | 5.17412782e-05
4772 | 5.698525685e-05 | 4772 | 5.180478e-05
4773 | 5.697587676e-05 | 4773 | 5.17962516e-05
4773 | 5.69596865e-05 | 4773 | 5.178153e-05
4774 | 5.694085981e-05 | 4774 | 5.176442e-05
4775 | 5.696122229e-05 | 4775 | 5.178293e-05
4775 | 5.699060274e-05 | 4775 | 5.180964e-05
4776 | 5.705510139e-05 | 4776 | 5.186827e-05
4777 | 5.707229168e-05 | 4777 | 5.18839e-05
4778 | 5.71130889e-05 | 4778 | 5.192099e-05
4778 | 5.713023816e-05 | 4778 | 5.193658e-05
4779 | 5.719378918e-05 | 4779 | 5.19943538e-05
4780 | 5.722251521e-05 | 4780 | 5.202047e-05
4780 | 5.719799068e-05 | 4780 | 5.199817e-05
4781 | 5.715322995e-05 | 4781 | 5.195748e-05
4782 | 5.712282591e-05 | 4782 | 5.192984e-05
4782 | 5.70962577e-05 | 4782 | 5.190569e-05
4783 | 5.710574743e-05 | 4783 | 5.191432e-05
4784 | 5.714117277e-05 | 4784 | 5.19465207e-05
4785 | 5.728645867e-05 | 4785 | 5.20786e-05
4785 | 5.722738547e-05 | 4785 | 5.20249e-05
4786 | 5.720406668e-05 | 4786 | 5.20037e-05
4787 | 5.712486315e-05 | 4787 | 5.193169e-05
4787 | 5.709690589e-05 | 4787 | 5.190628e-05
4788 | 5.711315243e-05 | 4788 | 5.192105e-05
4789 | 5.711847233e-05 | 4789 | 5.192588e-05
4789 | 5.717171887e-05 | 4789 | 5.197429e-05
4790 | 5.719020289e-05 | 4790 | 5.199109e-05
4791 | 5.719696765e-05 | 4791 | 5.199724e-05
4792 | 5.722204145e-05 | 4792 | 5.202004e-05
4792 | 5.722877719e-05 | 4792 | 5.202616e-05
4793 | 5.721095772e-05 | 4793 | 5.200996e-05
4794 | 5.722538087e-05 | 4794 | 5.202307e-05
4794 | 5.722402798e-05 | 4794 | 5.202184e-05
4795 | 5.723847663e-05 | 4795 | 5.203498e-05
4796 | 5.724292033e-05 | 4796 | 5.203902e-05
4796 | 5.721576758e-05 | 4796 | 5.201433e-05
4797 | 5.72090244e-05 | 4797 | 5.2008204e-05
4798 | 5.721825354e-05 | 4798 | 5.201659e-05
4799 | 5.725620993e-05 | 4799 | 5.20511e-05
4799 | 5.729336858e-05 | 4799 | 5.208488e-05
4800 | 5.735163219e-05 | 4800 | 5.213785e-05
4801 | 5.733303976e-05 | 4801 | 5.212095e-05
4801 | 5.727437411e-05 | 4801 | 5.206761e-05
4802 | 5.722186884e-05 | 4802 | 5.201988e-05
4803 | 5.725269902e-05 | 4803 | 5.20479082e-05
4803 | 5.727377349e-05 | 4803 | 5.206707e-05
4804 | 5.730467544e-05 | 4804 | 5.209516e-05
4805 | 5.728878334e-05 | 4805 | 5.208071e-05
4806 | 5.724079872e-05 | 4806 | 5.203709e-05
4806 | 5.72735334e-05 | 4806 | 5.206685e-05
4807 | 5.724968155e-05 | 4807 | 5.204517e-05
4808 | 5.723941872e-05 | 4808 | 5.20358352e-05
4808 | 5.72554562e-05 | 4808 | 5.205041e-05
4809 | 5.720608599e-05 | 4809 | 5.200553e-05
4810 | 5.721507896e-05 | 4810 | 5.201371e-05
4811 | 5.721304474e-05 | 4811 | 5.201186e-05
4811 | 5.724234858e-05 | 4811 | 5.20385e-05
4812 | 5.727091527e-05 | 4812 | 5.206447e-05
4813 | 5.723150804e-05 | 4813 | 5.202864e-05
4813 | 5.729108072e-05 | 4813 | 5.20828e-05
4814 | 5.733022126e-05 | 4814 | 5.211838e-05
4815 | 5.728935309e-05 | 4815 | 5.208123e-05
4815 | 5.728411533e-05 | 4815 | 5.207647e-05
4816 | 5.726765614e-05 | 4816 | 5.206151e-05
4817 | 5.728469558e-05 | 4817 | 5.2077e-05
4818 | 5.728094425e-05 | 4818 | 5.207359e-05
4818 | 5.723307773e-05 | 4818 | 5.203007e-05
4819 | 5.727532776e-05 | 4819 | 5.206848e-05
4820 | 5.731886186e-05 | 4820 | 5.210806e-05
4820 | 5.740359806e-05 | 4820 | 5.218509e-05
4821 | 5.738386638e-05 | 4821 | 5.216715e-05
4822 | 5.738872287e-05 | 4822 | 5.217157e-05
4822 | 5.739325413e-05 | 4822 | 5.217569e-05
4823 | 5.737082938e-05 | 4823 | 5.21553e-05
4824 | 5.733946204e-05 | 4824 | 5.212678e-05
4825 | 5.727825447e-05 | 4825 | 5.207114e-05
4825 | 5.726692679e-05 | 4825 | 5.206084e-05
4826 | 5.727726744e-05 | 4826 | 5.207024e-05
4827 | 5.723133743e-05 | 4827 | 5.202849e-05
4827 | 5.722328868e-05 | 4827 | 5.202117e-05
4828 | 5.723377035e-05 | 4828 | 5.20307e-05
4829 | 5.728020567e-05 | 4829 | 5.207291e-05
4830 | 5.727227227e-05 | 4830 | 5.20657e-05
4830 | 5.733541178e-05 | 4830 | 5.21231e-05
4831 | 5.740502445e-05 | 4831 | 5.218639e-05
4832 | 5.737935667e-05 | 4832 | 5.216305e-05
4832 | 5.735574369e-05 | 4832 | 5.214159e-05
4833 | 5.738021803e-05 | 4833 | 5.216383e-05
4834 | 5.739159664e-05 | 4834 | 5.217418e-05
4834 | 5.741667991e-05 | 4834 | 5.219698e-05
4835 | 5.74135332e-05 | 4835 | 5.219412e-05
4836 | 5.742387415e-05 | 4836 | 5.220352e-05
4837 | 5.73725729e-05 | 4837 | 5.215688e-05
4837 | 5.730555726e-05 | 4837 | 5.209596e-05
4838 | 5.724639507e-05 | 4838 | 5.204218e-05
4839 | 5.728809575e-05 | 4839 | 5.208009e-05
4839 | 5.718043038e-05 | 4839 | 5.198221e-05
4840 | 5.718440974e-05 | 4840 | 5.198583e-05
4841 | 5.725919293e-05 | 4841 | 5.205381e-05
4842 | 5.734277143e-05 | 4842 | 5.212979e-05
4842 | 5.739421294e-05 | 4842 | 5.217656e-05
4843 | 5.744466298e-05 | 4843 | 5.222242e-05
4844 | 5.743527975e-05 | 4844 | 5.221389e-05
4844 | 5.746499478e-05 | 4844 | 5.22409e-05
4845 | 5.741565528e-05 | 4845 | 5.219605e-05
4846 | 5.745524324e-05 | 4846 | 5.223204e-05
4847 | 5.749095349e-05 | 4847 | 5.22645e-05
4847 | 5.749912124e-05 | 4847 | 5.22719284e-05
4848 | 5.749827355e-05 | 4848 | 5.227116e-05
4849 | 5.750855073e-05 | 4849 | 5.22805e-05
4849 | 5.753220543e-05 | 4849 | 5.2302e-05
4850 | 5.756615077e-05 | 4850 | 5.233286e-05
4851 | 5.755533281e-05 | 4851 | 5.232303e-05
4851 | 5.755429912e-05 | 4851 | 5.232209e-05
4852 | 5.75891391e-05 | 4852 | 5.235376e-05
4853 | 5.752997635e-05 | 4853 | 5.22999785e-05
4854 | 5.755682223e-05 | 4854 | 5.232438e-05
4854 | 5.760316225e-05 | 4854 | 5.236651e-05
4855 | 5.754430347e-05 | 4855 | 5.2313e-05
4856 | 5.747981846e-05 | 4856 | 5.225438e-05
4856 | 5.759681347e-05 | 4856 | 5.236074e-05
4857 | 5.764802085e-05 | 4857 | 5.240729e-05
4858 | 5.766285603e-05 | 4858 | 5.242078e-05
4859 | 5.762555546e-05 | 4859 | 5.23868686e-05
4859 | 5.76241826e-05 | 4859 | 5.238562e-05
4860 | 5.763403423e-05 | 4860 | 5.239458e-05
4861 | 5.772618514e-05 | 4861 | 5.247835e-05
4861 | 5.780942588e-05 | 4861 | 5.255402e-05
4862 | 5.780937086e-05 | 4862 | 5.255397e-05
4863 | 5.768136077e-05 | 4863 | 5.24376007e-05
4864 | 5.765591238e-05 | 4864 | 5.24144658e-05
4864 | 5.759080172e-05 | 4864 | 5.235527e-05
4865 | 5.75981051e-05 | 4865 | 5.236191e-05
4866 | 5.758540728e-05 | 4866 | 5.235037e-05
4866 | 5.758357222e-05 | 4866 | 5.23487e-05
4867 | 5.747172233e-05 | 4867 | 5.22470203e-05
4868 | 5.746734105e-05 | 4868 | 5.224304e-05
4869 | 5.754591139e-05 | 4869 | 5.23144649e-05
4869 | 5.761797013e-05 | 4869 | 5.237997e-05
4870 | 5.761150013e-05 | 4870 | 5.237409e-05
4871 | 5.761587225e-05 | 4871 | 5.237807e-05
4871 | 5.762011697e-05 | 4871 | 5.238192e-05
4872 | 5.764424981e-05 | 4872 | 5.240386e-05
4873 | 5.764047588e-05 | 4873 | 5.240043e-05
4874 | 5.766690571e-05 | 4874 | 5.242446e-05
4874 | 5.763261994e-05 | 4874 | 5.239329e-05
4875 | 5.760721995e-05 | 4875 | 5.23702e-05
4876 | 5.763315112e-05 | 4876 | 5.239377e-05
4876 | 5.759598775e-05 | 4876 | 5.235999e-05
4877 | 5.758299081e-05 | 4877 | 5.234817e-05
4878 | 5.764150074e-05 | 4878 | 5.240136e-05
4879 | 5.766922581e-05 | 4879 | 5.242657e-05
4879 | 5.762205358e-05 | 4879 | 5.238369e-05
4880 | 5.762752777e-05 | 4880 | 5.238866e-05
4881 | 5.76721702e-05 | 4881 | 5.242925e-05
4881 | 5.772201864e-05 | 4881 | 5.24745624e-05
4882 | 5.789213604e-05 | 4882 | 5.262921e-05
4883 | 5.788558538e-05 | 4883 | 5.262326e-05
4883 | 5.78835417e-05 | 4883 | 5.26214e-05
4884 | 5.793797095e-05 | 4884 | 5.267088e-05
4885 | 5.78864005e-05 | 4885 | 5.2624e-05
4886 | 5.791259629e-05 | 4886 | 5.264781e-05
4886 | 5.785956024e-05 | 4886 | 5.25996e-05
4887 | 5.786913938e-05 | 4887 | 5.260831e-05
4888 | 5.784703901e-05 | 4888 | 5.258822e-05
4888 | 5.78011267e-05 | 4888 | 5.254648e-05
4889 | 5.777623511e-05 | 4889 | 5.25238501e-05
4890 | 5.775193157e-05 | 4890 | 5.250176e-05
4891 | 5.777178492e-05 | 4891 | 5.25198e-05
4891 | 5.776227965e-05 | 4891 | 5.251116e-05
4892 | 5.771380435e-05 | 4892 | 5.246709e-05
4893 | 5.769773044e-05 | 4893 | 5.245248e-05
4893 | 5.770376458e-05 | 4893 | 5.24579678e-05
4894 | 5.781657194e-05 | 4894 | 5.256052e-05
4895 | 5.777067514e-05 | 4895 | 5.25188e-05
4896 | 5.771291219e-05 | 4896 | 5.246628e-05
4896 | 5.772130074e-05 | 4896 | 5.247391e-05
4897 | 5.775992304e-05 | 4897 | 5.250902e-05
4898 | 5.786267373e-05 | 4898 | 5.260243e-05
4898 | 5.789064917e-05 | 4898 | 5.262786e-05
4899 | 5.784220955e-05 | 4899 | 5.258383e-05
4900 | 5.781983814e-05 | 4900 | 5.256349e-05
4901 | 5.778649425e-05 | 4901 | 5.253318e-05
4901 | 5.778393687e-05 | 4901 | 5.25308517e-05
4902 | 5.778269327e-05 | 4902 | 5.252972e-05
4903 | 5.783621125e-05 | 4903 | 5.257837e-05
4903 | 5.784257879e-05 | 4903 | 5.258416e-05
4904 | 5.784328383e-05 | 4904 | 5.25848e-05
4905 | 5.786553802e-05 | 4905 | 5.260503e-05
4906 | 5.792049888e-05 | 4906 | 5.2655e-05
4906 | 5.78910601e-05 | 4906 | 5.262824e-05
4907 | 5.785299261e-05 | 4907 | 5.259363e-05
4908 | 5.786994736e-05 | 4908 | 5.260904e-05
4909 | 5.781193223e-05 | 4909 | 5.25563e-05
4909 | 5.78182406e-05 | 4909 | 5.256204e-05
4910 | 5.782263036e-05 | 4910 | 5.25660276e-05
4911 | 5.786359794e-05 | 4911 | 5.260327e-05
4911 | 5.796556032e-05 | 4911 | 5.269596e-05
4912 | 5.805245364e-05 | 4912 | 5.277496e-05
4913 | 5.806301874e-05 | 4913 | 5.278456e-05
4914 | 5.803889732e-05 | 4914 | 5.276263e-05
4914 | 5.798406415e-05 | 4914 | 5.271279e-05
4915 | 5.798113349e-05 | 4915 | 5.271012e-05
4916 | 5.790157587e-05 | 4916 | 5.26378e-05
4916 | 5.787454994e-05 | 4916 | 5.261323e-05
4917 | 5.79236592e-05 | 4917 | 5.2657872e-05
4918 | 5.794537139e-05 | 4918 | 5.267761e-05
4919 | 5.794938046e-05 | 4919 | 5.268125e-05
4919 | 5.790535358e-05 | 4919 | 5.264123e-05
4920 | 5.789617617e-05 | 4920 | 5.263289e-05
4921 | 5.78431668e-05 | 4921 | 5.25847e-05
4921 | 5.793121834e-05 | 4921 | 5.266474e-05
4922 | 5.785342146e-05 | 4922 | 5.259402e-05
4923 | 5.793045306e-05 | 4923 | 5.266405e-05
4924 | 5.811091964e-05 | 4924 | 5.282811e-05
4924 | 5.828285551e-05 | 4924 | 5.29844141e-05
4925 | 5.832066033e-05 | 4925 | 5.301878e-05
4926 | 5.817740174e-05 | 4926 | 5.288855e-05
4926 | 5.810816079e-05 | 4926 | 5.28256e-05
4927 | 5.812233383e-05 | 4927 | 5.28384853e-05
4928 | 5.807938522e-05 | 4928 | 5.279944e-05
4929 | 5.80972656e-05 | 4929 | 5.2815696e-05
4929 | 5.813061715e-05 | 4929 | 5.284602e-05
4930 | 5.811215879e-05 | 4930 | 5.282924e-05
4931 | 5.808197566e-05 | 4931 | 5.28018e-05
4931 | 5.809424167e-05 | 4931 | 5.281295e-05
4932 | 5.815056903e-05 | 4932 | 5.286415e-05
4933 | 5.811037705e-05 | 4933 | 5.28276155e-05
4934 | 5.808443983e-05 | 4934 | 5.280404e-05
4934 | 5.805273912e-05 | 4934 | 5.277522e-05
4935 | 5.806489781e-05 | 4935 | 5.278627e-05
4936 | 5.806264147e-05 | 4936 | 5.278422e-05
4937 | 5.808094982e-05 | 4937 | 5.280086e-05
4937 | 5.805593269e-05 | 4937 | 5.277812e-05
4938 | 5.807958762e-05 | 4938 | 5.279963e-05
4939 | 5.801780788e-05 | 4939 | 5.274346e-05
4939 | 5.802599026e-05 | 4939 | 5.27509e-05
4940 | 5.809134816e-05 | 4940 | 5.281032e-05
4941 | 5.8068662e-05 | 4941 | 5.278969e-05
4942 | 5.810242543e-05 | 4942 | 5.282039e-05
4942 | 5.807948249e-05 | 4942 | 5.279953e-05
4943 | 5.808751865e-05 | 4943 | 5.280684e-05
4944 | 5.812494228e-05 | 4944 | 5.284086e-05
4944 | 5.821854957e-05 | 4944 | 5.292595e-05
4945 | 5.813964892e-05 | 4945 | 5.285423e-05
4946 | 5.817461024e-05 | 4946 | 5.288601e-05
4947 | 5.82991376e-05 | 4947 | 5.2999216e-05
4947 | 5.824944378e-05 | 4947 | 5.29540398e-05
4948 | 5.827926049e-05 | 4948 | 5.29811459e-05
4949 | 5.823851277e-05 | 4949 | 5.29441e-05
4949 | 5.812627074e-05 | 4949 | 5.284206e-05
4950 | 5.814504121e-05 | 4950 | 5.285913e-05
4951 | 5.815952316e-05 | 4951 | 5.287229e-05
4952 | 5.799823975e-05 | 4952 | 5.27256725e-05
4952 | 5.803750782e-05 | 4952 | 5.276137e-05
4953 | 5.80171687e-05 | 4953 | 5.274288e-05
4954 | 5.807043737e-05 | 4954 | 5.27913067e-05
4955 | 5.815910718e-05 | 4955 | 5.287192e-05
4955 | 5.824904727e-05 | 4955 | 5.295368e-05
4956 | 5.823399639e-05 | 4956 | 5.294e-05
4957 | 5.821196168e-05 | 4957 | 5.291997e-05
4957 | 5.819171831e-05 | 4957 | 5.29015621e-05
4958 | 5.827153791e-05 | 4958 | 5.297413e-05
4959 | 5.81977608e-05 | 4959 | 5.290706e-05
4960 | 5.815093578e-05 | 4960 | 5.286449e-05
4960 | 5.80823756e-05 | 4960 | 5.280216e-05
4961 | 5.798011305e-05 | 4961 | 5.270919e-05
4962 | 5.793840583e-05 | 4962 | 5.267128e-05
4962 | 5.798100429e-05 | 4962 | 5.27100039e-05
4963 | 5.80860636e-05 | 4963 | 5.280551e-05
4964 | 5.826638379e-05 | 4964 | 5.296944e-05
4965 | 5.838849189e-05 | 4965 | 5.308045e-05
4965 | 5.828870083e-05 | 4965 | 5.298973e-05
4966 | 5.828025716e-05 | 4966 | 5.298205e-05
4967 | 5.830689943e-05 | 4967 | 5.300627e-05
4968 | 5.829931985e-05 | 4968 | 5.299938e-05
4968 | 5.823322236e-05 | 4968 | 5.293929e-05
4969 | 5.813413222e-05 | 4969 | 5.284921e-05
4970 | 5.815116979e-05 | 4970 | 5.28647e-05
4970 | 5.812723361e-05 | 4970 | 5.284294e-05
4971 | 5.813191594e-05 | 4971 | 5.28472e-05
4972 | 5.817213906e-05 | 4972 | 5.288376e-05
4973 | 5.820874183e-05 | 4973 | 5.291704e-05
4973 | 5.821732155e-05 | 4973 | 5.292484e-05
4974 | 5.827827736e-05 | 4974 | 5.298025e-05
4975 | 5.824605611e-05 | 4975 | 5.29509601e-05
4976 | 5.81260289e-05 | 4976 | 5.284184e-05
4976 | 5.813333529e-05 | 4976 | 5.284849e-05
4977 | 5.816547414e-05 | 4977 | 5.28777e-05
4978 | 5.813044257e-05 | 4978 | 5.284586e-05
4978 | 5.81307029e-05 | 4978 | 5.284609e-05
4979 | 5.815647901e-05 | 4979 | 5.286953e-05
4980 | 5.825177581e-05 | 4980 | 5.295616e-05
4981 | 5.827735548e-05 | 4981 | 5.297941e-05
4981 | 5.823800239e-05 | 4981 | 5.294364e-05
4982 | 5.823370409e-05 | 4982 | 5.293973e-05
4983 | 5.82645619e-05 | 4983 | 5.296778e-05
4983 | 5.828331297e-05 | 4983 | 5.298483e-05
4984 | 5.842389363e-05 | 4984 | 5.311263e-05
4985 | 5.850837933e-05 | 4985 | 5.318944e-05
4986 | 5.844802513e-05 | 4986 | 5.31345683e-05
4986 | 5.84248904e-05 | 4986 | 5.311354e-05
4987 | 5.840232446e-05 | 4987 | 5.309302e-05
4988 | 5.836043048e-05 | 4988 | 5.30549368e-05
4989 | 5.831380217e-05 | 4989 | 5.301255e-05
4989 | 5.827240493e-05 | 4989 | 5.297491e-05
4990 | 5.824293847e-05 | 4990 | 5.294813e-05
4991 | 5.819869069e-05 | 4991 | 5.29079e-05
4991 | 5.81585817e-05 | 4991 | 5.287144e-05
4992 | 5.809191577e-05 | 4992 | 5.281083e-05
4993 | 5.810103837e-05 | 4993 | 5.281913e-05
4994 | 5.814674637e-05 | 4994 | 5.286068e-05
4994 | 5.819999811e-05 | 4994 | 5.290909e-05
4995 | 5.825455726e-05 | 4995 | 5.295869e-05
4996 | 5.824278066e-05 | 4996 | 5.294798e-05
4997 | 5.833178149e-05 | 4997 | 5.302889e-05
4997 | 5.828129421e-05 | 4997 | 5.298299e-05
4998 | 5.830433614e-05 | 4998 | 5.300394e-05
4999 | 5.830757672e-05 | 4999 | 5.300689e-05
4999 | 5.84239783e-05 | 4999 | 5.311271e-05
5000 | 5.85211728e-05 | 5000 | 5.320107e-05
5001 | 5.850271666e-05 | 5001 | 5.318429e-05
5002 | 5.850637704e-05 | 5002 | 5.318762e-05
5002 | 5.856616055e-05 | 5002 | 5.324196e-05
5003 | 5.852938191e-05 | 5003 | 5.320853e-05
5004 | 5.850383797e-05 | 5004 | 5.318531e-05
5005 | 5.842780323e-05 | 5005 | 5.311618e-05
5005 | 5.846950942e-05 | 5005 | 5.31541e-05
5006 | 5.850416718e-05 | 5006 | 5.318561e-05
5007 | 5.852206325e-05 | 5007 | 5.320188e-05
5007 | 5.852391485e-05 | 5007 | 5.320356e-05
5008 | 5.850625001e-05 | 5008 | 5.31875e-05
5009 | 5.847483958e-05 | 5009 | 5.315895e-05
5010 | 5.837610139e-05 | 5010 | 5.306918e-05
5010 | 5.834509863e-05 | 5010 | 5.3041e-05
5011 | 5.839076417e-05 | 5011 | 5.308251e-05
5012 | 5.845134559e-05 | 5012 | 5.31375869e-05
5013 | 5.846513114e-05 | 5013 | 5.315012e-05
5013 | 5.852957865e-05 | 5013 | 5.320871e-05
5014 | 5.868174635e-05 | 5014 | 5.334704e-05
5015 | 5.869300887e-05 | 5015 | 5.335728e-05
5016 | 5.867018607e-05 | 5016 | 5.333653e-05
5016 | 5.869125804e-05 | 5016 | 5.335569e-05
5017 | 5.868442615e-05 | 5017 | 5.334948e-05
5018 | 5.869172187e-05 | 5018 | 5.335611e-05
5018 | 5.869181059e-05 | 5018 | 5.335619e-05
5019 | 5.870192385e-05 | 5019 | 5.336539e-05
5020 | 5.868630358e-05 | 5020 | 5.335119e-05
5021 | 5.861872244e-05 | 5021 | 5.328975e-05
5021 | 5.860676603e-05 | 5021 | 5.327888e-05
5022 | 5.860353486e-05 | 5022 | 5.327594e-05
5023 | 5.860929061e-05 | 5023 | 5.328117e-05
5024 | 5.854293433e-05 | 5024 | 5.322085e-05
5024 | 5.860501295e-05 | 5024 | 5.32772845e-05
5025 | 5.862516667e-05 | 5025 | 5.329561e-05
5026 | 5.865349283e-05 | 5026 | 5.332136e-05
5026 | 5.866153932e-05 | 5026 | 5.332867e-05
5027 | 5.86358951e-05 | 5027 | 5.330536e-05
5028 | 5.86596498e-05 | 5028 | 5.332695e-05
5029 | 5.861499953e-05 | 5029 | 5.328636e-05
5029 | 5.864000252e-05 | 5029 | 5.33090932e-05
5030 | 5.869639155e-05 | 5030 | 5.336036e-05
5031 | 5.870419706e-05 | 5031 | 5.336745e-05
5032 | 5.862788043e-05 | 5032 | 5.329807e-05
5032 | 5.85666989e-05 | 5032 | 5.324245e-05
5033 | 5.854586969e-05 | 5033 | 5.32235179e-05
5034 | 5.85421095e-05 | 5034 | 5.32201e-05
5035 | 5.853343275e-05 | 5035 | 5.321221e-05
5035 | 5.857057614e-05 | 5035 | 5.324598e-05
5036 | 5.85312264e-05 | 5036 | 5.321021e-05
5037 | 5.857619577e-05 | 5037 | 5.325109e-05
5037 | 5.864895274e-05 | 5037 | 5.331723e-05
5038 | 5.862524105e-05 | 5038 | 5.329567e-05
5039 | 5.864765642e-05 | 5039 | 5.331605e-05
5040 | 5.868312632e-05 | 5040 | 5.33483e-05
5040 | 5.870139207e-05 | 5040 | 5.33649e-05
5041 | 5.869470014e-05 | 5041 | 5.335882e-05
5042 | 5.873946959e-05 | 5042 | 5.339952e-05
5043 | 5.872631267e-05 | 5043 | 5.338756e-05
5043 | 5.869529179e-05 | 5043 | 5.335936e-05
5044 | 5.868152311e-05 | 5044 | 5.334684e-05
5045 | 5.870669876e-05 | 5045 | 5.336973e-05
5046 | 5.867459129e-05 | 5046 | 5.334054e-05
5046 | 5.869432667e-05 | 5046 | 5.335848e-05
5047 | 5.864570457e-05 | 5047 | 5.331428e-05
5048 | 5.868245123e-05 | 5048 | 5.334768e-05
5048 | 5.868915408e-05 | 5048 | 5.335378e-05
5049 | 5.872197306e-05 | 5049 | 5.338361e-05
5050 | 5.885468702e-05 | 5050 | 5.350426e-05
5051 | 5.883482962e-05 | 5051 | 5.348621e-05
5051 | 5.884871279e-05 | 5051 | 5.349883e-05
5052 | 5.882445242e-05 | 5052 | 5.347677e-05
5053 | 5.886146427e-05 | 5053 | 5.351042e-05
5054 | 5.881263905e-05 | 5054 | 5.34660355e-05
5054 | 5.878811942e-05 | 5054 | 5.344374e-05
5055 | 5.881515688e-05 | 5055 | 5.346832e-05
5056 | 5.875244802e-05 | 5056 | 5.341132e-05
5057 | 5.881769785e-05 | 5057 | 5.347063e-05
5057 | 5.884085138e-05 | 5057 | 5.349168e-05
5058 | 5.882060915e-05 | 5058 | 5.347328e-05
5059 | 5.877506699e-05 | 5059 | 5.343188e-05
5059 | 5.871898289e-05 | 5059 | 5.338089e-05
5060 | 5.873738098e-05 | 5060 | 5.339762e-05
5061 | 5.878317727e-05 | 5061 | 5.343925e-05
5062 | 5.876982494e-05 | 5062 | 5.342711e-05
5062 | 5.882369852e-05 | 5062 | 5.347609e-05
5063 | 5.886087781e-05 | 5063 | 5.350989e-05
5064 | 5.890037896e-05 | 5064 | 5.35458e-05
5065 | 5.888912103e-05 | 5065 | 5.353556e-05
5065 | 5.890302272e-05 | 5065 | 5.35482e-05
5066 | 5.885777591e-05 | 5066 | 5.350707e-05
5067 | 5.884668933e-05 | 5067 | 5.34969903e-05
5068 | 5.885623803e-05 | 5068 | 5.350567e-05
5068 | 5.885503268e-05 | 5068 | 5.350458e-05
5069 | 5.888236855e-05 | 5069 | 5.352943e-05
5070 | 5.88505614e-05 | 5070 | 5.350051e-05
5071 | 5.885846932e-05 | 5071 | 5.35077e-05
5071 | 5.881661852e-05 | 5071 | 5.34696532e-05
5072 | 5.882774426e-05 | 5072 | 5.347977e-05
5073 | 5.886480715e-05 | 5073 | 5.351346e-05
5073 | 5.885705404e-05 | 5073 | 5.350641e-05
5074 | 5.8853206e-05 | 5074 | 5.350291e-05
5075 | 5.876886574e-05 | 5075 | 5.342624e-05
5076 | 5.877669539e-05 | 5076 | 5.343336e-05
5076 | 5.876954757e-05 | 5076 | 5.342686e-05
5077 | 5.87440203e-05 | 5077 | 5.340365e-05
5078 | 5.874482452e-05 | 5078 | 5.340439e-05
5079 | 5.879772131e-05 | 5079 | 5.345247e-05
5079 | 5.887643989e-05 | 5079 | 5.352404e-05
5080 | 5.880300886e-05 | 5080 | 5.345728e-05
5081 | 5.883082965e-05 | 5081 | 5.348257e-05
5082 | 5.883542316e-05 | 5082 | 5.348675e-05
5082 | 5.887031149e-05 | 5082 | 5.351846e-05
5083 | 5.8921378e-05 | 5083 | 5.356489e-05
5084 | 5.896713937e-05 | 5084 | 5.360649e-05
5085 | 5.898233338e-05 | 5085 | 5.36203e-05
5085 | 5.897889393e-05 | 5085 | 5.36171763e-05
5086 | 5.892547407e-05 | 5086 | 5.356861e-05
5087 | 5.898046237e-05 | 5087 | 5.36186e-05
5087 | 5.896836303e-05 | 5087 | 5.36076e-05
5088 | 5.898115676e-05 | 5088 | 5.361923e-05
5089 | 5.892909012e-05 | 5089 | 5.35719e-05
5090 | 5.894916736e-05 | 5090 | 5.359015e-05
5090 | 5.898725202e-05 | 5090 | 5.362477e-05
5091 | 5.893754722e-05 | 5091 | 5.357959e-05
5092 | 5.888355923e-05 | 5092 | 5.353051e-05
5093 | 5.886595347e-05 | 5093 | 5.35145e-05
5093 | 5.885368289e-05 | 5093 | 5.350335e-05
5094 | 5.879609953e-05 | 5094 | 5.3451e-05
5095 | 5.881700987e-05 | 5095 | 5.347001e-05
5096 | 5.887363665e-05 | 5096 | 5.352149e-05
5096 | 5.884021717e-05 | 5096 | 5.349111e-05
5097 | 5.884700592e-05 | 5097 | 5.349728e-05
5098 | 5.894748894e-05 | 5098 | 5.358863e-05
5099 | 5.90091472e-05 | 5099 | 5.364468e-05
5099 | 5.904074702e-05 | 5099 | 5.367341e-05
5100 | 5.902612282e-05 | 5100 | 5.366011e-05
5101 | 5.904363702e-05 | 5101 | 5.367603e-05
5102 | 5.908000179e-05 | 5102 | 5.370909e-05
5102 | 5.910848675e-05 | 5102 | 5.373499e-05
5103 | 5.905886371e-05 | 5103 | 5.36898761e-05
5104 | 5.906047912e-05 | 5104 | 5.369134e-05
5105 | 5.91047913e-05 | 5105 | 5.373163e-05
5105 | 5.911261777e-05 | 5105 | 5.373874e-05
5106 | 5.910585891e-05 | 5106 | 5.37326e-05
5107 | 5.907887865e-05 | 5107 | 5.37080715e-05
5107 | 5.906499071e-05 | 5107 | 5.36954461e-05
5108 | 5.904675207e-05 | 5108 | 5.367887e-05
5109 | 5.913713005e-05 | 5109 | 5.376103e-05
5110 | 5.925413401e-05 | 5110 | 5.386739e-05
5110 | 5.92352972e-05 | 5110 | 5.385027e-05
5111 | 5.922706149e-05 | 5111 | 5.384278e-05
5112 | 5.919758802e-05 | 5112 | 5.381599e-05
5113 | 5.920182777e-05 | 5113 | 5.381984e-05
5113 | 5.916004413e-05 | 5113 | 5.37818583e-05
5114 | 5.908887668e-05 | 5114 | 5.371716e-05
5115 | 5.916099857e-05 | 5115 | 5.378273e-05
5116 | 5.93223588e-05 | 5116 | 5.392942e-05
5116 | 5.937390331e-05 | 5116 | 5.397628e-05
5117 | 5.934218047e-05 | 5117 | 5.394744e-05
5118 | 5.927390353e-05 | 5118 | 5.388537e-05
5119 | 5.919303173e-05 | 5119 | 5.381185e-05
5119 | 5.91716965e-05 | 5119 | 5.379245e-05
5120 | 5.918942652e-05 | 5120 | 5.380857e-05
5121 | 5.914037477e-05 | 5121 | 5.376398e-05
5122 | 5.913687508e-05 | 5122 | 5.37608e-05
5122 | 5.912835795e-05 | 5122 | 5.375305e-05
5123 | 5.912650724e-05 | 5123 | 5.375137e-05
5124 | 5.922357879e-05 | 5124 | 5.383962e-05
5125 | 5.921570741e-05 | 5125 | 5.383246e-05
5125 | 5.919348869e-05 | 5125 | 5.381226e-05
5126 | 5.923863964e-05 | 5126 | 5.385331e-05
5127 | 5.923454896e-05 | 5127 | 5.384959e-05
5128 | 5.92157352e-05 | 5128 | 5.383249e-05
5128 | 5.922381422e-05 | 5128 | 5.383983e-05
5129 | 5.920829828e-05 | 5129 | 5.382573e-05
5130 | 5.92451079e-05 | 5130 | 5.3859189e-05
5130 | 5.927850241e-05 | 5130 | 5.388955e-05
5131 | 5.930534518e-05 | 5131 | 5.391395e-05
5132 | 5.926537896e-05 | 5132 | 5.387762e-05
5133 | 5.922078103e-05 | 5133 | 5.383707e-05
5133 | 5.925541382e-05 | 5133 | 5.386856e-05
5134 | 5.929513564e-05 | 5134 | 5.390467e-05
5135 | 5.925332114e-05 | 5135 | 5.386666e-05
5136 | 5.927723511e-05 | 5136 | 5.38884e-05
5136 | 5.930280143e-05 | 5136 | 5.391164e-05
5137 | 5.923002298e-05 | 5137 | 5.384548e-05
5138 | 5.924577364e-05 | 5138 | 5.385979e-05
5139 | 5.932688026e-05 | 5139 | 5.393353e-05
5139 | 5.928796797e-05 | 5139 | 5.38981527e-05
5140 | 5.935362354e-05 | 5140 | 5.395784e-05
5141 | 5.934445679e-05 | 5141 | 5.394951e-05
5142 | 5.931255444e-05 | 5142 | 5.39205e-05
5142 | 5.924279985e-05 | 5142 | 5.385709e-05
5143 | 5.927112966e-05 | 5143 | 5.388285e-05
5144 | 5.92814795e-05 | 5144 | 5.389225e-05
5145 | 5.934061401e-05 | 5145 | 5.394601e-05
5145 | 5.937116704e-05 | 5145 | 5.397379e-05
5146 | 5.936129036e-05 | 5146 | 5.396481e-05
5147 | 5.94100956e-05 | 5147 | 5.400918e-05
5148 | 5.933737331e-05 | 5148 | 5.394307e-05
5148 | 5.936084741e-05 | 5148 | 5.396441e-05
5149 | 5.940603699e-05 | 5149 | 5.400549e-05
5150 | 5.936346519e-05 | 5150 | 5.396679e-05
5151 | 5.93872901e-05 | 5151 | 5.398845e-05
5151 | 5.935388514e-05 | 5151 | 5.39580774e-05
5152 | 5.935856509e-05 | 5152 | 5.39623319e-05
5153 | 5.936996885e-05 | 5153 | 5.39727e-05
5154 | 5.936543886e-05 | 5154 | 5.396858e-05
5154 | 5.938518433e-05 | 5154 | 5.398653e-05
5155 | 5.939247707e-05 | 5155 | 5.399316e-05
5156 | 5.941275467e-05 | 5156 | 5.40116e-05
5157 | 5.932647438e-05 | 5157 | 5.393316e-05
5157 | 5.928470994e-05 | 5157 | 5.389519e-05
5158 | 5.923851705e-05 | 5158 | 5.38532e-05
5159 | 5.922369644e-05 | 5159 | 5.383972e-05
5160 | 5.925234572e-05 | 5160 | 5.386577e-05
5160 | 5.918004526e-05 | 5160 | 5.380004e-05
5161 | 5.921918069e-05 | 5161 | 5.383562e-05
5162 | 5.921753454e-05 | 5162 | 5.383412e-05
5163 | 5.931033172e-05 | 5163 | 5.391848e-05
5163 | 5.934713987e-05 | 5163 | 5.395195e-05
5164 | 5.933028459e-05 | 5164 | 5.393662e-05
5165 | 5.935299694e-05 | 5165 | 5.395727e-05
5166 | 5.943609764e-05 | 5166 | 5.403282e-05
5166 | 5.939258762e-05 | 5166 | 5.399326e-05
5167 | 5.938792888e-05 | 5167 | 5.398903e-05
5168 | 5.943520184e-05 | 5168 | 5.4032e-05
5169 | 5.936419566e-05 | 5169 | 5.39674506e-05
5169 | 5.938454636e-05 | 5169 | 5.398595e-05
5170 | 5.939814003e-05 | 5170 | 5.399831e-05
5171 | 5.944024973e-05 | 5171 | 5.403659e-05
5172 | 5.946409041e-05 | 5172 | 5.405826e-05
5172 | 5.942805049e-05 | 5172 | 5.40255e-05
5173 | 5.94947489e-05 | 5173 | 5.408614e-05
5174 | 5.950287925e-05 | 5174 | 5.409353e-05
5175 | 5.955875393e-05 | 5175 | 5.414432e-05
5175 | 5.95609615e-05 | 5175 | 5.414633e-05
5176 | 5.959835166e-05 | 5176 | 5.418032e-05
5177 | 5.956745137e-05 | 5177 | 5.415223e-05
5178 | 5.960820458e-05 | 5178 | 5.418928e-05
5178 | 5.965008787e-05 | 5178 | 5.422735e-05
5179 | 5.965062039e-05 | 5179 | 5.422784e-05
5180 | 5.959899545e-05 | 5180 | 5.41809e-05
5181 | 5.95269684e-05 | 5181 | 5.411543e-05
5181 | 5.952548488e-05 | 5181 | 5.411408e-05
5182 | 5.953907201e-05 | 5182 | 5.41264291e-05
5183 | 5.946220316e-05 | 5183 | 5.405655e-05
5184 | 5.951720734e-05 | 5184 | 5.410655e-05
5184 | 5.952880059e-05 | 5184 | 5.411709e-05
5185 | 5.956007442e-05 | 5185 | 5.41455222e-05
5186 | 5.958003964e-05 | 5186 | 5.41636724e-05
5187 | 5.959951579e-05 | 5187 | 5.418138e-05
5187 | 5.958725227e-05 | 5187 | 5.417023e-05
5188 | 5.951776045e-05 | 5188 | 5.410705e-05
5189 | 5.958115047e-05 | 5189 | 5.416468e-05
5190 | 5.950956558e-05 | 5190 | 5.409961e-05
5190 | 5.951239246e-05 | 5190 | 5.410217e-05
5191 | 5.958966167e-05 | 5191 | 5.41724197e-05
5192 | 5.95866894e-05 | 5192 | 5.416972e-05
5193 | 5.959820776e-05 | 5193 | 5.418019e-05
5193 | 5.966223612e-05 | 5193 | 5.42384e-05
5194 | 5.969771696e-05 | 5194 | 5.427065e-05
5195 | 5.975776962e-05 | 5195 | 5.432525e-05
5196 | 5.977888873e-05 | 5196 | 5.43444443e-05
5196 | 5.972383848e-05 | 5196 | 5.42944e-05
5197 | 5.968853639e-05 | 5197 | 5.426231e-05
5198 | 5.967377825e-05 | 5198 | 5.424889e-05
5199 | 5.967524148e-05 | 5199 | 5.425022e-05
5199 | 5.963733969e-05 | 5199 | 5.421576e-05
5200 | 5.967508108e-05 | 5200 | 5.425007e-05
5201 | 5.965031192e-05 | 5201 | 5.422756e-05
5202 | 5.962476397e-05 | 5202 | 5.420433e-05
5202 | 5.963104039e-05 | 5202 | 5.421004e-05
5203 | 5.965740667e-05 | 5203 | 5.423401e-05
5204 | 5.975126407e-05 | 5204 | 5.431933e-05
5205 | 6.005591226e-05 | 5205 | 5.459628e-05
5205 | 5.994906888e-05 | 5205 | 5.449915e-05
5206 | 5.985567993e-05 | 5206 | 5.441425e-05
5207 | 5.983881745e-05 | 5207 | 5.439892e-05
5208 | 5.980948496e-05 | 5208 | 5.437226e-05
5208 | 5.974855477e-05 | 5208 | 5.431687e-05
5209 | 5.973594255e-05 | 5209 | 5.43054e-05
5210 | 5.972279551e-05 | 5210 | 5.429345e-05
5211 | 5.962952641e-05 | 5211 | 5.420866e-05
5211 | 5.971435859e-05 | 5211 | 5.428578e-05
5212 | 5.97578259e-05 | 5212 | 5.43253e-05
5213 | 5.977641997e-05 | 5213 | 5.43422e-05
5214 | 5.981055958e-05 | 5214 | 5.437324e-05
5214 | 5.986472344e-05 | 5214 | 5.442248e-05
5215 | 5.988402794e-05 | 5215 | 5.44400254e-05
5216 | 5.98817997e-05 | 5216 | 5.4438e-05
5217 | 5.986713037e-05 | 5217 | 5.442466e-05
5217 | 5.980619771e-05 | 5217 | 5.436927e-05
5218 | 5.97837514e-05 | 5218 | 5.434886e-05
5219 | 5.979036006e-05 | 5219 | 5.435487e-05
5220 | 5.979199377e-05 | 5220 | 5.435636e-05
5220 | 5.974717444e-05 | 5220 | 5.431561e-05
5221 | 5.978606784e-05 | 5221 | 5.435097e-05
5222 | 5.984131889e-05 | 5222 | 5.44012e-05
5223 | 5.979258508e-05 | 5223 | 5.43569e-05
5223 | 5.979310331e-05 | 5223 | 5.435737e-05
5224 | 5.987719061e-05 | 5224 | 5.443381e-05
5225 | 5.984902585e-05 | 5225 | 5.440821e-05
5226 | 5.988614315e-05 | 5226 | 5.444195e-05
5227 | 5.984680719e-05 | 5227 | 5.440619e-05
5227 | 5.977169391e-05 | 5227 | 5.43379e-05
5228 | 5.971221395e-05 | 5228 | 5.428383e-05
5229 | 5.972034388e-05 | 5229 | 5.429122e-05
5230 | 5.975744971e-05 | 5230 | 5.432495e-05
5230 | 5.971924029e-05 | 5230 | 5.429022e-05
5231 | 5.9752089e-05 | 5231 | 5.432008e-05
5232 | 5.976038307e-05 | 5232 | 5.432762e-05
5233 | 5.98240108e-05 | 5233 | 5.438546e-05
5233 | 5.977540256e-05 | 5233 | 5.434128e-05
5234 | 5.986281752e-05 | 5234 | 5.44207432e-05
5235 | 5.989087676e-05 | 5235 | 5.44462516e-05
5236 | 5.983402466e-05 | 5236 | 5.439457e-05
5236 | 5.976707182e-05 | 5236 | 5.43337e-05
5237 | 5.979977381e-05 | 5237 | 5.436343e-05
5238 | 5.984257767e-05 | 5238 | 5.440234e-05
5239 | 5.995317894e-05 | 5239 | 5.450289e-05
5239 | 5.99351208e-05 | 5239 | 5.448647e-05
5240 | 5.990202055e-05 | 5240 | 5.445638e-05
5241 | 5.992996429e-05 | 5241 | 5.448179e-05
5242 | 5.987088545e-05 | 5242 | 5.442808e-05
5242 | 5.99221229e-05 | 5242 | 5.447466e-05
5243 | 5.989850535e-05 | 5243 | 5.445319e-05
5244 | 5.986368478e-05 | 5244 | 5.442153e-05
5245 | 5.983521485e-05 | 5245 | 5.439565e-05
5245 | 5.98800844e-05 | 5245 | 5.443644e-05
5246 | 5.989301715e-05 | 5246 | 5.44482e-05
5247 | 5.991622678e-05 | 5247 | 5.44693e-05
5248 | 5.993531073e-05 | 5248 | 5.448665e-05
5248 | 5.989399544e-05 | 5248 | 5.444909e-05
5249 | 5.982717563e-05 | 5249 | 5.438834e-05
5250 | 5.980369253e-05 | 5250 | 5.436699e-05
5251 | 5.988344069e-05 | 5251 | 5.443949e-05
5252 | 5.988869576e-05 | 5252 | 5.444427e-05
5252 | 5.99212954e-05 | 5252 | 5.44739e-05
5253 | 5.988735104e-05 | 5253 | 5.44430464e-05
5254 | 5.992981949e-05 | 5254 | 5.448165e-05
5255 | 5.994061402e-05 | 5255 | 5.449147e-05
5255 | 5.997116685e-05 | 5255 | 5.451924e-05
5256 | 5.997470644e-05 | 5256 | 5.45224604e-05
5257 | 6.003497509e-05 | 5257 | 5.457725e-05
5258 | 6.004373697e-05 | 5258 | 5.458522e-05
5258 | 6.001849583e-05 | 5258 | 5.456227e-05
5259 | 6.001425048e-05 | 5259 | 5.455841e-05
5260 | 6.001372099e-05 | 5260 | 5.455793e-05
5261 | 6.000685501e-05 | 5261 | 5.455169e-05
5261 | 5.995918086e-05 | 5261 | 5.450835e-05
5262 | 5.996266698e-05 | 5262 | 5.451152e-05
5263 | 5.995449898e-05 | 5263 | 5.450409e-05
5264 | 6.002708607e-05 | 5264 | 5.457008e-05
5264 | 6.001856887e-05 | 5264 | 5.456234e-05
5265 | 5.998863969e-05 | 5265 | 5.453513e-05
5266 | 5.999834082e-05 | 5266 | 5.45439462e-05
5267 | 6.002556661e-05 | 5267 | 5.45687e-05
5268 | 6.008760955e-05 | 5268 | 5.46251e-05
5268 | 6.007803739e-05 | 5268 | 5.46164e-05
5269 | 6.009879217e-05 | 5269 | 5.463527e-05
5270 | 6.004540149e-05 | 5270 | 5.458673e-05
5271 | 6.006940434e-05 | 5271 | 5.46085494e-05
5271 | 6.011605732e-05 | 5271 | 5.46509612e-05
5272 | 6.009145973e-05 | 5272 | 5.46286e-05
5273 | 6.013226009e-05 | 5273 | 5.466569e-05
5274 | 6.019486442e-05 | 5274 | 5.47226e-05
5274 | 6.025386835e-05 | 5274 | 5.477624e-05
5275 | 6.019244354e-05 | 5275 | 5.47204e-05
5276 | 6.022473438e-05 | 5276 | 5.474976e-05
5277 | 6.020235829e-05 | 5277 | 5.472942e-05
5277 | 6.025690691e-05 | 5277 | 5.477901e-05
5278 | 6.023029371e-05 | 5278 | 5.475481e-05
5279 | 6.018980792e-05 | 5279 | 5.47180072e-05
5280 | 6.019645193e-05 | 5280 | 5.472405e-05
5280 | 6.017539883e-05 | 5280 | 5.470491e-05
5281 | 6.017856264e-05 | 5281 | 5.470778e-05
5282 | 6.01116038e-05 | 5282 | 5.464691e-05
5283 | 6.011446901e-05 | 5283 | 5.464952e-05
5284 | 6.020586551e-05 | 5284 | 5.473261e-05
5284 | 6.021886234e-05 | 5284 | 5.474442e-05
5285 | 6.01975127e-05 | 5285 | 5.472501e-05
5286 | 6.018859438e-05 | 5286 | 5.47169e-05
5287 | 6.015715793e-05 | 5287 | 5.468833e-05
5287 | 6.017154003e-05 | 5287 | 5.47014e-05
5288 | 6.020533179e-05 | 5288 | 5.473212e-05
5289 | 6.024451761e-05 | 5289 | 5.476774e-05
5290 | 6.02683209e-05 | 5290 | 5.478938e-05
5290 | 6.027433918e-05 | 5290 | 5.47948538e-05
5291 | 6.024895537e-05 | 5291 | 5.477178e-05
5292 | 6.017065705e-05 | 5292 | 5.47006e-05
5293 | 6.016958693e-05 | 5293 | 5.469962e-05
5293 | 6.009567902e-05 | 5293 | 5.463244e-05
5294 | 6.012635056e-05 | 5294 | 5.466032e-05
5295 | 6.014796452e-05 | 5295 | 5.467997e-05
5296 | 6.014199764e-05 | 5296 | 5.467454e-05
5297 | 6.017243585e-05 | 5297 | 5.470221e-05
5297 | 6.026241906e-05 | 5297 | 5.478402e-05
5298 | 6.023926542e-05 | 5298 | 5.476297e-05
5299 | 6.026224859e-05 | 5299 | 5.478386e-05
5300 | 6.023355807e-05 | 5300 | 5.475778e-05
5300 | 6.025548094e-05 | 5300 | 5.477771e-05
5301 | 6.026499914e-05 | 5301 | 5.478636e-05
5302 | 6.023162355e-05 | 5302 | 5.475602e-05
5303 | 6.027888629e-05 | 5303 | 5.479899e-05
5303 | 6.030660959e-05 | 5303 | 5.482419e-05
5304 | 6.037043218e-05 | 5304 | 5.488221e-05
5305 | 6.041822694e-05 | 5305 | 5.492566e-05
5306 | 6.045424035e-05 | 5306 | 5.49584e-05
5306 | 6.046015866e-05 | 5306 | 5.49637806e-05
5307 | 6.036484777e-05 | 5307 | 5.487713e-05
5308 | 6.032413447e-05 | 5308 | 5.484012e-05
5309 | 6.027538054e-05 | 5309 | 5.47958e-05
5310 | 6.027899526e-05 | 5310 | 5.47990866e-05
5310 | 6.033242383e-05 | 5310 | 5.484766e-05
5311 | 6.035342614e-05 | 5311 | 5.486675e-05
5312 | 6.033975216e-05 | 5312 | 5.485432e-05
5313 | 6.02885052e-05 | 5313 | 5.4807732e-05
5313 | 6.030776532e-05 | 5313 | 5.48252412e-05
5314 | 6.030110551e-05 | 5314 | 5.481919e-05
5315 | 6.040213292e-05 | 5315 | 5.491103e-05
5316 | 6.055314897e-05 | 5316 | 5.504832e-05
5316 | 6.06315113e-05 | 5316 | 5.511956e-05
5317 | 6.062942822e-05 | 5317 | 5.511766e-05
5318 | 6.052424058e-05 | 5318 | 5.502204e-05
5319 | 6.046488569e-05 | 5319 | 5.49680779e-05
5320 | 6.045167578e-05 | 5320 | 5.495607e-05
5320 | 6.044101039e-05 | 5320 | 5.494637e-05
5321 | 6.045305712e-05 | 5321 | 5.495732e-05
5322 | 6.043259276e-05 | 5322 | 5.493872e-05
5323 | 6.045753681e-05 | 5323 | 5.49613971e-05
5323 | 6.041097528e-05 | 5323 | 5.491907e-05
5324 | 6.039742676e-05 | 5324 | 5.49067516e-05
5325 | 6.045631829e-05 | 5325 | 5.496029e-05
5326 | 6.041847935e-05 | 5326 | 5.492589e-05
5326 | 6.051791256e-05 | 5326 | 5.501628e-05
5327 | 6.04718292e-05 | 5327 | 5.497439e-05
5328 | 6.044345466e-05 | 5328 | 5.49486e-05
5329 | 6.037014394e-05 | 5329 | 5.488195e-05
5329 | 6.035566026e-05 | 5329 | 5.486878e-05
5330 | 6.037824084e-05 | 5330 | 5.488931e-05
5331 | 6.039283082e-05 | 5331 | 5.490257e-05
5332 | 6.038182073e-05 | 5332 | 5.48925643e-05
5333 | 6.037795606e-05 | 5333 | 5.488905e-05
5333 | 6.042232592e-05 | 5333 | 5.49293872e-05
5334 | 6.048773088e-05 | 5334 | 5.498885e-05
5335 | 6.049954688e-05 | 5335 | 5.499959e-05
5336 | 6.05040234e-05 | 5336 | 5.500366e-05
5336 | 6.045751192e-05 | 5336 | 5.496137e-05
5337 | 6.049408744e-05 | 5337 | 5.499462e-05
5338 | 6.045719145e-05 | 5338 | 5.496108e-05
5339 | 6.045487499e-05 | 5339 | 5.495898e-05
5340 | 6.041066485e-05 | 5340 | 5.491879e-05
5340 | 6.044571678e-05 | 5340 | 5.495065e-05
5341 | 6.040726502e-05 | 5341 | 5.49157e-05
5342 | 6.041979435e-05 | 5342 | 5.492709e-05
5343 | 6.037036273e-05 | 5343 | 5.488215e-05
5343 | 6.034548677e-05 | 5343 | 5.485953e-05
5344 | 6.039769915e-05 | 5344 | 5.4907e-05
5345 | 6.034367562e-05 | 5345 | 5.485789e-05
5346 | 6.043156628e-05 | 5346 | 5.493779e-05
5346 | 6.044979466e-05 | 5346 | 5.495436e-05
5347 | 6.050731893e-05 | 5347 | 5.500665e-05
5348 | 6.053477999e-05 | 5348 | 5.503162e-05
5349 | 6.060783377e-05 | 5349 | 5.50980307e-05
5350 | 6.064751573e-05 | 5350 | 5.513411e-05
5350 | 6.072539235e-05 | 5350 | 5.52049e-05
5351 | 6.070423408e-05 | 5351 | 5.518567e-05
5352 | 6.072458574e-05 | 5352 | 5.520417e-05
5353 | 6.074432038e-05 | 5353 | 5.522211e-05
5353 | 6.063014529e-05 | 5353 | 5.51183139e-05
5354 | 6.059166576e-05 | 5354 | 5.508333e-05
5355 | 6.055767699e-05 | 5355 | 5.505243e-05
5356 | 6.056886049e-05 | 5356 | 5.50626e-05
5356 | 6.054264696e-05 | 5356 | 5.503877e-05
5357 | 6.056044795e-05 | 5357 | 5.505495e-05
5358 | 6.05633199e-05 | 5358 | 5.505756e-05
5359 | 6.069652398e-05 | 5359 | 5.517866e-05
5360 | 6.081738611e-05 | 5360 | 5.528853e-05
5360 | 6.079101745e-05 | 5360 | 5.526456e-05
5361 | 6.074277964e-05 | 5361 | 5.522071e-05
5362 | 6.077131285e-05 | 5362 | 5.524665e-05
5363 | 6.07946064e-05 | 5363 | 5.5267824e-05
5363 | 6.072193589e-05 | 5363 | 5.52017599e-05
5364 | 6.070602858e-05 | 5364 | 5.51873e-05
5365 | 6.070446899e-05 | 5365 | 5.51858809e-05
5366 | 6.070837113e-05 | 5366 | 5.51894283e-05
5367 | 6.06351779e-05 | 5367 | 5.5122889e-05
5367 | 6.066804724e-05 | 5367 | 5.515277e-05
5368 | 6.072558652e-05 | 5368 | 5.520508e-05
5369 | 6.071711726e-05 | 5369 | 5.519738e-05
5370 | 6.071117967e-05 | 5370 | 5.519198e-05
5370 | 6.077507445e-05 | 5370 | 5.525007e-05
5371 | 6.082167786e-05 | 5371 | 5.529243e-05
5372 | 6.079005114e-05 | 5372 | 5.526368e-05
5373 | 6.072347654e-05 | 5373 | 5.520316e-05
5373 | 6.074407601e-05 | 5373 | 5.522189e-05
5374 | 6.076705924e-05 | 5374 | 5.524278e-05
5375 | 6.083991955e-05 | 5375 | 5.530902e-05
5376 | 6.084391906e-05 | 5376 | 5.531265e-05
5377 | 6.082242467e-05 | 5377 | 5.529311e-05
5377 | 6.071831638e-05 | 5377 | 5.519847e-05
5378 | 6.068974791e-05 | 5378 | 5.51724981e-05
5379 | 6.070382425e-05 | 5379 | 5.518529e-05
5380 | 6.071687917e-05 | 5380 | 5.519716e-05
5380 | 6.069541121e-05 | 5380 | 5.517765e-05
5381 | 6.074055099e-05 | 5381 | 5.521868e-05
5382 | 6.076260371e-05 | 5382 | 5.523873e-05
5383 | 6.075534859e-05 | 5383 | 5.523214e-05
5384 | 6.078595839e-05 | 5384 | 5.525996e-05
5384 | 6.077710797e-05 | 5384 | 5.525192e-05
5385 | 6.080729914e-05 | 5385 | 5.527936e-05
5386 | 6.082306475e-05 | 5386 | 5.52937e-05
5387 | 6.078751406e-05 | 5387 | 5.526138e-05
5387 | 6.086237079e-05 | 5387 | 5.532943e-05
5388 | 6.089803675e-05 | 5388 | 5.536185e-05
5389 | 6.089887502e-05 | 5389 | 5.536261e-05
5390 | 6.090436135e-05 | 5390 | 5.53676e-05
5391 | 6.089727545e-05 | 5391 | 5.53611595e-05
5391 | 6.087911396e-05 | 5391 | 5.534465e-05
5392 | 6.083462135e-05 | 5392 | 5.53042e-05
5393 | 6.089603037e-05 | 5393 | 5.536003e-05
5394 | 6.086815956e-05 | 5394 | 5.533469e-05
5394 | 6.089471517e-05 | 5394 | 5.535883e-05
5395 | 6.088340492e-05 | 5395 | 5.534855e-05
5396 | 6.09141472e-05 | 5396 | 5.53765e-05
5397 | 6.091393725e-05 | 5397 | 5.537631e-05
5398 | 6.0874008e-05 | 5398 | 5.534001e-05
5398 | 6.087914585e-05 | 5398 | 5.534468e-05
5399 | 6.090269611e-05 | 5399 | 5.536609e-05
5400 | 6.091054611e-05 | 5400 | 5.537322e-05
5401 | 6.096231132e-05 | 5401 | 5.542028e-05
5401 | 6.096727307e-05 | 5401 | 5.54247937e-05
5402 | 6.096402406e-05 | 5402 | 5.542184e-05
5403 | 6.085268127e-05 | 5403 | 5.532062e-05
5404 | 6.080574061e-05 | 5404 | 5.527795e-05
5405 | 6.083266616e-05 | 5405 | 5.530242e-05
5405 | 6.080335128e-05 | 5405 | 5.527577e-05
5406 | 6.081690552e-05 | 5406 | 5.52881e-05
5407 | 6.082912172e-05 | 5407 | 5.52992e-05
5408 | 6.089599506e-05 | 5408 | 5.536e-05
5408 | 6.091710077e-05 | 5408 | 5.537918e-05
5409 | 6.094216022e-05 | 5409 | 5.540196e-05
5410 | 6.093810919e-05 | 5410 | 5.539828e-05
5411 | 6.094961087e-05 | 5411 | 5.540874e-05
5412 | 6.092231607e-05 | 5412 | 5.53839237e-05
5412 | 6.094118309e-05 | 5412 | 5.540108e-05
5413 | 6.095776152e-05 | 5413 | 5.541615e-05
5414 | 6.096719129e-05 | 5414 | 5.542472e-05
5415 | 6.099962133e-05 | 5415 | 5.54542e-05
5415 | 6.10369455e-05 | 5415 | 5.548813e-05
5416 | 6.104757567e-05 | 5416 | 5.54978e-05
5417 | 6.100847926e-05 | 5417 | 5.546225e-05
5418 | 6.097050622e-05 | 5418 | 5.542773e-05
5419 | 6.101066352e-05 | 5419 | 5.546424e-05
5419 | 6.103202767e-05 | 5419 | 5.548366e-05
5420 | 6.102034748e-05 | 5420 | 5.547304e-05
5421 | 6.102032085e-05 | 5421 | 5.547302e-05
5422 | 6.110487133e-05 | 5422 | 5.554988e-05
5423 | 6.101094575e-05 | 5423 | 5.54645e-05
5423 | 6.100977151e-05 | 5423 | 5.546343e-05
5424 | 6.101755997e-05 | 5424 | 5.547051e-05
5425 | 6.099644789e-05 | 5425 | 5.545132e-05
5426 | 6.102343729e-05 | 5426 | 5.547585e-05
5426 | 6.103916861e-05 | 5426 | 5.549015e-05
5427 | 6.103394925e-05 | 5427 | 5.548541e-05
5428 | 6.108256786e-05 | 5428 | 5.552961e-05
5429 | 6.108977922e-05 | 5429 | 5.553616e-05
5430 | 6.104591422e-05 | 5430 | 5.549629e-05
5430 | 6.102610574e-05 | 5430 | 5.547828e-05
5431 | 6.104259299e-05 | 5431 | 5.549327e-05
5432 | 6.100366893e-05 | 5432 | 5.545788e-05
5433 | 6.103575268e-05 | 5433 | 5.548705e-05
5433 | 6.100908633e-05 | 5433 | 5.546281e-05
5434 | 6.105562411e-05 | 5434 | 5.550511e-05
5435 | 6.114211588e-05 | 5435 | 5.558374e-05
5436 | 6.119899775e-05 | 5436 | 5.56354525e-05
5437 | 6.112798528e-05 | 5437 | 5.55709e-05
5437 | 6.112756456e-05 | 5437 | 5.557051e-05
5438 | 6.116028625e-05 | 5438 | 5.560026e-05
5439 | 6.111169131e-05 | 5439 | 5.555608e-05
5440 | 6.107352375e-05 | 5440 | 5.552139e-05
5440 | 6.106229763e-05 | 5440 | 5.551118e-05
5441 | 6.101175134e-05 | 5441 | 5.546523e-05
5442 | 6.092828249e-05 | 5442 | 5.538935e-05
5443 | 6.098666931e-05 | 5443 | 5.544243e-05
5444 | 6.099157168e-05 | 5444 | 5.544688e-05
5444 | 6.101502006e-05 | 5444 | 5.54682e-05
5445 | 6.103767493e-05 | 5445 | 5.54888e-05
5446 | 6.104825678e-05 | 5446 | 5.549842e-05
5447 | 6.103947311e-05 | 5447 | 5.54904301e-05
5448 | 6.117072165e-05 | 5448 | 5.560975e-05
5448 | 6.121223454e-05 | 5448 | 5.564749e-05
5449 | 6.117180541e-05 | 5449 | 5.561073e-05
5450 | 6.114501785e-05 | 5450 | 5.558638e-05
5451 | 6.113704524e-05 | 5451 | 5.557913e-05
5451 | 6.12039677e-05 | 5451 | 5.563997e-05
5452 | 6.116888915e-05 | 5452 | 5.560808e-05
5453 | 6.113806082e-05 | 5453 | 5.558006e-05
5454 | 6.115819892e-05 | 5454 | 5.559836e-05
5455 | 6.115085893e-05 | 5455 | 5.559169e-05
5455 | 6.119101724e-05 | 5455 | 5.56282e-05
5456 | 6.118154587e-05 | 5456 | 5.561959e-05
5457 | 6.110906189e-05 | 5457 | 5.555369e-05
5458 | 6.113505787e-05 | 5458 | 5.557733e-05
5459 | 6.118767922e-05 | 5459 | 5.562516e-05
5459 | 6.127244778e-05 | 5459 | 5.570223e-05
5460 | 6.1230323e-05 | 5460 | 5.566393e-05
5461 | 6.124599795e-05 | 5461 | 5.567818e-05
5462 | 6.129373291e-05 | 5462 | 5.572158e-05
5462 | 6.127859378e-05 | 5462 | 5.570781e-05
5463 | 6.131756365e-05 | 5463 | 5.574324e-05
5464 | 6.12941655e-05 | 5464 | 5.572197e-05
5465 | 6.130646005e-05 | 5465 | 5.57331455e-05
5466 | 6.129923553e-05 | 5466 | 5.572658e-05
5466 | 6.133773457e-05 | 5466 | 5.576158e-05
5467 | 6.124676445e-05 | 5467 | 5.567888e-05
5468 | 6.125663424e-05 | 5468 | 5.568785e-05
5469 | 6.127019817e-05 | 5469 | 5.570018e-05
5470 | 6.130502048e-05 | 5470 | 5.57318368e-05
5470 | 6.13309847e-05 | 5470 | 5.575544e-05
5471 | 6.13594556e-05 | 5471 | 5.578132e-05
5472 | 6.129320574e-05 | 5472 | 5.57211e-05
5473 | 6.124577229e-05 | 5473 | 5.567797e-05
5473 | 6.126107779e-05 | 5473 | 5.56918889e-05
5474 | 6.125131725e-05 | 5474 | 5.568302e-05
5475 | 6.127804599e-05 | 5475 | 5.570731e-05
5476 | 6.128103403e-05 | 5476 | 5.571003e-05
5477 | 6.129958394e-05 | 5477 | 5.572689e-05
5477 | 6.129619588e-05 | 5477 | 5.572381e-05
5478 | 6.134612244e-05 | 5478 | 5.57692e-05
5479 | 6.135382088e-05 | 5479 | 5.57762008e-05
5480 | 6.133626932e-05 | 5480 | 5.576024e-05
5481 | 6.138482837e-05 | 5481 | 5.580439e-05
5481 | 6.133881731e-05 | 5481 | 5.576256e-05
5482 | 6.143142325e-05 | 5482 | 5.584675e-05
5483 | 6.143438217e-05 | 5483 | 5.584944e-05
5484 | 6.145049539e-05 | 5484 | 5.586409e-05
5484 | 6.150238362e-05 | 5484 | 5.591126e-05
5485 | 6.14175053e-05 | 5485 | 5.58341e-05
5486 | 6.141774074e-05 | 5486 | 5.583431e-05
5487 | 6.147085583e-05 | 5487 | 5.58826e-05
5488 | 6.147223171e-05 | 5488 | 5.588385e-05
5488 | 6.152302226e-05 | 5488 | 5.593002e-05
5489 | 6.153789819e-05 | 5489 | 5.594354e-05
5490 | 6.147645675e-05 | 5490 | 5.588769e-05
5491 | 6.150093413e-05 | 5491 | 5.590994e-05
5492 | 6.149828828e-05 | 5492 | 5.59075348e-05
5492 | 6.148375107e-05 | 5492 | 5.589432e-05
5493 | 6.139479669e-05 | 5493 | 5.581345e-05
5494 | 6.135686974e-05 | 5494 | 5.577897e-05
5495 | 6.134538868e-05 | 5495 | 5.576854e-05
5496 | 6.13591846e-05 | 5496 | 5.578108e-05
5496 | 6.139570995e-05 | 5496 | 5.581428e-05
5497 | 6.13897579e-05 | 5497 | 5.580887e-05
5498 | 6.139780617e-05 | 5498 | 5.581619e-05
5499 | 6.14243459e-05 | 5499 | 5.584031e-05
5500 | 6.136653155e-05 | 5500 | 5.578776e-05
5500 | 6.135730646e-05 | 5500 | 5.577937e-05
5501 | 6.13658848e-05 | 5501 | 5.5787168e-05
5502 | 6.145142514e-05 | 5502 | 5.586493e-05
5503 | 6.148817763e-05 | 5503 | 5.58983433e-05
5503 | 6.151393557e-05 | 5503 | 5.592176e-05
5504 | 6.156111243e-05 | 5504 | 5.596465e-05
5505 | 6.16445677e-05 | 5505 | 5.604052e-05
5506 | 6.161005374e-05 | 5506 | 5.600914e-05
5507 | 6.162250429e-05 | 5507 | 5.602046e-05
5507 | 6.162515425e-05 | 5507 | 5.60228675e-05
5508 | 6.165099527e-05 | 5508 | 5.604636e-05
5509 | 6.163385803e-05 | 5509 | 5.603078e-05
5510 | 6.165540104e-05 | 5510 | 5.605036e-05
5511 | 6.161156173e-05 | 5511 | 5.601051e-05
5511 | 6.160916927e-05 | 5511 | 5.60083357e-05
5512 | 6.160824772e-05 | 5512 | 5.60075e-05
5513 | 6.160937958e-05 | 5513 | 5.600853e-05
5514 | 6.16048563e-05 | 5514 | 5.600441e-05
5515 | 6.160734293e-05 | 5515 | 5.600668e-05
5515 | 6.162099948e-05 | 5515 | 5.601909e-05
5516 | 6.158513334e-05 | 5516 | 5.598648e-05
5517 | 6.15920817e-05 | 5517 | 5.59928e-05
5518 | 6.156563367e-05 | 5518 | 5.596876e-05
5519 | 6.152122559e-05 | 5519 | 5.59283869e-05
5519 | 6.154957492e-05 | 5519 | 5.595416e-05
5520 | 6.162999698e-05 | 5520 | 5.602727e-05
5521 | 6.169480834e-05 | 5521 | 5.60861894e-05
5522 | 6.172088254e-05 | 5522 | 5.610989e-05
5522 | 6.178954565e-05 | 5522 | 5.617231e-05
5523 | 6.183565332e-05 | 5523 | 5.621423e-05
5524 | 6.181919714e-05 | 5524 | 5.619927e-05
5525 | 6.170313834e-05 | 5525 | 5.609376e-05
5526 | 6.164061461e-05 | 5526 | 5.603692e-05
5526 | 6.163468771e-05 | 5526 | 5.603153e-05
5527 | 6.158229247e-05 | 5527 | 5.59839e-05
5528 | 6.158407533e-05 | 5528 | 5.598552e-05
5529 | 6.157024259e-05 | 5529 | 5.597295e-05
5530 | 6.152956644e-05 | 5530 | 5.593597e-05
5530 | 6.154680981e-05 | 5530 | 5.595165e-05
5531 | 6.152261387e-05 | 5531 | 5.592965e-05
5532 | 6.156896266e-05 | 5532 | 5.597178e-05
5533 | 6.158610024e-05 | 5533 | 5.598736e-05
5534 | 6.165117451e-05 | 5534 | 5.604652e-05
5534 | 6.161982546e-05 | 5534 | 5.601802e-05
5535 | 6.158392244e-05 | 5535 | 5.598538e-05
5536 | 6.159386425e-05 | 5536 | 5.599442e-05
5537 | 6.155359269e-05 | 5537 | 5.595781e-05
5538 | 6.158936449e-05 | 5538 | 5.599033e-05
5538 | 6.159966157e-05 | 5538 | 5.599969e-05
5539 | 6.166068673e-05 | 5539 | 5.605517e-05
5540 | 6.169776107e-05 | 5540 | 5.60888737e-05
5541 | 6.179508999e-05 | 5541 | 5.617735e-05
5542 | 6.186982722e-05 | 5542 | 5.62453e-05
5542 | 6.201482247e-05 | 5542 | 5.637711e-05
5543 | 6.208668921e-05 | 5543 | 5.644244e-05
5544 | 6.204412329e-05 | 5544 | 5.640375e-05
5545 | 6.197583774e-05 | 5545 | 5.634167e-05
5546 | 6.187086613e-05 | 5546 | 5.624624e-05
5546 | 6.182993325e-05 | 5546 | 5.620903e-05
5547 | 6.178518687e-05 | 5547 | 5.61683517e-05
5548 | 6.179362908e-05 | 5548 | 5.617603e-05
5549 | 6.184314501e-05 | 5549 | 5.622104e-05
5550 | 6.185643489e-05 | 5550 | 5.623312e-05
5550 | 6.185787819e-05 | 5550 | 5.623443e-05
5551 | 6.183367765e-05 | 5551 | 5.621243e-05
5552 | 6.187086572e-05 | 5552 | 5.624624e-05
5553 | 6.189238728e-05 | 5553 | 5.626581e-05
5553 | 6.180029053e-05 | 5553 | 5.61820823e-05
5554 | 6.187134338e-05 | 5554 | 5.62466758e-05
5555 | 6.185535156e-05 | 5555 | 5.623214e-05
5556 | 6.185565237e-05 | 5556 | 5.623241e-05
5557 | 6.179119047e-05 | 5557 | 5.617381e-05
5557 | 6.177338118e-05 | 5557 | 5.615762e-05
5558 | 6.182803405e-05 | 5558 | 5.62073e-05
5559 | 6.180996933e-05 | 5559 | 5.619088e-05
5560 | 6.175846464e-05 | 5560 | 5.614406e-05
5561 | 6.178670479e-05 | 5561 | 5.616973e-05
5561 | 6.175953563e-05 | 5561 | 5.614503e-05
5562 | 6.174418143e-05 | 5562 | 5.613107e-05
5563 | 6.190464093e-05 | 5563 | 5.62769463e-05
5564 | 6.203402187e-05 | 5564 | 5.639457e-05
5565 | 6.201116457e-05 | 5565 | 5.637379e-05
5565 | 6.207456607e-05 | 5565 | 5.64314237e-05
5566 | 6.1981173e-05 | 5566 | 5.634652e-05
5567 | 6.172884263e-05 | 5567 | 5.611713e-05
5568 | 6.178153279e-05 | 5568 | 5.616503e-05
5569 | 6.178841459e-05 | 5569 | 5.617129e-05
5569 | 6.184221937e-05 | 5569 | 5.62202e-05
5570 | 6.186153204e-05 | 5570 | 5.62377564e-05
5571 | 6.193839134e-05 | 5571 | 5.630763e-05
5572 | 6.195926364e-05 | 5572 | 5.63266e-05
5573 | 6.197148004e-05 | 5573 | 5.633771e-05
5573 | 6.200984553e-05 | 5573 | 5.637259e-05
5574 | 6.204140661e-05 | 5574 | 5.640128e-05
5575 | 6.201363326e-05 | 5575 | 5.637603e-05
5576 | 6.206620489e-05 | 5576 | 5.642382e-05
5577 | 6.204313931e-05 | 5577 | 5.640285e-05
5577 | 6.200741437e-05 | 5577 | 5.63703767e-05
5578 | 6.205197704e-05 | 5578 | 5.641089e-05
5579 | 6.200458148e-05 | 5579 | 5.63678e-05
5580 | 6.19904547e-05 | 5580 | 5.635496e-05
5581 | 6.196684322e-05 | 5581 | 5.633349e-05
5581 | 6.195897264e-05 | 5581 | 5.632634e-05
5582 | 6.199621152e-05 | 5582 | 5.636019e-05
5583 | 6.196486396e-05 | 5583 | 5.633169e-05
5584 | 6.19465788e-05 | 5584 | 5.631507e-05
5585 | 6.201295601e-05 | 5585 | 5.637541e-05
5585 | 6.191356466e-05 | 5585 | 5.628506e-05
5586 | 6.193735073e-05 | 5586 | 5.630668e-05
5587 | 6.188908219e-05 | 5587 | 5.62628e-05
5588 | 6.197382773e-05 | 5588 | 5.633984e-05
5589 | 6.201210547e-05 | 5589 | 5.637464e-05
5589 | 6.199247562e-05 | 5589 | 5.63568e-05
5590 | 6.202811925e-05 | 5590 | 5.63892e-05
5591 | 6.200586616e-05 | 5591 | 5.636897e-05
5592 | 6.199909784e-05 | 5592 | 5.636282e-05
5593 | 6.200550543e-05 | 5593 | 5.63686413e-05
5593 | 6.200825106e-05 | 5593 | 5.637114e-05
5594 | 6.191069816e-05 | 5594 | 5.628245e-05
5595 | 6.196115949e-05 | 5595 | 5.632833e-05
5596 | 6.20062452e-05 | 5596 | 5.636931e-05
5597 | 6.206070318e-05 | 5597 | 5.641882e-05
5597 | 6.20412772e-05 | 5597 | 5.640116e-05
5598 | 6.210260326e-05 | 5598 | 5.645691e-05
5599 | 6.201958092e-05 | 5599 | 5.63814372e-05
5600 | 6.201452769e-05 | 5600 | 5.637684e-05
5601 | 6.19866581e-05 | 5601 | 5.635151e-05
5602 | 6.201074983e-05 | 5602 | 5.637341e-05
5602 | 6.201940472e-05 | 5602 | 5.638128e-05
5603 | 6.191775787e-05 | 5603 | 5.628887e-05
5604 | 6.18863659e-05 | 5604 | 5.626033e-05
5605 | 6.196175891e-05 | 5605 | 5.632887e-05
5606 | 6.205311225e-05 | 5606 | 5.641192e-05
5606 | 6.205634809e-05 | 5606 | 5.64148619e-05
5607 | 6.205307762e-05 | 5607 | 5.641189e-05
5608 | 6.19772261e-05 | 5608 | 5.634293e-05
5609 | 6.195048542e-05 | 5609 | 5.631862e-05
5610 | 6.193082608e-05 | 5610 | 5.630075e-05
5610 | 6.194592853e-05 | 5610 | 5.631448e-05
5611 | 6.189312364e-05 | 5611 | 5.626648e-05
5612 | 6.187399926e-05 | 5612 | 5.624909e-05
5613 | 6.190767514e-05 | 5613 | 5.62797e-05
5614 | 6.198599455e-05 | 5614 | 5.63509e-05
5614 | 6.202743962e-05 | 5614 | 5.638858e-05
5615 | 6.204501615e-05 | 5615 | 5.640456e-05
5616 | 6.199554316e-05 | 5616 | 5.635958e-05
5617 | 6.193586454e-05 | 5617 | 5.63053314e-05
5618 | 6.201832631e-05 | 5618 | 5.63803e-05
5618 | 6.192338839e-05 | 5618 | 5.629399e-05
5619 | 6.196465909e-05 | 5619 | 5.633151e-05
5620 | 6.199336063e-05 | 5620 | 5.63576e-05
5621 | 6.193243166e-05 | 5621 | 5.63022106e-05
5622 | 6.201738871e-05 | 5622 | 5.637944e-05
5622 | 6.200223435e-05 | 5622 | 5.636567e-05
5623 | 6.202942862e-05 | 5623 | 5.639039e-05
5624 | 6.212384283e-05 | 5624 | 5.647622e-05
5625 | 6.215970389e-05 | 5625 | 5.650882e-05
5626 | 6.220661985e-05 | 5626 | 5.655147e-05
5626 | 6.225316072e-05 | 5626 | 5.659378e-05
5627 | 6.222194974e-05 | 5627 | 5.656541e-05
5628 | 6.22845946e-05 | 5628 | 5.662236e-05
5629 | 6.229782776e-05 | 5629 | 5.663439e-05
5630 | 6.224829522e-05 | 5630 | 5.658936e-05
5630 | 6.226763161e-05 | 5630 | 5.660694e-05
5631 | 6.221229769e-05 | 5631 | 5.655663e-05
5632 | 6.226295855e-05 | 5632 | 5.660269e-05
5633 | 6.230175961e-05 | 5633 | 5.663796e-05
5634 | 6.229629998e-05 | 5634 | 5.6633e-05
5635 | 6.229842682e-05 | 5635 | 5.663493e-05
5635 | 6.227387996e-05 | 5635 | 5.661262e-05
5636 | 6.226697385e-05 | 5636 | 5.660634e-05
5637 | 6.231904134e-05 | 5637 | 5.665367e-05
5638 | 6.229202869e-05 | 5638 | 5.662912e-05
5639 | 6.232676416e-05 | 5639 | 5.666069e-05
5639 | 6.234685326e-05 | 5639 | 5.667896e-05
5640 | 6.235627206e-05 | 5640 | 5.668752e-05
5641 | 6.236352734e-05 | 5641 | 5.669412e-05
5642 | 6.225936473e-05 | 5642 | 5.659942e-05
5643 | 6.22470845e-05 | 5643 | 5.658826e-05
5643 | 6.224237827e-05 | 5643 | 5.658398e-05
5644 | 6.224573251e-05 | 5644 | 5.658703e-05
5645 | 6.224972127e-05 | 5645 | 5.65906557e-05
5646 | 6.226461875e-05 | 5646 | 5.66042e-05
5647 | 6.221641129e-05 | 5647 | 5.65603739e-05
5647 | 6.209366982e-05 | 5647 | 5.644879e-05
5648 | 6.209633643e-05 | 5648 | 5.645121e-05
5649 | 6.21640651e-05 | 5649 | 5.651279e-05
5650 | 6.214124278e-05 | 5650 | 5.649204e-05
5651 | 6.223084888e-05 | 5651 | 5.65735e-05
5652 | 6.241698649e-05 | 5652 | 5.674271e-05
5652 | 6.247638003e-05 | 5652 | 5.679671e-05
5653 | 6.25237783e-05 | 5653 | 5.68398e-05
5654 | 6.256406493e-05 | 5654 | 5.687642e-05
5655 | 6.262878799e-05 | 5655 | 5.693526e-05
5656 | 6.25487718e-05 | 5656 | 5.686252e-05
5656 | 6.249811149e-05 | 5656 | 5.681646e-05
5657 | 6.261366803e-05 | 5657 | 5.692152e-05
5658 | 6.269222941e-05 | 5658 | 5.699294e-05
5659 | 6.260869517e-05 | 5659 | 5.6917e-05
5660 | 6.250376915e-05 | 5660 | 5.682161e-05
5660 | 6.251077619e-05 | 5660 | 5.682798e-05
5661 | 6.253515866e-05 | 5661 | 5.685014e-05
5662 | 6.250071579e-05 | 5662 | 5.681883e-05
5663 | 6.249216103e-05 | 5663 | 5.681106e-05
5664 | 6.249421776e-05 | 5664 | 5.681293e-05
5664 | 6.241169804e-05 | 5664 | 5.673791e-05
5665 | 6.240103227e-05 | 5665 | 5.672821e-05
5666 | 6.236515229e-05 | 5666 | 5.669559e-05
5667 | 6.237154831e-05 | 5667 | 5.670141e-05
5668 | 6.238939156e-05 | 5668 | 5.671763e-05
5669 | 6.239773722e-05 | 5669 | 5.672522e-05
5669 | 6.243669755e-05 | 5669 | 5.676063e-05
5670 | 6.242954962e-05 | 5670 | 5.675414e-05
5671 | 6.242007818e-05 | 5671 | 5.674553e-05
5672 | 6.243901643e-05 | 5672 | 5.676274e-05
5673 | 6.252441126e-05 | 5673 | 5.684037e-05
5673 | 6.253258119e-05 | 5673 | 5.68478e-05
5674 | 6.251439397e-05 | 5674 | 5.683127e-05
5675 | 6.253371643e-05 | 5675 | 5.684883e-05
5676 | 6.242948769e-05 | 5676 | 5.675408e-05
5677 | 6.238227832e-05 | 5677 | 5.671116e-05
5677 | 6.242524234e-05 | 5677 | 5.675022e-05
5678 | 6.241576644e-05 | 5678 | 5.674161e-05
5679 | 6.24141011e-05 | 5679 | 5.674009e-05
5680 | 6.243749139e-05 | 5680 | 5.676136e-05
5681 | 6.252239236e-05 | 5681 | 5.683854e-05
5682 | 6.254414769e-05 | 5682 | 5.685832e-05
5682 | 6.254239349e-05 | 5682 | 5.685672e-05
5683 | 6.265255909e-05 | 5683 | 5.69568719e-05
5684 | 6.275720951e-05 | 5684 | 5.705201e-05
5685 | 6.272907154e-05 | 5685 | 5.702643e-05
5686 | 6.267502645e-05 | 5686 | 5.69773e-05
5686 | 6.26849216e-05 | 5686 | 5.698629e-05
5687 | 6.260199023e-05 | 5687 | 5.69109e-05
5688 | 6.258119386e-05 | 5688 | 5.689199e-05
5689 | 6.258234348e-05 | 5689 | 5.689304e-05
5690 | 6.253231132e-05 | 5690 | 5.684756e-05
5690 | 6.256498744e-05 | 5690 | 5.687726e-05
5691 | 6.257249117e-05 | 5691 | 5.688408e-05
5692 | 6.272616894e-05 | 5692 | 5.702379e-05
5693 | 6.280580547e-05 | 5693 | 5.709619e-05
5694 | 6.27911481e-05 | 5694 | 5.708286e-05
5695 | 6.282403407e-05 | 5695 | 5.711276e-05
5695 | 6.281729919e-05 | 5695 | 5.710664e-05
5696 | 6.274345244e-05 | 5696 | 5.70395e-05
5697 | 6.273544206e-05 | 5697 | 5.703222e-05
5698 | 6.274604144e-05 | 5698 | 5.704186e-05
5699 | 6.265242531e-05 | 5699 | 5.695675e-05
5699 | 6.259710649e-05 | 5699 | 5.690646e-05
5700 | 6.261253693e-05 | 5700 | 5.692049e-05
5701 | 6.258772888e-05 | 5701 | 5.689794e-05
5702 | 6.266423448e-05 | 5702 | 5.696749e-05
5703 | 6.269224196e-05 | 5703 | 5.699295e-05
5704 | 6.267219975e-05 | 5704 | 5.697473e-05
5704 | 6.271719457e-05 | 5704 | 5.701563e-05
5705 | 6.273504096e-05 | 5705 | 5.703186e-05
5706 | 6.271854528e-05 | 5706 | 5.701686e-05
5707 | 6.270729261e-05 | 5707 | 5.700663e-05
5708 | 6.276216021e-05 | 5708 | 5.705651e-05
5708 | 6.281020718e-05 | 5708 | 5.710019e-05
5709 | 6.28192952e-05 | 5709 | 5.710845e-05
5710 | 6.291021542e-05 | 5710 | 5.71911e-05
5711 | 6.28357246e-05 | 5711 | 5.7123386e-05
5712 | 6.279559376e-05 | 5712 | 5.70869e-05
5713 | 6.273721921e-05 | 5713 | 5.703384e-05
5713 | 6.272257735e-05 | 5713 | 5.702052e-05
5714 | 6.261731416e-05 | 5714 | 5.692483e-05
5715 | 6.259299836e-05 | 5715 | 5.690273e-05
5716 | 6.260851417e-05 | 5716 | 5.691683e-05
5717 | 6.262610675e-05 | 5717 | 5.693282e-05
5717 | 6.26952829e-05 | 5717 | 5.699571e-05
5718 | 6.265342837e-05 | 5718 | 5.695766e-05
5719 | 6.266121945e-05 | 5719 | 5.696474e-05
5720 | 6.26669501e-05 | 5720 | 5.696995e-05
5721 | 6.267333631e-05 | 5721 | 5.697576e-05
5722 | 6.26530957e-05 | 5722 | 5.695736e-05
5722 | 6.264351093e-05 | 5722 | 5.69486463e-05
5723 | 6.267291807e-05 | 5723 | 5.697538e-05
5724 | 6.270092285e-05 | 5724 | 5.700084e-05
5725 | 6.27246771e-05 | 5725 | 5.702243e-05
5726 | 6.276001089e-05 | 5726 | 5.705456e-05
5726 | 6.277659077e-05 | 5726 | 5.706963e-05
5727 | 6.272868969e-05 | 5727 | 5.702608e-05
5728 | 6.277873286e-05 | 5728 | 5.707158e-05
5729 | 6.273812041e-05 | 5729 | 5.703465e-05
5730 | 6.271724974e-05 | 5730 | 5.701568e-05
5731 | 6.266725963e-05 | 5731 | 5.697024e-05
5731 | 6.269793873e-05 | 5731 | 5.699813e-05
5732 | 6.266451312e-05 | 5732 | 5.69677392e-05
5733 | 6.272309341e-05 | 5733 | 5.702099e-05
5734 | 6.273790758e-05 | 5734 | 5.703446e-05
5735 | 6.273688397e-05 | 5735 | 5.703353e-05
5735 | 6.276428314e-05 | 5735 | 5.705844e-05
5736 | 6.278543191e-05 | 5736 | 5.707767e-05
5737 | 6.279231988e-05 | 5737 | 5.708393e-05
5738 | 6.281240216e-05 | 5738 | 5.710218e-05
5739 | 6.276042494e-05 | 5739 | 5.705493e-05
5740 | 6.285714892e-05 | 5740 | 5.714286e-05
5740 | 6.28590178e-05 | 5740 | 5.714456e-05
5741 | 6.291007408e-05 | 5741 | 5.719098e-05
5742 | 6.291457706e-05 | 5742 | 5.719507e-05
5743 | 6.29351082e-05 | 5743 | 5.721373e-05
5744 | 6.290428207e-05 | 5744 | 5.718571e-05
5744 | 6.28660903e-05 | 5744 | 5.715099e-05
5745 | 6.282941389e-05 | 5745 | 5.711765e-05
5746 | 6.284066357e-05 | 5746 | 5.712788e-05
5747 | 6.289643055e-05 | 5747 | 5.717857e-05
5748 | 6.284734288e-05 | 5748 | 5.713395e-05
5749 | 6.282841447e-05 | 5749 | 5.711674e-05
5749 | 6.275033729e-05 | 5749 | 5.704576e-05
5750 | 6.27283499e-05 | 5750 | 5.702577e-05
5751 | 6.283445632e-05 | 5751 | 5.712223e-05
5752 | 6.283333852e-05 | 5752 | 5.712122e-05
5753 | 6.290742986e-05 | 5753 | 5.71885726e-05
5754 | 6.290967289e-05 | 5754 | 5.719061e-05
5754 | 6.287243124e-05 | 5754 | 5.715676e-05
5755 | 6.293385669e-05 | 5755 | 5.72126e-05
5756 | 6.301636382e-05 | 5756 | 5.72876e-05
5757 | 6.310168115e-05 | 5757 | 5.736516e-05
5758 | 6.324886495e-05 | 5758 | 5.749897e-05
5758 | 6.31791126e-05 | 5758 | 5.743556e-05
5759 | 6.303667766e-05 | 5759 | 5.73060706e-05
5760 | 6.288851221e-05 | 5760 | 5.717137e-05
5761 | 6.2827483e-05 | 5761 | 5.711589e-05
5762 | 6.283875423e-05 | 5762 | 5.712614e-05
5763 | 6.288408569e-05 | 5763 | 5.716735e-05
5763 | 6.291731599e-05 | 5763 | 5.719756e-05
5764 | 6.290794072e-05 | 5764 | 5.718904e-05
5765 | 6.295178902e-05 | 5765 | 5.72289e-05
5766 | 6.295086518e-05 | 5766 | 5.722806e-05
5767 | 6.29967932e-05 | 5767 | 5.7269812e-05
5768 | 6.306618403e-05 | 5768 | 5.733289e-05
5768 | 6.312119533e-05 | 5768 | 5.73829e-05
5769 | 6.307546015e-05 | 5769 | 5.734133e-05
5770 | 6.299484848e-05 | 5770 | 5.726804e-05
5771 | 6.292075706e-05 | 5771 | 5.720069e-05
5772 | 6.285715924e-05 | 5772 | 5.714287e-05
5772 | 6.284547281e-05 | 5772 | 5.713225e-05
5773 | 6.286832092e-05 | 5773 | 5.715302e-05
5774 | 6.296871795e-05 | 5774 | 5.724429e-05
5775 | 6.306806655e-05 | 5775 | 5.733461e-05
5776 | 6.30421089e-05 | 5776 | 5.731101e-05
5777 | 6.302779929e-05 | 5777 | 5.7298e-05
5777 | 6.308575244e-05 | 5777 | 5.735068e-05
5778 | 6.310119046e-05 | 5778 | 5.73647186e-05
5779 | 6.312288985e-05 | 5779 | 5.738445e-05
5780 | 6.305302392e-05 | 5780 | 5.732093e-05
5781 | 6.29944616e-05 | 5781 | 5.726769e-05
5782 | 6.3037315e-05 | 5782 | 5.730665e-05
5782 | 6.306747121e-05 | 5782 | 5.733406e-05
5783 | 6.308868692e-05 | 5783 | 5.735335e-05
5784 | 6.309934251e-05 | 5784 | 5.736304e-05
5785 | 6.315950542e-05 | 5785 | 5.74177322e-05
5786 | 6.321434766e-05 | 5786 | 5.746759e-05
5787 | 6.322307125e-05 | 5787 | 5.747552e-05
5787 | 6.321397751e-05 | 5787 | 5.746725e-05
5788 | 6.320163353e-05 | 5788 | 5.745603e-05
5789 | 6.317240891e-05 | 5789 | 5.742946e-05
5790 | 6.320544649e-05 | 5790 | 5.74595e-05
5791 | 6.321169989e-05 | 5791 | 5.746518e-05
5791 | 6.321370314e-05 | 5791 | 5.7467e-05
5792 | 6.314618429e-05 | 5792 | 5.740562e-05
5793 | 6.316213115e-05 | 5793 | 5.742012e-05
5794 | 6.313432738e-05 | 5794 | 5.739484e-05
5795 | 6.318366952e-05 | 5795 | 5.74397e-05
5796 | 6.323095436e-05 | 5796 | 5.748269e-05
5796 | 6.319563573e-05 | 5796 | 5.745058e-05
5797 | 6.317518839e-05 | 5797 | 5.743199e-05
5798 | 6.30991663e-05 | 5798 | 5.736288e-05
5799 | 6.312718573e-05 | 5799 | 5.738835e-05
5800 | 6.318639824e-05 | 5800 | 5.744218e-05
5801 | 6.31390711e-05 | 5801 | 5.739916e-05
5801 | 6.305408104e-05 | 5801 | 5.732189e-05
5802 | 6.306477403e-05 | 5802 | 5.733161e-05
5803 | 6.310053378e-05 | 5803 | 5.736412e-05
5804 | 6.31380695e-05 | 5804 | 5.7398245e-05
5805 | 6.312612704e-05 | 5805 | 5.738739e-05
5806 | 6.317157514e-05 | 5806 | 5.74287e-05
5806 | 6.319433155e-05 | 5806 | 5.744939e-05
5807 | 6.320921146e-05 | 5807 | 5.746292e-05
5808 | 6.322348614e-05 | 5808 | 5.74759e-05
5809 | 6.317256437e-05 | 5809 | 5.74296e-05
5810 | 6.318962777e-05 | 5810 | 5.744512e-05
5811 | 6.322498583e-05 | 5811 | 5.747726e-05
5811 | 6.327987654e-05 | 5811 | 5.752716e-05
5812 | 6.325694713e-05 | 5812 | 5.750632e-05
5813 | 6.324680445e-05 | 5813 | 5.749709e-05
5814 | 6.324602994e-05 | 5814 | 5.749639e-05
5815 | 6.321734067e-05 | 5815 | 5.74703097e-05
5815 | 6.325295991e-05 | 5815 | 5.750269e-05
5816 | 6.325761941e-05 | 5816 | 5.750693e-05
5817 | 6.316677771e-05 | 5817 | 5.742434e-05
5818 | 6.313961675e-05 | 5818 | 5.739965e-05
5819 | 6.322048773e-05 | 5819 | 5.747317e-05
5820 | 6.324942701e-05 | 5820 | 5.74994791e-05
5820 | 6.331053035e-05 | 5820 | 5.755503e-05
5821 | 6.337115076e-05 | 5821 | 5.761014e-05
5822 | 6.336122789e-05 | 5822 | 5.760112e-05
5823 | 6.333596908e-05 | 5823 | 5.757815e-05
5824 | 6.337624553e-05 | 5824 | 5.761477e-05
5825 | 6.334429654e-05 | 5825 | 5.758572e-05
5825 | 6.335775813e-05 | 5825 | 5.759796e-05
5826 | 6.338572071e-05 | 5826 | 5.762338e-05
5827 | 6.339062125e-05 | 5827 | 5.76278375e-05
5828 | 6.331763312e-05 | 5828 | 5.756148e-05
5829 | 6.323247886e-05 | 5829 | 5.748407e-05
5830 | 6.328138921e-05 | 5830 | 5.752854e-05
5830 | 6.346781585e-05 | 5830 | 5.769801e-05
5831 | 6.344768259e-05 | 5831 | 5.767971e-05
5832 | 6.339696751e-05 | 5832 | 5.763361e-05
5833 | 6.3347915e-05 | 5833 | 5.758901e-05
5834 | 6.336240379e-05 | 5834 | 5.760219e-05
5835 | 6.338230178e-05 | 5835 | 5.762027e-05
5835 | 6.336195094e-05 | 5835 | 5.760177e-05
5836 | 6.332951129e-05 | 5836 | 5.757228e-05
5837 | 6.338925385e-05 | 5837 | 5.762659e-05
5838 | 6.341191744e-05 | 5838 | 5.76472e-05
5839 | 6.339951083e-05 | 5839 | 5.763592e-05
5840 | 6.337599852e-05 | 5840 | 5.761454e-05
5840 | 6.341369267e-05 | 5840 | 5.764881e-05
5841 | 6.347012671e-05 | 5841 | 5.770012e-05
5842 | 6.353872662e-05 | 5842 | 5.776248e-05
5843 | 6.352051184e-05 | 5843 | 5.774592e-05
5844 | 6.349944819e-05 | 5844 | 5.772677e-05
5845 | 6.350091076e-05 | 5845 | 5.77281e-05
5845 | 6.341521026e-05 | 5845 | 5.765019e-05
5846 | 6.344065226e-05 | 5846 | 5.767332e-05
5847 | 6.346397625e-05 | 5847 | 5.769452e-05
5848 | 6.341981844e-05 | 5848 | 5.76543804e-05
5849 | 6.346326497e-05 | 5849 | 5.769388e-05
5850 | 6.34560206e-05 | 5850 | 5.768729e-05
5850 | 6.342036298e-05 | 5850 | 5.765488e-05
5851 | 6.342038226e-05 | 5851 | 5.765489e-05
5852 | 6.342888788e-05 | 5852 | 5.766263e-05
5853 | 6.34487018e-05 | 5853 | 5.7680638e-05
5854 | 6.349563687e-05 | 5854 | 5.772331e-05
5855 | 6.343905163e-05 | 5855 | 5.767187e-05
5855 | 6.34767891e-05 | 5855 | 5.770617e-05
5856 | 6.347861508e-05 | 5856 | 5.770783e-05
5857 | 6.347376416e-05 | 5857 | 5.770342e-05
5858 | 6.349045894e-05 | 5858 | 5.77186e-05
5859 | 6.349947088e-05 | 5859 | 5.772679e-05
5860 | 6.347110344e-05 | 5860 | 5.7701e-05
5860 | 6.354218013e-05 | 5860 | 5.77656183e-05
5861 | 6.343267575e-05 | 5861 | 5.766607e-05
5862 | 6.3449605e-05 | 5862 | 5.768146e-05
5863 | 6.351992816e-05 | 5863 | 5.774539e-05
5864 | 6.358270903e-05 | 5864 | 5.780246e-05
5865 | 6.359529286e-05 | 5865 | 5.78139026e-05
5866 | 6.356358504e-05 | 5866 | 5.778508e-05
5866 | 6.357891551e-05 | 5866 | 5.77990141e-05
5867 | 6.35621549e-05 | 5867 | 5.778378e-05
5868 | 6.360226079e-05 | 5868 | 5.782024e-05
5869 | 6.358308478e-05 | 5869 | 5.78028e-05
5870 | 6.361607148e-05 | 5870 | 5.783279e-05
5871 | 6.355325943e-05 | 5871 | 5.777569e-05
5871 | 6.356128802e-05 | 5871 | 5.778299e-05
5872 | 6.347076499e-05 | 5872 | 5.77007e-05
5873 | 6.354393012e-05 | 5873 | 5.77672092e-05
5874 | 6.360430702e-05 | 5874 | 5.78221e-05
5875 | 6.362066432e-05 | 5875 | 5.783697e-05
5876 | 6.36277956e-05 | 5876 | 5.784345e-05
5876 | 6.367700162e-05 | 5876 | 5.788818e-05
5877 | 6.365079196e-05 | 5877 | 5.786436e-05
5878 | 6.375613789e-05 | 5878 | 5.796013e-05
5879 | 6.367551393e-05 | 5879 | 5.788683e-05
5880 | 6.365675773e-05 | 5880 | 5.786978e-05
5881 | 6.359326461e-05 | 5881 | 5.781206e-05
5881 | 6.348449451e-05 | 5881 | 5.771318e-05
5882 | 6.347318574e-05 | 5882 | 5.77029e-05
5883 | 6.34818762e-05 | 5883 | 5.77108e-05
5884 | 6.353957137e-05 | 5884 | 5.77632467e-05
5885 | 6.353371427e-05 | 5885 | 5.775792e-05
5886 | 6.35607298e-05 | 5886 | 5.778248e-05
5886 | 6.358339017e-05 | 5886 | 5.780308e-05
5887 | 6.360972184e-05 | 5887 | 5.782702e-05
5888 | 6.360643512e-05 | 5888 | 5.782403e-05
5889 | 6.362840523e-05 | 5889 | 5.7844e-05
5890 | 6.367423513e-05 | 5890 | 5.78856683e-05
5891 | 6.364274977e-05 | 5891 | 5.785705e-05
5891 | 6.361854526e-05 | 5891 | 5.783504e-05
5892 | 6.365077911e-05 | 5892 | 5.786434e-05
5893 | 6.355220343e-05 | 5893 | 5.777473e-05
5894 | 6.356459666e-05 | 5894 | 5.7786e-05
5895 | 6.358106196e-05 | 5895 | 5.780097e-05
5896 | 6.362259802e-05 | 5896 | 5.783873e-05
5897 | 6.348200925e-05 | 5897 | 5.77109175e-05
5897 | 6.352722491e-05 | 5897 | 5.775202e-05
5898 | 6.361861663e-05 | 5898 | 5.783511e-05
5899 | 6.370324629e-05 | 5899 | 5.791204e-05
5900 | 6.379778498e-05 | 5900 | 5.799799e-05
5901 | 6.376402586e-05 | 5901 | 5.79673e-05
5902 | 6.382270406e-05 | 5902 | 5.802064e-05
5902 | 6.365179197e-05 | 5902 | 5.786527e-05
5903 | 6.37925902e-05 | 5903 | 5.799326e-05
5904 | 6.379323211e-05 | 5904 | 5.799385e-05
5905 | 6.381429704e-05 | 5905 | 5.8013e-05
5906 | 6.375742208e-05 | 5906 | 5.79612928e-05
5907 | 6.365287359e-05 | 5907 | 5.786625e-05
5907 | 6.365947196e-05 | 5907 | 5.787225e-05
5908 | 6.371143141e-05 | 5908 | 5.79194831e-05
5909 | 6.372271635e-05 | 5909 | 5.792974e-05
5910 | 6.369626097e-05 | 5910 | 5.790569e-05
5911 | 6.36657434e-05 | 5911 | 5.787795e-05
5912 | 6.369698145e-05 | 5912 | 5.790635e-05
5913 | 6.371285588e-05 | 5913 | 5.792078e-05
5913 | 6.370765501e-05 | 5913 | 5.791605e-05
5914 | 6.374972733e-05 | 5914 | 5.79543e-05
5915 | 6.371954697e-05 | 5915 | 5.792686e-05
5916 | 6.370811384e-05 | 5916 | 5.791647e-05
5917 | 6.379557777e-05 | 5917 | 5.799598e-05
5918 | 6.380953413e-05 | 5918 | 5.800867e-05
5918 | 6.375876867e-05 | 5918 | 5.796252e-05
5919 | 6.37308529e-05 | 5919 | 5.7937139e-05
5920 | 6.378863865e-05 | 5920 | 5.79896715e-05
5921 | 6.382734764e-05 | 5921 | 5.802486e-05
5922 | 6.38390727e-05 | 5922 | 5.803552e-05
5923 | 6.383205388e-05 | 5923 | 5.802914e-05
5923 | 6.38386172e-05 | 5923 | 5.803511e-05
5924 | 6.38815568e-05 | 5924 | 5.807414e-05
5925 | 6.383734582e-05 | 5925 | 5.803395e-05
5926 | 6.395424163e-05 | 5926 | 5.814022e-05
5927 | 6.394440359e-05 | 5927 | 5.813128e-05
5928 | 6.392647414e-05 | 5928 | 5.811498e-05
5929 | 6.397989633e-05 | 5929 | 5.816354e-05
5929 | 6.399091316e-05 | 5929 | 5.817356e-05
5930 | 6.399597683e-05 | 5930 | 5.817816e-05
5931 | 6.394485826e-05 | 5931 | 5.813169e-05
5932 | 6.402389133e-05 | 5932 | 5.820354e-05
5933 | 6.394234141e-05 | 5933 | 5.81294e-05
5934 | 6.390084125e-05 | 5934 | 5.809167e-05
5934 | 6.387776136e-05 | 5934 | 5.807069e-05
5935 | 6.389672707e-05 | 5935 | 5.80879337e-05
5936 | 6.391243452e-05 | 5936 | 5.81022132e-05
5937 | 6.387975794e-05 | 5937 | 5.807251e-05
5938 | 6.389306787e-05 | 5938 | 5.808461e-05
5939 | 6.388781426e-05 | 5939 | 5.807983e-05
5940 | 6.38492103e-05 | 5940 | 5.804474e-05
5940 | 6.387938996e-05 | 5940 | 5.807217e-05
5941 | 6.38251633e-05 | 5941 | 5.802288e-05
5942 | 6.384423857e-05 | 5942 | 5.804022e-05
5943 | 6.382341268e-05 | 5943 | 5.802128e-05
5944 | 6.382595537e-05 | 5944 | 5.80236e-05
5945 | 6.383845773e-05 | 5945 | 5.803496e-05
5945 | 6.384167324e-05 | 5945 | 5.803788e-05
5946 | 6.382682174e-05 | 5946 | 5.80243834e-05
5947 | 6.387755262e-05 | 5947 | 5.80705e-05
5948 | 6.39010462e-05 | 5948 | 5.809186e-05
5949 | 6.398603931e-05 | 5949 | 5.816913e-05
5950 | 6.399280035e-05 | 5950 | 5.817527e-05
5951 | 6.404788257e-05 | 5951 | 5.822535e-05
5951 | 6.404514098e-05 | 5951 | 5.822286e-05
5952 | 6.404835509e-05 | 5952 | 5.822578e-05
5953 | 6.39969877e-05 | 5953 | 5.817908e-05
5954 | 6.395096048e-05 | 5954 | 5.81372368e-05
5955 | 6.390395356e-05 | 5955 | 5.80945e-05
5956 | 6.384528553e-05 | 5956 | 5.804117e-05
5956 | 6.376916886e-05 | 5956 | 5.797197e-05
5957 | 6.384067765e-05 | 5957 | 5.803698e-05
5958 | 6.395024349e-05 | 5958 | 5.813658e-05
5959 | 6.397906001e-05 | 5959 | 5.816278e-05
5960 | 6.401746499e-05 | 5960 | 5.81977e-05
5961 | 6.40349839e-05 | 5961 | 5.821362e-05
5962 | 6.403989579e-05 | 5962 | 5.821809e-05
5962 | 6.405977937e-05 | 5962 | 5.823616e-05
5963 | 6.401046835e-05 | 5963 | 5.819133e-05
5964 | 6.397566198e-05 | 5964 | 5.815969e-05
5965 | 6.384680767e-05 | 5965 | 5.804255e-05
5966 | 6.388775221e-05 | 5966 | 5.807977e-05
5967 | 6.399402568e-05 | 5967 | 5.817639e-05
5967 | 6.399121229e-05 | 5967 | 5.817383e-05
5968 | 6.401904787e-05 | 5968 | 5.819913e-05
5969 | 6.401124266e-05 | 5969 | 5.819204e-05
5970 | 6.410704153e-05 | 5970 | 5.827913e-05
5971 | 6.41281158e-05 | 5971 | 5.829829e-05
5972 | 6.411372084e-05 | 5972 | 5.82852e-05
5973 | 6.405075923e-05 | 5973 | 5.822796e-05
5973 | 6.401236529e-05 | 5973 | 5.819306e-05
5974 | 6.406558051e-05 | 5974 | 5.824144e-05
5975 | 6.403096119e-05 | 5975 | 5.820996e-05
5976 | 6.407323338e-05 | 5976 | 5.824839e-05
5977 | 6.40058839e-05 | 5977 | 5.818717e-05
5978 | 6.396520916e-05 | 5978 | 5.815019e-05
5979 | 6.391532981e-05 | 5979 | 5.810485e-05
5979 | 6.392813703e-05 | 5979 | 5.811649e-05
5980 | 6.393378234e-05 | 5980 | 5.812162e-05
5981 | 6.394959248e-05 | 5981 | 5.813599e-05
5982 | 6.399691832e-05 | 5982 | 5.817902e-05
5983 | 6.407761587e-05 | 5983 | 5.825238e-05
5984 | 6.407660861e-05 | 5984 | 5.825146e-05
5985 | 6.405806324e-05 | 5985 | 5.82346e-05
5985 | 6.412153229e-05 | 5985 | 5.82923e-05
5986 | 6.415281822e-05 | 5986 | 5.832074e-05
5987 | 6.425997501e-05 | 5987 | 5.84181591e-05
5988 | 6.431274197e-05 | 5988 | 5.846613e-05
5989 | 6.429448216e-05 | 5989 | 5.844953e-05
5990 | 6.428451194e-05 | 5990 | 5.84404654e-05
5990 | 6.423752488e-05 | 5990 | 5.839775e-05
5991 | 6.42516384e-05 | 5991 | 5.841058e-05
5992 | 6.42326302e-05 | 5992 | 5.83933e-05
5993 | 6.418848721e-05 | 5993 | 5.835317e-05
5994 | 6.41354132e-05 | 5994 | 5.830492e-05
5995 | 6.411460137e-05 | 5995 | 5.8286e-05
5996 | 6.413998472e-05 | 5996 | 5.830908e-05
5996 | 6.425170077e-05 | 5996 | 5.841064e-05
5997 | 6.43246993e-05 | 5997 | 5.8477e-05
5998 | 6.428873004e-05 | 5998 | 5.84443e-05
5999 | 6.429332424e-05 | 5999 | 5.844848e-05
6000 | 6.42461954e-05 | 6000 | 5.840563e-05
6001 | 6.431482481e-05 | 6001 | 5.846802e-05
6002 | 6.442070219e-05 | 6002 | 5.856427e-05
6002 | 6.438685225e-05 | 6002 | 5.85335e-05
6003 | 6.430435403e-05 | 6003 | 5.84585e-05
6004 | 6.431784765e-05 | 6004 | 5.847077e-05
6005 | 6.431037749e-05 | 6005 | 5.846398e-05
6006 | 6.432789343e-05 | 6006 | 5.84799e-05
6007 | 6.430925389e-05 | 6007 | 5.846296e-05
6008 | 6.427962694e-05 | 6008 | 5.843602e-05
6008 | 6.420057093e-05 | 6008 | 5.836416e-05
6009 | 6.422954117e-05 | 6009 | 5.839049e-05
6010 | 6.421228725e-05 | 6010 | 5.837481e-05
6011 | 6.419546089e-05 | 6011 | 5.83595099e-05
6012 | 6.421026887e-05 | 6012 | 5.83729717e-05
6013 | 6.423948113e-05 | 6013 | 5.83995283e-05
6014 | 6.424335663e-05 | 6014 | 5.840305e-05
6014 | 6.420928151e-05 | 6014 | 5.83720741e-05
6015 | 6.416677672e-05 | 6015 | 5.833343e-05
6016 | 6.421320226e-05 | 6016 | 5.837564e-05
6017 | 6.419605636e-05 | 6017 | 5.836005e-05
6018 | 6.421229249e-05 | 6018 | 5.837481e-05
6019 | 6.420439043e-05 | 6019 | 5.836763e-05
6020 | 6.429140353e-05 | 6020 | 5.844673e-05
6020 | 6.428951497e-05 | 6020 | 5.844501e-05
6021 | 6.428268666e-05 | 6021 | 5.843881e-05
6022 | 6.431354507e-05 | 6022 | 5.846686e-05
6023 | 6.433633467e-05 | 6023 | 5.848758e-05
6024 | 6.437057679e-05 | 6024 | 5.851871e-05
6025 | 6.441845511e-05 | 6025 | 5.856223e-05
6025 | 6.44248263e-05 | 6025 | 5.856802e-05
6026 | 6.442699855e-05 | 6026 | 5.857e-05
6027 | 6.439487977e-05 | 6027 | 5.85408e-05
6028 | 6.438237213e-05 | 6028 | 5.852943e-05
6029 | 6.445017179e-05 | 6029 | 5.859107e-05
6030 | 6.449050862e-05 | 6030 | 5.862774e-05
6031 | 6.446955639e-05 | 6031 | 5.860869e-05
6031 | 6.449330807e-05 | 6031 | 5.863028e-05
6032 | 6.453508135e-05 | 6032 | 5.866826e-05
6033 | 6.453200851e-05 | 6033 | 5.866546e-05
6034 | 6.455750935e-05 | 6034 | 5.868864e-05
6035 | 6.455567648e-05 | 6035 | 5.868698e-05
6036 | 6.446399985e-05 | 6036 | 5.860364e-05
6037 | 6.445182804e-05 | 6037 | 5.859257e-05
6037 | 6.448796363e-05 | 6037 | 5.862542e-05
6038 | 6.452745172e-05 | 6038 | 5.866132e-05
6039 | 6.452618676e-05 | 6039 | 5.866017e-05
6040 | 6.444127155e-05 | 6040 | 5.858297e-05
6041 | 6.435189178e-05 | 6041 | 5.85017198e-05
6042 | 6.431509167e-05 | 6042 | 5.846827e-05
6043 | 6.442404178e-05 | 6043 | 5.856731e-05
6044 | 6.436573037e-05 | 6044 | 5.85143e-05
6044 | 6.441759455e-05 | 6044 | 5.856145e-05
6045 | 6.445018238e-05 | 6045 | 5.859107e-05
6046 | 6.454723188e-05 | 6046 | 5.86793e-05
6047 | 6.460543776e-05 | 6047 | 5.873222e-05
6048 | 6.45989176e-05 | 6048 | 5.872629e-05
6049 | 6.466888746e-05 | 6049 | 5.87899e-05
6050 | 6.473687245e-05 | 6050 | 5.88517e-05
6050 | 6.463871667e-05 | 6050 | 5.87624697e-05
6051 | 6.466021657e-05 | 6051 | 5.878202e-05
6052 | 6.460200536e-05 | 6052 | 5.87291e-05
6053 | 6.45836265e-05 | 6053 | 5.871239e-05
6054 | 6.459945033e-05 | 6054 | 5.872677e-05
6055 | 6.460938463e-05 | 6055 | 5.87358e-05
6056 | 6.459627515e-05 | 6056 | 5.87238865e-05
6056 | 6.454873762e-05 | 6056 | 5.868067e-05
6057 | 6.457749016e-05 | 6057 | 5.870681e-05
6058 | 6.461276659e-05 | 6058 | 5.873888e-05
6059 | 6.464916367e-05 | 6059 | 5.877197e-05
6060 | 6.460084245e-05 | 6060 | 5.872804e-05
6061 | 6.460655344e-05 | 6061 | 5.87332304e-05
6062 | 6.46190811e-05 | 6062 | 5.874462e-05
6062 | 6.46116e-05 | 6062 | 5.873782e-05
6063 | 6.461397387e-05 | 6063 | 5.873998e-05
6064 | 6.462913047e-05 | 6064 | 5.875375e-05
6065 | 6.461401069e-05 | 6065 | 5.874001e-05
6066 | 6.468795041e-05 | 6066 | 5.880723e-05
6067 | 6.465471314e-05 | 6067 | 5.877701e-05
6068 | 6.455534295e-05 | 6068 | 5.868668e-05
6068 | 6.456242962e-05 | 6068 | 5.869312e-05
6069 | 6.450257945e-05 | 6069 | 5.863871e-05
6070 | 6.44936075e-05 | 6070 | 5.863055e-05
6071 | 6.452121446e-05 | 6071 | 5.865565e-05
6072 | 6.456376308e-05 | 6072 | 5.869433e-05
6073 | 6.459474345e-05 | 6073 | 5.872249e-05
6074 | 6.4634127e-05 | 6074 | 5.87583e-05
6074 | 6.470300229e-05 | 6074 | 5.882091e-05
6075 | 6.477219379e-05 | 6075 | 5.888381e-05
6076 | 6.481614641e-05 | 6076 | 5.892377e-05
6077 | 6.474495711e-05 | 6077 | 5.885905e-05
6078 | 6.470170503e-05 | 6078 | 5.881973e-05
6079 | 6.47272453e-05 | 6079 | 5.884295e-05
6080 | 6.471086057e-05 | 6080 | 5.882806e-05
6081 | 6.472940548e-05 | 6081 | 5.884491e-05
6081 | 6.468857876e-05 | 6081 | 5.88078e-05
6082 | 6.465230738e-05 | 6082 | 5.877482e-05
6083 | 6.465064407e-05 | 6083 | 5.877331e-05
6084 | 6.469114302e-05 | 6084 | 5.881013e-05
6085 | 6.472202558e-05 | 6085 | 5.883821e-05
6086 | 6.483142323e-05 | 6086 | 5.893766e-05
6087 | 6.482906065e-05 | 6087 | 5.893551e-05
6087 | 6.47726538e-05 | 6087 | 5.888423e-05
6088 | 6.469366001e-05 | 6088 | 5.881242e-05
6089 | 6.462955154e-05 | 6089 | 5.875414e-05
6090 | 6.463868352e-05 | 6090 | 5.876244e-05
6091 | 6.463616739e-05 | 6091 | 5.876015e-05
6092 | 6.469256638e-05 | 6092 | 5.881142e-05
6093 | 6.46479468e-05 | 6093 | 5.877086e-05
6094 | 6.463975245e-05 | 6094 | 5.876341e-05
6094 | 6.470099919e-05 | 6094 | 5.881909e-05
6095 | 6.476785311e-05 | 6095 | 5.887987e-05
6096 | 6.480184568e-05 | 6096 | 5.89107688e-05
6097 | 6.479065068e-05 | 6097 | 5.890059e-05
6098 | 6.474332465e-05 | 6098 | 5.885757e-05
6099 | 6.475503378e-05 | 6099 | 5.886821e-05
6100 | 6.481535021e-05 | 6100 | 5.892305e-05
6100 | 6.480512962e-05 | 6100 | 5.89137542e-05
6101 | 6.487164029e-05 | 6101 | 5.897422e-05
6102 | 6.485882954e-05 | 6102 | 5.896257e-05
6103 | 6.488146977e-05 | 6103 | 5.898315e-05
6104 | 6.487169694e-05 | 6104 | 5.897427e-05
6105 | 6.484904475e-05 | 6105 | 5.895368e-05
6106 | 6.489670345e-05 | 6106 | 5.8997e-05
6106 | 6.48974228e-05 | 6106 | 5.899766e-05
6107 | 6.481074151e-05 | 6107 | 5.891886e-05
6108 | 6.475411062e-05 | 6108 | 5.886737e-05
6109 | 6.469614492e-05 | 6109 | 5.88146772e-05
6110 | 6.469716232e-05 | 6110 | 5.88156e-05
6111 | 6.470991747e-05 | 6111 | 5.88271977e-05
6112 | 6.478715171e-05 | 6112 | 5.889741e-05
6113 | 6.481118967e-05 | 6113 | 5.891926e-05
6113 | 6.492376077e-05 | 6113 | 5.90216007e-05
6114 | 6.496727758e-05 | 6114 | 5.906116e-05
6115 | 6.490673153e-05 | 6115 | 5.900612e-05
6116 | 6.491988203e-05 | 6116 | 5.901807e-05
6117 | 6.486670377e-05 | 6117 | 5.89697307e-05
6118 | 6.487168931e-05 | 6118 | 5.897426e-05
6119 | 6.486801807e-05 | 6119 | 5.897093e-05
6120 | 6.49323339e-05 | 6120 | 5.902939e-05
6120 | 6.495495314e-05 | 6120 | 5.90499574e-05
6121 | 6.490172142e-05 | 6121 | 5.900156e-05
6122 | 6.492136181e-05 | 6122 | 5.901942e-05
6123 | 6.493764544e-05 | 6123 | 5.903422e-05
6124 | 6.492799427e-05 | 6124 | 5.902545e-05
6125 | 6.494744446e-05 | 6125 | 5.904313e-05
6126 | 6.490422927e-05 | 6126 | 5.900384e-05
6126 | 6.481908166e-05 | 6126 | 5.892644e-05
6127 | 6.479736374e-05 | 6127 | 5.890669e-05
6128 | 6.48021169e-05 | 6128 | 5.891102e-05
6129 | 6.483294223e-05 | 6129 | 5.893904e-05
6130 | 6.486188143e-05 | 6130 | 5.896535e-05
6131 | 6.491484153e-05 | 6131 | 5.90134923e-05
6132 | 6.499293398e-05 | 6132 | 5.908449e-05
6133 | 6.507893859e-05 | 6133 | 5.916267e-05
6133 | 6.500432307e-05 | 6133 | 5.909484e-05
6134 | 6.503523562e-05 | 6134 | 5.912294e-05
6135 | 6.503119398e-05 | 6135 | 5.911927e-05
6136 | 6.496461108e-05 | 6136 | 5.905874e-05
6137 | 6.494078446e-05 | 6137 | 5.903708e-05
6138 | 6.493266313e-05 | 6138 | 5.902969e-05
6139 | 6.494886077e-05 | 6139 | 5.904442e-05
6140 | 6.501479155e-05 | 6140 | 5.910436e-05
6140 | 6.509327126e-05 | 6140 | 5.91757e-05
6141 | 6.506265233e-05 | 6141 | 5.914787e-05
6142 | 6.505106931e-05 | 6142 | 5.913734e-05
6143 | 6.510451353e-05 | 6143 | 5.918592e-05
6144 | 6.507026722e-05 | 6144 | 5.915479e-05
6145 | 6.504121605e-05 | 6145 | 5.912838e-05
6146 | 6.50544352e-05 | 6146 | 5.91404e-05
6146 | 6.5041406e-05 | 6146 | 5.912855e-05
6147 | 6.504935603e-05 | 6147 | 5.913578e-05
6148 | 6.503764938e-05 | 6148 | 5.91251358e-05
6149 | 6.507219316e-05 | 6149 | 5.915654e-05
6150 | 6.513750368e-05 | 6150 | 5.921591e-05
6151 | 6.517516158e-05 | 6151 | 5.925015e-05
6152 | 6.506440589e-05 | 6152 | 5.91494599e-05
6153 | 6.505955948e-05 | 6153 | 5.914505e-05
6153 | 6.500725341e-05 | 6153 | 5.90975031e-05
6154 | 6.499724345e-05 | 6154 | 5.90884e-05
6155 | 6.504120049e-05 | 6155 | 5.912836e-05
6156 | 6.499416456e-05 | 6156 | 5.90856e-05
6157 | 6.509273744e-05 | 6157 | 5.917522e-05
6158 | 6.511432607e-05 | 6158 | 5.919484e-05
6159 | 6.519677232e-05 | 6159 | 5.926979e-05
6160 | 6.515174884e-05 | 6160 | 5.922886e-05
6160 | 6.511144458e-05 | 6160 | 5.919222e-05
6161 | 6.502428534e-05 | 6161 | 5.911299e-05
6162 | 6.498685499e-05 | 6162 | 5.907896e-05
6163 | 6.495156522e-05 | 6163 | 5.904688e-05
6164 | 6.500431934e-05 | 6164 | 5.909484e-05
6165 | 6.515365368e-05 | 6165 | 5.923059e-05
6166 | 6.522439478e-05 | 6166 | 5.92949e-05
6167 | 6.527030859e-05 | 6167 | 5.933664e-05
6167 | 6.531744063e-05 | 6167 | 5.937949e-05
6168 | 6.53642326e-05 | 6168 | 5.942203e-05
6169 | 6.529460259e-05 | 6169 | 5.935873e-05
6170 | 6.51928195e-05 | 6170 | 5.92662e-05
6171 | 6.52396242e-05 | 6171 | 5.930875e-05
6172 | 6.521909425e-05 | 6172 | 5.929009e-05
6173 | 6.520901053e-05 | 6173 | 5.928092e-05
6174 | 6.517945632e-05 | 6174 | 5.92540512e-05
6174 | 6.518252418e-05 | 6174 | 5.925684e-05
6175 | 6.519404442e-05 | 6175 | 5.926731e-05
6176 | 6.513214936e-05 | 6176 | 5.921104e-05
6177 | 6.514274936e-05 | 6177 | 5.922068e-05
6178 | 6.519631096e-05 | 6178 | 5.92693736e-05
6179 | 6.517014539e-05 | 6179 | 5.924559e-05
6180 | 6.523853157e-05 | 6180 | 5.930776e-05
6181 | 6.531088545e-05 | 6181 | 5.937353e-05
6181 | 6.535032202e-05 | 6181 | 5.940938e-05
6182 | 6.531124625e-05 | 6182 | 5.937386e-05
6183 | 6.528525087e-05 | 6183 | 5.935023e-05
6184 | 6.529025276e-05 | 6184 | 5.935478e-05
6185 | 6.532009979e-05 | 6185 | 5.93819089e-05
6186 | 6.531614577e-05 | 6186 | 5.937831e-05
6187 | 6.533697362e-05 | 6187 | 5.939725e-05
6188 | 6.537360945e-05 | 6188 | 5.943055e-05
6188 | 6.537890443e-05 | 6188 | 5.943537e-05
6189 | 6.539332405e-05 | 6189 | 5.944848e-05
6190 | 6.538478873e-05 | 6190 | 5.944072e-05
6191 | 6.541804782e-05 | 6191 | 5.947095e-05
6192 | 6.54147165e-05 | 6192 | 5.946792e-05
6193 | 6.549272632e-05 | 6193 | 5.953884e-05
6194 | 6.544769723e-05 | 6194 | 5.949791e-05
6195 | 6.541679555e-05 | 6195 | 5.946981e-05
6195 | 6.539193716e-05 | 6195 | 5.94472156e-05
6196 | 6.536305533e-05 | 6196 | 5.942096e-05
6197 | 6.539217556e-05 | 6197 | 5.944743e-05
6198 | 6.539598403e-05 | 6198 | 5.945089e-05
6199 | 6.53798154e-05 | 6199 | 5.94362e-05
6200 | 6.53709677e-05 | 6200 | 5.942815e-05
6201 | 6.537225903e-05 | 6201 | 5.942933e-05
6202 | 6.54171148e-05 | 6202 | 5.94701e-05
6203 | 6.549101501e-05 | 6203 | 5.953729e-05
6203 | 6.55195522e-05 | 6203 | 5.956323e-05
6204 | 6.546910018e-05 | 6204 | 5.95173638e-05
6205 | 6.543581499e-05 | 6205 | 5.94871e-05
6206 | 6.544450932e-05 | 6206 | 5.949501e-05
6207 | 6.547520564e-05 | 6207 | 5.952291e-05
6208 | 6.553304521e-05 | 6208 | 5.95755e-05
6209 | 6.550102323e-05 | 6209 | 5.954638e-05
6210 | 6.552187004e-05 | 6210 | 5.95653364e-05
6210 | 6.564859734e-05 | 6210 | 5.968054e-05
6211 | 6.562650285e-05 | 6211 | 5.966046e-05
6212 | 6.550711574e-05 | 6212 | 5.95519234e-05
6213 | 6.552968415e-05 | 6213 | 5.957244e-05
6214 | 6.555106785e-05 | 6214 | 5.959188e-05
6215 | 6.550641863e-05 | 6215 | 5.955129e-05
6216 | 6.546736639e-05 | 6216 | 5.951579e-05
6217 | 6.554866125e-05 | 6217 | 5.958969e-05
6217 | 6.555270611e-05 | 6217 | 5.959337e-05
6218 | 6.557819827e-05 | 6218 | 5.961654e-05
6219 | 6.559040331e-05 | 6219 | 5.962764e-05
6220 | 6.558337377e-05 | 6220 | 5.962125e-05
6221 | 6.556402819e-05 | 6221 | 5.960366e-05
6222 | 6.554096971e-05 | 6222 | 5.95827e-05
6223 | 6.552474302e-05 | 6223 | 5.95679482e-05
6224 | 6.548256126e-05 | 6224 | 5.95296e-05
6225 | 6.555801947e-05 | 6225 | 5.95982e-05
6225 | 6.55756096e-05 | 6225 | 5.961419e-05
6226 | 6.550021587e-05 | 6226 | 5.954565e-05
6227 | 6.554815349e-05 | 6227 | 5.958923e-05
6228 | 6.551959736e-05 | 6228 | 5.956327e-05
6229 | 6.550694463e-05 | 6229 | 5.955177e-05
6230 | 6.550640956e-05 | 6230 | 5.955128e-05
6231 | 6.548861127e-05 | 6231 | 5.95351e-05
6232 | 6.547600829e-05 | 6232 | 5.95236439e-05
6232 | 6.545924112e-05 | 6232 | 5.95084e-05
6233 | 6.543121238e-05 | 6233 | 5.948292e-05
6234 | 6.550988144e-05 | 6234 | 5.955444e-05
6235 | 6.548754218e-05 | 6235 | 5.953413e-05
6236 | 6.547587071e-05 | 6236 | 5.952352e-05
6237 | 6.548386345e-05 | 6237 | 5.953078e-05
6238 | 6.545059909e-05 | 6238 | 5.950054e-05
6239 | 6.549363847e-05 | 6239 | 5.953967e-05
6240 | 6.545754551e-05 | 6240 | 5.950686e-05
6240 | 6.551937162e-05 | 6240 | 5.956307e-05
6241 | 6.561263192e-05 | 6241 | 5.96478472e-05
6242 | 6.570702414e-05 | 6242 | 5.973366e-05
6243 | 6.572121569e-05 | 6243 | 5.974656e-05
6244 | 6.567433428e-05 | 6244 | 5.970394e-05
6245 | 6.563407634e-05 | 6245 | 5.966734e-05
6246 | 6.572643485e-05 | 6246 | 5.97513e-05
6247 | 6.574181618e-05 | 6247 | 5.976529e-05
6247 | 6.579352939e-05 | 6247 | 5.98123e-05
6248 | 6.580562442e-05 | 6248 | 5.982329e-05
6249 | 6.575779162e-05 | 6249 | 5.977981e-05
6250 | 6.564937494e-05 | 6250 | 5.968125e-05
6251 | 6.5644095e-05 | 6251 | 5.967645e-05
6252 | 6.562171995e-05 | 6252 | 5.965611e-05
6253 | 6.555313903e-05 | 6253 | 5.959376e-05
6254 | 6.556096376e-05 | 6254 | 5.960088e-05
6255 | 6.558555781e-05 | 6255 | 5.962323e-05
6255 | 6.558774688e-05 | 6255 | 5.962522e-05
6256 | 6.562956124e-05 | 6256 | 5.966324e-05
6257 | 6.562137763e-05 | 6257 | 5.96558e-05
6258 | 6.564736754e-05 | 6258 | 5.967943e-05
6259 | 6.560166527e-05 | 6259 | 5.963788e-05
6260 | 6.560873046e-05 | 6260 | 5.96443e-05
6261 | 6.560777062e-05 | 6261 | 5.964343e-05
6262 | 6.561607625e-05 | 6262 | 5.965098e-05
6263 | 6.564445682e-05 | 6263 | 5.967678e-05
6263 | 6.564196936e-05 | 6263 | 5.96745176e-05
6264 | 6.565290227e-05 | 6264 | 5.968446e-05
6265 | 6.570088661e-05 | 6265 | 5.972808e-05
6266 | 6.572075969e-05 | 6266 | 5.974615e-05
6267 | 6.572655014e-05 | 6267 | 5.975141e-05
6268 | 6.577066882e-05 | 6268 | 5.979152e-05
6269 | 6.569426295e-05 | 6269 | 5.972206e-05
6270 | 6.563609438e-05 | 6270 | 5.966918e-05
6271 | 6.565904466e-05 | 6271 | 5.96900406e-05
6271 | 6.572449552e-05 | 6271 | 5.974954e-05
6272 | 6.565270708e-05 | 6272 | 5.968428e-05
6273 | 6.5632134e-05 | 6273 | 5.966558e-05
6274 | 6.556096173e-05 | 6274 | 5.96008743e-05
6275 | 6.566892402e-05 | 6275 | 5.969902e-05
6276 | 6.578071576e-05 | 6276 | 5.980065e-05
6277 | 6.571516272e-05 | 6277 | 5.974106e-05
6278 | 6.576089476e-05 | 6278 | 5.97826316e-05
6278 | 6.574093829e-05 | 6278 | 5.976449e-05
6279 | 6.580588332e-05 | 6279 | 5.982353e-05
6280 | 6.577352497e-05 | 6280 | 5.979411e-05
6281 | 6.573239444e-05 | 6281 | 5.975672e-05
6282 | 6.570961911e-05 | 6282 | 5.973602e-05
6283 | 6.564182225e-05 | 6283 | 5.967438e-05
6284 | 6.565744239e-05 | 6284 | 5.968858e-05
6285 | 6.565448348e-05 | 6285 | 5.968589e-05
6286 | 6.559014675e-05 | 6286 | 5.962741e-05
6286 | 6.557248768e-05 | 6286 | 5.961135e-05
6287 | 6.567795625e-05 | 6287 | 5.970723e-05
6288 | 6.56999909e-05 | 6288 | 5.972726e-05
6289 | 6.577013852e-05 | 6289 | 5.979104e-05
6290 | 6.581748313e-05 | 6290 | 5.983408e-05
6291 | 6.587406627e-05 | 6291 | 5.988551e-05
6292 | 6.605828187e-05 | 6292 | 6.005298e-05
6293 | 6.601215138e-05 | 6293 | 6.001105e-05
6294 | 6.597479402e-05 | 6294 | 5.997709e-05
6295 | 6.595778903e-05 | 6295 | 5.996163e-05
6295 | 6.586265987e-05 | 6295 | 5.987515e-05
6296 | 6.589199688e-05 | 6296 | 5.990182e-05
6297 | 6.585796638e-05 | 6297 | 5.987088e-05
6298 | 6.581856032e-05 | 6298 | 5.983505e-05
6299 | 6.606302007e-05 | 6299 | 6.005729e-05
6300 | 6.601075712e-05 | 6300 | 6.00097792e-05
6301 | 6.583304122e-05 | 6301 | 5.984822e-05
6302 | 6.578377224e-05 | 6302 | 5.980343e-05
6303 | 6.582733573e-05 | 6303 | 5.984303e-05
6303 | 6.581276084e-05 | 6303 | 5.982978e-05
6304 | 6.586338347e-05 | 6304 | 5.98758e-05
6305 | 6.592648669e-05 | 6305 | 5.993317e-05
6306 | 6.595779294e-05 | 6306 | 5.996163e-05
6307 | 6.590764394e-05 | 6307 | 5.991604e-05
6308 | 6.590473822e-05 | 6308 | 5.99134e-05
6309 | 6.591660461e-05 | 6309 | 5.992419e-05
6310 | 6.58777479e-05 | 6310 | 5.988886e-05
6311 | 6.596846801e-05 | 6311 | 5.997133e-05
6311 | 6.592554273e-05 | 6311 | 5.993231e-05
6312 | 6.59233754e-05 | 6312 | 5.993034e-05
6313 | 6.580609207e-05 | 6313 | 5.982372e-05
6314 | 6.571233898e-05 | 6314 | 5.973849e-05
6315 | 6.575972343e-05 | 6315 | 5.978157e-05
6316 | 6.579542122e-05 | 6316 | 5.981402e-05
6317 | 6.580288932e-05 | 6317 | 5.982081e-05
6318 | 6.581516478e-05 | 6318 | 5.983197e-05
6319 | 6.586521643e-05 | 6319 | 5.987747e-05
6319 | 6.604731341e-05 | 6319 | 6.004301e-05
6320 | 6.603131524e-05 | 6320 | 6.00284684e-05
6321 | 6.598637558e-05 | 6321 | 5.998761e-05
6322 | 6.597464068e-05 | 6322 | 5.997695e-05
6323 | 6.59526492e-05 | 6323 | 5.995695e-05
6324 | 6.599950784e-05 | 6324 | 5.999955e-05
6325 | 6.599477295e-05 | 6325 | 5.999525e-05
6326 | 6.599588037e-05 | 6326 | 5.999625e-05
6327 | 6.596294699e-05 | 6327 | 5.996632e-05
6328 | 6.595974771e-05 | 6328 | 5.996341e-05
6328 | 6.594912212e-05 | 6328 | 5.995375e-05
6329 | 6.600731394e-05 | 6329 | 6.000665e-05
6330 | 6.600110575e-05 | 6330 | 6.000101e-05
6331 | 6.60103774e-05 | 6331 | 6.0009434e-05
6332 | 6.604216038e-05 | 6332 | 6.003833e-05
6333 | 6.605986293e-05 | 6333 | 6.005442e-05
6334 | 6.605988179e-05 | 6334 | 6.005444e-05
6335 | 6.60251624e-05 | 6335 | 6.002287e-05
6336 | 6.609682742e-05 | 6336 | 6.008802e-05
6336 | 6.616438941e-05 | 6336 | 6.014944e-05
6337 | 6.60538765e-05 | 6337 | 6.004898e-05
6338 | 6.602731212e-05 | 6338 | 6.00248292e-05
6339 | 6.60191666e-05 | 6339 | 6.001742e-05
6340 | 6.598081272e-05 | 6340 | 5.998256e-05
6341 | 6.604483169e-05 | 6341 | 6.004076e-05
6342 | 6.615327894e-05 | 6342 | 6.013934e-05
6343 | 6.621531652e-05 | 6343 | 6.019574e-05
6344 | 6.62163586e-05 | 6344 | 6.019669e-05
6345 | 6.625358624e-05 | 6345 | 6.023053e-05
6345 | 6.635390356e-05 | 6345 | 6.032173e-05
6346 | 6.640610856e-05 | 6346 | 6.03691896e-05
6347 | 6.635334652e-05 | 6347 | 6.032122e-05
6348 | 6.626067249e-05 | 6348 | 6.023697e-05
6349 | 6.619715755e-05 | 6349 | 6.017923e-05
6350 | 6.619752676e-05 | 6350 | 6.017957e-05
6351 | 6.61259861e-05 | 6351 | 6.011453e-05
6352 | 6.609237685e-05 | 6352 | 6.008398e-05
6353 | 6.611751421e-05 | 6353 | 6.01068311e-05
6354 | 6.603603937e-05 | 6354 | 6.003276e-05
6354 | 6.597213234e-05 | 6354 | 5.997467e-05
6355 | 6.588495978e-05 | 6355 | 5.989542e-05
6356 | 6.585019028e-05 | 6356 | 5.986381e-05
6357 | 6.593669645e-05 | 6357 | 5.994245e-05
6358 | 6.600221893e-05 | 6358 | 6.000202e-05
6359 | 6.598392204e-05 | 6359 | 5.998538e-05
6360 | 6.605643243e-05 | 6360 | 6.00513e-05
6361 | 6.614231391e-05 | 6361 | 6.012938e-05
6362 | 6.612160738e-05 | 6362 | 6.011055e-05
6362 | 6.613690497e-05 | 6362 | 6.012446e-05
6363 | 6.6158283e-05 | 6363 | 6.014389e-05
6364 | 6.617410884e-05 | 6364 | 6.015828e-05
6365 | 6.615546313e-05 | 6365 | 6.014133e-05
6366 | 6.618685381e-05 | 6366 | 6.01698671e-05
6367 | 6.614632661e-05 | 6367 | 6.013302e-05
6368 | 6.608760044e-05 | 6368 | 6.007964e-05
6369 | 6.613482856e-05 | 6369 | 6.012257e-05
6370 | 6.615427411e-05 | 6370 | 6.014025e-05
6371 | 6.614140372e-05 | 6371 | 6.012855e-05
6371 | 6.61246453e-05 | 6371 | 6.011331e-05
6372 | 6.619232133e-05 | 6372 | 6.017484e-05
6373 | 6.619051283e-05 | 6373 | 6.017319e-05
6374 | 6.626233893e-05 | 6374 | 6.023849e-05
6375 | 6.629391752e-05 | 6375 | 6.02672e-05
6376 | 6.623944669e-05 | 6376 | 6.021768e-05
6377 | 6.62405549e-05 | 6377 | 6.021869e-05
6378 | 6.628819723e-05 | 6378 | 6.0262e-05
6379 | 6.626697837e-05 | 6379 | 6.024271e-05
6380 | 6.615059742e-05 | 6380 | 6.013691e-05
6381 | 6.615075833e-05 | 6381 | 6.013705e-05
6381 | 6.620664237e-05 | 6381 | 6.01878567e-05
6382 | 6.627389646e-05 | 6382 | 6.0249e-05
6383 | 6.632661243e-05 | 6383 | 6.029692e-05
6384 | 6.636798724e-05 | 6384 | 6.033453e-05
6385 | 6.634139133e-05 | 6385 | 6.031036e-05
6386 | 6.634709336e-05 | 6386 | 6.031554e-05
6387 | 6.633774264e-05 | 6387 | 6.030704e-05
6388 | 6.626418565e-05 | 6388 | 6.024017e-05
6389 | 6.631918228e-05 | 6389 | 6.029017e-05
6390 | 6.632896894e-05 | 6390 | 6.029906e-05
6390 | 6.637387415e-05 | 6390 | 6.033989e-05
6391 | 6.643113191e-05 | 6391 | 6.03919381e-05
6392 | 6.635065048e-05 | 6392 | 6.031877e-05
6393 | 6.637290845e-05 | 6393 | 6.033901e-05
6394 | 6.641800471e-05 | 6394 | 6.038e-05
6395 | 6.645097277e-05 | 6395 | 6.040998e-05
6396 | 6.645537901e-05 | 6396 | 6.041398e-05
6397 | 6.642139056e-05 | 6397 | 6.038308e-05
6398 | 6.645397826e-05 | 6398 | 6.041271e-05
6399 | 6.653503595e-05 | 6399 | 6.04864e-05
6399 | 6.652761307e-05 | 6399 | 6.047965e-05
6400 | 6.664252463e-05 | 6400 | 6.05841133e-05
6401 | 6.656581005e-05 | 6401 | 6.051437e-05
6402 | 6.651530045e-05 | 6402 | 6.046845e-05
6403 | 6.643962627e-05 | 6403 | 6.039966e-05
6404 | 6.65167719e-05 | 6404 | 6.046979e-05
6405 | 6.644046811e-05 | 6405 | 6.040043e-05
6406 | 6.642836149e-05 | 6406 | 6.038942e-05
6407 | 6.640373176e-05 | 6407 | 6.036703e-05
6408 | 6.64114592e-05 | 6408 | 6.037405e-05
6408 | 6.633957336e-05 | 6408 | 6.03087e-05
6409 | 6.639235702e-05 | 6409 | 6.03566882e-05
6410 | 6.664967811e-05 | 6410 | 6.059062e-05
6411 | 6.65102717e-05 | 6411 | 6.046388e-05
6412 | 6.645351723e-05 | 6412 | 6.041229e-05
6413 | 6.649629254e-05 | 6413 | 6.045118e-05
6414 | 6.647167862e-05 | 6414 | 6.04288e-05
6415 | 6.653257515e-05 | 6415 | 6.048416e-05
6416 | 6.642585074e-05 | 6416 | 6.038714e-05
6417 | 6.639232486e-05 | 6417 | 6.035666e-05
6418 | 6.639458008e-05 | 6418 | 6.035871e-05
6418 | 6.636429234e-05 | 6418 | 6.033117e-05
6419 | 6.629461529e-05 | 6419 | 6.026783e-05
6420 | 6.627734961e-05 | 6420 | 6.025214e-05
6421 | 6.634657777e-05 | 6421 | 6.03150707e-05
6422 | 6.640861805e-05 | 6422 | 6.037147e-05
6423 | 6.646624511e-05 | 6423 | 6.042386e-05
6424 | 6.657981787e-05 | 6424 | 6.052711e-05
6425 | 6.66001935e-05 | 6425 | 6.054563e-05
6426 | 6.662027988e-05 | 6426 | 6.05638908e-05
6427 | 6.656045586e-05 | 6427 | 6.050951e-05
6428 | 6.645439451e-05 | 6428 | 6.041309e-05
6428 | 6.645222576e-05 | 6428 | 6.041111e-05
6429 | 6.643006209e-05 | 6429 | 6.039097e-05
6430 | 6.644352854e-05 | 6430 | 6.040321e-05
6431 | 6.645012573e-05 | 6431 | 6.040921e-05
6432 | 6.645208529e-05 | 6432 | 6.041099e-05
6433 | 6.647438331e-05 | 6433 | 6.043126e-05
6434 | 6.645018044e-05 | 6434 | 6.040925e-05
6435 | 6.645779457e-05 | 6435 | 6.041618e-05
6436 | 6.650034067e-05 | 6436 | 6.045486e-05
6437 | 6.648775535e-05 | 6437 | 6.044341e-05
6438 | 6.642524419e-05 | 6438 | 6.038659e-05
6438 | 6.647058506e-05 | 6438 | 6.04278046e-05
6439 | 6.635462674e-05 | 6439 | 6.032239e-05
6440 | 6.640755148e-05 | 6440 | 6.03705e-05
6441 | 6.645432334e-05 | 6441 | 6.041302e-05
6442 | 6.652108845e-05 | 6442 | 6.047372e-05
6443 | 6.653248276e-05 | 6443 | 6.048408e-05
6444 | 6.650187817e-05 | 6444 | 6.045625e-05
6445 | 6.660352693e-05 | 6445 | 6.054866e-05
6446 | 6.665357709e-05 | 6446 | 6.059416e-05
6447 | 6.665201456e-05 | 6447 | 6.059274e-05
6448 | 6.664383278e-05 | 6448 | 6.05853e-05
6448 | 6.656697927e-05 | 6448 | 6.05154357e-05
6449 | 6.655081457e-05 | 6449 | 6.050074e-05
6450 | 6.652778045e-05 | 6450 | 6.04798e-05
6451 | 6.644039829e-05 | 6451 | 6.040036e-05
6452 | 6.645175022e-05 | 6452 | 6.041068e-05
6453 | 6.643400867e-05 | 6453 | 6.039455e-05
6454 | 6.64957665e-05 | 6454 | 6.04507e-05
6455 | 6.657797717e-05 | 6455 | 6.052543e-05
6456 | 6.66319553e-05 | 6456 | 6.05745e-05
6457 | 6.661858958e-05 | 6457 | 6.056235e-05
6458 | 6.660764045e-05 | 6458 | 6.05524e-05
6458 | 6.664179821e-05 | 6458 | 6.058345e-05
6459 | 6.656302261e-05 | 6459 | 6.051184e-05
6460 | 6.650136381e-05 | 6460 | 6.045579e-05
6461 | 6.649127981e-05 | 6461 | 6.044662e-05
6462 | 6.65619467e-05 | 6462 | 6.051086e-05
6463 | 6.664578393e-05 | 6463 | 6.05870763e-05
6464 | 6.667248652e-05 | 6464 | 6.061135e-05
6465 | 6.66309434e-05 | 6465 | 6.057358e-05
6466 | 6.662452797e-05 | 6466 | 6.05677527e-05
6467 | 6.663997565e-05 | 6467 | 6.05818e-05
6468 | 6.6625182e-05 | 6468 | 6.056835e-05
6468 | 6.662894132e-05 | 6468 | 6.057176e-05
6469 | 6.676072742e-05 | 6469 | 6.069157e-05
6470 | 6.683480298e-05 | 6470 | 6.07589118e-05
6471 | 6.684969182e-05 | 6471 | 6.077245e-05
6472 | 6.675847091e-05 | 6472 | 6.068952e-05
6473 | 6.672585133e-05 | 6473 | 6.065986e-05
6474 | 6.669545619e-05 | 6474 | 6.06322329e-05
6475 | 6.667096089e-05 | 6475 | 6.060996e-05
6476 | 6.672731519e-05 | 6476 | 6.06612e-05
6477 | 6.681677508e-05 | 6477 | 6.07425228e-05
6478 | 6.677416705e-05 | 6478 | 6.070379e-05
6478 | 6.683227269e-05 | 6478 | 6.075661e-05
6479 | 6.68698373e-05 | 6479 | 6.079076e-05
6480 | 6.689302046e-05 | 6480 | 6.081184e-05
6481 | 6.681761218e-05 | 6481 | 6.07432838e-05
6482 | 6.68354165e-05 | 6482 | 6.075947e-05
6483 | 6.679827635e-05 | 6483 | 6.072571e-05
6484 | 6.677197465e-05 | 6484 | 6.07018e-05
6485 | 6.680391661e-05 | 6485 | 6.073083e-05
6486 | 6.682095015e-05 | 6486 | 6.074632e-05
6487 | 6.679880653e-05 | 6487 | 6.072619e-05
6488 | 6.669449738e-05 | 6488 | 6.063136e-05
6489 | 6.674528528e-05 | 6489 | 6.067753e-05
6489 | 6.675654411e-05 | 6489 | 6.068777e-05
6490 | 6.678478821e-05 | 6490 | 6.071344e-05
6491 | 6.68340788e-05 | 6491 | 6.075825e-05
6492 | 6.681488194e-05 | 6492 | 6.07408e-05
6493 | 6.709124193e-05 | 6493 | 6.099204e-05
6494 | 6.700173518e-05 | 6494 | 6.091067e-05
6495 | 6.701391854e-05 | 6495 | 6.092174e-05
6496 | 6.693049749e-05 | 6496 | 6.084591e-05
6497 | 6.687576394e-05 | 6497 | 6.079615e-05
6498 | 6.695800222e-05 | 6498 | 6.087091e-05
6499 | 6.693575163e-05 | 6499 | 6.08506833e-05
6500 | 6.691184194e-05 | 6500 | 6.082895e-05
6500 | 6.691778395e-05 | 6500 | 6.083435e-05
6501 | 6.686783209e-05 | 6501 | 6.078894e-05
6502 | 6.693993719e-05 | 6502 | 6.085449e-05
6503 | 6.691858808e-05 | 6503 | 6.083508e-05
6504 | 6.685232096e-05 | 6504 | 6.077484e-05
6505 | 6.688603622e-05 | 6505 | 6.080549e-05
6506 | 6.685584205e-05 | 6506 | 6.077804e-05
6507 | 6.68863784e-05 | 6507 | 6.08058e-05
6508 | 6.689328384e-05 | 6508 | 6.081208e-05
6509 | 6.682530158e-05 | 6509 | 6.075027e-05
6510 | 6.693607224e-05 | 6510 | 6.085097e-05
6511 | 6.698473617e-05 | 6511 | 6.08952147e-05
6511 | 6.705158784e-05 | 6511 | 6.095599e-05
6512 | 6.710372974e-05 | 6512 | 6.100339e-05
6513 | 6.705317357e-05 | 6513 | 6.095743e-05
6514 | 6.70528957e-05 | 6514 | 6.095718e-05
6515 | 6.705084385e-05 | 6515 | 6.095531e-05
6516 | 6.708284269e-05 | 6516 | 6.09844e-05
6517 | 6.710804426e-05 | 6517 | 6.100731e-05
6518 | 6.703804399e-05 | 6518 | 6.094368e-05
6519 | 6.70064154e-05 | 6519 | 6.091492e-05
6520 | 6.692707045e-05 | 6520 | 6.084279e-05
6521 | 6.694837267e-05 | 6521 | 6.086216e-05
6522 | 6.693147419e-05 | 6522 | 6.084679e-05
6522 | 6.700126768e-05 | 6522 | 6.091024e-05
6523 | 6.719648225e-05 | 6523 | 6.108771e-05
6524 | 6.731866375e-05 | 6524 | 6.119879e-05
6525 | 6.74380919e-05 | 6525 | 6.130736e-05
6526 | 6.72888265e-05 | 6526 | 6.117166e-05
6527 | 6.724236021e-05 | 6527 | 6.112942e-05
6528 | 6.72332942e-05 | 6528 | 6.112118e-05
6529 | 6.709154646e-05 | 6529 | 6.099231e-05
6530 | 6.703759606e-05 | 6530 | 6.094327e-05
6531 | 6.710462914e-05 | 6531 | 6.100421e-05
6532 | 6.741544198e-05 | 6532 | 6.128677e-05
6533 | 6.74456702e-05 | 6533 | 6.131425e-05
6534 | 6.733266348e-05 | 6534 | 6.121151e-05
6534 | 6.712809423e-05 | 6534 | 6.102554e-05
6535 | 6.70414788e-05 | 6535 | 6.09468e-05
6536 | 6.701175272e-05 | 6536 | 6.09197752e-05
6537 | 6.70321953e-05 | 6537 | 6.093836e-05
6538 | 6.709281867e-05 | 6538 | 6.099347e-05
6539 | 6.708581782e-05 | 6539 | 6.098711e-05
6540 | 6.713559479e-05 | 6540 | 6.10323589e-05
6541 | 6.71788886e-05 | 6541 | 6.107172e-05
6542 | 6.719064304e-05 | 6542 | 6.10824e-05
6543 | 6.720717472e-05 | 6543 | 6.109743e-05
6544 | 6.715676243e-05 | 6544 | 6.10516e-05
6545 | 6.717297926e-05 | 6545 | 6.106634e-05
6545 | 6.708120912e-05 | 6545 | 6.098292e-05
6546 | 6.707526427e-05 | 6546 | 6.097751e-05
6547 | 6.709024224e-05 | 6547 | 6.099113e-05
6548 | 6.71581882e-05 | 6548 | 6.10529e-05
6549 | 6.720946971e-05 | 6549 | 6.109952e-05
6550 | 6.721042643e-05 | 6550 | 6.110039e-05
6551 | 6.720488641e-05 | 6551 | 6.109535e-05
6552 | 6.724350313e-05 | 6552 | 6.113046e-05
6553 | 6.722214332e-05 | 6553 | 6.111104e-05
6554 | 6.720898118e-05 | 6554 | 6.10990738e-05
6555 | 6.719540356e-05 | 6555 | 6.108673e-05
6556 | 6.71608049e-05 | 6556 | 6.105528e-05
6557 | 6.709329895e-05 | 6557 | 6.099391e-05
6557 | 6.713389378e-05 | 6557 | 6.103081e-05
6558 | 6.715623723e-05 | 6558 | 6.105112e-05
6559 | 6.718589992e-05 | 6559 | 6.107809e-05
6560 | 6.722589961e-05 | 6560 | 6.111445e-05
6561 | 6.724078349e-05 | 6561 | 6.112798e-05
6562 | 6.738070032e-05 | 6562 | 6.125518e-05
6563 | 6.740096474e-05 | 6563 | 6.12736e-05
6564 | 6.730130345e-05 | 6564 | 6.1183e-05
6565 | 6.729309949e-05 | 6565 | 6.117554e-05
6566 | 6.723582417e-05 | 6566 | 6.112348e-05
6567 | 6.716767867e-05 | 6567 | 6.106153e-05
6568 | 6.721476796e-05 | 6568 | 6.110433e-05
6569 | 6.723317219e-05 | 6569 | 6.112107e-05
6569 | 6.728599472e-05 | 6569 | 6.116909e-05
6570 | 6.744971777e-05 | 6570 | 6.131793e-05
6571 | 6.757189388e-05 | 6571 | 6.142899e-05
6572 | 6.766925256e-05 | 6572 | 6.15175e-05
6573 | 6.761429474e-05 | 6573 | 6.146754e-05
6574 | 6.760159631e-05 | 6574 | 6.1456e-05
6575 | 6.740201939e-05 | 6575 | 6.127456e-05
6576 | 6.729969709e-05 | 6576 | 6.118154e-05
6577 | 6.72704586e-05 | 6577 | 6.115496e-05
6578 | 6.729000772e-05 | 6578 | 6.117273e-05
6579 | 6.722058177e-05 | 6579 | 6.110962e-05
6580 | 6.727708112e-05 | 6580 | 6.116098e-05
6581 | 6.727521006e-05 | 6581 | 6.115928e-05
6582 | 6.732727109e-05 | 6582 | 6.120661e-05
6582 | 6.741521991e-05 | 6582 | 6.128656e-05
6583 | 6.741951509e-05 | 6583 | 6.129047e-05
6584 | 6.745209494e-05 | 6584 | 6.132009e-05
6585 | 6.745996788e-05 | 6585 | 6.132724e-05
6586 | 6.747680481e-05 | 6586 | 6.134255e-05
6587 | 6.74150469e-05 | 6587 | 6.128641e-05
6588 | 6.729069429e-05 | 6588 | 6.117336e-05
6589 | 6.728045418e-05 | 6589 | 6.116405e-05
6590 | 6.734260068e-05 | 6590 | 6.122055e-05
6591 | 6.73803108e-05 | 6591 | 6.1254828e-05
6592 | 6.738670147e-05 | 6592 | 6.12606377e-05
6593 | 6.754691526e-05 | 6593 | 6.14062866e-05
6594 | 6.770188509e-05 | 6594 | 6.154717e-05
6595 | 6.77138102e-05 | 6595 | 6.155801e-05
6595 | 6.757807495e-05 | 6595 | 6.143461e-05
6596 | 6.739687946e-05 | 6596 | 6.126989e-05
6597 | 6.742576153e-05 | 6597 | 6.129615e-05
6598 | 6.740995328e-05 | 6598 | 6.128178e-05
6599 | 6.740311163e-05 | 6599 | 6.127556e-05
6600 | 6.741227436e-05 | 6600 | 6.128389e-05
6601 | 6.741125132e-05 | 6601 | 6.128296e-05
6602 | 6.747422429e-05 | 6602 | 6.13402039e-05
6603 | 6.751379826e-05 | 6603 | 6.137618e-05
6604 | 6.75837309e-05 | 6604 | 6.143976e-05
6605 | 6.76123613e-05 | 6605 | 6.1465783e-05
6606 | 6.760392805e-05 | 6606 | 6.145812e-05
6607 | 6.761082541e-05 | 6607 | 6.146439e-05
6608 | 6.760487706e-05 | 6608 | 6.145898e-05
6608 | 6.759218864e-05 | 6608 | 6.144744e-05
6609 | 6.756576216e-05 | 6609 | 6.142342e-05
6610 | 6.756262593e-05 | 6610 | 6.142057e-05
6611 | 6.753554527e-05 | 6611 | 6.139595e-05
6612 | 6.758755764e-05 | 6612 | 6.144323e-05
6613 | 6.761062124e-05 | 6613 | 6.14642e-05
6614 | 6.754240387e-05 | 6614 | 6.140219e-05
6615 | 6.752240423e-05 | 6615 | 6.1384e-05
6616 | 6.75365009e-05 | 6616 | 6.1396819e-05
6617 | 6.755401021e-05 | 6617 | 6.141274e-05
6618 | 6.753954646e-05 | 6618 | 6.139959e-05
6619 | 6.749548655e-05 | 6619 | 6.135953e-05
6620 | 6.751855919e-05 | 6620 | 6.138051e-05
6621 | 6.748266654e-05 | 6621 | 6.134788e-05
6621 | 6.74985228e-05 | 6621 | 6.136229e-05
6622 | 6.75284037e-05 | 6622 | 6.138946e-05
6623 | 6.751446124e-05 | 6623 | 6.137678e-05
6624 | 6.749924203e-05 | 6624 | 6.13629473e-05
6625 | 6.757535543e-05 | 6625 | 6.14321413e-05
6626 | 6.75833634e-05 | 6626 | 6.143942e-05
6627 | 6.773893539e-05 | 6627 | 6.158085e-05
6628 | 6.769814618e-05 | 6628 | 6.154377e-05
6629 | 6.768879821e-05 | 6629 | 6.15352711e-05
6630 | 6.771703065e-05 | 6630 | 6.156094e-05
6631 | 6.769438962e-05 | 6631 | 6.15403542e-05
6632 | 6.767761465e-05 | 6632 | 6.15251e-05
6633 | 6.772367009e-05 | 6633 | 6.156697e-05
6634 | 6.760125277e-05 | 6634 | 6.145568e-05
6635 | 6.757627131e-05 | 6635 | 6.143297e-05
6635 | 6.763187994e-05 | 6635 | 6.148353e-05
6636 | 6.76123641e-05 | 6636 | 6.146579e-05
6637 | 6.768856746e-05 | 6637 | 6.153506e-05
6638 | 6.769994972e-05 | 6638 | 6.154541e-05
6639 | 6.769126506e-05 | 6639 | 6.153751e-05
6640 | 6.762671674e-05 | 6640 | 6.14788334e-05
6641 | 6.759251924e-05 | 6641 | 6.144774e-05
6642 | 6.757424648e-05 | 6642 | 6.143113e-05
6643 | 6.762555305e-05 | 6643 | 6.14777755e-05
6644 | 6.759474075e-05 | 6644 | 6.144976e-05
6645 | 6.753155988e-05 | 6645 | 6.139233e-05
6646 | 6.747657726e-05 | 6646 | 6.134234e-05
6647 | 6.754055126e-05 | 6647 | 6.14005e-05
6648 | 6.761041651e-05 | 6648 | 6.146402e-05
6649 | 6.7678096e-05 | 6649 | 6.152554e-05
6649 | 6.772523793e-05 | 6649 | 6.15684e-05
6650 | 6.781709324e-05 | 6650 | 6.16519e-05
6651 | 6.779297834e-05 | 6651 | 6.162998e-05
6652 | 6.7805074e-05 | 6652 | 6.164098e-05
6653 | 6.780366933e-05 | 6653 | 6.16397e-05
6654 | 6.781502881e-05 | 6654 | 6.165003e-05
6655 | 6.777087418e-05 | 6655 | 6.160989e-05
6656 | 6.774374488e-05 | 6656 | 6.158522e-05
6657 | 6.778855544e-05 | 6657 | 6.162596e-05
6658 | 6.791837476e-05 | 6658 | 6.174398e-05
6659 | 6.801211981e-05 | 6659 | 6.18292e-05
6660 | 6.793802357e-05 | 6660 | 6.176184e-05
6661 | 6.78659533e-05 | 6661 | 6.169632e-05
6662 | 6.792234002e-05 | 6662 | 6.174758e-05
6663 | 6.790678393e-05 | 6663 | 6.173344e-05
6664 | 6.788165319e-05 | 6664 | 6.171059e-05
6664 | 6.779707562e-05 | 6664 | 6.163371e-05
6665 | 6.773305384e-05 | 6665 | 6.15755e-05
6666 | 6.777476263e-05 | 6666 | 6.161342e-05
6667 | 6.770374229e-05 | 6667 | 6.154886e-05
6668 | 6.77004804e-05 | 6668 | 6.154589e-05
6669 | 6.767464846e-05 | 6669 | 6.152241e-05
6670 | 6.773251811e-05 | 6670 | 6.157502e-05
6671 | 6.774575593e-05 | 6671 | 6.158705e-05
6672 | 6.770220927e-05 | 6672 | 6.154746e-05
6673 | 6.780288451e-05 | 6673 | 6.163899e-05
6674 | 6.785128404e-05 | 6674 | 6.168299e-05
6675 | 6.791650767e-05 | 6675 | 6.17422797e-05
6676 | 6.797965325e-05 | 6676 | 6.179968e-05
6677 | 6.79836872e-05 | 6677 | 6.1803352e-05
6678 | 6.800816727e-05 | 6678 | 6.182561e-05
6679 | 6.803299744e-05 | 6679 | 6.184818e-05
6679 | 6.800400576e-05 | 6679 | 6.182182e-05
6680 | 6.789156887e-05 | 6680 | 6.171961e-05
6681 | 6.7872174e-05 | 6681 | 6.170198e-05
6682 | 6.783282588e-05 | 6682 | 6.166621e-05
6683 | 6.783055622e-05 | 6683 | 6.166414e-05
6684 | 6.788554733e-05 | 6684 | 6.171413e-05
6685 | 6.795244407e-05 | 6685 | 6.177495e-05
6686 | 6.789928103e-05 | 6686 | 6.172662e-05
6687 | 6.78789791e-05 | 6687 | 6.170816e-05
6688 | 6.792451257e-05 | 6688 | 6.174956e-05
6689 | 6.789966445e-05 | 6689 | 6.172697e-05
6690 | 6.791429922e-05 | 6690 | 6.174027e-05
6691 | 6.790677824e-05 | 6691 | 6.173343e-05
6692 | 6.789707203e-05 | 6692 | 6.172461e-05
6693 | 6.788277553e-05 | 6693 | 6.171161e-05
6694 | 6.792869618e-05 | 6694 | 6.175336e-05
6694 | 6.798824624e-05 | 6694 | 6.18075e-05
6695 | 6.790698592e-05 | 6695 | 6.173362e-05
6696 | 6.793144541e-05 | 6696 | 6.175586e-05
6697 | 6.796240066e-05 | 6697 | 6.17840006e-05
6698 | 6.792672385e-05 | 6698 | 6.175157e-05
6699 | 6.80046527e-05 | 6699 | 6.182241e-05
6700 | 6.796331672e-05 | 6700 | 6.178483e-05
6701 | 6.811088087e-05 | 6701 | 6.191898e-05
6702 | 6.811596206e-05 | 6702 | 6.19236e-05
6703 | 6.809702831e-05 | 6703 | 6.190639e-05
6704 | 6.804923499e-05 | 6704 | 6.18629409e-05
6705 | 6.8014339e-05 | 6705 | 6.183122e-05
6706 | 6.795218006e-05 | 6706 | 6.177471e-05
6707 | 6.792868793e-05 | 6707 | 6.175335e-05
6708 | 6.795200573e-05 | 6708 | 6.177455e-05
6709 | 6.795912601e-05 | 6709 | 6.178102e-05
6710 | 6.795461778e-05 | 6710 | 6.177693e-05
6710 | 6.798894885e-05 | 6710 | 6.180814e-05
6711 | 6.798608349e-05 | 6711 | 6.180553e-05
6712 | 6.798422785e-05 | 6712 | 6.18038435e-05
6713 | 6.802140326e-05 | 6713 | 6.183764e-05
6714 | 6.80366058e-05 | 6714 | 6.185146e-05
6715 | 6.800328041e-05 | 6715 | 6.182116e-05
6716 | 6.798144649e-05 | 6716 | 6.180131e-05
6717 | 6.797058391e-05 | 6717 | 6.179144e-05
6718 | 6.786963557e-05 | 6718 | 6.16996687e-05
6719 | 6.790105981e-05 | 6719 | 6.172824e-05
6720 | 6.792872146e-05 | 6720 | 6.175338e-05
6721 | 6.807803546e-05 | 6721 | 6.188912e-05
6722 | 6.809163635e-05 | 6722 | 6.190149e-05
6723 | 6.797307746e-05 | 6723 | 6.179371e-05
6724 | 6.796088936e-05 | 6724 | 6.178263e-05
6725 | 6.79645127e-05 | 6725 | 6.178592e-05
6726 | 6.799884219e-05 | 6726 | 6.181713e-05
6727 | 6.798177384e-05 | 6727 | 6.180161e-05
6727 | 6.802971435e-05 | 6727 | 6.184519e-05
6728 | 6.806649383e-05 | 6728 | 6.187863e-05
6729 | 6.810489484e-05 | 6729 | 6.191354e-05
6730 | 6.815815492e-05 | 6730 | 6.196196e-05
6731 | 6.808633946e-05 | 6731 | 6.189667e-05
6732 | 6.802237706e-05 | 6732 | 6.18385246e-05
6733 | 6.810662453e-05 | 6733 | 6.191511e-05
6734 | 6.824396263e-05 | 6734 | 6.203997e-05
6735 | 6.824179076e-05 | 6735 | 6.20379916e-05
6736 | 6.819187767e-05 | 6736 | 6.199262e-05
6737 | 6.813305988e-05 | 6737 | 6.193915e-05
6738 | 6.813184993e-05 | 6738 | 6.193805e-05
6739 | 6.813694532e-05 | 6739 | 6.194268e-05
6740 | 6.813555667e-05 | 6740 | 6.194142e-05
6741 | 6.806563811e-05 | 6741 | 6.187785e-05
6742 | 6.808817033e-05 | 6742 | 6.189834e-05
6743 | 6.806449557e-05 | 6743 | 6.187681e-05
6744 | 6.806606397e-05 | 6744 | 6.187824e-05
6745 | 6.806981445e-05 | 6745 | 6.18816495e-05
6745 | 6.815974784e-05 | 6745 | 6.196341e-05
6746 | 6.823207296e-05 | 6746 | 6.202916e-05
6747 | 6.829684036e-05 | 6747 | 6.208804e-05
6748 | 6.830726669e-05 | 6748 | 6.209752e-05
6749 | 6.831622468e-05 | 6749 | 6.21056588e-05
6750 | 6.830815377e-05 | 6750 | 6.209832e-05
6751 | 6.82863876e-05 | 6751 | 6.207853e-05
6752 | 6.824166599e-05 | 6752 | 6.203788e-05
6753 | 6.830761703e-05 | 6753 | 6.209783e-05
6754 | 6.83248981e-05 | 6754 | 6.211354e-05
6755 | 6.832516579e-05 | 6755 | 6.211379e-05
6756 | 6.83507861e-05 | 6756 | 6.213708e-05
6757 | 6.837249025e-05 | 6757 | 6.215681e-05
6758 | 6.848656423e-05 | 6758 | 6.226051e-05
6759 | 6.849387045e-05 | 6759 | 6.226715e-05
6760 | 6.844431225e-05 | 6760 | 6.22221e-05
6761 | 6.838570162e-05 | 6761 | 6.216882e-05
6762 | 6.832007075e-05 | 6762 | 6.210916e-05
6763 | 6.834578922e-05 | 6763 | 6.213254e-05
6763 | 6.844270382e-05 | 6763 | 6.222064e-05
6764 | 6.844073554e-05 | 6764 | 6.221885e-05
6765 | 6.838925621e-05 | 6765 | 6.21720511e-05
6766 | 6.847868221e-05 | 6766 | 6.225335e-05
6767 | 6.847351937e-05 | 6767 | 6.224865e-05
6768 | 6.839335959e-05 | 6768 | 6.217578e-05
6769 | 6.840939292e-05 | 6769 | 6.21903572e-05
6770 | 6.843378652e-05 | 6770 | 6.22125332e-05
6771 | 6.840007561e-05 | 6771 | 6.218189e-05
6772 | 6.838948075e-05 | 6772 | 6.217226e-05
6773 | 6.834641354e-05 | 6773 | 6.21331e-05
6774 | 6.842308999e-05 | 6774 | 6.220281e-05
6775 | 6.841306131e-05 | 6775 | 6.21936921e-05
6776 | 6.832398551e-05 | 6776 | 6.21127141e-05
6777 | 6.832590146e-05 | 6777 | 6.211446e-05
6778 | 6.841018992e-05 | 6778 | 6.219108e-05
6779 | 6.847554975e-05 | 6779 | 6.22505e-05
6780 | 6.843595554e-05 | 6780 | 6.221451e-05
6781 | 6.842522442e-05 | 6781 | 6.220475e-05
6782 | 6.837710365e-05 | 6782 | 6.2161e-05
6782 | 6.837597162e-05 | 6782 | 6.21599742e-05
6783 | 6.845520943e-05 | 6783 | 6.223201e-05
6784 | 6.850184071e-05 | 6784 | 6.22744e-05
6785 | 6.845291124e-05 | 6785 | 6.222992e-05
6786 | 6.829446504e-05 | 6786 | 6.208588e-05
6787 | 6.83626694e-05 | 6787 | 6.214788e-05
6788 | 6.830130541e-05 | 6788 | 6.20921e-05
6789 | 6.831537531e-05 | 6789 | 6.210489e-05
6790 | 6.837133375e-05 | 6790 | 6.215576e-05
6791 | 6.846278309e-05 | 6791 | 6.223889e-05
6792 | 6.857179749e-05 | 6792 | 6.2338e-05
6793 | 6.862476517e-05 | 6793 | 6.238615e-05
6794 | 6.860581719e-05 | 6794 | 6.236892e-05
6795 | 6.847742737e-05 | 6795 | 6.22522067e-05
6796 | 6.84088326e-05 | 6796 | 6.218985e-05
6797 | 6.840559556e-05 | 6797 | 6.218691e-05
6798 | 6.847170566e-05 | 6798 | 6.224701e-05
6799 | 6.852089389e-05 | 6799 | 6.229172e-05
6800 | 6.858772705e-05 | 6800 | 6.235248e-05
6801 | 6.866790366e-05 | 6801 | 6.242537e-05
6802 | 6.865178784e-05 | 6802 | 6.241072e-05
6802 | 6.863559091e-05 | 6802 | 6.239599e-05
6803 | 6.855727012e-05 | 6803 | 6.232479e-05
6804 | 6.870122724e-05 | 6804 | 6.245566e-05
6805 | 6.861298735e-05 | 6805 | 6.237544e-05
6806 | 6.85919063e-05 | 6806 | 6.235628e-05
6807 | 6.853229482e-05 | 6807 | 6.23020862e-05
6808 | 6.853620752e-05 | 6808 | 6.23056432e-05
6809 | 6.859544825e-05 | 6809 | 6.23595e-05
6810 | 6.862137728e-05 | 6810 | 6.238307e-05
6811 | 6.870491361e-05 | 6811 | 6.245901e-05
6812 | 6.871578023e-05 | 6812 | 6.246889e-05
6813 | 6.875497426e-05 | 6813 | 6.250452e-05
6814 | 6.878511714e-05 | 6814 | 6.253192e-05
6815 | 6.8789295e-05 | 6815 | 6.253572e-05
6816 | 6.870749137e-05 | 6816 | 6.246136e-05
6817 | 6.86802199e-05 | 6817 | 6.243656e-05
6818 | 6.858752266e-05 | 6818 | 6.235229e-05
6819 | 6.853653751e-05 | 6819 | 6.230594e-05
6820 | 6.859462715e-05 | 6820 | 6.235875e-05
6821 | 6.867257474e-05 | 6821 | 6.24296134e-05
6822 | 6.866119594e-05 | 6822 | 6.241927e-05
6823 | 6.865927105e-05 | 6823 | 6.241752e-05
6824 | 6.869435791e-05 | 6824 | 6.244942e-05
6824 | 6.867907308e-05 | 6824 | 6.243552e-05
6825 | 6.878035172e-05 | 6825 | 6.252759e-05
6826 | 6.879398001e-05 | 6826 | 6.253998e-05
6827 | 6.873831655e-05 | 6827 | 6.248938e-05
6828 | 6.872773962e-05 | 6828 | 6.247976e-05
6829 | 6.875506166e-05 | 6829 | 6.25046e-05
6830 | 6.872256556e-05 | 6830 | 6.24750596e-05
6831 | 6.873470615e-05 | 6831 | 6.24860965e-05
6832 | 6.872592725e-05 | 6832 | 6.247812e-05
6833 | 6.870005242e-05 | 6833 | 6.245459e-05
6834 | 6.86668439e-05 | 6834 | 6.24244e-05
6835 | 6.862407367e-05 | 6835 | 6.238552e-05
6836 | 6.863566583e-05 | 6836 | 6.239606e-05
6837 | 6.846695136e-05 | 6837 | 6.224268e-05
6838 | 6.840045849e-05 | 6838 | 6.218223e-05
6839 | 6.83585299e-05 | 6839 | 6.214412e-05
6840 | 6.84889238e-05 | 6840 | 6.2262658e-05
6841 | 6.853094338e-05 | 6841 | 6.230086e-05
6842 | 6.863768222e-05 | 6842 | 6.239789e-05
6843 | 6.871078743e-05 | 6843 | 6.246435e-05
6844 | 6.873308104e-05 | 6844 | 6.248462e-05
6845 | 6.872395057e-05 | 6845 | 6.24763187e-05
6846 | 6.880900377e-05 | 6846 | 6.255364e-05
6847 | 6.879053555e-05 | 6847 | 6.25368505e-05
6847 | 6.877945669e-05 | 6847 | 6.252678e-05
6848 | 6.874870756e-05 | 6848 | 6.249883e-05
6849 | 6.875419464e-05 | 6849 | 6.250381e-05
6850 | 6.878959713e-05 | 6850 | 6.2536e-05
6851 | 6.885157623e-05 | 6851 | 6.259234e-05
6852 | 6.892857745e-05 | 6852 | 6.266234e-05
6853 | 6.894154604e-05 | 6853 | 6.267413e-05
6854 | 6.892778693e-05 | 6854 | 6.266162e-05
6855 | 6.893003338e-05 | 6855 | 6.266367e-05
6856 | 6.895571813e-05 | 6856 | 6.268702e-05
6857 | 6.889214538e-05 | 6857 | 6.262922e-05
6858 | 6.890421655e-05 | 6858 | 6.26402e-05
6859 | 6.881156095e-05 | 6859 | 6.25559645e-05
6860 | 6.887468434e-05 | 6860 | 6.26133494e-05
6861 | 6.890941131e-05 | 6861 | 6.264492e-05
6862 | 6.891782043e-05 | 6862 | 6.265256e-05
6863 | 6.890129702e-05 | 6863 | 6.263754e-05
6864 | 6.889547199e-05 | 6864 | 6.263225e-05
6865 | 6.882650171e-05 | 6865 | 6.256955e-05
6866 | 6.878006039e-05 | 6866 | 6.252733e-05
6867 | 6.876975135e-05 | 6867 | 6.251796e-05
6868 | 6.881294589e-05 | 6868 | 6.255722e-05
6869 | 6.883805054e-05 | 6869 | 6.258005e-05
6870 | 6.893360351e-05 | 6870 | 6.266691e-05
6871 | 6.900195783e-05 | 6871 | 6.272905e-05
6871 | 6.898159818e-05 | 6871 | 6.27105438e-05
6872 | 6.897609759e-05 | 6872 | 6.270554e-05
6873 | 6.906086492e-05 | 6873 | 6.27826e-05
6874 | 6.915825619e-05 | 6874 | 6.287114e-05
6875 | 6.924415329e-05 | 6875 | 6.294923e-05
6876 | 6.927848049e-05 | 6876 | 6.298044e-05
6877 | 6.914654683e-05 | 6877 | 6.28605e-05
6878 | 6.914191123e-05 | 6878 | 6.285628e-05
6879 | 6.916642541e-05 | 6879 | 6.287857e-05
6880 | 6.912768671e-05 | 6880 | 6.284335e-05
6881 | 6.907185174e-05 | 6881 | 6.279259e-05
6882 | 6.900338205e-05 | 6882 | 6.273035e-05
6883 | 6.911012194e-05 | 6883 | 6.282738e-05
6884 | 6.908615214e-05 | 6884 | 6.280559e-05
6885 | 6.904806458e-05 | 6885 | 6.27709678e-05
6886 | 6.900504702e-05 | 6886 | 6.273186e-05
6887 | 6.897269445e-05 | 6887 | 6.27024495e-05
6888 | 6.895404992e-05 | 6888 | 6.26855e-05
6889 | 6.896656435e-05 | 6889 | 6.269688e-05
6890 | 6.91358151e-05 | 6890 | 6.2850741e-05
6891 | 6.916518456e-05 | 6891 | 6.287744e-05
6892 | 6.933734324e-05 | 6892 | 6.30339484e-05
6893 | 6.923480075e-05 | 6893 | 6.294073e-05
6894 | 6.919785941e-05 | 6894 | 6.290714e-05
6895 | 6.895040863e-05 | 6895 | 6.268219e-05
6896 | 6.899793388e-05 | 6896 | 6.272539e-05
6897 | 6.900570011e-05 | 6897 | 6.273245e-05
6898 | 6.902827712e-05 | 6898 | 6.27529792e-05
6899 | 6.895172493e-05 | 6899 | 6.26833863e-05
6899 | 6.884259335e-05 | 6899 | 6.258418e-05
6900 | 6.892726489e-05 | 6900 | 6.26611499e-05
6901 | 6.890195887e-05 | 6901 | 6.263814e-05
6902 | 6.88051179e-05 | 6902 | 6.255011e-05
6903 | 6.869642202e-05 | 6903 | 6.245129e-05
6904 | 6.866852913e-05 | 6904 | 6.242594e-05
6905 | 6.877556571e-05 | 6905 | 6.252324e-05
6906 | 6.876120362e-05 | 6906 | 6.251019e-05
6907 | 6.875397449e-05 | 6907 | 6.250361e-05
6908 | 6.891340392e-05 | 6908 | 6.264855e-05
6909 | 6.926449652e-05 | 6909 | 6.296772e-05
6910 | 6.928667939e-05 | 6910 | 6.298789e-05
6911 | 6.911705436e-05 | 6911 | 6.283369e-05
6912 | 6.91219723e-05 | 6912 | 6.283816e-05
6913 | 6.914096347e-05 | 6913 | 6.285542e-05
6914 | 6.914789298e-05 | 6914 | 6.286172e-05
6915 | 6.89761301e-05 | 6915 | 6.270557e-05
6916 | 6.897965604e-05 | 6916 | 6.270878e-05
6917 | 6.904229685e-05 | 6917 | 6.276572e-05
6918 | 6.902552594e-05 | 6918 | 6.275048e-05
6919 | 6.904152919e-05 | 6919 | 6.276503e-05
6920 | 6.914535191e-05 | 6920 | 6.285941e-05
6921 | 6.916823326e-05 | 6921 | 6.288021e-05
6922 | 6.920739771e-05 | 6922 | 6.29158161e-05
6923 | 6.926501807e-05 | 6923 | 6.29682e-05
6924 | 6.924598023e-05 | 6924 | 6.295089e-05
6925 | 6.922663295e-05 | 6925 | 6.29333e-05
6926 | 6.92636833e-05 | 6926 | 6.296698e-05
6927 | 6.913000036e-05 | 6927 | 6.284545e-05
6928 | 6.911145715e-05 | 6928 | 6.28286e-05
6929 | 6.923439776e-05 | 6929 | 6.29403616e-05
6929 | 6.938797428e-05 | 6929 | 6.307998e-05
6930 | 6.929924477e-05 | 6930 | 6.299931e-05
6931 | 6.93766469e-05 | 6931 | 6.3069679e-05
6932 | 6.924541845e-05 | 6932 | 6.295038e-05
6933 | 6.921389144e-05 | 6933 | 6.292172e-05
6934 | 6.903507747e-05 | 6934 | 6.275916e-05
6935 | 6.906252414e-05 | 6935 | 6.278411e-05
6936 | 6.929495362e-05 | 6936 | 6.299541e-05
6937 | 6.931131215e-05 | 6937 | 6.301028e-05
6938 | 6.929540288e-05 | 6938 | 6.29958208e-05
6939 | 6.925311897e-05 | 6939 | 6.295738e-05
6940 | 6.929259776e-05 | 6940 | 6.299327e-05
6941 | 6.930010953e-05 | 6941 | 6.30001e-05
6942 | 6.934572129e-05 | 6942 | 6.304156e-05
6943 | 6.938837237e-05 | 6943 | 6.308034e-05
6944 | 6.94304481e-05 | 6944 | 6.311859e-05
6945 | 6.942669327e-05 | 6945 | 6.31151757e-05
6946 | 6.936845404e-05 | 6946 | 6.306223e-05
6947 | 6.938592636e-05 | 6947 | 6.307811e-05
6948 | 6.939194234e-05 | 6948 | 6.308358e-05
6949 | 6.93567391e-05 | 6949 | 6.3051581e-05
6950 | 6.949621439e-05 | 6950 | 6.317838e-05
6951 | 6.962122881e-05 | 6951 | 6.329203e-05
6952 | 6.959695263e-05 | 6952 | 6.326996e-05
6953 | 6.946936133e-05 | 6953 | 6.315396e-05
6954 | 6.944902426e-05 | 6954 | 6.31354766e-05
6955 | 6.93741688e-05 | 6955 | 6.306743e-05
6956 | 6.941013731e-05 | 6956 | 6.310012e-05
6957 | 6.933183758e-05 | 6957 | 6.302894e-05
6958 | 6.937547822e-05 | 6958 | 6.306862e-05
6959 | 6.939612098e-05 | 6959 | 6.308738e-05
6960 | 6.938951026e-05 | 6960 | 6.308137e-05
6961 | 6.940154002e-05 | 6961 | 6.309231e-05
6962 | 6.942789976e-05 | 6962 | 6.311627e-05
6963 | 6.940821416e-05 | 6963 | 6.309838e-05
6964 | 6.946300863e-05 | 6964 | 6.314819e-05
6964 | 6.941284705e-05 | 6964 | 6.310259e-05
6965 | 6.941528447e-05 | 6965 | 6.31048e-05
6966 | 6.934316551e-05 | 6966 | 6.303924e-05
6967 | 6.935849557e-05 | 6967 | 6.305318e-05
6968 | 6.940230027e-05 | 6968 | 6.3093e-05
6969 | 6.944065602e-05 | 6969 | 6.312787e-05
6970 | 6.942950448e-05 | 6970 | 6.311773e-05
6971 | 6.946871906e-05 | 6971 | 6.315338e-05
6972 | 6.950551081e-05 | 6972 | 6.318683e-05
6973 | 6.958952829e-05 | 6973 | 6.326321e-05
6974 | 6.953548312e-05 | 6974 | 6.321408e-05
6975 | 6.950957813e-05 | 6975 | 6.319053e-05
6976 | 6.956590202e-05 | 6976 | 6.324173e-05
6977 | 6.954194326e-05 | 6977 | 6.321995e-05
6978 | 6.955657208e-05 | 6978 | 6.323325e-05
6979 | 6.955538016e-05 | 6979 | 6.323216e-05
6980 | 6.948956657e-05 | 6980 | 6.317233e-05
6981 | 6.943190235e-05 | 6981 | 6.311991e-05
6982 | 6.946923008e-05 | 6982 | 6.315385e-05
6983 | 6.948992834e-05 | 6983 | 6.317266e-05
6984 | 6.949018868e-05 | 6984 | 6.31728988e-05
6985 | 6.95095948e-05 | 6985 | 6.319054e-05
6986 | 6.947924078e-05 | 6986 | 6.316295e-05
6987 | 6.950979064e-05 | 6987 | 6.319072e-05
6988 | 6.94791015e-05 | 6988 | 6.316282e-05
6989 | 6.949337368e-05 | 6989 | 6.317579e-05
6990 | 6.95579427e-05 | 6990 | 6.323449e-05
6991 | 6.95962041e-05 | 6991 | 6.326928e-05
6992 | 6.946989967e-05 | 6992 | 6.315445e-05
6993 | 6.952033826e-05 | 6993 | 6.320031e-05
6994 | 6.950426567e-05 | 6994 | 6.31857e-05
6995 | 6.949835916e-05 | 6995 | 6.318033e-05
6996 | 6.949888866e-05 | 6996 | 6.318081e-05
6997 | 6.950158012e-05 | 6997 | 6.318325e-05
6998 | 6.948900899e-05 | 6998 | 6.317183e-05
6999 | 6.934907099e-05 | 6999 | 6.304461e-05
7000 | 6.9347625e-05 | 7000 | 6.30433e-05
7001 | 6.941733197e-05 | 7001 | 6.310667e-05
7002 | 6.958263565e-05 | 7002 | 6.32569415e-05
7003 | 6.969889806e-05 | 7003 | 6.33626346e-05
7004 | 6.971985156e-05 | 7004 | 6.338168e-05
7005 | 6.974110532e-05 | 7005 | 6.3401e-05
7006 | 6.973276879e-05 | 7006 | 6.339343e-05
7007 | 6.970008072e-05 | 7007 | 6.336371e-05
7007 | 6.962809628e-05 | 7007 | 6.329827e-05
7008 | 6.95616384e-05 | 7008 | 6.323785e-05
7009 | 6.951362634e-05 | 7009 | 6.319421e-05
7010 | 6.950146252e-05 | 7010 | 6.318315e-05
7011 | 6.960592141e-05 | 7011 | 6.327811e-05
7012 | 6.963304707e-05 | 7012 | 6.330277e-05
7013 | 6.958406216e-05 | 7013 | 6.325824e-05
7014 | 6.968132155e-05 | 7014 | 6.334666e-05
7015 | 6.965805854e-05 | 7015 | 6.332551e-05
7016 | 6.960965603e-05 | 7016 | 6.328151e-05
7017 | 6.953360932e-05 | 7017 | 6.321237e-05
7018 | 6.956609933e-05 | 7018 | 6.324191e-05
7019 | 6.942328244e-05 | 7019 | 6.311207e-05
7020 | 6.951532519e-05 | 7020 | 6.319575e-05
7021 | 6.970265133e-05 | 7021 | 6.336605e-05
7022 | 6.985872012e-05 | 7022 | 6.350793e-05
7023 | 6.991490986e-05 | 7023 | 6.355901e-05
7024 | 6.985549962e-05 | 7024 | 6.3505e-05
7025 | 6.99414289e-05 | 7025 | 6.358312e-05
7026 | 6.990718947e-05 | 7026 | 6.355199e-05
7027 | 6.974694188e-05 | 7027 | 6.34063108e-05
7028 | 6.972951274e-05 | 7028 | 6.339047e-05
7029 | 6.969152939e-05 | 7029 | 6.335594e-05
7030 | 6.968331958e-05 | 7030 | 6.334847e-05
7031 | 6.968145411e-05 | 7031 | 6.334678e-05
7032 | 6.968801e-05 | 7032 | 6.335274e-05
7033 | 6.97844133e-05 | 7033 | 6.344038e-05
7034 | 6.992030561e-05 | 7034 | 6.356391e-05
7035 | 6.984236159e-05 | 7035 | 6.349306e-05
7036 | 6.968609461e-05 | 7036 | 6.33509951e-05
7037 | 6.964481668e-05 | 7037 | 6.331347e-05
7038 | 6.962171233e-05 | 7038 | 6.329247e-05
7039 | 6.946533912e-05 | 7039 | 6.315031e-05
7040 | 6.934870517e-05 | 7040 | 6.304428e-05
7041 | 6.92787118e-05 | 7041 | 6.298065e-05
7042 | 6.93670632e-05 | 7042 | 6.306097e-05
7043 | 6.943376733e-05 | 7043 | 6.312161e-05
7044 | 6.944410237e-05 | 7044 | 6.3131e-05
7045 | 6.947067016e-05 | 7045 | 6.315515e-05
7046 | 6.951445992e-05 | 7046 | 6.319496e-05
7047 | 6.951799823e-05 | 7047 | 6.319818e-05
7048 | 6.965556331e-05 | 7048 | 6.332324e-05
7049 | 6.97713542e-05 | 7049 | 6.34285e-05
7050 | 6.99939084e-05 | 7050 | 6.363083e-05
7051 | 7.009832671e-05 | 7051 | 6.372575e-05
7052 | 7.015904337e-05 | 7052 | 6.378095e-05
7053 | 7.018815611e-05 | 7053 | 6.380741e-05
7054 | 7.011793333e-05 | 7054 | 6.374358e-05
7055 | 6.998744671e-05 | 7055 | 6.362495e-05
7056 | 7.006565772e-05 | 7056 | 6.369605e-05
7057 | 7.018840414e-05 | 7057 | 6.380764e-05
7058 | 7.01836921e-05 | 7058 | 6.380336e-05
7059 | 7.022019757e-05 | 7059 | 6.383654e-05
7060 | 7.027997917e-05 | 7060 | 6.389089e-05
7061 | 7.015446255e-05 | 7061 | 6.377678e-05
7062 | 7.006067233e-05 | 7062 | 6.36915203e-05
7063 | 6.994700016e-05 | 7063 | 6.358818e-05
7064 | 6.981680396e-05 | 7064 | 6.346982e-05
7065 | 6.986274567e-05 | 7065 | 6.351159e-05
7066 | 6.98465189e-05 | 7066 | 6.349684e-05
7067 | 6.979729502e-05 | 7067 | 6.345209e-05
7067 | 6.989675846e-05 | 7067 | 6.354251e-05
7068 | 6.999596634e-05 | 7068 | 6.36327e-05
7069 | 7.001795453e-05 | 7069 | 6.365269e-05
7070 | 6.984396878e-05 | 7070 | 6.349452e-05
7071 | 7.003396333e-05 | 7071 | 6.366724e-05
7072 | 7.011427319e-05 | 7072 | 6.374025e-05
7073 | 7.011680034e-05 | 7073 | 6.374255e-05
7074 | 7.011664805e-05 | 7074 | 6.374241e-05
7075 | 7.014806836e-05 | 7075 | 6.377097e-05
7076 | 6.999999183e-05 | 7076 | 6.363636e-05
7077 | 7.000577805e-05 | 7077 | 6.364162e-05
7078 | 7.002388147e-05 | 7078 | 6.365807e-05
7079 | 6.993991797e-05 | 7079 | 6.358174e-05
7080 | 6.991143398e-05 | 7080 | 6.355585e-05
7081 | 6.996443701e-05 | 7081 | 6.360403e-05
7082 | 7.003670409e-05 | 7082 | 6.366973e-05
7083 | 7.003532071e-05 | 7083 | 6.366847e-05
7084 | 7.00723037e-05 | 7084 | 6.370209e-05
7085 | 7.01727116e-05 | 7085 | 6.379337e-05
7086 | 7.018166917e-05 | 7086 | 6.380152e-05
7087 | 7.018586126e-05 | 7087 | 6.380533e-05
7088 | 7.014707046e-05 | 7088 | 6.377006e-05
7089 | 7.021877215e-05 | 7089 | 6.383525e-05
7090 | 7.017391512e-05 | 7090 | 6.379447e-05
7091 | 7.014838685e-05 | 7091 | 6.377126e-05
7092 | 7.013261582e-05 | 7092 | 6.375692e-05
7093 | 7.012828521e-05 | 7093 | 6.375299e-05
7094 | 7.01268146e-05 | 7094 | 6.375165e-05
7095 | 7.0110142e-05 | 7095 | 6.373649e-05
7096 | 7.008575252e-05 | 7096 | 6.371432e-05
7097 | 7.016936468e-05 | 7097 | 6.379033e-05
7098 | 7.010308871e-05 | 7098 | 6.373008e-05
7099 | 7.007639705e-05 | 7099 | 6.37058155e-05
7100 | 7.012229119e-05 | 7100 | 6.374754e-05
7101 | 7.00843556e-05 | 7101 | 6.371305e-05
7102 | 7.008708484e-05 | 7102 | 6.371553e-05
7103 | 7.003447033e-05 | 7103 | 6.36677003e-05
7104 | 7.007120678e-05 | 7104 | 6.37011e-05
7105 | 7.008081743e-05 | 7105 | 6.370983e-05
7106 | 7.018004053e-05 | 7106 | 6.380004e-05
7107 | 7.024598476e-05 | 7107 | 6.385999e-05
7108 | 7.015229141e-05 | 7108 | 6.377481e-05
7109 | 7.014120372e-05 | 7109 | 6.376473e-05
7110 | 7.014898636e-05 | 7110 | 6.377181e-05
7111 | 7.017147673e-05 | 7111 | 6.379225e-05
7112 | 7.015737944e-05 | 7112 | 6.377944e-05
7113 | 7.014254455e-05 | 7113 | 6.376595e-05
7114 | 7.016010281e-05 | 7114 | 6.378191e-05
7115 | 7.02413263e-05 | 7115 | 6.385575e-05
7116 | 7.019411228e-05 | 7116 | 6.381283e-05
7117 | 7.022675377e-05 | 7117 | 6.38425e-05
7118 | 7.013123729e-05 | 7118 | 6.375567e-05
7119 | 7.017091967e-05 | 7119 | 6.379175e-05
7120 | 7.025539215e-05 | 7120 | 6.386854e-05
7121 | 7.021221981e-05 | 7121 | 6.382929e-05
7122 | 7.016301868e-05 | 7122 | 6.378456e-05
7123 | 7.005286241e-05 | 7123 | 6.368442e-05
7124 | 6.998502924e-05 | 7124 | 6.362275e-05
7125 | 6.999324126e-05 | 7125 | 6.363022e-05
7126 | 7.0145973e-05 | 7126 | 6.376907e-05
7127 | 7.017964581e-05 | 7127 | 6.379968e-05
7128 | 7.025618106e-05 | 7128 | 6.386926e-05
7129 | 7.022776883e-05 | 7129 | 6.384343e-05
7130 | 7.020216469e-05 | 7130 | 6.382015e-05
7131 | 7.023510408e-05 | 7131 | 6.385009e-05
7132 | 7.01724431e-05 | 7132 | 6.379313e-05
7133 | 7.015080191e-05 | 7133 | 6.377346e-05
7134 | 7.005045228e-05 | 7134 | 6.368223e-05
7135 | 7.008373331e-05 | 7135 | 6.371248e-05
7136 | 7.009383615e-05 | 7136 | 6.372167e-05
7137 | 7.013011107e-05 | 7137 | 6.375465e-05
7138 | 7.027041353e-05 | 7138 | 6.388219e-05
7139 | 7.025272732e-05 | 7139 | 6.386612e-05
7140 | 7.023235687e-05 | 7140 | 6.38476e-05
7141 | 7.025202194e-05 | 7141 | 6.386547e-05
7142 | 7.0254186e-05 | 7142 | 6.386744e-05
7143 | 7.021260085e-05 | 7143 | 6.382964e-05
7144 | 7.023176747e-05 | 7144 | 6.384706e-05
7145 | 7.030952237e-05 | 7145 | 6.391775e-05
7146 | 7.028432188e-05 | 7146 | 6.389484e-05
7147 | 7.027199972e-05 | 7147 | 6.388364e-05
7148 | 7.032992885e-05 | 7148 | 6.39363e-05
7149 | 7.038608446e-05 | 7149 | 6.398735e-05
7150 | 7.047406336e-05 | 7150 | 6.406733e-05
7151 | 7.037089357e-05 | 7151 | 6.397354e-05
7152 | 7.038116791e-05 | 7152 | 6.398288e-05
7153 | 7.043250109e-05 | 7153 | 6.402955e-05
7154 | 7.055928624e-05 | 7154 | 6.414481e-05
7155 | 7.054791835e-05 | 7155 | 6.413447e-05
7156 | 7.052496146e-05 | 7156 | 6.41136e-05
7157 | 7.05594377e-05 | 7157 | 6.414494e-05
7158 | 7.06342323e-05 | 7158 | 6.421294e-05
7159 | 7.073676608e-05 | 7159 | 6.430615e-05
7160 | 7.08241076e-05 | 7160 | 6.438555e-05
7161 | 7.065848685e-05 | 7161 | 6.423499e-05
7162 | 7.05486219e-05 | 7162 | 6.413511e-05
7163 | 7.052104313e-05 | 7163 | 6.411004e-05
7164 | 7.0448274e-05 | 7164 | 6.404389e-05
7165 | 7.042436331e-05 | 7165 | 6.402215e-05
7166 | 7.052612565e-05 | 7166 | 6.411466e-05
7167 | 7.051826316e-05 | 7167 | 6.410751e-05
7168 | 7.05633581e-05 | 7168 | 6.414851e-05
7169 | 7.053200349e-05 | 7169 | 6.412e-05
7170 | 7.060825159e-05 | 7170 | 6.418932e-05
7171 | 7.057563708e-05 | 7171 | 6.415967e-05
7172 | 7.047500963e-05 | 7172 | 6.406819e-05
7173 | 7.04387842e-05 | 7173 | 6.403526e-05
7174 | 7.043858127e-05 | 7174 | 6.403507e-05
7175 | 7.051219093e-05 | 7175 | 6.410199e-05
7176 | 7.04426104e-05 | 7176 | 6.403874e-05
7177 | 7.040481582e-05 | 7177 | 6.400438e-05
7178 | 7.039574278e-05 | 7178 | 6.39961298e-05
7179 | 7.04095141e-05 | 7179 | 6.400865e-05
7180 | 7.042147369e-05 | 7180 | 6.401952e-05
7181 | 7.066535308e-05 | 7181 | 6.424123e-05
7182 | 7.070011251e-05 | 7182 | 6.427283e-05
7183 | 7.06329148e-05 | 7183 | 6.421174e-05
7184 | 7.045532463e-05 | 7184 | 6.40503e-05
7185 | 7.041641452e-05 | 7185 | 6.401492e-05
7186 | 7.049418935e-05 | 7186 | 6.408563e-05
7187 | 7.048020902e-05 | 7187 | 6.407292e-05
7188 | 7.043784881e-05 | 7188 | 6.403441e-05
7189 | 7.045156471e-05 | 7189 | 6.404688e-05
7190 | 7.033706505e-05 | 7190 | 6.394279e-05
7191 | 7.043751047e-05 | 7191 | 6.40341e-05
7192 | 7.047084119e-05 | 7192 | 6.40644e-05
7193 | 7.051010891e-05 | 7193 | 6.41001e-05
7194 | 7.049209211e-05 | 7194 | 6.40837201e-05
7195 | 7.052860692e-05 | 7195 | 6.411692e-05
7196 | 7.060488856e-05 | 7196 | 6.418626e-05
7197 | 7.062223655e-05 | 7197 | 6.420203e-05
7198 | 7.0629095e-05 | 7198 | 6.420827e-05
7199 | 7.070305586e-05 | 7199 | 6.427551e-05
7200 | 7.069793314e-05 | 7200 | 6.427085e-05
7201 | 7.063292913e-05 | 7201 | 6.421175e-05
7202 | 7.064168519e-05 | 7202 | 6.421971e-05
7203 | 7.06226211e-05 | 7203 | 6.420238e-05
7204 | 7.060036944e-05 | 7204 | 6.418215e-05
7205 | 7.05722956e-05 | 7205 | 6.415663e-05
7206 | 7.060711101e-05 | 7206 | 6.418828e-05
7207 | 7.067767827e-05 | 7207 | 6.425243e-05
7208 | 7.083636245e-05 | 7208 | 6.439669e-05
7209 | 7.083716489e-05 | 7209 | 6.439742e-05
7210 | 7.07346906e-05 | 7210 | 6.430426e-05
7211 | 7.084838029e-05 | 7211 | 6.440762e-05
7212 | 7.075180593e-05 | 7212 | 6.431982e-05
7213 | 7.076328064e-05 | 7213 | 6.433026e-05
7214 | 7.083461683e-05 | 7214 | 6.439511e-05
7215 | 7.087337117e-05 | 7215 | 6.443034e-05
7216 | 7.097225065e-05 | 7216 | 6.452023e-05
7217 | 7.113920556e-05 | 7217 | 6.467201e-05
7218 | 7.102825154e-05 | 7218 | 6.457114e-05
7219 | 7.095389118e-05 | 7219 | 6.450354e-05
7220 | 7.087145253e-05 | 7220 | 6.442859e-05
7221 | 7.086845657e-05 | 7221 | 6.442587e-05
7222 | 7.085684703e-05 | 7222 | 6.441532e-05
7223 | 7.08707901e-05 | 7223 | 6.4427991e-05
7224 | 7.087274129e-05 | 7224 | 6.442976e-05
7225 | 7.085540128e-05 | 7225 | 6.4414e-05
7226 | 7.082417038e-05 | 7226 | 6.438561e-05
7227 | 7.083196534e-05 | 7227 | 6.43927e-05
7228 | 7.087608905e-05 | 7228 | 6.443281e-05
7229 | 7.095012172e-05 | 7229 | 6.450011e-05
7230 | 7.098242264e-05 | 7230 | 6.452948e-05
7231 | 7.102888673e-05 | 7231 | 6.457172e-05
7232 | 7.090778041e-05 | 7232 | 6.446162e-05
7233 | 7.083306738e-05 | 7233 | 6.43937e-05
7234 | 7.083690558e-05 | 7234 | 6.439719e-05
7235 | 7.081748831e-05 | 7235 | 6.437953e-05
7236 | 7.08073959e-05 | 7236 | 6.437036e-05
7237 | 7.075837428e-05 | 7237 | 6.43257948e-05
7238 | 7.076034181e-05 | 7238 | 6.432758e-05
7239 | 7.067639063e-05 | 7239 | 6.425126e-05
7240 | 7.065032987e-05 | 7240 | 6.422757e-05
7241 | 7.071791922e-05 | 7241 | 6.428902e-05
7242 | 7.073433566e-05 | 7242 | 6.430394e-05
7243 | 7.080348677e-05 | 7243 | 6.436681e-05
7244 | 7.083002683e-05 | 7244 | 6.439093e-05
7245 | 7.078250184e-05 | 7245 | 6.434773e-05
7246 | 7.061485584e-05 | 7246 | 6.419532e-05
7247 | 7.062369736e-05 | 7247 | 6.420336e-05
7248 | 7.067706034e-05 | 7248 | 6.425187e-05
7249 | 7.076191848e-05 | 7249 | 6.43290168e-05
7250 | 7.081365456e-05 | 7250 | 6.43760496e-05
7251 | 7.089233598e-05 | 7251 | 6.444758e-05
7252 | 7.091191071e-05 | 7252 | 6.446537e-05
7253 | 7.098292586e-05 | 7253 | 6.45299326e-05
7254 | 7.094346635e-05 | 7254 | 6.449406e-05
7255 | 7.089379858e-05 | 7255 | 6.44489078e-05
7256 | 7.083974835e-05 | 7256 | 6.439977e-05
7257 | 7.086721412e-05 | 7257 | 6.442474e-05
7258 | 7.093895704e-05 | 7258 | 6.448996e-05
7259 | 7.092086346e-05 | 7259 | 6.447351e-05
7260 | 7.085974942e-05 | 7260 | 6.441795e-05
7261 | 7.078617207e-05 | 7261 | 6.435107e-05
7262 | 7.078904262e-05 | 7262 | 6.435368e-05
7263 | 7.075370195e-05 | 7263 | 6.432155e-05
7264 | 7.065589486e-05 | 7264 | 6.423263e-05
7265 | 7.065975248e-05 | 7265 | 6.423614e-05
7266 | 7.084210854e-05 | 7266 | 6.440192e-05
7267 | 7.096644244e-05 | 7267 | 6.451495e-05
7268 | 7.101414531e-05 | 7268 | 6.455831e-05
7270 | 7.104425179e-05 | 7270 | 6.458568e-05
7271 | 7.101334435e-05 | 7271 | 6.455759e-05
7272 | 7.101460057e-05 | 7272 | 6.455873e-05
7273 | 7.095114485e-05 | 7273 | 6.450104e-05
7274 | 7.094251041e-05 | 7274 | 6.449319e-05
7275 | 7.105384796e-05 | 7275 | 6.459441e-05
7276 | 7.109728469e-05 | 7276 | 6.46339e-05
7277 | 7.104271158e-05 | 7277 | 6.458428e-05
7278 | 7.104314939e-05 | 7278 | 6.458468e-05
7279 | 7.095832201e-05 | 7279 | 6.450757e-05
7280 | 7.090472987e-05 | 7280 | 6.445885e-05
7281 | 7.097778232e-05 | 7281 | 6.452526e-05
7282 | 7.10375756e-05 | 7282 | 6.457961e-05
7283 | 7.108947507e-05 | 7283 | 6.46268e-05
7284 | 7.108057825e-05 | 7284 | 6.46187075e-05
7285 | 7.093840863e-05 | 7285 | 6.448946e-05
7286 | 7.082652997e-05 | 7286 | 6.438775e-05
7287 | 7.077491217e-05 | 7287 | 6.434083e-05
7288 | 7.071897816e-05 | 7288 | 6.428998e-05
7289 | 7.086023452e-05 | 7289 | 6.44184e-05
7290 | 7.110522124e-05 | 7290 | 6.464111e-05
7291 | 7.121951693e-05 | 7291 | 6.474502e-05
7292 | 7.12811699e-05 | 7292 | 6.480106e-05
7293 | 7.126444582e-05 | 7293 | 6.478586e-05
7294 | 7.125121126e-05 | 7294 | 6.477383e-05
7295 | 7.12058475e-05 | 7295 | 6.473259e-05
7296 | 7.120860582e-05 | 7296 | 6.47350962e-05
7297 | 7.102510519e-05 | 7297 | 6.456828e-05
7298 | 7.099510863e-05 | 7298 | 6.454101e-05
7299 | 7.10258766e-05 | 7299 | 6.456898e-05
7300 | 7.107957071e-05 | 7300 | 6.461779e-05
7301 | 7.108209919e-05 | 7301 | 6.462009e-05
7302 | 7.106616635e-05 | 7302 | 6.460561e-05
7303 | 7.118435763e-05 | 7303 | 6.471305e-05
7304 | 7.123209952e-05 | 7304 | 6.475645e-05
7305 | 7.117583146e-05 | 7305 | 6.47053e-05
7306 | 7.121031834e-05 | 7306 | 6.473665e-05
7307 | 7.124080044e-05 | 7307 | 6.476436e-05
7308 | 7.121239767e-05 | 7308 | 6.473854e-05
7309 | 7.120362822e-05 | 7309 | 6.473057e-05
7310 | 7.122053212e-05 | 7310 | 6.474594e-05
7311 | 7.117410645e-05 | 7311 | 6.470373e-05
7312 | 7.121262044e-05 | 7312 | 6.473875e-05
7313 | 7.119385119e-05 | 7313 | 6.47216829e-05
7314 | 7.125027058e-05 | 7314 | 6.477297e-05
7315 | 7.124681929e-05 | 7315 | 6.476984e-05
7316 | 7.12290044e-05 | 7316 | 6.475364e-05
7317 | 7.125538358e-05 | 7317 | 6.477762e-05
7318 | 7.121366561e-05 | 7318 | 6.47397e-05
7319 | 7.115067074e-05 | 7319 | 6.468243e-05
7320 | 7.121392798e-05 | 7320 | 6.473993e-05
7321 | 7.131161922e-05 | 7321 | 6.482874e-05
7322 | 7.129517703e-05 | 7322 | 6.48137973e-05
7323 | 7.128847021e-05 | 7323 | 6.48077e-05
7324 | 7.116412348e-05 | 7324 | 6.469466e-05
7325 | 7.125115364e-05 | 7325 | 6.477378e-05
7326 | 7.131606576e-05 | 7326 | 6.483279e-05
7327 | 7.144369608e-05 | 7327 | 6.494881e-05
7328 | 7.140513413e-05 | 7328 | 6.49137583e-05
7329 | 7.142983039e-05 | 7329 | 6.493621e-05
7331 | 7.138122379e-05 | 7331 | 6.489202e-05
7332 | 7.131953765e-05 | 7332 | 6.483594e-05
7333 | 7.115979963e-05 | 7333 | 6.469073e-05
7334 | 7.10728531e-05 | 7334 | 6.461168e-05
7335 | 7.107209338e-05 | 7335 | 6.461099e-05
7336 | 7.097455056e-05 | 7336 | 6.452232e-05
7337 | 7.098817794e-05 | 7337 | 6.453471e-05
7338 | 7.095534339e-05 | 7338 | 6.450486e-05
7339 | 7.091214347e-05 | 7339 | 6.446558e-05
7340 | 7.10320167e-05 | 7340 | 6.457456e-05
7341 | 7.11667827e-05 | 7341 | 6.469708e-05
7342 | 7.129416326e-05 | 7342 | 6.481288e-05
7343 | 7.14441138e-05 | 7343 | 6.494919e-05
7344 | 7.145522399e-05 | 7344 | 6.495929e-05
7345 | 7.146246887e-05 | 7345 | 6.496588e-05
7346 | 7.147232812e-05 | 7346 | 6.497484e-05
7347 | 7.144840335e-05 | 7347 | 6.495309e-05
7348 | 7.133788719e-05 | 7348 | 6.485262e-05
7349 | 7.13694302e-05 | 7349 | 6.48813e-05
7350 | 7.141169556e-05 | 7350 | 6.491972e-05
7351 | 7.144292828e-05 | 7351 | 6.494812e-05
7352 | 7.140272545e-05 | 7352 | 6.491157e-05
7353 | 7.145312798e-05 | 7353 | 6.495739e-05
7354 | 7.134061908e-05 | 7354 | 6.485511e-05
7355 | 7.142340775e-05 | 7355 | 6.493037e-05
7356 | 7.141001723e-05 | 7356 | 6.49182e-05
7357 | 7.134352187e-05 | 7357 | 6.485775e-05
7358 | 7.122683066e-05 | 7358 | 6.475166e-05
7359 | 7.123311757e-05 | 7359 | 6.475738e-05
7360 | 7.122744408e-05 | 7360 | 6.475222e-05
7361 | 7.11185405e-05 | 7361 | 6.465322e-05
7362 | 7.111755665e-05 | 7362 | 6.465232e-05
7363 | 7.104135163e-05 | 7363 | 6.458305e-05
7364 | 7.102863003e-05 | 7364 | 6.457148e-05
7365 | 7.103663698e-05 | 7365 | 6.457876e-05
7366 | 7.104467513e-05 | 7366 | 6.45860683e-05
7367 | 7.107337542e-05 | 7367 | 6.461216e-05
7368 | 7.110129784e-05 | 7368 | 6.463754e-05
7369 | 7.123827439e-05 | 7369 | 6.476207e-05
7370 | 7.135520294e-05 | 7370 | 6.486837e-05
7371 | 7.132080046e-05 | 7371 | 6.483709e-05
7372 | 7.144100467e-05 | 7372 | 6.494637e-05
7373 | 7.159947554e-05 | 7373 | 6.509043e-05
7375 | 7.17104815e-05 | 7375 | 6.519135e-05
7376 | 7.195765431e-05 | 7376 | 6.541605e-05
7377 | 7.181884269e-05 | 7377 | 6.528986e-05
7378 | 7.173575529e-05 | 7378 | 6.521432e-05
7379 | 7.173768229e-05 | 7379 | 6.521607e-05
7380 | 7.174436138e-05 | 7380 | 6.522215e-05
7381 | 7.17244874e-05 | 7381 | 6.520408e-05
7382 | 7.16104763e-05 | 7382 | 6.5100433e-05
7383 | 7.171439791e-05 | 7383 | 6.519491e-05
7384 | 7.169300077e-05 | 7384 | 6.517546e-05
7385 | 7.161243359e-05 | 7385 | 6.510221e-05
7386 | 7.155424042e-05 | 7386 | 6.504931e-05
7387 | 7.15550664e-05 | 7387 | 6.505006e-05
7388 | 7.168323963e-05 | 7388 | 6.516658e-05
7389 | 7.170776059e-05 | 7389 | 6.518887e-05
7390 | 7.180794305e-05 | 7390 | 6.527995e-05
7391 | 7.195686481e-05 | 7391 | 6.541533e-05
7392 | 7.190612708e-05 | 7392 | 6.536921e-05
7393 | 7.182460342e-05 | 7393 | 6.529509e-05
7394 | 7.170531886e-05 | 7394 | 6.518665e-05
7395 | 7.167217012e-05 | 7395 | 6.515652e-05
7396 | 7.183144782e-05 | 7396 | 6.53013162e-05
7397 | 7.183926742e-05 | 7397 | 6.530842e-05
7398 | 7.179629823e-05 | 7398 | 6.526936e-05
7399 | 7.179634919e-05 | 7399 | 6.526941e-05
7400 | 7.185399433e-05 | 7400 | 6.532181e-05
7401 | 7.18280737e-05 | 7401 | 6.529825e-05
7402 | 7.181361624e-05 | 7402 | 6.528511e-05
7403 | 7.184576456e-05 | 7403 | 6.531433e-05
7404 | 7.176491298e-05 | 7404 | 6.524083e-05
7405 | 7.170993416e-05 | 7405 | 6.519085e-05
7406 | 7.16897812e-05 | 7406 | 6.517253e-05
7407 | 7.165286913e-05 | 7407 | 6.513897e-05
7408 | 7.16773042e-05 | 7408 | 6.516119e-05
7409 | 7.174443732e-05 | 7409 | 6.522222e-05
7410 | 7.183976962e-05 | 7410 | 6.530888e-05
7412 | 7.182069934e-05 | 7412 | 6.529154e-05
7413 | 7.178750567e-05 | 7413 | 6.526137e-05
7414 | 7.172569209e-05 | 7414 | 6.520517e-05
7415 | 7.171916553e-05 | 7415 | 6.519924e-05
7416 | 7.175967861e-05 | 7416 | 6.523607e-05
7417 | 7.183943415e-05 | 7417 | 6.53085765e-05
7418 | 7.182939877e-05 | 7418 | 6.529945e-05
7419 | 7.187162324e-05 | 7419 | 6.533784e-05
7420 | 7.188174331e-05 | 7420 | 6.534704e-05
7421 | 7.176578721e-05 | 7421 | 6.524162e-05
7422 | 7.180150702e-05 | 7422 | 6.52741e-05
7423 | 7.179038469e-05 | 7423 | 6.526399e-05
7424 | 7.185308918e-05 | 7424 | 6.532099e-05
7425 | 7.185319244e-05 | 7425 | 6.532108e-05
7426 | 7.188795768e-05 | 7426 | 6.53526888e-05
7427 | 7.188769147e-05 | 7427 | 6.535245e-05
7428 | 7.187643709e-05 | 7428 | 6.534222e-05
7429 | 7.189929809e-05 | 7429 | 6.5363e-05
7430 | 7.188279007e-05 | 7430 | 6.534799e-05
7431 | 7.180983416e-05 | 7431 | 6.528167e-05
7432 | 7.180097892e-05 | 7432 | 6.52736172e-05
7433 | 7.179586969e-05 | 7433 | 6.526897e-05
7434 | 7.190706284e-05 | 7434 | 6.537006e-05
7435 | 7.198557201e-05 | 7435 | 6.54414291e-05
7436 | 7.200675487e-05 | 7436 | 6.546069e-05
7437 | 7.212008984e-05 | 7437 | 6.556372e-05
7438 | 7.212155887e-05 | 7438 | 6.556505e-05
7439 | 7.201005726e-05 | 7439 | 6.546369e-05
7440 | 7.19418595e-05 | 7440 | 6.540169e-05
7441 | 7.194123272e-05 | 7441 | 6.540112e-05
7443 | 7.193521404e-05 | 7443 | 6.539565e-05
7444 | 7.181806733e-05 | 7444 | 6.528915e-05
7445 | 7.182717136e-05 | 7445 | 6.529743e-05
7446 | 7.194662893e-05 | 7446 | 6.54060263e-05
7447 | 7.19784295e-05 | 7447 | 6.543494e-05
7448 | 7.193772545e-05 | 7448 | 6.539793e-05
7449 | 7.196350601e-05 | 7449 | 6.54213691e-05
7450 | 7.192569218e-05 | 7450 | 6.538699e-05
7451 | 7.194286907e-05 | 7451 | 6.540261e-05
7452 | 7.194836628e-05 | 7452 | 6.540761e-05
7453 | 7.189593153e-05 | 7453 | 6.535994e-05
7454 | 7.192593659e-05 | 7454 | 6.538722e-05
7455 | 7.195700775e-05 | 7455 | 6.541546e-05
7456 | 7.193030451e-05 | 7456 | 6.539119e-05
7457 | 7.190665681e-05 | 7457 | 6.536969e-05
7458 | 7.19738372e-05 | 7458 | 6.543076e-05
7459 | 7.199044669e-05 | 7459 | 6.544586e-05
7460 | 7.197443647e-05 | 7460 | 6.543131e-05
7461 | 7.201625222e-05 | 7461 | 6.54693202e-05
7462 | 7.204491122e-05 | 7462 | 6.549537e-05
7463 | 7.212323535e-05 | 7463 | 6.556658e-05
7464 | 7.226988953e-05 | 7464 | 6.56999e-05
7465 | 7.230204154e-05 | 7465 | 6.572913e-05
7466 | 7.229176853e-05 | 7466 | 6.571979e-05
7467 | 7.220484586e-05 | 7467 | 6.564077e-05
7468 | 7.207557104e-05 | 7468 | 6.55232464e-05
7469 | 7.215833974e-05 | 7469 | 6.559849e-05
7470 | 7.220649531e-05 | 7470 | 6.564227e-05
7472 | 7.227418983e-05 | 7472 | 6.570381e-05
7473 | 7.222710996e-05 | 7473 | 6.566101e-05
7474 | 7.211459368e-05 | 7474 | 6.555872e-05
7475 | 7.22703132e-05 | 7475 | 6.570028e-05
7476 | 7.229054373e-05 | 7476 | 6.571868e-05
7477 | 7.222623748e-05 | 7477 | 6.566022e-05
7478 | 7.2177633e-05 | 7478 | 6.561603e-05
7479 | 7.219412161e-05 | 7479 | 6.563102e-05
7480 | 7.214581216e-05 | 7480 | 6.55871e-05
7481 | 7.205377493e-05 | 7481 | 6.550343e-05
7482 | 7.208922981e-05 | 7482 | 6.553566e-05
7483 | 7.201632998e-05 | 7483 | 6.546939e-05
7484 | 7.210698772e-05 | 7484 | 6.555181e-05
7485 | 7.211142567e-05 | 7485 | 6.555584e-05
7486 | 7.222443935e-05 | 7486 | 6.565858e-05
7487 | 7.220883241e-05 | 7487 | 6.56443931e-05
7488 | 7.230352491e-05 | 7488 | 6.573048e-05
7489 | 7.229741595e-05 | 7489 | 6.572492e-05
7490 | 7.223686529e-05 | 7490 | 6.566988e-05
7491 | 7.220033187e-05 | 7491 | 6.563667e-05
7492 | 7.21419505e-05 | 7492 | 6.558359e-05
7493 | 7.210420197e-05 | 7493 | 6.554927e-05
7494 | 7.217546431e-05 | 7494 | 6.561406e-05
7495 | 7.205385793e-05 | 7495 | 6.550351e-05
7496 | 7.200496155e-05 | 7496 | 6.545906e-05
7498 | 7.20028807e-05 | 7498 | 6.545716e-05
7499 | 7.202384964e-05 | 7499 | 6.547623e-05
7500 | 7.205107464e-05 | 7500 | 6.550098e-05
7501 | 7.212464332e-05 | 7501 | 6.556786e-05
7502 | 7.227792741e-05 | 7502 | 6.570721e-05
7503 | 7.229770868e-05 | 7503 | 6.572519e-05
7504 | 7.231171394e-05 | 7504 | 6.573792e-05
7505 | 7.232759129e-05 | 7505 | 6.575236e-05
7506 | 7.225220593e-05 | 7506 | 6.568382e-05
7507 | 7.22485577e-05 | 7507 | 6.5680507e-05
7508 | 7.220538644e-05 | 7508 | 6.56412604e-05
7509 | 7.216902255e-05 | 7509 | 6.56082e-05
7510 | 7.220830979e-05 | 7510 | 6.564392e-05
7511 | 7.221735285e-05 | 7511 | 6.565214e-05
7512 | 7.220379476e-05 | 7512 | 6.563981e-05
7513 | 7.221506448e-05 | 7513 | 6.565006e-05
7514 | 7.220163029e-05 | 7514 | 6.563785e-05
7515 | 7.210313875e-05 | 7515 | 6.554831e-05
7516 | 7.223610844e-05 | 7516 | 6.566919e-05
7517 | 7.228443092e-05 | 7517 | 6.571312e-05
7518 | 7.226988995e-05 | 7518 | 6.56999e-05
7519 | 7.228588932e-05 | 7519 | 6.571444e-05
7520 | 7.232126472e-05 | 7520 | 6.57466e-05
7522 | 7.236102795e-05 | 7522 | 6.578275e-05
7523 | 7.234371513e-05 | 7523 | 6.576701e-05
7524 | 7.235989118e-05 | 7524 | 6.578172e-05
7525 | 7.240025298e-05 | 7525 | 6.58184118e-05
7526 | 7.245613569e-05 | 7526 | 6.586921e-05
7527 | 7.244434047e-05 | 7527 | 6.585849e-05
7528 | 7.2446887e-05 | 7528 | 6.586081e-05
7529 | 7.239310391e-05 | 7529 | 6.581191e-05
7530 | 7.229852978e-05 | 7530 | 6.572594e-05
7531 | 7.237045904e-05 | 7531 | 6.57913264e-05
7532 | 7.224658443e-05 | 7532 | 6.567871e-05
7533 | 7.233297128e-05 | 7533 | 6.575725e-05
7534 | 7.230335693e-05 | 7534 | 6.573032e-05
7535 | 7.227060178e-05 | 7535 | 6.570055e-05
7536 | 7.22821323e-05 | 7536 | 6.571103e-05
7537 | 7.229295624e-05 | 7537 | 6.572087e-05
7538 | 7.21964084e-05 | 7538 | 6.56331e-05
7539 | 7.230923961e-05 | 7539 | 6.573567e-05
7540 | 7.23732367e-05 | 7540 | 6.579385e-05
7541 | 7.232071083e-05 | 7541 | 6.57461e-05
7542 | 7.246399392e-05 | 7542 | 6.587636e-05
7543 | 7.25526184e-05 | 7543 | 6.595693e-05
7545 | 7.25257484e-05 | 7545 | 6.59325e-05
7546 | 7.243526252e-05 | 7546 | 6.585024e-05
7547 | 7.234205267e-05 | 7547 | 6.57655e-05
7548 | 7.240549262e-05 | 7548 | 6.582318e-05
7549 | 7.243937789e-05 | 7549 | 6.58539799e-05
7550 | 7.243074329e-05 | 7550 | 6.584613e-05
7551 | 7.245906422e-05 | 7551 | 6.587188e-05
7552 | 7.247369601e-05 | 7552 | 6.588518e-05
7553 | 7.257235557e-05 | 7553 | 6.59748687e-05
7554 | 7.244673818e-05 | 7554 | 6.586067e-05
7555 | 7.227047135e-05 | 7555 | 6.57004285e-05
7556 | 7.222601902e-05 | 7556 | 6.566002e-05
7557 | 7.221383278e-05 | 7557 | 6.564894e-05
7558 | 7.210589922e-05 | 7558 | 6.555082e-05
7559 | 7.198034345e-05 | 7559 | 6.543668e-05
7560 | 7.200437634e-05 | 7560 | 6.545852e-05
7561 | 7.194790496e-05 | 7561 | 6.540719e-05
7562 | 7.191165574e-05 | 7562 | 6.537423e-05
7563 | 7.200376847e-05 | 7563 | 6.545797e-05
7564 | 7.208924106e-05 | 7564 | 6.553567e-05
7565 | 7.209515616e-05 | 7565 | 6.554105e-05
7567 | 7.206693816e-05 | 7567 | 6.55154e-05
7568 | 7.197291379e-05 | 7568 | 6.542992e-05
7569 | 7.186651673e-05 | 7569 | 6.53332e-05
7570 | 7.184562343e-05 | 7570 | 6.53142e-05
7571 | 7.194533834e-05 | 7571 | 6.540485e-05
7572 | 7.20631497e-05 | 7572 | 6.551195e-05
7573 | 7.227319277e-05 | 7573 | 6.57029e-05
7574 | 7.246486319e-05 | 7574 | 6.587715e-05
7575 | 7.250839897e-05 | 7575 | 6.591673e-05
7576 | 7.257445433e-05 | 7576 | 6.597678e-05
7577 | 7.26653348e-05 | 7577 | 6.60594e-05
7578 | 7.283673215e-05 | 7578 | 6.621521e-05
7579 | 7.280724349e-05 | 7579 | 6.61884e-05
7580 | 7.27781678e-05 | 7580 | 6.616197e-05
7581 | 7.272825532e-05 | 7581 | 6.61166e-05
7582 | 7.261001391e-05 | 7582 | 6.60091e-05
7583 | 7.263074323e-05 | 7583 | 6.602795e-05
7584 | 7.251992664e-05 | 7584 | 6.592721e-05
7585 | 7.227789041e-05 | 7585 | 6.57071731e-05
7587 | 7.223895707e-05 | 7587 | 6.567178e-05
7588 | 7.22860416e-05 | 7588 | 6.571458e-05
7589 | 7.2306369e-05 | 7589 | 6.573306e-05
7590 | 7.234348559e-05 | 7590 | 6.576681e-05
7591 | 7.237643174e-05 | 7591 | 6.579676e-05
7592 | 7.254750133e-05 | 7592 | 6.595227e-05
7593 | 7.264864834e-05 | 7593 | 6.604423e-05
7594 | 7.264801037e-05 | 7594 | 6.604365e-05
7595 | 7.28123773e-05 | 7595 | 6.619307e-05
7596 | 7.293772329e-05 | 7596 | 6.630702e-05
7597 | 7.304359785e-05 | 7597 | 6.640327e-05
7598 | 7.309830965e-05 | 7598 | 6.645301e-05
7599 | 7.308552649e-05 | 7599 | 6.644139e-05
7600 | 7.305019566e-05 | 7600 | 6.640927e-05
7601 | 7.306073336e-05 | 7601 | 6.641885e-05
7602 | 7.298548645e-05 | 7602 | 6.635044e-05
7603 | 7.285609583e-05 | 7603 | 6.623281e-05
7604 | 7.272817103e-05 | 7604 | 6.611652e-05
7605 | 7.266957326e-05 | 7605 | 6.606325e-05
7607 | 7.264817021e-05 | 7607 | 6.60437911e-05
7608 | 7.26450742e-05 | 7608 | 6.604098e-05
7609 | 7.261148004e-05 | 7609 | 6.60104364e-05
7610 | 7.27202652e-05 | 7610 | 6.6109332e-05
7611 | 7.271120811e-05 | 7611 | 6.61011e-05
7612 | 7.282019645e-05 | 7612 | 6.620018e-05
7613 | 7.284213389e-05 | 7613 | 6.622012e-05
7614 | 7.282233421e-05 | 7614 | 6.620212e-05
7615 | 7.284001209e-05 | 7615 | 6.621819e-05
7616 | 7.290911773e-05 | 7616 | 6.628102e-05
7617 | 7.291821741e-05 | 7617 | 6.628929e-05
7618 | 7.288112876e-05 | 7618 | 6.62555716e-05
7619 | 7.293489918e-05 | 7619 | 6.63044538e-05
7620 | 7.291802944e-05 | 7620 | 6.628912e-05
7621 | 7.29104276e-05 | 7621 | 6.628221e-05
7622 | 7.292714191e-05 | 7622 | 6.62974e-05
7623 | 7.29065388e-05 | 7623 | 6.627867e-05
7625 | 7.286782003e-05 | 7625 | 6.624347e-05
7626 | 7.273805541e-05 | 7626 | 6.61255e-05
7627 | 7.261409267e-05 | 7627 | 6.601281e-05
7628 | 7.264146198e-05 | 7628 | 6.603769e-05
7629 | 7.273212561e-05 | 7629 | 6.612011e-05
7630 | 7.285761503e-05 | 7630 | 6.62342e-05
7631 | 7.293344916e-05 | 7631 | 6.63031356e-05
7632 | 7.308216039e-05 | 7632 | 6.643833e-05
7633 | 7.321203428e-05 | 7633 | 6.65563948e-05
7634 | 7.315778574e-05 | 7634 | 6.650708e-05
7635 | 7.308153819e-05 | 7635 | 6.643776e-05
7636 | 7.31710903e-05 | 7636 | 6.6519173e-05
7637 | 7.311148551e-05 | 7637 | 6.646499e-05
7638 | 7.309698829e-05 | 7638 | 6.645181e-05
7639 | 7.316965223e-05 | 7639 | 6.651787e-05
7640 | 7.318304549e-05 | 7640 | 6.653004e-05
7641 | 7.307319045e-05 | 7641 | 6.643017e-05
7642 | 7.287104976e-05 | 7642 | 6.624641e-05
7644 | 7.290448253e-05 | 7644 | 6.62768023e-05
7645 | 7.29742875e-05 | 7645 | 6.634026e-05
7646 | 7.288294718e-05 | 7646 | 6.625722e-05
7647 | 7.287535177e-05 | 7647 | 6.625032e-05
7648 | 7.297297293e-05 | 7648 | 6.63390663e-05
7649 | 7.298233665e-05 | 7649 | 6.634758e-05
7650 | 7.296604821e-05 | 7650 | 6.63327711e-05
7651 | 7.30010067e-05 | 7651 | 6.636455e-05
7652 | 7.302646096e-05 | 7652 | 6.638769e-05
7653 | 7.310311375e-05 | 7653 | 6.645738e-05
7654 | 7.311696284e-05 | 7654 | 6.646997e-05
7655 | 7.317637357e-05 | 7655 | 6.652398e-05
7656 | 7.314739675e-05 | 7656 | 6.649763e-05
7657 | 7.313733619e-05 | 7657 | 6.648849e-05
7658 | 7.311633246e-05 | 7658 | 6.646939e-05
7659 | 7.306941612e-05 | 7659 | 6.642674e-05
7661 | 7.303148944e-05 | 7661 | 6.639226e-05
7662 | 7.295932831e-05 | 7662 | 6.63266621e-05
7663 | 7.278180261e-05 | 7663 | 6.61652751e-05
7664 | 7.289809934e-05 | 7664 | 6.62709994e-05
7665 | 7.302911663e-05 | 7665 | 6.639011e-05
7666 | 7.306812029e-05 | 7666 | 6.64255639e-05
7667 | 7.312304286e-05 | 7667 | 6.647549e-05
7668 | 7.317502208e-05 | 7668 | 6.652275e-05
7669 | 7.319426025e-05 | 7669 | 6.654024e-05
7670 | 7.313007618e-05 | 7670 | 6.648189e-05
7671 | 7.311816243e-05 | 7671 | 6.647106e-05
7672 | 7.320163095e-05 | 7672 | 6.654694e-05
7673 | 7.31319117e-05 | 7673 | 6.648356e-05
7674 | 7.311857639e-05 | 7674 | 6.647143e-05
7675 | 7.306393147e-05 | 7675 | 6.642176e-05
7676 | 7.306507548e-05 | 7676 | 6.64228e-05
7678 | 7.30895515e-05 | 7678 | 6.644505e-05
7679 | 7.304578037e-05 | 7679 | 6.640525e-05
7680 | 7.309538466e-05 | 7680 | 6.645035e-05
7681 | 7.316634989e-05 | 7681 | 6.651486e-05
7682 | 7.31552908e-05 | 7682 | 6.650481e-05
7683 | 7.317457532e-05 | 7683 | 6.65223412e-05
7684 | 7.323053171e-05 | 7684 | 6.657321e-05
7685 | 7.319878915e-05 | 7685 | 6.654435e-05
7686 | 7.320315458e-05 | 7686 | 6.654832e-05
7687 | 7.316460287e-05 | 7687 | 6.651328e-05
7688 | 7.314756351e-05 | 7688 | 6.649779e-05
7689 | 7.313869557e-05 | 7689 | 6.648972e-05
7690 | 7.313020876e-05 | 7690 | 6.648201e-05
7691 | 7.315129806e-05 | 7691 | 6.650118e-05
7692 | 7.317637364e-05 | 7692 | 6.652398e-05
7694 | 7.319218654e-05 | 7694 | 6.65383514e-05
7695 | 7.315475345e-05 | 7695 | 6.650432e-05
7696 | 7.317270113e-05 | 7696 | 6.652064e-05
7697 | 7.315303728e-05 | 7697 | 6.650276e-05
7698 | 7.323951301e-05 | 7698 | 6.658138e-05
7699 | 7.328442541e-05 | 7699 | 6.66222e-05
7700 | 7.324795281e-05 | 7700 | 6.658905e-05
7701 | 7.321442068e-05 | 7701 | 6.655856e-05
7702 | 7.321041033e-05 | 7702 | 6.655492e-05
7703 | 7.321799346e-05 | 7703 | 6.656181e-05
7704 | 7.328003809e-05 | 7704 | 6.661822e-05
7705 | 7.341041581e-05 | 7705 | 6.673674e-05
7706 | 7.339474127e-05 | 7706 | 6.672249e-05
7707 | 7.340045451e-05 | 7707 | 6.672769e-05
7708 | 7.337337111e-05 | 7708 | 6.670306e-05
7710 | 7.327845022e-05 | 7710 | 6.661677e-05
7711 | 7.324559922e-05 | 7711 | 6.658691e-05
7712 | 7.328920554e-05 | 7712 | 6.662655e-05
7713 | 7.331688206e-05 | 7713 | 6.665171e-05
7714 | 7.334548502e-05 | 7714 | 6.667771e-05
7715 | 7.340131605e-05 | 7715 | 6.672847e-05
7716 | 7.346607684e-05 | 7716 | 6.678734e-05
7717 | 7.350506592e-05 | 7717 | 6.68227872e-05
7718 | 7.345345064e-05 | 7718 | 6.677586e-05
7719 | 7.336915777e-05 | 7719 | 6.669923e-05
7720 | 7.340554342e-05 | 7720 | 6.67323122e-05
7721 | 7.343557799e-05 | 7721 | 6.675962e-05
7722 | 7.336543501e-05 | 7722 | 6.669585e-05
7723 | 7.321276764e-05 | 7723 | 6.655706e-05
7724 | 7.322484428e-05 | 7724 | 6.656804e-05
7726 | 7.313662426e-05 | 7726 | 6.648784e-05
7727 | 7.297729391e-05 | 7727 | 6.634299e-05
7728 | 7.301926351e-05 | 7728 | 6.638115e-05
7729 | 7.319364684e-05 | 7729 | 6.653968e-05
7730 | 7.331730804e-05 | 7730 | 6.66521e-05
7731 | 7.340172587e-05 | 7731 | 6.67288417e-05
7732 | 7.34374842e-05 | 7732 | 6.676135e-05
7733 | 7.349031519e-05 | 7733 | 6.680938e-05
7734 | 7.356623283e-05 | 7734 | 6.687839e-05
7735 | 7.349966205e-05 | 7735 | 6.681787e-05
7736 | 7.366592092e-05 | 7736 | 6.696902e-05
7737 | 7.367246124e-05 | 7737 | 6.697496e-05
7738 | 7.360003849e-05 | 7738 | 6.69091259e-05
7739 | 7.348506192e-05 | 7739 | 6.68046e-05
7741 | 7.329760066e-05 | 7741 | 6.663418e-05
7742 | 7.325329203e-05 | 7742 | 6.65939e-05
7743 | 7.330932499e-05 | 7743 | 6.66448409e-05
7744 | 7.327648751e-05 | 7744 | 6.661499e-05
7745 | 7.323274491e-05 | 7745 | 6.657522e-05
7746 | 7.318463163e-05 | 7746 | 6.65314833e-05
7747 | 7.321921339e-05 | 7747 | 6.656292e-05
7748 | 7.346177729e-05 | 7748 | 6.67834339e-05
7749 | 7.363483074e-05 | 7749 | 6.694076e-05
7750 | 7.376937416e-05 | 7750 | 6.706307e-05
7751 | 7.385532285e-05 | 7751 | 6.71412e-05
7752 | 7.367902709e-05 | 7752 | 6.698093e-05
7753 | 7.356671501e-05 | 7753 | 6.687883e-05
7754 | 7.343289286e-05 | 7754 | 6.675718e-05
7756 | 7.355507204e-05 | 7756 | 6.686825e-05
7757 | 7.360004209e-05 | 7757 | 6.690913e-05
7758 | 7.3644103e-05 | 7758 | 6.694918e-05
7759 | 7.36913859e-05 | 7759 | 6.6992169e-05
7760 | 7.378288828e-05 | 7760 | 6.707535e-05
7761 | 7.374172832e-05 | 7761 | 6.703793e-05
7762 | 7.37332017e-05 | 7762 | 6.703018e-05
7763 | 7.367862021e-05 | 7763 | 6.698056e-05
7764 | 7.366277866e-05 | 7764 | 6.696616e-05
7765 | 7.388644004e-05 | 7765 | 6.716949e-05
7766 | 7.409008813e-05 | 7766 | 6.735463e-05
7767 | 7.427860551e-05 | 7767 | 6.752601e-05
7768 | 7.44034593e-05 | 7768 | 6.763951e-05
7770 | 7.442329564e-05 | 7770 | 6.765754e-05
7771 | 7.437220737e-05 | 7771 | 6.76111e-05
7772 | 7.417332191e-05 | 7772 | 6.743029e-05
7773 | 7.400798327e-05 | 7773 | 6.727998e-05
7774 | 7.397757708e-05 | 7774 | 6.72523428e-05
7775 | 7.408620435e-05 | 7775 | 6.735109e-05
7776 | 7.410753827e-05 | 7776 | 6.737049e-05
7777 | 7.411427025e-05 | 7777 | 6.737661e-05
7778 | 7.404210884e-05 | 7778 | 6.731101e-05
7779 | 7.391539003e-05 | 7779 | 6.719581e-05
7780 | 7.376809869e-05 | 7780 | 6.70619079e-05
7781 | 7.379119476e-05 | 7781 | 6.70829e-05
7782 | 7.379830005e-05 | 7782 | 6.708936e-05
7784 | 7.369857207e-05 | 7784 | 6.69987e-05
7785 | 7.381777887e-05 | 7785 | 6.71070717e-05
7786 | 7.381336295e-05 | 7786 | 6.710306e-05
7787 | 7.373553924e-05 | 7787 | 6.70323084e-05
7788 | 7.354728386e-05 | 7788 | 6.686117e-05
7789 | 7.341878607e-05 | 7789 | 6.674435e-05
7790 | 7.331041953e-05 | 7790 | 6.664584e-05
7791 | 7.331819588e-05 | 7791 | 6.665291e-05
7792 | 7.328524081e-05 | 7792 | 6.662295e-05
7793 | 7.32590325e-05 | 7793 | 6.659912e-05
7794 | 7.330708933e-05 | 7794 | 6.664281e-05
7795 | 7.34342559e-05 | 7795 | 6.675841e-05
7796 | 7.360178562e-05 | 7796 | 6.69107142e-05
7798 | 7.385038252e-05 | 7798 | 6.713671e-05
7799 | 7.389789042e-05 | 7799 | 6.71799e-05
7800 | 7.387344734e-05 | 7800 | 6.71576794e-05
7801 | 7.383684968e-05 | 7801 | 6.71244088e-05
7802 | 7.383853078e-05 | 7802 | 6.712594e-05
7803 | 7.384618729e-05 | 7803 | 6.71329e-05
7804 | 7.38748494e-05 | 7804 | 6.7158954e-05
7805 | 7.392354053e-05 | 7805 | 6.720322e-05
7806 | 7.394811773e-05 | 7806 | 6.722556e-05
7807 | 7.395120295e-05 | 7807 | 6.722837e-05
7808 | 7.389293508e-05 | 7808 | 6.71754e-05
7809 | 7.388900123e-05 | 7809 | 6.71718193e-05
7811 | 7.389684014e-05 | 7811 | 6.717895e-05
7812 | 7.381074334e-05 | 7812 | 6.710068e-05
7813 | 7.378330543e-05 | 7813 | 6.707573e-05
7814 | 7.370389937e-05 | 7814 | 6.700354e-05
7815 | 7.373705986e-05 | 7815 | 6.703369e-05
7816 | 7.382024931e-05 | 7816 | 6.710932e-05
7817 | 7.388220666e-05 | 7817 | 6.716564e-05
7818 | 7.391532683e-05 | 7818 | 6.719575e-05
7819 | 7.401636087e-05 | 7819 | 6.72876e-05
7820 | 7.393212893e-05 | 7820 | 6.72110263e-05
7821 | 7.39274432e-05 | 7821 | 6.720677e-05
7822 | 7.383631267e-05 | 7822 | 6.712392e-05
7823 | 7.377311717e-05 | 7823 | 6.706647e-05
7825 | 7.377472573e-05 | 7825 | 6.706793e-05
7826 | 7.35423863e-05 | 7826 | 6.685671e-05
7827 | 7.3255716e-05 | 7827 | 6.659611e-05
7828 | 7.326367334e-05 | 7828 | 6.66033394e-05
7829 | 7.313542392e-05 | 7829 | 6.648675e-05
7830 | 7.31693342e-05 | 7830 | 6.651758e-05
7831 | 7.33252353e-05 | 7831 | 6.66593e-05
7832 | 7.339242296e-05 | 7832 | 6.672038e-05
7833 | 7.349293021e-05 | 7833 | 6.681175e-05
7834 | 7.365818973e-05 | 7834 | 6.696199e-05
7835 | 7.389223818e-05 | 7835 | 6.717476e-05
7836 | 7.40487808e-05 | 7836 | 6.731707e-05
7838 | 7.42451116e-05 | 7838 | 6.7495556e-05
7839 | 7.430880253e-05 | 7839 | 6.755346e-05
7840 | 7.428769295e-05 | 7840 | 6.753427e-05
7841 | 7.414732299e-05 | 7841 | 6.740666e-05
7842 | 7.407233661e-05 | 7842 | 6.733849e-05
7843 | 7.4018041e-05 | 7843 | 6.728913e-05
7844 | 7.409236204e-05 | 7844 | 6.735669e-05
7845 | 7.405238491e-05 | 7845 | 6.732035e-05
7846 | 7.410855533e-05 | 7846 | 6.737141e-05
7847 | 7.418136585e-05 | 7847 | 6.743761e-05
7848 | 7.415474654e-05 | 7848 | 6.741341e-05
7850 | 7.416278452e-05 | 7850 | 6.74207132e-05
7851 | 7.416482462e-05 | 7851 | 6.742257e-05
7852 | 7.415300997e-05 | 7852 | 6.741183e-05
7853 | 7.416929253e-05 | 7853 | 6.742663e-05
7854 | 7.420437781e-05 | 7854 | 6.745853e-05
7855 | 7.415740626e-05 | 7855 | 6.741582e-05
7856 | 7.421598099e-05 | 7856 | 6.746907e-05
7857 | 7.413530071e-05 | 7857 | 6.739573e-05
7858 | 7.414509863e-05 | 7858 | 6.740464e-05
7859 | 7.412053004e-05 | 7859 | 6.73823e-05
7860 | 7.41567008e-05 | 7860 | 6.741518e-05
7861 | 7.417525761e-05 | 7861 | 6.743205e-05
7863 | 7.412159368e-05 | 7863 | 6.738327e-05
7864 | 7.410496691e-05 | 7864 | 6.736815e-05
7865 | 7.409051781e-05 | 7865 | 6.735502e-05
7866 | 7.408188501e-05 | 7866 | 6.734717e-05
7867 | 7.408413402e-05 | 7867 | 6.734921e-05
7868 | 7.410387839e-05 | 7868 | 6.736716e-05
7869 | 7.409396907e-05 | 7869 | 6.73581537e-05
7870 | 7.408116796e-05 | 7870 | 6.734652e-05
7871 | 7.403159936e-05 | 7871 | 6.730145e-05
7872 | 7.402741641e-05 | 7872 | 6.729765e-05
7873 | 7.398623782e-05 | 7873 | 6.72602162e-05
7875 | 7.405149455e-05 | 7875 | 6.73195405e-05
7876 | 7.408399893e-05 | 7876 | 6.734909e-05
7877 | 7.405650261e-05 | 7877 | 6.732409e-05
7878 | 7.413208278e-05 | 7878 | 6.73928e-05
7879 | 7.420595011e-05 | 7879 | 6.745995e-05
7880 | 7.41581841e-05 | 7880 | 6.7416531e-05
7881 | 7.416050966e-05 | 7881 | 6.741865e-05
7882 | 7.418165086e-05 | 7882 | 6.743786e-05
7883 | 7.427383114e-05 | 7883 | 6.752166e-05
7884 | 7.431704846e-05 | 7884 | 6.756095e-05
7885 | 7.434108511e-05 | 7885 | 6.75828e-05
7887 | 7.423063966e-05 | 7887 | 6.74824e-05
7888 | 7.426253962e-05 | 7888 | 6.75114e-05
7889 | 7.425591413e-05 | 7889 | 6.750538e-05
7890 | 7.425331405e-05 | 7890 | 6.750301e-05
7891 | 7.431258801e-05 | 7891 | 6.75569e-05
7892 | 7.427152431e-05 | 7892 | 6.751957e-05
7893 | 7.430681261e-05 | 7893 | 6.755165e-05
7894 | 7.432663462e-05 | 7894 | 6.756967e-05
7895 | 7.430153476e-05 | 7895 | 6.754685e-05
7896 | 7.419913645e-05 | 7896 | 6.745376e-05
7897 | 7.417126045e-05 | 7897 | 6.742842e-05
7899 | 7.419076587e-05 | 7899 | 6.744615e-05
7900 | 7.412065611e-05 | 7900 | 6.738241e-05
7901 | 7.416386405e-05 | 7901 | 6.742169e-05
7902 | 7.42266073e-05 | 7902 | 6.747873e-05
7903 | 7.42952353e-05 | 7903 | 6.7541123e-05
7904 | 7.429889779e-05 | 7904 | 6.754445e-05
7905 | 7.43078052e-05 | 7905 | 6.755255e-05
7906 | 7.432559019e-05 | 7906 | 6.756872e-05
7907 | 7.431920114e-05 | 7907 | 6.756291e-05
7908 | 7.429826691e-05 | 7908 | 6.754388e-05
7909 | 7.442748001e-05 | 7909 | 6.766135e-05
7911 | 7.437103086e-05 | 7911 | 6.761003e-05
7912 | 7.425692197e-05 | 7912 | 6.75062927e-05
7913 | 7.425593075e-05 | 7913 | 6.750539e-05
7914 | 7.430069186e-05 | 7914 | 6.754608e-05
7915 | 7.437746443e-05 | 7915 | 6.761588e-05
7916 | 7.444715093e-05 | 7916 | 6.767923e-05
7917 | 7.448076517e-05 | 7917 | 6.770979e-05
7918 | 7.458580487e-05 | 7918 | 6.780528e-05
7919 | 7.455659814e-05 | 7919 | 6.777873e-05
7920 | 7.455341854e-05 | 7920 | 6.777584e-05
7921 | 7.458790357e-05 | 7921 | 6.780719e-05
7923 | 7.461406438e-05 | 7923 | 6.783097e-05
7924 | 7.461171735e-05 | 7924 | 6.782883e-05
7925 | 7.453274401e-05 | 7925 | 6.775704e-05
7926 | 7.459820998e-05 | 7926 | 6.781655e-05
7927 | 7.459706869e-05 | 7927 | 6.781552e-05
7928 | 7.453204347e-05 | 7928 | 6.77564e-05
7929 | 7.44957273e-05 | 7929 | 6.772339e-05
7930 | 7.45289726e-05 | 7930 | 6.775361e-05
7931 | 7.454192659e-05 | 7931 | 6.776539e-05
7932 | 7.450191491e-05 | 7932 | 6.772901e-05
7934 | 7.452423985e-05 | 7934 | 6.774931e-05
7935 | 7.450399716e-05 | 7935 | 6.773091e-05
7936 | 7.458285305e-05 | 7936 | 6.780259e-05
7937 | 7.452274944e-05 | 7937 | 6.774795e-05
7938 | 7.448451787e-05 | 7938 | 6.77132e-05
7939 | 7.442264905e-05 | 7939 | 6.765695e-05
7940 | 7.448880391e-05 | 7940 | 6.771709e-05
7941 | 7.448477704e-05 | 7941 | 6.771343e-05
7942 | 7.450429261e-05 | 7942 | 6.77311751e-05
7943 | 7.455072621e-05 | 7943 | 6.777339e-05
7944 | 7.464520773e-05 | 7944 | 6.785928e-05
7946 | 7.470487801e-05 | 7946 | 6.791353e-05
7947 | 7.469984213e-05 | 7947 | 6.790895e-05
7948 | 7.477209187e-05 | 7948 | 6.797463e-05
7949 | 7.471948548e-05 | 7949 | 6.79268e-05
7950 | 7.468831156e-05 | 7950 | 6.789847e-05
7951 | 7.463561677e-05 | 7951 | 6.78505607e-05
7952 | 7.465811427e-05 | 7952 | 6.787101e-05
7953 | 7.4625599e-05 | 7953 | 6.784145e-05
7954 | 7.460802104e-05 | 7954 | 6.782547e-05
7955 | 7.462764049e-05 | 7955 | 6.784331e-05
7957 | 7.460254322e-05 | 7957 | 6.782049e-05
7958 | 7.466991606e-05 | 7958 | 6.788174e-05
7959 | 7.468014315e-05 | 7959 | 6.789104e-05
7960 | 7.47151839e-05 | 7960 | 6.792289e-05
7961 | 7.467890055e-05 | 7961 | 6.788991e-05
7962 | 7.466552578e-05 | 7962 | 6.787775e-05
7963 | 7.479797391e-05 | 7963 | 6.79981581e-05
7964 | 7.485475303e-05 | 7964 | 6.804978e-05
7965 | 7.485661531e-05 | 7965 | 6.805147e-05
7966 | 7.474643122e-05 | 7966 | 6.79513e-05
7968 | 7.472037754e-05 | 7968 | 6.792762e-05
7969 | 7.466664752e-05 | 7969 | 6.787877e-05
7970 | 7.471384586e-05 | 7970 | 6.792168e-05
7971 | 7.466401341e-05 | 7971 | 6.787638e-05
7972 | 7.466030317e-05 | 7972 | 6.7873e-05
7973 | 7.468839831e-05 | 7973 | 6.789854e-05
7974 | 7.465552274e-05 | 7974 | 6.786866e-05
7975 | 7.46808819e-05 | 7975 | 6.789171e-05
7976 | 7.474870893e-05 | 7976 | 6.795337e-05
7977 | 7.47458672e-05 | 7977 | 6.795079e-05
7979 | 7.482559483e-05 | 7979 | 6.802327e-05
7980 | 7.488191697e-05 | 7980 | 6.807447e-05
7981 | 7.47971652e-05 | 7981 | 6.799742e-05
7982 | 7.475640991e-05 | 7982 | 6.796037e-05
7983 | 7.471763096e-05 | 7983 | 6.792512e-05
7984 | 7.466990411e-05 | 7984 | 6.788173e-05
7985 | 7.472927604e-05 | 7985 | 6.793571e-05
7986 | 7.474410908e-05 | 7986 | 6.794919e-05
7987 | 7.475870172e-05 | 7987 | 6.796246e-05
7988 | 7.492868789e-05 | 7988 | 6.811699e-05
7990 | 7.50884354e-05 | 7990 | 6.8262214e-05
7991 | 7.504964436e-05 | 7991 | 6.822695e-05
7992 | 7.493644543e-05 | 7992 | 6.81240413e-05
7993 | 7.496963349e-05 | 7993 | 6.815421e-05
7994 | 7.497641371e-05 | 7994 | 6.81603761e-05
7995 | 7.494049276e-05 | 7995 | 6.812772e-05
7996 | 7.48979598e-05 | 7996 | 6.808905e-05
7997 | 7.487762569e-05 | 7997 | 6.807057e-05
7998 | 7.484358677e-05 | 7998 | 6.803962e-05
8000 | 7.495886967e-05 | 8000 | 6.814443e-05
8001 | 7.501244653e-05 | 8001 | 6.819313e-05
8002 | 7.492777731e-05 | 8002 | 6.811616e-05
8003 | 7.483026736e-05 | 8003 | 6.802752e-05
8004 | 7.479656976e-05 | 8004 | 6.79968816e-05
8005 | 7.477547135e-05 | 8005 | 6.79777e-05
8006 | 7.48399213e-05 | 8006 | 6.803629e-05
8007 | 7.488786247e-05 | 8007 | 6.807987e-05
8008 | 7.4809933e-05 | 8008 | 6.800903e-05
8009 | 7.49131403e-05 | 8009 | 6.810285e-05
8011 | 7.492835268e-05 | 8011 | 6.811668e-05
8012 | 7.498559427e-05 | 8012 | 6.816872e-05
8013 | 7.494530495e-05 | 8013 | 6.81321e-05
8014 | 7.483500805e-05 | 8014 | 6.80318255e-05
8015 | 7.485880521e-05 | 8015 | 6.805346e-05
8016 | 7.475541256e-05 | 8016 | 6.795947e-05
8017 | 7.470004916e-05 | 8017 | 6.79091356e-05
8018 | 7.474301829e-05 | 8018 | 6.79482e-05
8019 | 7.487087318e-05 | 8019 | 6.806443e-05
8021 | 7.487031858e-05 | 8021 | 6.806393e-05
8022 | 7.492154526e-05 | 8022 | 6.81105e-05
8023 | 7.491658178e-05 | 8023 | 6.810598e-05
8024 | 7.498029018e-05 | 8024 | 6.81639e-05
8025 | 7.495914235e-05 | 8025 | 6.814467e-05
8026 | 7.494889409e-05 | 8026 | 6.813536e-05
8027 | 7.494699397e-05 | 8027 | 6.813363e-05
8028 | 7.488915705e-05 | 8028 | 6.808105e-05
8029 | 7.491826544e-05 | 8029 | 6.810751e-05
8031 | 7.47582647e-05 | 8031 | 6.796206e-05
8032 | 7.482668613e-05 | 8032 | 6.802426e-05
8033 | 7.485185494e-05 | 8033 | 6.804714e-05
8034 | 7.496190418e-05 | 8034 | 6.814719e-05
8035 | 7.500642208e-05 | 8035 | 6.818766e-05
8036 | 7.512355463e-05 | 8036 | 6.829414e-05
8037 | 7.525474766e-05 | 8037 | 6.841341e-05
8038 | 7.53316756e-05 | 8038 | 6.848334e-05
8039 | 7.529583204e-05 | 8039 | 6.84507564e-05
8040 | 7.502875189e-05 | 8040 | 6.820796e-05
8042 | 7.501313501e-05 | 8042 | 6.81937591e-05
8043 | 7.511244326e-05 | 8043 | 6.828404e-05
8044 | 7.530445417e-05 | 8044 | 6.84585947e-05
8045 | 7.548221033e-05 | 8045 | 6.862019e-05
8046 | 7.536739548e-05 | 8046 | 6.851581e-05
8047 | 7.529782659e-05 | 8047 | 6.845257e-05
8048 | 7.517074834e-05 | 8048 | 6.833704e-05
8049 | 7.513983167e-05 | 8049 | 6.830894e-05
8050 | 7.512439516e-05 | 8050 | 6.82949e-05
8052 | 7.514119466e-05 | 8052 | 6.831018e-05
8053 | 7.515723924e-05 | 8053 | 6.832476e-05
8054 | 7.512464617e-05 | 8054 | 6.829513e-05
8055 | 7.510165741e-05 | 8055 | 6.827423e-05
8056 | 7.510380341e-05 | 8056 | 6.827618e-05
8057 | 7.505341543e-05 | 8057 | 6.823038e-05
8058 | 7.506486636e-05 | 8058 | 6.82407876e-05
8059 | 7.513399785e-05 | 8059 | 6.830363e-05
8060 | 7.5097964e-05 | 8060 | 6.827088e-05
8062 | 7.504583486e-05 | 8062 | 6.822349e-05
8063 | 7.506778872e-05 | 8063 | 6.824344e-05
8064 | 7.520953077e-05 | 8064 | 6.83723007e-05
8065 | 7.526050766e-05 | 8065 | 6.841864e-05
8066 | 7.527020183e-05 | 8066 | 6.842746e-05
8067 | 7.533769906e-05 | 8067 | 6.848882e-05
8068 | 7.520013504e-05 | 8068 | 6.836376e-05
8069 | 7.519923536e-05 | 8069 | 6.836294e-05
8071 | 7.51665754e-05 | 8071 | 6.833325e-05
8072 | 7.514186069e-05 | 8072 | 6.831078e-05
8073 | 7.512972813e-05 | 8073 | 6.829975e-05
8074 | 7.51281734e-05 | 8074 | 6.829834e-05
8075 | 7.517322403e-05 | 8075 | 6.833929e-05
8076 | 7.522829908e-05 | 8076 | 6.83893628e-05
8077 | 7.525102779e-05 | 8077 | 6.841003e-05
8078 | 7.518792613e-05 | 8078 | 6.835266e-05
8079 | 7.523634838e-05 | 8079 | 6.839668e-05
8081 | 7.529620658e-05 | 8081 | 6.84511e-05
8082 | 7.525050645e-05 | 8082 | 6.840955e-05
8083 | 7.525040209e-05 | 8083 | 6.840946e-05
8084 | 7.523934741e-05 | 8084 | 6.839941e-05
8085 | 7.532299082e-05 | 8085 | 6.84754462e-05
8086 | 7.532603992e-05 | 8086 | 6.847822e-05
8087 | 7.531378977e-05 | 8087 | 6.846708e-05
8088 | 7.533205502e-05 | 8088 | 6.848369e-05
8089 | 7.535806439e-05 | 8089 | 6.850733e-05
8091 | 7.531076591e-05 | 8091 | 6.846433e-05
8092 | 7.530609152e-05 | 8092 | 6.84600832e-05
8093 | 7.533778101e-05 | 8093 | 6.848889e-05
8094 | 7.53022506e-05 | 8094 | 6.845659e-05
8095 | 7.521935566e-05 | 8095 | 6.838123e-05
8096 | 7.513898449e-05 | 8096 | 6.830817e-05
8097 | 7.519456967e-05 | 8097 | 6.83586997e-05
8098 | 7.530484962e-05 | 8098 | 6.84589542e-05
8100 | 7.52866829e-05 | 8100 | 6.8442439e-05
8101 | 7.530083993e-05 | 8101 | 6.845531e-05
8102 | 7.53317372e-05 | 8102 | 6.84834e-05
8103 | 7.53756621e-05 | 8103 | 6.852333e-05
8104 | 7.537035246e-05 | 8104 | 6.85185e-05
8105 | 7.537553208e-05 | 8105 | 6.852321e-05
8106 | 7.53505056e-05 | 8106 | 6.850046e-05
8107 | 7.521312504e-05 | 8107 | 6.837557e-05
8108 | 7.520654024e-05 | 8108 | 6.836958e-05
8110 | 7.525475258e-05 | 8110 | 6.841341e-05
8111 | 7.513249113e-05 | 8111 | 6.830226e-05
8112 | 7.518232573e-05 | 8112 | 6.834757e-05
8113 | 7.511260144e-05 | 8113 | 6.828418e-05
8114 | 7.515732427e-05 | 8114 | 6.832484e-05
8115 | 7.531518275e-05 | 8115 | 6.846835e-05
8116 | 7.550875577e-05 | 8116 | 6.864432e-05
8117 | 7.56848027e-05 | 8117 | 6.880437e-05
8119 | 7.559257552e-05 | 8119 | 6.87205232e-05
8120 | 7.553438856e-05 | 8120 | 6.866763e-05
8121 | 7.549561555e-05 | 8121 | 6.863238e-05
8122 | 7.549107444e-05 | 8122 | 6.862825e-05
8123 | 7.543583522e-05 | 8123 | 6.857803e-05
8124 | 7.544448891e-05 | 8124 | 6.85859e-05
8125 | 7.551167827e-05 | 8125 | 6.864698e-05
8126 | 7.553735125e-05 | 8126 | 6.867032e-05
8127 | 7.551586124e-05 | 8127 | 6.865078e-05
8129 | 7.549888512e-05 | 8129 | 6.863535e-05
8130 | 7.55305811e-05 | 8130 | 6.866416e-05
8131 | 7.545370571e-05 | 8131 | 6.859428e-05
8132 | 7.541357264e-05 | 8132 | 6.855779e-05
8133 | 7.544208301e-05 | 8133 | 6.858371e-05
8134 | 7.541023113e-05 | 8134 | 6.855476e-05
8135 | 7.539457181e-05 | 8135 | 6.854052e-05
8136 | 7.538144651e-05 | 8136 | 6.852859e-05
8138 | 7.53326116e-05 | 8138 | 6.848419e-05
8139 | 7.546187715e-05 | 8139 | 6.86017065e-05
8140 | 7.55721699e-05 | 8140 | 6.870197e-05
8141 | 7.561472667e-05 | 8141 | 6.874066e-05
8142 | 7.555535652e-05 | 8142 | 6.868669e-05
8143 | 7.568200972e-05 | 8143 | 6.880183e-05
8144 | 7.559042084e-05 | 8144 | 6.87185644e-05
8145 | 7.562347305e-05 | 8145 | 6.874861e-05
8147 | 7.566424672e-05 | 8147 | 6.878568e-05
8148 | 7.5690307e-05 | 8148 | 6.880937e-05
8149 | 7.572294585e-05 | 8149 | 6.883904e-05
8150 | 7.584405403e-05 | 8150 | 6.894914e-05
8151 | 7.586771317e-05 | 8151 | 6.897065e-05
8152 | 7.590191802e-05 | 8152 | 6.900174e-05
8153 | 7.608528836e-05 | 8153 | 6.916844e-05
8154 | 7.601137248e-05 | 8154 | 6.910125e-05
8156 | 7.576533721e-05 | 8156 | 6.887758e-05
8157 | 7.566016142e-05 | 8157 | 6.878196e-05
8158 | 7.55602565e-05 | 8158 | 6.869114e-05
8159 | 7.550056064e-05 | 8159 | 6.863687e-05
8160 | 7.547999575e-05 | 8160 | 6.861818e-05
8161 | 7.550833699e-05 | 8161 | 6.864394e-05
8162 | 7.557448207e-05 | 8162 | 6.870407e-05
8163 | 7.555008487e-05 | 8163 | 6.86819e-05
8165 | 7.553692583e-05 | 8165 | 6.866993e-05
8166 | 7.562843459e-05 | 8166 | 6.875312e-05
8167 | 7.554264333e-05 | 8167 | 6.86751303e-05
8168 | 7.553482465e-05 | 8168 | 6.866802e-05
8169 | 7.56182403e-05 | 8169 | 6.874385e-05
8170 | 7.568733997e-05 | 8170 | 6.88066727e-05
8171 | 7.570300251e-05 | 8171 | 6.882091e-05
8172 | 7.567776058e-05 | 8172 | 6.879796e-05
8174 | 7.561110123e-05 | 8174 | 6.873736e-05
8175 | 7.554338686e-05 | 8175 | 6.867581e-05
8176 | 7.560393175e-05 | 8176 | 6.873085e-05
8177 | 7.568364485e-05 | 8177 | 6.88033135e-05
8178 | 7.559555327e-05 | 8178 | 6.872323e-05
8179 | 7.567548954e-05 | 8179 | 6.87959e-05
8180 | 7.569299897e-05 | 8180 | 6.881182e-05
8181 | 7.572466661e-05 | 8181 | 6.884061e-05
8183 | 7.579620467e-05 | 8183 | 6.890564e-05
8184 | 7.579096991e-05 | 8184 | 6.890088e-05
8185 | 7.571210148e-05 | 8185 | 6.882918e-05
8186 | 7.57608572e-05 | 8186 | 6.887351e-05
8187 | 7.581144037e-05 | 8187 | 6.891949e-05
8188 | 7.580026502e-05 | 8188 | 6.890933e-05
8189 | 7.574605864e-05 | 8189 | 6.886005e-05
8190 | 7.574328958e-05 | 8190 | 6.885754e-05
8192 | 7.58517319e-05 | 8192 | 6.895612e-05
8193 | 7.587420389e-05 | 8193 | 6.897655e-05
8194 | 7.589021389e-05 | 8194 | 6.89911e-05
8195 | 7.583456187e-05 | 8195 | 6.894051e-05
8196 | 7.590609626e-05 | 8196 | 6.900554e-05
8197 | 7.586135187e-05 | 8197 | 6.896487e-05
8198 | 7.570407924e-05 | 8198 | 6.882189e-05
8199 | 7.57947691e-05 | 8199 | 6.890434e-05
8201 | 7.591006801e-05 | 8201 | 6.900915e-05
8202 | 7.588831902e-05 | 8202 | 6.898938e-05
8203 | 7.593486081e-05 | 8203 | 6.903169e-05
8204 | 7.595602174e-05 | 8204 | 6.905093e-05
8205 | 7.599302008e-05 | 8205 | 6.908456e-05
8206 | 7.597574232e-05 | 8206 | 6.906886e-05
8207 | 7.601384507e-05 | 8207 | 6.91035e-05
8209 | 7.591530212e-05 | 8209 | 6.901391e-05
8210 | 7.600004468e-05 | 8210 | 6.909095e-05
8211 | 7.600067762e-05 | 8211 | 6.909153e-05
8212 | 7.601477679e-05 | 8212 | 6.910434e-05
8213 | 7.608161718e-05 | 8213 | 6.916511e-05
8214 | 7.615592849e-05 | 8214 | 6.923266e-05
8215 | 7.622879048e-05 | 8215 | 6.92989e-05
8216 | 7.618802022e-05 | 8216 | 6.926184e-05
8218 | 7.604313843e-05 | 8218 | 6.913013e-05
8219 | 7.599115605e-05 | 8219 | 6.908287e-05
8220 | 7.602601518e-05 | 8220 | 6.911456e-05
8221 | 7.600444564e-05 | 8221 | 6.909495e-05
8222 | 7.592991083e-05 | 8222 | 6.902719e-05
8223 | 7.591604377e-05 | 8223 | 6.901459e-05
8224 | 7.596695759e-05 | 8224 | 6.906087e-05
8225 | 7.593956639e-05 | 8225 | 6.903597e-05
8227 | 7.598493277e-05 | 8227 | 6.907721e-05
8228 | 7.602679807e-05 | 8228 | 6.911527e-05
8229 | 7.600772536e-05 | 8229 | 6.909793e-05
8230 | 7.606326781e-05 | 8230 | 6.914843e-05
8231 | 7.612132321e-05 | 8231 | 6.92012e-05
8232 | 7.616746157e-05 | 8232 | 6.924315e-05
8233 | 7.620611505e-05 | 8233 | 6.927829e-05
8235 | 7.618313177e-05 | 8235 | 6.925739e-05
8236 | 7.611827471e-05 | 8236 | 6.919843e-05
8237 | 7.60783094e-05 | 8237 | 6.91621e-05
8238 | 7.601959437e-05 | 8238 | 6.910872e-05
8239 | 7.608901201e-05 | 8239 | 6.91718291e-05
8240 | 7.615298183e-05 | 8240 | 6.922998e-05
8241 | 7.61102403e-05 | 8241 | 6.919113e-05
8243 | 7.613023226e-05 | 8243 | 6.92093e-05
8244 | 7.613263837e-05 | 8244 | 6.921149e-05
8245 | 7.612534321e-05 | 8245 | 6.920486e-05
8246 | 7.616041201e-05 | 8246 | 6.923674e-05
8247 | 7.616179139e-05 | 8247 | 6.923799e-05
8248 | 7.616448111e-05 | 8248 | 6.924044e-05
8249 | 7.617251733e-05 | 8249 | 6.924774e-05
8250 | 7.608929092e-05 | 8250 | 6.917208e-05
8252 | 7.61274636e-05 | 8252 | 6.920679e-05
8253 | 7.606175484e-05 | 8253 | 6.914705e-05
8254 | 7.613951684e-05 | 8254 | 6.921774e-05
8255 | 7.614247879e-05 | 8255 | 6.922044e-05
8256 | 7.620047966e-05 | 8256 | 6.927316e-05
8257 | 7.631371701e-05 | 8257 | 6.937611e-05
8258 | 7.625505598e-05 | 8258 | 6.932278e-05
8260 | 7.618463472e-05 | 8260 | 6.925876e-05
8261 | 7.619153101e-05 | 8261 | 6.926503e-05
8262 | 7.617591654e-05 | 8262 | 6.925083e-05
8263 | 7.620966882e-05 | 8263 | 6.928152e-05
8264 | 7.632258154e-05 | 8264 | 6.938417e-05
8265 | 7.62402389e-05 | 8265 | 6.930931e-05
8266 | 7.631631951e-05 | 8266 | 6.937847e-05
8268 | 7.624319624e-05 | 8268 | 6.9312e-05
8269 | 7.622788196e-05 | 8269 | 6.929807e-05
8270 | 7.62373664e-05 | 8270 | 6.93067e-05
8271 | 7.616133684e-05 | 8271 | 6.923758e-05
8272 | 7.626494755e-05 | 8272 | 6.93317705e-05
8273 | 7.626686691e-05 | 8273 | 6.933352e-05
8274 | 7.625004596e-05 | 8274 | 6.93182236e-05
8275 | 7.622345154e-05 | 8275 | 6.929405e-05
8277 | 7.624328488e-05 | 8277 | 6.931208e-05
8278 | 7.635402127e-05 | 8278 | 6.941275e-05
8279 | 7.63634711e-05 | 8279 | 6.942134e-05
8280 | 7.633260923e-05 | 8280 | 6.939328e-05
8281 | 7.624088271e-05 | 8281 | 6.930989e-05
8282 | 7.630544058e-05 | 8282 | 6.936858e-05
8283 | 7.630897792e-05 | 8283 | 6.93718e-05
8285 | 7.6321739e-05 | 8285 | 6.93834e-05
8286 | 7.629926509e-05 | 8286 | 6.936297e-05
8287 | 7.629429784e-05 | 8287 | 6.935845e-05
8288 | 7.627025364e-05 | 8288 | 6.933659e-05
8289 | 7.629506102e-05 | 8289 | 6.935915e-05
8290 | 7.63371761e-05 | 8290 | 6.939743e-05
8291 | 7.637312321e-05 | 8291 | 6.943011e-05
8293 | 7.638751424e-05 | 8293 | 6.944319e-05
8294 | 7.632878369e-05 | 8294 | 6.93898e-05
8295 | 7.623304458e-05 | 8295 | 6.93027678e-05
8296 | 7.627894821e-05 | 8296 | 6.93445e-05
8297 | 7.62618138e-05 | 8297 | 6.932892e-05
8298 | 7.633872525e-05 | 8298 | 6.939884e-05
8299 | 7.634442183e-05 | 8299 | 6.940402e-05
8301 | 7.630985485e-05 | 8301 | 6.93726e-05
8302 | 7.630542581e-05 | 8302 | 6.936857e-05
8303 | 7.635759605e-05 | 8303 | 6.9416e-05
8304 | 7.644187425e-05 | 8304 | 6.949261e-05
8305 | 7.644930312e-05 | 8305 | 6.949937e-05
8306 | 7.64119549e-05 | 8306 | 6.946541e-05
8307 | 7.644398709e-05 | 8307 | 6.949453e-05
8309 | 7.646014591e-05 | 8309 | 6.950922e-05
8310 | 7.643461765e-05 | 8310 | 6.948602e-05
8311 | 7.646018727e-05 | 8311 | 6.950926e-05
8312 | 7.646737469e-05 | 8312 | 6.95158e-05
8313 | 7.6462556e-05 | 8313 | 6.951141e-05
8314 | 7.642874376e-05 | 8314 | 6.948068e-05
8315 | 7.638677233e-05 | 8315 | 6.94425203e-05
8317 | 7.630818367e-05 | 8317 | 6.937108e-05
8318 | 7.631532751e-05 | 8318 | 6.937757e-05
8319 | 7.639923494e-05 | 8319 | 6.945385e-05
8320 | 7.638795986e-05 | 8320 | 6.94436e-05
8321 | 7.637496168e-05 | 8321 | 6.943178e-05
8322 | 7.644536286e-05 | 8322 | 6.949578e-05
8323 | 7.649246668e-05 | 8323 | 6.953861e-05
8325 | 7.655761801e-05 | 8325 | 6.959783e-05
8326 | 7.653886612e-05 | 8326 | 6.958079e-05
8327 | 7.650484021e-05 | 8327 | 6.954985e-05
8328 | 7.653048942e-05 | 8328 | 6.95731722e-05
8329 | 7.655722353e-05 | 8329 | 6.959748e-05
8330 | 7.657417175e-05 | 8330 | 6.961288e-05
8331 | 7.656401971e-05 | 8331 | 6.960365e-05
8333 | 7.651274318e-05 | 8333 | 6.955704e-05
8334 | 7.640646329e-05 | 8334 | 6.946042e-05
8335 | 7.643901242e-05 | 8335 | 6.949001e-05
8336 | 7.655143663e-05 | 8336 | 6.959222e-05
8337 | 7.657235188e-05 | 8337 | 6.961123e-05
8338 | 7.656654609e-05 | 8338 | 6.960595e-05
8339 | 7.659505653e-05 | 8339 | 6.963187e-05
8341 | 7.662032329e-05 | 8341 | 6.965484e-05
8342 | 7.659560282e-05 | 8342 | 6.96323662e-05
8343 | 7.656029507e-05 | 8343 | 6.960027e-05
8344 | 7.649636395e-05 | 8344 | 6.954215e-05
8345 | 7.648615768e-05 | 8345 | 6.953287e-05
8346 | 7.632457724e-05 | 8346 | 6.938598e-05
8348 | 7.646825385e-05 | 8348 | 6.951659e-05
8349 | 7.673170557e-05 | 8349 | 6.97561e-05
8350 | 7.678742052e-05 | 8350 | 6.980675e-05
8351 | 7.677711453e-05 | 8351 | 6.979738e-05
8352 | 7.680191446e-05 | 8352 | 6.981992e-05
8353 | 7.678033713e-05 | 8353 | 6.980031e-05
8354 | 7.659626127e-05 | 8354 | 6.963296e-05
8356 | 7.648387096e-05 | 8356 | 6.953079e-05
8357 | 7.654709482e-05 | 8357 | 6.958827e-05
8358 | 7.629235411e-05 | 8358 | 6.935669e-05
8359 | 7.622128309e-05 | 8359 | 6.929208e-05
8360 | 7.602451948e-05 | 8360 | 6.91132e-05
8361 | 7.594267418e-05 | 8361 | 6.903879e-05
8362 | 7.58928801e-05 | 8362 | 6.899353e-05
8364 | 7.603284342e-05 | 8364 | 6.912077e-05
8365 | 7.611876325e-05 | 8365 | 6.919888e-05
8366 | 7.615379313e-05 | 8366 | 6.923072e-05
8367 | 7.622522256e-05 | 8367 | 6.929566e-05
8368 | 7.640996932e-05 | 8368 | 6.946361e-05
8369 | 7.64147286e-05 | 8369 | 6.946794e-05
8371 | 7.651917527e-05 | 8371 | 6.956289e-05
8372 | 7.657026944e-05 | 8372 | 6.960934e-05
8373 | 7.662017571e-05 | 8373 | 6.965471e-05
8374 | 7.672022729e-05 | 8374 | 6.974566e-05
8375 | 7.685556556e-05 | 8375 | 6.98687e-05
8376 | 7.694590348e-05 | 8376 | 6.995082e-05
8377 | 7.694618294e-05 | 8377 | 6.99510754e-05
8379 | 7.6936035e-05 | 8379 | 6.994185e-05
8380 | 7.694291195e-05 | 8380 | 6.99481e-05
8381 | 7.692194245e-05 | 8381 | 6.992904e-05
8382 | 7.694455164e-05 | 8382 | 6.99495924e-05
8383 | 7.686787119e-05 | 8383 | 6.98798829e-05
8384 | 7.694092436e-05 | 8384 | 6.994629e-05
8386 | 7.694723761e-05 | 8386 | 6.995203e-05
8387 | 7.694736637e-05 | 8387 | 6.995215e-05
8388 | 7.694326982e-05 | 8388 | 6.994843e-05
8389 | 7.68980582e-05 | 8389 | 6.990733e-05
8390 | 7.69718244e-05 | 8390 | 6.997439e-05
8391 | 7.69634451e-05 | 8391 | 6.996677e-05
8392 | 7.693063855e-05 | 8392 | 6.993694e-05
8394 | 7.701712098e-05 | 8394 | 7.001556e-05
8395 | 7.713937454e-05 | 8395 | 7.01267e-05
8396 | 7.700922679e-05 | 8396 | 7.000839e-05
8397 | 7.688667863e-05 | 8397 | 6.989698e-05
8398 | 7.691691972e-05 | 8398 | 6.992447e-05
8399 | 7.701274798e-05 | 8399 | 7.001159e-05
8401 | 7.696570512e-05 | 8401 | 6.996882e-05
8402 | 7.696926464e-05 | 8402 | 6.997206e-05
8403 | 7.680963257e-05 | 8403 | 6.98269387e-05
8404 | 7.68032894e-05 | 8404 | 6.982117e-05
8405 | 7.672746299e-05 | 8405 | 6.975224e-05
8406 | 7.669662464e-05 | 8406 | 6.97242e-05
8407 | 7.670806342e-05 | 8407 | 6.97346e-05
8409 | 7.67218154e-05 | 8409 | 6.97471e-05
8410 | 7.677595904e-05 | 8410 | 6.97963264e-05
8411 | 7.68634295e-05 | 8411 | 6.9875845e-05
8412 | 7.690111291e-05 | 8412 | 6.99101e-05
8413 | 7.691760198e-05 | 8413 | 6.992509e-05
8414 | 7.697289348e-05 | 8414 | 6.997536e-05
8416 | 7.704749295e-05 | 8416 | 7.004318e-05
8417 | 7.71331658e-05 | 8417 | 7.012106e-05
8418 | 7.710709124e-05 | 8418 | 7.009736e-05
8419 | 7.723593731e-05 | 8419 | 7.021449e-05
8420 | 7.719791596e-05 | 8420 | 7.01799236e-05
8421 | 7.713553059e-05 | 8421 | 7.012321e-05
8422 | 7.707268909e-05 | 8422 | 7.006608e-05
8424 | 7.720509787e-05 | 8424 | 7.018645e-05
8425 | 7.721842871e-05 | 8425 | 7.019857e-05
8426 | 7.716283407e-05 | 8426 | 7.014803e-05
8427 | 7.7353973e-05 | 8427 | 7.032179e-05
8428 | 7.746413792e-05 | 8428 | 7.042194e-05
8429 | 7.735453244e-05 | 8429 | 7.03223e-05
8431 | 7.731597238e-05 | 8431 | 7.028725e-05
8432 | 7.733945132e-05 | 8432 | 7.030859e-05
8433 | 7.722289538e-05 | 8433 | 7.020263e-05
8434 | 7.714355855e-05 | 8434 | 7.013051e-05
8435 | 7.719167467e-05 | 8435 | 7.01742497e-05
8436 | 7.708279945e-05 | 8436 | 7.007527e-05
8438 | 7.718789679e-05 | 8438 | 7.017082e-05
8439 | 7.720529017e-05 | 8439 | 7.018663e-05
8440 | 7.720970027e-05 | 8440 | 7.019064e-05
8441 | 7.729206791e-05 | 8441 | 7.026552e-05
8442 | 7.72318955e-05 | 8442 | 7.021081e-05
8443 | 7.724968919e-05 | 8443 | 7.022699e-05
8444 | 7.710844066e-05 | 8444 | 7.009858e-05
8446 | 7.711070047e-05 | 8446 | 7.010064e-05
8447 | 7.707769193e-05 | 8447 | 7.007063e-05
8448 | 7.699624262e-05 | 8448 | 6.99965842e-05
8449 | 7.703712754e-05 | 8449 | 7.003375e-05
8450 | 7.707554131e-05 | 8450 | 7.006867e-05
8451 | 7.711087634e-05 | 8451 | 7.01008e-05
8453 | 7.715205435e-05 | 8453 | 7.013823e-05
8454 | 7.714515786e-05 | 8454 | 7.013196e-05
8455 | 7.724493361e-05 | 8455 | 7.022267e-05
8456 | 7.720236467e-05 | 8456 | 7.018397e-05
8457 | 7.721126502e-05 | 8457 | 7.019206e-05
8458 | 7.721115019e-05 | 8458 | 7.019195e-05
8460 | 7.712199529e-05 | 8460 | 7.01109e-05
8461 | 7.715454106e-05 | 8461 | 7.014049e-05
8462 | 7.711407662e-05 | 8462 | 7.010371e-05
8463 | 7.706983183e-05 | 8463 | 7.006348e-05
8464 | 7.709192868e-05 | 8464 | 7.008357e-05
8465 | 7.706251714e-05 | 8465 | 7.005683e-05
8467 | 7.71762108e-05 | 8467 | 7.016019e-05
8468 | 7.717462455e-05 | 8468 | 7.015875e-05
8469 | 7.716202283e-05 | 8469 | 7.014729e-05
8470 | 7.721573677e-05 | 8470 | 7.019612e-05
8471 | 7.725520592e-05 | 8471 | 7.023201e-05
8472 | 7.728266965e-05 | 8472 | 7.025697e-05
8474 | 7.7212811e-05 | 8474 | 7.019346e-05
8475 | 7.726769373e-05 | 8475 | 7.024336e-05
8476 | 7.732299997e-05 | 8476 | 7.029364e-05
8477 | 7.725725008e-05 | 8477 | 7.023386e-05
8478 | 7.721649378e-05 | 8478 | 7.019681e-05
8479 | 7.720294608e-05 | 8479 | 7.01845e-05
8481 | 7.721620091e-05 | 8481 | 7.019655e-05
8482 | 7.726671678e-05 | 8482 | 7.02424698e-05
8483 | 7.724952287e-05 | 8483 | 7.022684e-05
8484 | 7.722937174e-05 | 8484 | 7.020852e-05
8485 | 7.723361102e-05 | 8485 | 7.021237e-05
8486 | 7.716548969e-05 | 8486 | 7.015045e-05
8488 | 7.724089712e-05 | 8488 | 7.0219e-05
8489 | 7.713061835e-05 | 8489 | 7.011874e-05
8490 | 7.722709071e-05 | 8490 | 7.02064461e-05
8491 | 7.723795498e-05 | 8491 | 7.021632e-05
8492 | 7.730278073e-05 | 8492 | 7.027526e-05
8493 | 7.722500656e-05 | 8493 | 7.020455e-05
8495 | 7.718492142e-05 | 8495 | 7.016811e-05
8496 | 7.728524499e-05 | 8496 | 7.025931e-05
8497 | 7.738102825e-05 | 8497 | 7.034639e-05
8498 | 7.739577043e-05 | 8498 | 7.03597913e-05
8499 | 7.735476651e-05 | 8499 | 7.032252e-05
8500 | 7.731548753e-05 | 8500 | 7.028681e-05
8502 | 7.732418997e-05 | 8502 | 7.029472e-05
8503 | 7.730458327e-05 | 8503 | 7.027689e-05
8504 | 7.732304268e-05 | 8504 | 7.029368e-05
8505 | 7.736399078e-05 | 8505 | 7.03309e-05
8506 | 7.745578073e-05 | 8506 | 7.041435e-05
8507 | 7.746493813e-05 | 8507 | 7.042267e-05
8509 | 7.742329309e-05 | 8509 | 7.03848119e-05
8510 | 7.732906077e-05 | 8510 | 7.029915e-05
8511 | 7.733316572e-05 | 8511 | 7.030288e-05
8512 | 7.737066913e-05 | 8512 | 7.033697e-05
8513 | 7.735071834e-05 | 8513 | 7.031883e-05
8514 | 7.739597305e-05 | 8514 | 7.03599755e-05
8516 | 7.739802533e-05 | 8516 | 7.036184e-05
8517 | 7.744206384e-05 | 8517 | 7.040188e-05
8518 | 7.74277509e-05 | 8518 | 7.038886e-05
8519 | 7.736678077e-05 | 8519 | 7.033344e-05
8520 | 7.743814218e-05 | 8520 | 7.039831e-05
8521 | 7.744376783e-05 | 8521 | 7.04034253e-05
8523 | 7.74726852e-05 | 8523 | 7.042971e-05
8524 | 7.750489379e-05 | 8524 | 7.045899e-05
8525 | 7.756584144e-05 | 8525 | 7.05144e-05
8526 | 7.762435727e-05 | 8526 | 7.05676e-05
8527 | 7.760689546e-05 | 8527 | 7.055172e-05
8528 | 7.756339612e-05 | 8528 | 7.051218e-05
8530 | 7.74810497e-05 | 8530 | 7.043732e-05
8531 | 7.746005947e-05 | 8531 | 7.041824e-05
8532 | 7.735565605e-05 | 8532 | 7.032332e-05
8533 | 7.730801956e-05 | 8533 | 7.028002e-05
8534 | 7.725491503e-05 | 8534 | 7.023174e-05
8535 | 7.722810943e-05 | 8535 | 7.020737e-05
8537 | 7.732033711e-05 | 8537 | 7.029122e-05
8538 | 7.744804167e-05 | 8538 | 7.040731e-05
8539 | 7.756233066e-05 | 8539 | 7.051121e-05
8540 | 7.774181237e-05 | 8540 | 7.067437e-05
8541 | 7.782953955e-05 | 8541 | 7.075413e-05
8542 | 7.77404711e-05 | 8542 | 7.067316e-05
8544 | 7.776906642e-05 | 8544 | 7.069915e-05
8545 | 7.773189922e-05 | 8545 | 7.066536e-05
8546 | 7.765938649e-05 | 8546 | 7.059944e-05
8547 | 7.771267623e-05 | 8547 | 7.064789e-05
8548 | 7.770663528e-05 | 8548 | 7.06424e-05
8550 | 7.769677938e-05 | 8550 | 7.06334358e-05
8551 | 7.762259155e-05 | 8551 | 7.056599e-05
8552 | 7.761688634e-05 | 8552 | 7.056081e-05
8553 | 7.763885584e-05 | 8553 | 7.058078e-05
8554 | 7.764168189e-05 | 8554 | 7.058335e-05
8555 | 7.756623517e-05 | 8555 | 7.051476e-05
8557 | 7.759018895e-05 | 8557 | 7.053654e-05
8558 | 7.761237273e-05 | 8558 | 7.05567e-05
8559 | 7.767953459e-05 | 8559 | 7.061776e-05
8560 | 7.766321305e-05 | 8560 | 7.060292e-05
8561 | 7.77061795e-05 | 8561 | 7.064198e-05
8562 | 7.760663262e-05 | 8562 | 7.05514842e-05
8564 | 7.760473043e-05 | 8564 | 7.054975e-05
8565 | 7.761696626e-05 | 8565 | 7.056088e-05
8566 | 7.763301481e-05 | 8566 | 7.057547e-05
8567 | 7.764308219e-05 | 8567 | 7.058462e-05
8568 | 7.759634109e-05 | 8568 | 7.054213e-05
8569 | 7.764494102e-05 | 8569 | 7.058631e-05
8571 | 7.76468752e-05 | 8571 | 7.058807e-05
8572 | 7.757283574e-05 | 8572 | 7.052076e-05
8573 | 7.745436743e-05 | 8573 | 7.04130613e-05
8574 | 7.749271008e-05 | 8574 | 7.044792e-05
8575 | 7.755431507e-05 | 8575 | 7.050392e-05
8577 | 7.759722648e-05 | 8577 | 7.054293e-05
8578 | 7.773176579e-05 | 8578 | 7.066524e-05
8579 | 7.782859741e-05 | 8579 | 7.075327e-05
8580 | 7.785293863e-05 | 8580 | 7.07754e-05
8581 | 7.782401568e-05 | 8581 | 7.074911e-05
8582 | 7.7859992e-05 | 8582 | 7.078181e-05
8584 | 7.784853449e-05 | 8584 | 7.077139e-05
8585 | 7.787087232e-05 | 8585 | 7.07917e-05
8586 | 7.778481079e-05 | 8586 | 7.071346e-05
8587 | 7.778036908e-05 | 8587 | 7.070943e-05
8588 | 7.776504614e-05 | 8588 | 7.06955e-05
8590 | 7.776255762e-05 | 8590 | 7.06932342e-05
8591 | 7.781272945e-05 | 8591 | 7.073884e-05
8592 | 7.782019906e-05 | 8592 | 7.074564e-05
8593 | 7.782267914e-05 | 8593 | 7.074789e-05
8594 | 7.787025415e-05 | 8594 | 7.079114e-05
8595 | 7.779332638e-05 | 8595 | 7.07212058e-05
8597 | 7.78263767e-05 | 8597 | 7.075125e-05
8598 | 7.770253049e-05 | 8598 | 7.063866e-05
8599 | 7.776901363e-05 | 8599 | 7.06991033e-05
8600 | 7.777540886e-05 | 8600 | 7.070492e-05
8601 | 7.773494774e-05 | 8601 | 7.066813e-05
8602 | 7.779415937e-05 | 8602 | 7.072196e-05
8604 | 7.785100069e-05 | 8604 | 7.077364e-05
8605 | 7.784779877e-05 | 8605 | 7.077073e-05
8606 | 7.781026442e-05 | 8606 | 7.07366e-05
8607 | 7.781311514e-05 | 8607 | 7.07392e-05
8608 | 7.77530689e-05 | 8608 | 7.068461e-05
8610 | 7.780596523e-05 | 8610 | 7.07327e-05
8611 | 7.786496856e-05 | 8611 | 7.078634e-05
8612 | 7.796111867e-05 | 8612 | 7.087374e-05
8613 | 7.794535238e-05 | 8613 | 7.085941e-05
8614 | 7.794849934e-05 | 8614 | 7.086227e-05
8615 | 7.797631651e-05 | 8615 | 7.088756e-05
8617 | 7.800187959e-05 | 8617 | 7.09108e-05
8618 | 7.801819347e-05 | 8618 | 7.092563e-05
8619 | 7.801079073e-05 | 8619 | 7.09189e-05
8620 | 7.802766172e-05 | 8620 | 7.093424e-05
8621 | 7.794092275e-05 | 8621 | 7.085538e-05
8623 | 7.790945088e-05 | 8623 | 7.082677e-05
8624 | 7.790863797e-05 | 8624 | 7.082603e-05
8625 | 7.792967416e-05 | 8625 | 7.084516e-05
8626 | 7.796866569e-05 | 8626 | 7.088061e-05
8627 | 7.801516917e-05 | 8627 | 7.092288e-05
8628 | 7.808425594e-05 | 8628 | 7.098569e-05
8630 | 7.80310219e-05 | 8630 | 7.093729e-05
8631 | 7.799794278e-05 | 8631 | 7.090722e-05
8632 | 7.803208423e-05 | 8632 | 7.093826e-05
8633 | 7.802919433e-05 | 8633 | 7.093563e-05
8634 | 7.806096196e-05 | 8634 | 7.096451e-05
8636 | 7.806648104e-05 | 8636 | 7.096953e-05
8637 | 7.802879505e-05 | 8637 | 7.093527e-05
8638 | 7.797019917e-05 | 8638 | 7.0882e-05
8639 | 7.798388196e-05 | 8639 | 7.089444e-05
8640 | 7.798452255e-05 | 8640 | 7.08950205e-05
8642 | 7.800682524e-05 | 8642 | 7.09153e-05
8643 | 7.799051543e-05 | 8643 | 7.090047e-05
8644 | 7.801864632e-05 | 8644 | 7.092604e-05
8645 | 7.803042125e-05 | 8645 | 7.093675e-05
8646 | 7.809128279e-05 | 8646 | 7.099208e-05
8647 | 7.806675712e-05 | 8647 | 7.09697792e-05
8649 | 7.80783641e-05 | 8649 | 7.0980331e-05
8650 | 7.797640269e-05 | 8650 | 7.088764e-05
8651 | 7.800763226e-05 | 8651 | 7.091603e-05
8652 | 7.796632418e-05 | 8652 | 7.087848e-05
8653 | 7.805403588e-05 | 8653 | 7.095821e-05
8655 | 7.812171138e-05 | 8655 | 7.101974e-05
8656 | 7.80815544e-05 | 8656 | 7.098323e-05
8657 | 7.807168579e-05 | 8657 | 7.097426e-05
8658 | 7.806728533e-05 | 8658 | 7.097026e-05
8659 | 7.809889146e-05 | 8659 | 7.099899e-05
8660 | 7.815586819e-05 | 8660 | 7.105079e-05
8662 | 7.81933321e-05 | 8662 | 7.108485e-05
8663 | 7.817930838e-05 | 8663 | 7.10721e-05
8664 | 7.8252641e-05 | 8664 | 7.113876e-05
8665 | 7.828321563e-05 | 8665 | 7.116656e-05
8666 | 7.828450917e-05 | 8666 | 7.116774e-05
8668 | 7.826263271e-05 | 8668 | 7.114785e-05
8669 | 7.818885543e-05 | 8669 | 7.108078e-05
8670 | 7.831211646e-05 | 8670 | 7.119283e-05
8671 | 7.828135981e-05 | 8671 | 7.116487e-05
8672 | 7.82728505e-05 | 8672 | 7.115714e-05
8674 | 7.822527358e-05 | 8674 | 7.111389e-05
8675 | 7.820609523e-05 | 8675 | 7.109645e-05
8676 | 7.818685133e-05 | 8676 | 7.107896e-05
8677 | 7.824080048e-05 | 8677 | 7.1128e-05
8678 | 7.829319912e-05 | 8678 | 7.117564e-05
8680 | 7.829394689e-05 | 8680 | 7.117632e-05
8681 | 7.832543666e-05 | 8681 | 7.120494e-05
8682 | 7.850494616e-05 | 8682 | 7.136813e-05
8683 | 7.848542161e-05 | 8683 | 7.135038e-05
8684 | 7.832786861e-05 | 8684 | 7.120715e-05
8685 | 7.822349009e-05 | 8685 | 7.111226e-05
8687 | 7.813250983e-05 | 8687 | 7.102955e-05
8688 | 7.820599934e-05 | 8688 | 7.109636e-05
8689 | 7.823301552e-05 | 8689 | 7.11209232e-05
8690 | 7.824493322e-05 | 8690 | 7.113176e-05
8691 | 7.83162086e-05 | 8691 | 7.119655e-05
8693 | 7.832074672e-05 | 8693 | 7.120068e-05
8694 | 7.821135056e-05 | 8694 | 7.110123e-05
8695 | 7.831421855e-05 | 8695 | 7.119474e-05
8696 | 7.833131139e-05 | 8696 | 7.121028e-05
8697 | 7.834541759e-05 | 8697 | 7.12231069e-05
8699 | 7.848048698e-05 | 8699 | 7.13459e-05
8700 | 7.851472149e-05 | 8700 | 7.137702e-05
8701 | 7.837570566e-05 | 8701 | 7.125064e-05
8702 | 7.834281861e-05 | 8702 | 7.122074e-05
8703 | 7.834359055e-05 | 8703 | 7.122145e-05
8705 | 7.831708695e-05 | 8705 | 7.119735e-05
8706 | 7.830336349e-05 | 8706 | 7.11848759e-05
8707 | 7.83538808e-05 | 8707 | 7.12308e-05
8708 | 7.838317592e-05 | 8708 | 7.125743e-05
8709 | 7.842668065e-05 | 8709 | 7.129698e-05
8710 | 7.847098484e-05 | 8710 | 7.133726e-05
8712 | 7.841907337e-05 | 8712 | 7.12900667e-05
8713 | 7.830801519e-05 | 8713 | 7.11891e-05
8714 | 7.848294446e-05 | 8714 | 7.134813e-05
8715 | 7.850383266e-05 | 8715 | 7.13671206e-05
8716 | 7.84108263e-05 | 8716 | 7.128257e-05
8718 | 7.845056133e-05 | 8718 | 7.131869e-05
8719 | 7.843342755e-05 | 8719 | 7.130312e-05
8720 | 7.845455923e-05 | 8720 | 7.132233e-05
8721 | 7.850492592e-05 | 8721 | 7.136811e-05
8722 | 7.849840367e-05 | 8722 | 7.136219e-05
8724 | 7.848157054e-05 | 8724 | 7.134688e-05
8725 | 7.843969221e-05 | 8725 | 7.13088111e-05
8726 | 7.83079003e-05 | 8726 | 7.1189e-05
8727 | 7.833648746e-05 | 8727 | 7.12149886e-05
8728 | 7.833208595e-05 | 8728 | 7.121099e-05
8730 | 7.837929035e-05 | 8730 | 7.12539e-05
8731 | 7.837617273e-05 | 8731 | 7.125107e-05
8732 | 7.846170768e-05 | 8732 | 7.132883e-05
8733 | 7.859870584e-05 | 8733 | 7.145337e-05
8734 | 7.865283667e-05 | 8734 | 7.150258e-05
8736 | 7.86437881e-05 | 8736 | 7.149435e-05
8737 | 7.85959766e-05 | 8737 | 7.145089e-05
8738 | 7.860144338e-05 | 8738 | 7.145586e-05
8739 | 7.851457581e-05 | 8739 | 7.13768871e-05
8740 | 7.850430144e-05 | 8740 | 7.136755e-05
8742 | 7.846351375e-05 | 8742 | 7.133047e-05
8743 | 7.844308684e-05 | 8743 | 7.13119e-05
8744 | 7.843497031e-05 | 8744 | 7.130452e-05
8745 | 7.838978226e-05 | 8745 | 7.126344e-05
8746 | 7.837278104e-05 | 8746 | 7.124798e-05
8748 | 7.822951713e-05 | 8748 | 7.111774e-05
8749 | 7.84210759e-05 | 8749 | 7.129189e-05
8750 | 7.845235272e-05 | 8750 | 7.132032e-05
8751 | 7.850202769e-05 | 8751 | 7.136548e-05
8752 | 7.850670115e-05 | 8752 | 7.136973e-05
8754 | 7.842755183e-05 | 8754 | 7.129777e-05
8755 | 7.838516331e-05 | 8755 | 7.125924e-05
8756 | 7.839626787e-05 | 8756 | 7.126933e-05
8757 | 7.853778809e-05 | 8757 | 7.139799e-05
8758 | 7.864716474e-05 | 8758 | 7.149742e-05
8760 | 7.869623584e-05 | 8760 | 7.154203e-05
8761 | 7.870715199e-05 | 8761 | 7.155196e-05
8762 | 7.870775023e-05 | 8762 | 7.15525e-05
8763 | 7.865689763e-05 | 8763 | 7.150627e-05
8764 | 7.865000754e-05 | 8764 | 7.150001e-05
8766 | 7.859240225e-05 | 8766 | 7.144764e-05
8767 | 7.861605475e-05 | 8767 | 7.146914e-05
8768 | 7.858069389e-05 | 8768 | 7.143699e-05
8769 | 7.863689337e-05 | 8769 | 7.148808e-05
8770 | 7.866419207e-05 | 8770 | 7.15129e-05
8772 | 7.874666894e-05 | 8772 | 7.158788e-05
8773 | 7.867324067e-05 | 8773 | 7.152113e-05
8774 | 7.864525734e-05 | 8774 | 7.149569e-05
8775 | 7.867530211e-05 | 8775 | 7.1523e-05
8776 | 7.860660454e-05 | 8776 | 7.146055e-05
8778 | 7.872466416e-05 | 8778 | 7.156788e-05
8779 | 7.881184292e-05 | 8779 | 7.164713e-05
8780 | 7.879005646e-05 | 8780 | 7.162732e-05
8781 | 7.862209123e-05 | 8781 | 7.147463e-05
8782 | 7.856351669e-05 | 8782 | 7.142138e-05
8784 | 7.85400249e-05 | 8784 | 7.140002e-05
8785 | 7.855507532e-05 | 8785 | 7.14137e-05
8786 | 7.865808566e-05 | 8786 | 7.15073506e-05
8787 | 7.875433966e-05 | 8787 | 7.159485e-05
8788 | 7.879977942e-05 | 8788 | 7.163616e-05
8790 | 7.888102228e-05 | 8790 | 7.171002e-05
8791 | 7.896286548e-05 | 8791 | 7.178442e-05
8792 | 7.898499797e-05 | 8792 | 7.180454e-05
8793 | 7.891483084e-05 | 8793 | 7.174076e-05
8794 | 7.886035576e-05 | 8794 | 7.169123e-05
8796 | 7.880439824e-05 | 8796 | 7.164036e-05
8797 | 7.871386365e-05 | 8797 | 7.155806e-05
8798 | 7.856515425e-05 | 8798 | 7.14228675e-05
8799 | 7.851996102e-05 | 8799 | 7.138178e-05
8800 | 7.858365559e-05 | 8800 | 7.14396869e-05
8802 | 7.864856347e-05 | 8802 | 7.149869e-05
8803 | 7.876657835e-05 | 8803 | 7.160598e-05
8804 | 7.87432893e-05 | 8804 | 7.158481e-05
8805 | 7.873176932e-05 | 8805 | 7.157434e-05
8806 | 7.877936328e-05 | 8806 | 7.16176e-05
8808 | 7.881752881e-05 | 8808 | 7.16523e-05
8809 | 7.88973698e-05 | 8809 | 7.172488e-05
8810 | 7.889662586e-05 | 8810 | 7.172421e-05
8811 | 7.894398412e-05 | 8811 | 7.176726e-05
8813 | 7.896511579e-05 | 8813 | 7.17864689e-05
8814 | 7.897509029e-05 | 8814 | 7.179554e-05
8815 | 7.896646258e-05 | 8815 | 7.178769e-05
8816 | 7.903768143e-05 | 8816 | 7.185244e-05
8817 | 7.909245399e-05 | 8817 | 7.19022309e-05
8819 | 7.905199946e-05 | 8819 | 7.186545e-05
8820 | 7.90200836e-05 | 8820 | 7.183644e-05
8821 | 7.903945848e-05 | 8821 | 7.185405e-05
8822 | 7.899553683e-05 | 8822 | 7.181412e-05
8823 | 7.901905486e-05 | 8823 | 7.18355e-05
8825 | 7.896952376e-05 | 8825 | 7.179048e-05
8826 | 7.896929835e-05 | 8826 | 7.179027e-05
8827 | 7.896616277e-05 | 8827 | 7.17874207e-05
8828 | 7.896290682e-05 | 8828 | 7.178446e-05
8829 | 7.894852314e-05 | 8829 | 7.177138e-05
8831 | 7.897923971e-05 | 8831 | 7.179931e-05
8832 | 7.893995676e-05 | 8832 | 7.17636e-05
8833 | 7.897409881e-05 | 8833 | 7.179464e-05
8834 | 7.902456382e-05 | 8834 | 7.184051e-05
8835 | 7.899454374e-05 | 8835 | 7.181322e-05
8837 | 7.899943091e-05 | 8837 | 7.181766e-05
8838 | 7.910269097e-05 | 8838 | 7.191154e-05
8839 | 7.916818256e-05 | 8839 | 7.197108e-05
8840 | 7.907974904e-05 | 8840 | 7.189068e-05
8842 | 7.912370553e-05 | 8842 | 7.193064e-05
8843 | 7.906092567e-05 | 8843 | 7.187357e-05
8844 | 7.908010056e-05 | 8844 | 7.1891e-05
8845 | 7.913821129e-05 | 8845 | 7.194383e-05
8846 | 7.909470903e-05 | 8846 | 7.190428e-05
8848 | 7.923267018e-05 | 8848 | 7.20297e-05
8849 | 7.92809511e-05 | 8849 | 7.207359e-05
8850 | 7.924605708e-05 | 8850 | 7.204187e-05
8851 | 7.917353379e-05 | 8851 | 7.197594e-05
8852 | 7.923240885e-05 | 8852 | 7.202946e-05
8854 | 7.922348714e-05 | 8854 | 7.202135e-05
8855 | 7.915791614e-05 | 8855 | 7.196174e-05
8856 | 7.911903205e-05 | 8856 | 7.192639e-05
8857 | 7.910881257e-05 | 8857 | 7.19171e-05
8858 | 7.911494737e-05 | 8858 | 7.192268e-05
8860 | 7.911302819e-05 | 8860 | 7.192093e-05
8861 | 7.916849718e-05 | 8861 | 7.197136e-05
8862 | 7.91848696e-05 | 8862 | 7.198625e-05
8863 | 7.921973378e-05 | 8863 | 7.20179398e-05
8865 | 7.921055382e-05 | 8865 | 7.200959e-05
8866 | 7.921957931e-05 | 8866 | 7.20178e-05
8867 | 7.91899334e-05 | 8867 | 7.199085e-05
8868 | 7.92404799e-05 | 8868 | 7.20368e-05
8869 | 7.927715356e-05 | 8869 | 7.20701396e-05
8871 | 7.934770293e-05 | 8871 | 7.213428e-05
8872 | 7.923177204e-05 | 8872 | 7.202888e-05
8873 | 7.904171395e-05 | 8873 | 7.18561e-05
8874 | 7.907981592e-05 | 8874 | 7.189074e-05
8875 | 7.916827974e-05 | 8875 | 7.19711634e-05
8877 | 7.920872011e-05 | 8877 | 7.200793e-05
8878 | 7.918640803e-05 | 8878 | 7.198764e-05
8879 | 7.919838428e-05 | 8879 | 7.199853e-05
8880 | 7.921202676e-05 | 8880 | 7.201093e-05
8882 | 7.923562767e-05 | 8882 | 7.203239e-05
8883 | 7.927060032e-05 | 8883 | 7.206418e-05
8884 | 7.934356383e-05 | 8884 | 7.213051e-05
8885 | 7.936163415e-05 | 8885 | 7.214694e-05
8886 | 7.928462723e-05 | 8886 | 7.207693e-05
8888 | 7.927925382e-05 | 8888 | 7.207205e-05
8889 | 7.92223608e-05 | 8889 | 7.2020328e-05
8890 | 7.922934994e-05 | 8890 | 7.202668e-05
8891 | 7.925368259e-05 | 8891 | 7.20488e-05
8892 | 7.9340051e-05 | 8892 | 7.212732e-05
8894 | 7.936566879e-05 | 8894 | 7.215061e-05
8895 | 7.93618029e-05 | 8895 | 7.214709e-05
8896 | 7.939464221e-05 | 8896 | 7.217695e-05
8897 | 7.943322891e-05 | 8897 | 7.221203e-05
8899 | 7.937656404e-05 | 8899 | 7.216051e-05
8900 | 7.939903676e-05 | 8900 | 7.218094e-05
8901 | 7.927685413e-05 | 8901 | 7.206987e-05
8902 | 7.934195089e-05 | 8902 | 7.212905e-05
8903 | 7.942591135e-05 | 8903 | 7.220537e-05
8905 | 7.944714621e-05 | 8905 | 7.222468e-05
8906 | 7.946896463e-05 | 8906 | 7.22445133e-05
8907 | 7.949698351e-05 | 8907 | 7.226999e-05
8908 | 7.950459501e-05 | 8908 | 7.22769e-05
8910 | 7.955105757e-05 | 8910 | 7.231914e-05
8911 | 7.949357432e-05 | 8911 | 7.226689e-05
8912 | 7.953536978e-05 | 8912 | 7.230488e-05
8913 | 7.955419243e-05 | 8913 | 7.232199e-05
8914 | 7.950538776e-05 | 8914 | 7.227763e-05
8916 | 7.949361109e-05 | 8916 | 7.226692e-05
8917 | 7.950399784e-05 | 8917 | 7.227636e-05
8918 | 7.949683125e-05 | 8918 | 7.226985e-05
8919 | 7.950057135e-05 | 8919 | 7.227325e-05
8920 | 7.95096655e-05 | 8920 | 7.228151e-05
8922 | 7.95374434e-05 | 8922 | 7.230677e-05
8923 | 7.952978644e-05 | 8923 | 7.229981e-05
8924 | 7.950950699e-05 | 8924 | 7.228137e-05
8925 | 7.945082288e-05 | 8925 | 7.22280208e-05
8927 | 7.941909797e-05 | 8927 | 7.219918e-05
8928 | 7.945627407e-05 | 8928 | 7.223298e-05
8929 | 7.942871352e-05 | 8929 | 7.220792e-05
8930 | 7.944480816e-05 | 8930 | 7.222255e-05
8931 | 7.942715406e-05 | 8931 | 7.22065e-05
8933 | 7.954535399e-05 | 8933 | 7.231396e-05
8934 | 7.958444287e-05 | 8934 | 7.234949e-05
8935 | 7.956802817e-05 | 8935 | 7.233457e-05
8936 | 7.943476484e-05 | 8936 | 7.221342e-05
8938 | 7.947151567e-05 | 8938 | 7.224683e-05
8939 | 7.951301063e-05 | 8939 | 7.228456e-05
8940 | 7.956430727e-05 | 8940 | 7.233119e-05
8941 | 7.961245219e-05 | 8941 | 7.237496e-05
8942 | 7.964637543e-05 | 8942 | 7.24058e-05
8944 | 7.959003984e-05 | 8944 | 7.235458e-05
8945 | 7.954727273e-05 | 8945 | 7.23157e-05
8946 | 7.949847144e-05 | 8946 | 7.227134e-05
8947 | 7.941284807e-05 | 8947 | 7.21935e-05
8949 | 7.948912336e-05 | 8949 | 7.226284e-05
8950 | 7.958491581e-05 | 8950 | 7.234992e-05
8951 | 7.955337015e-05 | 8951 | 7.232125e-05
8952 | 7.954423266e-05 | 8952 | 7.231294e-05
8953 | 7.955625277e-05 | 8953 | 7.232387e-05
8955 | 7.957678544e-05 | 8955 | 7.234253e-05
8956 | 7.969428718e-05 | 8956 | 7.244935e-05
8957 | 7.964249237e-05 | 8957 | 7.240227e-05
8958 | 7.967353286e-05 | 8958 | 7.243048e-05
8960 | 7.965864323e-05 | 8960 | 7.241695e-05
8961 | 7.966978375e-05 | 8961 | 7.242708e-05
8962 | 7.966526861e-05 | 8962 | 7.242297e-05
8963 | 7.966178435e-05 | 8963 | 7.24198e-05
8965 | 7.960130403e-05 | 8965 | 7.236482e-05
8966 | 7.954198163e-05 | 8966 | 7.231089e-05
8967 | 7.951727428e-05 | 8967 | 7.228843e-05
8968 | 7.950510948e-05 | 8968 | 7.227737e-05
8969 | 7.940728732e-05 | 8969 | 7.218844e-05
8971 | 7.941782505e-05 | 8971 | 7.219802e-05
8972 | 7.940143471e-05 | 8972 | 7.218312e-05
8973 | 7.936083203e-05 | 8973 | 7.214621e-05
8974 | 7.941057177e-05 | 8974 | 7.219143e-05
8976 | 7.939291377e-05 | 8976 | 7.217538e-05
8977 | 7.929625854e-05 | 8977 | 7.208751e-05
8978 | 7.930687386e-05 | 8978 | 7.209716e-05
8979 | 7.931547016e-05 | 8979 | 7.210497e-05
8980 | 7.941515023e-05 | 8980 | 7.219559e-05
8982 | 7.940981278e-05 | 8982 | 7.219074e-05
8983 | 7.939762023e-05 | 8983 | 7.217965e-05
8984 | 7.937203632e-05 | 8984 | 7.21564e-05
8985 | 7.941279997e-05 | 8985 | 7.219345e-05
8987 | 7.937557591e-05 | 8987 | 7.215961e-05
8988 | 7.936223677e-05 | 8988 | 7.214749e-05
8989 | 7.951227936e-05 | 8989 | 7.228389e-05
8990 | 7.969552867e-05 | 8990 | 7.245048e-05
8992 | 7.980448034e-05 | 8992 | 7.254953e-05
8993 | 7.997554956e-05 | 8993 | 7.270505e-05
8994 | 7.984935814e-05 | 8994 | 7.259033e-05
8995 | 7.97886422e-05 | 8995 | 7.253513e-05
8996 | 7.974892645e-05 | 8996 | 7.249902e-05
8998 | 7.980141724e-05 | 8998 | 7.254674e-05
8999 | 8.005476843e-05 | 8999 | 7.277706e-05
9000 | 8.003498726e-05 | 9000 | 7.275908e-05
9001 | 8.010513887e-05 | 9001 | 7.282285e-05
9003 | 8.020010019e-05 | 9003 | 7.290918e-05
9004 | 8.030952121e-05 | 9004 | 7.300866e-05
9005 | 8.043699513e-05 | 9005 | 7.312454e-05
9006 | 8.035178099e-05 | 9006 | 7.304707e-05
9008 | 8.007490285e-05 | 9008 | 7.279537e-05
9009 | 7.995538362e-05 | 9009 | 7.268671e-05
9010 | 7.987259983e-05 | 9010 | 7.261145e-05
9011 | 7.984487637e-05 | 9011 | 7.258625e-05
9012 | 7.988314327e-05 | 9012 | 7.262104e-05
9014 | 8.000444865e-05 | 9014 | 7.273132e-05
9015 | 7.998530621e-05 | 9015 | 7.271391e-05
9016 | 8.003440509e-05 | 9016 | 7.275855e-05
9017 | 8.001189885e-05 | 9017 | 7.273809e-05
9019 | 7.995174467e-05 | 9019 | 7.26834e-05
9020 | 7.994215681e-05 | 9020 | 7.267469e-05
9021 | 7.990306466e-05 | 9021 | 7.263915e-05
9022 | 7.99173885e-05 | 9022 | 7.265217e-05
9024 | 7.983974226e-05 | 9024 | 7.258158e-05
9025 | 7.983602269e-05 | 9025 | 7.25782e-05
9026 | 7.982631462e-05 | 9026 | 7.256938e-05
9027 | 7.979266831e-05 | 9027 | 7.253879e-05
9028 | 7.991767267e-05 | 9028 | 7.26524297e-05
9030 | 7.997620205e-05 | 9030 | 7.270564e-05
9031 | 8.019310276e-05 | 9031 | 7.290282e-05
9032 | 8.022028854e-05 | 9032 | 7.292754e-05
9033 | 8.006244686e-05 | 9033 | 7.27840426e-05
9035 | 7.992776687e-05 | 9035 | 7.266161e-05
9036 | 7.988288763e-05 | 9036 | 7.262081e-05
9037 | 7.990757774e-05 | 9037 | 7.264325e-05
9038 | 7.995028757e-05 | 9038 | 7.268208e-05
9040 | 7.98862262e-05 | 9040 | 7.2623842e-05
9041 | 7.964551956e-05 | 9041 | 7.240502e-05
9042 | 7.965960542e-05 | 9042 | 7.241782e-05
9043 | 7.96894011e-05 | 9043 | 7.244491e-05
9045 | 7.962447422e-05 | 9045 | 7.238589e-05
9046 | 7.977557729e-05 | 9046 | 7.252325e-05
9047 | 7.982043406e-05 | 9047 | 7.256403e-05
9048 | 7.988313549e-05 | 9048 | 7.262103e-05
9049 | 8.000577142e-05 | 9049 | 7.273252e-05
9051 | 7.989215827e-05 | 9051 | 7.262923e-05
9052 | 7.984964053e-05 | 9052 | 7.25905823e-05
9053 | 7.998632338e-05 | 9053 | 7.271484e-05
9054 | 8.004284165e-05 | 9054 | 7.276622e-05
9056 | 8.008954575e-05 | 9056 | 7.280868e-05
9057 | 8.006006644e-05 | 9057 | 7.278188e-05
9058 | 7.980639942e-05 | 9058 | 7.25512722e-05
9059 | 7.973078001e-05 | 9059 | 7.248253e-05
9061 | 7.972412255e-05 | 9061 | 7.247648e-05
9062 | 7.980014836e-05 | 9062 | 7.254559e-05
9063 | 7.985978415e-05 | 9063 | 7.25998e-05
9064 | 7.991694598e-05 | 9064 | 7.265177e-05
9066 | 7.991116069e-05 | 9066 | 7.264651e-05
9067 | 8.000329116e-05 | 9067 | 7.273026e-05
9068 | 8.000387287e-05 | 9068 | 7.273079e-05
9069 | 8.013704443e-05 | 9069 | 7.285186e-05
9071 | 8.021153742e-05 | 9071 | 7.291958e-05
9072 | 8.024123065e-05 | 9072 | 7.294657e-05
9073 | 8.022528744e-05 | 9073 | 7.293208e-05
9074 | 8.021565202e-05 | 9074 | 7.292332e-05
9075 | 8.019818886e-05 | 9075 | 7.290744e-05
9077 | 8.026251104e-05 | 9077 | 7.296592e-05
9078 | 8.021307394e-05 | 9078 | 7.292098e-05
9079 | 8.022016562e-05 | 9079 | 7.292742e-05
9080 | 8.023049672e-05 | 9080 | 7.29368152e-05
9082 | 8.014700213e-05 | 9082 | 7.286091e-05
9083 | 8.013742892e-05 | 9083 | 7.285221e-05
9084 | 8.017719054e-05 | 9084 | 7.288836e-05
9085 | 8.016882015e-05 | 9085 | 7.288075e-05
9087 | 8.016019163e-05 | 9087 | 7.28729e-05
9088 | 8.01354592e-05 | 9088 | 7.285042e-05
9089 | 8.017025761e-05 | 9089 | 7.288205e-05
9090 | 8.013537476e-05 | 9090 | 7.285034e-05
9092 | 8.00977693e-05 | 9092 | 7.281615e-05
9093 | 8.006826178e-05 | 9093 | 7.278933e-05
9094 | 8.005510203e-05 | 9094 | 7.277737e-05
9095 | 8.012295715e-05 | 9095 | 7.283905e-05
9097 | 8.007776064e-05 | 9097 | 7.279796e-05
9098 | 8.014678639e-05 | 9098 | 7.28607149e-05
9099 | 8.015977285e-05 | 9099 | 7.287252e-05
9100 | 8.024332666e-05 | 9100 | 7.294848e-05
9102 | 8.027020259e-05 | 9102 | 7.297291e-05
9103 | 8.014558492e-05 | 9103 | 7.285962e-05
9104 | 8.010256726e-05 | 9104 | 7.282052e-05
9105 | 8.013645719e-05 | 9105 | 7.285132e-05
9106 | 8.017626168e-05 | 9106 | 7.288751e-05
9108 | 8.019144665e-05 | 9108 | 7.290132e-05
9109 | 8.025439115e-05 | 9109 | 7.295854e-05
9110 | 8.028520578e-05 | 9110 | 7.298655e-05
9111 | 8.023229903e-05 | 9111 | 7.293845e-05
9113 | 8.023795582e-05 | 9113 | 7.29435962e-05
9114 | 8.021475895e-05 | 9114 | 7.292251e-05
9115 | 8.019527987e-05 | 9115 | 7.29048e-05
9116 | 8.020990744e-05 | 9116 | 7.29181e-05
9118 | 8.033168569e-05 | 9118 | 7.302881e-05
9119 | 8.033906699e-05 | 9119 | 7.303552e-05
9120 | 8.031029153e-05 | 9120 | 7.300936e-05
9121 | 8.031296117e-05 | 9121 | 7.301178e-05
9123 | 8.026869939e-05 | 9123 | 7.29715449e-05
9124 | 8.030789276e-05 | 9124 | 7.300718e-05
9125 | 8.034217909e-05 | 9125 | 7.303834e-05
9126 | 8.036865059e-05 | 9126 | 7.306241e-05
9128 | 8.028013064e-05 | 9128 | 7.298194e-05
9129 | 8.028283174e-05 | 9129 | 7.298439e-05
9130 | 8.027705945e-05 | 9130 | 7.297914e-05
9131 | 8.025651755e-05 | 9131 | 7.29604705e-05
9133 | 8.028238447e-05 | 9133 | 7.298399e-05
9134 | 8.05267864e-05 | 9134 | 7.320617e-05
9135 | 8.067057635e-05 | 9135 | 7.333689e-05
9136 | 8.047450287e-05 | 9136 | 7.315864e-05
9138 | 8.034539425e-05 | 9138 | 7.30412675e-05
9139 | 8.036117075e-05 | 9139 | 7.305561e-05
9140 | 8.032058344e-05 | 9140 | 7.301871e-05
9141 | 8.015112726e-05 | 9141 | 7.286466e-05
9143 | 8.020103282e-05 | 9143 | 7.291003e-05
9144 | 8.024657995e-05 | 9144 | 7.295144e-05
9145 | 8.02519499e-05 | 9145 | 7.295632e-05
9146 | 8.030676829e-05 | 9146 | 7.300615e-05
9148 | 8.046638565e-05 | 9148 | 7.315126e-05
9149 | 8.047494578e-05 | 9149 | 7.315904e-05
9150 | 8.051061269e-05 | 9150 | 7.319147e-05
9151 | 8.055650195e-05 | 9151 | 7.323318e-05
9153 | 8.054331233e-05 | 9153 | 7.322119e-05
9154 | 8.061895977e-05 | 9154 | 7.328996e-05
9155 | 8.070906659e-05 | 9155 | 7.337188e-05
9156 | 8.060636539e-05 | 9156 | 7.327851e-05
9158 | 8.043546999e-05 | 9158 | 7.312315e-05
9159 | 8.042219488e-05 | 9159 | 7.311109e-05
9160 | 8.044293149e-05 | 9160 | 7.312994e-05
9161 | 8.03816802e-05 | 9161 | 7.307425e-05
9163 | 8.040048185e-05 | 9163 | 7.309135e-05
9164 | 8.042833582e-05 | 9164 | 7.311667e-05
9165 | 8.008540515e-05 | 9165 | 7.280491e-05
9166 | 7.977649834e-05 | 9166 | 7.25240894e-05
9168 | 7.974187804e-05 | 9168 | 7.24926164e-05
9169 | 7.992760362e-05 | 9169 | 7.266146e-05
9170 | 8.0087931e-05 | 9170 | 7.280721e-05
9171 | 8.023522465e-05 | 9171 | 7.294111e-05
9173 | 8.035952433e-05 | 9173 | 7.305411e-05
9174 | 8.06495506e-05 | 9174 | 7.331777e-05
9175 | 8.073623209e-05 | 9175 | 7.339657e-05
9176 | 8.079688226e-05 | 9176 | 7.345171e-05
9178 | 8.079141314e-05 | 9178 | 7.344674e-05
9179 | 8.075002676e-05 | 9179 | 7.340912e-05
9180 | 8.068350085e-05 | 9180 | 7.334864e-05
9181 | 8.077169056e-05 | 9181 | 7.34288096e-05
9183 | 8.073992325e-05 | 9183 | 7.339993e-05
9184 | 8.071594149e-05 | 9184 | 7.337813e-05
9185 | 8.068856028e-05 | 9185 | 7.335324e-05
9186 | 8.066698445e-05 | 9186 | 7.333362e-05
9188 | 8.052419574e-05 | 9188 | 7.320381e-05
9189 | 8.034094802e-05 | 9189 | 7.303723e-05
9190 | 8.037686229e-05 | 9190 | 7.306987e-05
9191 | 8.036160419e-05 | 9191 | 7.3056e-05
9193 | 8.036541842e-05 | 9193 | 7.305947e-05
9194 | 8.041243757e-05 | 9194 | 7.310222e-05
9195 | 8.044639346e-05 | 9195 | 7.313308e-05
9196 | 8.053433916e-05 | 9196 | 7.32130356e-05
9198 | 8.04982095e-05 | 9198 | 7.318019e-05
9199 | 8.054094805e-05 | 9199 | 7.321904e-05
9200 | 8.057298129e-05 | 9200 | 7.324816e-05
9201 | 8.053167464e-05 | 9201 | 7.321061e-05
9203 | 8.054150072e-05 | 9203 | 7.321955e-05
9204 | 8.056052043e-05 | 9204 | 7.323684e-05
9205 | 8.053366261e-05 | 9205 | 7.321242e-05
9206 | 8.059842657e-05 | 9206 | 7.32713e-05
9208 | 8.055038662e-05 | 9208 | 7.32276242e-05
9209 | 8.055460947e-05 | 9209 | 7.323146e-05
9210 | 8.065911542e-05 | 9210 | 7.332647e-05
9212 | 8.071672391e-05 | 9212 | 7.337884e-05
9213 | 8.088022379e-05 | 9213 | 7.352748e-05
9214 | 8.092476739e-05 | 9214 | 7.356797e-05
9215 | 8.078905397e-05 | 9215 | 7.344459e-05
9217 | 8.076107078e-05 | 9217 | 7.341916e-05
9218 | 8.075069469e-05 | 9218 | 7.340972e-05
9219 | 8.0813476e-05 | 9219 | 7.34668e-05
9220 | 8.076347947e-05 | 9220 | 7.342134e-05
9222 | 8.071596963e-05 | 9222 | 7.337815e-05
9223 | 8.076418117e-05 | 9223 | 7.342198e-05
9224 | 8.076310671e-05 | 9224 | 7.34210061e-05
9225 | 8.078318755e-05 | 9225 | 7.343926e-05
9227 | 8.076955537e-05 | 9227 | 7.342687e-05
9228 | 8.080262306e-05 | 9228 | 7.345693e-05
9229 | 8.080552512e-05 | 9229 | 7.345957e-05
9230 | 8.077557165e-05 | 9230 | 7.343234e-05
9232 | 8.077382247e-05 | 9232 | 7.34307477e-05
9233 | 8.071513564e-05 | 9233 | 7.33774e-05
9234 | 8.072387989e-05 | 9234 | 7.338535e-05
9235 | 8.079190441e-05 | 9235 | 7.344719e-05
9237 | 8.092904401e-05 | 9237 | 7.357186e-05
9238 | 8.102904275e-05 | 9238 | 7.366277e-05
9239 | 8.10466854e-05 | 9239 | 7.36788e-05
9240 | 8.112739223e-05 | 9240 | 7.375217e-05
9242 | 8.110849876e-05 | 9242 | 7.3735e-05
9243 | 8.111211515e-05 | 9243 | 7.37382865e-05
9244 | 8.114798947e-05 | 9244 | 7.37709e-05
9245 | 8.110035074e-05 | 9245 | 7.372759e-05
9247 | 8.113337353e-05 | 9247 | 7.37576123e-05
9248 | 8.093338222e-05 | 9248 | 7.35758e-05
9249 | 8.084982983e-05 | 9249 | 7.34998453e-05
9251 | 8.088297126e-05 | 9251 | 7.352997e-05
9252 | 8.084704075e-05 | 9252 | 7.349731e-05
9253 | 8.083301294e-05 | 9253 | 7.348456e-05
9254 | 8.080946719e-05 | 9254 | 7.346315e-05
9256 | 8.06301684e-05 | 9256 | 7.330015e-05
9257 | 8.064605952e-05 | 9257 | 7.33146e-05
9258 | 8.071523237e-05 | 9258 | 7.337748e-05
9259 | 8.085577851e-05 | 9259 | 7.350525e-05
9261 | 8.091676552e-05 | 9261 | 7.35607e-05
9262 | 8.10176168e-05 | 9262 | 7.365238e-05
9263 | 8.096514902e-05 | 9263 | 7.360468e-05
9264 | 8.092185836e-05 | 9264 | 7.356533e-05
9266 | 8.093937697e-05 | 9266 | 7.358125e-05
9267 | 8.090953694e-05 | 9267 | 7.355412e-05
9268 | 8.089729053e-05 | 9268 | 7.354299e-05
9269 | 8.092413305e-05 | 9269 | 7.356739e-05
9271 | 8.08704478e-05 | 9271 | 7.351859e-05
9272 | 8.098340393e-05 | 9272 | 7.36212763e-05
9273 | 8.104053972e-05 | 9273 | 7.367322e-05
9275 | 8.098115255e-05 | 9275 | 7.361923e-05
9276 | 8.103932829e-05 | 9276 | 7.367212e-05
9277 | 8.102400764e-05 | 9277 | 7.365819e-05
9278 | 8.103541988e-05 | 9278 | 7.366856e-05
9280 | 8.108531716e-05 | 9280 | 7.371392e-05
9281 | 8.106826853e-05 | 9281 | 7.369843e-05
9282 | 8.10500768e-05 | 9282 | 7.3681888e-05
9283 | 8.101202422e-05 | 9283 | 7.364729e-05
9285 | 8.102410009e-05 | 9285 | 7.365827e-05
9286 | 8.110079168e-05 | 9286 | 7.372799e-05
9287 | 8.112863559e-05 | 9287 | 7.375331e-05
9288 | 8.116800552e-05 | 9288 | 7.37891e-05
9290 | 8.119107091e-05 | 9290 | 7.381006e-05
9291 | 8.112226479e-05 | 9291 | 7.374751e-05
9292 | 8.109014523e-05 | 9292 | 7.371831e-05
9294 | 8.106067678e-05 | 9294 | 7.369152e-05
9295 | 8.11582335e-05 | 9295 | 7.378021e-05
9296 | 8.118645069e-05 | 9296 | 7.380586e-05
9297 | 8.119287485e-05 | 9297 | 7.38117e-05
9299 | 8.120576613e-05 | 9299 | 7.382342e-05
9300 | 8.12415843e-05 | 9300 | 7.385599e-05
9301 | 8.118134997e-05 | 9301 | 7.380123e-05
9302 | 8.108806993e-05 | 9302 | 7.371643e-05
9304 | 8.110888545e-05 | 9304 | 7.373535e-05
9305 | 8.120464461e-05 | 9305 | 7.38224e-05
9306 | 8.126537661e-05 | 9306 | 7.38776151e-05
9307 | 8.120242138e-05 | 9307 | 7.382038e-05
9309 | 8.118341009e-05 | 9309 | 7.38031e-05
9310 | 8.117213697e-05 | 9310 | 7.379285e-05
9311 | 8.124413654e-05 | 9311 | 7.385831e-05
9313 | 8.119838e-05 | 9313 | 7.381671e-05
9314 | 8.115106933e-05 | 9314 | 7.37737e-05
9315 | 8.114824696e-05 | 9315 | 7.37711336e-05
9316 | 8.122139689e-05 | 9316 | 7.383763e-05
9318 | 8.121824579e-05 | 9318 | 7.38347689e-05
9319 | 8.124169561e-05 | 9319 | 7.385609e-05
9320 | 8.115774737e-05 | 9320 | 7.377977e-05
9321 | 8.112870454e-05 | 9321 | 7.375337e-05
9323 | 8.123737046e-05 | 9323 | 7.385215e-05
9324 | 8.126591446e-05 | 9324 | 7.38781e-05
9325 | 8.133833175e-05 | 9325 | 7.394394e-05
9327 | 8.146827678e-05 | 9327 | 7.40620698e-05
9328 | 8.145113268e-05 | 9328 | 7.404648e-05
9329 | 8.125137933e-05 | 9329 | 7.38648903e-05
9330 | 8.124480457e-05 | 9330 | 7.385891e-05
9332 | 8.124163004e-05 | 9332 | 7.385603e-05
9333 | 8.147683272e-05 | 9333 | 7.406985e-05
9334 | 8.14900742e-05 | 9334 | 7.408189e-05
9335 | 8.155230211e-05 | 9335 | 7.413846e-05
9337 | 8.147633123e-05 | 9337 | 7.406939e-05
9338 | 8.147059096e-05 | 9338 | 7.40641736e-05
9339 | 8.144015812e-05 | 9339 | 7.403651e-05
9341 | 8.135588951e-05 | 9341 | 7.39599e-05
9342 | 8.137753148e-05 | 9342 | 7.397957e-05
9343 | 8.138931415e-05 | 9343 | 7.399029e-05
9344 | 8.139472474e-05 | 9344 | 7.39952e-05
9346 | 8.139225539e-05 | 9346 | 7.399296e-05
9347 | 8.139954137e-05 | 9347 | 7.399958e-05
9348 | 8.143555449e-05 | 9348 | 7.403232e-05
9349 | 8.137521421e-05 | 9349 | 7.397747e-05
9351 | 8.132572881e-05 | 9351 | 7.393248e-05
9352 | 8.136661892e-05 | 9352 | 7.396965e-05
9353 | 8.13217913e-05 | 9353 | 7.39289e-05
9355 | 8.133964145e-05 | 9355 | 7.394513e-05
9356 | 8.135892604e-05 | 9356 | 7.396266e-05
9357 | 8.143508128e-05 | 9357 | 7.403189e-05
9358 | 8.146740309e-05 | 9358 | 7.406128e-05
9360 | 8.144992638e-05 | 9360 | 7.404539e-05
9361 | 8.151519966e-05 | 9361 | 7.410473e-05
9362 | 8.159454304e-05 | 9362 | 7.417686e-05
9363 | 8.153385725e-05 | 9363 | 7.412169e-05
9365 | 8.1473093e-05 | 9365 | 7.406645e-05
9366 | 8.14756802e-05 | 9366 | 7.40688e-05
9367 | 8.152405421e-05 | 9367 | 7.411278e-05
9369 | 8.153420834e-05 | 9369 | 7.412201e-05
9370 | 8.154060173e-05 | 9370 | 7.412782e-05
9371 | 8.154624718e-05 | 9371 | 7.413295e-05
9372 | 8.149914467e-05 | 9372 | 7.409013e-05
9374 | 8.149931544e-05 | 9374 | 7.409029e-05
9375 | 8.156965735e-05 | 9375 | 7.415423e-05
9376 | 8.166678673e-05 | 9376 | 7.424253e-05
9377 | 8.161710533e-05 | 9377 | 7.419737e-05
9379 | 8.161011543e-05 | 9379 | 7.419101e-05
9380 | 8.156750596e-05 | 9380 | 7.415228e-05
9381 | 8.147953484e-05 | 9381 | 7.40723044e-05
9383 | 8.150575139e-05 | 9383 | 7.409614e-05
9384 | 8.148343486e-05 | 9384 | 7.407585e-05
9385 | 8.149182972e-05 | 9385 | 7.408348e-05
9386 | 8.155621563e-05 | 9386 | 7.414201e-05
9388 | 8.157150163e-05 | 9388 | 7.415591e-05
9389 | 8.168623903e-05 | 9389 | 7.42602173e-05
9390 | 8.177594967e-05 | 9390 | 7.434177e-05
9392 | 8.18157492e-05 | 9392 | 7.437795e-05
9393 | 8.186137642e-05 | 9393 | 7.441943e-05
9394 | 8.183123689e-05 | 9394 | 7.439203e-05
9395 | 8.176799378e-05 | 9395 | 7.43345398e-05
9397 | 8.175022249e-05 | 9397 | 7.431838e-05
9398 | 8.175269584e-05 | 9398 | 7.432063e-05
9399 | 8.176172854e-05 | 9399 | 7.432884e-05
9401 | 8.181278578e-05 | 9401 | 7.43752598e-05
9402 | 8.184108753e-05 | 9402 | 7.440099e-05
9403 | 8.181943316e-05 | 9403 | 7.43813e-05
9404 | 8.178662513e-05 | 9404 | 7.435148e-05
9406 | 8.168696127e-05 | 9406 | 7.426087e-05
9407 | 8.167424999e-05 | 9407 | 7.424932e-05
9408 | 8.158269776e-05 | 9408 | 7.416609e-05
9409 | 8.163756941e-05 | 9409 | 7.421597e-05
9411 | 8.173145429e-05 | 9411 | 7.430132e-05
9412 | 8.176854666e-05 | 9412 | 7.433504e-05
9413 | 8.170448194e-05 | 9413 | 7.42768e-05
9415 | 8.165449508e-05 | 9415 | 7.423136e-05
9416 | 8.167022286e-05 | 9416 | 7.424566e-05
9417 | 8.179095498e-05 | 9417 | 7.435541e-05
9418 | 8.174863975e-05 | 9418 | 7.431695e-05
9420 | 8.172993477e-05 | 9420 | 7.42999407e-05
9421 | 8.17649087e-05 | 9421 | 7.433174e-05
9422 | 8.176249833e-05 | 9422 | 7.432954e-05
9424 | 8.177080321e-05 | 9424 | 7.433709e-05
9425 | 8.157768042e-05 | 9425 | 7.416153e-05
9426 | 8.154800389e-05 | 9426 | 7.413455e-05
9427 | 8.158402649e-05 | 9427 | 7.41673e-05
9429 | 8.162157769e-05 | 9429 | 7.420143e-05
9430 | 8.163008468e-05 | 9430 | 7.420917e-05
9431 | 8.166015503e-05 | 9431 | 7.42365e-05
9433 | 8.170004556e-05 | 9433 | 7.427277e-05
9434 | 8.173363345e-05 | 9434 | 7.43033e-05
9435 | 8.173518563e-05 | 9435 | 7.430471e-05
9436 | 8.177255614e-05 | 9436 | 7.43386874e-05
9438 | 8.182943787e-05 | 9438 | 7.43904e-05
9439 | 8.190443748e-05 | 9439 | 7.445858e-05
9440 | 8.184877152e-05 | 9440 | 7.440797e-05
9442 | 8.193407773e-05 | 9442 | 7.448553e-05
9443 | 8.203084181e-05 | 9443 | 7.457349e-05
9444 | 8.194837189e-05 | 9444 | 7.44985199e-05
9445 | 8.186452121e-05 | 9445 | 7.442229e-05
9447 | 8.186007754e-05 | 9447 | 7.441825e-05
9448 | 8.187547376e-05 | 9448 | 7.443225e-05
9449 | 8.196001784e-05 | 9449 | 7.450911e-05
9451 | 8.205680597e-05 | 9451 | 7.45971e-05
9452 | 8.2023784e-05 | 9452 | 7.456708e-05
9453 | 8.18950643e-05 | 9453 | 7.445006e-05
9454 | 8.187782271e-05 | 9454 | 7.443438e-05
9456 | 8.182074006e-05 | 9456 | 7.438249e-05
9457 | 8.198212427e-05 | 9457 | 7.45292e-05
9458 | 8.197551816e-05 | 9458 | 7.45232e-05
9460 | 8.195137769e-05 | 9460 | 7.450125e-05
9461 | 8.197834569e-05 | 9461 | 7.452577e-05
9462 | 8.190101513e-05 | 9462 | 7.44554683e-05
9463 | 8.187569492e-05 | 9463 | 7.443245e-05
9465 | 8.192616933e-05 | 9465 | 7.447834e-05
9466 | 8.196164797e-05 | 9466 | 7.451059e-05
9467 | 8.197464921e-05 | 9467 | 7.452241e-05
9469 | 8.2021903e-05 | 9469 | 7.456537e-05
9470 | 8.203841384e-05 | 9470 | 7.458038e-05
9471 | 8.200034995e-05 | 9471 | 7.454577e-05
9472 | 8.21180132e-05 | 9472 | 7.465274e-05
9474 | 8.194541117e-05 | 9474 | 7.449583e-05
9475 | 8.197013373e-05 | 9475 | 7.45183e-05
9476 | 8.202665993e-05 | 9476 | 7.456969e-05
9478 | 8.210815093e-05 | 9478 | 7.464377e-05
9479 | 8.207731687e-05 | 9479 | 7.461574e-05
9480 | 8.206438595e-05 | 9480 | 7.460399e-05
9481 | 8.209857301e-05 | 9481 | 7.463507e-05
9483 | 8.22112791e-05 | 9483 | 7.473753e-05
9484 | 8.213880607e-05 | 9484 | 7.467164e-05
9485 | 8.207515711e-05 | 9485 | 7.461378e-05
9487 | 8.208245435e-05 | 9487 | 7.462041e-05
9488 | 8.21029769e-05 | 9488 | 7.463907e-05
9489 | 8.211420837e-05 | 9489 | 7.464928e-05
9491 | 8.23114179e-05 | 9491 | 7.482856e-05
9492 | 8.24116612e-05 | 9492 | 7.4919692e-05
9493 | 8.224966316e-05 | 9493 | 7.477242e-05
9494 | 8.214059165e-05 | 9494 | 7.467327e-05
9496 | 8.214609665e-05 | 9496 | 7.467827e-05
9497 | 8.210385021e-05 | 9497 | 7.463986e-05
9498 | 8.209635943e-05 | 9498 | 7.463305e-05
9500 | 8.206887676e-05 | 9500 | 7.460807e-05
9501 | 8.205549285e-05 | 9501 | 7.45959e-05
9502 | 8.209481246e-05 | 9502 | 7.463165e-05
9503 | 8.216545274e-05 | 9503 | 7.469587e-05
9505 | 8.23167899e-05 | 9505 | 7.483345e-05
9506 | 8.223480482e-05 | 9506 | 7.475891e-05
9507 | 8.220113045e-05 | 9507 | 7.47283e-05
9509 | 8.21825479e-05 | 9509 | 7.471141e-05
9510 | 8.217813232e-05 | 9510 | 7.470739e-05
9511 | 8.221250985e-05 | 9511 | 7.473865e-05
9513 | 8.226298501e-05 | 9513 | 7.478453e-05
9514 | 8.231517273e-05 | 9514 | 7.483198e-05
9515 | 8.229379792e-05 | 9515 | 7.481254e-05
9516 | 8.235479746e-05 | 9516 | 7.4868e-05
9518 | 8.229233474e-05 | 9518 | 7.48112134e-05
9519 | 8.220062497e-05 | 9519 | 7.472784e-05
9520 | 8.212230485e-05 | 9520 | 7.465664e-05
9522 | 8.20618679e-05 | 9522 | 7.46017e-05
9523 | 8.21315248e-05 | 9523 | 7.466502e-05
9524 | 8.207770735e-05 | 9524 | 7.46161e-05
9525 | 8.211344145e-05 | 9525 | 7.464858e-05
9527 | 8.210865492e-05 | 9527 | 7.464423e-05
9528 | 8.203131653e-05 | 9528 | 7.457392e-05
9529 | 8.19724146e-05 | 9529 | 7.452038e-05
9531 | 8.19927043e-05 | 9531 | 7.453882e-05
9532 | 8.207992422e-05 | 9532 | 7.461811e-05
9533 | 8.212610204e-05 | 9533 | 7.466009e-05
9535 | 8.218715851e-05 | 9535 | 7.47156e-05
9536 | 8.218415215e-05 | 9536 | 7.471287e-05
9537 | 8.23181194e-05 | 9537 | 7.4834654e-05
9538 | 8.23574841e-05 | 9538 | 7.487044e-05
9540 | 8.231957443e-05 | 9540 | 7.483598e-05
9541 | 8.222023771e-05 | 9541 | 7.474567e-05
9542 | 8.223635595e-05 | 9542 | 7.476032e-05
9544 | 8.2200417e-05 | 9544 | 7.472765e-05
9545 | 8.213393387e-05 | 9545 | 7.466721e-05
9546 | 8.217411587e-05 | 9546 | 7.47037417e-05
9548 | 8.230633928e-05 | 9548 | 7.48239448e-05
9549 | 8.252648553e-05 | 9549 | 7.502408e-05
9550 | 8.250385268e-05 | 9550 | 7.50035e-05
9551 | 8.252216645e-05 | 9551 | 7.502015e-05
9553 | 8.261775739e-05 | 9553 | 7.510705e-05
9554 | 8.252776553e-05 | 9554 | 7.502524e-05
9555 | 8.244347993e-05 | 9555 | 7.494862e-05
9557 | 8.245969678e-05 | 9557 | 7.496336e-05
9558 | 8.244196138e-05 | 9558 | 7.494724e-05
9559 | 8.256748383e-05 | 9559 | 7.506135e-05
9561 | 8.262589318e-05 | 9561 | 7.511445e-05
9562 | 8.253197924e-05 | 9562 | 7.502907e-05
9563 | 8.249753987e-05 | 9563 | 7.499776e-05
9564 | 8.246872522e-05 | 9564 | 7.497157e-05
9566 | 8.251710359e-05 | 9566 | 7.501555e-05
9567 | 8.253930738e-05 | 9567 | 7.503573e-05
9568 | 8.251535611e-05 | 9568 | 7.50139601e-05
9570 | 8.249220575e-05 | 9570 | 7.499291e-05
9571 | 8.240355099e-05 | 9571 | 7.491232e-05
9572 | 8.251170893e-05 | 9572 | 7.501064e-05
9574 | 8.255665351e-05 | 9574 | 7.50515e-05
9575 | 8.254937375e-05 | 9575 | 7.504489e-05
9576 | 8.24950776e-05 | 9576 | 7.499553e-05
9577 | 8.253735391e-05 | 9577 | 7.50339581e-05
9579 | 8.248017734e-05 | 9579 | 7.49819794e-05
9580 | 8.256435886e-05 | 9580 | 7.505851e-05
9581 | 8.271064894e-05 | 9581 | 7.51915e-05
9583 | 8.268051878e-05 | 9583 | 7.516411e-05
9584 | 8.257579778e-05 | 9584 | 7.506891e-05
9585 | 8.253922172e-05 | 9585 | 7.503566e-05
9587 | 8.256770474e-05 | 9587 | 7.506155e-05
9588 | 8.260560433e-05 | 9588 | 7.5096e-05
9589 | 8.250906561e-05 | 9589 | 7.500824e-05
9590 | 8.243509352e-05 | 9590 | 7.494099e-05
9592 | 8.245288492e-05 | 9592 | 7.495717e-05
9593 | 8.25131003e-05 | 9593 | 7.501191e-05
9594 | 8.264690627e-05 | 9594 | 7.513355e-05
9596 | 8.262048214e-05 | 9596 | 7.510953e-05
9597 | 8.260724406e-05 | 9597 | 7.50974946e-05
9598 | 8.258521728e-05 | 9598 | 7.507747e-05
9600 | 8.249787161e-05 | 9600 | 7.49980651e-05
9601 | 8.246894096e-05 | 9601 | 7.497176e-05
9602 | 8.251636519e-05 | 9602 | 7.501488e-05
9604 | 8.265092971e-05 | 9604 | 7.513721e-05
9605 | 8.271247941e-05 | 9605 | 7.51931631e-05
9606 | 8.272617057e-05 | 9606 | 7.520561e-05
9607 | 8.275539412e-05 | 9607 | 7.523218e-05
9609 | 8.275935518e-05 | 9609 | 7.523578e-05
9610 | 8.277385839e-05 | 9610 | 7.524896e-05
9611 | 8.264970702e-05 | 9611 | 7.51361e-05
9613 | 8.272415515e-05 | 9613 | 7.520378e-05
9614 | 8.281423241e-05 | 9614 | 7.528567e-05
9615 | 8.281212286e-05 | 9615 | 7.528375e-05
9617 | 8.285255357e-05 | 9617 | 7.53205e-05
9618 | 8.295214616e-05 | 9618 | 7.541104e-05
9619 | 8.29523431e-05 | 9619 | 7.5411221e-05
9621 | 8.288660314e-05 | 9621 | 7.53514574e-05
9622 | 8.288007027e-05 | 9622 | 7.534552e-05
9623 | 8.276429888e-05 | 9623 | 7.524027e-05
9624 | 8.27924427e-05 | 9624 | 7.5265857e-05
9626 | 8.288599627e-05 | 9626 | 7.53509057e-05
9627 | 8.289810145e-05 | 9627 | 7.536191e-05
9628 | 8.293640998e-05 | 9628 | 7.539674e-05
9630 | 8.294960372e-05 | 9630 | 7.540873e-05
9631 | 8.295474652e-05 | 9631 | 7.541341e-05
9632 | 8.294795598e-05 | 9632 | 7.540723e-05
9634 | 8.296807516e-05 | 9634 | 7.542552e-05
9635 | 8.301123633e-05 | 9635 | 7.54647603e-05
9636 | 8.299464529e-05 | 9636 | 7.544968e-05
9638 | 8.303432961e-05 | 9638 | 7.548575e-05
9639 | 8.308994263e-05 | 9639 | 7.553631e-05
9640 | 8.306878302e-05 | 9640 | 7.551708e-05
9641 | 8.301595221e-05 | 9641 | 7.546905e-05
9643 | 8.295753288e-05 | 9643 | 7.541594e-05
9644 | 8.294777943e-05 | 9644 | 7.540707e-05
9645 | 8.304010763e-05 | 9645 | 7.549101e-05
9647 | 8.310193854e-05 | 9647 | 7.554722e-05
9648 | 8.294882692e-05 | 9648 | 7.540802e-05
9649 | 8.288119602e-05 | 9649 | 7.534654e-05
9651 | 8.289784028e-05 | 9651 | 7.536167e-05
9652 | 8.290013026e-05 | 9652 | 7.536375e-05
9653 | 8.285383488e-05 | 9653 | 7.532167e-05
9655 | 8.288932534e-05 | 9655 | 7.535393e-05
9656 | 8.287085956e-05 | 9656 | 7.533715e-05
9657 | 8.296776645e-05 | 9657 | 7.542524e-05
9659 | 8.298580135e-05 | 9659 | 7.544164e-05
9660 | 8.29728292e-05 | 9660 | 7.542984e-05
9661 | 8.292242046e-05 | 9661 | 7.53840186e-05
9662 | 8.289460756e-05 | 9662 | 7.535873e-05
9664 | 8.291103903e-05 | 9664 | 7.537367e-05
9665 | 8.291097993e-05 | 9665 | 7.537362e-05
9666 | 8.307792659e-05 | 9666 | 7.552539e-05
9668 | 8.30471681e-05 | 9668 | 7.549743e-05
9669 | 8.308396537e-05 | 9669 | 7.553088e-05
9670 | 8.307024972e-05 | 9670 | 7.551841e-05
9672 | 8.300786174e-05 | 9672 | 7.546169e-05
9673 | 8.312913565e-05 | 9673 | 7.55719415e-05
9674 | 8.313098786e-05 | 9674 | 7.557363e-05
9676 | 8.320888021e-05 | 9676 | 7.564444e-05
9677 | 8.310916386e-05 | 9677 | 7.555379e-05
9678 | 8.312048158e-05 | 9678 | 7.556407e-05
9680 | 8.309125525e-05 | 9680 | 7.55375e-05
9681 | 8.301405003e-05 | 9681 | 7.546732e-05
9682 | 8.306256426e-05 | 9682 | 7.551142e-05
9683 | 8.308242072e-05 | 9683 | 7.552947e-05
9685 | 8.308806868e-05 | 9685 | 7.553461e-05
9686 | 8.299418474e-05 | 9686 | 7.544926e-05
9687 | 8.287669496e-05 | 9687 | 7.534245e-05
9689 | 8.277535587e-05 | 9689 | 7.525032e-05
9690 | 8.26780113e-05 | 9690 | 7.516183e-05
9691 | 8.274969249e-05 | 9691 | 7.522699e-05
9693 | 8.274717691e-05 | 9693 | 7.522471e-05
9694 | 8.278505544e-05 | 9694 | 7.525914e-05
9695 | 8.285234956e-05 | 9695 | 7.532032e-05
9697 | 8.289109865e-05 | 9697 | 7.535554e-05
9698 | 8.304016714e-05 | 9698 | 7.549106e-05
9699 | 8.332507855e-05 | 9699 | 7.575007e-05
9701 | 8.326864816e-05 | 9701 | 7.569877e-05
9702 | 8.32512083e-05 | 9702 | 7.568292e-05
9703 | 8.315123702e-05 | 9703 | 7.559203e-05
9705 | 8.317367985e-05 | 9705 | 7.561244e-05
9706 | 8.32828848e-05 | 9706 | 7.571171e-05
9707 | 8.348560437e-05 | 9707 | 7.5896e-05
9709 | 8.33119392e-05 | 9709 | 7.573813e-05
9710 | 8.325311758e-05 | 9710 | 7.568465e-05
9711 | 8.325896619e-05 | 9711 | 7.568997e-05
9712 | 8.322655518e-05 | 9712 | 7.56605e-05
9714 | 8.329359148e-05 | 9714 | 7.57214468e-05
9715 | 8.32722034e-05 | 9715 | 7.5702e-05
9716 | 8.327958715e-05 | 9716 | 7.570872e-05
9718 | 8.326123959e-05 | 9718 | 7.569204e-05
9719 | 8.316311972e-05 | 9719 | 7.560284e-05
9720 | 8.319330771e-05 | 9720 | 7.563028e-05
9722 | 8.324976201e-05 | 9722 | 7.56816e-05
9723 | 8.327709014e-05 | 9723 | 7.570645e-05
9724 | 8.322964596e-05 | 9724 | 7.566331e-05
9726 | 8.31864892e-05 | 9726 | 7.562408e-05
9727 | 8.319775039e-05 | 9727 | 7.563432e-05
9728 | 8.321928309e-05 | 9728 | 7.565389e-05
9730 | 8.322468765e-05 | 9730 | 7.565881e-05
9731 | 8.322308749e-05 | 9731 | 7.565735e-05
9732 | 8.329772378e-05 | 9732 | 7.57252e-05
9734 | 8.331696299e-05 | 9734 | 7.574269e-05
9735 | 8.324167637e-05 | 9735 | 7.567425e-05
9736 | 8.309180965e-05 | 9736 | 7.553801e-05
9738 | 8.308238065e-05 | 9738 | 7.552944e-05
9739 | 8.318931365e-05 | 9739 | 7.562665e-05
9740 | 8.319903707e-05 | 9740 | 7.563549e-05
9742 | 8.32713688e-05 | 9742 | 7.570124e-05
9743 | 8.32616479e-05 | 9743 | 7.569241e-05
9744 | 8.323879466e-05 | 9744 | 7.567163e-05
9746 | 8.327059543e-05 | 9746 | 7.57005413e-05
9747 | 8.329926672e-05 | 9747 | 7.572661e-05
9748 | 8.338840757e-05 | 9748 | 7.580764e-05
9750 | 8.345783945e-05 | 9750 | 7.587076e-05
9751 | 8.348714199e-05 | 9751 | 7.58974e-05
9752 | 8.338419444e-05 | 9752 | 7.580381e-05
9753 | 8.342219804e-05 | 9753 | 7.583836e-05
9755 | 8.339017002e-05 | 9755 | 7.580925e-05
9756 | 8.339093052e-05 | 9756 | 7.580994e-05
9757 | 8.334260942e-05 | 9757 | 7.576601e-05
9759 | 8.335036674e-05 | 9759 | 7.577306e-05
9760 | 8.337211461e-05 | 9760 | 7.579283e-05
9761 | 8.322829557e-05 | 9761 | 7.566209e-05
9763 | 8.284269351e-05 | 9763 | 7.531154e-05
9764 | 8.283424799e-05 | 9764 | 7.530386e-05
9765 | 8.308289608e-05 | 9765 | 7.552991e-05
9767 | 8.333646899e-05 | 9767 | 7.576043e-05
9768 | 8.34352978e-05 | 9768 | 7.585027e-05
9769 | 8.348762034e-05 | 9769 | 7.589784e-05
9771 | 8.341013458e-05 | 9771 | 7.58274e-05
9772 | 8.335081213e-05 | 9772 | 7.577347e-05
9773 | 8.330841186e-05 | 9773 | 7.573492e-05
9775 | 8.32826638e-05 | 9775 | 7.571151e-05
9776 | 8.334929212e-05 | 9776 | 7.577208e-05
9777 | 8.330399473e-05 | 9777 | 7.57309043e-05
9779 | 8.327540793e-05 | 9779 | 7.57049163e-05
9780 | 8.317471304e-05 | 9780 | 7.561338e-05
9781 | 8.318277686e-05 | 9781 | 7.562071e-05
9783 | 8.311729058e-05 | 9783 | 7.556117e-05
9784 | 8.316205506e-05 | 9784 | 7.560187e-05
9785 | 8.312169213e-05 | 9785 | 7.556517e-05
9787 | 8.310295269e-05 | 9787 | 7.554814e-05
9788 | 8.318686132e-05 | 9788 | 7.562442e-05
9789 | 8.316985792e-05 | 9789 | 7.560896e-05
9791 | 8.314087833e-05 | 9791 | 7.558262e-05
9792 | 8.313745904e-05 | 9792 | 7.557951e-05
9793 | 8.311017623e-05 | 9793 | 7.555471e-05
9795 | 8.312342305e-05 | 9795 | 7.556675e-05
9796 | 8.315276882e-05 | 9796 | 7.55934262e-05
9797 | 8.311714702e-05 | 9797 | 7.556104e-05
9799 | 8.313387259e-05 | 9799 | 7.557625e-05
9800 | 8.31255882e-05 | 9800 | 7.556872e-05
9801 | 8.31919012e-05 | 9801 | 7.5629e-05
9803 | 8.32153097e-05 | 9803 | 7.565028e-05
9804 | 8.333954581e-05 | 9804 | 7.576322e-05
9805 | 8.339350524e-05 | 9805 | 7.581228e-05
9807 | 8.341886071e-05 | 9807 | 7.583533e-05
9808 | 8.355328403e-05 | 9808 | 7.595753e-05
9809 | 8.376805075e-05 | 9809 | 7.615277e-05
9811 | 8.3953791e-05 | 9811 | 7.632163e-05
9812 | 8.398570102e-05 | 9812 | 7.635064e-05
9813 | 8.404239222e-05 | 9813 | 7.640217e-05
9815 | 8.397348298e-05 | 9815 | 7.633953e-05
9816 | 8.40017715e-05 | 9816 | 7.636525e-05
9817 | 8.399436419e-05 | 9817 | 7.63585129e-05
9819 | 8.396039129e-05 | 9819 | 7.632763e-05
9820 | 8.39080565e-05 | 9820 | 7.628005e-05
9821 | 8.389143597e-05 | 9821 | 7.626494e-05
9823 | 8.388700431e-05 | 9823 | 7.626091e-05
9824 | 8.38336919e-05 | 9824 | 7.621245e-05
9825 | 8.387698462e-05 | 9825 | 7.62518042e-05
9827 | 8.386104517e-05 | 9827 | 7.623731e-05
9828 | 8.383112575e-05 | 9828 | 7.621011e-05
9829 | 8.383041856e-05 | 9829 | 7.620947e-05
9831 | 8.369958562e-05 | 9831 | 7.609053e-05
9832 | 8.37009504e-05 | 9832 | 7.609177e-05
9833 | 8.361051757e-05 | 9833 | 7.600956e-05
9835 | 8.347462222e-05 | 9835 | 7.58860202e-05
9836 | 8.34938703e-05 | 9836 | 7.590352e-05
9837 | 8.358967894e-05 | 9837 | 7.599062e-05
9839 | 8.367153958e-05 | 9839 | 7.606504e-05
9840 | 8.370697593e-05 | 9840 | 7.609725e-05
9841 | 8.37797954e-05 | 9841 | 7.616345e-05
9843 | 8.367562588e-05 | 9843 | 7.60687508e-05
9844 | 8.376359251e-05 | 9844 | 7.614872e-05
9845 | 8.379111484e-05 | 9845 | 7.617374e-05
9847 | 8.384510391e-05 | 9847 | 7.622282e-05
9848 | 8.385254402e-05 | 9848 | 7.622959e-05
9849 | 8.382502889e-05 | 9849 | 7.620457e-05
9851 | 8.389040407e-05 | 9851 | 7.62640037e-05
9852 | 8.397760953e-05 | 9852 | 7.634328e-05
9853 | 8.404899902e-05 | 9853 | 7.640818e-05
9855 | 8.402691794e-05 | 9855 | 7.638811e-05
9856 | 8.403498439e-05 | 9856 | 7.639544e-05
9857 | 8.402586661e-05 | 9857 | 7.638715e-05
9859 | 8.397499435e-05 | 9859 | 7.63409e-05
9860 | 8.394332758e-05 | 9860 | 7.631212e-05
9861 | 8.390258105e-05 | 9861 | 7.627507e-05
9863 | 8.393481835e-05 | 9863 | 7.630438e-05
9864 | 8.392591368e-05 | 9864 | 7.629629e-05
9865 | 8.397121536e-05 | 9865 | 7.633747e-05
9867 | 8.400893599e-05 | 9867 | 7.637176e-05
9868 | 8.40108497e-05 | 9868 | 7.63735e-05
9869 | 8.407524913e-05 | 9869 | 7.643204e-05
9871 | 8.400138774e-05 | 9871 | 7.63649e-05
9872 | 8.400363813e-05 | 9872 | 7.636694e-05
9873 | 8.398454649e-05 | 9873 | 7.634959e-05
9875 | 8.400559701e-05 | 9875 | 7.636872e-05
9876 | 8.403076015e-05 | 9876 | 7.63916e-05
9877 | 8.405628615e-05 | 9877 | 7.641481e-05
9879 | 8.407016181e-05 | 9879 | 7.642742e-05
9880 | 8.413352519e-05 | 9880 | 7.64850229e-05
9881 | 8.40901015e-05 | 9881 | 7.644555e-05
9883 | 8.404355797e-05 | 9883 | 7.640323e-05
9884 | 8.393990055e-05 | 9884 | 7.63090005e-05
9885 | 8.389313661e-05 | 9885 | 7.626649e-05
9887 | 8.39124187e-05 | 9887 | 7.6284017e-05
9888 | 8.396806081e-05 | 9888 | 7.63346e-05
9889 | 8.401811026e-05 | 9889 | 7.63801e-05
9891 | 8.418018167e-05 | 9891 | 7.652744e-05
9892 | 8.418741734e-05 | 9892 | 7.653402e-05
9893 | 8.414566751e-05 | 9893 | 7.649606e-05
9895 | 8.414245895e-05 | 9895 | 7.64931445e-05
9896 | 8.401603637e-05 | 9896 | 7.637821e-05
9898 | 8.404411023e-05 | 9898 | 7.640374e-05
9899 | 8.409364983e-05 | 9899 | 7.644877e-05
9900 | 8.422649502e-05 | 9900 | 7.656954e-05
9902 | 8.413536205e-05 | 9902 | 7.648669e-05
9903 | 8.414006409e-05 | 9903 | 7.649097e-05
9904 | 8.416408891e-05 | 9904 | 7.65128081e-05
9906 | 8.424549154e-05 | 9906 | 7.658681e-05
9907 | 8.426658666e-05 | 9907 | 7.660599e-05
9908 | 8.423531258e-05 | 9908 | 7.657756e-05
9910 | 8.427189003e-05 | 9910 | 7.661081e-05
9911 | 8.422565701e-05 | 9911 | 7.65687791e-05
9912 | 8.417741538e-05 | 9912 | 7.652492e-05
9914 | 8.420969066e-05 | 9914 | 7.655426e-05
9915 | 8.423834809e-05 | 9915 | 7.658032e-05
9916 | 8.418044905e-05 | 9916 | 7.652768e-05
9918 | 8.413236775e-05 | 9918 | 7.648397e-05
9919 | 8.408415509e-05 | 9919 | 7.644014e-05
9920 | 8.427840526e-05 | 9920 | 7.661673e-05
9922 | 8.423781589e-05 | 9922 | 7.657983e-05
9923 | 8.413986912e-05 | 9923 | 7.649079e-05
9924 | 8.424655508e-05 | 9924 | 7.658778e-05
9926 | 8.421216273e-05 | 9926 | 7.655651e-05
9927 | 8.415637862e-05 | 9927 | 7.65058e-05
9928 | 8.42250121e-05 | 9928 | 7.656819e-05
9930 | 8.425936389e-05 | 9930 | 7.659942e-05
9931 | 8.422303534e-05 | 9931 | 7.65664e-05
9932 | 8.419377823e-05 | 9932 | 7.65398e-05
9934 | 8.418374599e-05 | 9934 | 7.653068e-05
9935 | 8.418012263e-05 | 9935 | 7.652738e-05
9937 | 8.415595954e-05 | 9937 | 7.650542e-05
9938 | 8.424084012e-05 | 9938 | 7.658258e-05
9939 | 8.429228013e-05 | 9939 | 7.662935e-05
9941 | 8.418454584e-05 | 9941 | 7.653141e-05
9942 | 8.429694777e-05 | 9942 | 7.663359e-05
9943 | 8.437257992e-05 | 9943 | 7.670235e-05
9945 | 8.437795575e-05 | 9945 | 7.67072325e-05
9946 | 8.430768383e-05 | 9946 | 7.664335e-05
9947 | 8.429717408e-05 | 9947 | 7.663379e-05
9949 | 8.424279659e-05 | 9949 | 7.658436e-05
9950 | 8.427904793e-05 | 9950 | 7.66173163e-05
9951 | 8.437383513e-05 | 9951 | 7.670349e-05
9953 | 8.446508965e-05 | 9953 | 7.678645e-05
9954 | 8.454643045e-05 | 9954 | 7.686039e-05
9955 | 8.453418649e-05 | 9955 | 7.684926e-05
9957 | 8.45317736e-05 | 9957 | 7.684707e-05
9958 | 8.447791895e-05 | 9958 | 7.679811e-05
9959 | 8.447711593e-05 | 9959 | 7.679738e-05
9961 | 8.443161993e-05 | 9961 | 7.675602e-05
9962 | 8.438170007e-05 | 9962 | 7.671064e-05
9964 | 8.443287045e-05 | 9964 | 7.675715e-05
9965 | 8.44881556e-05 | 9965 | 7.680741e-05
9966 | 8.438463803e-05 | 9966 | 7.67133073e-05
9968 | 8.441777771e-05 | 9968 | 7.674343e-05
9969 | 8.439254826e-05 | 9969 | 7.67205e-05
9970 | 8.436832863e-05 | 9970 | 7.669848e-05
9972 | 8.44910754e-05 | 9972 | 7.681007e-05
9973 | 8.452649921e-05 | 9973 | 7.684227e-05
9974 | 8.481084063e-05 | 9974 | 7.710076e-05
9976 | 8.475082726e-05 | 9976 | 7.70462066e-05
9977 | 8.455555265e-05 | 9977 | 7.686868e-05
9978 | 8.452693715e-05 | 9978 | 7.684267e-05
9980 | 8.452332553e-05 | 9980 | 7.683939e-05
9981 | 8.449508046e-05 | 9981 | 7.681371e-05
9982 | 8.444983632e-05 | 9982 | 7.677258e-05
9984 | 8.451811841e-05 | 9984 | 7.68346531e-05
9985 | 8.453408961e-05 | 9985 | 7.684917e-05
9987 | 8.454747376e-05 | 9987 | 7.686134e-05
9988 | 8.453928389e-05 | 9988 | 7.685389e-05
9989 | 8.455078949e-05 | 9989 | 7.686435e-05
9991 | 8.456156237e-05 | 9991 | 7.687415e-05
9992 | 8.46934996e-05 | 9992 | 7.699409e-05
9993 | 8.461743528e-05 | 9993 | 7.692494e-05
9995 | 8.456454215e-05 | 9995 | 7.68768565e-05
9996 | 8.455441072e-05 | 9996 | 7.686765e-05
9997 | 8.459706325e-05 | 9997 | 7.690642e-05
9999 | 8.463907611e-05 | 9999 | 7.694461e-05
10000 | 8.464875664e-05 | 10000 | 7.695342e-05
10000 | 8.463646744e-05 | 10000 | 7.694224e-05
10000 | 8.469972927e-05 | 10000 | 7.699975e-05
10000 | 8.473929475e-05 | 10000 | 7.70357225e-05
10010 | 8.468416633e-05 | 10010 | 7.698561e-05
10010 | 8.462116044e-05 | 10010 | 7.692833e-05
10010 | 8.453888386e-05 | 10010 | 7.685353e-05
10010 | 8.461797016e-05 | 10010 | 7.692543e-05
10010 | 8.451073486e-05 | 10010 | 7.682794e-05
10010 | 8.439055408e-05 | 10010 | 7.671869e-05
10010 | 8.434839945e-05 | 10010 | 7.668036e-05
10010 | 8.430333076e-05 | 10010 | 7.66393916e-05
10020 | 8.435691518e-05 | 10020 | 7.66881e-05
10020 | 8.444530874e-05 | 10020 | 7.676846e-05
10020 | 8.459607414e-05 | 10020 | 7.690552e-05
10020 | 8.465658225e-05 | 10020 | 7.696053e-05
10020 | 8.461354714e-05 | 10020 | 7.692141e-05
10020 | 8.462879905e-05 | 10020 | 7.693527e-05
10020 | 8.477454548e-05 | 10020 | 7.706777e-05
10030 | 8.470469125e-05 | 10030 | 7.700426e-05
10030 | 8.476500021e-05 | 10030 | 7.70590911e-05
10030 | 8.475727455e-05 | 10030 | 7.705207e-05
10030 | 8.481414627e-05 | 10030 | 7.710377e-05
10030 | 8.48398354e-05 | 10030 | 7.712712e-05
10030 | 8.481472246e-05 | 10030 | 7.710429e-05
10030 | 8.48300856e-05 | 10030 | 7.711826e-05
10040 | 8.486810229e-05 | 10040 | 7.715282e-05
10040 | 8.491222253e-05 | 10040 | 7.719293e-05
10040 | 8.480108915e-05 | 10040 | 7.70919e-05
10040 | 8.471375748e-05 | 10040 | 7.70125068e-05
10040 | 8.468080012e-05 | 10040 | 7.698255e-05
10040 | 8.472352244e-05 | 10040 | 7.702138e-05
10040 | 8.475859765e-05 | 10040 | 7.705327e-05
10040 | 8.475139831e-05 | 10040 | 7.704673e-05
10050 | 8.474643913e-05 | 10050 | 7.704222e-05
10050 | 8.477607436e-05 | 10050 | 7.706916e-05
10050 | 8.472723064e-05 | 10050 | 7.702476e-05
10050 | 8.477718118e-05 | 10050 | 7.707016e-05
10050 | 8.484050538e-05 | 10050 | 7.712773e-05
10050 | 8.494960828e-05 | 10050 | 7.722692e-05
10050 | 8.510530235e-05 | 10050 | 7.736846e-05
10060 | 8.50872658e-05 | 10060 | 7.735206e-05
10060 | 8.501092221e-05 | 10060 | 7.728266e-05
10060 | 8.485073524e-05 | 10060 | 7.713703e-05
10060 | 8.48616556e-05 | 10060 | 7.714696e-05
10060 | 8.483347308e-05 | 10060 | 7.712134e-05
10060 | 8.480359026e-05 | 10060 | 7.709417e-05
10060 | 8.490906111e-05 | 10060 | 7.719006e-05
10070 | 8.491325294e-05 | 10070 | 7.719387e-05
10070 | 8.488276984e-05 | 10070 | 7.71661544e-05
10070 | 8.499346381e-05 | 10070 | 7.726679e-05
10070 | 8.507280267e-05 | 10070 | 7.733891e-05
10070 | 8.504463718e-05 | 10070 | 7.731331e-05
10070 | 8.499634957e-05 | 10070 | 7.72694087e-05
10070 | 8.487254925e-05 | 10070 | 7.715686e-05
10070 | 8.480984281e-05 | 10070 | 7.70998571e-05
10080 | 8.483699321e-05 | 10080 | 7.712454e-05
10080 | 8.485057778e-05 | 10080 | 7.713689e-05
10080 | 8.4937484e-05 | 10080 | 7.721589e-05
10080 | 8.503499424e-05 | 10080 | 7.730454e-05
10080 | 8.498668994e-05 | 10080 | 7.726063e-05
10080 | 8.495600465e-05 | 10080 | 7.72327315e-05
10080 | 8.492643214e-05 | 10080 | 7.72058474e-05
10090 | 8.503750943e-05 | 10090 | 7.730683e-05
10090 | 8.512592147e-05 | 10090 | 7.73872e-05
10090 | 8.514176643e-05 | 10090 | 7.740161e-05
10090 | 8.513911296e-05 | 10090 | 7.73991936e-05
10090 | 8.503664928e-05 | 10090 | 7.73060448e-05
10090 | 8.500477671e-05 | 10090 | 7.727707e-05
10090 | 8.504478028e-05 | 10090 | 7.731344e-05
10100 | 8.514918636e-05 | 10100 | 7.740835e-05
10100 | 8.521524337e-05 | 10100 | 7.74684e-05
10100 | 8.523367087e-05 | 10100 | 7.748516e-05
10100 | 8.506480295e-05 | 10100 | 7.733164e-05
10100 | 8.495958052e-05 | 10100 | 7.723598e-05
10100 | 8.496359724e-05 | 10100 | 7.723963e-05
10100 | 8.495309682e-05 | 10100 | 7.723009e-05
10100 | 8.50219921e-05 | 10100 | 7.729272e-05
10110 | 8.502262516e-05 | 10110 | 7.72932956e-05
10110 | 8.501837437e-05 | 10110 | 7.728943e-05
10110 | 8.499402994e-05 | 10110 | 7.72673e-05
10110 | 8.497398066e-05 | 10110 | 7.724907e-05
10110 | 8.492833233e-05 | 10110 | 7.720757e-05
10110 | 8.502912469e-05 | 10110 | 7.72992e-05
10110 | 8.511338449e-05 | 10110 | 7.73758e-05
10120 | 8.515538723e-05 | 10120 | 7.741399e-05
10120 | 8.509415123e-05 | 10120 | 7.73583193e-05
10120 | 8.491003473e-05 | 10120 | 7.719094e-05
10120 | 8.487157886e-05 | 10120 | 7.715598e-05
10120 | 8.470479059e-05 | 10120 | 7.700436e-05
10120 | 8.465560609e-05 | 10120 | 7.69596419e-05
10120 | 8.48347919e-05 | 10120 | 7.712254e-05
10130 | 8.490734857e-05 | 10130 | 7.71884987e-05
10130 | 8.506208796e-05 | 10130 | 7.732917e-05
10130 | 8.531858419e-05 | 10130 | 7.756235e-05
10130 | 8.532210272e-05 | 10130 | 7.756555e-05
10130 | 8.556799875e-05 | 10130 | 7.778909e-05
10130 | 8.566720048e-05 | 10130 | 7.787927e-05
10130 | 8.560952642e-05 | 10130 | 7.78268422e-05
10140 | 8.556927475e-05 | 10140 | 7.779025e-05
10140 | 8.536231848e-05 | 10140 | 7.760211e-05
10140 | 8.519091879e-05 | 10140 | 7.744629e-05
10140 | 8.512720436e-05 | 10140 | 7.73883676e-05
10140 | 8.528704997e-05 | 10140 | 7.753368e-05
10140 | 8.539271861e-05 | 10140 | 7.762974e-05
10140 | 8.538391506e-05 | 10140 | 7.762174e-05
10140 | 8.549105889e-05 | 10140 | 7.771914e-05
10150 | 8.561724642e-05 | 10150 | 7.783386e-05
10150 | 8.56847467e-05 | 10150 | 7.789522e-05
10150 | 8.561340846e-05 | 10150 | 7.783037e-05
10150 | 8.556728602e-05 | 10150 | 7.778844e-05
10150 | 8.543530021e-05 | 10150 | 7.766845e-05
10150 | 8.538298079e-05 | 10150 | 7.762089e-05
10150 | 8.527890426e-05 | 10150 | 7.75262766e-05
10160 | 8.526216082e-05 | 10160 | 7.751106e-05
10160 | 8.534806794e-05 | 10160 | 7.758915e-05
10160 | 8.542354851e-05 | 10160 | 7.765777e-05
10160 | 8.559833226e-05 | 10160 | 7.781667e-05
10160 | 8.571691284e-05 | 10160 | 7.792447e-05
10160 | 8.572053207e-05 | 10160 | 7.792776e-05
10160 | 8.552970599e-05 | 10160 | 7.775428e-05
10170 | 8.537281178e-05 | 10170 | 7.761165e-05
10170 | 8.537849073e-05 | 10170 | 7.761681e-05
10170 | 8.53095381e-05 | 10170 | 7.755413e-05
10170 | 8.527511792e-05 | 10170 | 7.752283e-05
10170 | 8.52434371e-05 | 10170 | 7.749403e-05
10170 | 8.524045867e-05 | 10170 | 7.749133e-05
10170 | 8.53173784e-05 | 10170 | 7.756125e-05
10170 | 8.53651551e-05 | 10170 | 7.760469e-05
10180 | 8.535735918e-05 | 10180 | 7.75976e-05
10180 | 8.5378905e-05 | 10180 | 7.761719e-05
10180 | 8.541233435e-05 | 10180 | 7.764758e-05
10180 | 8.534165309e-05 | 10180 | 7.758332e-05
10180 | 8.541513088e-05 | 10180 | 7.765012e-05
10180 | 8.538005683e-05 | 10180 | 7.761823e-05
10180 | 8.529044795e-05 | 10180 | 7.753677e-05
10190 | 8.52812807e-05 | 10190 | 7.7528437e-05
10190 | 8.532825361e-05 | 10190 | 7.757114e-05
10190 | 8.532122036e-05 | 10190 | 7.756475e-05
10190 | 8.535029686e-05 | 10190 | 7.759118e-05
10190 | 8.524226743e-05 | 10190 | 7.749297e-05
10190 | 8.53122354e-05 | 10190 | 7.755658e-05
10190 | 8.538475107e-05 | 10190 | 7.76225e-05
10200 | 8.536772161e-05 | 10200 | 7.760702e-05
10200 | 8.540948139e-05 | 10200 | 7.764498e-05
10200 | 8.541007143e-05 | 10200 | 7.764552e-05
10200 | 8.547520164e-05 | 10200 | 7.770473e-05
10200 | 8.537206842e-05 | 10200 | 7.761097e-05
10200 | 8.547719335e-05 | 10200 | 7.770654e-05
10200 | 8.556740359e-05 | 10200 | 7.778855e-05
10210 | 8.555607475e-05 | 10210 | 7.777825e-05
10210 | 8.560562394e-05 | 10210 | 7.782329e-05
10210 | 8.558230232e-05 | 10210 | 7.780209e-05
10210 | 8.551925062e-05 | 10210 | 7.774477e-05
10210 | 8.543088657e-05 | 10210 | 7.766444e-05
10210 | 8.548178782e-05 | 10210 | 7.77107162e-05
10210 | 8.547935432e-05 | 10210 | 7.77085e-05
10220 | 8.559232181e-05 | 10220 | 7.78112e-05
10220 | 8.554459338e-05 | 10220 | 7.776781e-05
10220 | 8.556348744e-05 | 10220 | 7.778499e-05
10220 | 8.558943356e-05 | 10220 | 7.780858e-05
10220 | 8.561465303e-05 | 10220 | 7.78315e-05
10220 | 8.562341051e-05 | 10220 | 7.78394641e-05
10220 | 8.555431047e-05 | 10220 | 7.777665e-05
10220 | 8.556025706e-05 | 10220 | 7.778205e-05
10230 | 8.558467528e-05 | 10230 | 7.780425e-05
10230 | 8.553400121e-05 | 10230 | 7.775818e-05
10230 | 8.561837185e-05 | 10230 | 7.78348835e-05
10230 | 8.570682821e-05 | 10230 | 7.79153e-05
10230 | 8.576430848e-05 | 10230 | 7.796755e-05
10230 | 8.575750376e-05 | 10230 | 7.796137e-05
10230 | 8.569609317e-05 | 10230 | 7.790554e-05
10240 | 8.567532637e-05 | 10240 | 7.788666e-05
10240 | 8.568126231e-05 | 10240 | 7.789206e-05
10240 | 8.574021063e-05 | 10240 | 7.794565e-05
10240 | 8.566147488e-05 | 10240 | 7.787407e-05
10240 | 8.55936233e-05 | 10240 | 7.781238e-05
10240 | 8.553267617e-05 | 10240 | 7.775698e-05
10240 | 8.562115241e-05 | 10240 | 7.783741e-05
10250 | 8.566253474e-05 | 10250 | 7.787503e-05
10250 | 8.572303008e-05 | 10250 | 7.793003e-05
10250 | 8.575459234e-05 | 10250 | 7.795872e-05
10250 | 8.570192361e-05 | 10250 | 7.791084e-05
10250 | 8.577601796e-05 | 10250 | 7.79782e-05
10250 | 8.573502631e-05 | 10250 | 7.794093e-05
10250 | 8.573302475e-05 | 10250 | 7.793911e-05
10260 | 8.567673272e-05 | 10260 | 7.788794e-05
10260 | 8.575513075e-05 | 10260 | 7.795921e-05
10260 | 8.586905261e-05 | 10260 | 7.80627751e-05
10260 | 8.588822728e-05 | 10260 | 7.808021e-05
10260 | 8.600733976e-05 | 10260 | 7.818849e-05
10260 | 8.59305524e-05 | 10260 | 7.8118684e-05
10260 | 8.595964271e-05 | 10260 | 7.814513e-05
10260 | 8.609824206e-05 | 10260 | 7.827113e-05
10270 | 8.603097856e-05 | 10270 | 7.820998e-05
10270 | 8.589954251e-05 | 10270 | 7.809049e-05
10270 | 8.587346683e-05 | 10270 | 7.806679e-05
10270 | 8.582815505e-05 | 10270 | 7.80255955e-05
10270 | 8.583916516e-05 | 10270 | 7.80356e-05
10270 | 8.587852911e-05 | 10270 | 7.80713901e-05
10270 | 8.584705556e-05 | 10270 | 7.804278e-05
10280 | 8.591498419e-05 | 10280 | 7.810453e-05
10280 | 8.587250503e-05 | 10280 | 7.806591e-05
10280 | 8.602793433e-05 | 10280 | 7.820721e-05
10280 | 8.615119032e-05 | 10280 | 7.831926e-05
10280 | 8.611816252e-05 | 10280 | 7.828924e-05
10280 | 8.605968734e-05 | 10280 | 7.82360794e-05
10280 | 8.591405593e-05 | 10280 | 7.810369e-05
10290 | 8.581288328e-05 | 10290 | 7.801171e-05
10290 | 8.577044021e-05 | 10290 | 7.797313e-05
10290 | 8.585302158e-05 | 10290 | 7.80482e-05
10290 | 8.59104228e-05 | 10290 | 7.810038e-05
10290 | 8.600528569e-05 | 10290 | 7.818662e-05
10290 | 8.596667547e-05 | 10290 | 7.815152e-05
10290 | 8.601224563e-05 | 10290 | 7.819295e-05
10300 | 8.625725944e-05 | 10300 | 7.84156904e-05
10300 | 8.611155962e-05 | 10300 | 7.828324e-05
10300 | 8.59410124e-05 | 10300 | 7.812819e-05
10300 | 8.59044041e-05 | 10300 | 7.809491e-05
10300 | 8.603306328e-05 | 10300 | 7.821188e-05
10300 | 8.603062081e-05 | 10300 | 7.820966e-05
10300 | 8.620062354e-05 | 10300 | 7.83642e-05
10310 | 8.638040567e-05 | 10310 | 7.852764e-05
10310 | 8.637329085e-05 | 10310 | 7.85211735e-05
10310 | 8.639237863e-05 | 10310 | 7.853853e-05
10310 | 8.621288645e-05 | 10310 | 7.837535e-05
10310 | 8.614645627e-05 | 10310 | 7.831496e-05
10310 | 8.624449051e-05 | 10310 | 7.840408e-05
10310 | 8.620837512e-05 | 10310 | 7.837125e-05
10320 | 8.611660441e-05 | 10320 | 7.828782e-05
10320 | 8.599153644e-05 | 10320 | 7.817412e-05
10320 | 8.594701133e-05 | 10320 | 7.813365e-05
10320 | 8.599170419e-05 | 10320 | 7.817428e-05
10320 | 8.606432762e-05 | 10320 | 7.82403e-05
10320 | 8.62010344e-05 | 10320 | 7.836458e-05
10320 | 8.619435468e-05 | 10320 | 7.83585e-05
10320 | 8.626410541e-05 | 10320 | 7.842191e-05
10330 | 8.617959583e-05 | 10330 | 7.834509e-05
10330 | 8.611955956e-05 | 10330 | 7.829051e-05
10330 | 8.608556885e-05 | 10330 | 7.825961e-05
10330 | 8.603152205e-05 | 10330 | 7.821047e-05
10330 | 8.603430657e-05 | 10330 | 7.821301e-05
10330 | 8.592049123e-05 | 10330 | 7.810954e-05
10330 | 8.599314766e-05 | 10330 | 7.817559e-05
10340 | 8.596242417e-05 | 10340 | 7.814766e-05
10340 | 8.588522645e-05 | 10340 | 7.807748e-05
10340 | 8.591524798e-05 | 10340 | 7.810477e-05
10340 | 8.591236644e-05 | 10340 | 7.810215e-05
10340 | 8.602044039e-05 | 10340 | 7.82004e-05
10340 | 8.605811092e-05 | 10340 | 7.823465e-05
10340 | 8.59678294e-05 | 10340 | 7.815257e-05
10350 | 8.599962462e-05 | 10350 | 7.818148e-05
10350 | 8.607417079e-05 | 10350 | 7.824925e-05
10350 | 8.627569386e-05 | 10350 | 7.843245e-05
10350 | 8.629801701e-05 | 10350 | 7.845274e-05
10350 | 8.628953271e-05 | 10350 | 7.844503e-05
10350 | 8.640302448e-05 | 10350 | 7.85482e-05
10350 | 8.642576989e-05 | 10350 | 7.856888e-05
10360 | 8.631359829e-05 | 10360 | 7.846691e-05
10360 | 8.633383226e-05 | 10360 | 7.84853e-05
10360 | 8.635787688e-05 | 10360 | 7.85071608e-05
10360 | 8.629203334e-05 | 10360 | 7.84473e-05
10360 | 8.622392326e-05 | 10360 | 7.838538e-05
10360 | 8.628412634e-05 | 10360 | 7.844011e-05
10360 | 8.630955417e-05 | 10360 | 7.846323e-05
10370 | 8.628637962e-05 | 10370 | 7.844216e-05
10370 | 8.632380001e-05 | 10370 | 7.847618e-05
10370 | 8.629211773e-05 | 10370 | 7.844738e-05
10370 | 8.638743829e-05 | 10370 | 7.853403e-05
10370 | 8.638940043e-05 | 10370 | 7.853582e-05
10370 | 8.632531728e-05 | 10370 | 7.847756e-05
10370 | 8.628646593e-05 | 10370 | 7.844224e-05
10380 | 8.629677687e-05 | 10380 | 7.845162e-05
10380 | 8.629118681e-05 | 10380 | 7.844653e-05
10380 | 8.62775231e-05 | 10380 | 7.843411e-05
10380 | 8.630209458e-05 | 10380 | 7.845645e-05
10380 | 8.638281229e-05 | 10380 | 7.852983e-05
10380 | 8.642229165e-05 | 10380 | 7.856572e-05
10380 | 8.652569962e-05 | 10380 | 7.865973e-05
10390 | 8.652004559e-05 | 10390 | 7.86545869e-05
10390 | 8.656094681e-05 | 10390 | 7.869177e-05
10390 | 8.648295408e-05 | 10390 | 7.862087e-05
10390 | 8.639155776e-05 | 10390 | 7.853778e-05
10390 | 8.638899346e-05 | 10390 | 7.85354486e-05
10390 | 8.643435533e-05 | 10390 | 7.857669e-05
10390 | 8.642693782e-05 | 10390 | 7.856994e-05
10390 | 8.631719637e-05 | 10390 | 7.847018e-05
10400 | 8.636439673e-05 | 10400 | 7.851309e-05
10400 | 8.641247242e-05 | 10400 | 7.855679e-05
10400 | 8.659653241e-05 | 10400 | 7.872412e-05
10400 | 8.669762555e-05 | 10400 | 7.881602e-05
10400 | 8.673732833e-05 | 10400 | 7.885212e-05
10400 | 8.663308733e-05 | 10400 | 7.875735e-05
10400 | 8.657744714e-05 | 10400 | 7.870677e-05
10410 | 8.655066353e-05 | 10410 | 7.868242e-05
10410 | 8.64943894e-05 | 10410 | 7.863126e-05
10410 | 8.657637363e-05 | 10410 | 7.870579e-05
10410 | 8.656351064e-05 | 10410 | 7.86941e-05
10410 | 8.654334685e-05 | 10410 | 7.867577e-05
10410 | 8.672481683e-05 | 10410 | 7.884074e-05
10410 | 8.669261221e-05 | 10410 | 7.881147e-05
10420 | 8.667729889e-05 | 10420 | 7.879754e-05
10420 | 8.658257593e-05 | 10420 | 7.871143e-05
10420 | 8.658315692e-05 | 10420 | 7.871196e-05
10420 | 8.660190594e-05 | 10420 | 7.87290054e-05
10420 | 8.682450986e-05 | 10420 | 7.89313726e-05
10420 | 8.682048443e-05 | 10420 | 7.892771e-05
10420 | 8.672495823e-05 | 10420 | 7.884087e-05
10430 | 8.659702707e-05 | 10430 | 7.872457e-05
10430 | 8.668259551e-05 | 10430 | 7.880236e-05
10430 | 8.66461907e-05 | 10430 | 7.876926e-05
10430 | 8.671618131e-05 | 10430 | 7.88328921e-05
10430 | 8.676322809e-05 | 10430 | 7.88756619e-05
10430 | 8.666879147e-05 | 10430 | 7.878981e-05
10430 | 8.64810212e-05 | 10430 | 7.861911e-05
10440 | 8.622333899e-05 | 10440 | 7.838485e-05
10440 | 8.606189641e-05 | 10440 | 7.823809e-05
10440 | 8.608996083e-05 | 10440 | 7.82636e-05
10440 | 8.617620287e-05 | 10440 | 7.8342e-05
10440 | 8.629364252e-05 | 10440 | 7.844877e-05
10440 | 8.641418198e-05 | 10440 | 7.855835e-05
10440 | 8.649170741e-05 | 10440 | 7.862882e-05
10450 | 8.658347296e-05 | 10450 | 7.871225e-05
10450 | 8.669511812e-05 | 10450 | 7.881374e-05
10450 | 8.673326359e-05 | 10450 | 7.884842e-05
10450 | 8.66857474e-05 | 10450 | 7.880522e-05
10450 | 8.66046533e-05 | 10450 | 7.8731503e-05
10450 | 8.660763382e-05 | 10450 | 7.873421e-05
10450 | 8.65034152e-05 | 10450 | 7.863947e-05
10460 | 8.671808162e-05 | 10460 | 7.883462e-05
10460 | 8.67434701e-05 | 10460 | 7.88577e-05
10460 | 8.66536237e-05 | 10460 | 7.877602e-05
10460 | 8.678564967e-05 | 10460 | 7.889605e-05
10460 | 8.688421609e-05 | 10460 | 7.898565e-05
10460 | 8.682402043e-05 | 10460 | 7.893093e-05
10460 | 8.67814389e-05 | 10460 | 7.889222e-05
10470 | 8.667051716e-05 | 10470 | 7.879138e-05
10470 | 8.676251792e-05 | 10470 | 7.887502e-05
10470 | 8.689965845e-05 | 10470 | 7.89996895e-05
10470 | 8.702360192e-05 | 10470 | 7.911237e-05
10470 | 8.68996011e-05 | 10470 | 7.899964e-05
10470 | 8.683483295e-05 | 10470 | 7.894076e-05
10470 | 8.687953061e-05 | 10470 | 7.898139e-05
10480 | 8.686244533e-05 | 10480 | 7.896586e-05
10480 | 8.682007919e-05 | 10480 | 7.892734e-05
10480 | 8.687117149e-05 | 10480 | 7.897379e-05
10480 | 8.687040343e-05 | 10480 | 7.897309e-05
10480 | 8.674187224e-05 | 10480 | 7.885625e-05
10480 | 8.676891912e-05 | 10480 | 7.888084e-05
10480 | 8.692843195e-05 | 10480 | 7.902585e-05
10490 | 8.689680464e-05 | 10490 | 7.89971e-05
10490 | 8.68351646e-05 | 10490 | 7.894106e-05
10490 | 8.69065162e-05 | 10490 | 7.900592e-05
10490 | 8.687712325e-05 | 10490 | 7.89792e-05
10490 | 8.690447752e-05 | 10490 | 7.900407e-05
10490 | 8.692492873e-05 | 10490 | 7.902266e-05
10490 | 8.68964217e-05 | 10490 | 7.8996747e-05
10500 | 8.691231819e-05 | 10500 | 7.90112e-05
10500 | 8.67204879e-05 | 10500 | 7.883681e-05
10500 | 8.671373885e-05 | 10500 | 7.883067e-05
10500 | 8.67691924e-05 | 10500 | 7.8881084e-05
10500 | 8.685189955e-05 | 10500 | 7.895627e-05
10500 | 8.692562057e-05 | 10500 | 7.902329e-05
10500 | 8.691562059e-05 | 10500 | 7.90142e-05
10500 | 8.691499733e-05 | 10500 | 7.901363e-05
10510 | 8.696175773e-05 | 10510 | 7.905614e-05
10510 | 8.705519161e-05 | 10510 | 7.914108e-05
10510 | 8.699171796e-05 | 10510 | 7.908338e-05
10510 | 8.701150039e-05 | 10510 | 7.910136e-05
10510 | 8.696457479e-05 | 10510 | 7.90587e-05
10510 | 8.701021312e-05 | 10510 | 7.910019e-05
10510 | 8.700835316e-05 | 10510 | 7.90985e-05
10520 | 8.717685909e-05 | 10520 | 7.925169e-05
10520 | 8.698366013e-05 | 10520 | 7.907605e-05
10520 | 8.701405653e-05 | 10520 | 7.910369e-05
10520 | 8.704479068e-05 | 10520 | 7.913163e-05
10520 | 8.702710259e-05 | 10520 | 7.911555e-05
10520 | 8.706446857e-05 | 10520 | 7.914952e-05
10520 | 8.706215583e-05 | 10520 | 7.914741e-05
10530 | 8.704531379e-05 | 10530 | 7.91321e-05
10530 | 8.703332145e-05 | 10530 | 7.91212e-05
10530 | 8.697550032e-05 | 10530 | 7.906864e-05
10530 | 8.693469404e-05 | 10530 | 7.903154e-05
10530 | 8.690634046e-05 | 10530 | 7.900576e-05
10530 | 8.692663326e-05 | 10530 | 7.902421e-05
10530 | 8.698358905e-05 | 10530 | 7.907599e-05
10540 | 8.698425139e-05 | 10540 | 7.907659e-05
10540 | 8.702388813e-05 | 10540 | 7.911263e-05
10540 | 8.711370117e-05 | 10540 | 7.919427e-05
10540 | 8.696698361e-05 | 10540 | 7.906089e-05
10540 | 8.717019521e-05 | 10540 | 7.924563e-05
10540 | 8.728674017e-05 | 10540 | 7.935158e-05
10540 | 8.737165991e-05 | 10540 | 7.942878e-05
10550 | 8.721448457e-05 | 10550 | 7.92859e-05
10550 | 8.723263697e-05 | 10550 | 7.93024e-05
10550 | 8.712720807e-05 | 10550 | 7.920655e-05
10550 | 8.708097934e-05 | 10550 | 7.916453e-05
10550 | 8.714810088e-05 | 10550 | 7.922555e-05
10550 | 8.713717869e-05 | 10550 | 7.921562e-05
10550 | 8.714461274e-05 | 10550 | 7.922238e-05
10560 | 8.725081624e-05 | 10560 | 7.931892e-05
10560 | 8.7175969e-05 | 10560 | 7.925088e-05
10560 | 8.716016977e-05 | 10560 | 7.923652e-05
10560 | 8.713496901e-05 | 10560 | 7.921361e-05
10560 | 8.714630622e-05 | 10560 | 7.922391e-05
10560 | 8.713419996e-05 | 10560 | 7.921291e-05
10560 | 8.711494154e-05 | 10560 | 7.91954014e-05
10570 | 8.709947816e-05 | 10570 | 7.918134e-05
10570 | 8.713254768e-05 | 10570 | 7.921141e-05
10570 | 8.715862745e-05 | 10570 | 7.923512e-05
10570 | 8.717017676e-05 | 10570 | 7.924562e-05
10570 | 8.706103803e-05 | 10570 | 7.91464e-05
10570 | 8.718123218e-05 | 10570 | 7.925567e-05
10570 | 8.725064012e-05 | 10570 | 7.931876e-05
10580 | 8.7437678e-05 | 10580 | 7.94888e-05
10580 | 8.743798071e-05 | 10580 | 7.948907e-05
10580 | 8.736493375e-05 | 10580 | 7.942267e-05
10580 | 8.730573355e-05 | 10580 | 7.936885e-05
10580 | 8.729077051e-05 | 10580 | 7.935525e-05
10580 | 8.722837192e-05 | 10580 | 7.929852e-05
10580 | 8.730668429e-05 | 10580 | 7.936971e-05
10590 | 8.728393892e-05 | 10590 | 7.934904e-05
10590 | 8.729958568e-05 | 10590 | 7.936326e-05
10590 | 8.733491306e-05 | 10590 | 7.939538e-05
10590 | 8.7292535e-05 | 10590 | 7.935685e-05
10590 | 8.735491745e-05 | 10590 | 7.941356e-05
10590 | 8.742639907e-05 | 10590 | 7.947854e-05
10590 | 8.75980785e-05 | 10590 | 7.963462e-05
10600 | 8.754132086e-05 | 10600 | 7.958302e-05
10600 | 8.747100118e-05 | 10600 | 7.951909e-05
10600 | 8.745036473e-05 | 10600 | 7.950033e-05
10600 | 8.746822401e-05 | 10600 | 7.951657e-05
10600 | 8.734802824e-05 | 10600 | 7.94072984e-05
10600 | 8.731566957e-05 | 10600 | 7.937788e-05
10600 | 8.728433845e-05 | 10600 | 7.93494e-05
10610 | 8.736639558e-05 | 10610 | 7.9424e-05
10610 | 8.74485815e-05 | 10610 | 7.949871e-05
10610 | 8.755940412e-05 | 10610 | 7.959946e-05
10610 | 8.760591353e-05 | 10610 | 7.964174e-05
10610 | 8.762415093e-05 | 10610 | 7.965832e-05
10610 | 8.760912508e-05 | 10610 | 7.964466e-05
10610 | 8.752545504e-05 | 10610 | 7.95686e-05
10620 | 8.749949765e-05 | 10620 | 7.9545e-05
10620 | 8.757037621e-05 | 10620 | 7.960943e-05
10620 | 8.754043581e-05 | 10620 | 7.958221e-05
10620 | 8.754979614e-05 | 10620 | 7.959072e-05
10620 | 8.764048003e-05 | 10620 | 7.967316e-05
10620 | 8.752928431e-05 | 10620 | 7.957208e-05
10620 | 8.751129453e-05 | 10620 | 7.95557223e-05
10630 | 8.742701321e-05 | 10630 | 7.94791e-05
10630 | 8.745338923e-05 | 10630 | 7.950308e-05
10630 | 8.748477119e-05 | 10630 | 7.953161e-05
10630 | 8.760853163e-05 | 10630 | 7.964412e-05
10630 | 8.742626695e-05 | 10630 | 7.94784245e-05
10630 | 8.74740974e-05 | 10630 | 7.952191e-05
10630 | 8.74507542e-05 | 10630 | 7.950069e-05
10640 | 8.742996665e-05 | 10640 | 7.948179e-05
10640 | 8.74473728e-05 | 10640 | 7.949761e-05
10640 | 8.74467588e-05 | 10640 | 7.949705e-05
10640 | 8.746583038e-05 | 10640 | 7.951439e-05
10640 | 8.752583097e-05 | 10640 | 7.956894e-05
10640 | 8.750916643e-05 | 10640 | 7.955379e-05
10640 | 8.749298e-05 | 10640 | 7.953907e-05
10650 | 8.751225431e-05 | 10650 | 7.955659e-05
10650 | 8.756049803e-05 | 10650 | 7.960045e-05
10650 | 8.756831597e-05 | 10650 | 7.960756e-05
10650 | 8.753837084e-05 | 10650 | 7.958034e-05
10650 | 8.7627711e-05 | 10650 | 7.966156e-05
10650 | 8.765436693e-05 | 10650 | 7.968579e-05
10650 | 8.767662029e-05 | 10650 | 7.970602e-05
10660 | 8.762824869e-05 | 10660 | 7.966204e-05
10660 | 8.761133777e-05 | 10660 | 7.96466707e-05
10660 | 8.742156199e-05 | 10660 | 7.947415e-05
10660 | 8.762996086e-05 | 10660 | 7.96636e-05
10660 | 8.767311436e-05 | 10660 | 7.970283e-05
10660 | 8.777245753e-05 | 10660 | 7.979314e-05
10670 | 8.778652123e-05 | 10670 | 7.980593e-05
10670 | 8.765976608e-05 | 10670 | 7.96907e-05
10670 | 8.742111545e-05 | 10670 | 7.947374e-05
10670 | 8.747996716e-05 | 10670 | 7.952724e-05
10670 | 8.754728285e-05 | 10670 | 7.958844e-05
10670 | 8.757450209e-05 | 10670 | 7.961318e-05
10670 | 8.762522696e-05 | 10670 | 7.96593e-05
10680 | 8.767365599e-05 | 10680 | 7.970332e-05
10680 | 8.794607755e-05 | 10680 | 7.995098e-05
10680 | 8.815352005e-05 | 10680 | 8.013956e-05
10680 | 8.80960051e-05 | 10680 | 8.008728e-05
10680 | 8.804360615e-05 | 10680 | 8.003964e-05
10680 | 8.804525198e-05 | 10680 | 8.004114e-05
10680 | 8.794841212e-05 | 10680 | 7.99531e-05
10690 | 8.785779275e-05 | 10690 | 7.987072e-05
10690 | 8.779504333e-05 | 10690 | 7.981368e-05
10690 | 8.772452048e-05 | 10690 | 7.974956e-05
10690 | 8.775056642e-05 | 10690 | 7.97732422e-05
10690 | 8.778778166e-05 | 10690 | 7.980707e-05
10690 | 8.777999085e-05 | 10690 | 7.979999e-05
10690 | 8.781500198e-05 | 10690 | 7.983182e-05
10700 | 8.781708236e-05 | 10700 | 7.983371e-05
10700 | 8.783290996e-05 | 10700 | 7.98481e-05
10700 | 8.785897913e-05 | 10700 | 7.98718e-05
10700 | 8.780069585e-05 | 10700 | 7.981881e-05
10700 | 8.773758298e-05 | 10700 | 7.976144e-05
10700 | 8.786514338e-05 | 10700 | 7.98774e-05
10700 | 8.794455488e-05 | 10700 | 7.99496e-05
10710 | 8.795950352e-05 | 10710 | 7.996319e-05
10710 | 8.792472123e-05 | 10710 | 7.993156e-05
10710 | 8.785683387e-05 | 10710 | 7.986985e-05
10710 | 8.784790769e-05 | 10710 | 7.986173e-05
10710 | 8.786225232e-05 | 10710 | 7.987477e-05
10710 | 8.78612874e-05 | 10710 | 7.98739e-05
10710 | 8.800501729e-05 | 10710 | 8.000456e-05
10720 | 8.792571517e-05 | 10720 | 7.993247e-05
10720 | 8.783268669e-05 | 10720 | 7.98479e-05
10720 | 8.787576783e-05 | 10720 | 7.988706e-05
10720 | 8.791066526e-05 | 10720 | 7.99187866e-05
10720 | 8.795475208e-05 | 10720 | 7.995887e-05
10720 | 8.792934143e-05 | 10720 | 7.993576e-05
10720 | 8.802605442e-05 | 10720 | 8.002369e-05
10730 | 8.804569354e-05 | 10730 | 8.004154e-05
10730 | 8.809287177e-05 | 10730 | 8.008443e-05
10730 | 8.80077762e-05 | 10730 | 8.000707e-05
10730 | 8.793992687e-05 | 10730 | 7.994539e-05
10730 | 8.782360183e-05 | 10730 | 7.983964e-05
10730 | 8.785398205e-05 | 10730 | 7.986726e-05
10730 | 8.792398022e-05 | 10730 | 7.993089e-05
10740 | 8.80336664e-05 | 10740 | 8.003061e-05
10740 | 8.80078101e-05 | 10740 | 8.00071e-05
10740 | 8.791729381e-05 | 10740 | 7.992481e-05
10740 | 8.797422948e-05 | 10740 | 7.997657e-05
10740 | 8.796851313e-05 | 10740 | 7.997138e-05
10740 | 8.799589698e-05 | 10740 | 7.999627e-05
10740 | 8.805943755e-05 | 10740 | 8.005403e-05
10750 | 8.816047548e-05 | 10750 | 8.01458868e-05
10750 | 8.810616843e-05 | 10750 | 8.009652e-05
10750 | 8.813353355e-05 | 10750 | 8.012139e-05
10750 | 8.814252784e-05 | 10750 | 8.012957e-05
10750 | 8.813329209e-05 | 10750 | 8.012117e-05
10750 | 8.812161373e-05 | 10750 | 8.011056e-05
10750 | 8.816394902e-05 | 10750 | 8.014904e-05
10760 | 8.816299058e-05 | 10760 | 8.014817e-05
10760 | 8.81766985e-05 | 10760 | 8.0160635e-05
10760 | 8.817340677e-05 | 10760 | 8.015764e-05
10760 | 8.820389999e-05 | 10760 | 8.018536e-05
10760 | 8.823698613e-05 | 10760 | 8.021544e-05
10760 | 8.830398982e-05 | 10760 | 8.027635e-05
10760 | 8.822190386e-05 | 10760 | 8.020173e-05
10770 | 8.80894799e-05 | 10770 | 8.008135e-05
10770 | 8.812401159e-05 | 10770 | 8.011274e-05
10770 | 8.824361476e-05 | 10770 | 8.022147e-05
10770 | 8.834140461e-05 | 10770 | 8.031037e-05
10770 | 8.838492318e-05 | 10770 | 8.034993e-05
10770 | 8.831818234e-05 | 10770 | 8.028926e-05
10770 | 8.832662156e-05 | 10770 | 8.029693e-05
10780 | 8.826620499e-05 | 10780 | 8.0242e-05
10780 | 8.839973129e-05 | 10780 | 8.036339e-05
10780 | 8.834849457e-05 | 10780 | 8.031681e-05
10780 | 8.830166021e-05 | 10780 | 8.027424e-05
10780 | 8.833420299e-05 | 10780 | 8.03038209e-05
10780 | 8.833652115e-05 | 10780 | 8.030593e-05
10790 | 8.826905983e-05 | 10790 | 8.02446e-05
10790 | 8.826203662e-05 | 10790 | 8.023822e-05
10790 | 8.827074647e-05 | 10790 | 8.024613e-05
10790 | 8.827600338e-05 | 10790 | 8.025091e-05
10790 | 8.836530619e-05 | 10790 | 8.03321e-05
10790 | 8.839780003e-05 | 10790 | 8.036164e-05
10790 | 8.833397052e-05 | 10790 | 8.030361e-05
10800 | 8.832976134e-05 | 10800 | 8.029978e-05
10800 | 8.829023887e-05 | 10800 | 8.026385e-05
10800 | 8.821480406e-05 | 10800 | 8.019528e-05
10800 | 8.815080914e-05 | 10800 | 8.01371e-05
10800 | 8.826369292e-05 | 10800 | 8.023972e-05
10800 | 8.826423838e-05 | 10800 | 8.024022e-05
10800 | 8.830515489e-05 | 10800 | 8.027741e-05
10810 | 8.838124629e-05 | 10810 | 8.034659e-05
10810 | 8.842784698e-05 | 10810 | 8.03889518e-05
10810 | 8.846678466e-05 | 10810 | 8.042435e-05
10810 | 8.831465046e-05 | 10810 | 8.028605e-05
10810 | 8.835286902e-05 | 10810 | 8.032079e-05
10810 | 8.837444688e-05 | 10810 | 8.034041e-05
10810 | 8.848895607e-05 | 10810 | 8.044451e-05
10820 | 8.850543443e-05 | 10820 | 8.045949e-05
10820 | 8.859877078e-05 | 10820 | 8.054434e-05
10820 | 8.849552127e-05 | 10820 | 8.045047e-05
10820 | 8.842607258e-05 | 10820 | 8.038734e-05
10820 | 8.848452815e-05 | 10820 | 8.044048e-05
10820 | 8.847793081e-05 | 10820 | 8.043448e-05
10820 | 8.856551512e-05 | 10820 | 8.05141e-05
10830 | 8.860884057e-05 | 10830 | 8.055349e-05
10830 | 8.856524149e-05 | 10830 | 8.05138559e-05
10830 | 8.852749502e-05 | 10830 | 8.047954e-05
10830 | 8.844912759e-05 | 10830 | 8.04083e-05
10830 | 8.848275583e-05 | 10830 | 8.043887e-05
10830 | 8.84577013e-05 | 10830 | 8.041609e-05
10830 | 8.850128938e-05 | 10830 | 8.045572e-05
10840 | 8.843030656e-05 | 10840 | 8.039119e-05
10840 | 8.84721805e-05 | 10840 | 8.0429255e-05
10840 | 8.845700179e-05 | 10840 | 8.041546e-05
10840 | 8.851677918e-05 | 10840 | 8.04698e-05
10840 | 8.85985604e-05 | 10840 | 8.054415e-05
10840 | 8.873651328e-05 | 10840 | 8.066956e-05
10840 | 8.859993337e-05 | 10840 | 8.054539e-05
10850 | 8.850345126e-05 | 10850 | 8.045768e-05
10850 | 8.847267717e-05 | 10850 | 8.042971e-05
10850 | 8.848619243e-05 | 10850 | 8.044199e-05
10850 | 8.850854318e-05 | 10850 | 8.046231e-05
10850 | 8.855251386e-05 | 10850 | 8.050229e-05
10850 | 8.855697512e-05 | 10850 | 8.050634e-05
10860 | 8.85028194e-05 | 10860 | 8.045711e-05
10860 | 8.859721017e-05 | 10860 | 8.054292e-05
10860 | 8.859345739e-05 | 10860 | 8.053951e-05
10860 | 8.848767654e-05 | 10860 | 8.044334e-05
10860 | 8.850302277e-05 | 10860 | 8.045729e-05
10860 | 8.853918309e-05 | 10860 | 8.049017e-05
10860 | 8.858857225e-05 | 10860 | 8.053507e-05
10870 | 8.861942198e-05 | 10870 | 8.056311e-05
10870 | 8.866772742e-05 | 10870 | 8.060702e-05
10870 | 8.874137685e-05 | 10870 | 8.067398e-05
10870 | 8.878256575e-05 | 10870 | 8.071142e-05
10870 | 8.876802772e-05 | 10870 | 8.069821e-05
10870 | 8.88062964e-05 | 10870 | 8.0733e-05
10870 | 8.867075049e-05 | 10870 | 8.060977e-05
10880 | 8.867906311e-05 | 10880 | 8.06173301e-05
10880 | 8.870630131e-05 | 10880 | 8.06420921e-05
10880 | 8.872675669e-05 | 10880 | 8.06606879e-05
10880 | 8.864458595e-05 | 10880 | 8.058599e-05
10880 | 8.868550555e-05 | 10880 | 8.062319e-05
10880 | 8.866933931e-05 | 10880 | 8.060849e-05
10880 | 8.863879635e-05 | 10880 | 8.058072e-05
10890 | 8.857085541e-05 | 10890 | 8.051896e-05
10890 | 8.85487343e-05 | 10890 | 8.049885e-05
10890 | 8.850123242e-05 | 10890 | 8.045567e-05
10890 | 8.85732941e-05 | 10890 | 8.052118e-05
10890 | 8.867755008e-05 | 10890 | 8.061595e-05
10890 | 8.87092924e-05 | 10890 | 8.064481e-05
10890 | 8.881444492e-05 | 10890 | 8.07404e-05
10900 | 8.887306304e-05 | 10900 | 8.079369e-05
10900 | 8.891611265e-05 | 10900 | 8.083283e-05
10900 | 8.886423988e-05 | 10900 | 8.078567e-05
10900 | 8.888201397e-05 | 10900 | 8.080183e-05
10900 | 8.884429933e-05 | 10900 | 8.076754e-05
10900 | 8.882164859e-05 | 10900 | 8.074695e-05
10910 | 8.879295913e-05 | 10910 | 8.072087e-05
10910 | 8.885828998e-05 | 10910 | 8.078026e-05
10910 | 8.882654037e-05 | 10910 | 8.07514e-05
10910 | 8.881739572e-05 | 10910 | 8.074309e-05
10910 | 8.874202401e-05 | 10910 | 8.067457e-05
10910 | 8.875184449e-05 | 10910 | 8.068349e-05
10910 | 8.885255725e-05 | 10910 | 8.077505e-05
10920 | 8.886655965e-05 | 10920 | 8.07877815e-05
10920 | 8.892587954e-05 | 10920 | 8.084171e-05
10920 | 8.89251295e-05 | 10920 | 8.084103e-05
10920 | 8.893943991e-05 | 10920 | 8.085404e-05
10920 | 8.881456922e-05 | 10920 | 8.074052e-05
10920 | 8.888711225e-05 | 10920 | 8.080647e-05
10920 | 8.900542785e-05 | 10920 | 8.091403e-05
10930 | 8.909150213e-05 | 10930 | 8.099227e-05
10930 | 8.904894049e-05 | 10930 | 8.095358e-05
10930 | 8.896446991e-05 | 10930 | 8.087679e-05
10930 | 8.896314223e-05 | 10930 | 8.087558e-05
10930 | 8.902581131e-05 | 10930 | 8.093256e-05
10930 | 8.905339073e-05 | 10930 | 8.095763e-05
10930 | 8.90450038e-05 | 10930 | 8.095e-05
10940 | 8.898805752e-05 | 10940 | 8.089823e-05
10940 | 8.897651535e-05 | 10940 | 8.088774e-05
10940 | 8.895873808e-05 | 10940 | 8.087158e-05
10940 | 8.893483065e-05 | 10940 | 8.084985e-05
10940 | 8.888785904e-05 | 10940 | 8.080714e-05
10940 | 8.897171043e-05 | 10940 | 8.088337e-05
10940 | 8.901665364e-05 | 10940 | 8.092423e-05
10950 | 8.908567671e-05 | 10950 | 8.098698e-05
10950 | 8.917490043e-05 | 10950 | 8.10680913e-05
10950 | 8.93372182e-05 | 10950 | 8.121565e-05
10950 | 8.920799071e-05 | 10950 | 8.109817e-05
10950 | 8.914904584e-05 | 10950 | 8.104459e-05
10950 | 8.910494821e-05 | 10950 | 8.10045e-05
10960 | 8.898929096e-05 | 10960 | 8.089936e-05
10960 | 8.893512752e-05 | 10960 | 8.085012e-05
10960 | 8.882500278e-05 | 10960 | 8.075e-05
10960 | 8.878347602e-05 | 10960 | 8.071225e-05
10960 | 8.879664095e-05 | 10960 | 8.072422e-05
10960 | 8.87944485e-05 | 10960 | 8.072223e-05
10960 | 8.893072563e-05 | 10960 | 8.084611e-05
10970 | 8.912238333e-05 | 10970 | 8.102035e-05
10970 | 8.92030658e-05 | 10970 | 8.10937e-05
10970 | 8.914914824e-05 | 10970 | 8.104468e-05
10970 | 8.919332247e-05 | 10970 | 8.108484e-05
10970 | 8.918393036e-05 | 10970 | 8.10763e-05
10970 | 8.92148486e-05 | 10970 | 8.110441e-05
10970 | 8.925430755e-05 | 10970 | 8.114028e-05
10980 | 8.930019235e-05 | 10980 | 8.118199e-05
10980 | 8.92240652e-05 | 10980 | 8.111279e-05
10980 | 8.920162628e-05 | 10980 | 8.109239e-05
10980 | 8.915578884e-05 | 10980 | 8.105072e-05
10980 | 8.914699156e-05 | 10980 | 8.10427196e-05
10980 | 8.904990311e-05 | 10980 | 8.095446e-05
10980 | 8.918910672e-05 | 10980 | 8.108101e-05
10990 | 8.922906905e-05 | 10990 | 8.11173355e-05
10990 | 8.927330314e-05 | 10990 | 8.115755e-05
10990 | 8.915123344e-05 | 10990 | 8.104658e-05
10990 | 8.911872959e-05 | 10990 | 8.10170269e-05
10990 | 8.909323426e-05 | 10990 | 8.099385e-05
10990 | 8.909428315e-05 | 10990 | 8.09948e-05
10990 | 8.904764033e-05 | 10990 | 8.09524003e-05
11000 | 8.909106297e-05 | 11000 | 8.099188e-05
11000 | 8.905161519e-05 | 11000 | 8.095601e-05
11000 | 8.911669103e-05 | 11000 | 8.101517e-05
11000 | 8.926183541e-05 | 11000 | 8.11471231e-05
11000 | 8.935812142e-05 | 11000 | 8.123466e-05
11000 | 8.937529165e-05 | 11000 | 8.125027e-05
11010 | 8.928486967e-05 | 11010 | 8.116806e-05
11010 | 8.915854639e-05 | 11010 | 8.105322e-05
11010 | 8.913198859e-05 | 11010 | 8.102908e-05
11010 | 8.9258592e-05 | 11010 | 8.114417e-05
11010 | 8.944315622e-05 | 11010 | 8.13119602e-05
11010 | 8.95804025e-05 | 11010 | 8.143673e-05
11010 | 8.95596253e-05 | 11010 | 8.141784e-05
11020 | 8.948432627e-05 | 11020 | 8.134939e-05
11020 | 8.941687959e-05 | 11020 | 8.128807e-05
11020 | 8.938933201e-05 | 11020 | 8.12630291e-05
11020 | 8.938165029e-05 | 11020 | 8.125605e-05
11020 | 8.942338881e-05 | 11020 | 8.129399e-05
11020 | 8.942730664e-05 | 11020 | 8.129755e-05
11020 | 8.94569365e-05 | 11020 | 8.132449e-05
11030 | 8.948593485e-05 | 11030 | 8.135085e-05
11030 | 8.948145383e-05 | 11030 | 8.134678e-05
11030 | 8.940873156e-05 | 11030 | 8.128067e-05
11030 | 8.938902766e-05 | 11030 | 8.126275e-05
11030 | 8.947037359e-05 | 11030 | 8.13367e-05
11030 | 8.94689234e-05 | 11030 | 8.133538e-05
11040 | 8.940868465e-05 | 11040 | 8.128062e-05
11040 | 8.935720447e-05 | 11040 | 8.123382e-05
11040 | 8.938869515e-05 | 11040 | 8.126245e-05
11040 | 8.934458014e-05 | 11040 | 8.122235e-05
11040 | 8.939624888e-05 | 11040 | 8.126932e-05
11040 | 8.943760058e-05 | 11040 | 8.130691e-05
11040 | 8.939664871e-05 | 11040 | 8.126968e-05
11050 | 8.960339189e-05 | 11050 | 8.145763e-05
11050 | 8.956613179e-05 | 11050 | 8.142376e-05
11050 | 8.957210129e-05 | 11050 | 8.142918e-05
11050 | 8.956517374e-05 | 11050 | 8.142289e-05
11050 | 8.947686197e-05 | 11050 | 8.13426e-05
11050 | 8.943989799e-05 | 11050 | 8.1309e-05
11050 | 8.951378525e-05 | 11050 | 8.137617e-05
11060 | 8.952252714e-05 | 11060 | 8.138412e-05
11060 | 8.965081899e-05 | 11060 | 8.150074e-05
11060 | 8.965239078e-05 | 11060 | 8.150217e-05
11060 | 8.959675812e-05 | 11060 | 8.14516e-05
11060 | 8.952433166e-05 | 11060 | 8.138576e-05
11060 | 8.956453456e-05 | 11060 | 8.14223e-05
11060 | 8.950127962e-05 | 11060 | 8.13648e-05
11070 | 8.941312647e-05 | 11070 | 8.128466e-05
11070 | 8.949836644e-05 | 11070 | 8.136215e-05
11070 | 8.96055616e-05 | 11070 | 8.14596e-05
11070 | 8.959197562e-05 | 11070 | 8.144725e-05
11070 | 8.958373905e-05 | 11070 | 8.143976e-05
11070 | 8.955597814e-05 | 11070 | 8.141453e-05
11080 | 8.944593216e-05 | 11080 | 8.131448e-05
11080 | 8.949368964e-05 | 11080 | 8.13579e-05
11080 | 8.955201537e-05 | 11080 | 8.141092e-05
11080 | 8.962589e-05 | 11080 | 8.147808e-05
11080 | 8.953775372e-05 | 11080 | 8.139796e-05
11080 | 8.95079169e-05 | 11080 | 8.137083e-05
11080 | 8.952951414e-05 | 11080 | 8.13904674e-05
11090 | 8.961160008e-05 | 11090 | 8.146509e-05
11090 | 8.966558811e-05 | 11090 | 8.151417e-05
11090 | 8.972854828e-05 | 11090 | 8.157141e-05
11090 | 8.971016641e-05 | 11090 | 8.15547e-05
11090 | 8.978403528e-05 | 11090 | 8.162185e-05
11090 | 8.964193109e-05 | 11090 | 8.149266e-05
11090 | 8.970524507e-05 | 11090 | 8.155022e-05
11100 | 8.973221909e-05 | 11100 | 8.157474e-05
11100 | 8.972189128e-05 | 11100 | 8.156536e-05
11100 | 8.978619075e-05 | 11100 | 8.162381e-05
11100 | 8.975062951e-05 | 11100 | 8.159148e-05
11100 | 8.975497675e-05 | 11100 | 8.159543e-05
11100 | 8.978909425e-05 | 11100 | 8.162645e-05
11110 | 8.976982315e-05 | 11110 | 8.160893e-05
11110 | 8.973802331e-05 | 11110 | 8.158002e-05
11110 | 8.971705098e-05 | 11110 | 8.156096e-05
11110 | 8.966691869e-05 | 11110 | 8.151538e-05
11110 | 8.977000245e-05 | 11110 | 8.160909e-05
11110 | 8.982166877e-05 | 11110 | 8.165606e-05
11110 | 8.972554532e-05 | 11110 | 8.156868e-05
11120 | 8.981891209e-05 | 11120 | 8.165356e-05
11120 | 8.972316413e-05 | 11120 | 8.156651e-05
11120 | 8.976308945e-05 | 11120 | 8.160281e-05
11120 | 8.980166658e-05 | 11120 | 8.163788e-05
11120 | 8.980260105e-05 | 11120 | 8.163873e-05
11120 | 8.987613067e-05 | 11120 | 8.170557e-05
11120 | 8.998105523e-05 | 11120 | 8.18009593e-05
11130 | 9.012319148e-05 | 11130 | 8.193017e-05
11130 | 9.001948854e-05 | 11130 | 8.18359e-05
11130 | 8.991922535e-05 | 11130 | 8.174475e-05
11130 | 9.002377321e-05 | 11130 | 8.183979e-05
11130 | 8.995877322e-05 | 11130 | 8.17807e-05
11130 | 8.986823006e-05 | 11130 | 8.169839e-05
11130 | 8.990581928e-05 | 11130 | 8.173256e-05
11140 | 8.986682853e-05 | 11140 | 8.169712e-05
11140 | 8.988470604e-05 | 11140 | 8.171337e-05
11140 | 8.996177608e-05 | 11140 | 8.17834328e-05
11140 | 9.006446708e-05 | 11140 | 8.187679e-05
11140 | 9.009589971e-05 | 11140 | 8.190536e-05
11140 | 9.009213713e-05 | 11140 | 8.190194e-05
11150 | 9.008244698e-05 | 11150 | 8.189313e-05
11150 | 9.007331171e-05 | 11150 | 8.188483e-05
11150 | 9.00644236e-05 | 11150 | 8.187675e-05
11150 | 9.00594208e-05 | 11150 | 8.18722e-05
11150 | 9.002680887e-05 | 11150 | 8.184255e-05
11150 | 8.997117224e-05 | 11150 | 8.179197e-05
11150 | 8.999059954e-05 | 11150 | 8.180964e-05
11160 | 9.009847456e-05 | 11160 | 8.19077e-05
11160 | 9.010043099e-05 | 11160 | 8.190948e-05
11160 | 9.006180562e-05 | 11160 | 8.187437e-05
11160 | 8.999499455e-05 | 11160 | 8.181363e-05
11160 | 9.005174108e-05 | 11160 | 8.186522e-05
11160 | 8.996660468e-05 | 11160 | 8.178782e-05
11160 | 8.99856779e-05 | 11160 | 8.180516e-05
11170 | 9.00296976e-05 | 11170 | 8.184518e-05
11170 | 9.008965329e-05 | 11170 | 8.189968e-05
11170 | 9.016792432e-05 | 11170 | 8.197084e-05
11170 | 9.014190394e-05 | 11170 | 8.19471854e-05
11170 | 9.017364597e-05 | 11170 | 8.197604e-05
11170 | 9.011827438e-05 | 11170 | 8.19257e-05
11180 | 9.010017536e-05 | 11180 | 8.190925e-05
11180 | 9.020381508e-05 | 11180 | 8.200347e-05
11180 | 9.029445325e-05 | 11180 | 8.208587e-05
11180 | 9.021379107e-05 | 11180 | 8.201254e-05
11180 | 9.014439124e-05 | 11180 | 8.194945e-05
11180 | 9.020402375e-05 | 11180 | 8.200366e-05
11180 | 9.02058916e-05 | 11180 | 8.2005356e-05
11190 | 9.021515107e-05 | 11190 | 8.20137737e-05
11190 | 9.020955984e-05 | 11190 | 8.200869e-05
11190 | 9.026137816e-05 | 11190 | 8.20558e-05
11190 | 9.017447481e-05 | 11190 | 8.19768e-05
11190 | 9.02332563e-05 | 11190 | 8.2030233e-05
11190 | 9.020192691e-05 | 11190 | 8.200175e-05
11200 | 9.020151868e-05 | 11200 | 8.200138e-05
11200 | 9.022087e-05 | 11200 | 8.201897e-05
11200 | 9.020342086e-05 | 11200 | 8.200311e-05
11200 | 9.018024579e-05 | 11200 | 8.198204e-05
11200 | 9.01677494e-05 | 11200 | 8.197068e-05
11200 | 9.023823937e-05 | 11200 | 8.203476e-05
11200 | 9.023690654e-05 | 11200 | 8.20335514e-05
11210 | 9.021545758e-05 | 11210 | 8.201405e-05
11210 | 9.018675173e-05 | 11210 | 8.198796e-05
11210 | 9.025753522e-05 | 11210 | 8.20523e-05
11210 | 9.020979816e-05 | 11210 | 8.200891e-05
11210 | 9.017820274e-05 | 11210 | 8.198018e-05
11210 | 9.015663502e-05 | 11210 | 8.196058e-05
11210 | 9.023256535e-05 | 11210 | 8.20296e-05
11220 | 9.028710541e-05 | 11220 | 8.207919e-05
11220 | 9.03505094e-05 | 11220 | 8.213683e-05
11220 | 9.036368274e-05 | 11220 | 8.21488e-05
11220 | 9.032532391e-05 | 11220 | 8.211393e-05
11220 | 9.034679366e-05 | 11220 | 8.213345e-05
11220 | 9.047090286e-05 | 11220 | 8.224628e-05
11230 | 9.042887273e-05 | 11230 | 8.220807e-05
11230 | 9.045363357e-05 | 11230 | 8.223058e-05
11230 | 9.043286192e-05 | 11230 | 8.221169e-05
11230 | 9.03351958e-05 | 11230 | 8.212291e-05
11230 | 9.032349617e-05 | 11230 | 8.211227e-05
11230 | 9.043598983e-05 | 11230 | 8.221454e-05
11230 | 9.037866816e-05 | 11230 | 8.21624256e-05
11240 | 9.039128945e-05 | 11240 | 8.21738995e-05
11240 | 9.040517807e-05 | 11240 | 8.218653e-05
11240 | 9.043019217e-05 | 11240 | 8.220927e-05
11240 | 9.042879846e-05 | 11240 | 8.22079986e-05
11240 | 9.036334953e-05 | 11240 | 8.21485e-05
11240 | 9.05423442e-05 | 11240 | 8.2311222e-05
11240 | 9.045657804e-05 | 11240 | 8.223325e-05
11250 | 9.032007744e-05 | 11250 | 8.210916e-05
11250 | 9.032310642e-05 | 11250 | 8.211191e-05
11250 | 9.044751307e-05 | 11250 | 8.222501e-05
11250 | 9.044731252e-05 | 11250 | 8.222483e-05
11250 | 9.048364253e-05 | 11250 | 8.225786e-05
11250 | 9.045435718e-05 | 11250 | 8.22312338e-05
11260 | 9.041907104e-05 | 11260 | 8.219916e-05
11260 | 9.03682647e-05 | 11260 | 8.215297e-05
11260 | 9.03095432e-05 | 11260 | 8.209958e-05
11260 | 9.039527697e-05 | 11260 | 8.217752e-05
11260 | 9.036893996e-05 | 11260 | 8.215358e-05
11260 | 9.030105893e-05 | 11260 | 8.209187e-05
11260 | 9.038023759e-05 | 11260 | 8.216385e-05
11270 | 9.034604971e-05 | 11270 | 8.213277e-05
11270 | 9.033671611e-05 | 11270 | 8.212429e-05
11270 | 9.03607921e-05 | 11270 | 8.214617e-05
11270 | 9.039856686e-05 | 11270 | 8.218052e-05
11270 | 9.04447512e-05 | 11270 | 8.22225e-05
11270 | 9.05031171e-05 | 11270 | 8.2275561e-05
11280 | 9.049611018e-05 | 11280 | 8.226919e-05
11280 | 9.055557301e-05 | 11280 | 8.232325e-05
11280 | 9.053873394e-05 | 11280 | 8.230794e-05
11280 | 9.049474302e-05 | 11280 | 8.22679482e-05
11280 | 9.05508305e-05 | 11280 | 8.231894e-05
11280 | 9.074362958e-05 | 11280 | 8.249421e-05
11280 | 9.052553477e-05 | 11280 | 8.22959407e-05
11290 | 9.051814383e-05 | 11290 | 8.228922e-05
11290 | 9.055286228e-05 | 11290 | 8.232078e-05
11290 | 9.051912497e-05 | 11290 | 8.229011e-05
11290 | 9.047431461e-05 | 11290 | 8.224938e-05
11290 | 9.034781796e-05 | 11290 | 8.213438e-05
11290 | 9.035025578e-05 | 11290 | 8.21366e-05
11290 | 9.039606574e-05 | 11290 | 8.217824e-05
11300 | 9.041670689e-05 | 11300 | 8.219701e-05
11300 | 9.058987625e-05 | 11300 | 8.235443e-05
11300 | 9.054249482e-05 | 11300 | 8.231136e-05
11300 | 9.059033136e-05 | 11300 | 8.235485e-05
11300 | 9.064917779e-05 | 11300 | 8.240834e-05
11300 | 9.062695705e-05 | 11300 | 8.238814e-05
11310 | 9.062805137e-05 | 11310 | 8.238914e-05
11310 | 9.053603791e-05 | 11310 | 8.230549e-05
11310 | 9.058806197e-05 | 11310 | 8.235278e-05
11310 | 9.064015539e-05 | 11310 | 8.240014e-05
11310 | 9.070308907e-05 | 11310 | 8.24573537e-05
11310 | 9.07372431e-05 | 11310 | 8.24884e-05
11310 | 9.080387565e-05 | 11310 | 8.254898e-05
11320 | 9.077884685e-05 | 11320 | 8.252622e-05
11320 | 9.072480173e-05 | 11320 | 8.247709e-05
11320 | 9.072497357e-05 | 11320 | 8.24772487e-05
11320 | 9.072120032e-05 | 11320 | 8.247382e-05
11320 | 9.071610083e-05 | 11320 | 8.246918e-05
11320 | 9.068569081e-05 | 11320 | 8.24415371e-05
11330 | 9.065649032e-05 | 11330 | 8.24149912e-05
11330 | 9.065100204e-05 | 11330 | 8.241e-05
11330 | 9.067267486e-05 | 11330 | 8.24297e-05
11330 | 9.083806143e-05 | 11330 | 8.258006e-05
11330 | 9.086442129e-05 | 11330 | 8.260402e-05
11330 | 9.07887985e-05 | 11330 | 8.253527e-05
11330 | 9.080064e-05 | 11330 | 8.254604e-05
11340 | 9.059312933e-05 | 11340 | 8.23573903e-05
11340 | 9.064482278e-05 | 11340 | 8.240438e-05
11340 | 9.05858773e-05 | 11340 | 8.23508e-05
11340 | 9.058192586e-05 | 11340 | 8.234721e-05
11340 | 9.054388273e-05 | 11340 | 8.231262e-05
11340 | 9.06309423e-05 | 11340 | 8.239177e-05
11350 | 9.088321733e-05 | 11350 | 8.262111e-05
11350 | 9.084461735e-05 | 11350 | 8.258602e-05
11350 | 9.080085775e-05 | 11350 | 8.254623e-05
11350 | 9.078519798e-05 | 11350 | 8.2532e-05
11350 | 9.075165619e-05 | 11350 | 8.250151e-05
11350 | 9.074224813e-05 | 11350 | 8.249295e-05
11350 | 9.082059466e-05 | 11350 | 8.256418e-05
11360 | 9.089181368e-05 | 11360 | 8.262892e-05
11360 | 9.09143808e-05 | 11360 | 8.264944e-05
11360 | 9.091978364e-05 | 11360 | 8.265435e-05
11360 | 9.086086125e-05 | 11360 | 8.260078e-05
11360 | 9.082608929e-05 | 11360 | 8.256917e-05
11360 | 9.088801456e-05 | 11360 | 8.262547e-05
11360 | 9.090260094e-05 | 11360 | 8.263873e-05
11370 | 9.077469793e-05 | 11370 | 8.252245e-05
11370 | 9.081610801e-05 | 11370 | 8.25601e-05
11370 | 9.095526588e-05 | 11370 | 8.268661e-05
11370 | 9.086923646e-05 | 11370 | 8.26084e-05
11370 | 9.088016361e-05 | 11370 | 8.261833e-05
11370 | 9.093933205e-05 | 11370 | 8.267212e-05
11380 | 9.092383352e-05 | 11380 | 8.265803e-05
11380 | 9.091885113e-05 | 11380 | 8.26535e-05
11380 | 9.095866489e-05 | 11380 | 8.26897e-05
11380 | 9.098261111e-05 | 11380 | 8.271146e-05
11380 | 9.10543109e-05 | 11380 | 8.277665e-05
11380 | 9.108056565e-05 | 11380 | 8.280051e-05
11380 | 9.096371333e-05 | 11380 | 8.269428e-05
11390 | 9.096258389e-05 | 11390 | 8.269326e-05
11390 | 9.099879269e-05 | 11390 | 8.272618e-05
11390 | 9.108354475e-05 | 11390 | 8.28032225e-05
11390 | 9.112731457e-05 | 11390 | 8.284301e-05
11390 | 9.112402026e-05 | 11390 | 8.284002e-05
11390 | 9.106789952e-05 | 11390 | 8.2789e-05
11400 | 9.103042745e-05 | 11400 | 8.275493e-05
11400 | 9.101839829e-05 | 11400 | 8.2744e-05
11400 | 9.096189263e-05 | 11400 | 8.269263e-05
11400 | 9.096515372e-05 | 11400 | 8.269559e-05
11400 | 9.107746414e-05 | 11400 | 8.279769e-05
11400 | 9.104291317e-05 | 11400 | 8.27662847e-05
11400 | 9.104706677e-05 | 11400 | 8.27700607e-05
11410 | 9.109290396e-05 | 11410 | 8.281173e-05
11410 | 9.106946231e-05 | 11410 | 8.279042e-05
11410 | 9.106216192e-05 | 11410 | 8.278378e-05
11410 | 9.109791935e-05 | 11410 | 8.281629e-05
11410 | 9.109859637e-05 | 11410 | 8.281691e-05
11410 | 9.105871159e-05 | 11410 | 8.27806469e-05
11420 | 9.104809283e-05 | 11420 | 8.277099e-05
11420 | 9.114051293e-05 | 11420 | 8.285501e-05
11420 | 9.110879496e-05 | 11420 | 8.282618e-05
11420 | 9.118308107e-05 | 11420 | 8.289371e-05
11420 | 9.117038e-05 | 11420 | 8.288216e-05
11420 | 9.12340092e-05 | 11420 | 8.294001e-05
11420 | 9.122170872e-05 | 11420 | 8.292883e-05
11430 | 9.127396198e-05 | 11430 | 8.297633e-05
11430 | 9.129244228e-05 | 11430 | 8.299313e-05
11430 | 9.128767491e-05 | 11430 | 8.29888e-05
11430 | 9.122447428e-05 | 11430 | 8.293134e-05
11430 | 9.130029761e-05 | 11430 | 8.300027e-05
11430 | 9.128283085e-05 | 11430 | 8.298439e-05
11440 | 9.125147699e-05 | 11440 | 8.295589e-05
11440 | 9.126118758e-05 | 11440 | 8.296472e-05
11440 | 9.125356047e-05 | 11440 | 8.295778e-05
11440 | 9.130881186e-05 | 11440 | 8.300801e-05
11440 | 9.143318057e-05 | 11440 | 8.312107e-05
11440 | 9.148423e-05 | 11440 | 8.316748e-05
11440 | 9.149560373e-05 | 11440 | 8.317782e-05
11450 | 9.140848483e-05 | 11450 | 8.309862e-05
11450 | 9.125559409e-05 | 11450 | 8.295963e-05
11450 | 9.124514223e-05 | 11450 | 8.29501293e-05
11450 | 9.141480382e-05 | 11450 | 8.310437e-05
11450 | 9.144698161e-05 | 11450 | 8.313362e-05
11450 | 9.133214247e-05 | 11450 | 8.302922e-05
11460 | 9.130088545e-05 | 11460 | 8.30008e-05
11460 | 9.122599143e-05 | 11460 | 8.293272e-05
11460 | 9.123985762e-05 | 11460 | 8.294533e-05
11460 | 9.119209644e-05 | 11460 | 8.290191e-05
11460 | 9.123569543e-05 | 11460 | 8.29415413e-05
11460 | 9.122929468e-05 | 11460 | 8.293572e-05
11460 | 9.118047257e-05 | 11460 | 8.28913387e-05
11470 | 9.134396141e-05 | 11470 | 8.303996e-05
11470 | 9.149330645e-05 | 11470 | 8.317573e-05
11470 | 9.139806205e-05 | 11470 | 8.308915e-05
11470 | 9.151795025e-05 | 11470 | 8.319814e-05
11470 | 9.148773336e-05 | 11470 | 8.317067e-05
11470 | 9.14137182e-05 | 11470 | 8.310338e-05
11480 | 9.1431023e-05 | 11480 | 8.311911e-05
11480 | 9.135230351e-05 | 11480 | 8.304755e-05
11480 | 9.140435904e-05 | 11480 | 8.309487e-05
11480 | 9.141058816e-05 | 11480 | 8.310053e-05
11480 | 9.144151428e-05 | 11480 | 8.312865e-05
11480 | 9.143047386e-05 | 11480 | 8.31186126e-05
11480 | 9.145101317e-05 | 11480 | 8.31372847e-05
11490 | 9.154081733e-05 | 11490 | 8.321892e-05
11490 | 9.153784675e-05 | 11490 | 8.321622e-05
11490 | 9.148517597e-05 | 11490 | 8.316834e-05
11490 | 9.144224369e-05 | 11490 | 8.312931e-05
11490 | 9.149092649e-05 | 11490 | 8.317357e-05
11490 | 9.150319832e-05 | 11490 | 8.318473e-05
11500 | 9.157383922e-05 | 11500 | 8.324894e-05
11500 | 9.157670976e-05 | 11500 | 8.325155e-05
11500 | 9.152262893e-05 | 11500 | 8.320239e-05
11500 | 9.143455575e-05 | 11500 | 8.312232e-05
11500 | 9.149315144e-05 | 11500 | 8.317559e-05
11500 | 9.155333182e-05 | 11500 | 8.32303e-05
11500 | 9.157496781e-05 | 11500 | 8.324997e-05
11510 | 9.147382351e-05 | 11510 | 8.315802e-05
11510 | 9.143987517e-05 | 11510 | 8.312716e-05
11510 | 9.152344183e-05 | 11510 | 8.320313e-05
11510 | 9.145063112e-05 | 11510 | 8.313694e-05
11510 | 9.131882242e-05 | 11510 | 8.301711e-05
11510 | 9.127640114e-05 | 11510 | 8.297855e-05
11520 | 9.129900949e-05 | 11520 | 8.29991e-05
11520 | 9.136945088e-05 | 11520 | 8.306314e-05
11520 | 9.147697614e-05 | 11520 | 8.31608874e-05
11520 | 9.149379965e-05 | 11520 | 8.31761815e-05
11520 | 9.15348575e-05 | 11520 | 8.321351e-05
11520 | 9.161580931e-05 | 11520 | 8.32871e-05
11520 | 9.161674763e-05 | 11520 | 8.328795e-05
11530 | 9.150294618e-05 | 11530 | 8.31845e-05
11530 | 9.160586585e-05 | 11530 | 8.327806e-05
11530 | 9.173620469e-05 | 11530 | 8.339655e-05
11530 | 9.169487054e-05 | 11530 | 8.335897e-05
11530 | 9.176109344e-05 | 11530 | 8.341918e-05
11530 | 9.174439535e-05 | 11530 | 8.3404e-05
11540 | 9.169339514e-05 | 11540 | 8.335763e-05
11540 | 9.164811539e-05 | 11540 | 8.331647e-05
11540 | 9.154157738e-05 | 11540 | 8.32196158e-05
11540 | 9.161770172e-05 | 11540 | 8.328882e-05
11540 | 9.160487486e-05 | 11540 | 8.327716e-05
11540 | 9.152583769e-05 | 11540 | 8.320531e-05
11540 | 9.15728143e-05 | 11540 | 8.3248013e-05
11550 | 9.161147476e-05 | 11550 | 8.328316e-05
11550 | 9.169580208e-05 | 11550 | 8.335982e-05
11550 | 9.173877095e-05 | 11550 | 8.339888e-05
11550 | 9.169857927e-05 | 11550 | 8.336234e-05
11550 | 9.173750358e-05 | 11550 | 8.339773e-05
11550 | 9.172769464e-05 | 11550 | 8.338881e-05
11560 | 9.195529467e-05 | 11560 | 8.359572e-05
11560 | 9.22588357e-05 | 11560 | 8.387167e-05
11560 | 9.194837482e-05 | 11560 | 8.358943e-05
11560 | 9.181275926e-05 | 11560 | 8.346614e-05
11560 | 9.171056821e-05 | 11560 | 8.337324e-05
11560 | 9.212254695e-05 | 11560 | 8.374777e-05
11570 | 9.183649919e-05 | 11570 | 8.348773e-05
11570 | 9.178237652e-05 | 11570 | 8.343852e-05
11570 | 9.181467905e-05 | 11570 | 8.346789e-05
11570 | 9.190685168e-05 | 11570 | 8.355168e-05
11570 | 9.187867199e-05 | 11570 | 8.352607e-05
11570 | 9.177210026e-05 | 11570 | 8.342918e-05
11570 | 9.172153368e-05 | 11570 | 8.338321e-05
11580 | 9.182568839e-05 | 11580 | 8.34779e-05
11580 | 9.18346226e-05 | 11580 | 8.348602e-05
11580 | 9.197103224e-05 | 11580 | 8.361003e-05
11580 | 9.192904333e-05 | 11580 | 8.357186e-05
11580 | 9.177873154e-05 | 11580 | 8.343521e-05
11580 | 9.175785866e-05 | 11580 | 8.341624e-05
11590 | 9.167329034e-05 | 11590 | 8.333935e-05
11590 | 9.169692479e-05 | 11590 | 8.336084e-05
11590 | 9.180388152e-05 | 11590 | 8.345807e-05
11590 | 9.182026848e-05 | 11590 | 8.347297e-05
11590 | 9.183361629e-05 | 11590 | 8.348511e-05
11590 | 9.179788269e-05 | 11590 | 8.345262e-05
11590 | 9.182467218e-05 | 11590 | 8.347697e-05
11600 | 9.178968397e-05 | 11600 | 8.344517e-05
11600 | 9.18802696e-05 | 11600 | 8.352752e-05
11600 | 9.201275348e-05 | 11600 | 8.364796e-05
11600 | 9.215054498e-05 | 11600 | 8.377322e-05
11600 | 9.208504574e-05 | 11600 | 8.371368e-05
11600 | 9.199730408e-05 | 11600 | 8.36339128e-05
11610 | 9.18787743e-05 | 11610 | 8.352616e-05
11610 | 9.190263293e-05 | 11610 | 8.354785e-05
11610 | 9.192930997e-05 | 11610 | 8.35721e-05
11610 | 9.202386356e-05 | 11610 | 8.365806e-05
11610 | 9.213296817e-05 | 11610 | 8.375724e-05
11610 | 9.209303786e-05 | 11610 | 8.372094e-05
11610 | 9.203966459e-05 | 11610 | 8.367242e-05
11620 | 9.205292685e-05 | 11620 | 8.368448e-05
11620 | 9.193279288e-05 | 11620 | 8.357527e-05
11620 | 9.193945069e-05 | 11620 | 8.358132e-05
11620 | 9.205669608e-05 | 11620 | 8.368791e-05
11620 | 9.212430064e-05 | 11620 | 8.374936e-05
11620 | 9.212715043e-05 | 11620 | 8.375195e-05
11630 | 9.210674662e-05 | 11630 | 8.373341e-05
11630 | 9.220852668e-05 | 11630 | 8.382593e-05
11630 | 9.211556086e-05 | 11630 | 8.374142e-05
11630 | 9.211811092e-05 | 11630 | 8.37437372e-05
11630 | 9.211183278e-05 | 11630 | 8.37380298e-05
11630 | 9.207934512e-05 | 11630 | 8.37085e-05
11640 | 9.210276883e-05 | 11640 | 8.372979e-05
11640 | 9.217159293e-05 | 11640 | 8.379236e-05
11640 | 9.220575888e-05 | 11640 | 8.382342e-05
11640 | 9.217169997e-05 | 11640 | 8.379245e-05
11640 | 9.211357026e-05 | 11640 | 8.373961e-05
11640 | 9.207931289e-05 | 11640 | 8.370847e-05
11640 | 9.20808002e-05 | 11640 | 8.370982e-05
11650 | 9.205939653e-05 | 11650 | 8.369036e-05
11650 | 9.213398047e-05 | 11650 | 8.375816e-05
11650 | 9.21486795e-05 | 11650 | 8.377153e-05
11650 | 9.214020371e-05 | 11650 | 8.376382e-05
11650 | 9.220188973e-05 | 11650 | 8.38199e-05
11650 | 9.216273944e-05 | 11650 | 8.378431e-05
11660 | 9.218700186e-05 | 11660 | 8.380637e-05
11660 | 9.210790951e-05 | 11660 | 8.373446e-05
11660 | 9.219241765e-05 | 11660 | 8.381129e-05
11660 | 9.218468212e-05 | 11660 | 8.380426e-05
11660 | 9.222243616e-05 | 11660 | 8.383858e-05
11660 | 9.227614577e-05 | 11660 | 8.388741e-05
11660 | 9.224603326e-05 | 11660 | 8.386003e-05
11670 | 9.223696249e-05 | 11670 | 8.385178e-05
11670 | 9.231185132e-05 | 11670 | 8.391986e-05
11670 | 9.222457332e-05 | 11670 | 8.38405212e-05
11670 | 9.214716389e-05 | 11670 | 8.377015e-05
11670 | 9.212889978e-05 | 11670 | 8.375355e-05
11670 | 9.208626334e-05 | 11670 | 8.371478e-05
11680 | 9.199730771e-05 | 11680 | 8.36339161e-05
11680 | 9.207778985e-05 | 11680 | 8.370708e-05
11680 | 9.218605414e-05 | 11680 | 8.38055e-05
11680 | 9.231502197e-05 | 11680 | 8.392275e-05
11680 | 9.241944159e-05 | 11680 | 8.401767e-05
11680 | 9.24862847e-05 | 11680 | 8.407844e-05
11690 | 9.243338371e-05 | 11690 | 8.403035e-05
11690 | 9.243581878e-05 | 11690 | 8.403256e-05
11690 | 9.239227737e-05 | 11690 | 8.399298e-05
11690 | 9.239152793e-05 | 11690 | 8.39923e-05
11690 | 9.22835329e-05 | 11690 | 8.389412e-05
11690 | 9.219456624e-05 | 11690 | 8.381324e-05
11690 | 9.237690371e-05 | 11690 | 8.3979e-05
11700 | 9.232028657e-05 | 11700 | 8.392753e-05
11700 | 9.228815634e-05 | 11700 | 8.389832e-05
11700 | 9.235113123e-05 | 11700 | 8.395557e-05
11700 | 9.235545062e-05 | 11700 | 8.39595e-05
11700 | 9.23782306e-05 | 11700 | 8.398021e-05
11700 | 9.246735772e-05 | 11700 | 8.406123e-05
11710 | 9.253245933e-05 | 11710 | 8.412042e-05
11710 | 9.247278206e-05 | 11710 | 8.406617e-05
11710 | 9.246858619e-05 | 11710 | 8.406235e-05
11710 | 9.248133717e-05 | 11710 | 8.407394e-05
11710 | 9.241966258e-05 | 11710 | 8.401788e-05
11710 | 9.245417722e-05 | 11710 | 8.404925e-05
11710 | 9.241566742e-05 | 11710 | 8.401424e-05
11720 | 9.244418422e-05 | 11720 | 8.404017e-05
11720 | 9.252216909e-05 | 11720 | 8.411106e-05
11720 | 9.258379223e-05 | 11720 | 8.416708e-05
11720 | 9.280061971e-05 | 11720 | 8.43642e-05
11720 | 9.303631195e-05 | 11720 | 8.457847e-05
11720 | 9.271793442e-05 | 11720 | 8.428903e-05
11730 | 9.254610019e-05 | 11730 | 8.413282e-05
11730 | 9.263439492e-05 | 11730 | 8.421309e-05
11730 | 9.2578342e-05 | 11730 | 8.416213e-05
11730 | 9.247379525e-05 | 11730 | 8.406709e-05
11730 | 9.24518173e-05 | 11730 | 8.404711e-05
11730 | 9.245355407e-05 | 11730 | 8.404869e-05
11740 | 9.248548585e-05 | 11740 | 8.407771e-05
11740 | 9.256939045e-05 | 11740 | 8.415399e-05
11740 | 9.259717829e-05 | 11740 | 8.417925e-05
11740 | 9.264058753e-05 | 11740 | 8.421872e-05
11740 | 9.254884377e-05 | 11740 | 8.413531e-05
11740 | 9.25487726e-05 | 11740 | 8.413525e-05
11740 | 9.253488101e-05 | 11740 | 8.41226191e-05
11750 | 9.257181431e-05 | 11750 | 8.415619e-05
11750 | 9.26497592e-05 | 11750 | 8.422705e-05
11750 | 9.257711379e-05 | 11750 | 8.416101e-05
11750 | 9.260460428e-05 | 11750 | 8.4186e-05
11750 | 9.260282538e-05 | 11750 | 8.418439e-05
11750 | 9.258309908e-05 | 11750 | 8.416645e-05
11760 | 9.259569569e-05 | 11760 | 8.417791e-05
11760 | 9.257185549e-05 | 11760 | 8.415623e-05
11760 | 9.248264559e-05 | 11760 | 8.407513e-05
11760 | 9.257608989e-05 | 11760 | 8.416008e-05
11760 | 9.272713079e-05 | 11760 | 8.429739e-05
11760 | 9.288299935e-05 | 11760 | 8.443909e-05
11770 | 9.285545692e-05 | 11770 | 8.441405e-05
11770 | 9.282611504e-05 | 11770 | 8.438738e-05
11770 | 9.280502145e-05 | 11770 | 8.43682e-05
11770 | 9.280938721e-05 | 11770 | 8.437217e-05
11770 | 9.27868806e-05 | 11770 | 8.435171e-05
11770 | 9.274647903e-05 | 11770 | 8.431498e-05
11770 | 9.277314364e-05 | 11770 | 8.433922e-05
11780 | 9.293827533e-05 | 11780 | 8.448934e-05
11780 | 9.298693364e-05 | 11780 | 8.453358e-05
11780 | 9.290581463e-05 | 11780 | 8.445983e-05
11780 | 9.291876746e-05 | 11780 | 8.447161e-05
11780 | 9.288643273e-05 | 11780 | 8.444221e-05
11780 | 9.28403145e-05 | 11780 | 8.440029e-05
11790 | 9.286863177e-05 | 11790 | 8.442603e-05
11790 | 9.278671478e-05 | 11790 | 8.435156e-05
11790 | 9.29639802e-05 | 11790 | 8.451271e-05
11790 | 9.299059979e-05 | 11790 | 8.45369089e-05
11790 | 9.295260335e-05 | 11790 | 8.450237e-05
11790 | 9.286112607e-05 | 11790 | 8.441921e-05
11800 | 9.284219774e-05 | 11800 | 8.4402e-05
11800 | 9.285093418e-05 | 11800 | 8.440994e-05
11800 | 9.271585042e-05 | 11800 | 8.428714e-05
11800 | 9.270626706e-05 | 11800 | 8.42784246e-05
11800 | 9.282630826e-05 | 11800 | 8.438755e-05
11800 | 9.291088526e-05 | 11800 | 8.446444e-05
11800 | 9.29299146e-05 | 11800 | 8.448174e-05
11810 | 9.301849273e-05 | 11810 | 8.456227e-05
11810 | 9.288584699e-05 | 11810 | 8.444168e-05
11810 | 9.290628369e-05 | 11810 | 8.44602579e-05
11810 | 9.290170036e-05 | 11810 | 8.445609e-05
11810 | 9.283534506e-05 | 11810 | 8.439577e-05
11810 | 9.284635875e-05 | 11810 | 8.440578e-05
11820 | 9.27902098e-05 | 11820 | 8.435474e-05
11820 | 9.292285822e-05 | 11820 | 8.447533e-05
11820 | 9.303201499e-05 | 11820 | 8.457456e-05
11820 | 9.313474079e-05 | 11820 | 8.466795e-05
11820 | 9.307598637e-05 | 11820 | 8.461453e-05
11820 | 9.311509186e-05 | 11820 | 8.465008e-05
11830 | 9.311348993e-05 | 11830 | 8.464863e-05
11830 | 9.317938209e-05 | 11830 | 8.470853e-05
11830 | 9.316668076e-05 | 11830 | 8.469698e-05
11830 | 9.307643076e-05 | 11830 | 8.461494e-05
11830 | 9.300198903e-05 | 11830 | 8.454726e-05
11830 | 9.308408768e-05 | 11830 | 8.46219e-05
11830 | 9.315191417e-05 | 11830 | 8.468356e-05
11840 | 9.318733594e-05 | 11840 | 8.471576e-05
11840 | 9.320307153e-05 | 11840 | 8.473007e-05
11840 | 9.316962627e-05 | 11840 | 8.469966e-05
11840 | 9.320098429e-05 | 11840 | 8.472817e-05
11840 | 9.320626743e-05 | 11840 | 8.473297e-05
11840 | 9.329442261e-05 | 11840 | 8.481311e-05
11850 | 9.332042628e-05 | 11850 | 8.483675e-05
11850 | 9.319896295e-05 | 11850 | 8.472633e-05
11850 | 9.317315205e-05 | 11850 | 8.47028655e-05
11850 | 9.304887601e-05 | 11850 | 8.458989e-05
11850 | 9.311667419e-05 | 11850 | 8.465152e-05
11850 | 9.313884109e-05 | 11850 | 8.467167e-05
11860 | 9.313015544e-05 | 11860 | 8.466378e-05
11860 | 9.310321906e-05 | 11860 | 8.463929e-05
11860 | 9.307749767e-05 | 11860 | 8.461591e-05
11860 | 9.305930712e-05 | 11860 | 8.459937e-05
11860 | 9.311033581e-05 | 11860 | 8.464576e-05
11860 | 9.308693794e-05 | 11860 | 8.462449e-05
11870 | 9.301717023e-05 | 11870 | 8.456106e-05
11870 | 9.304519367e-05 | 11870 | 8.45865397e-05
11870 | 9.31937568e-05 | 11870 | 8.47216e-05
11870 | 9.336293557e-05 | 11870 | 8.48754e-05
11870 | 9.343331908e-05 | 11870 | 8.493938e-05
11870 | 9.34434914e-05 | 11870 | 8.494863e-05
11870 | 9.33766442e-05 | 11870 | 8.488786e-05
11880 | 9.330358736e-05 | 11880 | 8.482144e-05
11880 | 9.325385735e-05 | 11880 | 8.477623e-05
11880 | 9.325232745e-05 | 11880 | 8.477484e-05
11880 | 9.326876539e-05 | 11880 | 8.478979e-05
11880 | 9.329059357e-05 | 11880 | 8.480963e-05
11880 | 9.336126658e-05 | 11880 | 8.487388e-05
11890 | 9.33749761e-05 | 11890 | 8.488634e-05
11890 | 9.340772548e-05 | 11890 | 8.491611e-05
11890 | 9.338663444e-05 | 11890 | 8.48969404e-05
11890 | 9.345186708e-05 | 11890 | 8.49562428e-05
11890 | 9.346288177e-05 | 11890 | 8.496626e-05
11890 | 9.34226439e-05 | 11890 | 8.492968e-05
11900 | 9.341448703e-05 | 11900 | 8.492226e-05
11900 | 9.344450444e-05 | 11900 | 8.494955e-05
11900 | 9.347613728e-05 | 11900 | 8.497831e-05
11900 | 9.367146299e-05 | 11900 | 8.515588e-05
11900 | 9.372143265e-05 | 11900 | 8.52013e-05
11900 | 9.365285314e-05 | 11900 | 8.51389574e-05
11900 | 9.377311069e-05 | 11900 | 8.524828e-05
11910 | 9.36370087e-05 | 11910 | 8.512455e-05
11910 | 9.366493895e-05 | 11910 | 8.51499445e-05
11910 | 9.351299363e-05 | 11910 | 8.501181e-05
11910 | 9.3372159e-05 | 11910 | 8.488378e-05
11910 | 9.335431175e-05 | 11910 | 8.486756e-05
11910 | 9.344205047e-05 | 11910 | 8.494732e-05
11920 | 9.34005937e-05 | 11920 | 8.490963e-05
11920 | 9.334379013e-05 | 11920 | 8.485799e-05
11920 | 9.344079304e-05 | 11920 | 8.494618e-05
11920 | 9.349150812e-05 | 11920 | 8.499228e-05
11920 | 9.361722072e-05 | 11920 | 8.510656e-05
11920 | 9.355308773e-05 | 11920 | 8.504826e-05
11930 | 9.352246031e-05 | 11930 | 8.502042e-05
11930 | 9.352573417e-05 | 11930 | 8.50233947e-05
11930 | 9.371865756e-05 | 11930 | 8.51987796e-05
11930 | 9.352670571e-05 | 11930 | 8.502428e-05
11930 | 9.346664578e-05 | 11930 | 8.496968e-05
11930 | 9.351242987e-05 | 11930 | 8.50113e-05
11940 | 9.362146312e-05 | 11940 | 8.511042e-05
11940 | 9.357296209e-05 | 11940 | 8.506633e-05
11940 | 9.352612689e-05 | 11940 | 8.502375e-05
11940 | 9.353774761e-05 | 11940 | 8.503432e-05
11940 | 9.349655725e-05 | 11940 | 8.499687e-05
11940 | 9.345487373e-05 | 11940 | 8.495898e-05
11940 | 9.34944448e-05 | 11940 | 8.499495e-05
11950 | 9.361851706e-05 | 11950 | 8.510774e-05
11950 | 9.376659504e-05 | 11950 | 8.524236e-05
11950 | 9.374963608e-05 | 11950 | 8.522694e-05
11950 | 9.360241065e-05 | 11950 | 8.50931e-05
11950 | 9.355687228e-05 | 11950 | 8.50517e-05
11950 | 9.367637107e-05 | 11950 | 8.516034e-05
11960 | 9.368039683e-05 | 11960 | 8.5164e-05
11960 | 9.371707546e-05 | 11960 | 8.519734e-05
11960 | 9.367617319e-05 | 11960 | 8.516016e-05
11960 | 9.366010378e-05 | 11960 | 8.514555e-05
11960 | 9.362833313e-05 | 11960 | 8.511667e-05
11960 | 9.367035778e-05 | 11960 | 8.515487e-05
11970 | 9.361085028e-05 | 11970 | 8.510077e-05
11970 | 9.368654357e-05 | 11970 | 8.516959e-05
11970 | 9.367291322e-05 | 11970 | 8.515719e-05
11970 | 9.365285497e-05 | 11970 | 8.513896e-05
11970 | 9.365499751e-05 | 11970 | 8.514091e-05
11970 | 9.365628219e-05 | 11970 | 8.514207e-05
11980 | 9.367316122e-05 | 11980 | 8.515742e-05
11980 | 9.371385839e-05 | 11980 | 8.519442e-05
11980 | 9.377125487e-05 | 11980 | 8.52466e-05
11980 | 9.374156559e-05 | 11980 | 8.521961e-05
11980 | 9.379719782e-05 | 11980 | 8.527018e-05
11980 | 9.382009858e-05 | 11980 | 8.5291e-05
11980 | 9.375048673e-05 | 11980 | 8.522772e-05
11990 | 9.376981902e-05 | 11990 | 8.524529e-05
11990 | 9.377144262e-05 | 11990 | 8.524677e-05
11990 | 9.38178056e-05 | 11990 | 8.528891e-05
11990 | 9.378667812e-05 | 11990 | 8.526062e-05
11990 | 9.384789418e-05 | 11990 | 8.531627e-05
11990 | 9.3849877e-05 | 11990 | 8.531807e-05
12000 | 9.384895679e-05 | 12000 | 8.531723e-05
12000 | 9.384752767e-05 | 12000 | 8.531593e-05
12000 | 9.382069181e-05 | 12000 | 8.529154e-05
12000 | 9.387451956e-05 | 12000 | 8.534047e-05
12000 | 9.388879576e-05 | 12000 | 8.535345e-05
12000 | 9.387848612e-05 | 12000 | 8.534408e-05
12010 | 9.383384454e-05 | 12010 | 8.53035e-05
12010 | 9.385174328e-05 | 12010 | 8.531977e-05
12010 | 9.390720498e-05 | 12010 | 8.537019e-05
12010 | 9.399174757e-05 | 12010 | 8.544704e-05
12010 | 9.406014469e-05 | 12010 | 8.550922e-05
12010 | 9.404031328e-05 | 12010 | 8.549119e-05
12020 | 9.405362788e-05 | 12020 | 8.55033e-05
12020 | 9.40328027e-05 | 12020 | 8.548437e-05
12020 | 9.401559808e-05 | 12020 | 8.546873e-05
12020 | 9.398817947e-05 | 12020 | 8.54438e-05
12020 | 9.398191111e-05 | 12020 | 8.54381e-05
12020 | 9.398712963e-05 | 12020 | 8.544285e-05
12030 | 9.393271542e-05 | 12030 | 8.539338e-05
12030 | 9.397244469e-05 | 12030 | 8.54295e-05
12030 | 9.377439967e-05 | 12030 | 8.524945e-05
12030 | 9.381456857e-05 | 12030 | 8.528597e-05
12030 | 9.39236682e-05 | 12030 | 8.538515e-05
12030 | 9.401141388e-05 | 12030 | 8.546492e-05
12030 | 9.407105685e-05 | 12030 | 8.551914e-05
12040 | 9.411038092e-05 | 12040 | 8.555489e-05
12040 | 9.405430836e-05 | 12040 | 8.550392e-05
12040 | 9.393889224e-05 | 12040 | 8.539899e-05
12040 | 9.39651706e-05 | 12040 | 8.542288e-05
12040 | 9.402048914e-05 | 12040 | 8.547317e-05
12040 | 9.401324589e-05 | 12040 | 8.546659e-05
12050 | 9.390566572e-05 | 12050 | 8.536879e-05
12050 | 9.389268461e-05 | 12050 | 8.535699e-05
12050 | 9.383616875e-05 | 12050 | 8.530561e-05
12050 | 9.399504283e-05 | 12050 | 8.545004e-05
12050 | 9.405728967e-05 | 12050 | 8.550663e-05
12050 | 9.411810738e-05 | 12050 | 8.55619158e-05
12060 | 9.408506096e-05 | 12060 | 8.55318736e-05
12060 | 9.413764206e-05 | 12060 | 8.55796746e-05
12060 | 9.400726421e-05 | 12060 | 8.546115e-05
12060 | 9.39230068e-05 | 12060 | 8.538455e-05
12060 | 9.406854317e-05 | 12060 | 8.551686e-05
12060 | 9.408961553e-05 | 12060 | 8.553601e-05
12070 | 9.414207091e-05 | 12070 | 8.55837e-05
12070 | 9.409374417e-05 | 12070 | 8.553977e-05
12070 | 9.42512822e-05 | 12070 | 8.568298e-05
12070 | 9.436762239e-05 | 12070 | 8.578875e-05
12070 | 9.420332518e-05 | 12070 | 8.563939e-05
12070 | 9.422148136e-05 | 12070 | 8.565589e-05
12080 | 9.424988491e-05 | 12080 | 8.568171e-05
12080 | 9.423101294e-05 | 12080 | 8.566456e-05
12080 | 9.411846297e-05 | 12080 | 8.556224e-05
12080 | 9.416464134e-05 | 12080 | 8.56042194e-05
12080 | 9.42765702e-05 | 12080 | 8.570597e-05
12080 | 9.427434803e-05 | 12080 | 8.570395e-05
12080 | 9.429623427e-05 | 12080 | 8.572385e-05
12090 | 9.427502524e-05 | 12090 | 8.57045684e-05
12090 | 9.420995795e-05 | 12090 | 8.564542e-05
12090 | 9.423392182e-05 | 12090 | 8.56672e-05
12090 | 9.43013769e-05 | 12090 | 8.572852e-05
12090 | 9.440275289e-05 | 12090 | 8.582068e-05
12090 | 9.443186204e-05 | 12090 | 8.584715e-05
12100 | 9.438711784e-05 | 12100 | 8.580647e-05
12100 | 9.431945051e-05 | 12100 | 8.574496e-05
12100 | 9.439982877e-05 | 12100 | 8.581803e-05
12100 | 9.441063988e-05 | 12100 | 8.582785e-05
12100 | 9.42900256e-05 | 12100 | 8.571821e-05
12100 | 9.41918567e-05 | 12100 | 8.562896e-05
12110 | 9.431047951e-05 | 12110 | 8.57368e-05
12110 | 9.436973496e-05 | 12110 | 8.579067e-05
12110 | 9.438738389e-05 | 12110 | 8.580671e-05
12110 | 9.43263464e-05 | 12110 | 8.5751224e-05
12110 | 9.434110316e-05 | 12110 | 8.576464e-05
12110 | 9.440355061e-05 | 12110 | 8.582141e-05
12120 | 9.43454515e-05 | 12120 | 8.576859e-05
12120 | 9.445127905e-05 | 12120 | 8.58648e-05
12120 | 9.447736788e-05 | 12120 | 8.588852e-05
12120 | 9.452213839e-05 | 12120 | 8.592922e-05
12120 | 9.458097386e-05 | 12120 | 8.59827e-05
12120 | 9.451869522e-05 | 12120 | 8.592609e-05
12130 | 9.446474675e-05 | 12130 | 8.58770425e-05
12130 | 9.449573517e-05 | 12130 | 8.590521e-05
12130 | 9.451570805e-05 | 12130 | 8.592337e-05
12130 | 9.459080611e-05 | 12130 | 8.599164e-05
12130 | 9.462853345e-05 | 12130 | 8.60259395e-05
12130 | 9.458175838e-05 | 12130 | 8.598342e-05
12140 | 9.444856204e-05 | 12140 | 8.586233e-05
12140 | 9.442825146e-05 | 12140 | 8.584386e-05
12140 | 9.445343627e-05 | 12140 | 8.586676e-05
12140 | 9.458455323e-05 | 12140 | 8.598596e-05
12140 | 9.46171548e-05 | 12140 | 8.60156e-05
12140 | 9.474173233e-05 | 12140 | 8.612885e-05
12140 | 9.451718482e-05 | 12140 | 8.592471e-05
12150 | 9.458989605e-05 | 12150 | 8.599081e-05
12150 | 9.463428183e-05 | 12150 | 8.60311653e-05
12150 | 9.450608134e-05 | 12150 | 8.59146194e-05
12150 | 9.452268557e-05 | 12150 | 8.592971e-05
12150 | 9.457212898e-05 | 12150 | 8.597466e-05
12150 | 9.45594985e-05 | 12150 | 8.596318e-05
12160 | 9.453625757e-05 | 12160 | 8.594205e-05
12160 | 9.441847841e-05 | 12160 | 8.583498e-05
12160 | 9.425232474e-05 | 12160 | 8.568393e-05
12160 | 9.439995707e-05 | 12160 | 8.581814e-05
12160 | 9.449295545e-05 | 12160 | 8.590269e-05
12160 | 9.453678416e-05 | 12160 | 8.594253e-05
12170 | 9.450964553e-05 | 12170 | 8.591786e-05
12170 | 9.462152095e-05 | 12170 | 8.60195645e-05
12170 | 9.461435981e-05 | 12170 | 8.601305e-05
12170 | 9.463539096e-05 | 12170 | 8.60321736e-05
12170 | 9.474460241e-05 | 12170 | 8.613146e-05
12170 | 9.474171368e-05 | 12170 | 8.612883e-05
12180 | 9.472391087e-05 | 12180 | 8.611265e-05
12180 | 9.48465286e-05 | 12180 | 8.622412e-05
12180 | 9.481695628e-05 | 12180 | 8.619723e-05
12180 | 9.474861441e-05 | 12180 | 8.61351e-05
12180 | 9.468823633e-05 | 12180 | 8.608021e-05
12180 | 9.476514888e-05 | 12180 | 8.615014e-05
12190 | 9.487925487e-05 | 12190 | 8.625387e-05
12190 | 9.481340053e-05 | 12190 | 8.6194e-05
12190 | 9.475659709e-05 | 12190 | 8.614236e-05
12190 | 9.477883371e-05 | 12190 | 8.61625761e-05
12190 | 9.476392825e-05 | 12190 | 8.614903e-05
12190 | 9.460666527e-05 | 12190 | 8.600606e-05
12200 | 9.443710354e-05 | 12200 | 8.585191e-05
12200 | 9.439007063e-05 | 12200 | 8.580916e-05
12200 | 9.46692988e-05 | 12200 | 8.6063e-05
12200 | 9.470777774e-05 | 12200 | 8.609798e-05
12200 | 9.470907116e-05 | 12200 | 8.60991556e-05
12200 | 9.469985605e-05 | 12200 | 8.609078e-05
12210 | 9.481409151e-05 | 12210 | 8.619463e-05
12210 | 9.469072551e-05 | 12210 | 8.608248e-05
12210 | 9.463691416e-05 | 12210 | 8.603356e-05
12210 | 9.44261535e-05 | 12210 | 8.584196e-05
12210 | 9.441819477e-05 | 12210 | 8.583472e-05
12210 | 9.455546556e-05 | 12210 | 8.595951e-05
12210 | 9.454163234e-05 | 12210 | 8.594694e-05
12220 | 9.452029371e-05 | 12220 | 8.592754e-05
12220 | 9.458987001e-05 | 12220 | 8.599079e-05
12220 | 9.45771784e-05 | 12220 | 8.597925e-05
12220 | 9.472686795e-05 | 12220 | 8.61153345e-05
12220 | 9.473242855e-05 | 12220 | 8.612039e-05
12220 | 9.485498937e-05 | 12220 | 8.623181e-05
12230 | 9.491764507e-05 | 12230 | 8.628877e-05
12230 | 9.49501372e-05 | 12230 | 8.631831e-05
12230 | 9.485121132e-05 | 12230 | 8.622837e-05
12230 | 9.484667734e-05 | 12230 | 8.622425e-05
12230 | 9.47949554e-05 | 12230 | 8.617723e-05
12230 | 9.479459308e-05 | 12230 | 8.61769028e-05
12240 | 9.499844375e-05 | 12240 | 8.636222e-05
12240 | 9.496337219e-05 | 12240 | 8.633034e-05
12240 | 9.503011506e-05 | 12240 | 8.639101e-05
12240 | 9.493797543e-05 | 12240 | 8.630725e-05
12240 | 9.495646984e-05 | 12240 | 8.632406e-05
12240 | 9.493096945e-05 | 12240 | 8.630088e-05
12250 | 9.489782137e-05 | 12250 | 8.62707467e-05
12250 | 9.501939424e-05 | 12250 | 8.638127e-05
12250 | 9.498836576e-05 | 12250 | 8.635306e-05
12250 | 9.515273797e-05 | 12250 | 8.650249e-05
12250 | 9.504466878e-05 | 12250 | 8.640424e-05
12250 | 9.499772148e-05 | 12250 | 8.636156e-05
12260 | 9.499395647e-05 | 12260 | 8.635814e-05
12260 | 9.501890403e-05 | 12260 | 8.638082e-05
12260 | 9.505944721e-05 | 12260 | 8.641768e-05
12260 | 9.503701861e-05 | 12260 | 8.639729e-05
12260 | 9.49817093e-05 | 12260 | 8.634701e-05
12260 | 9.498631309e-05 | 12260 | 8.635119e-05
12270 | 9.506574186e-05 | 12270 | 8.64234e-05
12270 | 9.513927036e-05 | 12270 | 8.649025e-05
12270 | 9.510543681e-05 | 12270 | 8.645949e-05
12270 | 9.51009179e-05 | 12270 | 8.645538e-05
12270 | 9.489046779e-05 | 12270 | 8.626406e-05
12270 | 9.50140436e-05 | 12270 | 8.63764e-05
12280 | 9.504457097e-05 | 12280 | 8.640416e-05
12280 | 9.514839369e-05 | 12280 | 8.649854e-05
12280 | 9.533105632e-05 | 12280 | 8.66646e-05
12280 | 9.517493452e-05 | 12280 | 8.652267e-05
12280 | 9.519411734e-05 | 12280 | 8.654011e-05
12280 | 9.517660188e-05 | 12280 | 8.652418e-05
12290 | 9.512642031e-05 | 12290 | 8.647856e-05
12290 | 9.498525051e-05 | 12290 | 8.635023e-05
12290 | 9.502004401e-05 | 12290 | 8.638186e-05
12290 | 9.515722332e-05 | 12290 | 8.650657e-05
12290 | 9.529040621e-05 | 12290 | 8.662764e-05
12290 | 9.52460937e-05 | 12290 | 8.658736e-05
12300 | 9.515738413e-05 | 12300 | 8.650671e-05
12300 | 9.513508947e-05 | 12300 | 8.648644e-05
12300 | 9.510280314e-05 | 12300 | 8.645709e-05
12300 | 9.526071836e-05 | 12300 | 8.660065e-05
12300 | 9.528355933e-05 | 12300 | 8.662142e-05
12300 | 9.53472617e-05 | 12300 | 8.667933e-05
12310 | 9.526056003e-05 | 12310 | 8.660051e-05
12310 | 9.520188645e-05 | 12310 | 8.65471695e-05
12310 | 9.514650234e-05 | 12310 | 8.649682e-05
12310 | 9.515243902e-05 | 12310 | 8.650222e-05
12310 | 9.522631596e-05 | 12310 | 8.656938e-05
12310 | 9.533929149e-05 | 12310 | 8.667208e-05
12310 | 9.53494191e-05 | 12310 | 8.668129e-05
12320 | 9.528255233e-05 | 12320 | 8.66205e-05
12320 | 9.520795733e-05 | 12320 | 8.655269e-05
12320 | 9.529155096e-05 | 12320 | 8.662868e-05
12320 | 9.51555634e-05 | 12320 | 8.650506e-05
12320 | 9.51494018e-05 | 12320 | 8.649946e-05
12320 | 9.518616057e-05 | 12320 | 8.653287e-05
12330 | 9.524142888e-05 | 12330 | 8.658312e-05
12330 | 9.527454382e-05 | 12330 | 8.661322e-05
12330 | 9.535550337e-05 | 12330 | 8.668682e-05
12330 | 9.534725278e-05 | 12330 | 8.667932e-05
12330 | 9.532651003e-05 | 12330 | 8.666046e-05
12330 | 9.52036902e-05 | 12330 | 8.654881e-05
12340 | 9.516934388e-05 | 12340 | 8.651759e-05
12340 | 9.524894793e-05 | 12340 | 8.658995e-05
12340 | 9.528491608e-05 | 12340 | 8.662265e-05
12340 | 9.530224487e-05 | 12340 | 8.66384e-05
12340 | 9.533458674e-05 | 12340 | 8.666781e-05
12340 | 9.541429178e-05 | 12340 | 8.674027e-05
12350 | 9.541303577e-05 | 12350 | 8.673912e-05
12350 | 9.540561208e-05 | 12350 | 8.673237e-05
12350 | 9.552416452e-05 | 12350 | 8.684015e-05
12350 | 9.554343853e-05 | 12350 | 8.685767e-05
12350 | 9.555957111e-05 | 12350 | 8.687234e-05
12350 | 9.54484911e-05 | 12350 | 8.677136e-05
12360 | 9.554520417e-05 | 12360 | 8.685928e-05
12360 | 9.544550287e-05 | 12360 | 8.676864e-05
12360 | 9.546199722e-05 | 12360 | 8.678363e-05
12360 | 9.547347656e-05 | 12360 | 8.67940696e-05
12360 | 9.551284813e-05 | 12360 | 8.682986e-05
12360 | 9.548107193e-05 | 12360 | 8.680097e-05
12370 | 9.544223258e-05 | 12370 | 8.676567e-05
12370 | 9.545658606e-05 | 12370 | 8.67787146e-05
12370 | 9.540273759e-05 | 12370 | 8.672976e-05
12370 | 9.551227002e-05 | 12370 | 8.682934e-05
12370 | 9.553684422e-05 | 12370 | 8.685168e-05
12370 | 9.581276819e-05 | 12370 | 8.710252e-05
12380 | 9.577546147e-05 | 12380 | 8.70686e-05
12380 | 9.562535781e-05 | 12380 | 8.693214e-05
12380 | 9.562466617e-05 | 12380 | 8.69315147e-05
12380 | 9.564318439e-05 | 12380 | 8.694835e-05
12380 | 9.561757868e-05 | 12380 | 8.692507e-05
12380 | 9.561239901e-05 | 12380 | 8.692036e-05
12390 | 9.583350119e-05 | 12390 | 8.712136e-05
12390 | 9.578385206e-05 | 12390 | 8.707623e-05
12390 | 9.560446042e-05 | 12390 | 8.691315e-05
12390 | 9.559393569e-05 | 12390 | 8.69035779e-05
12390 | 9.572250639e-05 | 12390 | 8.702046e-05
12390 | 9.57377312e-05 | 12390 | 8.70343e-05
12400 | 9.57716379e-05 | 12400 | 8.706513e-05
12400 | 9.580493068e-05 | 12400 | 8.709539e-05
12400 | 9.571773939e-05 | 12400 | 8.701613e-05
12400 | 9.571699055e-05 | 12400 | 8.701545e-05
12400 | 9.568859643e-05 | 12400 | 8.698963e-05
12400 | 9.566779909e-05 | 12400 | 8.697073e-05
12410 | 9.571666046e-05 | 12410 | 8.701515e-05
12410 | 9.56990825e-05 | 12410 | 8.699917e-05
12410 | 9.574054464e-05 | 12410 | 8.703686e-05
12410 | 9.569846108e-05 | 12410 | 8.69986e-05
12410 | 9.567556401e-05 | 12410 | 8.697779e-05
12410 | 9.571478325e-05 | 12410 | 8.701344e-05
12420 | 9.575147856e-05 | 12420 | 8.70468e-05
12420 | 9.577268703e-05 | 12420 | 8.706608e-05
12420 | 9.576621197e-05 | 12420 | 8.70601927e-05
12420 | 9.574495992e-05 | 12420 | 8.704087e-05
12420 | 9.582468088e-05 | 12420 | 8.711335e-05
12420 | 9.596858929e-05 | 12420 | 8.724417e-05
12430 | 9.588598402e-05 | 12430 | 8.716908e-05
12430 | 9.580499402e-05 | 12430 | 8.709545e-05
12430 | 9.586268794e-05 | 12430 | 8.71479e-05
12430 | 9.598470348e-05 | 12430 | 8.725882e-05
12430 | 9.608104359e-05 | 12430 | 8.73464e-05
12430 | 9.619862469e-05 | 12430 | 8.74533e-05
12440 | 9.59250977e-05 | 12440 | 8.720463e-05
12440 | 9.581925789e-05 | 12440 | 8.710842e-05
12440 | 9.568766041e-05 | 12440 | 8.698878e-05
12440 | 9.581080604e-05 | 12440 | 8.710073e-05
12440 | 9.589833828e-05 | 12440 | 8.718031e-05
12440 | 9.599472972e-05 | 12440 | 8.726794e-05
12450 | 9.592764078e-05 | 12450 | 8.720695e-05
12450 | 9.598042815e-05 | 12450 | 8.725493e-05
12450 | 9.593141964e-05 | 12450 | 8.721038e-05
12450 | 9.60115329e-05 | 12450 | 8.728321e-05
12450 | 9.593470447e-05 | 12450 | 8.72133677e-05
12450 | 9.596990884e-05 | 12450 | 8.724537e-05
12460 | 9.597018759e-05 | 12460 | 8.724563e-05
12460 | 9.595973063e-05 | 12460 | 8.723612e-05
12460 | 9.579559662e-05 | 12460 | 8.708691e-05
12460 | 9.581268963e-05 | 12460 | 8.710245e-05
12460 | 9.587697718e-05 | 12460 | 8.716089e-05
12460 | 9.586970374e-05 | 12460 | 8.715428e-05
12470 | 9.589897074e-05 | 12470 | 8.718088e-05
12470 | 9.588219097e-05 | 12470 | 8.716563e-05
12470 | 9.59802872e-05 | 12470 | 8.725481e-05
12470 | 9.600547267e-05 | 12470 | 8.72777e-05
12470 | 9.601600472e-05 | 12470 | 8.728728e-05
12470 | 9.600106052e-05 | 12470 | 8.727369e-05
12480 | 9.594075152e-05 | 12480 | 8.721887e-05
12480 | 9.592491697e-05 | 12480 | 8.720447e-05
12480 | 9.59626382e-05 | 12480 | 8.7238762e-05
12480 | 9.599294845e-05 | 12480 | 8.726632e-05
12480 | 9.598701964e-05 | 12480 | 8.726093e-05
12480 | 9.606180671e-05 | 12480 | 8.732892e-05
12490 | 9.606956192e-05 | 12490 | 8.733597e-05
12490 | 9.601956962e-05 | 12490 | 8.729052e-05
12490 | 9.592339404e-05 | 12490 | 8.720309e-05
12490 | 9.605728316e-05 | 12490 | 8.73248e-05
12490 | 9.604578675e-05 | 12490 | 8.731435e-05
12490 | 9.606957693e-05 | 12490 | 8.733598e-05
12500 | 9.595484286e-05 | 12500 | 8.723168e-05
12500 | 9.605508045e-05 | 12500 | 8.73228e-05
12500 | 9.623894313e-05 | 12500 | 8.74899483e-05
12500 | 9.623535077e-05 | 12500 | 8.748668e-05
12500 | 9.624994435e-05 | 12500 | 8.749995e-05
12500 | 9.618049559e-05 | 12500 | 8.743681e-05
12510 | 9.618639869e-05 | 12510 | 8.744218e-05
12510 | 9.615570477e-05 | 12510 | 8.741428e-05
12510 | 9.611548927e-05 | 12510 | 8.737772e-05
12510 | 9.608279025e-05 | 12510 | 8.734799e-05
12510 | 9.615779294e-05 | 12510 | 8.74161754e-05
12510 | 9.627123535e-05 | 12510 | 8.75193e-05
12520 | 9.625974742e-05 | 12520 | 8.750886e-05
12520 | 9.628959496e-05 | 12520 | 8.7536e-05
12520 | 9.617369699e-05 | 12520 | 8.743063e-05
12520 | 9.617432187e-05 | 12520 | 8.74312017e-05
12520 | 9.620284298e-05 | 12520 | 8.745713e-05
12520 | 9.631195465e-05 | 12520 | 8.755632e-05
12530 | 9.625209396e-05 | 12530 | 8.75019036e-05
12530 | 9.630226212e-05 | 12530 | 8.754751e-05
12530 | 9.635343001e-05 | 12530 | 8.759403e-05
12530 | 9.629107213e-05 | 12530 | 8.75373383e-05
12530 | 9.616367141e-05 | 12530 | 8.742152e-05
12530 | 9.63608701e-05 | 12530 | 8.7600791e-05
12540 | 9.625209336e-05 | 12540 | 8.75019e-05
12540 | 9.63600781e-05 | 12540 | 8.7600071e-05
12540 | 9.637718723e-05 | 12540 | 8.761562e-05
12540 | 9.642357959e-05 | 12540 | 8.76578e-05
12540 | 9.637524537e-05 | 12540 | 8.761386e-05
12540 | 9.633727551e-05 | 12540 | 8.757934e-05
12550 | 9.632496927e-05 | 12550 | 8.756815e-05
12550 | 9.623915249e-05 | 12550 | 8.749014e-05
12550 | 9.628175273e-05 | 12550 | 8.752887e-05
12550 | 9.627985278e-05 | 12550 | 8.752714e-05
12550 | 9.632150983e-05 | 12550 | 8.756501e-05
12550 | 9.626316762e-05 | 12550 | 8.751197e-05
12560 | 9.630160242e-05 | 12560 | 8.754691e-05
12560 | 9.624749318e-05 | 12560 | 8.749772e-05
12560 | 9.620117678e-05 | 12560 | 8.745562e-05
12560 | 9.625870867e-05 | 12560 | 8.750792e-05
12560 | 9.622687206e-05 | 12560 | 8.74789746e-05
12560 | 9.627717497e-05 | 12560 | 8.75247e-05
12570 | 9.626673091e-05 | 12570 | 8.751521e-05
12570 | 9.640935889e-05 | 12570 | 8.764487e-05
12570 | 9.648169852e-05 | 12570 | 8.771064e-05
12570 | 9.667161743e-05 | 12570 | 8.788329e-05
12570 | 9.655520709e-05 | 12570 | 8.777746e-05
12570 | 9.64110762e-05 | 12570 | 8.764643e-05
12580 | 9.64591179e-05 | 12580 | 8.769011e-05
12580 | 9.652295233e-05 | 12580 | 8.774814e-05
12580 | 9.658020985e-05 | 12580 | 8.780019e-05
12580 | 9.649267333e-05 | 12580 | 8.772061e-05
12580 | 9.640681959e-05 | 12580 | 8.764256e-05
12580 | 9.635757198e-05 | 12580 | 8.759779e-05
12590 | 9.631226939e-05 | 12590 | 8.755661e-05
12590 | 9.631632523e-05 | 12590 | 8.75603e-05
12590 | 9.638245327e-05 | 12590 | 8.762041e-05
12590 | 9.66041247e-05 | 12590 | 8.782193e-05
12590 | 9.669050539e-05 | 12590 | 8.790046e-05
12590 | 9.669230475e-05 | 12590 | 8.79021e-05
12600 | 9.675741438e-05 | 12600 | 8.79612858e-05
12600 | 9.678720718e-05 | 12600 | 8.798837e-05
12600 | 9.665323122e-05 | 12600 | 8.786657e-05
12600 | 9.656598673e-05 | 12600 | 8.778726e-05
12600 | 9.653664747e-05 | 12600 | 8.776059e-05
12600 | 9.647138094e-05 | 12600 | 8.77012554e-05
12610 | 9.638223889e-05 | 12610 | 8.762022e-05
12610 | 9.642457362e-05 | 12610 | 8.76587e-05
12610 | 9.647483737e-05 | 12610 | 8.77044e-05
12610 | 9.656033652e-05 | 12610 | 8.778212e-05
12610 | 9.672207775e-05 | 12610 | 8.792916e-05
12610 | 9.6760664e-05 | 12610 | 8.796424e-05
12620 | 9.67530153e-05 | 12620 | 8.795729e-05
12620 | 9.671231644e-05 | 12620 | 8.792029e-05
12620 | 9.671837429e-05 | 12620 | 8.792579e-05
12620 | 9.66433157e-05 | 12620 | 8.785756e-05
12620 | 9.66544928e-05 | 12620 | 8.786772e-05
12620 | 9.684632063e-05 | 12620 | 8.804211e-05
12630 | 9.678210523e-05 | 12630 | 8.798373e-05
12630 | 9.671672677e-05 | 12630 | 8.79243e-05
12630 | 9.668023987e-05 | 12630 | 8.789113e-05
12630 | 9.675539439e-05 | 12630 | 8.795945e-05
12630 | 9.680474724e-05 | 12630 | 8.800432e-05
12630 | 9.666733675e-05 | 12630 | 8.78794e-05
12640 | 9.668318992e-05 | 12640 | 8.789381e-05
12640 | 9.67198315e-05 | 12640 | 8.792712e-05
12640 | 9.683466537e-05 | 12640 | 8.803151e-05
12640 | 9.678076696e-05 | 12640 | 8.798252e-05
12640 | 9.681380751e-05 | 12640 | 8.801255e-05
12640 | 9.674974015e-05 | 12640 | 8.795431e-05
12650 | 9.678248651e-05 | 12650 | 8.798408e-05
12650 | 9.679393868e-05 | 12650 | 8.799449e-05
12650 | 9.679889029e-05 | 12650 | 8.799899e-05
12650 | 9.675010165e-05 | 12650 | 8.795464e-05
12650 | 9.676345714e-05 | 12650 | 8.796678e-05
12660 | 9.67707451e-05 | 12660 | 8.79734e-05
12660 | 9.687230167e-05 | 12660 | 8.806573e-05
12660 | 9.689759511e-05 | 12660 | 8.808872e-05
12660 | 9.69453482e-05 | 12660 | 8.813213e-05
12660 | 9.688943948e-05 | 12660 | 8.808131e-05
12660 | 9.682034521e-05 | 12660 | 8.80185e-05
12670 | 9.676387054e-05 | 12670 | 8.796716e-05
12670 | 9.679502976e-05 | 12670 | 8.79954816e-05
12670 | 9.678998489e-05 | 12670 | 8.79909e-05
12670 | 9.68384529e-05 | 12670 | 8.803496e-05
12670 | 9.687428435e-05 | 12670 | 8.806753e-05
12670 | 9.69009376e-05 | 12670 | 8.809176e-05
12680 | 9.694441511e-05 | 12680 | 8.813129e-05
12680 | 9.671398208e-05 | 12680 | 8.79218e-05
12680 | 9.644045418e-05 | 12680 | 8.767314e-05
12680 | 9.66087196e-05 | 12680 | 8.782611e-05
12680 | 9.680040636e-05 | 12680 | 8.800037e-05
12680 | 9.687644403e-05 | 12680 | 8.806949e-05
12690 | 9.681678518e-05 | 12690 | 8.801526e-05
12690 | 9.667896847e-05 | 12690 | 8.788997e-05
12690 | 9.684217956e-05 | 12690 | 8.803835e-05
12690 | 9.695682322e-05 | 12690 | 8.814257e-05
12690 | 9.695311858e-05 | 12690 | 8.81392e-05
12690 | 9.685943582e-05 | 12690 | 8.805403e-05
12700 | 9.679384546e-05 | 12700 | 8.79944e-05
12700 | 9.694509917e-05 | 12700 | 8.813191e-05
12700 | 9.717236445e-05 | 12700 | 8.833851e-05
12700 | 9.720449796e-05 | 12700 | 8.836773e-05
12700 | 9.7130442e-05 | 12700 | 8.83004e-05
12700 | 9.69285368e-05 | 12700 | 8.811685e-05
12710 | 9.686849591e-05 | 12710 | 8.806227e-05
12710 | 9.687761725e-05 | 12710 | 8.807056e-05
12710 | 9.703376258e-05 | 12710 | 8.821251e-05
12710 | 9.709527159e-05 | 12710 | 8.826843e-05
12710 | 9.716246779e-05 | 12710 | 8.832952e-05
12710 | 9.713740269e-05 | 12710 | 8.830673e-05
12720 | 9.722158551e-05 | 12720 | 8.838326e-05
12720 | 9.706554137e-05 | 12720 | 8.82414e-05
12720 | 9.701281127e-05 | 12720 | 8.819346e-05
12720 | 9.703448547e-05 | 12720 | 8.821317e-05
12720 | 9.711436173e-05 | 12720 | 8.828578e-05
12720 | 9.712726212e-05 | 12720 | 8.829751e-05
12730 | 9.720853254e-05 | 12730 | 8.837139e-05
12730 | 9.721425161e-05 | 12730 | 8.837659e-05
12730 | 9.715789412e-05 | 12730 | 8.832536e-05
12730 | 9.703532308e-05 | 12730 | 8.821393e-05
12730 | 9.713527796e-05 | 12730 | 8.83048e-05
12730 | 9.747784063e-05 | 12730 | 8.861622e-05
12740 | 9.713687222e-05 | 12740 | 8.830625e-05
12740 | 9.711644112e-05 | 12740 | 8.828767e-05
12740 | 9.718913952e-05 | 12740 | 8.83537632e-05
12740 | 9.715596034e-05 | 12740 | 8.83236e-05
12740 | 9.693868223e-05 | 12740 | 8.812607e-05
12740 | 9.678172549e-05 | 12740 | 8.798339e-05
12750 | 9.681079826e-05 | 12750 | 8.80098166e-05
12750 | 9.684601372e-05 | 12750 | 8.804183e-05
12750 | 9.699523796e-05 | 12750 | 8.817749e-05
12750 | 9.70755361e-05 | 12750 | 8.825049e-05
12750 | 9.737488164e-05 | 12750 | 8.852262e-05
12760 | 9.752068076e-05 | 12760 | 8.865516e-05
12760 | 9.727829788e-05 | 12760 | 8.843482e-05
12760 | 9.753259287e-05 | 12760 | 8.866599e-05
12760 | 9.749039385e-05 | 12760 | 8.862763e-05
12760 | 9.736104781e-05 | 12760 | 8.851004e-05
12760 | 9.726791505e-05 | 12760 | 8.842538e-05
12770 | 9.723887883e-05 | 12770 | 8.839898e-05
12770 | 9.729679401e-05 | 12770 | 8.845163e-05
12770 | 9.723995203e-05 | 12770 | 8.839996e-05
12770 | 9.721613819e-05 | 12770 | 8.837831e-05
12770 | 9.724949588e-05 | 12770 | 8.840863e-05
12770 | 9.730691522e-05 | 12770 | 8.846083e-05
12780 | 9.729375996e-05 | 12780 | 8.844887e-05
12780 | 9.741533511e-05 | 12780 | 8.85594e-05
12780 | 9.738222491e-05 | 12780 | 8.85293e-05
12780 | 9.73898264e-05 | 12780 | 8.853621e-05
12780 | 9.735004971e-05 | 12780 | 8.850005e-05
12780 | 9.735688711e-05 | 12780 | 8.850626e-05
12790 | 9.726559721e-05 | 12790 | 8.842327e-05
12790 | 9.721193919e-05 | 12790 | 8.837449e-05
12790 | 9.721833173e-05 | 12790 | 8.83803e-05
12790 | 9.728515782e-05 | 12790 | 8.844105e-05
12790 | 9.744130411e-05 | 12790 | 8.8583e-05
12790 | 9.744720684e-05 | 12790 | 8.858837e-05
12800 | 9.753148966e-05 | 12800 | 8.86649906e-05
12800 | 9.756466191e-05 | 12800 | 8.869515e-05
12800 | 9.754971361e-05 | 12800 | 8.868156e-05
12800 | 9.748367346e-05 | 12800 | 8.862152e-05
12800 | 9.737186756e-05 | 12800 | 8.85198796e-05
12800 | 9.730879353e-05 | 12800 | 8.846254e-05
12810 | 9.728345138e-05 | 12810 | 8.84395e-05
12810 | 9.736945437e-05 | 12810 | 8.851769e-05
12810 | 9.742775642e-05 | 12810 | 8.857069e-05
12810 | 9.739721327e-05 | 12810 | 8.854292e-05
12810 | 9.738245345e-05 | 12810 | 8.85295e-05
12810 | 9.741350383e-05 | 12810 | 8.855773e-05
12820 | 9.754278153e-05 | 12820 | 8.867526e-05
12820 | 9.746866117e-05 | 12820 | 8.860787e-05
12820 | 9.753730516e-05 | 12820 | 8.867028e-05
12820 | 9.757204222e-05 | 12820 | 8.870186e-05
12820 | 9.746911582e-05 | 12820 | 8.860829e-05
12830 | 9.750264339e-05 | 12830 | 8.863877e-05
12830 | 9.75613507e-05 | 12830 | 8.8692137e-05
12830 | 9.738055304e-05 | 12830 | 8.852778e-05
12830 | 9.720446181e-05 | 12830 | 8.836769e-05
12830 | 9.738480362e-05 | 12830 | 8.853164e-05
12830 | 9.746532782e-05 | 12830 | 8.860484e-05
12840 | 9.759221584e-05 | 12840 | 8.87202e-05
12840 | 9.761871194e-05 | 12840 | 8.874428e-05
12840 | 9.763483898e-05 | 12840 | 8.875894e-05
12840 | 9.756873068e-05 | 12840 | 8.869885e-05
12840 | 9.765366738e-05 | 12840 | 8.877606e-05
12840 | 9.772516099e-05 | 12840 | 8.884106e-05
12850 | 9.768043289e-05 | 12850 | 8.880039e-05
12850 | 9.773584516e-05 | 12850 | 8.885077e-05
12850 | 9.776857979e-05 | 12850 | 8.888053e-05
12850 | 9.778504849e-05 | 12850 | 8.88955e-05
12850 | 9.782895616e-05 | 12850 | 8.893541e-05
12850 | 9.78384018e-05 | 12850 | 8.8944e-05
12860 | 9.78426775e-05 | 12860 | 8.894789e-05
12860 | 9.77795187e-05 | 12860 | 8.889047e-05
12860 | 9.778836264e-05 | 12860 | 8.889851e-05
12860 | 9.771699073e-05 | 12860 | 8.883363e-05
12860 | 9.778161923e-05 | 12860 | 8.889238e-05
12860 | 9.786523064e-05 | 12860 | 8.896839e-05
12870 | 9.783788038e-05 | 12870 | 8.894353e-05
12870 | 9.774263427e-05 | 12870 | 8.885694e-05
12870 | 9.777242202e-05 | 12870 | 8.888402e-05
12870 | 9.794511714e-05 | 12870 | 8.904102e-05
12870 | 9.797223315e-05 | 12870 | 8.90656665e-05
12870 | 9.800318172e-05 | 12870 | 8.90938e-05
12880 | 9.825832515e-05 | 12880 | 8.932575e-05
12880 | 9.814224572e-05 | 12880 | 8.922022e-05
12880 | 9.815811967e-05 | 12880 | 8.923465e-05
12880 | 9.812872318e-05 | 12880 | 8.920793e-05
12880 | 9.803206094e-05 | 12880 | 8.91200554e-05
12890 | 9.796187985e-05 | 12890 | 8.905625e-05
12890 | 9.79851056e-05 | 12890 | 8.907737e-05
12890 | 9.78965063e-05 | 12890 | 8.899682e-05
12890 | 9.787293764e-05 | 12890 | 8.89754e-05
12890 | 9.805133885e-05 | 12890 | 8.913758e-05
12890 | 9.803941181e-05 | 12890 | 8.912674e-05
12900 | 9.796612089e-05 | 12900 | 8.90601099e-05
12900 | 9.801776252e-05 | 12900 | 8.910706e-05
12900 | 9.793307316e-05 | 12900 | 8.903007e-05
12900 | 9.792189758e-05 | 12900 | 8.901991e-05
12900 | 9.800209936e-05 | 12900 | 8.90928176e-05
12900 | 9.804593688e-05 | 12900 | 8.913267e-05
12910 | 9.813973441e-05 | 12910 | 8.921794e-05
12910 | 9.806527898e-05 | 12910 | 8.915025e-05
12910 | 9.795681688e-05 | 12910 | 8.905165e-05
12910 | 9.79240766e-05 | 12910 | 8.902189e-05
12910 | 9.797904612e-05 | 12910 | 8.907186e-05
12910 | 9.803470793e-05 | 12910 | 8.912246e-05
12920 | 9.798835639e-05 | 12920 | 8.908032e-05
12920 | 9.796151917e-05 | 12920 | 8.905593e-05
12920 | 9.800291572e-05 | 12920 | 8.909356e-05
12920 | 9.796908601e-05 | 12920 | 8.906281e-05
12920 | 9.788283278e-05 | 12920 | 8.898439e-05
12920 | 9.789903894e-05 | 12920 | 8.899913e-05
12930 | 9.792506701e-05 | 12930 | 8.902279e-05
12930 | 9.795578106e-05 | 12930 | 8.905071e-05
12930 | 9.804953655e-05 | 12930 | 8.913594e-05
12930 | 9.793409841e-05 | 12930 | 8.9031e-05
12930 | 9.800140858e-05 | 12930 | 8.909219e-05
12930 | 9.80608282e-05 | 12930 | 8.914621e-05
12940 | 9.808036416e-05 | 12940 | 8.916397e-05
12940 | 9.823855373e-05 | 12940 | 8.930778e-05
12940 | 9.819557599e-05 | 12940 | 8.926871e-05
12940 | 9.811026385e-05 | 12940 | 8.919115e-05
12940 | 9.818343975e-05 | 12940 | 8.92576725e-05
12950 | 9.811171308e-05 | 12950 | 8.919247e-05
12950 | 9.795410443e-05 | 12950 | 8.904919e-05
12950 | 9.808988696e-05 | 12950 | 8.917262e-05
12950 | 9.819485302e-05 | 12950 | 8.92680482e-05
12950 | 9.822987827e-05 | 12950 | 8.929989e-05
12950 | 9.824036216e-05 | 12950 | 8.930942e-05
12960 | 9.828080796e-05 | 12960 | 8.934619e-05
12960 | 9.832648195e-05 | 12960 | 8.938771e-05
12960 | 9.815722957e-05 | 12960 | 8.923385e-05
12960 | 9.823345258e-05 | 12960 | 8.930314e-05
12960 | 9.837679705e-05 | 12960 | 8.943345e-05
12960 | 9.832508128e-05 | 12960 | 8.938644e-05
12970 | 9.831086125e-05 | 12970 | 8.937351e-05
12970 | 9.831048055e-05 | 12970 | 8.937316e-05
12970 | 9.836436035e-05 | 12970 | 8.942215e-05
12970 | 9.829763869e-05 | 12970 | 8.936149e-05
12970 | 9.825780957e-05 | 12970 | 8.932528e-05
12970 | 9.823850978e-05 | 12970 | 8.930774e-05
12980 | 9.824259023e-05 | 12980 | 8.931145e-05
12980 | 9.831977559e-05 | 12980 | 8.938161e-05
12980 | 9.836882599e-05 | 12980 | 8.942621e-05
12980 | 9.827083543e-05 | 12980 | 8.933712e-05
12980 | 9.825386919e-05 | 12980 | 8.93217e-05
12990 | 9.828407812e-05 | 12990 | 8.934916e-05
12990 | 9.833552802e-05 | 12990 | 8.939593e-05
12990 | 9.834048106e-05 | 12990 | 8.940044e-05
12990 | 9.835536229e-05 | 12990 | 8.941397e-05
12990 | 9.833563395e-05 | 12990 | 8.939603e-05
12990 | 9.826730364e-05 | 12990 | 8.93339124e-05
13000 | 9.829906333e-05 | 13000 | 8.936278e-05
13000 | 9.840404431e-05 | 13000 | 8.94582221e-05
13000 | 9.844383459e-05 | 13000 | 8.94944e-05
13000 | 9.85000609e-05 | 13000 | 8.954551e-05
13000 | 9.846759454e-05 | 13000 | 8.9516e-05
13000 | 9.851306464e-05 | 13000 | 8.955733e-05
13010 | 9.855322929e-05 | 13010 | 8.959384e-05
13010 | 9.850600532e-05 | 13010 | 8.955091e-05
13010 | 9.852097439e-05 | 13010 | 8.956452e-05
13010 | 9.856365372e-05 | 13010 | 8.960332e-05
13010 | 9.850888129e-05 | 13010 | 8.955353e-05
13010 | 9.860043436e-05 | 13010 | 8.963676e-05
13020 | 9.863192425e-05 | 13020 | 8.966539e-05
13020 | 9.87707355e-05 | 13020 | 8.979158e-05
13020 | 9.878359115e-05 | 13020 | 8.980326e-05
13020 | 9.854138811e-05 | 13020 | 8.95830801e-05
13020 | 9.855152357e-05 | 13020 | 8.959229e-05
13020 | 9.865763337e-05 | 13020 | 8.968876e-05
13030 | 9.862964507e-05 | 13030 | 8.96633137e-05
13030 | 9.857043779e-05 | 13030 | 8.96094889e-05
13030 | 9.855821913e-05 | 13030 | 8.959838e-05
13030 | 9.856427217e-05 | 13030 | 8.960388e-05
13030 | 9.85335355e-05 | 13030 | 8.957594e-05
13040 | 9.839364874e-05 | 13040 | 8.944877e-05
13040 | 9.853437674e-05 | 13040 | 8.957671e-05
13040 | 9.855215419e-05 | 13040 | 8.959287e-05
13040 | 9.895172646e-05 | 13040 | 8.995611e-05
13040 | 9.869717591e-05 | 13040 | 8.972471e-05
13040 | 9.860525629e-05 | 13040 | 8.964114e-05
13050 | 9.840414586e-05 | 13050 | 8.945831e-05
13050 | 9.848218833e-05 | 13050 | 8.952926e-05
13050 | 9.865406083e-05 | 13050 | 8.968551e-05
13050 | 9.875399567e-05 | 13050 | 8.97763597e-05
13050 | 9.864328605e-05 | 13050 | 8.967571e-05
13050 | 9.864619509e-05 | 13050 | 8.967836e-05
13060 | 9.872822496e-05 | 13060 | 8.975293e-05
13060 | 9.865630769e-05 | 13060 | 8.968755e-05
13060 | 9.859597098e-05 | 13060 | 8.96327e-05
13060 | 9.853761285e-05 | 13060 | 8.957965e-05
13060 | 9.864754383e-05 | 13060 | 8.96795853e-05
13060 | 9.872159886e-05 | 13060 | 8.974691e-05
13070 | 9.878776619e-05 | 13070 | 8.980706e-05
13070 | 9.868878361e-05 | 13070 | 8.971708e-05
13070 | 9.867174134e-05 | 13070 | 8.970158e-05
13070 | 9.868778828e-05 | 13070 | 8.971617e-05
13070 | 9.866942689e-05 | 13070 | 8.969948e-05
13080 | 9.879614047e-05 | 13080 | 8.981467e-05
13080 | 9.886748613e-05 | 13080 | 8.987953e-05
13080 | 9.877005588e-05 | 13080 | 8.979096e-05
13080 | 9.873655988e-05 | 13080 | 8.976051e-05
13080 | 9.872401066e-05 | 13080 | 8.97491006e-05
13080 | 9.869859215e-05 | 13080 | 8.972599e-05
13090 | 9.86170395e-05 | 13090 | 8.965185e-05
13090 | 9.859809938e-05 | 13090 | 8.96346358e-05
13090 | 9.859760705e-05 | 13090 | 8.963419e-05
13090 | 9.849963752e-05 | 13090 | 8.954513e-05
13090 | 9.861022058e-05 | 13090 | 8.964566e-05
13090 | 9.873142931e-05 | 13090 | 8.975584e-05
13100 | 9.874114813e-05 | 13100 | 8.976468e-05
13100 | 9.874547516e-05 | 13100 | 8.976861e-05
13100 | 9.870127206e-05 | 13100 | 8.972843e-05
13100 | 9.878842968e-05 | 13100 | 8.980766e-05
13100 | 9.885881955e-05 | 13100 | 8.987165e-05
13110 | 9.884703993e-05 | 13110 | 8.986095e-05
13110 | 9.893108098e-05 | 13110 | 8.993735e-05
13110 | 9.893438765e-05 | 13110 | 8.994035e-05
13110 | 9.890014305e-05 | 13110 | 8.990922e-05
13110 | 9.883538546e-05 | 13110 | 8.985035e-05
13110 | 9.889412251e-05 | 13110 | 8.990375e-05
13120 | 9.891758505e-05 | 13120 | 8.992508e-05
13120 | 9.886240555e-05 | 13120 | 8.987491e-05
13120 | 9.884526728e-05 | 13120 | 8.985933e-05
13120 | 9.888187976e-05 | 13120 | 8.989262e-05
13120 | 9.879600235e-05 | 13120 | 8.981455e-05
13120 | 9.8937715e-05 | 13120 | 8.994338e-05
13130 | 9.901804634e-05 | 13130 | 9.001641e-05
13130 | 9.906497092e-05 | 13130 | 9.005906e-05
13130 | 9.907440777e-05 | 13130 | 9.006764e-05
13130 | 9.90496865e-05 | 13130 | 9.004517e-05
13130 | 9.894558015e-05 | 13130 | 8.995053e-05
13130 | 9.892355488e-05 | 13130 | 8.99305e-05
13140 | 9.90607863e-05 | 13140 | 9.005526e-05
13140 | 9.911924486e-05 | 13140 | 9.01084e-05
13140 | 9.910229414e-05 | 13140 | 9.009299e-05
13140 | 9.895984739e-05 | 13140 | 8.99635e-05
13140 | 9.902469821e-05 | 13140 | 9.002245e-05
13150 | 9.897302569e-05 | 13150 | 8.99754779e-05
13150 | 9.904801561e-05 | 13150 | 9.004365e-05
13150 | 9.896187807e-05 | 13150 | 8.99653437e-05
13150 | 9.900170328e-05 | 13150 | 9.000155e-05
13150 | 9.899258702e-05 | 13150 | 8.999326e-05
13150 | 9.897812593e-05 | 13150 | 8.998011e-05
13160 | 9.899711235e-05 | 13160 | 8.999737e-05
13160 | 9.902661655e-05 | 13160 | 9.00242e-05
13160 | 9.902815588e-05 | 13160 | 9.00256e-05
13160 | 9.902351274e-05 | 13160 | 9.002138e-05
13160 | 9.89923083e-05 | 13160 | 8.999301e-05
13160 | 9.912480256e-05 | 13160 | 9.011346e-05
13170 | 9.918216141e-05 | 13170 | 9.01656e-05
13170 | 9.909796265e-05 | 13170 | 9.008906e-05
13170 | 9.909385211e-05 | 13170 | 9.00853201e-05
13170 | 9.934739062e-05 | 13170 | 9.031581e-05
13170 | 9.923470576e-05 | 13170 | 9.021337e-05
13180 | 9.911515457e-05 | 13180 | 9.010469e-05
13180 | 9.917456081e-05 | 13180 | 9.015869e-05
13180 | 9.917907283e-05 | 13180 | 9.016279e-05
13180 | 9.916521357e-05 | 13180 | 9.015019e-05
13180 | 9.925198487e-05 | 13180 | 9.022908e-05
13180 | 9.924228401e-05 | 13180 | 9.022026e-05
13190 | 9.921007173e-05 | 13190 | 9.01909743e-05
13190 | 9.921417077e-05 | 13190 | 9.01947007e-05
13190 | 9.911234613e-05 | 13190 | 9.010213e-05
13190 | 9.918304562e-05 | 13190 | 9.016641e-05
13190 | 9.923454901e-05 | 13190 | 9.021323e-05
13190 | 9.916713172e-05 | 13190 | 9.015194e-05
13200 | 9.92157039e-05 | 13200 | 9.019609e-05
13200 | 9.915056338e-05 | 13200 | 9.01368758e-05
13200 | 9.920814636e-05 | 13200 | 9.018922e-05
13200 | 9.91776135e-05 | 13200 | 9.016147e-05
13200 | 9.916296967e-05 | 13200 | 9.014815e-05
13200 | 9.921413522e-05 | 13200 | 9.019467e-05
13210 | 9.929635749e-05 | 13210 | 9.02694159e-05
13210 | 9.93401321e-05 | 13210 | 9.0309211e-05
13210 | 9.932200212e-05 | 13210 | 9.02927292e-05
13210 | 9.941168197e-05 | 13210 | 9.037426e-05
13210 | 9.945943069e-05 | 13210 | 9.041766e-05
13220 | 9.94796802e-05 | 13220 | 9.043607e-05
13220 | 9.945233282e-05 | 13220 | 9.041121e-05
13220 | 9.947534193e-05 | 13220 | 9.043213e-05
13220 | 9.965233498e-05 | 13220 | 9.05930318e-05
13220 | 9.953364561e-05 | 13220 | 9.048513e-05
13220 | 9.952417228e-05 | 13220 | 9.047652e-05
13230 | 9.95744641e-05 | 13230 | 9.052224e-05
13230 | 9.956168798e-05 | 13230 | 9.051063e-05
13230 | 9.947455953e-05 | 13230 | 9.043142e-05
13230 | 9.946689546e-05 | 13230 | 9.042445e-05
13230 | 9.934186182e-05 | 13230 | 9.031078e-05
13230 | 9.931336609e-05 | 13230 | 9.028488e-05
13240 | 9.920445897e-05 | 13240 | 9.018587e-05
13240 | 9.92137646e-05 | 13240 | 9.019433e-05
13240 | 9.919116346e-05 | 13240 | 9.017378e-05
13240 | 9.932596604e-05 | 13240 | 9.029633e-05
13240 | 9.935954989e-05 | 13240 | 9.032686e-05
13250 | 9.937352718e-05 | 13250 | 9.033957e-05
13250 | 9.94962854e-05 | 13250 | 9.045117e-05
13250 | 9.941517392e-05 | 13250 | 9.037743e-05
13250 | 9.938741172e-05 | 13250 | 9.035219e-05
13250 | 9.944613441e-05 | 13250 | 9.040558e-05
13250 | 9.944275302e-05 | 13250 | 9.04025e-05
13260 | 9.942425962e-05 | 13260 | 9.038569e-05
13260 | 9.946592157e-05 | 13260 | 9.042357e-05
13260 | 9.940534726e-05 | 13260 | 9.03685e-05
13260 | 9.955315173e-05 | 13260 | 9.050287e-05
13260 | 9.963626975e-05 | 13260 | 9.057843e-05
13260 | 9.95046515e-05 | 13260 | 9.045877e-05
13270 | 9.961492911e-05 | 13270 | 9.055903e-05
13270 | 9.955661168e-05 | 13270 | 9.050601e-05
13270 | 9.957432429e-05 | 13270 | 9.052211e-05
13270 | 9.963205019e-05 | 13270 | 9.057459e-05
13270 | 9.961323237e-05 | 13270 | 9.055748e-05
13280 | 9.96341204e-05 | 13280 | 9.057647e-05
13280 | 9.96663832e-05 | 13280 | 9.06058e-05
13280 | 9.978648306e-05 | 13280 | 9.07149846e-05
13280 | 9.973269977e-05 | 13280 | 9.06660907e-05
13280 | 9.965347138e-05 | 13280 | 9.059406e-05
13280 | 9.968141492e-05 | 13280 | 9.061947e-05
13290 | 9.96581106e-05 | 13290 | 9.059828e-05
13290 | 9.973107921e-05 | 13290 | 9.066462e-05
13290 | 9.983147751e-05 | 13290 | 9.075589e-05
13290 | 9.978719422e-05 | 13290 | 9.071563e-05
13290 | 9.967649628e-05 | 13290 | 9.0615e-05
13290 | 9.959769526e-05 | 13290 | 9.054336e-05
13300 | 9.961549081e-05 | 13300 | 9.05595371e-05
13300 | 9.965077901e-05 | 13300 | 9.059162e-05
13300 | 9.969196843e-05 | 13300 | 9.062906e-05
13300 | 9.97096606e-05 | 13300 | 9.0645146e-05
13300 | 9.971304442e-05 | 13300 | 9.06482222e-05
13310 | 9.980720791e-05 | 13310 | 9.073383e-05
13310 | 9.976508817e-05 | 13310 | 9.06955347e-05
13310 | 9.973763139e-05 | 13310 | 9.067057e-05
13310 | 9.97628033e-05 | 13310 | 9.069346e-05
13310 | 9.963964484e-05 | 13310 | 9.05815e-05
13310 | 9.973612866e-05 | 13310 | 9.066921e-05
13320 | 9.97023412e-05 | 13320 | 9.0638492e-05
13320 | 9.972228985e-05 | 13320 | 9.065663e-05
13320 | 9.973995469e-05 | 13320 | 9.067269e-05
13320 | 9.969349854e-05 | 13320 | 9.063045e-05
13320 | 9.966734176e-05 | 13320 | 9.060667e-05
13320 | 9.971864829e-05 | 13320 | 9.065332e-05
13330 | 9.976215506e-05 | 13330 | 9.069287e-05
13330 | 9.982253973e-05 | 13330 | 9.074776e-05
13330 | 9.970958683e-05 | 13330 | 9.064508e-05
13330 | 9.966255583e-05 | 13330 | 9.060232e-05
13330 | 9.971770971e-05 | 13330 | 9.065246e-05
13340 | 9.978004753e-05 | 13340 | 9.070913e-05
13340 | 9.977277309e-05 | 13340 | 9.070252e-05
13340 | 9.978176541e-05 | 13340 | 9.07107e-05
13340 | 9.984249686e-05 | 13340 | 9.076591e-05
13340 | 9.995516229e-05 | 13340 | 9.086833e-05
13340 | 9.999650047e-05 | 13340 | 9.090591e-05
13350 | 9.993500514e-05 | 13350 | 9.085e-05
13350 | 9.993003724e-05 | 13350 | 9.08454884e-05
13350 | 9.98064954e-05 | 13350 | 9.073318e-05
13350 | 9.96938407e-05 | 13350 | 9.063076e-05
13350 | 9.976269343e-05 | 13350 | 9.069336e-05
13360 | 9.987622642e-05 | 13360 | 9.079657e-05
13360 | 9.991052228e-05 | 13360 | 9.082775e-05
13360 | 9.997271329e-05 | 13360 | 9.088428e-05
13360 | 9.990479513e-05 | 13360 | 9.082254e-05
13360 | 9.992707195e-05 | 13360 | 9.084279e-05
13360 | 9.990616956e-05 | 13360 | 9.082379e-05
13370 | 9.986839267e-05 | 13370 | 9.078945e-05
13370 | 9.990462427e-05 | 13370 | 9.08223857e-05
13370 | 0.0001000374282 | 13370 | 9.094312e-05
13370 | 0.0001000654116 | 13370 | 9.0968556e-05
13370 | 0.000100037963 | 13370 | 9.09436e-05
13370 | 9.997006974e-05 | 13370 | 9.088188e-05
13380 | 9.994937782e-05 | 13380 | 9.086307e-05
13380 | 0.0001000018661 | 13380 | 9.091079e-05
13380 | 0.000100020886 | 13380 | 9.092808e-05
13380 | 0.0001000007944 | 13380 | 9.090981e-05
13380 | 0.0001000776473 | 13380 | 9.097968e-05
13390 | 0.0001000756436 | 13390 | 9.097786e-05
13390 | 0.000100141624 | 13390 | 9.103784e-05
13390 | 0.0001000679765 | 13390 | 9.097089e-05
13390 | 0.0001001019926 | 13390 | 9.100181e-05
13390 | 0.0001000792183 | 13390 | 9.098111e-05
13390 | 0.0001000230118 | 13390 | 9.093001e-05
13400 | 0.0001003325413 | 13400 | 9.12114e-05
13400 | 0.0001002556248 | 13400 | 9.114148e-05
13400 | 0.0001005408246 | 13400 | 9.140075e-05
13400 | 0.0001005190144 | 13400 | 9.138092e-05
13400 | 0.0001003609363 | 13400 | 9.123721e-05
13400 | 0.0001003863658 | 13400 | 9.126033e-05
13410 | 0.0001004983054 | 13410 | 9.13621e-05
13410 | 0.0001003120156 | 13410 | 9.119274e-05
13410 | 0.0001003893671 | 13410 | 9.1263061e-05
13410 | 0.0001002872624 | 13410 | 9.117024e-05
13410 | 0.0001002880558 | 13410 | 9.117096e-05
13420 | 0.0001002994354 | 13420 | 9.11813e-05
13420 | 0.0001002371537 | 13420 | 9.112469e-05
13420 | 0.000100417232 | 13420 | 9.128839e-05
13420 | 0.0001000757846 | 13420 | 9.0977986e-05
13420 | 0.0001000137427 | 13420 | 9.092158e-05
13420 | 0.0001000840772 | 13420 | 9.098552e-05
13430 | 0.0001001914042 | 13430 | 9.108309e-05
13430 | 0.0001001983257 | 13430 | 9.1089387e-05
13430 | 0.0001002084135 | 13430 | 9.109856e-05
13430 | 0.0001002569837 | 13430 | 9.114271e-05
13430 | 0.0001002888549 | 13430 | 9.117169e-05
13440 | 0.0001001843447 | 13440 | 9.1076677e-05
13440 | 0.000100306986 | 13440 | 9.118817e-05
13440 | 0.0001003486826 | 13440 | 9.122608e-05
13440 | 0.0001002859311 | 13440 | 9.116903e-05
13440 | 0.0001002850335 | 13440 | 9.116821e-05
13440 | 0.0001004558964 | 13440 | 9.132354e-05
13450 | 0.0001003285013 | 13450 | 9.120773e-05
13450 | 0.0001002694321 | 13450 | 9.115403e-05
13450 | 0.000100371649 | 13450 | 9.124695e-05
13450 | 0.0001004311251 | 13450 | 9.130102e-05
13450 | 0.0001004103637 | 13450 | 9.128215e-05
13450 | 0.0001004449363 | 13450 | 9.131358e-05
13460 | 0.0001004985309 | 13460 | 9.13623e-05
13460 | 0.0001005390821 | 13460 | 9.139917e-05
13460 | 0.0001004632249 | 13460 | 9.13302e-05
13460 | 0.0001005386813 | 13460 | 9.13988e-05
13460 | 0.0001005996852 | 13460 | 9.145426e-05
13470 | 0.0001004762832 | 13470 | 9.134208e-05
13470 | 0.0001004439723 | 13470 | 9.13127e-05
13470 | 0.0001005489024 | 13470 | 9.140809e-05
13470 | 0.0001005741388 | 13470 | 9.143104e-05
13470 | 0.0001004638961 | 13470 | 9.133081e-05
13470 | 0.0001004040919 | 13470 | 9.127645e-05
13480 | 0.000100429032 | 13480 | 9.129912e-05
13480 | 0.0001005147552 | 13480 | 9.137705e-05
13480 | 0.0001006301261 | 13480 | 9.148193e-05
13480 | 0.0001006154507 | 13480 | 9.146859e-05
13480 | 0.0001005860479 | 13480 | 9.144186e-05
13490 | 0.0001005661391 | 13490 | 9.142376e-05
13490 | 0.0001004637641 | 13490 | 9.133069e-05
13490 | 0.0001003712229 | 13490 | 9.124657e-05
13490 | 0.0001004818022 | 13490 | 9.134709e-05
13490 | 0.0001005564864 | 13490 | 9.141499e-05
13490 | 0.0001005766437 | 13490 | 9.143331e-05
13500 | 0.0001005255163 | 13500 | 9.1386833e-05
13500 | 0.0001005102541 | 13500 | 9.137296e-05
13500 | 0.0001005401297 | 13500 | 9.140012e-05
13500 | 0.0001005389079 | 13500 | 9.139901e-05
13500 | 0.0001005591754 | 13500 | 9.141743e-05
13510 | 0.0001005011697 | 13510 | 9.13647e-05
13510 | 0.0001005429682 | 13510 | 9.14027e-05
13510 | 0.0001008127118 | 13510 | 9.164792e-05
13510 | 0.0001007654749 | 13510 | 9.160498e-05
13510 | 0.0001006939793 | 13510 | 9.153998e-05
13510 | 0.0001006511056 | 13510 | 9.150101e-05
13520 | 0.0001008206095 | 13520 | 9.16551e-05
13520 | 0.0001007013934 | 13520 | 9.154672e-05
13520 | 0.0001008298648 | 13520 | 9.166351e-05
13520 | 0.000100850633 | 13520 | 9.168239e-05
13520 | 0.0001010077852 | 13520 | 9.182526e-05
13520 | 0.0001008992069 | 13520 | 9.172655e-05
13530 | 0.0001009322521 | 13530 | 9.175659e-05
13530 | 0.0001007995199 | 13530 | 9.163593e-05
13530 | 0.0001007623466 | 13530 | 9.160213e-05
13530 | 0.000100752536 | 13530 | 9.159321e-05
13530 | 0.0001007870354 | 13530 | 9.162458e-05
13540 | 0.0001007397408 | 13540 | 9.158158e-05
13540 | 0.0001007095393 | 13540 | 9.155413e-05
13540 | 0.0001006715514 | 13540 | 9.151959e-05
13540 | 0.0001007221067 | 13540 | 9.156555e-05
13540 | 0.0001007930006 | 13540 | 9.163e-05
13540 | 0.0001009230293 | 13540 | 9.174821e-05
13550 | 0.0001008124474 | 13550 | 9.164768e-05
13550 | 0.0001007378022 | 13550 | 9.157982e-05
13550 | 0.0001008593984 | 13550 | 9.169036e-05
13550 | 0.0001010575369 | 13550 | 9.187049e-05
13550 | 0.0001011493729 | 13550 | 9.195398e-05
13560 | 0.0001008168139 | 13560 | 9.1651649e-05
13560 | 0.0001007524208 | 13560 | 9.159311e-05
13560 | 0.0001006916103 | 13560 | 9.153783e-05
13560 | 0.0001005321436 | 13560 | 9.139286e-05
13560 | 0.0001004436399 | 13560 | 9.13124e-05
13560 | 0.0001004861259 | 13560 | 9.135102e-05
13570 | 0.0001004798018 | 13570 | 9.134527e-05
13570 | 0.0001007942718 | 13570 | 9.163116e-05
13570 | 0.0001008995341 | 13570 | 9.172685e-05
13570 | 0.0001007390611 | 13570 | 9.158096e-05
13570 | 0.0001006001449 | 13570 | 9.145468e-05
13580 | 0.0001007708301 | 13580 | 9.160985e-05
13580 | 0.0001009011768 | 13580 | 9.172834e-05
13580 | 0.0001009258842 | 13580 | 9.17508e-05
13580 | 0.0001009195003 | 13580 | 9.1745e-05
13580 | 0.0001008805933 | 13580 | 9.170963e-05
13580 | 0.0001008170628 | 13580 | 9.165188e-05
13590 | 0.0001009319562 | 13590 | 9.175632e-05
13590 | 0.0001010011839 | 13590 | 9.181926e-05
13590 | 0.0001009706817 | 13590 | 9.179153e-05
13590 | 0.0001009174788 | 13590 | 9.174316e-05
13590 | 0.0001009961405 | 13590 | 9.181467e-05
13600 | 0.0001009927904 | 13600 | 9.181163e-05
13600 | 0.0001009832845 | 13600 | 9.180299e-05
13600 | 0.00010098647 | 13600 | 9.180588e-05
13600 | 0.0001010040304 | 13600 | 9.182185e-05
13600 | 0.0001009830484 | 13600 | 9.180277e-05
13600 | 0.00010104111 | 13600 | 9.185555e-05
13610 | 0.0001010900556 | 13610 | 9.190005e-05
13610 | 0.0001011677997 | 13610 | 9.1970727e-05
13610 | 0.0001011958158 | 13610 | 9.19962e-05
13610 | 0.0001011187426 | 13610 | 9.192613e-05
13610 | 0.000101080053 | 13610 | 9.189096e-05
13620 | 0.0001011708304 | 13620 | 9.197348e-05
13620 | 0.000101163815 | 13620 | 9.19671e-05
13620 | 0.0001011388143 | 13620 | 9.194438e-05
13620 | 0.0001011057705 | 13620 | 9.191434e-05
13620 | 0.0001011092666 | 13620 | 9.191752e-05
13620 | 0.000101194476 | 13620 | 9.199498e-05
13630 | 0.0001011569212 | 13630 | 9.196084e-05
13630 | 0.0001011362457 | 13630 | 9.194204e-05
13630 | 0.0001011351271 | 13630 | 9.194102e-05
13630 | 0.0001011422232 | 13630 | 9.194748e-05
13630 | 0.0001012347491 | 13630 | 9.203159e-05
13640 | 0.0001014189577 | 13640 | 9.219905e-05
13640 | 0.0001013658407 | 13640 | 9.215076e-05
13640 | 0.0001011705481 | 13640 | 9.197323e-05
13640 | 0.0001011606874 | 13640 | 9.196426e-05
13640 | 0.0001011024984 | 13640 | 9.191136e-05
13640 | 0.0001010718074 | 13640 | 9.188346e-05
13650 | 0.0001010238578 | 13650 | 9.183987e-05
13650 | 0.0001010185885 | 13650 | 9.183508e-05
13650 | 0.0001009760778 | 13650 | 9.179643e-05
13650 | 0.0001011382371 | 13650 | 9.194385e-05
13650 | 0.000101247039 | 13650 | 9.204276e-05
13660 | 0.0001013302182 | 13660 | 9.211838e-05
13660 | 0.0001013172253 | 13660 | 9.210657e-05
13660 | 0.0001012692798 | 13660 | 9.206298e-05
13660 | 0.000101301252 | 13660 | 9.209205e-05
13660 | 0.0001012811574 | 13660 | 9.207378e-05
13660 | 0.000101294826 | 13660 | 9.208621e-05
13670 | 0.0001013449459 | 13670 | 9.2131769e-05
13670 | 0.0001013415632 | 13670 | 9.212869e-05
13670 | 0.0001012779959 | 13670 | 9.207091e-05
13670 | 0.0001014159508 | 13670 | 9.219632e-05
13670 | 0.0001016233735 | 13670 | 9.2384885e-05
13670 | 0.0001015959703 | 13670 | 9.2359973e-05
13680 | 0.0001014903088 | 13680 | 9.226392e-05
13680 | 0.0001014166655 | 13680 | 9.219697e-05
13680 | 0.0001013932146 | 13680 | 9.217565e-05
13680 | 0.0001014101428 | 13680 | 9.219104e-05
13680 | 0.0001013059258 | 13680 | 9.20963e-05
13690 | 0.0001013136869 | 13690 | 9.210335e-05
13690 | 0.000101267413 | 13690 | 9.206128e-05
13690 | 0.0001012686452 | 13690 | 9.20624e-05
13690 | 0.0001013674001 | 13690 | 9.215218e-05
13690 | 0.0001014395571 | 13690 | 9.221778e-05
13690 | 0.0001014334913 | 13690 | 9.221226e-05
13700 | 0.0001013566379 | 13700 | 9.21424e-05
13700 | 0.0001013453685 | 13700 | 9.213215e-05
13700 | 0.0001013809625 | 13700 | 9.216451e-05
13700 | 0.0001015766791 | 13700 | 9.234244e-05
13700 | 0.0001015251358 | 13700 | 9.2295578e-05
13710 | 0.000101589573 | 13710 | 9.235416e-05
13710 | 0.0001015058011 | 13710 | 9.2278001e-05
13710 | 0.0001015055012 | 13710 | 9.227773e-05
13710 | 0.0001014993606 | 13710 | 9.2272146e-05
13710 | 0.0001014702869 | 13710 | 9.224572e-05
13720 | 0.0001014757186 | 13720 | 9.225065e-05
13720 | 0.000101479923 | 13720 | 9.225448e-05
13720 | 0.0001013484446 | 13720 | 9.213495e-05
13720 | 0.0001014766849 | 13720 | 9.225153e-05
13720 | 0.0001015276966 | 13720 | 9.2297906e-05
13720 | 0.0001016693276 | 13720 | 9.242666e-05
13730 | 0.0001016144787 | 13730 | 9.23768e-05
13730 | 0.0001015259502 | 13730 | 9.229632e-05
13730 | 0.0001016037754 | 13730 | 9.236707e-05
13730 | 0.0001016455323 | 13730 | 9.240503e-05
13730 | 0.0001017941587 | 13730 | 9.254014e-05
13740 | 0.000101835178 | 13740 | 9.257743e-05
13740 | 0.0001016982486 | 13740 | 9.245295e-05
13740 | 0.000101628641 | 13740 | 9.238967e-05
13740 | 0.0001017515805 | 13740 | 9.250144e-05
13740 | 0.0001016843574 | 13740 | 9.244032e-05
13740 | 0.0001016776544 | 13740 | 9.243423e-05
13750 | 0.0001017866408 | 13750 | 9.253331e-05
13750 | 0.0001017455337 | 13750 | 9.249594e-05
13750 | 0.0001017294754 | 13750 | 9.248134e-05
13750 | 0.0001016852988 | 13750 | 9.244118e-05
13750 | 0.0001017100636 | 13750 | 9.246369e-05
13760 | 0.0001016813255 | 13760 | 9.243757e-05
13760 | 0.0001017018505 | 13760 | 9.245623e-05
13760 | 0.0001018403217 | 13760 | 9.258211e-05
13760 | 0.0001016974282 | 13760 | 9.245221e-05
13760 | 0.0001017329143 | 13760 | 9.248447e-05
13760 | 0.000101806429 | 13760 | 9.25513e-05
13770 | 0.000101825012 | 13770 | 9.256819e-05
13770 | 0.0001018661318 | 13770 | 9.260557e-05
13770 | 0.0001018418982 | 13770 | 9.258354e-05
13770 | 0.000101819269 | 13770 | 9.256297e-05
13770 | 0.0001018133206 | 13770 | 9.255756e-05
13780 | 0.0001018469554 | 13780 | 9.258814e-05
13780 | 0.0001019277678 | 13780 | 9.266161e-05
13780 | 0.0001020972511 | 13780 | 9.281568e-05
13780 | 0.0001019608923 | 13780 | 9.269172e-05
13780 | 0.0001019726182 | 13780 | 9.270238e-05
13780 | 0.0001018901565 | 13780 | 9.2627415e-05
13790 | 0.000101907059 | 13790 | 9.264278e-05
13790 | 0.0001018463465 | 13790 | 9.258759e-05
13790 | 0.0001018718585 | 13790 | 9.261078e-05
13790 | 0.0001019262033 | 13790 | 9.266018e-05
13790 | 0.0001019215763 | 13790 | 9.265598e-05
13800 | 0.0001020079983 | 13800 | 9.273454e-05
13800 | 0.0001019399869 | 13800 | 9.267272e-05
13800 | 0.000102013402 | 13800 | 9.273946e-05
13800 | 0.0001019148517 | 13800 | 9.264987e-05
13800 | 0.0001018932591 | 13800 | 9.263024e-05
13800 | 0.0001017942655 | 13800 | 9.254024e-05
13810 | 0.0001018273923 | 13810 | 9.257036e-05
13810 | 0.0001019235037 | 13810 | 9.265773e-05
13810 | 0.0001018654369 | 13810 | 9.260494e-05
13810 | 0.000101823109 | 13810 | 9.256646e-05
13810 | 0.000101902807 | 13810 | 9.263892e-05
13820 | 0.0001019444445 | 13820 | 9.267677e-05
13820 | 0.0001019645716 | 13820 | 9.269507e-05
13820 | 0.0001019576592 | 13820 | 9.268878e-05
13820 | 0.0001020111529 | 13820 | 9.273741e-05
13820 | 0.0001019777 | 13820 | 9.2707e-05
13820 | 0.0001019820373 | 13820 | 9.2710943e-05
13830 | 0.0001021128682 | 13830 | 9.282988e-05
13830 | 0.0001021492951 | 13830 | 9.2863e-05
13830 | 0.0001021645809 | 13830 | 9.287689e-05
13830 | 0.000102147253 | 13830 | 9.286114e-05
13830 | 0.000102289057 | 13830 | 9.299005e-05
13840 | 0.0001023664501 | 13840 | 9.306041e-05
13840 | 0.0001023437736 | 13840 | 9.303979e-05
13840 | 0.0001022461403 | 13840 | 9.295104e-05
13840 | 0.0001022217349 | 13840 | 9.292885e-05
13840 | 0.0001021407541 | 13840 | 9.2855231e-05
13840 | 0.0001022186848 | 13840 | 9.292608e-05
13850 | 0.0001022269706 | 13850 | 9.293361e-05
13850 | 0.0001021663806 | 13850 | 9.287853e-05
13850 | 0.0001022390005 | 13850 | 9.294455e-05
13850 | 0.0001021805925 | 13850 | 9.289145e-05
13850 | 0.0001021851489 | 13850 | 9.289559e-05
13860 | 0.0001021731964 | 13860 | 9.2884724e-05
13860 | 0.0001022332007 | 13860 | 9.293927e-05
13860 | 0.0001022580732 | 13860 | 9.296188e-05
13860 | 0.0001022439404 | 13860 | 9.294904e-05
13860 | 0.000102232836 | 13860 | 9.293894e-05
13870 | 0.00010237183 | 13870 | 9.30653e-05
13870 | 0.0001024000902 | 13870 | 9.309099e-05
13870 | 0.000102287235 | 13870 | 9.29884e-05
13870 | 0.0001022520678 | 13870 | 9.295643e-05
13870 | 0.0001022233398 | 13870 | 9.293031e-05
13870 | 0.0001021821318 | 13870 | 9.289285e-05
13880 | 0.0001022685991 | 13880 | 9.297145e-05
13880 | 0.0001024047524 | 13880 | 9.309523e-05
13880 | 0.0001023784754 | 13880 | 9.307134e-05
13880 | 0.0001023554571 | 13880 | 9.305042e-05
13880 | 0.0001023640798 | 13880 | 9.305825e-05
13890 | 0.0001023973878 | 13890 | 9.308853e-05
13890 | 0.0001024385368 | 13890 | 9.312594e-05
13890 | 0.0001026416106 | 13890 | 9.331056e-05
13890 | 0.0001025667052 | 13890 | 9.324246e-05
13890 | 0.0001025142067 | 13890 | 9.319473e-05
13890 | 0.000102468707 | 13890 | 9.315337e-05
13900 | 0.0001024039539 | 13900 | 9.30945e-05
13900 | 0.0001023647865 | 13900 | 9.30589e-05
13900 | 0.000102317728 | 13900 | 9.301612e-05
13900 | 0.000102256226 | 13900 | 9.296021e-05
13900 | 0.000102237273 | 13900 | 9.294298e-05
13910 | 0.0001022745391 | 13910 | 9.297685e-05
13910 | 0.0001024744899 | 13910 | 9.315863e-05
13910 | 0.0001024547847 | 13910 | 9.314071e-05
13910 | 0.0001025037279 | 13910 | 9.318521e-05
13910 | 0.0001024573708 | 13910 | 9.314306e-05
13920 | 0.0001027349503 | 13920 | 9.339541e-05
13920 | 0.0001026364838 | 13920 | 9.330589e-05
13920 | 0.0001024876703 | 13920 | 9.317061e-05
13920 | 0.0001024275567 | 13920 | 9.311596e-05
13920 | 0.0001023525275 | 13920 | 9.304775e-05
13920 | 0.0001024178879 | 13920 | 9.310717e-05
13930 | 0.0001024247576 | 13930 | 9.3113416e-05
13930 | 0.0001025550061 | 13930 | 9.323182e-05
13930 | 0.0001025502387 | 13930 | 9.322749e-05
13930 | 0.0001024642703 | 13930 | 9.314934e-05
13930 | 0.0001025629998 | 13930 | 9.323909e-05
13940 | 0.0001025179247 | 13940 | 9.319811e-05
13940 | 0.000102614755 | 13940 | 9.328614e-05
13940 | 0.0001027122948 | 13940 | 9.337481e-05
13940 | 0.000102804812 | 13940 | 9.345892e-05
13940 | 0.0001027467406 | 13940 | 9.340613e-05
13940 | 0.0001027207115 | 13940 | 9.3382465e-05
13950 | 0.0001026209731 | 13950 | 9.329179e-05
13950 | 0.0001026195127 | 13950 | 9.329047e-05
13950 | 0.0001025446721 | 13950 | 9.322243e-05
13950 | 0.000102481731 | 13950 | 9.316521e-05
13950 | 0.0001025019687 | 13950 | 9.318361e-05
13960 | 0.0001027519934 | 13960 | 9.34109e-05
13960 | 0.0001027032818 | 13960 | 9.336662e-05
13960 | 0.0001026659431 | 13960 | 9.333268e-05
13960 | 0.0001026502054 | 13960 | 9.331837e-05
13960 | 0.0001026959054 | 13960 | 9.3359914e-05
13960 | 0.0001027924508 | 13960 | 9.344768e-05
13970 | 0.0001028696718 | 13970 | 9.351788e-05
13970 | 0.0001027010812 | 13970 | 9.336462e-05
13970 | 0.0001026330821 | 13970 | 9.33028e-05
13970 | 0.0001026640807 | 13970 | 9.333098e-05
13970 | 0.0001026541137 | 13970 | 9.332192e-05
13980 | 0.0001026367132 | 13980 | 9.33061e-05
13980 | 0.0001026990183 | 13980 | 9.336274e-05
13980 | 0.0001027877393 | 13980 | 9.34434e-05
13980 | 0.0001028577949 | 13980 | 9.350709e-05
13980 | 0.00010283925 | 13980 | 9.349023e-05
13990 | 0.0001028085669 | 13990 | 9.346233e-05
13990 | 0.0001027101976 | 13990 | 9.337291e-05
13990 | 0.0001026716866 | 13990 | 9.33379e-05
13990 | 0.0001026875762 | 13990 | 9.3352342e-05
13990 | 0.0001028993708 | 13990 | 9.354488e-05
13990 | 0.0001029149871 | 13990 | 9.355908e-05
14000 | 0.0001027263639 | 14000 | 9.33876e-05
14000 | 0.0001027429169 | 14000 | 9.340265e-05
14000 | 0.0001029601337 | 14000 | 9.360012e-05
14000 | 0.0001030258552 | 14000 | 9.365987e-05
14000 | 0.0001028375886 | 14000 | 9.348872e-05
14010 | 0.0001028243444 | 14010 | 9.347668e-05
14010 | 0.0001026745691 | 14010 | 9.334052e-05
14010 | 0.000102518251 | 14010 | 9.319841e-05
14010 | 0.0001025797168 | 14010 | 9.3254288e-05
14010 | 0.0001027076465 | 14010 | 9.337059e-05
14020 | 0.0001029820026 | 14020 | 9.362e-05
14020 | 0.0001028991466 | 14020 | 9.354468e-05
14020 | 0.0001028623929 | 14020 | 9.351127e-05
14020 | 0.0001029278035 | 14020 | 9.357073e-05
14020 | 0.000102774684 | 14020 | 9.343153e-05
14020 | 0.0001028956186 | 14020 | 9.354147e-05
14030 | 0.0001030262329 | 14030 | 9.366021e-05
14030 | 0.0001029701158 | 14030 | 9.36092e-05
14030 | 0.0001029038143 | 14030 | 9.354892e-05
14030 | 0.0001028951158 | 14030 | 9.354101e-05
14030 | 0.0001028741065 | 14030 | 9.3521915e-05
14040 | 0.0001029288337 | 14040 | 9.3571667e-05
14040 | 0.0001033257679 | 14040 | 9.393252e-05
14040 | 0.0001035806493 | 14040 | 9.416423e-05
14040 | 0.0001031268158 | 14040 | 9.375165e-05
14040 | 0.0001029504028 | 14040 | 9.359128e-05
14040 | 0.0001029038772 | 14040 | 9.354898e-05
14050 | 0.0001029053719 | 14050 | 9.355034e-05
14050 | 0.0001028688398 | 14050 | 9.351713e-05
14050 | 0.0001029003885 | 14050 | 9.354581e-05
14050 | 0.0001029119993 | 14050 | 9.3556363e-05
14050 | 0.0001028907116 | 14050 | 9.353701e-05
14060 | 0.0001028707227 | 14060 | 9.351884e-05
14060 | 0.000102844399 | 14060 | 9.349491e-05
14060 | 0.0001028196432 | 14060 | 9.34724e-05
14060 | 0.0001029180582 | 14060 | 9.356187e-05
14060 | 0.0001028681189 | 14060 | 9.351647e-05
14070 | 0.0001029358773 | 14070 | 9.357807e-05
14070 | 0.0001028884495 | 14070 | 9.353495e-05
14070 | 0.0001030181996 | 14070 | 9.365291e-05
14070 | 0.0001031200641 | 14070 | 9.374551e-05
14070 | 0.0001030887027 | 14070 | 9.3717e-05
14070 | 0.0001031972144 | 14070 | 9.381565e-05
14080 | 0.0001032807815 | 14080 | 9.389162e-05
14080 | 0.0001032218856 | 14080 | 9.383808e-05
14080 | 0.0001031740911 | 14080 | 9.379463e-05
14080 | 0.0001031299227 | 14080 | 9.375448e-05
14080 | 0.0001030982862 | 14080 | 9.372571e-05
14090 | 0.0001031248936 | 14090 | 9.37499e-05
14090 | 0.0001031860643 | 14090 | 9.3805513e-05
14090 | 0.0001032400114 | 14090 | 9.385456e-05
14090 | 0.0001030823407 | 14090 | 9.371122e-05
14090 | 0.0001031233266 | 14090 | 9.374848e-05
14100 | 0.0001030659491 | 14100 | 9.369632e-05
14100 | 0.0001030887681 | 14100 | 9.371706e-05
14100 | 0.000103222494 | 14100 | 9.383863e-05
14100 | 0.0001032530076 | 14100 | 9.386637e-05
14100 | 0.0001032162347 | 14100 | 9.383294e-05
14100 | 0.0001031885693 | 14100 | 9.380779e-05
14110 | 0.0001031617685 | 14110 | 9.378343e-05
14110 | 0.0001032112694 | 14110 | 9.382843e-05
14110 | 0.0001032116401 | 14110 | 9.382876e-05
14110 | 0.0001032404072 | 14110 | 9.385492e-05
14110 | 0.0001031036807 | 14110 | 9.373062e-05
14120 | 0.0001031097086 | 14120 | 9.37361e-05
14120 | 0.0001031825172 | 14120 | 9.380229e-05
14120 | 0.0001031818201 | 14120 | 9.380165e-05
14120 | 0.0001031160438 | 14120 | 9.3741858e-05
14120 | 0.0001032177641 | 14120 | 9.3834331e-05
14130 | 0.0001032513396 | 14130 | 9.386485e-05
14130 | 0.0001032680363 | 14130 | 9.3880033e-05
14130 | 0.0001032404118 | 14130 | 9.385492e-05
14130 | 0.0001032387119 | 14130 | 9.385337e-05
14130 | 0.0001032751309 | 14130 | 9.388648e-05
14130 | 0.0001031039533 | 14130 | 9.373087e-05
14140 | 0.0001032114896 | 14140 | 9.382863e-05
14140 | 0.0001033128978 | 14140 | 9.392082e-05
14140 | 0.0001034201505 | 14140 | 9.401832e-05
14140 | 0.0001036978983 | 14140 | 9.427082e-05
14140 | 0.0001037725314 | 14140 | 9.433866e-05
14150 | 0.0001035352505 | 14150 | 9.4122955e-05
14150 | 0.0001034132613 | 14150 | 9.401206e-05
14150 | 0.0001034373329 | 14150 | 9.4033939e-05
14150 | 0.0001033959417 | 14150 | 9.399631e-05
14150 | 0.0001033921527 | 14150 | 9.399287e-05
14160 | 0.0001033477097 | 14160 | 9.395246e-05
14160 | 0.0001033733307 | 14160 | 9.397576e-05
14160 | 0.000103569374 | 14160 | 9.415398e-05
14160 | 0.0001036395185 | 14160 | 9.421774e-05
14160 | 0.0001035924372 | 14160 | 9.417494e-05
14160 | 0.0001034731507 | 14160 | 9.40665e-05
14170 | 0.0001034631177 | 14170 | 9.405738e-05
14170 | 0.0001035077058 | 14170 | 9.409791e-05
14170 | 0.0001035338879 | 14170 | 9.412172e-05
14170 | 0.0001034481883 | 14170 | 9.404381e-05
14170 | 0.0001034722805 | 14170 | 9.406571e-05
14180 | 0.0001035096381 | 14180 | 9.4099671e-05
14180 | 0.0001037201337 | 14180 | 9.429103e-05
14180 | 0.0001036714325 | 14180 | 9.424676e-05
14180 | 0.0001036320983 | 14180 | 9.4211e-05
14180 | 0.0001035455184 | 14180 | 9.413229e-05
14190 | 0.0001036114143 | 14190 | 9.419219e-05
14190 | 0.0001036698901 | 14190 | 9.424535e-05
14190 | 0.0001036483175 | 14190 | 9.422574e-05
14190 | 0.000103563298 | 14190 | 9.414845e-05
14190 | 0.0001035599091 | 14190 | 9.414537e-05
14190 | 0.0001036075694 | 14190 | 9.41887e-05
14200 | 0.000103622752 | 14200 | 9.42025e-05
14200 | 0.0001036714943 | 14200 | 9.4246813e-05
14200 | 0.0001035682167 | 14200 | 9.415292e-05
14200 | 0.0001036164868 | 14200 | 9.419681e-05
14200 | 0.0001036333095 | 14200 | 9.42121e-05
14210 | 0.0001035417682 | 14210 | 9.412888e-05
14210 | 0.0001034745997 | 14210 | 9.406782e-05
14210 | 0.0001036222651 | 14210 | 9.420206e-05
14210 | 0.0001038635865 | 14210 | 9.442144e-05
14210 | 0.0001038334659 | 14210 | 9.439406e-05
14220 | 0.0001037437522 | 14220 | 9.4312502e-05
14220 | 0.0001036191628 | 14220 | 9.419924e-05
14220 | 0.0001036967134 | 14220 | 9.426974e-05
14220 | 0.0001037772179 | 14220 | 9.434293e-05
14220 | 0.0001037930569 | 14220 | 9.435732e-05
14220 | 0.0001038703124 | 14220 | 9.442756e-05
14230 | 0.0001041035959 | 14230 | 9.463963e-05
14230 | 0.0001039442856 | 14230 | 9.449481e-05
14230 | 0.0001038597288 | 14230 | 9.441794e-05
14230 | 0.0001038349694 | 14230 | 9.439543e-05
14230 | 0.0001039782875 | 14230 | 9.452572e-05
14240 | 0.0001038208294 | 14240 | 9.438257e-05
14240 | 0.0001038956854 | 14240 | 9.445062e-05
14240 | 0.0001039035429 | 14240 | 9.445777e-05
14240 | 0.0001038704026 | 14240 | 9.442764e-05
14240 | 0.0001038159843 | 14240 | 9.437817e-05
14250 | 0.0001038926794 | 14250 | 9.444789e-05
14250 | 0.0001038522711 | 14250 | 9.441116e-05
14250 | 0.0001039264331 | 14250 | 9.447858e-05
14250 | 0.000103928299 | 14250 | 9.448027e-05
14250 | 0.0001038896965 | 14250 | 9.444518e-05
14260 | 0.0001038765272 | 14260 | 9.443321e-05
14260 | 0.0001038899824 | 14260 | 9.444544e-05
14260 | 0.0001038386486 | 14260 | 9.439877e-05
14260 | 0.0001038512388 | 14260 | 9.441022e-05
14260 | 0.0001038867306 | 14260 | 9.444248e-05
14260 | 0.0001039568361 | 14260 | 9.450621e-05
14270 | 0.0001039920404 | 14270 | 9.453822e-05
14270 | 0.000103984024 | 14270 | 9.453093e-05
14270 | 0.0001039980166 | 14270 | 9.454365e-05
14270 | 0.0001038682719 | 14270 | 9.44257e-05
14270 | 0.0001039241457 | 14270 | 9.44765e-05
14280 | 0.0001038928184 | 14280 | 9.444802e-05
14280 | 0.0001040108967 | 14280 | 9.455536e-05
14280 | 0.0001042006885 | 14280 | 9.47279e-05
14280 | 0.0001042239328 | 14280 | 9.474903e-05
14280 | 0.0001041915813 | 14280 | 9.471962e-05
14290 | 0.0001040298376 | 14290 | 9.457258e-05
14290 | 0.0001039273788 | 14290 | 9.447944e-05
14290 | 0.0001039713985 | 14290 | 9.451945e-05
14290 | 0.0001040533132 | 14290 | 9.459392e-05
14290 | 0.0001040125821 | 14290 | 9.455689e-05
14290 | 0.0001039406627 | 14290 | 9.449151e-05
14300 | 0.0001040447043 | 14300 | 9.458609e-05
14300 | 0.0001040834451 | 14300 | 9.462131e-05
14300 | 0.0001042131846 | 14300 | 9.473926e-05
14300 | 0.0001042890183 | 14300 | 9.48082e-05
14300 | 0.0001042835104 | 14300 | 9.480319e-05
14310 | 0.0001043391869 | 14310 | 9.485381e-05
14310 | 0.0001044298921 | 14310 | 9.493627e-05
14310 | 0.0001043592956 | 14310 | 9.487209e-05
14310 | 0.0001042846523 | 14310 | 9.480423e-05
14310 | 0.0001044871798 | 14310 | 9.498835e-05
14320 | 0.0001044740991 | 14320 | 9.497645e-05
14320 | 0.0001042006188 | 14320 | 9.472784e-05
14320 | 0.0001042542016 | 14320 | 9.477655e-05
14320 | 0.0001042283853 | 14320 | 9.475308e-05
14320 | 0.0001041542667 | 14320 | 9.4685697e-05
14330 | 0.0001042059924 | 14330 | 9.473272e-05
14330 | 0.0001041810708 | 14330 | 9.471006e-05
14330 | 0.0001041177616 | 14330 | 9.465251e-05
14330 | 0.0001041738732 | 14330 | 9.470352e-05
14330 | 0.0001042015816 | 14330 | 9.472871e-05
14330 | 0.0001041142564 | 14330 | 9.4649324e-05
14340 | 0.0001037936123 | 14340 | 9.435783e-05
14340 | 0.0001038618002 | 14340 | 9.441982e-05
14340 | 0.0001040800161 | 14340 | 9.46182e-05
14340 | 0.0001041119317 | 14340 | 9.464721e-05
14340 | 0.0001040382773 | 14340 | 9.458025e-05
14350 | 0.0001040734842 | 14350 | 9.461226e-05
14350 | 0.0001041167554 | 14350 | 9.46516e-05
14350 | 0.00010405145 | 14350 | 9.459223e-05
14350 | 0.0001041615727 | 14350 | 9.469234e-05
14350 | 0.0001042862108 | 14350 | 9.480565e-05
14360 | 0.0001042831664 | 14360 | 9.480288e-05
14360 | 0.0001044011218 | 14360 | 9.491011e-05
14360 | 0.0001048068287 | 14360 | 9.527894e-05
14360 | 0.0001048935398 | 14360 | 9.535776e-05
14360 | 0.0001046231412 | 14360 | 9.511195e-05
14370 | 0.0001043716904 | 14370 | 9.488335e-05
14370 | 0.0001042522868 | 14370 | 9.477481e-05
14370 | 0.0001042474639 | 14370 | 9.477042e-05
14370 | 0.0001043196126 | 14370 | 9.483601e-05
14370 | 0.0001042043526 | 14370 | 9.473123e-05
14370 | 0.0001042788851 | 14370 | 9.479899e-05
14380 | 0.0001040162885 | 14380 | 9.456026e-05
14380 | 0.0001039562639 | 14380 | 9.450569e-05
14380 | 0.0001042139799 | 14380 | 9.473998e-05
14380 | 0.0001043283746 | 14380 | 9.484398e-05
14380 | 0.0001043419192 | 14380 | 9.485629e-05
14390 | 0.0001042153973 | 14390 | 9.474127e-05
14390 | 0.0001042097571 | 14390 | 9.473614e-05
14390 | 0.0001045452528 | 14390 | 9.504114e-05
14390 | 0.0001046551016 | 14390 | 9.5141e-05
14390 | 0.0001045678418 | 14390 | 9.506167e-05
14400 | 0.0001043920517 | 14400 | 9.490187e-05
14400 | 0.0001043305041 | 14400 | 9.484591e-05
14400 | 0.0001041516305 | 14400 | 9.46833e-05
14400 | 0.0001042199959 | 14400 | 9.474545e-05
14400 | 0.0001042549691 | 14400 | 9.477724e-05
14410 | 0.0001044904336 | 14410 | 9.49913e-05
14410 | 0.0001047318991 | 14410 | 9.521082e-05
14410 | 0.0001047483144 | 14410 | 9.522574e-05
14410 | 0.0001046553485 | 14410 | 9.514123e-05
14410 | 0.0001045727112 | 14410 | 9.50661e-05
14410 | 0.0001045657004 | 14410 | 9.505973e-05
14420 | 0.0001045870996 | 14420 | 9.507918e-05
14420 | 0.0001045991524 | 14420 | 9.509014e-05
14420 | 0.0001046617931 | 14420 | 9.514708e-05
14420 | 0.0001045660907 | 14420 | 9.506008e-05
14420 | 0.0001045954556 | 14420 | 9.508678e-05
14430 | 0.0001046499601 | 14430 | 9.513633e-05
14430 | 0.0001046765239 | 14430 | 9.516048e-05
14430 | 0.000104624238 | 14430 | 9.511294e-05
14430 | 0.0001046299765 | 14430 | 9.511816e-05
14430 | 0.0001046517564 | 14430 | 9.513796e-05
14440 | 0.0001045952376 | 14440 | 9.508658e-05
14440 | 0.0001046424446 | 14440 | 9.51295e-05
14440 | 0.0001047295911 | 14440 | 9.520872e-05
14440 | 0.0001047860289 | 14440 | 9.526003e-05
14440 | 0.0001047338115 | 14440 | 9.521256e-05
14450 | 0.00010469527 | 14450 | 9.517752e-05
14450 | 0.0001047072403 | 14450 | 9.51884e-05
14450 | 0.0001048448791 | 14450 | 9.531353e-05
14450 | 0.0001048360366 | 14450 | 9.530549e-05
14450 | 0.0001048374417 | 14450 | 9.530677e-05
14450 | 0.0001046585682 | 14450 | 9.514415e-05
14460 | 0.0001046768619 | 14460 | 9.516078e-05
14460 | 0.000104749714 | 14460 | 9.522701e-05
14460 | 0.0001048932739 | 14460 | 9.535752e-05
14460 | 0.0001048813989 | 14460 | 9.534673e-05
14460 | 0.0001048086889 | 14460 | 9.528063e-05
14470 | 0.0001048872088 | 14470 | 9.5352008e-05
14470 | 0.0001048035358 | 14470 | 9.527594e-05
14470 | 0.0001048150772 | 14470 | 9.528643e-05
14470 | 0.0001048509985 | 14470 | 9.531909e-05
14470 | 0.0001048556235 | 14470 | 9.532329e-05
14480 | 0.000104807165 | 14480 | 9.527924e-05
14480 | 0.0001047537934 | 14480 | 9.523072e-05
14480 | 0.0001047427136 | 14480 | 9.522065e-05
14480 | 0.0001048802863 | 14480 | 9.534571e-05
14480 | 0.0001048787324 | 14480 | 9.53443e-05
14490 | 0.000104858783 | 14490 | 9.532617e-05
14490 | 0.0001047532691 | 14490 | 9.523024e-05
14490 | 0.0001047521452 | 14490 | 9.522922e-05
14490 | 0.0001048135313 | 14490 | 9.528503e-05
14490 | 0.0001049009069 | 14490 | 9.536446e-05
14500 | 0.0001049763763 | 14500 | 9.543307e-05
14500 | 0.0001048652975 | 14500 | 9.533209e-05
14500 | 0.0001048601217 | 14500 | 9.532738e-05
14500 | 0.0001049459026 | 14500 | 9.5405366e-05
14500 | 0.0001049379515 | 14500 | 9.539814e-05
14500 | 0.0001049487639 | 14500 | 9.540797e-05
14510 | 0.0001048619694 | 14510 | 9.532906e-05
14510 | 0.000104698403 | 14510 | 9.518037e-05
14510 | 0.0001048251693 | 14510 | 9.529561e-05
14510 | 0.0001048612211 | 14510 | 9.532838e-05
14510 | 0.0001049009286 | 14510 | 9.536448e-05
14520 | 0.0001048048517 | 14520 | 9.527714e-05
14520 | 0.0001049067521 | 14520 | 9.536977e-05
14520 | 0.0001050098793 | 14520 | 9.546353e-05
14520 | 0.0001050551906 | 14520 | 9.550472e-05
14520 | 0.0001050381093 | 14520 | 9.548919e-05
14530 | 0.0001050228183 | 14530 | 9.547529e-05
14530 | 0.0001050847722 | 14530 | 9.553161e-05
14530 | 0.0001051721638 | 14530 | 9.5611058e-05
14530 | 0.0001052387033 | 14530 | 9.567155e-05
14530 | 0.0001056537836 | 14530 | 9.604889e-05
14540 | 0.0001053126556 | 14540 | 9.573878e-05
14540 | 0.0001052283392 | 14540 | 9.566213e-05
14540 | 0.0001051742923 | 14540 | 9.5612993e-05
14540 | 0.0001050410884 | 14540 | 9.54919e-05
14540 | 0.0001051104482 | 14540 | 9.555495e-05
14550 | 0.0001050918921 | 14550 | 9.553808e-05
14550 | 0.0001049964828 | 14550 | 9.5451348e-05
14550 | 0.0001051587706 | 14550 | 9.559888e-05
14550 | 0.0001052145334 | 14550 | 9.564958e-05
14550 | 0.0001051699075 | 14550 | 9.560901e-05
14550 | 0.0001050660227 | 14550 | 9.551457e-05
14560 | 0.0001050129182 | 14560 | 9.546629e-05
14560 | 0.0001051381737 | 14560 | 9.558016e-05
14560 | 0.0001051718623 | 14560 | 9.561078e-05
14560 | 0.0001052142475 | 14560 | 9.564932e-05
14560 | 0.0001051726847 | 14560 | 9.561153e-05
14570 | 0.0001052574055 | 14570 | 9.568855e-05
14570 | 0.0001051902691 | 14570 | 9.562752e-05
14570 | 0.0001051431798 | 14570 | 9.558471e-05
14570 | 0.000105266105 | 14570 | 9.569646e-05
14570 | 0.0001053112479 | 14570 | 9.57375e-05
14580 | 0.00010522601 | 14580 | 9.566001e-05
14580 | 0.0001052816965 | 14580 | 9.571063e-05
14580 | 0.0001053719278 | 14580 | 9.579266e-05
14580 | 0.000105339013 | 14580 | 9.576274e-05
14580 | 0.0001054364442 | 14580 | 9.585131e-05
14590 | 0.000105633872 | 14590 | 9.603079e-05
14590 | 0.0001055422378 | 14590 | 9.594749e-05
14590 | 0.0001054928699 | 14590 | 9.5902609e-05
14590 | 0.0001055380113 | 14590 | 9.594365e-05
14590 | 0.0001055463158 | 14590 | 9.59512e-05
14600 | 0.0001055407045 | 14600 | 9.5946095e-05
14600 | 0.0001055128168 | 14600 | 9.592074e-05
14600 | 0.0001055064331 | 14600 | 9.591494e-05
14600 | 0.0001056721951 | 14600 | 9.606563e-05
14600 | 0.0001056236426 | 14600 | 9.602149e-05
14600 | 0.000105622775 | 14600 | 9.60207e-05
14610 | 0.0001055743543 | 14610 | 9.597669e-05
14610 | 0.0001055094281 | 14610 | 9.591766e-05
14610 | 0.0001055748175 | 14610 | 9.597711e-05
14610 | 0.0001055544011 | 14610 | 9.595855e-05
14610 | 0.0001055715905 | 14610 | 9.597417e-05
14620 | 0.000105560166 | 14620 | 9.596379e-05
14620 | 0.0001056439643 | 14620 | 9.603997e-05
14620 | 0.0001056016758 | 14620 | 9.600152e-05
14620 | 0.0001055599528 | 14620 | 9.596359e-05
14620 | 0.0001055716809 | 14620 | 9.597426e-05
14630 | 0.0001055710118 | 14630 | 9.597365e-05
14630 | 0.0001055852931 | 14630 | 9.598663e-05
14630 | 0.0001056475419 | 14630 | 9.604322e-05
14630 | 0.0001059345688 | 14630 | 9.630415e-05
14630 | 0.000105811216 | 14630 | 9.619201e-05
14640 | 0.0001058341332 | 14640 | 9.621285e-05
14640 | 0.0001057194092 | 14640 | 9.610855e-05
14640 | 0.000105642574 | 14640 | 9.60387e-05
14640 | 0.0001057158214 | 14640 | 9.610529e-05
14640 | 0.0001058167691 | 14640 | 9.619706e-05
14650 | 0.000105791539 | 14650 | 9.617413e-05
14650 | 0.0001057845663 | 14650 | 9.616779e-05
14650 | 0.0001056904227 | 14650 | 9.60822e-05
14650 | 0.0001056516911 | 14650 | 9.604699e-05
14650 | 0.0001056766144 | 14650 | 9.606965e-05
14660 | 0.0001057351345 | 14660 | 9.612285e-05
14660 | 0.0001057031591 | 14660 | 9.6093781e-05
14660 | 0.0001058289413 | 14660 | 9.620813e-05
14660 | 0.0001057212871 | 14660 | 9.6110261e-05
14660 | 0.0001056578601 | 14660 | 9.60526e-05
14670 | 0.0001058536943 | 14670 | 9.623063e-05
14670 | 0.0001058731256 | 14670 | 9.6248296e-05
14670 | 0.0001057909386 | 14670 | 9.617358e-05
14670 | 0.0001058013416 | 14670 | 9.618304e-05
14670 | 0.0001057354197 | 14670 | 9.612311e-05
14670 | 0.000105738833 | 14670 | 9.612621e-05
14680 | 0.0001057956463 | 14680 | 9.617786e-05
14680 | 0.0001058194596 | 14680 | 9.619951e-05
14680 | 0.0001058360986 | 14680 | 9.621464e-05
14680 | 0.0001059045566 | 14680 | 9.627687e-05
14680 | 0.0001058831561 | 14680 | 9.625741e-05
14690 | 0.0001059494688 | 14690 | 9.63177e-05
14690 | 0.0001058849222 | 14690 | 9.625902e-05
14690 | 0.0001059298494 | 14690 | 9.629986e-05
14690 | 0.0001059559079 | 14690 | 9.632355e-05
14690 | 0.0001059817458 | 14690 | 9.634704e-05
14700 | 0.0001060566024 | 14700 | 9.641509e-05
14700 | 0.0001059332184 | 14700 | 9.630293e-05
14700 | 0.0001059948336 | 14700 | 9.635894e-05
14700 | 0.0001059986866 | 14700 | 9.636244e-05
14700 | 0.0001059549458 | 14700 | 9.6322678e-05
14710 | 0.000105976484 | 14710 | 9.634226e-05
14710 | 0.00010602542 | 14710 | 9.638675e-05
14710 | 0.0001060469635 | 14710 | 9.640633e-05
14710 | 0.0001060834393 | 14710 | 9.643949e-05
14710 | 0.0001059880166 | 14710 | 9.635274e-05
14720 | 0.000105949561 | 14720 | 9.631778e-05
14720 | 0.0001059755466 | 14720 | 9.6341406e-05
14720 | 0.0001059341709 | 14720 | 9.630379e-05
14720 | 0.0001059500018 | 14720 | 9.631818e-05
14720 | 0.0001060479004 | 14720 | 9.640718e-05
14730 | 0.0001061226014 | 14730 | 9.647509e-05
14730 | 0.0001061161161 | 14730 | 9.64692e-05
14730 | 0.0001060071517 | 14730 | 9.637014e-05
14730 | 0.0001059692986 | 14730 | 9.6335726e-05
14730 | 0.0001059379505 | 14730 | 9.630723e-05
14740 | 0.0001060292999 | 14740 | 9.639027e-05
14740 | 0.0001059811444 | 14740 | 9.634649e-05
14740 | 0.0001061250124 | 14740 | 9.6477284e-05
14740 | 0.0001061066954 | 14740 | 9.646063e-05
14740 | 0.0001061520089 | 14740 | 9.650183e-05
14740 | 0.0001060567257 | 14740 | 9.641521e-05
14750 | 0.0001061382216 | 14750 | 9.648929e-05
14750 | 0.0001061011057 | 14750 | 9.645555e-05
14750 | 0.0001061256485 | 14750 | 9.647786e-05
14750 | 0.0001063121752 | 14750 | 9.6647432e-05
14750 | 0.0001062216487 | 14750 | 9.656514e-05
14760 | 0.0001061163795 | 14760 | 9.646944e-05
14760 | 0.0001062528441 | 14760 | 9.659349e-05
14760 | 0.0001062467514 | 14760 | 9.658796e-05
14760 | 0.0001062270667 | 14760 | 9.657006e-05
14760 | 0.0001061718683 | 14760 | 9.651988e-05
14770 | 0.0001061852734 | 14770 | 9.653207e-05
14770 | 0.000106275364 | 14770 | 9.661397e-05
14770 | 0.0001062157771 | 14770 | 9.65598e-05
14770 | 0.0001062754459 | 14770 | 9.661404e-05
14770 | 0.00010626564 | 14770 | 9.660513e-05
14780 | 0.0001063502814 | 14780 | 9.6682074e-05
14780 | 0.0001063393151 | 14780 | 9.66721e-05
14780 | 0.0001063067436 | 14780 | 9.664249e-05
14780 | 0.0001062315674 | 14780 | 9.657415e-05
14780 | 0.0001061289406 | 14780 | 9.648086e-05
14790 | 0.0001061677029 | 14790 | 9.651609e-05
14790 | 0.0001063756444 | 14790 | 9.670513e-05
14790 | 0.0001063072685 | 14790 | 9.664297e-05
14790 | 0.0001063338749 | 14790 | 9.6667159e-05
14790 | 0.0001063369867 | 14790 | 9.666999e-05
14800 | 0.0001062517842 | 14800 | 9.659253e-05
14800 | 0.00010615927 | 14800 | 9.650843e-05
14800 | 0.0001062176978 | 14800 | 9.656154e-05
14800 | 0.0001063147427 | 14800 | 9.664977e-05
14800 | 0.0001064539996 | 14800 | 9.677636e-05
14810 | 0.0001064332913 | 14810 | 9.675754e-05
14810 | 0.0001063310807 | 14810 | 9.666462e-05
14810 | 0.0001063799073 | 14810 | 9.670901e-05
14810 | 0.0001063969141 | 14810 | 9.672447e-05
14810 | 0.0001064779966 | 14810 | 9.679818e-05
14820 | 0.0001064735444 | 14820 | 9.679413e-05
14820 | 0.0001064800516 | 14820 | 9.680005e-05
14820 | 0.000106542209 | 14820 | 9.685655e-05
14820 | 0.0001064922624 | 14820 | 9.681115e-05
14820 | 0.0001065215308 | 14820 | 9.683776e-05
14830 | 0.0001064646437 | 14830 | 9.678604e-05
14830 | 0.0001066670498 | 14830 | 9.697005e-05
14830 | 0.000106573383 | 14830 | 9.688489e-05
14830 | 0.0001064963711 | 14830 | 9.681488e-05
14830 | 0.0001063251669 | 14830 | 9.665924e-05
14830 | 0.0001064962481 | 14830 | 9.6814771e-05
14840 | 0.0001066309261 | 14840 | 9.693721e-05
14840 | 0.0001066087094 | 14840 | 9.691701e-05
14840 | 0.0001065407968 | 14840 | 9.685527e-05
14840 | 0.0001064576141 | 14840 | 9.677965e-05
14840 | 0.0001065107064 | 14840 | 9.682791e-05
14850 | 0.0001065426674 | 14850 | 9.685697e-05
14850 | 0.0001065894977 | 14850 | 9.689954e-05
14850 | 0.0001065188104 | 14850 | 9.683528e-05
14850 | 0.000106557074 | 14850 | 9.687007e-05
14850 | 0.0001065924795 | 14850 | 9.690225e-05
14860 | 0.0001064689101 | 14860 | 9.678992e-05
14860 | 0.0001064804641 | 14860 | 9.680042e-05
14860 | 0.0001065675096 | 14860 | 9.687955e-05
14860 | 0.0001066460963 | 14860 | 9.6951e-05
14860 | 0.000106636542 | 14860 | 9.694231e-05
14870 | 0.0001065508937 | 14870 | 9.686445e-05
14870 | 0.0001065930636 | 14870 | 9.690279e-05
14870 | 0.0001065909147 | 14870 | 9.690083e-05
14870 | 0.0001066095423 | 14870 | 9.691777e-05
14870 | 0.000106604761 | 14870 | 9.691342e-05
14880 | 0.0001065776675 | 14880 | 9.688879e-05
14880 | 0.0001066010809 | 14880 | 9.691007e-05
14880 | 0.0001065525298 | 14880 | 9.686594e-05
14880 | 0.0001065958737 | 14880 | 9.690534e-05
14880 | 0.0001066285563 | 14880 | 9.693505e-05
14890 | 0.0001067757096 | 14890 | 9.706883e-05
14890 | 0.0001067505724 | 14890 | 9.704597e-05
14890 | 0.0001067499562 | 14890 | 9.704541e-05
14890 | 0.0001067240084 | 14890 | 9.702183e-05
14890 | 0.0001067184668 | 14890 | 9.7016788e-05
14900 | 0.000106752792 | 14900 | 9.704799e-05
14900 | 0.0001067949527 | 14900 | 9.708632e-05
14900 | 0.0001067686842 | 14900 | 9.706244e-05
14900 | 0.000106748688 | 14900 | 9.704426e-05
14900 | 0.000106813445 | 14900 | 9.710313e-05
14910 | 0.0001067888128 | 14910 | 9.708074e-05
14910 | 0.0001067961501 | 14910 | 9.708741e-05
14910 | 0.0001068527487 | 14910 | 9.713886e-05
14910 | 0.0001068653819 | 14910 | 9.715035e-05
14910 | 0.0001067986335 | 14910 | 9.708967e-05
14920 | 0.0001067758515 | 14920 | 9.706896e-05
14920 | 0.000106792767 | 14920 | 9.708433e-05
14920 | 0.0001068586988 | 14920 | 9.714427e-05
14920 | 0.0001069853606 | 14920 | 9.725942e-05
14920 | 0.0001069227835 | 14920 | 9.720253e-05
14930 | 0.0001067482395 | 14930 | 9.704385e-05
14930 | 0.0001068137501 | 14930 | 9.710341e-05
14930 | 0.0001069421376 | 14930 | 9.722013e-05
14930 | 0.0001069320924 | 14930 | 9.721099e-05
14930 | 0.000106853622 | 14930 | 9.713966e-05
14940 | 0.0001069445236 | 14940 | 9.722229e-05
14940 | 0.0001069235942 | 14940 | 9.720327e-05
14940 | 0.0001068983224 | 14940 | 9.718029e-05
14940 | 0.0001068769161 | 14940 | 9.716083e-05
14940 | 0.0001069568135 | 14940 | 9.723347e-05
14950 | 0.0001069534128 | 14950 | 9.723038e-05
14950 | 0.0001071667332 | 14950 | 9.74243e-05
14950 | 0.0001071857946 | 14950 | 9.744163e-05
14950 | 0.0001071860271 | 14950 | 9.744184e-05
14950 | 0.0001070274874 | 14950 | 9.729772e-05
14960 | 0.0001070599357 | 14960 | 9.732721e-05
14960 | 0.0001070801027 | 14960 | 9.734555e-05
14960 | 0.0001070964319 | 14960 | 9.736039e-05
14960 | 0.0001070407484 | 14960 | 9.730977e-05
14960 | 0.0001070812301 | 14960 | 9.734657e-05
14960 | 0.0001070747654 | 14960 | 9.73407e-05
14970 | 0.0001070980031 | 14970 | 9.7361821e-05
14970 | 0.000107133682 | 14970 | 9.739426e-05
14970 | 0.0001072516432 | 14970 | 9.750149e-05
14970 | 0.0001073094565 | 14970 | 9.755405e-05
14970 | 0.0001072919232 | 14970 | 9.7538112e-05
14980 | 0.0001072023746 | 14980 | 9.74567e-05
14980 | 0.0001071513816 | 14980 | 9.741035e-05
14980 | 0.0001072622605 | 14980 | 9.751115e-05
14980 | 0.0001073448428 | 14980 | 9.758622e-05
14980 | 0.0001074189769 | 14980 | 9.765362e-05
14990 | 0.0001072786569 | 14990 | 9.752605e-05
14990 | 0.0001071998157 | 14990 | 9.745438e-05
14990 | 0.0001073217625 | 14990 | 9.756524e-05
14990 | 0.0001073800373 | 14990 | 9.761822e-05
14990 | 0.0001072886973 | 14990 | 9.753518e-05
15000 | 0.0001072700388 | 15000 | 9.751822e-05
15000 | 0.0001073421806 | 15000 | 9.75838e-05
15000 | 0.000107392047 | 15000 | 9.762913e-05
15000 | 0.0001074784305 | 15000 | 9.770766e-05
15000 | 0.0001073309901 | 15000 | 9.757363e-05
15010 | 0.0001073061702 | 15010 | 9.755106e-05
15010 | 0.0001074944085 | 15010 | 9.772219e-05
15010 | 0.0001075133085 | 15010 | 9.773937e-05
15010 | 0.0001073940733 | 15010 | 9.763098e-05
15010 | 0.0001074728483 | 15010 | 9.770259e-05
15020 | 0.0001074258926 | 15020 | 9.76599e-05
15020 | 0.000107523272 | 15020 | 9.774843e-05
15020 | 0.0001074294706 | 15020 | 9.766316e-05
15020 | 0.0001074526193 | 15020 | 9.76842e-05
15020 | 0.0001074413206 | 15020 | 9.767393e-05
15030 | 0.0001074402203 | 15030 | 9.767293e-05
15030 | 0.0001075665723 | 15030 | 9.7787793e-05
15030 | 0.000107531302 | 15030 | 9.775573e-05
15030 | 0.000107470081 | 15030 | 9.770007e-05
15030 | 0.0001073969079 | 15030 | 9.763355e-05
15040 | 0.0001073472076 | 15040 | 9.758837e-05
15040 | 0.0001074492089 | 15040 | 9.7681099e-05
15040 | 0.0001075397851 | 15040 | 9.7763441e-05
15040 | 0.0001076211476 | 15040 | 9.783741e-05
15040 | 0.0001076456298 | 15040 | 9.785966e-05
15050 | 0.0001076007245 | 15050 | 9.781884e-05
15050 | 0.0001076050164 | 15050 | 9.782274e-05
15050 | 0.0001075608249 | 15050 | 9.778257e-05
15050 | 0.0001076297699 | 15050 | 9.784525e-05
15050 | 0.0001076508765 | 15050 | 9.786443e-05
15060 | 0.000107585739 | 15060 | 9.780522e-05
15060 | 0.0001074591676 | 15060 | 9.769015e-05
15060 | 0.0001074411609 | 15060 | 9.767378e-05
15060 | 0.0001075750426 | 15060 | 9.779549e-05
15060 | 0.0001076638756 | 15060 | 9.787625e-05
15070 | 0.0001075718216 | 15070 | 9.779257e-05
15070 | 0.0001076294566 | 15070 | 9.784496e-05
15070 | 0.0001075943588 | 15070 | 9.781305e-05
15070 | 0.0001076438534 | 15070 | 9.785805e-05
15070 | 0.0001076724564 | 15070 | 9.788405e-05
15080 | 0.0001077463069 | 15080 | 9.795119e-05
15080 | 0.0001077545851 | 15080 | 9.795871e-05
15080 | 0.0001077997001 | 15080 | 9.799973e-05
15080 | 0.0001077342152 | 15080 | 9.79402e-05
15080 | 0.000107707646 | 15080 | 9.791604e-05
15090 | 0.0001079443168 | 15090 | 9.81312e-05
15090 | 0.0001078953058 | 15090 | 9.808664e-05
15090 | 0.0001077873457 | 15090 | 9.79885e-05
15090 | 0.0001078983626 | 15090 | 9.808942e-05
15090 | 0.0001079665014 | 15090 | 9.815136e-05
15100 | 0.000107843788 | 15100 | 9.803981e-05
15100 | 0.0001077895608 | 15100 | 9.799051e-05
15100 | 0.0001078199323 | 15100 | 9.801812e-05
15100 | 0.0001078298008 | 15100 | 9.802709e-05
15100 | 0.0001078141458 | 15100 | 9.801286e-05
15110 | 0.0001076539145 | 15110 | 9.7867195e-05
15110 | 0.0001077693137 | 15110 | 9.79721e-05
15110 | 0.0001078584129 | 15110 | 9.80531e-05
15110 | 0.0001078592327 | 15110 | 9.805385e-05
15110 | 0.0001079251144 | 15110 | 9.811374e-05
15120 | 0.0001077515428 | 15120 | 9.7955948e-05
15120 | 0.0001077923191 | 15120 | 9.799302e-05
15120 | 0.0001078326556 | 15120 | 9.802969e-05
15120 | 0.000107846878 | 15120 | 9.804262e-05
15120 | 0.0001078884841 | 15120 | 9.808044e-05
15130 | 0.0001078873278 | 15130 | 9.807939e-05
15130 | 0.0001079064453 | 15130 | 9.809677e-05
15130 | 0.0001078641175 | 15130 | 9.805829e-05
15130 | 0.0001078995737 | 15130 | 9.809052e-05
15130 | 0.0001078904563 | 15130 | 9.8082233e-05
15140 | 0.0001079398345 | 15140 | 9.812712e-05
15140 | 0.0001080501436 | 15140 | 9.82274e-05
15140 | 0.000108012343 | 15140 | 9.819304e-05
15140 | 0.0001078212627 | 15140 | 9.801933e-05
15140 | 0.0001079353388 | 15140 | 9.812304e-05
15150 | 0.0001078835321 | 15150 | 9.807594e-05
15150 | 0.0001080396075 | 15150 | 9.8217825e-05
15150 | 0.0001081545053 | 15150 | 9.832228e-05
15150 | 0.0001079406252 | 15150 | 9.812784e-05
15150 | 0.0001079601881 | 15150 | 9.814563e-05
15160 | 0.000107985553 | 15160 | 9.816868e-05
15160 | 0.0001079843071 | 15160 | 9.816755e-05
15160 | 0.0001080571062 | 15160 | 9.823373e-05
15160 | 0.0001081252602 | 15160 | 9.829569e-05
15160 | 0.0001081078302 | 15160 | 9.827985e-05
15170 | 0.0001081207275 | 15170 | 9.829157e-05
15170 | 0.0001081109689 | 15170 | 9.8282699e-05
15170 | 0.0001080763692 | 15170 | 9.825124e-05
15170 | 0.0001080586774 | 15170 | 9.823516e-05
15170 | 0.0001079463814 | 15170 | 9.8133074e-05
15180 | 0.0001079639831 | 15180 | 9.814908e-05
15180 | 0.000108086144 | 15180 | 9.826013e-05
15180 | 0.0001080315612 | 15180 | 9.821051e-05
15180 | 0.0001081060884 | 15180 | 9.827826e-05
15180 | 0.0001082205379 | 15180 | 9.838231e-05
15190 | 0.0001081860381 | 15190 | 9.835094e-05
15190 | 0.0001081375783 | 15190 | 9.830689e-05
15190 | 0.0001081236535 | 15190 | 9.829423e-05
15190 | 0.0001081679985 | 15190 | 9.833454e-05
15190 | 0.0001082117994 | 15190 | 9.837436e-05
15200 | 0.0001081973159 | 15200 | 9.83612e-05
15200 | 0.0001083140405 | 15200 | 9.846731e-05
15200 | 0.000108273614 | 15200 | 9.843056e-05
15200 | 0.0001084003116 | 15200 | 9.854574e-05
15200 | 0.0001082807259 | 15200 | 9.843702e-05
15210 | 0.0001082339481 | 15210 | 9.83945e-05
15210 | 0.0001082713803 | 15210 | 9.842853e-05
15210 | 0.0001080908648 | 15210 | 9.826442e-05
15210 | 0.0001080724658 | 15210 | 9.82477e-05
15210 | 0.0001082419368 | 15210 | 9.840176e-05
15220 | 0.0001082481844 | 15220 | 9.840744e-05
15220 | 0.0001083494907 | 15220 | 9.8499537e-05
15220 | 0.0001083517768 | 15220 | 9.850162e-05
15220 | 0.0001083976989 | 15220 | 9.854336e-05
15220 | 0.0001083745509 | 15220 | 9.8522319e-05
15230 | 0.0001083472146 | 15230 | 9.849747e-05
15230 | 0.0001082402847 | 15230 | 9.840026e-05
15230 | 0.0001082401055 | 15230 | 9.84001e-05
15230 | 0.0001083078562 | 15230 | 9.846169e-05
15230 | 0.0001083690284 | 15230 | 9.85173e-05
15240 | 0.0001085454558 | 15240 | 9.867769e-05
15240 | 0.0001084280783 | 15240 | 9.857098e-05
15240 | 0.0001084010052 | 15240 | 9.854637e-05
15240 | 0.0001086766053 | 15240 | 9.879691e-05
15240 | 0.0001086651042 | 15240 | 9.878646e-05
15250 | 0.000108732892 | 15250 | 9.884808e-05
15250 | 0.0001082823743 | 15250 | 9.843852e-05
15250 | 0.0001083150967 | 15250 | 9.846827e-05
15250 | 0.0001084118617 | 15250 | 9.855624e-05
15250 | 0.0001085040754 | 15250 | 9.864007e-05
15260 | 0.0001085358005 | 15260 | 9.866891e-05
15260 | 0.0001083790263 | 15260 | 9.852639e-05
15260 | 0.0001084231113 | 15260 | 9.856646e-05
15260 | 0.0001085524014 | 15260 | 9.8684e-05
15260 | 0.000108511272 | 15260 | 9.864661e-05
15270 | 0.0001083538614 | 15270 | 9.850351e-05
15270 | 0.0001083767457 | 15270 | 9.852431e-05
15270 | 0.0001084465075 | 15270 | 9.858773e-05
15270 | 0.0001085330541 | 15270 | 9.866641e-05
15270 | 0.0001085627079 | 15270 | 9.869337e-05
15280 | 0.000108574832 | 15280 | 9.870439e-05
15280 | 0.0001085307398 | 15280 | 9.866431e-05
15280 | 0.0001086019024 | 15280 | 9.8729e-05
15280 | 0.0001085514918 | 15280 | 9.868317e-05
15280 | 0.0001085559545 | 15280 | 9.868723e-05
15290 | 0.0001085474 | 15290 | 9.867945e-05
15290 | 0.0001085089436 | 15290 | 9.864449e-05
15290 | 0.0001085577779 | 15290 | 9.8688889e-05
15290 | 0.0001086162837 | 15290 | 9.874208e-05
15290 | 0.0001086114059 | 15290 | 9.873764e-05
15300 | 0.0001087309874 | 15300 | 9.884635e-05
15300 | 0.0001086823549 | 15300 | 9.880214e-05
15300 | 0.0001090256378 | 15300 | 9.911422e-05
15300 | 0.0001089300635 | 15300 | 9.902733e-05
15310 | 0.0001086636796 | 15310 | 9.878516e-05
15310 | 0.0001087282138 | 15310 | 9.884383e-05
15310 | 0.0001087875701 | 15310 | 9.8897791e-05
15310 | 0.0001089629819 | 15310 | 9.905726e-05
15310 | 0.000108872876 | 15310 | 9.897534e-05
15320 | 0.0001087217265 | 15320 | 9.883793e-05
15320 | 0.0001086358707 | 15320 | 9.875988e-05
15320 | 0.0001085761951 | 15320 | 9.870563e-05
15320 | 0.0001086619427 | 15320 | 9.878358e-05
15320 | 0.0001086457205 | 15320 | 9.876884e-05
15330 | 0.0001086198756 | 15330 | 9.874534e-05
15330 | 0.0001086240844 | 15330 | 9.874917e-05
15330 | 0.0001085827719 | 15330 | 9.871161e-05
15330 | 0.0001086249981 | 15330 | 9.875e-05
15330 | 0.0001087922946 | 15330 | 9.8902086e-05
15340 | 0.0001088181996 | 15340 | 9.8925636e-05
15340 | 0.0001087067773 | 15340 | 9.8824343e-05
15340 | 0.0001087530146 | 15340 | 9.886638e-05
15340 | 0.0001088413311 | 15340 | 9.894666e-05
15340 | 0.0001087985683 | 15340 | 9.890779e-05
15350 | 0.0001088419076 | 15350 | 9.894719e-05
15350 | 0.0001089269241 | 15350 | 9.902448e-05
15350 | 0.0001088130909 | 15350 | 9.892099e-05
15350 | 0.0001089203371 | 15350 | 9.901849e-05
15350 | 0.0001089159162 | 15350 | 9.901447e-05
15360 | 0.0001088238868 | 15360 | 9.893081e-05
15360 | 0.0001088076167 | 15360 | 9.891602e-05
15360 | 0.0001088275243 | 15360 | 9.8934113e-05
15360 | 0.0001087611269 | 15360 | 9.887375e-05
15360 | 0.0001087590717 | 15360 | 9.887188e-05
15370 | 0.0001088750153 | 15370 | 9.897729e-05
15370 | 0.0001090532854 | 15370 | 9.913935e-05
15370 | 0.0001089921744 | 15370 | 9.908379e-05
15370 | 0.0001088855744 | 15370 | 9.898689e-05
15370 | 0.0001086166211 | 15370 | 9.874238e-05
15380 | 0.0001087179943 | 15380 | 9.883454e-05
15380 | 0.0001087153493 | 15380 | 9.883214e-05
15380 | 0.0001088728341 | 15380 | 9.89753e-05
15380 | 0.0001089764505 | 15380 | 9.90695e-05
15380 | 0.0001089547742 | 15380 | 9.904979e-05
15390 | 0.0001089200849 | 15390 | 9.9018259e-05
15390 | 0.0001089015727 | 15390 | 9.900143e-05
15390 | 0.0001089931276 | 15390 | 9.908466e-05
15390 | 0.0001089383555 | 15390 | 9.903487e-05
15390 | 0.0001089223377 | 15390 | 9.9020307e-05
15400 | 0.0001090425455 | 15400 | 9.912959e-05
15400 | 0.0001090877042 | 15400 | 9.917064e-05
15400 | 0.0001090050339 | 15400 | 9.909549e-05
15400 | 0.0001090218165 | 15400 | 9.911074e-05
15400 | 0.000109057161 | 15400 | 9.914287e-05
15410 | 0.0001089827362 | 15410 | 9.907521e-05
15410 | 0.0001091059174 | 15410 | 9.91872e-05
15410 | 0.0001090904323 | 15410 | 9.917312e-05
15410 | 0.0001089897037 | 15410 | 9.908155e-05
15410 | 0.0001090529489 | 15410 | 9.913904e-05
15420 | 0.0001089501359 | 15420 | 9.904558e-05
15420 | 0.0001088369517 | 15420 | 9.894268e-05
15420 | 0.0001089251861 | 15420 | 9.90229e-05
15420 | 0.0001089495606 | 15420 | 9.904506e-05
15420 | 0.0001089280238 | 15420 | 9.902548e-05
15430 | 0.0001091002486 | 15430 | 9.918204e-05
15430 | 0.0001091720046 | 15430 | 9.924728e-05
15430 | 0.0001090712119 | 15430 | 9.915565e-05
15430 | 0.0001092833436 | 15430 | 9.934849e-05
15430 | 0.0001094174661 | 15430 | 9.947042e-05
15440 | 0.0001093814761 | 15440 | 9.943771e-05
15440 | 0.0001093422476 | 15440 | 9.940204e-05
15440 | 0.0001093057565 | 15440 | 9.936887e-05
15440 | 0.0001093128561 | 15440 | 9.937532e-05
15450 | 0.0001093868355 | 15450 | 9.944258e-05
15450 | 0.0001094758328 | 15450 | 9.952348e-05
15450 | 0.0001093924944 | 15450 | 9.944772e-05
15450 | 0.0001093809122 | 15450 | 9.943719e-05
15450 | 0.0001093207492 | 15450 | 9.93825e-05
15460 | 0.0001093117814 | 15460 | 9.937435e-05
15460 | 0.0001092946198 | 15460 | 9.935875e-05
15460 | 0.0001093246265 | 15460 | 9.938602e-05
15460 | 0.0001092059583 | 15460 | 9.927814e-05
15460 | 0.0001092040175 | 15460 | 9.927638e-05
15470 | 0.0001092443772 | 15470 | 9.931307e-05
15470 | 0.0001092923497 | 15470 | 9.935668e-05
15470 | 0.0001092711775 | 15470 | 9.933743e-05
15470 | 0.0001091591829 | 15470 | 9.923562e-05
15470 | 0.0001092147872 | 15470 | 9.928617e-05
15480 | 0.0001094033975 | 15480 | 9.945763e-05
15480 | 0.0001095622276 | 15480 | 9.960203e-05
15480 | 0.0001095401063 | 15480 | 9.958191e-05
15480 | 0.0001094819065 | 15480 | 9.952901e-05
15480 | 0.0001095123388 | 15480 | 9.955667e-05
15490 | 0.0001093991817 | 15490 | 9.94538e-05
15490 | 0.0001094869795 | 15490 | 9.953362e-05
15490 | 0.0001095317473 | 15490 | 9.957432e-05
15490 | 0.0001095559742 | 15490 | 9.959634e-05
15490 | 0.0001093903426 | 15490 | 9.9445766e-05
15500 | 0.0001094361762 | 15500 | 9.948743e-05
15500 | 0.0001094791806 | 15500 | 9.952653e-05
15500 | 0.0001095356169 | 15500 | 9.957783e-05
15500 | 0.0001096764771 | 15500 | 9.970589e-05
15500 | 0.0001098487058 | 15500 | 9.986246e-05
15510 | 0.0001097371388 | 15510 | 9.976104e-05
15510 | 0.0001096084284 | 15510 | 9.964403e-05
15510 | 0.0001095969003 | 15510 | 9.963355e-05
15510 | 0.0001095932734 | 15510 | 9.963025e-05
15510 | 0.0001095711267 | 15510 | 9.961012e-05
15520 | 0.0001096395312 | 15520 | 9.96723e-05
15520 | 0.0001096447291 | 15520 | 9.967703e-05
15520 | 0.0001097472859 | 15520 | 9.977026e-05
15520 | 0.0001097208518 | 15520 | 9.974623e-05
15520 | 0.0001097975706 | 15520 | 9.981597e-05
15530 | 0.0001096002536 | 15530 | 9.963659e-05
15530 | 0.0001097112871 | 15530 | 9.973753e-05
15530 | 0.0001097575099 | 15530 | 9.977955e-05
15530 | 0.0001097204121 | 15530 | 9.974583e-05
15540 | 0.0001096635402 | 15540 | 9.969413e-05
15540 | 0.0001096125528 | 15540 | 9.964778e-05
15540 | 0.0001095543996 | 15540 | 9.959491e-05
15540 | 0.0001095935978 | 15540 | 9.963054e-05
15540 | 0.0001098133714 | 15540 | 9.983034e-05
15550 | 0.0001099475015 | 15550 | 9.995227e-05
15550 | 0.0001100596937 | 15550 | 0.000100054267
15550 | 0.0001098462174 | 15550 | 9.98602e-05
15550 | 0.0001096522183 | 15550 | 9.968383e-05
15550 | 0.0001095757268 | 15550 | 9.96143e-05
15560 | 0.0001096476826 | 15560 | 9.967971e-05
15560 | 0.0001097500869 | 15560 | 9.977281e-05
15560 | 0.0001097138372 | 15560 | 9.9739852e-05
15560 | 0.0001096973829 | 15560 | 9.972489e-05
15560 | 0.0001097758553 | 15560 | 9.979623e-05
15570 | 0.0001098230463 | 15570 | 9.9839133e-05
15570 | 0.0001099027763 | 15570 | 9.991161e-05
15570 | 0.0001099059829 | 15570 | 9.991453e-05
15570 | 0.000109890317 | 15570 | 9.990029e-05
15570 | 0.0001097629198 | 15570 | 9.978447e-05
15580 | 0.0001097179502 | 15580 | 9.974359e-05
15580 | 0.0001099912048 | 15580 | 9.9992e-05
15580 | 0.0001099099285 | 15580 | 9.991812e-05
15580 | 0.0001099495945 | 15580 | 9.995418e-05
15580 | 0.0001098763701 | 15580 | 9.988761e-05
15590 | 0.0001099384664 | 15590 | 9.994406e-05
15590 | 0.0001099428761 | 15590 | 9.994807e-05
15590 | 0.0001098923628 | 15590 | 9.9902148e-05
15590 | 0.0001098446388 | 15590 | 9.985876e-05
15590 | 0.0001099076044 | 15590 | 9.9916004e-05
15600 | 0.0001099288131 | 15600 | 9.993528e-05
15600 | 0.0001099094019 | 15600 | 9.991764e-05
15600 | 0.0001098773281 | 15600 | 9.988848e-05
15600 | 0.000109806449 | 15600 | 9.982404e-05
15600 | 0.0001101543239 | 15600 | 0.0001001403
15610 | 0.0001100766858 | 15610 | 0.0001000697
15610 | 0.0001098950213 | 15610 | 9.990456e-05
15610 | 0.0001099313565 | 15610 | 9.99376e-05
15610 | 0.0001099349448 | 15610 | 9.994086e-05
15620 | 0.0001098568694 | 15620 | 9.986988e-05
15620 | 0.0001099308915 | 15620 | 9.993717e-05
15620 | 0.0001101345665 | 15620 | 0.0001001223
15620 | 0.0001101106263 | 15620 | 0.0001001006
15620 | 0.0001099054037 | 15620 | 9.9914e-05
15630 | 0.0001098793505 | 15630 | 9.989032e-05
15630 | 0.000110003766 | 15630 | 0.0001000034
15630 | 0.0001100677743 | 15630 | 0.000100061613
15630 | 0.0001100333705 | 15630 | 0.0001000303
15630 | 0.0001099399347 | 15630 | 9.99454e-05
15640 | 0.0001099951295 | 15640 | 9.999557e-05
15640 | 0.0001099045591 | 15640 | 9.991324e-05
15640 | 0.0001099335019 | 15640 | 9.993955e-05
15640 | 0.0001099626125 | 15640 | 9.996601e-05
15640 | 0.0001099637326 | 15640 | 9.996703e-05
15650 | 0.0001099144428 | 15650 | 9.992222e-05
15650 | 0.000109818328 | 15650 | 9.983484e-05
15650 | 0.0001098795677 | 15650 | 9.989052e-05
15650 | 0.0001100491998 | 15650 | 0.0001000447
15650 | 0.0001103098699 | 15650 | 0.0001002817
15660 | 0.0001101293648 | 15660 | 0.0001001176
15660 | 0.0001101324186 | 15660 | 0.0001001204
15660 | 0.0001102149863 | 15660 | 0.0001001954
15660 | 0.0001103646584 | 15660 | 0.0001003315
15660 | 0.000110150078 | 15660 | 0.0001001364
15670 | 0.0001100629249 | 15670 | 0.0001000572
15670 | 0.0001099474313 | 15670 | 9.995221e-05
15670 | 0.0001100742661 | 15670 | 0.0001000675
15670 | 0.000110261258 | 15670 | 0.0001002375
15680 | 0.0001102619662 | 15680 | 0.0001002382
15680 | 0.0001099296848 | 15680 | 9.993608e-05
15680 | 0.0001099107157 | 15680 | 9.991883e-05
15680 | 0.000109802651 | 15680 | 9.982059e-05
15680 | 0.0001100538024 | 15680 | 0.0001000489
15690 | 0.0001101501413 | 15690 | 0.0001001365
15690 | 0.000110196416 | 15690 | 0.00010017856
15690 | 0.0001103095475 | 15690 | 0.0001002814
15690 | 0.0001103061392 | 15690 | 0.0001002783
15690 | 0.0001103646681 | 15690 | 0.0001003315
15700 | 0.0001103301418 | 15700 | 0.0001003001
15700 | 0.0001103653368 | 15700 | 0.0001003321
15700 | 0.0001102421497 | 15700 | 0.0001002201
15700 | 0.0001102447801 | 15700 | 0.0001002225
15700 | 0.0001103242118 | 15700 | 0.000100294738
15710 | 0.0001101994883 | 15710 | 0.000100181353
15710 | 0.0001101939028 | 15710 | 0.0001001763
15710 | 0.0001103663638 | 15710 | 0.000100333058
15710 | 0.0001103508462 | 15710 | 0.000100319
15710 | 0.0001102229868 | 15710 | 0.0001002027
15720 | 0.0001102065223 | 15720 | 0.0001001877
15720 | 0.0001101354504 | 15720 | 0.0001001231
15720 | 0.0001104136291 | 15720 | 0.000100376
15720 | 0.0001107673907 | 15720 | 0.0001006976
15720 | 0.000110787704 | 15720 | 0.0001007161
15730 | 0.0001107486181 | 15730 | 0.0001006806
15730 | 0.0001105950627 | 15730 | 0.000100541
15730 | 0.0001104417281 | 15730 | 0.000100401571
15730 | 0.0001104911793 | 15730 | 0.0001004465
15740 | 0.0001106072119 | 15740 | 0.000100552
15740 | 0.0001104409628 | 15740 | 0.0001004009
15740 | 0.0001104298321 | 15740 | 0.0001003908
15740 | 0.0001104468759 | 15740 | 0.0001004063
15740 | 0.0001105057483 | 15740 | 0.0001004598
15750 | 0.0001103512839 | 15750 | 0.000100319349
15750 | 0.0001102779869 | 15750 | 0.0001002527
15750 | 0.0001103542675 | 15750 | 0.0001003221
15750 | 0.0001105026365 | 15750 | 0.0001004569
15750 | 0.0001105456084 | 15750 | 0.000100496
15760 | 0.0001104557634 | 15760 | 0.0001004143
15760 | 0.0001104340075 | 15760 | 0.0001003946
15760 | 0.0001104797309 | 15760 | 0.000100436119
15760 | 0.0001104585355 | 15760 | 0.0001004169
15760 | 0.000110435277 | 15760 | 0.0001003957
15770 | 0.0001104137759 | 15770 | 0.0001003762
15770 | 0.0001104597824 | 15770 | 0.000100417984
15770 | 0.0001105099636 | 15770 | 0.0001004636
15770 | 0.0001105266088 | 15770 | 0.0001004787
15770 | 0.0001105832563 | 15770 | 0.000100530233
15780 | 0.0001105202148 | 15780 | 0.0001004729
15780 | 0.0001106668151 | 15780 | 0.0001006062
15780 | 0.0001107034025 | 15780 | 0.0001006395
15780 | 0.0001106692357 | 15780 | 0.0001006084
15790 | 0.0001105536719 | 15790 | 0.0001005033
15790 | 0.0001104936254 | 15790 | 0.0001004488
15790 | 0.0001106178594 | 15790 | 0.0001005617
15790 | 0.0001107765246 | 15790 | 0.0001007059
15790 | 0.0001106374284 | 15790 | 0.0001005795
15800 | 0.0001105783491 | 15800 | 0.0001005258
15800 | 0.0001105929701 | 15800 | 0.0001005391
15800 | 0.0001106590099 | 15800 | 0.0001005991
15800 | 0.0001106356721 | 15800 | 0.0001005779
15800 | 0.0001106281766 | 15800 | 0.0001005711
15810 | 0.0001106517255 | 15810 | 0.0001005925
15810 | 0.0001107286439 | 15810 | 0.0001006624
15810 | 0.0001108094082 | 15810 | 0.0001007358
15810 | 0.0001107743784 | 15810 | 0.000100704
15810 | 0.0001105585092 | 15810 | 0.0001005077
15820 | 0.0001107613823 | 15820 | 0.0001006922
15820 | 0.0001108221638 | 15820 | 0.0001007474
15820 | 0.0001109465355 | 15820 | 0.0001008605
15820 | 0.0001109745849 | 15820 | 0.000100886
15820 | 0.0001109167294 | 15820 | 0.0001008334
15830 | 0.0001109378598 | 15830 | 0.0001008526
15830 | 0.0001108961691 | 15830 | 0.0001008147
15830 | 0.0001108351968 | 15830 | 0.0001007593
15830 | 0.000110883222 | 15830 | 0.0001008029
15840 | 0.0001109739235 | 15840 | 0.000100885385
15840 | 0.0001108190609 | 15840 | 0.0001007446
15840 | 0.0001107710828 | 15840 | 0.000100701
15840 | 0.0001107829433 | 15840 | 0.0001007118
15840 | 0.0001108623321 | 15840 | 0.0001007839
15850 | 0.0001109273625 | 15850 | 0.0001008431
15850 | 0.0001108644911 | 15850 | 0.000100785901
15850 | 0.0001109263506 | 15850 | 0.0001008421
15850 | 0.0001109687974 | 15850 | 0.0001008807
15850 | 0.0001110011919 | 15850 | 0.0001009102
15860 | 0.0001109779305 | 15860 | 0.000100889
15860 | 0.0001109310862 | 15860 | 0.000100846442
15860 | 0.0001110192515 | 15860 | 0.0001009266
15860 | 0.000110895469 | 15860 | 0.0001008141
15860 | 0.0001109034677 | 15860 | 0.0001008213
15870 | 0.0001108642072 | 15870 | 0.0001007856
15870 | 0.0001108184233 | 15870 | 0.000100744
15870 | 0.0001109290204 | 15870 | 0.000100844564
15870 | 0.0001109464883 | 15870 | 0.0001008604
15870 | 0.0001110290658 | 15870 | 0.0001009355
15880 | 0.0001110258461 | 15880 | 0.0001009326
15880 | 0.0001109553195 | 15880 | 0.0001008685
15880 | 0.0001110730013 | 15880 | 0.0001009755
15880 | 0.0001111707742 | 15880 | 0.0001010643
15890 | 0.0001111347271 | 15890 | 0.0001010316
15890 | 0.0001110958645 | 15890 | 0.0001009962
15890 | 0.0001110615912 | 15890 | 0.0001009651
15890 | 0.0001110678917 | 15890 | 0.0001009708
15890 | 0.0001111615492 | 15890 | 0.000101056
15900 | 0.0001110894185 | 15900 | 0.0001009904
15900 | 0.0001110280215 | 15900 | 0.000100934565
15900 | 0.000110997692 | 15900 | 0.000100907
15900 | 0.0001108102825 | 15900 | 0.0001007366
15900 | 0.0001110592954 | 15900 | 0.000100963
15910 | 0.0001110492934 | 15910 | 0.0001009539
15910 | 0.000111252987 | 15910 | 0.0001011391
15910 | 0.0001112303498 | 15910 | 0.0001011185
15910 | 0.000111237944 | 15910 | 0.0001011254
15910 | 0.0001112526186 | 15910 | 0.0001011387
15920 | 0.0001112871895 | 15920 | 0.0001011702
15920 | 0.0001111500629 | 15920 | 0.0001010455
15920 | 0.000111248505 | 15920 | 0.000101135
15920 | 0.0001112192006 | 15920 | 0.0001011084
15930 | 0.0001112512118 | 15930 | 0.0001011375
15930 | 0.0001112493201 | 15930 | 0.0001011357
15930 | 0.0001113440732 | 15930 | 0.0001012219
15930 | 0.0001112822219 | 15930 | 0.0001011657
15930 | 0.000111187892 | 15930 | 0.0001010799
15940 | 0.0001111177138 | 15940 | 0.0001010161
15940 | 0.0001110040475 | 15940 | 0.0001009128
15940 | 0.0001111377258 | 15940 | 0.0001010343
15940 | 0.0001113785548 | 15940 | 0.0001012532
15940 | 0.0001113793124 | 15940 | 0.0001012539
15950 | 0.0001112984196 | 15950 | 0.0001011804
15950 | 0.0001112941123 | 15950 | 0.0001011765
15950 | 0.000111269218 | 15950 | 0.0001011538
15950 | 0.0001112558046 | 15950 | 0.0001011416
15950 | 0.0001112081962 | 15950 | 0.0001010984
15960 | 0.0001111333165 | 15960 | 0.0001010303
15960 | 0.0001112391656 | 15960 | 0.0001011265
15960 | 0.0001112905649 | 15960 | 0.0001011732
15960 | 0.0001113232097 | 15960 | 0.0001012029
15970 | 0.0001112522518 | 15970 | 0.0001011384
15970 | 0.0001113071795 | 15970 | 0.000101188345
15970 | 0.0001113097812 | 15970 | 0.0001011907
15970 | 0.0001113004792 | 15970 | 0.0001011823
15970 | 0.0001113313112 | 15970 | 0.0001012103
15980 | 0.0001113127817 | 15980 | 0.0001011934
15980 | 0.0001114308554 | 15980 | 0.0001013008
15980 | 0.0001117083982 | 15980 | 0.0001015531
15980 | 0.0001118018384 | 15980 | 0.000101638
15980 | 0.0001117008798 | 15980 | 0.0001015463
15990 | 0.0001115334409 | 15990 | 0.000101394
15990 | 0.0001114213324 | 15990 | 0.0001012921
15990 | 0.0001114104456 | 15990 | 0.0001012822
15990 | 0.0001114252848 | 15990 | 0.0001012957
15990 | 0.0001113573709 | 15990 | 0.000101234
16000 | 0.0001111975243 | 16000 | 0.0001010887
16000 | 0.0001113943812 | 16000 | 0.0001012676
16000 | 0.0001114754737 | 16000 | 0.0001013413
16000 | 0.0001115170516 | 16000 | 0.0001013791
16010 | 0.0001114195998 | 16010 | 0.0001012905
16010 | 0.000111468009 | 16010 | 0.0001013346
16010 | 0.0001113757014 | 16010 | 0.0001012506
16010 | 0.0001113524394 | 16010 | 0.0001012295
16010 | 0.0001115024791 | 16010 | 0.0001013659
16020 | 0.0001115887907 | 16020 | 0.0001014444
16020 | 0.0001115769989 | 16020 | 0.0001014336
16020 | 0.0001116920656 | 16020 | 0.0001015382
16020 | 0.000111669294 | 16020 | 0.00010151754
16020 | 0.0001116643018 | 16020 | 0.000101513
16030 | 0.0001115820652 | 16030 | 0.0001014382
16030 | 0.0001116099266 | 16030 | 0.0001014636
16030 | 0.0001116629307 | 16030 | 0.0001015118
16030 | 0.000111773135 | 16030 | 0.0001016119
16030 | 0.0001118999844 | 16030 | 0.0001017273
16040 | 0.0001118844878 | 16040 | 0.0001017132
16040 | 0.0001116996182 | 16040 | 0.0001015451
16040 | 0.0001118689445 | 16040 | 0.000101699
16040 | 0.00011178011 | 16040 | 0.0001016183
16050 | 0.0001117930918 | 16050 | 0.0001016301
16050 | 0.0001117758087 | 16050 | 0.0001016144
16050 | 0.0001117820838 | 16050 | 0.0001016201
16050 | 0.0001114296294 | 16050 | 0.0001012997
16050 | 0.0001117474609 | 16050 | 0.0001015886
16060 | 0.0001118019122 | 16060 | 0.000101638102
16060 | 0.0001118340513 | 16060 | 0.0001016673
16060 | 0.0001119126008 | 16060 | 0.000101738728
16060 | 0.0001119310294 | 16060 | 0.0001017555
16060 | 0.0001117786074 | 16060 | 0.0001016169
16070 | 0.0001120025443 | 16070 | 0.0001018205
16070 | 0.0001118716995 | 16070 | 0.000101701545
16070 | 0.0001118229767 | 16070 | 0.0001016573
16070 | 0.0001117499571 | 16070 | 0.0001015909
16070 | 0.0001118946502 | 16070 | 0.0001017224
16080 | 0.0001120517095 | 16080 | 0.0001018652
16080 | 0.0001120138537 | 16080 | 0.0001018308
16080 | 0.0001120104714 | 16080 | 0.0001018277
16080 | 0.0001119595666 | 16080 | 0.0001017814
16090 | 0.0001120287759 | 16090 | 0.0001018443
16090 | 0.0001121326737 | 16090 | 0.0001019388
16090 | 0.0001121628158 | 16090 | 0.0001019662
16090 | 0.0001122379465 | 16090 | 0.0001020345
16090 | 0.0001121458689 | 16090 | 0.0001019508
16100 | 0.0001121307172 | 16100 | 0.000101937
16100 | 0.0001122089938 | 16100 | 0.0001020082
16100 | 0.0001121861472 | 16100 | 0.0001019874
16100 | 0.000112138591 | 16100 | 0.0001019442
16100 | 0.0001121522408 | 16100 | 0.0001019566
16110 | 0.0001120043362 | 16110 | 0.0001018221
16110 | 0.0001120835051 | 16110 | 0.0001018941
16110 | 0.0001121718789 | 16110 | 0.0001019744
16110 | 0.0001119651299 | 16110 | 0.0001017865
16120 | 0.0001121375246 | 16120 | 0.0001019432
16120 | 0.0001121040635 | 16120 | 0.000101912785
16120 | 0.0001121454736 | 16120 | 0.0001019504
16120 | 0.0001121894668 | 16120 | 0.0001019904
16120 | 0.0001122052786 | 16120 | 0.0001020048
16130 | 0.0001122893375 | 16130 | 0.0001020812
16130 | 0.0001121534134 | 16130 | 0.0001019576
16130 | 0.000112139368 | 16130 | 0.00010194488
16130 | 0.0001120734502 | 16130 | 0.000101885
16130 | 0.0001120800714 | 16130 | 0.000101890974
16140 | 0.0001121444169 | 16140 | 0.0001019495
16140 | 0.0001121984072 | 16140 | 0.000101998552
16140 | 0.0001122034667 | 16140 | 0.0001020032
16140 | 0.0001121897231 | 16140 | 0.0001019907
16150 | 0.0001121362609 | 16150 | 0.0001019421
16150 | 0.0001122059292 | 16150 | 0.0001020054
16150 | 0.0001122220738 | 16150 | 0.0001020201
16150 | 0.0001121190812 | 16150 | 0.0001019264
16150 | 0.000112069818 | 16150 | 0.0001018817
16160 | 0.0001122163564 | 16160 | 0.0001020149
16160 | 0.0001123649006 | 16160 | 0.0001021499
16160 | 0.0001123515346 | 16160 | 0.0001021378
16160 | 0.0001124913353 | 16160 | 0.0001022649
16160 | 0.000112402938 | 16160 | 0.0001021845
16170 | 0.0001121741176 | 16170 | 0.0001019765
16170 | 0.0001122278914 | 16170 | 0.0001020254
16170 | 0.0001122498955 | 16170 | 0.0001020454
16170 | 0.0001122741455 | 16170 | 0.000102067405
16170 | 0.0001121994479 | 16170 | 0.0001019995
16180 | 0.0001122041283 | 16180 | 0.000102003753
16180 | 0.0001122465803 | 16180 | 0.0001020423
16180 | 0.0001122814193 | 16180 | 0.000102074
16180 | 0.0001124020173 | 16180 | 0.0001021837
16190 | 0.0001124526254 | 16190 | 0.0001022297
16190 | 0.0001125206718 | 16190 | 0.0001022915
16190 | 0.0001125681726 | 16190 | 0.0001023347
16190 | 0.0001125148372 | 16190 | 0.0001022862
16190 | 0.0001124436913 | 16190 | 0.0001022215
16200 | 0.000112346275 | 16200 | 0.000102133
16200 | 0.0001124751461 | 16200 | 0.0001022501
16200 | 0.0001125676053 | 16200 | 0.0001023342
16200 | 0.0001126553642 | 16200 | 0.000102414
16200 | 0.0001125558277 | 16200 | 0.0001023235
16210 | 0.0001125364258 | 16210 | 0.0001023058
16210 | 0.00011243941 | 16210 | 0.0001022176
16210 | 0.0001124420364 | 16210 | 0.00010222
16210 | 0.0001124849775 | 16210 | 0.0001022591
16220 | 0.0001125484138 | 16220 | 0.0001023167
16220 | 0.0001124294745 | 16220 | 0.0001022086
16220 | 0.0001126097065 | 16220 | 0.0001023725
16220 | 0.0001126627745 | 16220 | 0.0001024207
16220 | 0.0001125600591 | 16220 | 0.0001023273
16230 | 0.0001124498443 | 16230 | 0.0001022271
16230 | 0.0001123640202 | 16230 | 0.0001021491
16230 | 0.0001124211379 | 16230 | 0.000102201
16230 | 0.0001124461265 | 16230 | 0.0001022238
16230 | 0.0001124378823 | 16230 | 0.0001022163
16240 | 0.0001124518969 | 16240 | 0.000102229
16240 | 0.0001126164765 | 16240 | 0.000102378615
16240 | 0.0001125917472 | 16240 | 0.0001023561
16240 | 0.0001127659417 | 16240 | 0.0001025145
16250 | 0.000112689863 | 16250 | 0.00010244533
16250 | 0.0001129362468 | 16250 | 0.0001026693
16250 | 0.0001127134069 | 16250 | 0.0001024667
16250 | 0.0001127104539 | 16250 | 0.000102464049
16250 | 0.0001127060901 | 16250 | 0.0001024601
16260 | 0.0001128584434 | 16260 | 0.0001025986
16260 | 0.000112956858 | 16260 | 0.0001026881
16260 | 0.0001128273382 | 16260 | 0.0001025703
16260 | 0.0001127752999 | 16260 | 0.000102523
16260 | 0.0001126057473 | 16260 | 0.0001023689
16270 | 0.000112732417 | 16270 | 0.000102484
16270 | 0.0001129299235 | 16270 | 0.0001026636
16270 | 0.0001130145705 | 16270 | 0.0001027405
16270 | 0.0001128293529 | 16270 | 0.000102572139
16280 | 0.0001128114364 | 16280 | 0.0001025559
16280 | 0.0001127204023 | 16280 | 0.000102473093
16280 | 0.0001126821889 | 16280 | 0.0001024384
16280 | 0.0001126784676 | 16280 | 0.000102435
16280 | 0.0001127174985 | 16280 | 0.0001024705
16290 | 0.000112777703 | 16290 | 0.0001025252
16290 | 0.0001128306873 | 16290 | 0.0001025734
16290 | 0.0001131127393 | 16290 | 0.000102829763
16290 | 0.0001130830735 | 16290 | 0.0001028028
16290 | 0.0001130866432 | 16290 | 0.000102806
16300 | 0.0001131706612 | 16300 | 0.0001028824
16300 | 0.0001132628943 | 16300 | 0.0001029663
16300 | 0.0001130611866 | 16300 | 0.0001027829
16300 | 0.0001129567479 | 16300 | 0.000102688
16310 | 0.0001130286459 | 16310 | 0.0001027533
16310 | 0.0001130418845 | 16310 | 0.0001027653
16310 | 0.0001130238533 | 16310 | 0.000102749
16310 | 0.0001130145926 | 16310 | 0.0001027405
16310 | 0.0001130201038 | 16310 | 0.0001027455
16320 | 0.0001129231691 | 16320 | 0.0001026574
16320 | 0.0001129697608 | 16320 | 0.0001026998
16320 | 0.0001129378071 | 16320 | 0.0001026707
16320 | 0.0001130656811 | 16320 | 0.000102787
16320 | 0.0001130629443 | 16320 | 0.0001027845
16330 | 0.0001130689043 | 16330 | 0.000102789913
16330 | 0.0001130770055 | 16330 | 0.0001027973
16330 | 0.000113012718 | 16330 | 0.0001027388
16330 | 0.0001130711562 | 16330 | 0.000102792
16340 | 0.0001130921084 | 16340 | 0.000102811
16340 | 0.0001129543826 | 16340 | 0.0001026858
16340 | 0.0001129847217 | 16340 | 0.0001027134
16340 | 0.0001131130813 | 16340 | 0.0001028301
16340 | 0.0001131748266 | 16340 | 0.000102886206
16350 | 0.000113031557 | 16350 | 0.000102756
16350 | 0.0001130809602 | 16350 | 0.0001028009
16350 | 0.0001132568587 | 16350 | 0.0001029608
16350 | 0.0001131832854 | 16350 | 0.0001028939
16350 | 0.0001130521794 | 16350 | 0.0001027747
16360 | 0.0001131671899 | 16360 | 0.0001028793
16360 | 0.0001134073508 | 16360 | 0.0001030976
16360 | 0.0001135393509 | 16360 | 0.0001032176
16360 | 0.0001133081783 | 16360 | 0.0001030074
16370 | 0.0001132158635 | 16370 | 0.0001029235
16370 | 0.0001132221307 | 16370 | 0.0001029292
16370 | 0.000113227398 | 16370 | 0.000102934
16370 | 0.0001131684867 | 16370 | 0.0001028804
16370 | 0.0001132303413 | 16370 | 0.0001029367
16380 | 0.0001132842962 | 16380 | 0.0001029857
16380 | 0.0001133037201 | 16380 | 0.0001030034
16380 | 0.0001132562142 | 16380 | 0.0001029602
16380 | 0.0001133345338 | 16380 | 0.0001030314
16390 | 0.0001133473818 | 16390 | 0.0001030431
16390 | 0.0001134773147 | 16390 | 0.0001031612
16390 | 0.0001137037941 | 16390 | 0.0001033671
16390 | 0.000113475976 | 16390 | 0.00010316
16390 | 0.0001134550211 | 16390 | 0.0001031409
16400 | 0.0001133592329 | 16400 | 0.0001030538
16400 | 0.0001134572146 | 16400 | 0.0001031429
16400 | 0.0001133319575 | 16400 | 0.0001030291
16400 | 0.0001132154824 | 16400 | 0.0001029232
16400 | 0.0001132260448 | 16400 | 0.000102932768
16410 | 0.0001132520302 | 16410 | 0.0001029564
16410 | 0.0001133829129 | 16410 | 0.0001030754
16410 | 0.0001133150171 | 16410 | 0.0001030137
16410 | 0.000113411136 | 16410 | 0.000103101
16420 | 0.000113445355 | 16420 | 0.0001031321
16420 | 0.000113405663 | 16420 | 0.0001030961
16420 | 0.0001133753458 | 16420 | 0.0001030685
16420 | 0.0001132630542 | 16420 | 0.0001029664
16420 | 0.000113514855 | 16420 | 0.0001031953
16430 | 0.0001136585555 | 16430 | 0.000103326
16430 | 0.000113515671 | 16430 | 0.0001031961
16430 | 0.0001135147889 | 16430 | 0.0001031953
16430 | 0.0001133779557 | 16430 | 0.0001030709
16430 | 0.000113385766 | 16430 | 0.000103078
16440 | 0.0001134140266 | 16440 | 0.0001031037
16440 | 0.0001135101816 | 16440 | 0.0001031911
16440 | 0.0001136369433 | 16440 | 0.0001033063
16440 | 0.0001137013358 | 16440 | 0.0001033649
16450 | 0.0001135842946 | 16450 | 0.0001032584
16450 | 0.000113482671 | 16450 | 0.0001031661
16450 | 0.0001136326728 | 16450 | 0.0001033024
16450 | 0.0001136773212 | 16450 | 0.000103343
16450 | 0.0001134893413 | 16450 | 0.0001031721
16460 | 0.0001133749782 | 16460 | 0.000103068162
16460 | 0.0001134410369 | 16460 | 0.0001031282
16460 | 0.0001134968943 | 16460 | 0.000103179
16460 | 0.0001134635005 | 16460 | 0.0001031486
16470 | 0.0001134182855 | 16470 | 0.0001031075
16470 | 0.0001135615136 | 16470 | 0.0001032377
16470 | 0.000113617009 | 16470 | 0.00010328819
16470 | 0.0001136782814 | 16470 | 0.0001033439
16470 | 0.0001137356582 | 16470 | 0.0001033961
16480 | 0.0001137896919 | 16480 | 0.0001034452
16480 | 0.0001137147962 | 16480 | 0.0001033771
16480 | 0.0001136465718 | 16480 | 0.0001033151
16480 | 0.0001136501609 | 16480 | 0.0001033183
16480 | 0.00011365873 | 16480 | 0.0001033261
16490 | 0.0001136647752 | 16490 | 0.0001033316
16490 | 0.0001135624056 | 16490 | 0.0001032386
16490 | 0.0001137518395 | 16490 | 0.0001034108
16490 | 0.0001137426831 | 16490 | 0.0001034024
16500 | 0.0001137893519 | 16500 | 0.0001034449
16500 | 0.0001138267174 | 16500 | 0.000103478834
16500 | 0.0001139283312 | 16500 | 0.0001035712
16500 | 0.0001138476412 | 16500 | 0.0001034979
16500 | 0.0001137885453 | 16500 | 0.0001034441
16510 | 0.000113926206 | 16510 | 0.0001035693
16510 | 0.0001138831213 | 16510 | 0.0001035301
16510 | 0.0001138445887 | 16510 | 0.0001034951
16510 | 0.0001138428416 | 16510 | 0.0001034935
16510 | 0.0001137288394 | 16510 | 0.000103389854
16520 | 0.0001137293502 | 16520 | 0.0001033903
16520 | 0.0001137959015 | 16520 | 0.0001034508
16520 | 0.0001137162568 | 16520 | 0.0001033784
16520 | 0.0001136257554 | 16520 | 0.0001032961
16530 | 0.0001137821143 | 16530 | 0.0001034383
16530 | 0.0001138185892 | 16530 | 0.0001034714
16530 | 0.0001138653436 | 16530 | 0.0001035139
16530 | 0.0001139983068 | 16530 | 0.0001036348
16530 | 0.0001139968078 | 16530 | 0.0001036335
16540 | 0.0001138298012 | 16540 | 0.0001034816
16540 | 0.0001139412646 | 16540 | 0.000103583
16540 | 0.0001140412663 | 16540 | 0.0001036739
16540 | 0.0001141131526 | 16540 | 0.0001037392
16550 | 0.0001139676362 | 16550 | 0.000103606942
16550 | 0.000113898804 | 16550 | 0.0001035444
16550 | 0.0001139243329 | 16550 | 0.0001035676
16550 | 0.0001139995648 | 16550 | 0.000103635968
16550 | 0.0001138798563 | 16550 | 0.0001035271
16560 | 0.0001138331722 | 16560 | 0.000103484702
16560 | 0.0001137882208 | 16560 | 0.0001034438
16560 | 0.000114021303 | 16560 | 0.00010365573
16560 | 0.0001141159444 | 16560 | 0.0001037418
16570 | 0.0001141198141 | 16570 | 0.0001037453
16570 | 0.0001140385681 | 16570 | 0.0001036714
16570 | 0.0001140532274 | 16570 | 0.0001036848
16570 | 0.0001140797023 | 16570 | 0.0001037088
16570 | 0.0001139040976 | 16570 | 0.0001035492
16580 | 0.0001139553909 | 16580 | 0.0001035958
16580 | 0.0001141167972 | 16580 | 0.0001037425
16580 | 0.0001140112776 | 16580 | 0.000103646616
16580 | 0.0001140801827 | 16580 | 0.000103709257
16580 | 0.0001141024876 | 16580 | 0.0001037295
16590 | 0.0001140824074 | 16590 | 0.0001037113
16590 | 0.0001141197833 | 16590 | 0.0001037453
16590 | 0.0001142049149 | 16590 | 0.0001038226
16590 | 0.0001142472961 | 16590 | 0.0001038612
16600 | 0.0001140763828 | 16600 | 0.0001037058
16600 | 0.0001141452521 | 16600 | 0.000103768411
16600 | 0.0001141220119 | 16600 | 0.0001037473
16600 | 0.0001142348536 | 16600 | 0.0001038499
16600 | 0.0001143088193 | 16600 | 0.0001039171
16610 | 0.0001142500577 | 16610 | 0.0001038637
16610 | 0.0001141651714 | 16610 | 0.0001037865
16610 | 0.0001141469057 | 16610 | 0.0001037699
16610 | 0.0001141810007 | 16610 | 0.0001038009
16620 | 0.0001144044341 | 16620 | 0.000104004031
16620 | 0.0001143941587 | 16620 | 0.0001039947
16620 | 0.0001142632113 | 16620 | 0.0001038756
16620 | 0.0001142391341 | 16620 | 0.0001038538
16620 | 0.000114249734 | 16620 | 0.0001038634
16630 | 0.0001141971388 | 16630 | 0.0001038156
16630 | 0.0001143458366 | 16630 | 0.0001039508
16630 | 0.0001142495822 | 16630 | 0.0001038633
16630 | 0.0001141907757 | 16630 | 0.0001038098
16630 | 0.0001143600904 | 16630 | 0.0001039637
16640 | 0.0001143524598 | 16640 | 0.0001039568
16640 | 0.0001144984585 | 16640 | 0.0001040895
16640 | 0.0001143584276 | 16640 | 0.0001039622
16640 | 0.0001142673172 | 16640 | 0.0001038794
16650 | 0.0001143611832 | 16650 | 0.000103964712
16650 | 0.0001144211462 | 16650 | 0.0001040192
16650 | 0.000114428267 | 16650 | 0.0001040257
16650 | 0.0001142966056 | 16650 | 0.000103906
16650 | 0.0001143545328 | 16650 | 0.0001039587
16660 | 0.000114427983 | 16660 | 0.0001040254
16660 | 0.0001144452743 | 16660 | 0.0001040412
16660 | 0.0001145245026 | 16660 | 0.0001041132
16660 | 0.000114439948 | 16660 | 0.0001040363
16670 | 0.0001143270269 | 16670 | 0.0001039337
16670 | 0.0001144454089 | 16670 | 0.0001040413
16670 | 0.000114577468 | 16670 | 0.0001041613
16670 | 0.0001146168948 | 16670 | 0.0001041972
16670 | 0.0001145766276 | 16670 | 0.0001041606
16680 | 0.0001145347106 | 16680 | 0.0001041225
16680 | 0.0001145812743 | 16680 | 0.0001041648
16680 | 0.0001147807997 | 16680 | 0.0001043462
16680 | 0.0001149375997 | 16680 | 0.000104488727
16690 | 0.0001147811418 | 16690 | 0.0001043465
16690 | 0.0001147836953 | 16690 | 0.0001043488
16690 | 0.0001147935036 | 16690 | 0.0001043577
16690 | 0.0001145450859 | 16690 | 0.0001041319
16690 | 0.0001144275516 | 16690 | 0.000104025
16700 | 0.000114544025 | 16700 | 0.0001041309
16700 | 0.0001144772146 | 16700 | 0.0001040702
16700 | 0.0001144834514 | 16700 | 0.0001040759
16700 | 0.0001143798917 | 16700 | 0.0001039817
16710 | 0.0001143173849 | 16710 | 0.0001039249
16710 | 0.0001143361118 | 16710 | 0.0001039419
16710 | 0.0001144804234 | 16710 | 0.0001040731
16710 | 0.0001147762357 | 16710 | 0.000104342
16710 | 0.0001150246336 | 16710 | 0.0001045678
16720 | 0.0001145028191 | 16720 | 0.0001040935
16720 | 0.0001144745257 | 16720 | 0.0001040678
16720 | 0.0001146430745 | 16720 | 0.000104221
16720 | 0.0001147004032 | 16720 | 0.0001042731
16720 | 0.0001146717246 | 16720 | 0.000104247
16730 | 0.0001146467161 | 16730 | 0.0001042243
16730 | 0.0001147343619 | 16730 | 0.000104304
16730 | 0.0001148158475 | 16730 | 0.000104378
16730 | 0.0001147749913 | 16730 | 0.0001043409
16740 | 0.000114883961 | 16740 | 0.00010444
16740 | 0.0001147987875 | 16740 | 0.0001043625
16740 | 0.0001148234141 | 16740 | 0.0001043849
16740 | 0.0001147700711 | 16740 | 0.0001043364
16740 | 0.0001145684359 | 16740 | 0.0001041531
16750 | 0.0001145645397 | 16750 | 0.0001041496
16750 | 0.0001146580529 | 16750 | 0.0001042346
16750 | 0.0001146922399 | 16750 | 0.0001042657
16750 | 0.0001146211086 | 16750 | 0.000104201
16760 | 0.0001146716752 | 16760 | 0.000104247
16760 | 0.0001147035926 | 16760 | 0.000104276
16760 | 0.0001148186469 | 16760 | 0.0001043806
16760 | 0.0001148792875 | 16760 | 0.0001044357
16760 | 0.0001147313192 | 16760 | 0.0001043012
16770 | 0.0001147221953 | 16770 | 0.0001042929
16770 | 0.0001147529596 | 16770 | 0.0001043209
16770 | 0.0001149081537 | 16770 | 0.000104462
16770 | 0.000114866006 | 16770 | 0.0001044236
16780 | 0.0001148923979 | 16780 | 0.0001044476
16780 | 0.0001149337987 | 16780 | 0.0001044853
16780 | 0.0001150073013 | 16780 | 0.0001045521
16780 | 0.0001149785875 | 16780 | 0.000104526
16780 | 0.0001149765977 | 16780 | 0.0001045242
16790 | 0.0001149481932 | 16790 | 0.0001044984
16790 | 0.0001149207669 | 16790 | 0.0001044734
16790 | 0.000114899973 | 16790 | 0.0001044545
16790 | 0.0001149670147 | 16790 | 0.0001045155
16800 | 0.0001149872724 | 16800 | 0.000104533884
16800 | 0.0001149616977 | 16800 | 0.0001045106
16800 | 0.0001149701085 | 16800 | 0.0001045183
16800 | 0.0001150320235 | 16800 | 0.0001045746
16800 | 0.0001147680853 | 16800 | 0.000104334623
16810 | 0.0001150241063 | 16810 | 0.0001045674
16810 | 0.0001150782286 | 16810 | 0.0001046166
16810 | 0.0001151688868 | 16810 | 0.000104698988
16810 | 0.0001151161374 | 16810 | 0.000104651034
16820 | 0.0001150440008 | 16820 | 0.0001045855
16820 | 0.0001151231238 | 16820 | 0.0001046574
16820 | 0.0001151448187 | 16820 | 0.0001046771
16820 | 0.0001152244484 | 16820 | 0.0001047495
16820 | 0.0001151002519 | 16820 | 0.0001046366
16830 | 0.0001151199665 | 16830 | 0.000104654515
16830 | 0.000115168393 | 16830 | 0.0001046985
16830 | 0.0001151889775 | 16830 | 0.0001047173
16830 | 0.0001151925234 | 16830 | 0.0001047205
16840 | 0.0001151088039 | 16840 | 0.0001046444
16840 | 0.0001150488016 | 16840 | 0.0001045898
16840 | 0.000115285227 | 16840 | 0.0001048048
16840 | 0.0001151334854 | 16840 | 0.0001046668
16840 | 0.0001152131079 | 16840 | 0.000104739189
16850 | 0.0001153639102 | 16850 | 0.000104876282
16850 | 0.0001153183338 | 16850 | 0.0001048348
16850 | 0.0001152428155 | 16850 | 0.0001047662
16850 | 0.0001150275581 | 16850 | 0.0001045705
16860 | 0.0001150033202 | 16860 | 0.0001045485
16860 | 0.0001152104074 | 16860 | 0.000104736734
16860 | 0.0001152057061 | 16860 | 0.0001047325
16860 | 0.0001154050114 | 16860 | 0.0001049136
16860 | 0.0001154163332 | 16860 | 0.0001049239
16870 | 0.0001153612161 | 16870 | 0.0001048738
16870 | 0.0001153674491 | 16870 | 0.0001048795
16870 | 0.0001153601865 | 16870 | 0.0001048729
16870 | 0.000115203419 | 16870 | 0.0001047304
16880 | 0.0001154134702 | 16880 | 0.0001049213
16880 | 0.0001154067458 | 16880 | 0.0001049152
16880 | 0.0001154381161 | 16880 | 0.0001049437
16880 | 0.0001154164742 | 16880 | 0.0001049241
16880 | 0.0001154649201 | 16880 | 0.0001049681
16890 | 0.0001154663903 | 16890 | 0.0001049694
16890 | 0.0001154006776 | 16890 | 0.0001049097
16890 | 0.000115432046 | 16890 | 0.0001049382
16890 | 0.0001154148263 | 16890 | 0.0001049226
16900 | 0.0001153993044 | 16900 | 0.0001049085
16900 | 0.0001154412711 | 16900 | 0.0001049466
16900 | 0.0001154925118 | 16900 | 0.0001049932
16900 | 0.0001154209813 | 16900 | 0.0001049282
16900 | 0.0001155127148 | 16900 | 0.0001050116
16910 | 0.0001156130586 | 16910 | 0.0001051028
16910 | 0.0001155946035 | 16910 | 0.000105086
16910 | 0.0001157435037 | 16910 | 0.000105221367
16910 | 0.0001155868984 | 16910 | 0.000105079
16920 | 0.0001156204699 | 16920 | 0.0001051095
16920 | 0.0001155598981 | 16920 | 0.0001050545
16920 | 0.0001155708219 | 16920 | 0.0001050644
16920 | 0.0001156167233 | 16920 | 0.0001051061
16920 | 0.0001158609981 | 16920 | 0.0001053282
16930 | 0.0001156567128 | 16930 | 0.0001051425
16930 | 0.0001155004035 | 16930 | 0.0001050004
16930 | 0.0001154833941 | 16930 | 0.0001049849
16930 | 0.0001153820373 | 16930 | 0.0001048928
16940 | 0.00011562246 | 16940 | 0.0001051113
16940 | 0.0001156202149 | 16940 | 0.0001051093
16940 | 0.000115676248 | 16940 | 0.0001051602
16940 | 0.0001156711543 | 16940 | 0.0001051556
16940 | 0.0001156578494 | 16940 | 0.0001051435
16950 | 0.0001156522886 | 16950 | 0.0001051384
16950 | 0.000115688955 | 16950 | 0.0001051718
16950 | 0.0001157637823 | 16950 | 0.0001052398
16950 | 0.0001156568173 | 16950 | 0.0001051426
16960 | 0.0001156494855 | 16960 | 0.0001051359
16960 | 0.0001156256541 | 16960 | 0.000105114231
16960 | 0.0001156240363 | 16960 | 0.0001051128
16960 | 0.0001156265896 | 16960 | 0.0001051151
16960 | 0.0001157493918 | 16960 | 0.0001052267
16970 | 0.0001156869754 | 16970 | 0.00010517
16970 | 0.0001156993195 | 16970 | 0.0001051812
16970 | 0.0001156534568 | 16970 | 0.0001051395
16970 | 0.0001157741131 | 16970 | 0.0001052492
16980 | 0.0001159224188 | 16980 | 0.000105384
16980 | 0.0001158023294 | 16980 | 0.0001052748
16980 | 0.00011577973 | 16980 | 0.0001052543
16980 | 0.0001155638589 | 16980 | 0.0001050581
16980 | 0.000115442083 | 16980 | 0.0001049473
16990 | 0.0001155002327 | 16990 | 0.0001050002
16990 | 0.0001155462302 | 16990 | 0.000105042
16990 | 0.0001156593598 | 16990 | 0.0001051449
16990 | 0.0001158678563 | 16990 | 0.0001053344
17000 | 0.0001159060177 | 17000 | 0.000105369107
17000 | 0.0001159862226 | 17000 | 0.000105442
17000 | 0.0001160145517 | 17000 | 0.0001054678
17000 | 0.0001159820828 | 17000 | 0.0001054383
17000 | 0.0001160108706 | 17000 | 0.0001054644
17010 | 0.0001158685114 | 17010 | 0.000105335
17010 | 0.0001159194012 | 17010 | 0.0001053813
17010 | 0.0001161143209 | 17010 | 0.0001055585
17010 | 0.000115864081 | 17010 | 0.000105331
17020 | 0.0001159414593 | 17020 | 0.0001054013
17020 | 0.0001158644788 | 17020 | 0.0001053313
17020 | 0.0001158273172 | 17020 | 0.0001052976
17020 | 0.0001159731256 | 17020 | 0.0001054301
17020 | 0.0001158882924 | 17020 | 0.000105353
17030 | 0.0001159300875 | 17030 | 0.000105391
17030 | 0.0001160546078 | 17030 | 0.0001055042
17030 | 0.0001160730685 | 17030 | 0.000105521
17030 | 0.0001160999869 | 17030 | 0.0001055454
17040 | 0.0001162565988 | 17040 | 0.0001056878
17040 | 0.0001160195655 | 17040 | 0.0001054723
17040 | 0.0001161417731 | 17040 | 0.0001055834
17040 | 0.0001162720915 | 17040 | 0.0001057019
17040 | 0.000116236631 | 17040 | 0.0001056697
17050 | 0.0001161368887 | 17050 | 0.000105579
17050 | 0.0001161409129 | 17050 | 0.0001055826
17050 | 0.0001160454863 | 17050 | 0.0001054959
17050 | 0.0001162259252 | 17050 | 0.000105659932
17060 | 0.0001164872387 | 17060 | 0.0001058975
17060 | 0.0001163118174 | 17060 | 0.000105738
17060 | 0.000116353433 | 17060 | 0.0001057758
17060 | 0.0001161512028 | 17060 | 0.000105592
17060 | 0.0001161251131 | 17060 | 0.0001055683
17070 | 0.0001160083246 | 17070 | 0.0001054621
17070 | 0.0001162299388 | 17070 | 0.0001056636
17070 | 0.0001162015395 | 17070 | 0.0001056378
17070 | 0.0001161848289 | 17070 | 0.0001056226
17080 | 0.000116104378 | 17080 | 0.0001055494
17080 | 0.0001161696546 | 17080 | 0.0001056088
17080 | 0.0001162238481 | 17080 | 0.000105658
17080 | 0.0001162182009 | 17080 | 0.0001056529
17080 | 0.0001161916933 | 17080 | 0.0001056288
17090 | 0.0001162332411 | 17090 | 0.0001056666
17090 | 0.0001162990396 | 17090 | 0.0001057264
17090 | 0.0001162698666 | 17090 | 0.0001056999
17090 | 0.0001162211592 | 17090 | 0.0001056556
17100 | 0.0001162093443 | 17100 | 0.0001056449
17100 | 0.0001165034772 | 17100 | 0.000105912252
17100 | 0.0001162643283 | 17100 | 0.0001056948
17100 | 0.0001161248171 | 17100 | 0.000105568
17110 | 0.0001161758287 | 17110 | 0.0001056144
17110 | 0.0001161816163 | 17110 | 0.0001056197
17110 | 0.0001161122675 | 17110 | 0.0001055566
17110 | 0.000116099131 | 17110 | 0.0001055447
17110 | 0.0001162533832 | 17110 | 0.0001056849
17120 | 0.0001161734292 | 17120 | 0.0001056122
17120 | 0.0001162692743 | 17120 | 0.0001056993
17120 | 0.0001162682211 | 17120 | 0.0001056984
17120 | 0.0001162991961 | 17120 | 0.0001057265
17130 | 0.0001162883422 | 17130 | 0.0001057167
17130 | 0.000116215236 | 17130 | 0.0001056502
17130 | 0.0001163793874 | 17130 | 0.0001057994
17130 | 0.0001163011469 | 17130 | 0.0001057283
17130 | 0.0001162083316 | 17130 | 0.0001056439
17140 | 0.0001162308183 | 17140 | 0.0001056644
17140 | 0.0001163314455 | 17140 | 0.0001057559
17140 | 0.000116513112 | 17140 | 0.000105921
17140 | 0.0001163939503 | 17140 | 0.0001058127
17150 | 0.0001164092027 | 17150 | 0.0001058265
17150 | 0.0001165497979 | 17150 | 0.0001059544
17150 | 0.0001164512018 | 17150 | 0.0001058647
17150 | 0.0001164030568 | 17150 | 0.000105821
17150 | 0.0001165165853 | 17150 | 0.0001059242
17160 | 0.0001164495819 | 17160 | 0.0001058633
17160 | 0.0001164212065 | 17160 | 0.0001058375
17160 | 0.0001164174432 | 17160 | 0.000105834
17160 | 0.0001164301738 | 17160 | 0.0001058456
17170 | 0.0001163915448 | 17170 | 0.0001058105
17170 | 0.0001163708682 | 17170 | 0.0001057917
17170 | 0.0001164698718 | 17170 | 0.0001058817
17170 | 0.0001163277227 | 17170 | 0.0001057525
17170 | 0.0001163531408 | 17170 | 0.0001057756
17180 | 0.0001164969169 | 17180 | 0.0001059063
17180 | 0.0001166235475 | 17180 | 0.0001060214
17180 | 0.0001167063777 | 17180 | 0.000106096707
17180 | 0.0001164944261 | 17180 | 0.000105904
17190 | 0.0001164887368 | 17190 | 0.0001058989
17190 | 0.0001166288502 | 17190 | 0.0001060262
17190 | 0.0001167602345 | 17190 | 0.0001061457
17190 | 0.000116792615 | 17190 | 0.0001061751
17200 | 0.0001167374181 | 17200 | 0.0001061249
17200 | 0.0001166073924 | 17200 | 0.0001060067
17200 | 0.0001166566519 | 17200 | 0.0001060515
17200 | 0.0001167569882 | 17200 | 0.0001061427
17200 | 0.0001167011016 | 17200 | 0.0001060919
17210 | 0.0001166281325 | 17210 | 0.000106025575
17210 | 0.0001166033794 | 17210 | 0.0001060031
17210 | 0.0001165965978 | 17210 | 0.0001059969
17210 | 0.0001166314217 | 17210 | 0.0001060286
17220 | 0.0001166556624 | 17220 | 0.0001060506
17220 | 0.0001167485177 | 17220 | 0.000106135
17220 | 0.0001166646489 | 17220 | 0.0001060588
17220 | 0.0001166589552 | 17220 | 0.0001060536
17220 | 0.0001167095123 | 17220 | 0.0001060996
17230 | 0.0001167284185 | 17230 | 0.0001061167
17230 | 0.0001167434507 | 17230 | 0.0001061304
17230 | 0.0001167199083 | 17230 | 0.000106109
17230 | 0.0001168952611 | 17230 | 0.0001062684
17240 | 0.000117026606 | 17240 | 0.0001063878
17240 | 0.0001169127197 | 17240 | 0.0001062843
17240 | 0.0001168454828 | 17240 | 0.0001062232
17240 | 0.000116914946 | 17240 | 0.0001062863
17250 | 0.0001171181402 | 17250 | 0.000106471
17250 | 0.0001171325731 | 17250 | 0.0001064842
17250 | 0.0001170161041 | 17250 | 0.0001063783
17250 | 0.0001168617327 | 17250 | 0.0001062379
17250 | 0.0001169046784 | 17250 | 0.000106277
17260 | 0.0001168511284 | 17260 | 0.0001062283
17260 | 0.0001169228069 | 17260 | 0.0001062935
17260 | 0.0001169446508 | 17260 | 0.0001063133
17260 | 0.0001169685283 | 17260 | 0.000106335
17270 | 0.0001169922468 | 17270 | 0.000106356588
17270 | 0.0001169651611 | 17270 | 0.000106332
17270 | 0.000116936914 | 17270 | 0.0001063063
17270 | 0.0001169224635 | 17270 | 0.0001062931
17270 | 0.0001168427211 | 17270 | 0.0001062207
17280 | 0.0001170680836 | 17280 | 0.0001064255
17280 | 0.0001171812384 | 17280 | 0.0001065284
17280 | 0.0001170933314 | 17280 | 0.0001064485
17280 | 0.0001170560546 | 17280 | 0.0001064146
17290 | 0.0001171476955 | 17290 | 0.000106497905
17290 | 0.0001171236407 | 17290 | 0.000106476037
17290 | 0.0001172102173 | 17290 | 0.000106554743
17290 | 0.0001172244385 | 17290 | 0.0001065677
17300 | 0.0001170991165 | 17300 | 0.0001064537
17300 | 0.0001172519824 | 17300 | 0.0001065927
17300 | 0.0001174309239 | 17300 | 0.0001067554
17300 | 0.0001173280065 | 17300 | 0.0001066618
17300 | 0.0001170217155 | 17300 | 0.0001063834
17310 | 0.000116985296 | 17310 | 0.0001063503
17310 | 0.0001169143517 | 17310 | 0.0001062858
17310 | 0.0001169801877 | 17310 | 0.0001063456
17310 | 0.0001170753865 | 17310 | 0.0001064322
17320 | 0.0001169312388 | 17320 | 0.0001063011
17320 | 0.0001170224248 | 17320 | 0.000106384
17320 | 0.0001170974506 | 17320 | 0.0001064522
17320 | 0.000117121927 | 17320 | 0.0001064745
17320 | 0.0001172996281 | 17320 | 0.000106636
17330 | 0.0001171998953 | 17330 | 0.0001065454
17330 | 0.0001171585816 | 17330 | 0.0001065078
17330 | 0.0001172151125 | 17330 | 0.0001065592
17330 | 0.0001172706407 | 17330 | 0.0001066097
17340 | 0.0001172199564 | 17340 | 0.0001065636
17340 | 0.0001171224637 | 17340 | 0.000106474967
17340 | 0.0001168665762 | 17340 | 0.000106242342
17340 | 0.0001168449634 | 17340 | 0.000106222694
17350 | 0.000116973254 | 17350 | 0.0001063393
17350 | 0.0001174265826 | 17350 | 0.0001067514
17350 | 0.0001174512633 | 17350 | 0.0001067739
17350 | 0.0001173146766 | 17350 | 0.000106649706
17350 | 0.0001171660888 | 17350 | 0.0001065146
17360 | 0.0001172891053 | 17360 | 0.0001066265
17360 | 0.0001173801459 | 17360 | 0.0001067092
17360 | 0.0001174695859 | 17360 | 0.0001067905
17360 | 0.000117448149 | 17360 | 0.000106771
17370 | 0.0001173804926 | 17370 | 0.0001067095
17370 | 0.0001174363978 | 17370 | 0.0001067604
17370 | 0.0001175897154 | 17370 | 0.0001068997
17370 | 0.000117648231 | 17370 | 0.0001069529
17370 | 0.0001177146235 | 17370 | 0.0001070133
17380 | 0.000117636786 | 17380 | 0.0001069425
17380 | 0.0001175307788 | 17380 | 0.0001068462
17380 | 0.0001174564363 | 17380 | 0.0001067786
17380 | 0.0001174805035 | 17380 | 0.0001068005
17390 | 0.00011753693 | 17390 | 0.0001068518
17390 | 0.0001174640212 | 17390 | 0.0001067855
17390 | 0.000117678877 | 17390 | 0.0001069808
17390 | 0.00011762737 | 17390 | 0.000106934
17400 | 0.0001176193038 | 17400 | 0.0001069266
17400 | 0.0001175661339 | 17400 | 0.0001068783
17400 | 0.0001174281863 | 17400 | 0.0001067529
17400 | 0.0001175254044 | 17400 | 0.0001068413
17400 | 0.0001179009355 | 17400 | 0.0001071827
17410 | 0.0001178155916 | 17410 | 0.0001071051
17410 | 0.0001176474603 | 17410 | 0.0001069522
17410 | 0.0001176435744 | 17410 | 0.000106948704
17410 | 0.0001174644714 | 17410 | 0.0001067859
17420 | 0.0001174466651 | 17420 | 0.0001067697
17420 | 0.0001174231161 | 17420 | 0.0001067483
17420 | 0.0001174999191 | 17420 | 0.0001068181
17420 | 0.0001176650352 | 17420 | 0.0001069682
17420 | 0.0001179051411 | 17420 | 0.0001071865
17430 | 0.0001178256941 | 17430 | 0.0001071143
17430 | 0.0001177202291 | 17430 | 0.0001070184
17430 | 0.0001176586863 | 17430 | 0.0001069624
17430 | 0.0001176618778 | 17430 | 0.0001069653
17440 | 0.0001177184485 | 17440 | 0.0001070168
17440 | 0.0001176349781 | 17440 | 0.0001069409
17440 | 0.0001177211726 | 17440 | 0.0001070192
17440 | 0.0001176335138 | 17440 | 0.000106939558
17450 | 0.0001177096912 | 17450 | 0.0001070088
17450 | 0.0001177409002 | 17450 | 0.000107037182
17450 | 0.0001179404985 | 17450 | 0.000107218635
17450 | 0.0001179293019 | 17450 | 0.0001072085
17450 | 0.000117775632 | 17450 | 0.0001070688
17460 | 0.0001178254208 | 17460 | 0.000107114
17460 | 0.0001176587552 | 17460 | 0.0001069625
17460 | 0.0001178084665 | 17460 | 0.0001070986
17460 | 0.000117887083 | 17460 | 0.0001071701
17470 | 0.0001179268408 | 17470 | 0.0001072062
17470 | 0.0001179893769 | 17470 | 0.0001072631
17470 | 0.0001179351805 | 17470 | 0.0001072138
17470 | 0.0001179666096 | 17470 | 0.0001072424
17480 | 0.0001180154305 | 17480 | 0.000107286755
17480 | 0.0001179963912 | 17480 | 0.0001072694
17480 | 0.0001178502112 | 17480 | 0.0001071366
17480 | 0.0001177261581 | 17480 | 0.0001070238
17480 | 0.0001177684354 | 17480 | 0.000107062214
17490 | 0.0001177416359 | 17490 | 0.0001070379
17490 | 0.0001180602327 | 17490 | 0.0001073275
17490 | 0.0001180483981 | 17490 | 0.0001073167
17490 | 0.0001181234634 | 17490 | 0.000107385
17500 | 0.0001180519958 | 17500 | 0.00010732
17500 | 0.0001179725498 | 17500 | 0.0001072478
17500 | 0.0001179828268 | 17500 | 0.0001072571
17500 | 0.0001181683962 | 17500 | 0.0001074258
17510 | 0.0001180827937 | 17510 | 0.000107348
17510 | 0.0001180444529 | 17510 | 0.000107313139
17510 | 0.0001181834365 | 17510 | 0.0001074395
17510 | 0.0001181492005 | 17510 | 0.0001074084
17510 | 0.0001180157015 | 17510 | 0.000107287
17520 | 0.0001181310733 | 17520 | 0.0001073919
17520 | 0.0001180620343 | 17520 | 0.0001073291
17520 | 0.0001180205078 | 17520 | 0.0001072914
17520 | 0.0001180270298 | 17520 | 0.0001072973
17530 | 0.0001181770783 | 17530 | 0.0001074337
17530 | 0.0001183537172 | 17530 | 0.0001075943
17530 | 0.0001184332584 | 17530 | 0.0001076666
17530 | 0.0001182170874 | 17530 | 0.0001074701
17540 | 0.0001182143066 | 17540 | 0.0001074676
17540 | 0.000118229848 | 17540 | 0.00010748168
17540 | 0.0001182173039 | 17540 | 0.0001074703
17540 | 0.0001182942792 | 17540 | 0.0001075403
17540 | 0.0001182640354 | 17540 | 0.0001075128
17550 | 0.0001182232661 | 17550 | 0.0001074757
17550 | 0.0001182481541 | 17550 | 0.0001074983
17550 | 0.0001181323477 | 17550 | 0.000107393
17550 | 0.0001181565897 | 17550 | 0.0001074151
17560 | 0.0001183288537 | 17560 | 0.0001075717
17560 | 0.0001183606023 | 17560 | 0.0001076005
17560 | 0.0001183075949 | 17560 | 0.000107552359
17560 | 0.0001183461572 | 17560 | 0.0001075874
17570 | 0.0001182605398 | 17570 | 0.0001075096
17570 | 0.0001181623444 | 17570 | 0.0001074203
17570 | 0.0001182162914 | 17570 | 0.0001074694
17570 | 0.0001183199986 | 17570 | 0.0001075636
17570 | 0.0001184421485 | 17570 | 0.0001076747
17580 | 0.0001183422948 | 17580 | 0.0001075839
17580 | 0.0001182652989 | 17580 | 0.0001075139
17580 | 0.0001182290267 | 17580 | 0.0001074809
17580 | 0.0001184093009 | 17580 | 0.000107644819
17590 | 0.0001185518811 | 17590 | 0.0001077744
17590 | 0.0001185823641 | 17590 | 0.0001078021
17590 | 0.0001184752789 | 17590 | 0.000107704799
17590 | 0.0001184946433 | 17590 | 0.000107722403
17600 | 0.0001184675359 | 17600 | 0.0001076978
17600 | 0.0001185477229 | 17600 | 0.0001077707
17600 | 0.0001185952757 | 17600 | 0.000107813887
17600 | 0.0001185136836 | 17600 | 0.0001077397
17600 | 0.0001185382172 | 17600 | 0.000107762
17610 | 0.0001185567744 | 17610 | 0.0001077789
17610 | 0.0001183875476 | 17610 | 0.000107625
17610 | 0.0001184566714 | 17610 | 0.0001076879
17610 | 0.0001185368455 | 17610 | 0.0001077608
17620 | 0.0001186250324 | 17620 | 0.0001078409
17620 | 0.0001185851158 | 17620 | 0.0001078047
17620 | 0.0001185631607 | 17620 | 0.0001077847
17620 | 0.0001186261651 | 17620 | 0.000107842
17630 | 0.0001185994779 | 17630 | 0.0001078177
17630 | 0.0001185819417 | 17630 | 0.0001078018
17630 | 0.0001185219438 | 17630 | 0.0001077472
17630 | 0.000118590345 | 17630 | 0.0001078094
17630 | 0.0001185693943 | 17630 | 0.0001077904
17640 | 0.0001186985808 | 17640 | 0.0001079078
17640 | 0.0001188391051 | 17640 | 0.0001080356
17640 | 0.0001187436572 | 17640 | 0.0001079488
17640 | 0.0001186797699 | 17640 | 0.0001078907
17650 | 0.0001185599793 | 17650 | 0.0001077818
17650 | 0.0001184581147 | 17650 | 0.0001076892
17650 | 0.0001186132109 | 17650 | 0.0001078302
17650 | 0.0001187242323 | 17650 | 0.0001079311
17660 | 0.000118719264 | 17660 | 0.0001079266
17660 | 0.0001186428064 | 17660 | 0.0001078571
17660 | 0.0001186409923 | 17660 | 0.0001078554
17660 | 0.0001187292838 | 17660 | 0.0001079357
17660 | 0.000118746173 | 17660 | 0.0001079511
17670 | 0.000118751488 | 17670 | 0.0001079559
17670 | 0.0001189922099 | 17670 | 0.0001081747
17670 | 0.000118767018 | 17670 | 0.00010797
17670 | 0.0001187496844 | 17670 | 0.0001079543
17680 | 0.0001188800619 | 17680 | 0.0001080728
17680 | 0.0001188034582 | 17680 | 0.0001080031
17680 | 0.0001188090243 | 17680 | 0.0001080082
17680 | 0.0001188258383 | 17680 | 0.0001080235
17690 | 0.000118857652 | 17690 | 0.0001080524
17690 | 0.0001188594774 | 17690 | 0.0001080541
17690 | 0.0001187994076 | 17690 | 0.0001079995
17690 | 0.0001187646184 | 17690 | 0.0001079678
17690 | 0.0001188811606 | 17690 | 0.0001080738
17700 | 0.0001188910857 | 17700 | 0.0001080828
17700 | 0.0001188478988 | 17700 | 0.0001080435
17700 | 0.0001187542562 | 17700 | 0.0001079584
17700 | 0.0001187962253 | 17700 | 0.0001079966
17710 | 0.0001188043846 | 17710 | 0.000108003986
17710 | 0.0001187585211 | 17710 | 0.0001079623
17710 | 0.000119104322 | 17710 | 0.0001082767
17710 | 0.0001192623911 | 17710 | 0.0001084204
17720 | 0.0001192259707 | 17720 | 0.0001083872
17720 | 0.0001192814349 | 17720 | 0.0001084377
17720 | 0.0001191860419 | 17720 | 0.0001083509
17720 | 0.0001191314736 | 17720 | 0.0001083013
17720 | 0.0001191326379 | 17720 | 0.0001083024
17730 | 0.0001190482622 | 17730 | 0.0001082257
17730 | 0.0001190590419 | 17730 | 0.0001082355
17730 | 0.0001190400213 | 17730 | 0.0001082182
17730 | 0.0001191091751 | 17730 | 0.0001082811
17740 | 0.0001190101022 | 17740 | 0.000108191002
17740 | 0.0001190503691 | 17740 | 0.0001082276
17740 | 0.0001191424896 | 17740 | 0.0001083114
17740 | 0.0001192059957 | 17740 | 0.000108369087
17750 | 0.0001191067991 | 17750 | 0.0001082789
17750 | 0.0001192098787 | 17750 | 0.000108372617
17750 | 0.0001192886083 | 17750 | 0.0001084442
17750 | 0.0001192607318 | 17750 | 0.0001084188
17760 | 0.0001191924491 | 17760 | 0.0001083568
17760 | 0.0001191808074 | 17760 | 0.0001083462
17760 | 0.0001192058613 | 17760 | 0.000108369
17760 | 0.0001191430678 | 17760 | 0.0001083119
17760 | 0.0001191329073 | 17760 | 0.000108302643
17770 | 0.0001191741901 | 17770 | 0.0001083402
17770 | 0.0001192385471 | 17770 | 0.0001083987
17770 | 0.0001192501949 | 17770 | 0.0001084093
17770 | 0.0001192836479 | 17770 | 0.0001084397
17780 | 0.000119365595 | 17780 | 0.0001085142
17780 | 0.0001193268893 | 17780 | 0.000108479
17780 | 0.0001192643283 | 17780 | 0.0001084221
17780 | 0.0001192177512 | 17780 | 0.0001083798
17790 | 0.0001192280598 | 17790 | 0.0001083891
17790 | 0.0001193915839 | 17790 | 0.0001085378
17790 | 0.000119463767 | 17790 | 0.0001086034
17790 | 0.0001194155453 | 17790 | 0.0001085596
17790 | 0.0001194008618 | 17790 | 0.000108546238
17800 | 0.0001193465107 | 17800 | 0.0001084968
17800 | 0.0001193960124 | 17800 | 0.0001085418
17800 | 0.0001193454254 | 17800 | 0.0001084958
17800 | 0.0001193937644 | 17800 | 0.0001085398
17810 | 0.0001194711282 | 17810 | 0.0001086101
17810 | 0.0001197855145 | 17810 | 0.0001088959
17810 | 0.0001195112988 | 17810 | 0.0001086466
17810 | 0.0001193835971 | 17810 | 0.0001085305
17820 | 0.0001194904277 | 17820 | 0.0001086277
17820 | 0.0001194265687 | 17820 | 0.0001085696
17820 | 0.0001194113218 | 17820 | 0.0001085557
17820 | 0.0001194667666 | 17820 | 0.0001086062
17830 | 0.000119523391 | 17830 | 0.0001086576
17830 | 0.0001194779174 | 17830 | 0.0001086163
17830 | 0.0001194596003 | 17830 | 0.0001085996
17830 | 0.0001195414689 | 17830 | 0.0001086741
17830 | 0.0001194861814 | 17830 | 0.0001086238
17840 | 0.000119259548 | 17840 | 0.0001084178
17840 | 0.0001193328025 | 17840 | 0.0001084844
17840 | 0.0001194309791 | 17840 | 0.0001085736
17840 | 0.000119562153 | 17840 | 0.0001086929
17850 | 0.0001196423638 | 17850 | 0.0001087658
17850 | 0.0001196632724 | 17850 | 0.0001087848
17850 | 0.0001194950732 | 17850 | 0.0001086319
17850 | 0.0001195802977 | 17850 | 0.0001087094
17860 | 0.0001196368846 | 17860 | 0.0001087608
17860 | 0.0001195931938 | 17860 | 0.0001087211
17860 | 0.0001195443061 | 17860 | 0.0001086766
17860 | 0.0001195067985 | 17860 | 0.0001086425
17860 | 0.0001196078506 | 17860 | 0.0001087344
17870 | 0.0001196685584 | 17870 | 0.0001087896
17870 | 0.0001196903881 | 17870 | 0.0001088094
17870 | 0.0001196941319 | 17870 | 0.0001088128
17870 | 0.000119596612 | 17870 | 0.0001087242
17880 | 0.0001196850834 | 17880 | 0.0001088046
17880 | 0.0001197566757 | 17880 | 0.0001088697
17880 | 0.0001198248431 | 17880 | 0.0001089317
17880 | 0.0001197498698 | 17880 | 0.000108863518
17890 | 0.0001196998665 | 17890 | 0.0001088181
17890 | 0.0001197768771 | 17890 | 0.0001088881
17890 | 0.0001197575743 | 17890 | 0.0001088705
17890 | 0.0001198178812 | 17890 | 0.0001089253
17900 | 0.0001196854165 | 17900 | 0.0001088049
17900 | 0.0001197295513 | 17900 | 0.000108845
17900 | 0.0001198704375 | 17900 | 0.000108973125
17900 | 0.0001198282826 | 17900 | 0.0001089348
17900 | 0.00011984597 | 17900 | 0.0001089509
17910 | 0.0001198054759 | 17910 | 0.000108914069
17910 | 0.000120175111 | 17910 | 0.0001092501
17910 | 0.000119983444 | 17910 | 0.0001090759
17910 | 0.0001199441976 | 17910 | 0.0001090402
17920 | 0.0001199412142 | 17920 | 0.0001090375
17920 | 0.0001198423118 | 17920 | 0.0001089476
17920 | 0.0001199025551 | 17920 | 0.0001090023
17920 | 0.0001199971533 | 17920 | 0.0001090883
17930 | 0.0001200358866 | 17930 | 0.0001091235
17930 | 0.0001199840407 | 17930 | 0.0001090764
17930 | 0.0001199123988 | 17930 | 0.0001090113
17930 | 0.000119846216 | 17930 | 0.0001089511
17940 | 0.0001199703489 | 17940 | 0.000109064
17940 | 0.0001202305146 | 17940 | 0.0001093005
17940 | 0.0001203964786 | 17940 | 0.0001094513
17940 | 0.0001202326853 | 17940 | 0.0001093024
17940 | 0.0001202543729 | 17940 | 0.0001093222
17950 | 0.0001202698258 | 17950 | 0.0001093362
17950 | 0.0001200104386 | 17950 | 0.0001091004
17950 | 0.0001200084322 | 17950 | 0.0001090986
17950 | 0.0001200944306 | 17950 | 0.0001091768
17960 | 0.0001201966295 | 17960 | 0.0001092697
17960 | 0.0001202417925 | 17960 | 0.0001093107
17960 | 0.0001203355295 | 17960 | 0.0001093959
17960 | 0.0001202104935 | 17960 | 0.0001092823
17970 | 0.0001202468434 | 17970 | 0.0001093153
17970 | 0.0001202223334 | 17970 | 0.000109293
17970 | 0.000120198051 | 17970 | 0.000109271
17970 | 0.0001201825832 | 17970 | 0.0001092569
17980 | 0.0001202653675 | 17980 | 0.0001093322
17980 | 0.0001203619181 | 17980 | 0.0001094199
17980 | 0.0001202464712 | 17980 | 0.000109315
17980 | 0.000120093115 | 17980 | 0.0001091756
17980 | 0.0001203621035 | 17980 | 0.0001094201
17990 | 0.0001202603822 | 17990 | 0.0001093276
17990 | 0.0001204203921 | 17990 | 0.0001094731
17990 | 0.0001203533411 | 17990 | 0.0001094121
17990 | 0.0001203222806 | 17990 | 0.0001093839
18000 | 0.0001205529616 | 18000 | 0.0001095936
18000 | 0.0001204265459 | 18000 | 0.0001094787
18000 | 0.0001203208586 | 18000 | 0.0001093826
18000 | 0.00012032584 | 18000 | 0.0001093871
18010 | 0.0001203615988 | 18010 | 0.0001094196
18010 | 0.0001205422724 | 18010 | 0.000109583884
18010 | 0.000120539502 | 18010 | 0.0001095814
18010 | 0.0001205293137 | 18010 | 0.0001095721
18020 | 0.0001205134756 | 18020 | 0.0001095577
18020 | 0.0001205448055 | 18020 | 0.0001095862
18020 | 0.0001205843192 | 18020 | 0.0001096221
18020 | 0.0001205574416 | 18020 | 0.0001095977
18020 | 0.0001204842302 | 18020 | 0.0001095311
18030 | 0.0001206037853 | 18030 | 0.0001096398
18030 | 0.0001204791157 | 18030 | 0.0001095265
18030 | 0.0001205347389 | 18030 | 0.000109577
18030 | 0.0001205535158 | 18030 | 0.0001095941
18040 | 0.0001204713364 | 18040 | 0.0001095194
18040 | 0.000120505413 | 18040 | 0.0001095504
18040 | 0.0001204776483 | 18040 | 0.0001095251
18040 | 0.0001203525775 | 18040 | 0.0001094114
18050 | 0.0001204379562 | 18050 | 0.0001094891
18050 | 0.0001205571954 | 18050 | 0.0001095975
18050 | 0.000120493603 | 18050 | 0.0001095396
18050 | 0.0001205678679 | 18050 | 0.0001096072
18060 | 0.0001205271791 | 18060 | 0.0001095702
18060 | 0.0001203908416 | 18060 | 0.0001094462
18060 | 0.0001204805222 | 18060 | 0.0001095277
18060 | 0.0001205895625 | 18060 | 0.000109626875
18070 | 0.0001204712803 | 18070 | 0.0001095193
18070 | 0.0001204669577 | 18070 | 0.0001095154
18070 | 0.0001205899267 | 18070 | 0.0001096272
18070 | 0.0001207096682 | 18070 | 0.000109736062
18070 | 0.0001205025402 | 18070 | 0.0001095478
18080 | 0.0001206622083 | 18080 | 0.0001096929
18080 | 0.0001206823202 | 18080 | 0.0001097112
18080 | 0.0001206103256 | 18080 | 0.0001096458
18080 | 0.0001206106089 | 18080 | 0.000109646
18090 | 0.0001206311979 | 18090 | 0.0001096647
18090 | 0.0001206366027 | 18090 | 0.0001096696
18090 | 0.0001207426792 | 18090 | 0.000109766072
18090 | 0.0001206577514 | 18090 | 0.0001096889
18100 | 0.0001205646334 | 18100 | 0.0001096042
18100 | 0.0001204796706 | 18100 | 0.000109527
18100 | 0.0001205810281 | 18100 | 0.0001096191
18100 | 0.0001206197757 | 18100 | 0.0001096543
18110 | 0.0001207905728 | 18110 | 0.0001098096
18110 | 0.0001207336765 | 18110 | 0.0001097579
18110 | 0.0001208013131 | 18110 | 0.0001098194
18110 | 0.0001210029397 | 18110 | 0.0001100027
18110 | 0.000120869679 | 18110 | 0.0001098815
18120 | 0.0001207382432 | 18120 | 0.000109762
18120 | 0.000120769589 | 18120 | 0.0001097905
18120 | 0.0001207735059 | 18120 | 0.0001097941
18120 | 0.000120887189 | 18120 | 0.0001098974
18130 | 0.0001208324083 | 18130 | 0.0001098476
18130 | 0.0001208530533 | 18130 | 0.0001098664
18130 | 0.0001207696862 | 18130 | 0.0001097906
18130 | 0.0001209017803 | 18130 | 0.0001099107
18140 | 0.0001209645299 | 18140 | 0.0001099678
18140 | 0.0001208866928 | 18140 | 0.000109897
18140 | 0.0001209759873 | 18140 | 0.0001099782
18140 | 0.0001209382707 | 18140 | 0.0001099439
18150 | 0.0001210684042 | 18150 | 0.0001100622
18150 | 0.0001210388118 | 18150 | 0.0001100353
18150 | 0.000121039749 | 18150 | 0.0001100361
18150 | 0.0001209512373 | 18150 | 0.0001099557
18160 | 0.000120955968 | 18160 | 0.00010996
18160 | 0.0001209062417 | 18160 | 0.0001099148
18160 | 0.0001209426971 | 18160 | 0.0001099479
18160 | 0.0001210356458 | 18160 | 0.0001100324
18160 | 0.0001210194611 | 18160 | 0.0001100177
18170 | 0.0001209653607 | 18170 | 0.0001099685
18170 | 0.0001210284452 | 18170 | 0.0001100259
18170 | 0.0001209072276 | 18170 | 0.0001099157
18170 | 0.0001209436062 | 18170 | 0.0001099487
18180 | 0.0001209770549 | 18180 | 0.0001099791
18180 | 0.0001210357357 | 18180 | 0.000110032487
18180 | 0.0001211058923 | 18180 | 0.0001100963
18180 | 0.0001209611925 | 18180 | 0.0001099647
18190 | 0.0001209574474 | 18190 | 0.0001099613
18190 | 0.0001210893084 | 18190 | 0.0001100812
18190 | 0.0001212150187 | 18190 | 0.0001101955
18190 | 0.0001209652818 | 18190 | 0.000109968438
18200 | 0.0001210546843 | 18200 | 0.000110049713
18200 | 0.0001210767107 | 18200 | 0.000110069737
18200 | 0.0001211061722 | 18200 | 0.0001100965
18200 | 0.0001211490889 | 18200 | 0.0001101355
18210 | 0.000121342163 | 18210 | 0.0001103111
18210 | 0.0001213082353 | 18210 | 0.0001102802
18210 | 0.0001212278836 | 18210 | 0.0001102072
18210 | 0.000121288676 | 18210 | 0.0001102624
18210 | 0.0001211940686 | 18210 | 0.000110176426
18220 | 0.0001213628212 | 18220 | 0.0001103298
18220 | 0.0001212581824 | 18220 | 0.0001102347
18220 | 0.0001213036359 | 18220 | 0.000110276
18220 | 0.0001213321928 | 18220 | 0.000110302
18230 | 0.0001213098877 | 18230 | 0.0001102817
18230 | 0.000121362472 | 18230 | 0.00011032952
18230 | 0.0001213560476 | 18230 | 0.0001103237
18230 | 0.0001214660022 | 18230 | 0.0001104236
18240 | 0.0001212862022 | 18240 | 0.0001102602
18240 | 0.0001212965838 | 18240 | 0.0001102696
18240 | 0.000121314258 | 18240 | 0.0001102857
18240 | 0.0001213782687 | 18240 | 0.0001103439
18250 | 0.0001214665858 | 18250 | 0.0001104242
18250 | 0.000121366372 | 18250 | 0.0001103331
18250 | 0.0001212439407 | 18250 | 0.0001102218
18250 | 0.0001213193756 | 18250 | 0.0001102903
18260 | 0.0001213225563 | 18260 | 0.000110293233
18260 | 0.0001214168707 | 18260 | 0.000110379
18260 | 0.0001214685981 | 18260 | 0.000110426
18260 | 0.0001214248478 | 18260 | 0.0001103862
18270 | 0.0001214216773 | 18270 | 0.000110383343
18270 | 0.0001214706569 | 18270 | 0.0001104279
18270 | 0.0001214560832 | 18270 | 0.0001104146
18270 | 0.0001214851938 | 18270 | 0.0001104411
18270 | 0.0001216261845 | 18270 | 0.0001105693
18280 | 0.0001216510469 | 18280 | 0.0001105919
18280 | 0.0001214821124 | 18280 | 0.000110438284
18280 | 0.0001215266851 | 18280 | 0.0001104788
18280 | 0.0001214829664 | 18280 | 0.0001104391
18290 | 0.0001215548984 | 18290 | 0.0001105045
18290 | 0.0001216149819 | 18290 | 0.0001105591
18290 | 0.0001217496334 | 18290 | 0.0001106815
18290 | 0.0001217443179 | 18290 | 0.0001106767
18300 | 0.0001216294379 | 18300 | 0.0001105722
18300 | 0.0001214766918 | 18300 | 0.0001104334
18300 | 0.0001215372958 | 18300 | 0.0001104885
18300 | 0.0001215352027 | 18300 | 0.0001104865
18310 | 0.000121548042 | 18310 | 0.00011049822
18310 | 0.0001215910779 | 18310 | 0.0001105373
18310 | 0.0001216218469 | 18310 | 0.0001105653
18310 | 0.0001216237607 | 18310 | 0.0001105671
18320 | 0.0001216341047 | 18320 | 0.0001105765
18320 | 0.0001216517226 | 18320 | 0.0001105925
18320 | 0.000121667001 | 18320 | 0.0001106064
18320 | 0.0001217374763 | 18320 | 0.000110670433
18330 | 0.0001217116166 | 18330 | 0.0001106469
18330 | 0.0001216726477 | 18330 | 0.0001106115
18330 | 0.0001218458801 | 18330 | 0.000110769
18330 | 0.0001219696394 | 18330 | 0.0001108815
18330 | 0.0001217240493 | 18330 | 0.0001106582
18340 | 0.0001217847425 | 18340 | 0.0001107134
18340 | 0.0001219046679 | 18340 | 0.0001108224
18340 | 0.0001218759048 | 18340 | 0.0001107963
18340 | 0.0001219010089 | 18340 | 0.000110819099
18350 | 0.0001216739479 | 18350 | 0.0001106127
18350 | 0.0001217113302 | 18350 | 0.0001106467
18350 | 0.0001216894604 | 18350 | 0.0001106268
18350 | 0.0001218174814 | 18350 | 0.0001107432
18360 | 0.0001218378562 | 18360 | 0.0001107617
18360 | 0.0001217829644 | 18360 | 0.0001107118
18360 | 0.0001217812258 | 18360 | 0.0001107102
18360 | 0.0001219218694 | 18360 | 0.0001108381
18370 | 0.0001219544554 | 18370 | 0.0001108677
18370 | 0.0001218967166 | 18370 | 0.0001108152
18370 | 0.0001218777009 | 18370 | 0.0001107979
18370 | 0.0001217825031 | 18370 | 0.0001107114
18380 | 0.0001217283118 | 18380 | 0.0001106621
18380 | 0.000121853605 | 18380 | 0.000110776
18380 | 0.0001218303644 | 18380 | 0.0001107549
18380 | 0.0001218278742 | 18380 | 0.0001107526
18390 | 0.0001217641621 | 18390 | 0.0001106947
18390 | 0.0001219612416 | 18390 | 0.000110873856
18390 | 0.0001220236767 | 18390 | 0.0001109306
18390 | 0.0001218121147 | 18390 | 0.0001107383
18390 | 0.0001218409984 | 18390 | 0.000110764544
18400 | 0.0001218132358 | 18400 | 0.0001107393
18400 | 0.0001218887448 | 18400 | 0.0001108079
18400 | 0.0001221138569 | 18400 | 0.0001110126
18400 | 0.0001220430078 | 18400 | 0.0001109482
18410 | 0.0001219513638 | 18410 | 0.0001108649
18410 | 0.0001220294862 | 18410 | 0.0001109359
18410 | 0.0001219589198 | 18410 | 0.0001108717
18410 | 0.0001220233569 | 18410 | 0.0001109303
18420 | 0.0001219860359 | 18420 | 0.0001108964
18420 | 0.0001221173929 | 18420 | 0.0001110158
18420 | 0.0001221245752 | 18420 | 0.0001110223
18420 | 0.00012201714 | 18420 | 0.0001109247
18430 | 0.0001223032077 | 18430 | 0.0001111847
18430 | 0.000122405783 | 18430 | 0.000111278
18430 | 0.0001221469937 | 18430 | 0.0001110427
18430 | 0.0001221728948 | 18430 | 0.000111066268
18440 | 0.0001221578163 | 18440 | 0.0001110526
18440 | 0.0001221554171 | 18440 | 0.0001110504
18440 | 0.0001223220361 | 18440 | 0.000111201851
18440 | 0.0001221596156 | 18440 | 0.000111054196
18450 | 0.0001220092424 | 18450 | 0.0001109175
18450 | 0.0001220364851 | 18450 | 0.0001109423
18450 | 0.0001220304967 | 18450 | 0.0001109368
18450 | 0.0001220736633 | 18450 | 0.0001109761
18460 | 0.000122095429 | 18460 | 0.0001109958
18460 | 0.0001220557759 | 18460 | 0.0001109598
18460 | 0.0001220802146 | 18460 | 0.000110982
18460 | 0.0001221340379 | 18460 | 0.0001110309
18460 | 0.0001221828639 | 18460 | 0.0001110753
18470 | 0.0001222243135 | 18470 | 0.000111113
18470 | 0.0001223212875 | 18470 | 0.0001112012
18470 | 0.0001221682705 | 18470 | 0.0001110621
18470 | 0.0001219803062 | 18470 | 0.0001108912
18480 | 0.0001222555703 | 18480 | 0.0001111414
18480 | 0.0001225105658 | 18480 | 0.0001113732
18480 | 0.0001223627831 | 18480 | 0.0001112389
18480 | 0.0001221502369 | 18480 | 0.0001110457
18490 | 0.0001222113277 | 18490 | 0.000111101207
18490 | 0.0001222024204 | 18490 | 0.0001110931
18490 | 0.0001223705617 | 18490 | 0.000111246
18490 | 0.0001223051288 | 18490 | 0.0001111865
18500 | 0.0001223714684 | 18500 | 0.0001112468
18500 | 0.0001223935322 | 18500 | 0.0001112668
18500 | 0.0001223052118 | 18500 | 0.0001111866
18500 | 0.0001223708938 | 18500 | 0.0001112463
18510 | 0.0001224580241 | 18510 | 0.0001113255
18510 | 0.0001224201499 | 18510 | 0.000111291
18510 | 0.0001223375526 | 18510 | 0.000111216
18510 | 0.0001222969951 | 18510 | 0.0001111791
18520 | 0.0001224747653 | 18520 | 0.0001113407
18520 | 0.0001226847809 | 18520 | 0.000111531619
18520 | 0.0001226969139 | 18520 | 0.000111542649
18520 | 0.0001225658818 | 18520 | 0.0001114235
18530 | 0.0001226192746 | 18530 | 0.0001114721
18530 | 0.0001225817849 | 18530 | 0.000111438
18530 | 0.0001225185557 | 18530 | 0.0001113805
18530 | 0.0001225742116 | 18530 | 0.0001114311
18540 | 0.0001225761236 | 18540 | 0.0001114328
18540 | 0.00012265259 | 18540 | 0.0001115024
18540 | 0.0001225115227 | 18540 | 0.0001113741
18540 | 0.0001225332141 | 18540 | 0.000111393831
18540 | 0.000122538946 | 18540 | 0.000111399
18550 | 0.000122595363 | 18550 | 0.00011145033
18550 | 0.0001225548369 | 18550 | 0.0001114135
18550 | 0.0001228123124 | 18550 | 0.0001116476
18550 | 0.0001227113166 | 18550 | 0.0001115557
18560 | 0.000122730585 | 18560 | 0.0001115733
18560 | 0.0001227327636 | 18560 | 0.0001115752
18560 | 0.0001226674325 | 18560 | 0.0001115158
18560 | 0.0001225272257 | 18560 | 0.000111388387
18570 | 0.0001225970053 | 18570 | 0.000111451823
18570 | 0.0001225975665 | 18570 | 0.0001114523
18570 | 0.0001226503805 | 18570 | 0.0001115003
18570 | 0.000122565995 | 18570 | 0.0001114236
18580 | 0.0001224991096 | 18580 | 0.0001113628
18580 | 0.0001225708613 | 18580 | 0.0001114281
18580 | 0.0001227174725 | 18580 | 0.0001115613
18580 | 0.0001228484526 | 18580 | 0.0001116804
18590 | 0.0001225931758 | 18590 | 0.0001114483
18590 | 0.0001227321888 | 18590 | 0.0001115747
18590 | 0.0001226415206 | 18590 | 0.0001114923
18590 | 0.0001227113023 | 18590 | 0.0001115557
18600 | 0.0001227921922 | 18600 | 0.0001116293
18600 | 0.0001227681572 | 18600 | 0.0001116074
18600 | 0.0001227809674 | 18600 | 0.0001116191
18600 | 0.000122812141 | 18600 | 0.0001116474
18610 | 0.0001228613546 | 18610 | 0.0001116921
18610 | 0.0001231187618 | 18610 | 0.0001119261
18610 | 0.0001233667414 | 18610 | 0.0001121516
18610 | 0.000123224834 | 18610 | 0.0001120226
18620 | 0.0001230869418 | 18620 | 0.0001118972
18620 | 0.0001230336863 | 18620 | 0.0001118488
18620 | 0.0001232985489 | 18620 | 0.0001120896
18620 | 0.0001229806117 | 18620 | 0.0001118006
18630 | 0.000123070291 | 18630 | 0.0001118821
18630 | 0.0001229612361 | 18630 | 0.0001117829
18630 | 0.0001230121923 | 18630 | 0.0001118293
18630 | 0.0001231003893 | 18630 | 0.0001119094
18630 | 0.0001229624519 | 18630 | 0.000111784
18640 | 0.0001231219112 | 18640 | 0.000111929
18640 | 0.0001232202269 | 18640 | 0.0001120184
18640 | 0.0001229385496 | 18640 | 0.0001117623
18640 | 0.0001229709117 | 18640 | 0.0001117917
18650 | 0.0001229793753 | 18650 | 0.0001117994
18650 | 0.0001229749581 | 18650 | 0.0001117954
18650 | 0.0001230347076 | 18650 | 0.0001118497
18650 | 0.0001230432944 | 18650 | 0.0001118575
18660 | 0.0001229367039 | 18660 | 0.0001117606
18660 | 0.0001232617023 | 18660 | 0.000112056093
18660 | 0.0001231611875 | 18660 | 0.0001119647
18660 | 0.0001231746072 | 18660 | 0.0001119769
18670 | 0.000123177239 | 18670 | 0.0001119793
18670 | 0.0001230927376 | 18670 | 0.0001119025
18670 | 0.0001230622647 | 18670 | 0.0001118748
18670 | 0.0001230354232 | 18670 | 0.0001118504
18680 | 0.000122976423 | 18680 | 0.0001117967
18680 | 0.0001230015985 | 18680 | 0.000111819635
18680 | 0.0001230638106 | 18680 | 0.0001118762
18680 | 0.0001230484077 | 18680 | 0.0001118622
18690 | 0.0001229795642 | 18690 | 0.0001117996
18690 | 0.0001228899081 | 18690 | 0.0001117181
18690 | 0.0001229835371 | 18690 | 0.0001118032
18690 | 0.000122999278 | 18690 | 0.0001118175
18700 | 0.0001230229947 | 18700 | 0.0001118391
18700 | 0.0001229676627 | 18700 | 0.0001117888
18700 | 0.0001230561861 | 18700 | 0.0001118693
18700 | 0.0001228557677 | 18700 | 0.0001116871
18710 | 0.0001229967846 | 18710 | 0.0001118153
18710 | 0.0001230873574 | 18710 | 0.0001118976
18710 | 0.0001233187019 | 18710 | 0.0001121079
18710 | 0.0001232693428 | 18710 | 0.000112063
18720 | 0.0001233171847 | 18720 | 0.0001121065
18720 | 0.0001232796899 | 18720 | 0.0001120724
18720 | 0.0001232059051 | 18720 | 0.0001120054
18720 | 0.0001232016182 | 18720 | 0.0001120015
18730 | 0.0001233320127 | 18730 | 0.00011212
18730 | 0.0001232656288 | 18730 | 0.0001120597
18730 | 0.0001233922602 | 18730 | 0.000112174782
18730 | 0.0001235326377 | 18730 | 0.0001123024
18740 | 0.0001235256585 | 18740 | 0.0001122961
18740 | 0.0001232971126 | 18740 | 0.0001120883
18740 | 0.0001233284799 | 18740 | 0.0001121168
18740 | 0.0001233677953 | 18740 | 0.0001121525
18750 | 0.0001233110308 | 18750 | 0.0001121009
18750 | 0.0001233531616 | 18750 | 0.0001121392
18750 | 0.0001232547271 | 18750 | 0.0001120498
18750 | 0.0001232980692 | 18750 | 0.0001120892
18750 | 0.0001232456505 | 18750 | 0.0001120415
18760 | 0.0001233705354 | 18760 | 0.000112155
18760 | 0.0001233441912 | 18760 | 0.0001121311
18760 | 0.0001234972046 | 18760 | 0.000112270186
18760 | 0.0001235133714 | 18760 | 0.0001122849
18770 | 0.0001234555051 | 18770 | 0.0001122323
18770 | 0.0001235400218 | 18770 | 0.0001123091
18770 | 0.0001234806382 | 18770 | 0.0001122551
18770 | 0.0001233814674 | 18770 | 0.000112165
18780 | 0.0001233882661 | 18780 | 0.000112171151
18780 | 0.0001234029414 | 18780 | 0.0001121845
18780 | 0.0001234561416 | 18780 | 0.000112232856
18780 | 0.0001235312586 | 18780 | 0.0001123011
18790 | 0.0001234747086 | 18790 | 0.0001122497
18790 | 0.0001234279977 | 18790 | 0.0001122073
18790 | 0.0001235241569 | 18790 | 0.0001122947
18790 | 0.0001235853575 | 18790 | 0.000112350325
18800 | 0.0001237134242 | 18800 | 0.0001124667
18800 | 0.0001236596651 | 18800 | 0.0001124179
18800 | 0.0001234644421 | 18800 | 0.0001122404
18800 | 0.0001234914481 | 18800 | 0.000112265
18810 | 0.0001236752073 | 18810 | 0.000112432
18810 | 0.0001238304825 | 18810 | 0.0001125732
18810 | 0.0001237634338 | 18810 | 0.0001125122
18810 | 0.000123659656 | 18810 | 0.0001124179
18820 | 0.0001236564402 | 18820 | 0.0001124149
18820 | 0.000123657419 | 18820 | 0.0001124158
18820 | 0.0001238152489 | 18820 | 0.0001125593
18820 | 0.0001240205028 | 18820 | 0.0001127459
18830 | 0.0001237253053 | 18830 | 0.0001124776
18830 | 0.0001236949082 | 18830 | 0.0001124499
18830 | 0.0001234689372 | 18830 | 0.0001122445
18830 | 0.0001234975748 | 18830 | 0.0001122705
18840 | 0.000123509267 | 18840 | 0.0001122812
18840 | 0.000123736126 | 18840 | 0.0001124874
18840 | 0.0001236735762 | 18840 | 0.0001124305
18840 | 0.0001236902653 | 18840 | 0.0001124457
18850 | 0.0001236939302 | 18850 | 0.000112449
18850 | 0.0001237106421 | 18850 | 0.0001124642
18850 | 0.0001237123743 | 18850 | 0.0001124658
18850 | 0.0001237319006 | 18850 | 0.000112483546
18860 | 0.0001238720286 | 18860 | 0.0001126109
18860 | 0.0001239121482 | 18860 | 0.0001126474
18860 | 0.0001238115286 | 18860 | 0.0001125559
18860 | 0.000123757296 | 18860 | 0.0001125066
18870 | 0.0001239051383 | 18870 | 0.000112641
18870 | 0.0001238725854 | 18870 | 0.0001126114
18870 | 0.0001239672381 | 18870 | 0.0001126975
18870 | 0.0001238736726 | 18870 | 0.0001126124
18880 | 0.0001237249048 | 18880 | 0.0001124772
18880 | 0.000123877527 | 18880 | 0.0001126159
18880 | 0.0001238398137 | 18880 | 0.0001125816
18880 | 0.000123935031 | 18880 | 0.00011266821
18890 | 0.0001239499943 | 18890 | 0.000112681813
18890 | 0.0001237290282 | 18890 | 0.0001124809
18890 | 0.0001238418798 | 18890 | 0.0001125835
18890 | 0.0001238394859 | 18890 | 0.0001125814
18900 | 0.0001237641132 | 18900 | 0.0001125128
18900 | 0.0001238880361 | 18900 | 0.0001126255
18900 | 0.0001239360683 | 18900 | 0.000112669153
18900 | 0.0001238253657 | 18900 | 0.0001125685
18910 | 0.0001239596741 | 18910 | 0.0001126906
18910 | 0.0001240325469 | 18910 | 0.0001127569
18910 | 0.0001241434464 | 18910 | 0.0001128577
18910 | 0.0001240398305 | 18910 | 0.0001127635
18920 | 0.0001239300214 | 18920 | 0.0001126637
18920 | 0.0001240303432 | 18920 | 0.0001127549
18920 | 0.000124066598 | 18920 | 0.0001127878
18920 | 0.0001240589681 | 18920 | 0.0001127809
18920 | 0.0001240422463 | 18920 | 0.0001127657
18930 | 0.0001240320478 | 18930 | 0.0001127564
18930 | 0.0001241091171 | 18930 | 0.0001128265
18930 | 0.0001240197112 | 18930 | 0.000112745192
18930 | 0.000124077126 | 18930 | 0.0001127974
18940 | 0.0001241946233 | 18940 | 0.000112904203
18940 | 0.000124229205 | 18940 | 0.0001129356
18940 | 0.0001242378904 | 18940 | 0.0001129435
18940 | 0.0001242254012 | 18940 | 0.0001129322
18950 | 0.0001243483927 | 18950 | 0.000113044
18950 | 0.0001244078198 | 18950 | 0.000113098018
18950 | 0.0001244349729 | 18950 | 0.0001131227
18950 | 0.0001244412566 | 18950 | 0.0001131284
18960 | 0.0001243653909 | 18960 | 0.0001130594
18960 | 0.0001243197242 | 18960 | 0.0001130179
18960 | 0.0001244184896 | 18960 | 0.0001131077
18960 | 0.0001244347092 | 18960 | 0.0001131225
18970 | 0.0001242141183 | 18970 | 0.0001129219
18970 | 0.0001243925611 | 18970 | 0.0001130841
18970 | 0.0001245642744 | 18970 | 0.0001132402
18970 | 0.0001245972696 | 18970 | 0.0001132702
18980 | 0.0001244941907 | 18980 | 0.000113176537
18980 | 0.0001245355308 | 18980 | 0.0001132141
18980 | 0.0001244394083 | 18980 | 0.0001131267
18980 | 0.000124430276 | 18980 | 0.0001131184
18990 | 0.0001246962414 | 18990 | 0.0001133602
18990 | 0.0001243621659 | 18990 | 0.0001130565
18990 | 0.0001243793844 | 18990 | 0.0001130722
18990 | 0.0001244914908 | 18990 | 0.0001131741
19000 | 0.0001243679692 | 19000 | 0.0001130618
19000 | 0.0001244242931 | 19000 | 0.000113113
19000 | 0.0001244526706 | 19000 | 0.0001131388
19000 | 0.000124488493 | 19000 | 0.0001131714
19010 | 0.000124591213 | 19010 | 0.0001132647
19010 | 0.0001245908067 | 19010 | 0.0001132644
19010 | 0.0001244715616 | 19010 | 0.000113156
19010 | 0.0001244074544 | 19010 | 0.0001130977
19020 | 0.0001245468166 | 19020 | 0.0001132244
19020 | 0.0001245456238 | 19020 | 0.0001132233
19020 | 0.000124628103 | 19020 | 0.0001132983
19020 | 0.0001246575912 | 19020 | 0.0001133251
19030 | 0.0001245751346 | 19030 | 0.0001132501
19030 | 0.0001245925508 | 19030 | 0.000113266
19030 | 0.0001246213782 | 19030 | 0.000113292162
19030 | 0.00012465964 | 19030 | 0.0001133269
19040 | 0.0001246085072 | 19040 | 0.0001132805
19040 | 0.0001246156394 | 19040 | 0.0001132869
19040 | 0.0001246574132 | 19040 | 0.0001133249
19040 | 0.0001246344701 | 19040 | 0.0001133041
19050 | 0.0001246212112 | 19050 | 0.000113292
19050 | 0.0001246412427 | 19050 | 0.0001133102
19050 | 0.0001247009027 | 19050 | 0.000113364457
19050 | 0.0001246437912 | 19050 | 0.0001133125
19060 | 0.0001247436348 | 19060 | 0.0001134033
19060 | 0.0001246836093 | 19060 | 0.0001133487
19060 | 0.0001246270886 | 19060 | 0.0001132974
19060 | 0.0001247223202 | 19060 | 0.0001133839
19070 | 0.000124822521 | 19070 | 0.000113475
19070 | 0.0001247249702 | 19070 | 0.0001133863
19070 | 0.0001247387772 | 19070 | 0.0001133989
19070 | 0.0001246472794 | 19070 | 0.0001133157
19080 | 0.0001247020868 | 19080 | 0.0001133655
19080 | 0.0001248934304 | 19080 | 0.0001135395
19080 | 0.0001248733254 | 19080 | 0.0001135212
19080 | 0.0001247552556 | 19080 | 0.0001134139
19090 | 0.0001246883401 | 19090 | 0.000113353
19090 | 0.0001248872638 | 19090 | 0.0001135339
19090 | 0.0001248785361 | 19090 | 0.0001135259
19090 | 0.0001246907221 | 19090 | 0.0001133552
19100 | 0.0001247173718 | 19100 | 0.0001133794
19100 | 0.0001245686515 | 19100 | 0.0001132442
19100 | 0.000124850775 | 19100 | 0.0001135007
19100 | 0.0001249793868 | 19100 | 0.0001136176
19110 | 0.0001248460455 | 19110 | 0.000113496405
19110 | 0.0001247117779 | 19110 | 0.0001133743
19110 | 0.0001249290772 | 19110 | 0.0001135719
19110 | 0.0001251050704 | 19110 | 0.0001137319
19120 | 0.0001248057845 | 19120 | 0.0001134598
19120 | 0.0001249185522 | 19120 | 0.0001135623
19120 | 0.0001250026082 | 19120 | 0.0001136387
19120 | 0.0001249249429 | 19120 | 0.0001135681
19130 | 0.0001250118949 | 19130 | 0.0001136472
19130 | 0.0001249660988 | 19130 | 0.0001136055
19130 | 0.0001249986027 | 19130 | 0.0001136351
19130 | 0.0001249792314 | 19130 | 0.0001136175
19140 | 0.0001249585429 | 19140 | 0.0001135987
19140 | 0.0001249121641 | 19140 | 0.0001135565
19140 | 0.0001249636404 | 19140 | 0.0001136033
19140 | 0.0001249838025 | 19140 | 0.0001136216
19150 | 0.0001247868143 | 19150 | 0.0001134426
19150 | 0.0001247042251 | 19150 | 0.0001133675
19150 | 0.0001248471987 | 19150 | 0.0001134975
19150 | 0.00012492548 | 19150 | 0.0001135686
19160 | 0.000124992881 | 19160 | 0.0001136299
19160 | 0.0001250184245 | 19160 | 0.0001136531
19160 | 0.0001250273498 | 19160 | 0.0001136612
19160 | 0.000125086429 | 19160 | 0.0001137149
19170 | 0.0001252696228 | 19170 | 0.0001138815
19170 | 0.0001250545269 | 19170 | 0.0001136859
19170 | 0.0001251565726 | 19170 | 0.0001137787
19170 | 0.0001251547102 | 19170 | 0.000113777
19180 | 0.0001250953292 | 19180 | 0.000113723
19180 | 0.000125104307 | 19180 | 0.0001137312
19180 | 0.0001252027711 | 19180 | 0.000113820701
19180 | 0.0001251954111 | 19180 | 0.000113814
19190 | 0.0001251128196 | 19190 | 0.0001137389
19190 | 0.00012516366 | 19190 | 0.0001137851
19190 | 0.0001252443321 | 19190 | 0.0001138585
19190 | 0.0001253647619 | 19190 | 0.000113968
19200 | 0.0001252989796 | 19200 | 0.0001139082
19200 | 0.0001252731806 | 19200 | 0.0001138847
19200 | 0.0001253753406 | 19200 | 0.0001139776
19200 | 0.0001253114786 | 19200 | 0.000113919526
19210 | 0.0001252988577 | 19210 | 0.0001139081
19210 | 0.0001253742156 | 19210 | 0.0001139766
19210 | 0.0001253690704 | 19210 | 0.0001139719
19210 | 0.000125155901 | 19210 | 0.0001137781
19220 | 0.0001252819435 | 19220 | 0.0001138927
19220 | 0.0001254513009 | 19220 | 0.0001140466
19220 | 0.0001253575165 | 19220 | 0.0001139614
19220 | 0.0001253064612 | 19220 | 0.000113915
19230 | 0.0001255124742 | 19230 | 0.0001141022
19230 | 0.0001253491518 | 19230 | 0.0001139538
19230 | 0.0001254661925 | 19230 | 0.000114060175
19230 | 0.0001253497654 | 19230 | 0.0001139543
19240 | 0.0001253475196 | 19240 | 0.0001139523
19240 | 0.0001252108556 | 19240 | 0.0001138281
19240 | 0.0001254853225 | 19240 | 0.0001140776
19240 | 0.00012554749 | 19240 | 0.0001141341
19250 | 0.000125538366 | 19250 | 0.0001141258
19250 | 0.0001253594933 | 19250 | 0.0001139632
19250 | 0.0001252577124 | 19250 | 0.0001138706
19250 | 0.0001253836906 | 19250 | 0.0001139852
19260 | 0.0001255003276 | 19260 | 0.0001140912
19260 | 0.0001255224969 | 19260 | 0.0001141114
19260 | 0.0001255384217 | 19260 | 0.0001141258
19260 | 0.0001256249966 | 19260 | 0.0001142045
19270 | 0.0001255935177 | 19270 | 0.0001141759
19270 | 0.0001255255957 | 19270 | 0.0001141142
19270 | 0.0001255643859 | 19270 | 0.0001141494
19270 | 0.0001256186965 | 19270 | 0.000114198815
19280 | 0.0001255793287 | 19280 | 0.000114163
19280 | 0.0001256159423 | 19280 | 0.0001141963
19280 | 0.0001256263282 | 19280 | 0.0001142058
19280 | 0.0001257215751 | 19280 | 0.000114292341
19290 | 0.0001257988695 | 19290 | 0.0001143626
19290 | 0.0001257306719 | 19290 | 0.0001143006
19290 | 0.0001257308439 | 19290 | 0.0001143008
19290 | 0.0001258077136 | 19290 | 0.0001143706
19300 | 0.0001256275659 | 19300 | 0.0001142069
19300 | 0.000125460063 | 19300 | 0.0001140546
19300 | 0.0001256696476 | 19300 | 0.0001142451
19310 | 0.0001257917208 | 19310 | 0.0001143561
19310 | 0.0001259575569 | 19310 | 0.0001145069
19310 | 0.0001257614309 | 19310 | 0.0001143286
19310 | 0.0001256651967 | 19310 | 0.0001142411
19320 | 0.0001256610748 | 19320 | 0.0001142373
19320 | 0.0001258158821 | 19320 | 0.0001143781
19320 | 0.0001257144945 | 19320 | 0.0001142859
19320 | 0.0001257258271 | 19320 | 0.0001142962
19330 | 0.0001257115714 | 19330 | 0.0001142832
19330 | 0.000125805445 | 19330 | 0.0001143686
19330 | 0.0001258055074 | 19330 | 0.0001143686
19330 | 0.0001258320766 | 19330 | 0.0001143928
19340 | 0.0001257613022 | 19340 | 0.0001143285
19340 | 0.0001258318783 | 19340 | 0.0001143926
19340 | 0.0001259623113 | 19340 | 0.0001145112
19340 | 0.0001260126292 | 19340 | 0.0001145569
19350 | 0.0001260718261 | 19350 | 0.000114610751
19350 | 0.0001259703737 | 19350 | 0.0001145185
19350 | 0.0001259629894 | 19350 | 0.0001145118
19350 | 0.0001261767806 | 19350 | 0.0001147062
19360 | 0.0001260153658 | 19360 | 0.0001145594
19360 | 0.0001259821452 | 19360 | 0.0001145292
19360 | 0.0001259304029 | 19360 | 0.0001144822
19360 | 0.0001259096943 | 19360 | 0.0001144634
19370 | 0.0001260464717 | 19370 | 0.0001145877
19370 | 0.0001259252703 | 19370 | 0.0001144775
19370 | 0.0001260635798 | 19370 | 0.0001146033
19370 | 0.0001261963252 | 19370 | 0.000114723932
19380 | 0.0001261349779 | 19380 | 0.0001146682
19380 | 0.0001260227256 | 19380 | 0.0001145661
19380 | 0.0001260383048 | 19380 | 0.0001145803
19380 | 0.0001259193759 | 19380 | 0.0001144722
19390 | 0.0001259524899 | 19390 | 0.0001145023
19390 | 0.0001261268206 | 19390 | 0.000114660746
19390 | 0.0001261886621 | 19390 | 0.000114717
19390 | 0.0001261358205 | 19390 | 0.0001146689
19400 | 0.000126173114 | 19400 | 0.0001147028
19400 | 0.0001262787042 | 19400 | 0.000114798822
19400 | 0.000126355305 | 19400 | 0.0001148685
19400 | 0.0001262173605 | 19400 | 0.000114743055
19410 | 0.0001262017656 | 19410 | 0.0001147289
19410 | 0.0001261726893 | 19410 | 0.0001147024
19410 | 0.0001261486132 | 19410 | 0.0001146806
19410 | 0.0001261895001 | 19410 | 0.0001147177
19420 | 0.0001261583028 | 19420 | 0.0001146894
19420 | 0.0001262510385 | 19420 | 0.0001147737
19420 | 0.0001262390291 | 19420 | 0.0001147628
19420 | 0.0001262049687 | 19420 | 0.0001147318
19430 | 0.0001261347313 | 19430 | 0.0001146679
19430 | 0.0001261824947 | 19430 | 0.0001147114
19430 | 0.0001262960024 | 19430 | 0.0001148145
19430 | 0.0001261885946 | 19430 | 0.0001147169
19440 | 0.0001260955838 | 19440 | 0.0001146323
19440 | 0.000126197903 | 19440 | 0.0001147254
19440 | 0.0001262366326 | 19440 | 0.0001147606
19440 | 0.0001263580165 | 19440 | 0.0001148709
19450 | 0.0001263873297 | 19450 | 0.0001148976
19450 | 0.0001264003414 | 19450 | 0.0001149094
19450 | 0.0001263675012 | 19450 | 0.0001148795
19450 | 0.0001263966591 | 19450 | 0.0001149061
19460 | 0.0001263760218 | 19460 | 0.0001148873
19460 | 0.000126279282 | 19460 | 0.0001147993
19460 | 0.0001264030709 | 19460 | 0.0001149119
19460 | 0.0001264485811 | 19460 | 0.0001149533
19470 | 0.0001268001633 | 19470 | 0.0001152729
19470 | 0.0001264447729 | 19470 | 0.0001149498
19470 | 0.0001264537847 | 19470 | 0.000114958
19470 | 0.0001264761121 | 19470 | 0.0001149783
19480 | 0.0001264223238 | 19480 | 0.0001149294
19480 | 0.0001263915632 | 19480 | 0.0001149014
19480 | 0.0001264414509 | 19480 | 0.0001149468
19490 | 0.0001265038117 | 19490 | 0.0001150035
19490 | 0.0001264570265 | 19490 | 0.0001149609
19490 | 0.0001265180257 | 19490 | 0.000115016387
19490 | 0.0001264866101 | 19490 | 0.0001149878
19500 | 0.0001264495669 | 19500 | 0.0001149542
19500 | 0.0001264942764 | 19500 | 0.0001149948
19500 | 0.000126539042 | 19500 | 0.0001150355
19500 | 0.0001265498996 | 19500 | 0.0001150454
19510 | 0.0001265310617 | 19510 | 0.0001150282
19510 | 0.0001265103157 | 19510 | 0.0001150094
19510 | 0.0001266145815 | 19510 | 0.000115104165
19510 | 0.0001266269972 | 19510 | 0.000115115452
19520 | 0.0001266533493 | 19520 | 0.0001151394
19520 | 0.0001267082391 | 19520 | 0.0001151893
19520 | 0.0001265970404 | 19520 | 0.0001150882
19520 | 0.0001266123131 | 19520 | 0.0001151021
19530 | 0.0001266036 | 19530 | 0.0001150942
19530 | 0.0001265166031 | 19530 | 0.0001150151
19530 | 0.0001266114157 | 19530 | 0.000115101287
19530 | 0.0001267273701 | 19530 | 0.0001152067
19540 | 0.0001266926713 | 19540 | 0.0001151752
19540 | 0.0001265816078 | 19540 | 0.0001150742
19540 | 0.0001267671746 | 19540 | 0.000115242886
19540 | 0.0001268382725 | 19540 | 0.0001153075
19550 | 0.0001268653222 | 19550 | 0.0001153321
19550 | 0.0001268712885 | 19550 | 0.000115337535
19550 | 0.0001267419748 | 19550 | 0.00011522
19550 | 0.0001266904992 | 19550 | 0.0001151732
19560 | 0.0001266185354 | 19560 | 0.0001151078
19560 | 0.0001267407153 | 19560 | 0.0001152188
19560 | 0.0001266939466 | 19560 | 0.0001151763
19560 | 0.0001266983784 | 19560 | 0.000115180344
19570 | 0.000126712464 | 19570 | 0.0001151931
19570 | 0.0001267327018 | 19570 | 0.0001152115
19570 | 0.0001267407762 | 19570 | 0.0001152189
19570 | 0.0001267079997 | 19570 | 0.0001151891
19580 | 0.0001265623122 | 19580 | 0.0001150566
19580 | 0.0001267067712 | 19580 | 0.000115188
19580 | 0.0001268224859 | 19580 | 0.000115293169
19580 | 0.0001267638754 | 19580 | 0.0001152399
19590 | 0.0001267409108 | 19590 | 0.000115219
19590 | 0.0001267059225 | 19590 | 0.0001151872
19590 | 0.0001268335352 | 19590 | 0.0001153032
19590 | 0.0001269832975 | 19590 | 0.0001154394
19600 | 0.0001269300249 | 19600 | 0.0001153909
19600 | 0.0001269516631 | 19600 | 0.0001154106
19600 | 0.0001269779305 | 19600 | 0.0001154345
19610 | 0.0001269617983 | 19610 | 0.0001154198
19610 | 0.0001269191998 | 19610 | 0.0001153811
19610 | 0.000127030273 | 19610 | 0.0001154821
19610 | 0.0001271664786 | 19610 | 0.0001156059
19620 | 0.0001270983867 | 19620 | 0.000115544
19620 | 0.0001269513708 | 19620 | 0.0001154103
19620 | 0.0001269230412 | 19620 | 0.0001153846
19620 | 0.0001269548776 | 19620 | 0.0001154135
19630 | 0.000126947181 | 19630 | 0.0001154065
19630 | 0.0001271348188 | 19630 | 0.000115577108
19630 | 0.0001271483475 | 19630 | 0.0001155894
19630 | 0.0001271811232 | 19630 | 0.0001156192
19640 | 0.0001271077303 | 19640 | 0.0001155525
19640 | 0.0001271397061 | 19640 | 0.000115581551
19640 | 0.0001270657568 | 19640 | 0.0001155143
19640 | 0.0001271420925 | 19640 | 0.0001155837
19650 | 0.000127156664 | 19650 | 0.000115597
19650 | 0.0001271372571 | 19650 | 0.0001155793
19650 | 0.0001271325392 | 19650 | 0.000115575
19650 | 0.0001272253807 | 19650 | 0.000115659437
19660 | 0.0001273024245 | 19660 | 0.0001157295
19660 | 0.0001271862289 | 19660 | 0.0001156238
19660 | 0.0001272451453 | 19660 | 0.0001156774
19660 | 0.0001271966469 | 19660 | 0.0001156333
19670 | 0.0001272365108 | 19670 | 0.0001156696
19670 | 0.0001272698526 | 19670 | 0.000115699866
19670 | 0.0001272397603 | 19670 | 0.0001156725
19670 | 0.0001273676671 | 19670 | 0.0001157888
19680 | 0.0001273704352 | 19680 | 0.0001157913
19680 | 0.0001274014617 | 19680 | 0.0001158195
19680 | 0.000127441308 | 19680 | 0.0001158557
19680 | 0.000127491346 | 19680 | 0.0001159012
19690 | 0.0001274013841 | 19690 | 0.0001158194
19690 | 0.0001273871257 | 19690 | 0.0001158065
19690 | 0.0001274271177 | 19690 | 0.0001158428
19690 | 0.0001274172105 | 19690 | 0.0001158338
19700 | 0.0001274187485 | 19700 | 0.0001158352
19700 | 0.000127325543 | 19700 | 0.0001157505
19700 | 0.0001272564088 | 19700 | 0.0001156876
19710 | 0.0001273535278 | 19710 | 0.0001157759
19710 | 0.0001274462386 | 19710 | 0.0001158602
19710 | 0.0001273875514 | 19710 | 0.0001158069
19710 | 0.0001274456398 | 19710 | 0.0001158597
19720 | 0.0001275540865 | 19720 | 0.0001159583
19720 | 0.0001275597687 | 19720 | 0.0001159634
19720 | 0.0001275430421 | 19720 | 0.0001159482
19720 | 0.0001274213369 | 19720 | 0.000115837579
19730 | 0.0001274559419 | 19730 | 0.000115869
19730 | 0.0001274372262 | 19730 | 0.000115852
19730 | 0.0001275213604 | 19730 | 0.0001159285
19730 | 0.0001273230735 | 19730 | 0.0001157482
19740 | 0.0001273589589 | 19740 | 0.0001157809
19740 | 0.000127405348 | 19740 | 0.000115823
19740 | 0.0001276555261 | 19740 | 0.0001160505
19740 | 0.0001275467148 | 19740 | 0.0001159516
19750 | 0.000127874781 | 19750 | 0.0001162498
19750 | 0.0001280002465 | 19750 | 0.0001163639
19750 | 0.0001278526571 | 19750 | 0.0001162297
19750 | 0.000127624315 | 19750 | 0.0001160221
19760 | 0.0001274821133 | 19760 | 0.0001158928
19760 | 0.0001274420843 | 19760 | 0.0001158564
19760 | 0.0001274177744 | 19760 | 0.0001158343
19760 | 0.0001275736913 | 19760 | 0.000115976083
19770 | 0.0001278664132 | 19770 | 0.0001162422
19770 | 0.0001276612679 | 19770 | 0.0001160557
19770 | 0.0001277137179 | 19770 | 0.0001161034
19770 | 0.0001277412612 | 19770 | 0.0001161284
19780 | 0.0001278224512 | 19780 | 0.0001162022
19780 | 0.0001276657741 | 19780 | 0.0001160598
19780 | 0.0001276197541 | 19780 | 0.000116018
19790 | 0.0001276533855 | 19790 | 0.0001160485
19790 | 0.0001276755676 | 19790 | 0.0001160687
19790 | 0.0001276259841 | 19790 | 0.0001160236
19790 | 0.0001277755764 | 19790 | 0.0001161596
19800 | 0.0001279273357 | 19800 | 0.0001162976
19800 | 0.0001278594367 | 19800 | 0.0001162359
19800 | 0.0001278354178 | 19800 | 0.000116214
19800 | 0.0001278315256 | 19800 | 0.0001162105
19810 | 0.0001280621982 | 19810 | 0.0001164202
19810 | 0.000128055587 | 19810 | 0.00011641417
19810 | 0.0001279281876 | 19810 | 0.0001162984
19810 | 0.0001279267695 | 19810 | 0.0001162971
19820 | 0.0001279281407 | 19820 | 0.0001162983
19820 | 0.000127891296 | 19820 | 0.0001162648
19820 | 0.0001278042871 | 19820 | 0.0001161857
19820 | 0.0001276234511 | 19820 | 0.0001160213
19830 | 0.0001278546056 | 19830 | 0.0001162315
19830 | 0.000127854032 | 19830 | 0.0001162309
19830 | 0.0001277460924 | 19830 | 0.0001161328
19830 | 0.0001278470554 | 19830 | 0.0001162246
19840 | 0.0001279419859 | 19840 | 0.0001163109
19840 | 0.000127823456 | 19840 | 0.0001162031
19840 | 0.0001279132064 | 19840 | 0.0001162847
19840 | 0.0001280257495 | 19840 | 0.000116387045
19850 | 0.0001280648735 | 19850 | 0.0001164226
19850 | 0.0001281773244 | 19850 | 0.0001165248
19850 | 0.0001279405482 | 19850 | 0.0001163096
19860 | 0.0001278129028 | 19860 | 0.000116193548
19860 | 0.0001279322965 | 19860 | 0.0001163021
19860 | 0.0001277733732 | 19860 | 0.000116157612
19860 | 0.0001279444938 | 19860 | 0.0001163132
19870 | 0.0001279901978 | 19870 | 0.0001163547
19870 | 0.0001280010552 | 19870 | 0.0001163646
19870 | 0.0001280014614 | 19870 | 0.000116365
19870 | 0.0001280808634 | 19870 | 0.0001164371
19880 | 0.0001280154607 | 19880 | 0.0001163777
19880 | 0.0001281294756 | 19880 | 0.0001164813
19880 | 0.0001280887383 | 19880 | 0.0001164443
19880 | 0.0001279661642 | 19880 | 0.0001163329
19890 | 0.0001280372855 | 19890 | 0.0001163975
19890 | 0.000128181128 | 19890 | 0.0001165283
19890 | 0.0001281774812 | 19890 | 0.000116525
19890 | 0.0001281122396 | 19890 | 0.0001164657
19900 | 0.000128369006 | 19900 | 0.0001166991
19900 | 0.0001282224869 | 19900 | 0.0001165659
19900 | 0.0001281920693 | 19900 | 0.0001165382
19900 | 0.000128100578 | 19900 | 0.0001164551
19910 | 0.0001282635754 | 19910 | 0.0001166033
19910 | 0.0001283022884 | 19910 | 0.000116638444
19910 | 0.0001282440474 | 19910 | 0.0001165855
19910 | 0.0001282048626 | 19910 | 0.0001165499
19920 | 0.0001282553626 | 19920 | 0.0001165958
19920 | 0.0001282208915 | 19920 | 0.0001165644
19920 | 0.0001283890878 | 19920 | 0.0001167174
19930 | 0.0001283091429 | 19930 | 0.0001166447
19930 | 0.0001282335034 | 19930 | 0.0001165759
19930 | 0.0001282358517 | 19930 | 0.000116578047
19930 | 0.0001283230897 | 19930 | 0.0001166574
19940 | 0.0001284351622 | 19940 | 0.0001167592
19940 | 0.000128233052 | 19940 | 0.0001165755
19940 | 0.0001283373663 | 19940 | 0.000116670333
19940 | 0.0001283307011 | 19940 | 0.0001166643
19950 | 0.0001282343925 | 19950 | 0.0001165767
19950 | 0.0001282868071 | 19950 | 0.0001166244
19950 | 0.0001284048236 | 19950 | 0.0001167317
19950 | 0.0001285166496 | 19950 | 0.0001168333
19960 | 0.0001283188501 | 19960 | 0.0001166535
19960 | 0.0001283864659 | 19960 | 0.000116714969
19960 | 0.0001284049212 | 19960 | 0.0001167317
19960 | 0.0001282901997 | 19960 | 0.0001166275
19970 | 0.0001283430332 | 19970 | 0.0001166755
19970 | 0.0001282674206 | 19970 | 0.000116606746
19970 | 0.0001282477022 | 19970 | 0.0001165888
19970 | 0.0001285122249 | 19970 | 0.0001168293
19980 | 0.0001284664021 | 19980 | 0.0001167876
19980 | 0.0001284339274 | 19980 | 0.0001167581
19980 | 0.0001285279292 | 19980 | 0.000116843572
19990 | 0.0001284090591 | 19990 | 0.0001167355
19990 | 0.0001284095636 | 19990 | 0.000116736
19990 | 0.0001285132076 | 19990 | 0.0001168302
19990 | 0.0001284929144 | 19990 | 0.0001168117
20000 | 0.0001285655128 | 20000 | 0.0001168777
20000 | 0.0001285382633 | 20000 | 0.000116853
20000 | 0.0001283791462 | 20000 | 0.0001167083
20000 | 0.0001284186038 | 20000 | 0.0001167442
20010 | 0.0001284593266 | 20010 | 0.000116781206
20010 | 0.0001285017777 | 20010 | 0.0001168198
20010 | 0.0001287402402 | 20010 | 0.000117036582
20010 | 0.0001287434923 | 20010 | 0.0001170395
20020 | 0.0001287697918 | 20020 | 0.0001170634
20020 | 0.0001286709029 | 20020 | 0.0001169735
20020 | 0.0001286372244 | 20020 | 0.0001169429
20020 | 0.0001287265054 | 20020 | 0.0001170241
20030 | 0.0001287439916 | 20030 | 0.00011704
20030 | 0.0001288846828 | 20030 | 0.0001171679
20030 | 0.0001288529388 | 20030 | 0.000117139
20030 | 0.0001287596042 | 20030 | 0.0001170542
20040 | 0.0001287488349 | 20040 | 0.0001170444
20040 | 0.000128687832 | 20040 | 0.0001169889
20040 | 0.0001287422814 | 20040 | 0.0001170384
20050 | 0.0001288244038 | 20050 | 0.0001171131
20050 | 0.0001288085803 | 20050 | 0.0001170987
20050 | 0.0001287671 | 20050 | 0.000117061
20050 | 0.0001287652982 | 20050 | 0.000117059362
20060 | 0.0001288235796 | 20060 | 0.0001171123
20060 | 0.0001288367682 | 20060 | 0.0001171243
20060 | 0.0001288512066 | 20060 | 0.0001171375
20060 | 0.000128882545 | 20060 | 0.00011716595
20070 | 0.0001288444624 | 20070 | 0.0001171313
20070 | 0.0001288992172 | 20070 | 0.0001171811
20070 | 0.000128967234 | 20070 | 0.00011724294
20070 | 0.0001289251431 | 20070 | 0.0001172047
20080 | 0.0001288613524 | 20080 | 0.000117146684
20080 | 0.0001287905707 | 20080 | 0.000117082337
20080 | 0.0001288910524 | 20080 | 0.000117173684
20080 | 0.0001289120762 | 20080 | 0.0001171928
20090 | 0.0001289727339 | 20090 | 0.0001172479
20090 | 0.0001288671163 | 20090 | 0.0001171519
20090 | 0.0001289125475 | 20090 | 0.000117193225
20100 | 0.0001288349006 | 20100 | 0.0001171226
20100 | 0.0001287866165 | 20100 | 0.0001170787
20100 | 0.0001288744598 | 20100 | 0.0001171586
20100 | 0.0001290250839 | 20100 | 0.0001172955
20110 | 0.0001290007983 | 20110 | 0.000117273453
20110 | 0.0001289623049 | 20110 | 0.000117238459
20110 | 0.0001288652648 | 20110 | 0.0001171502
20110 | 0.0001286961955 | 20110 | 0.0001169965
20120 | 0.0001287768971 | 20120 | 0.0001170699
20120 | 0.0001291034735 | 20120 | 0.0001173668
20120 | 0.0001290901514 | 20120 | 0.0001173547
20120 | 0.0001289934713 | 20120 | 0.0001172668
20130 | 0.0001289077416 | 20130 | 0.000117188856
20130 | 0.0001289996799 | 20130 | 0.0001172724
20130 | 0.0001292520257 | 20130 | 0.0001175018
20130 | 0.0001291064877 | 20130 | 0.0001173695
20140 | 0.0001291059611 | 20140 | 0.0001173691
20140 | 0.0001292478265 | 20140 | 0.000117498
20140 | 0.0001291706116 | 20140 | 0.0001174278
20140 | 0.0001291684566 | 20140 | 0.0001174259
20150 | 0.0001292060387 | 20150 | 0.00011746
20150 | 0.0001291739881 | 20150 | 0.0001174309
20150 | 0.0001291853278 | 20150 | 0.0001174412
20160 | 0.0001291793362 | 20160 | 0.0001174358
20160 | 0.0001291936456 | 20160 | 0.0001174488
20160 | 0.0001290160818 | 20160 | 0.0001172873
20160 | 0.0001290924929 | 20160 | 0.0001173568
20170 | 0.000129271798 | 20170 | 0.0001175198
20170 | 0.000129444687 | 20170 | 0.000117677
20170 | 0.0001291478496 | 20170 | 0.000117407136
20170 | 0.0001291722849 | 20170 | 0.0001174293
20180 | 0.0001293000977 | 20180 | 0.0001175455
20180 | 0.0001293391081 | 20180 | 0.000117581
20180 | 0.0001294626974 | 20180 | 0.0001176934
20180 | 0.0001294944809 | 20180 | 0.0001177223
20190 | 0.0001294565101 | 20190 | 0.0001176877
20190 | 0.0001294532588 | 20190 | 0.0001176848
20190 | 0.0001295512761 | 20190 | 0.0001177739
20190 | 0.0001295187896 | 20190 | 0.0001177444
20200 | 0.0001294456686 | 20200 | 0.0001176779
20200 | 0.0001294458386 | 20200 | 0.000117678
20200 | 0.0001293849578 | 20200 | 0.0001176227
20210 | 0.0001294227221 | 20210 | 0.000117657
20210 | 0.0001293913294 | 20210 | 0.0001176285
20210 | 0.0001294808633 | 20210 | 0.0001177099
20210 | 0.0001295216917 | 20210 | 0.000117747
20220 | 0.0001292457127 | 20220 | 0.0001174961
20220 | 0.0001293179681 | 20220 | 0.0001175618
20220 | 0.0001293451088 | 20220 | 0.0001175865
20220 | 0.0001294889469 | 20220 | 0.0001177172
20230 | 0.0001295137269 | 20230 | 0.0001177398
20230 | 0.0001293200132 | 20230 | 0.0001175636
20230 | 0.000129581682 | 20230 | 0.0001178015
20230 | 0.0001295008693 | 20230 | 0.000117728063
20240 | 0.0001293692247 | 20240 | 0.0001176084
20240 | 0.0001293929396 | 20240 | 0.0001176299
20240 | 0.0001295171569 | 20240 | 0.0001177429
20250 | 0.0001295951335 | 20250 | 0.0001178138
20250 | 0.0001296550131 | 20250 | 0.0001178682
20250 | 0.0001294382995 | 20250 | 0.0001176712
20250 | 0.0001294087863 | 20250 | 0.0001176444
20260 | 0.0001295357083 | 20260 | 0.0001177597
20260 | 0.0001297517209 | 20260 | 0.0001179561
20260 | 0.0001299612361 | 20260 | 0.0001181466
20260 | 0.0001297209961 | 20260 | 0.0001179282
20270 | 0.0001296538513 | 20270 | 0.0001178671
20270 | 0.0001296675509 | 20270 | 0.0001178796
20270 | 0.0001296396665 | 20270 | 0.0001178542
20270 | 0.0001296721095 | 20270 | 0.0001178837
20280 | 0.0001296843788 | 20280 | 0.0001178949
20280 | 0.0001297800241 | 20280 | 0.0001179818
20280 | 0.0001296868972 | 20280 | 0.0001178972
20280 | 0.0001296760104 | 20280 | 0.0001178873
20290 | 0.0001297518396 | 20290 | 0.0001179562
20290 | 0.0001299305189 | 20290 | 0.0001181187
20290 | 0.0001297319696 | 20290 | 0.0001179382
20300 | 0.0001297227594 | 20300 | 0.0001179298
20300 | 0.0001298336565 | 20300 | 0.0001180306
20300 | 0.000129830385 | 20300 | 0.0001180276
20300 | 0.000129762863 | 20300 | 0.0001179662
20310 | 0.0001297784233 | 20310 | 0.0001179804
20310 | 0.000129702503 | 20310 | 0.0001179114
20310 | 0.000129796623 | 20310 | 0.00011799693
20310 | 0.0001297154088 | 20310 | 0.0001179231
20320 | 0.0001298230108 | 20320 | 0.0001180209
20320 | 0.0001297588369 | 20320 | 0.000117962579
20320 | 0.0001297804786 | 20320 | 0.0001179823
20320 | 0.0001298556334 | 20320 | 0.0001180506
20330 | 0.0001299182986 | 20330 | 0.0001181075
20330 | 0.0001299818745 | 20330 | 0.0001181653
20330 | 0.0001299124194 | 20330 | 0.0001181022
20340 | 0.0001300723864 | 20340 | 0.000118247624
20340 | 0.0001300426697 | 20340 | 0.0001182206
20340 | 0.0001300541341 | 20340 | 0.000118231031
20340 | 0.0001300835434 | 20340 | 0.0001182578
20350 | 0.0001299343115 | 20350 | 0.0001181221
20350 | 0.0001300702982 | 20350 | 0.0001182457
20350 | 0.0001301001709 | 20350 | 0.0001182729
20350 | 0.0001301480887 | 20350 | 0.0001183164
20360 | 0.0001300415515 | 20360 | 0.0001182196
20360 | 0.00013006396 | 20360 | 0.00011824
20360 | 0.0001300597087 | 20360 | 0.0001182361
20360 | 0.0001302631998 | 20360 | 0.0001184211
20370 | 0.0001302314474 | 20370 | 0.0001183922
20370 | 0.0001300586364 | 20370 | 0.000118235124
20370 | 0.000130122525 | 20370 | 0.0001182932
20370 | 0.00013023662 | 20370 | 0.0001183969
20380 | 0.0001301537003 | 20380 | 0.0001183215
20380 | 0.000130077688 | 20380 | 0.0001182524
20380 | 0.0001301432518 | 20380 | 0.000118312
20390 | 0.0001300780481 | 20390 | 0.000118252771
20390 | 0.0001301484946 | 20390 | 0.0001183168
20390 | 0.000130135863 | 20390 | 0.00011830533
20390 | 0.0001301230185 | 20390 | 0.0001182937
20400 | 0.0001302071577 | 20400 | 0.0001183701
20400 | 0.0001300698002 | 20400 | 0.0001182453
20400 | 0.0001300088446 | 20400 | 0.0001181899
20400 | 0.000130193546 | 20400 | 0.0001183578
20410 | 0.0001303225851 | 20410 | 0.0001184751
20410 | 0.0001302834049 | 20410 | 0.000118439459
20410 | 0.0001302520272 | 20410 | 0.0001184109
20410 | 0.0001300858018 | 20410 | 0.0001182598
20420 | 0.0001302262066 | 20420 | 0.0001183875
20420 | 0.0001303249018 | 20420 | 0.0001184772
20420 | 0.0001303144727 | 20420 | 0.0001184677
20430 | 0.0001303529814 | 20430 | 0.0001185027
20430 | 0.0001303512812 | 20430 | 0.0001185012
20430 | 0.0001304176943 | 20430 | 0.0001185615
20430 | 0.000130650673 | 20430 | 0.0001187733
20440 | 0.0001304822208 | 20440 | 0.0001186202
20440 | 0.0001305355272 | 20440 | 0.0001186687
20440 | 0.0001304105338 | 20440 | 0.000118555
20440 | 0.0001303264146 | 20440 | 0.0001184786
20450 | 0.0001305500022 | 20450 | 0.0001186818
20450 | 0.0001305267059 | 20450 | 0.0001186606
20450 | 0.0001305161979 | 20450 | 0.000118651089
20450 | 0.0001304944517 | 20450 | 0.0001186313
20460 | 0.0001305486593 | 20460 | 0.0001186806
20460 | 0.000130492108 | 20460 | 0.0001186292
20460 | 0.000130470437 | 20460 | 0.0001186095
20470 | 0.0001305538289 | 20470 | 0.000118685299
20470 | 0.0001307120186 | 20470 | 0.0001188291
20470 | 0.0001306237035 | 20470 | 0.0001187488
20470 | 0.0001305863051 | 20470 | 0.0001187148
20480 | 0.0001306429794 | 20480 | 0.0001187663
20480 | 0.0001306412363 | 20480 | 0.0001187648
20480 | 0.0001306682827 | 20480 | 0.0001187893
20480 | 0.0001306432167 | 20480 | 0.0001187666
20490 | 0.0001306653406 | 20490 | 0.0001187867
20490 | 0.0001306588993 | 20490 | 0.0001187808
20490 | 0.0001308833556 | 20490 | 0.0001189849
20490 | 0.0001307695317 | 20490 | 0.0001188814
20500 | 0.0001307691054 | 20500 | 0.000118881
20500 | 0.0001307315386 | 20500 | 0.0001188469
20500 | 0.0001305678126 | 20500 | 0.000118698
20510 | 0.0001306589409 | 20510 | 0.0001187809
20510 | 0.000130882877 | 20510 | 0.0001189844
20510 | 0.0001308287928 | 20510 | 0.0001189353
20510 | 0.0001306240834 | 20510 | 0.0001187492
20520 | 0.0001307286302 | 20520 | 0.0001188442
20520 | 0.0001308390227 | 20520 | 0.0001189446
20520 | 0.0001309396451 | 20520 | 0.000119036041
20520 | 0.0001307875652 | 20520 | 0.0001188978
20530 | 0.0001307461451 | 20530 | 0.0001188601
20530 | 0.0001307438581 | 20530 | 0.0001188581
20530 | 0.0001307771055 | 20530 | 0.0001188883
20540 | 0.0001307842098 | 20540 | 0.0001188947
20540 | 0.0001308080011 | 20540 | 0.0001189164
20540 | 0.0001307688751 | 20540 | 0.0001188808
20540 | 0.0001307734746 | 20540 | 0.000118885
20550 | 0.0001307869657 | 20550 | 0.0001188972
20550 | 0.0001309421102 | 20550 | 0.000119038282
20550 | 0.0001309150928 | 20550 | 0.0001190137
20550 | 0.0001309413908 | 20550 | 0.000119037628
20560 | 0.0001310116229 | 20560 | 0.0001191015
20560 | 0.0001311961277 | 20560 | 0.000119269207
20560 | 0.0001310568602 | 20560 | 0.0001191426
20560 | 0.0001309659829 | 20560 | 0.00011906
20570 | 0.0001309759447 | 20570 | 0.000119069
20570 | 0.0001310521278 | 20570 | 0.000119138298
20570 | 0.0001310788668 | 20570 | 0.0001191626
20580 | 0.000131113616 | 20580 | 0.0001191942
20580 | 0.0001311477332 | 20580 | 0.000119225212
20580 | 0.0001311894651 | 20580 | 0.0001192632
20580 | 0.0001311129993 | 20580 | 0.0001191936
20590 | 0.0001310247698 | 20590 | 0.0001191134
20590 | 0.0001311331815 | 20590 | 0.000119212
20590 | 0.000131267502 | 20590 | 0.0001193341
20590 | 0.0001312013366 | 20590 | 0.0001192739
20600 | 0.0001311707243 | 20600 | 0.000119246113
20600 | 0.0001312166518 | 20600 | 0.0001192879
20600 | 0.0001310669792 | 20600 | 0.0001191518
20600 | 0.0001310147151 | 20600 | 0.0001191043
20610 | 0.0001310242164 | 20610 | 0.000119112924
20610 | 0.0001312100187 | 20610 | 0.0001192818
20610 | 0.0001313008672 | 20610 | 0.0001193644
20620 | 0.000131193044 | 20620 | 0.0001192664
20620 | 0.0001311906031 | 20620 | 0.0001192642
20620 | 0.0001313436873 | 20620 | 0.0001194034
20620 | 0.0001312106636 | 20620 | 0.0001192824
20630 | 0.0001312144084 | 20630 | 0.0001192858
20630 | 0.0001312075148 | 20630 | 0.0001192796
20630 | 0.0001311837767 | 20630 | 0.000119258
20630 | 0.0001312256335 | 20630 | 0.000119296
20640 | 0.0001311840957 | 20640 | 0.0001192583
20640 | 0.0001315144859 | 20640 | 0.0001195586
20640 | 0.0001313954491 | 20640 | 0.0001194504
20650 | 0.0001312547143 | 20650 | 0.0001193225
20650 | 0.0001314218857 | 20650 | 0.0001194744
20650 | 0.0001317471013 | 20650 | 0.0001197701
20650 | 0.0001314927832 | 20650 | 0.0001195389
20660 | 0.0001313820996 | 20660 | 0.0001194383
20660 | 0.0001313772325 | 20660 | 0.0001194338
20660 | 0.0001312822843 | 20660 | 0.0001193475
20660 | 0.0001313246543 | 20660 | 0.000119386
20670 | 0.0001311998647 | 20670 | 0.0001192726
20670 | 0.0001312723957 | 20670 | 0.0001193385
20670 | 0.00013135455 | 20670 | 0.0001194132
20670 | 0.0001312633231 | 20670 | 0.0001193303
20680 | 0.000131317953 | 20680 | 0.00011938
20680 | 0.0001313138348 | 20680 | 0.0001193762
20680 | 0.0001316120906 | 20680 | 0.0001196474
20690 | 0.0001316205565 | 20690 | 0.0001196551
20690 | 0.0001315819287 | 20690 | 0.0001196199
20690 | 0.0001314764989 | 20690 | 0.0001195241
20690 | 0.0001316512622 | 20690 | 0.000119683
20700 | 0.0001314001708 | 20700 | 0.0001194547
20700 | 0.0001314639865 | 20700 | 0.000119512715
20700 | 0.000131537463 | 20700 | 0.0001195795
20700 | 0.0001315262009 | 20700 | 0.0001195693
20710 | 0.0001314807899 | 20710 | 0.000119528
20710 | 0.0001315315373 | 20710 | 0.0001195741
20710 | 0.0001316290202 | 20710 | 0.0001196627
20720 | 0.0001316766685 | 20720 | 0.0001197061
20720 | 0.0001316415331 | 20720 | 0.000119674121
20720 | 0.0001315546817 | 20720 | 0.0001195952
20720 | 0.000131529929 | 20720 | 0.0001195727
20730 | 0.0001315173214 | 20730 | 0.0001195612
20730 | 0.000131550376 | 20730 | 0.0001195913
20730 | 0.0001317461886 | 20730 | 0.0001197693
20730 | 0.0001318109663 | 20730 | 0.0001198282
20740 | 0.0001316746164 | 20740 | 0.0001197042
20740 | 0.0001316272296 | 20740 | 0.0001196611
20740 | 0.0001316414866 | 20740 | 0.0001196741
20750 | 0.000131761996 | 20750 | 0.0001197836
20750 | 0.000131816477 | 20750 | 0.0001198332
20750 | 0.0001318590217 | 20750 | 0.0001198718
20750 | 0.0001316948119 | 20750 | 0.0001197226
20760 | 0.0001317665783 | 20760 | 0.0001197878
20760 | 0.0001317346836 | 20760 | 0.0001197588
20760 | 0.0001317821339 | 20760 | 0.0001198019
20760 | 0.0001318469589 | 20760 | 0.0001198609
20770 | 0.0001318850828 | 20770 | 0.0001198955
20770 | 0.0001318797406 | 20770 | 0.0001198907
20770 | 0.00013181601 | 20770 | 0.0001198327
20770 | 0.0001318077672 | 20770 | 0.0001198252
20780 | 0.0001317365132 | 20780 | 0.0001197605
20780 | 0.0001319163357 | 20780 | 0.0001199239
20780 | 0.0001318780625 | 20780 | 0.0001198891
20790 | 0.0001319455423 | 20790 | 0.000119950493
20790 | 0.0001319240931 | 20790 | 0.000119931
20790 | 0.0001319347741 | 20790 | 0.0001199407
20790 | 0.000131841479 | 20790 | 0.00011985589
20800 | 0.0001318094187 | 20800 | 0.0001198267
20800 | 0.0001318375179 | 20800 | 0.000119852289
20800 | 0.0001320288795 | 20800 | 0.0001200263
20800 | 0.000131991006 | 20800 | 0.0001199918
20810 | 0.0001320223154 | 20810 | 0.0001200203
20810 | 0.0001319448126 | 20810 | 0.0001199498
20810 | 0.000132024151 | 20810 | 0.000120022
20820 | 0.000132202003 | 20820 | 0.0001201836
20820 | 0.0001320963874 | 20820 | 0.0001200876
20820 | 0.0001321654371 | 20820 | 0.0001201504
20820 | 0.0001322334392 | 20820 | 0.0001202122
20830 | 0.0001321529673 | 20830 | 0.0001201391
20830 | 0.0001322067533 | 20830 | 0.000120188
20830 | 0.0001321254512 | 20830 | 0.000120114
20830 | 0.0001321021935 | 20830 | 0.0001200929
20840 | 0.0001321291335 | 20840 | 0.0001201174
20840 | 0.0001320251139 | 20840 | 0.0001200228
20840 | 0.0001321886018 | 20840 | 0.0001201715
20850 | 0.0001321637014 | 20850 | 0.0001201488
20850 | 0.0001321430565 | 20850 | 0.0001201301
20850 | 0.0001321291432 | 20850 | 0.0001201174
20850 | 0.0001321943281 | 20850 | 0.0001201767
20860 | 0.0001321423334 | 20860 | 0.000120129394
20860 | 0.0001321631374 | 20860 | 0.0001201483
20860 | 0.0001321088407 | 20860 | 0.0001200989
20860 | 0.0001322161107 | 20860 | 0.0001201965
20870 | 0.000132183516 | 20870 | 0.0001201668
20870 | 0.0001321660004 | 20870 | 0.0001201509
20870 | 0.000132265819 | 20870 | 0.0001202417
20880 | 0.0001323246175 | 20880 | 0.0001202951
20880 | 0.0001322627459 | 20880 | 0.0001202389
20880 | 0.0001322611591 | 20880 | 0.0001202374
20880 | 0.0001322932283 | 20880 | 0.0001202666
20890 | 0.0001322997902 | 20890 | 0.0001202725
20890 | 0.0001324197596 | 20890 | 0.0001203816
20890 | 0.0001324169183 | 20890 | 0.000120379
20890 | 0.0001322969388 | 20890 | 0.0001202699
20900 | 0.0001323451148 | 20900 | 0.0001203137
20900 | 0.000132247903 | 20900 | 0.0001202254
20900 | 0.0001323770454 | 20900 | 0.0001203428
20910 | 0.000132495409 | 20910 | 0.0001204504
20910 | 0.0001323500374 | 20910 | 0.0001203182
20910 | 0.0001323439534 | 20910 | 0.0001203127
20910 | 0.0001325296041 | 20910 | 0.0001204815
20920 | 0.0001324359693 | 20920 | 0.0001203963
20920 | 0.000132460103 | 20920 | 0.0001204183
20920 | 0.0001323388177 | 20920 | 0.000120308
20920 | 0.0001322968304 | 20920 | 0.0001202698
20930 | 0.0001325368234 | 20930 | 0.000120488
20930 | 0.0001325686632 | 20930 | 0.000120517
20930 | 0.0001325418931 | 20930 | 0.0001204926
20940 | 0.0001325753596 | 20940 | 0.0001205231
20940 | 0.0001324906967 | 20940 | 0.0001204461
20940 | 0.000132459821 | 20940 | 0.000120418
20940 | 0.0001324089626 | 20940 | 0.0001203718
20950 | 0.0001324109063 | 20950 | 0.0001203736
20950 | 0.000132555134 | 20950 | 0.0001205047
20950 | 0.000132466391 | 20950 | 0.000120424
20950 | 0.0001325574707 | 20950 | 0.0001205068
20960 | 0.0001326672195 | 20960 | 0.0001206066
20960 | 0.0001325638751 | 20960 | 0.0001205126
20960 | 0.0001324246375 | 20960 | 0.000120386
20970 | 0.0001325093995 | 20970 | 0.0001204631
20970 | 0.0001325300506 | 20970 | 0.0001204819
20970 | 0.0001325530735 | 20970 | 0.0001205028
20970 | 0.0001324237734 | 20970 | 0.0001203852
20980 | 0.0001325063843 | 20980 | 0.0001204603
20980 | 0.0001327002732 | 20980 | 0.000120636612
20980 | 0.0001327150049 | 20980 | 0.00012065
20980 | 0.0001326112159 | 20980 | 0.0001205557
20990 | 0.0001326427998 | 20990 | 0.0001205844
20990 | 0.0001326839714 | 20990 | 0.0001206218
20990 | 0.0001325782531 | 20990 | 0.0001205257
21000 | 0.0001325721653 | 21000 | 0.0001205202
21000 | 0.0001326329739 | 21000 | 0.0001205754
21000 | 0.0001326368744 | 21000 | 0.000120579
21000 | 0.0001326790753 | 21000 | 0.0001206173
21010 | 0.0001327293236 | 21010 | 0.000120663
21010 | 0.0001327169327 | 21010 | 0.000120651757
21010 | 0.0001327442831 | 21010 | 0.000120676621
21010 | 0.0001326662177 | 21010 | 0.0001206057
21020 | 0.0001327267714 | 21020 | 0.0001206607
21020 | 0.0001326901735 | 21020 | 0.0001206274
21020 | 0.0001326728833 | 21020 | 0.0001206117
21030 | 0.0001327150311 | 21030 | 0.00012065
21030 | 0.0001327828705 | 21030 | 0.0001207117
21030 | 0.0001327144269 | 21030 | 0.000120649479
21030 | 0.0001329827331 | 21030 | 0.0001208934
21040 | 0.0001328434315 | 21040 | 0.0001207668
21040 | 0.0001328065475 | 21040 | 0.000120733225
21040 | 0.0001329676997 | 21040 | 0.000120879727
21040 | 0.0001328503766 | 21040 | 0.0001207731
21050 | 0.0001327987372 | 21050 | 0.0001207261
21050 | 0.000132803915 | 21050 | 0.0001207308
21050 | 0.000132901126 | 21050 | 0.0001208192
21060 | 0.0001328179009 | 21060 | 0.0001207435
21060 | 0.000132728656 | 21060 | 0.0001206624
21060 | 0.0001329312338 | 21060 | 0.0001208466
21060 | 0.0001331167496 | 21060 | 0.0001210152
21070 | 0.0001331538911 | 21070 | 0.000121049
21070 | 0.0001330829675 | 21070 | 0.0001209845
21070 | 0.0001330997272 | 21070 | 0.000120999752
21070 | 0.000133089075 | 21070 | 0.0001209901
21080 | 0.0001330423387 | 21080 | 0.0001209476
21080 | 0.0001330480142 | 21080 | 0.0001209527
21080 | 0.0001328865715 | 21080 | 0.000120806
21090 | 0.0001329641197 | 21090 | 0.0001208765
21090 | 0.0001329455891 | 21090 | 0.0001208596
21090 | 0.0001329439199 | 21090 | 0.000120858109
21090 | 0.0001329490032 | 21090 | 0.0001208627
21100 | 0.0001330103536 | 21100 | 0.0001209185
21100 | 0.0001329667691 | 21100 | 0.000120878881
21100 | 0.0001331598098 | 21100 | 0.0001210544
21110 | 0.0001332868198 | 21110 | 0.0001211698
21110 | 0.0001331798454 | 21110 | 0.0001210726
21110 | 0.0001332095364 | 21110 | 0.0001210996
21110 | 0.0001330585055 | 21110 | 0.0001209623
21120 | 0.0001332575114 | 21120 | 0.0001211432
21120 | 0.0001331908268 | 21120 | 0.0001210826
21120 | 0.0001331476868 | 21120 | 0.0001210434
21120 | 0.0001331778057 | 21120 | 0.0001210707
21130 | 0.0001332165024 | 21130 | 0.0001211059
21130 | 0.0001332734943 | 21130 | 0.0001211577
21130 | 0.0001333291979 | 21130 | 0.0001212084
21140 | 0.0001331651577 | 21140 | 0.0001210592
21140 | 0.0001331641176 | 21140 | 0.0001210583
21140 | 0.000133164623 | 21140 | 0.0001210587
21140 | 0.0001332567895 | 21140 | 0.0001211425
21150 | 0.000133166939 | 21150 | 0.0001210609
21150 | 0.0001332419392 | 21150 | 0.000121129
21150 | 0.0001333068152 | 21150 | 0.000121188
21150 | 0.000133361802 | 21150 | 0.000121238
21160 | 0.0001333354996 | 21160 | 0.0001212141
21160 | 0.0001333687627 | 21160 | 0.0001212443
21160 | 0.0001333020869 | 21160 | 0.0001211837
21170 | 0.0001333918223 | 21170 | 0.000121265293
21170 | 0.0001333535134 | 21170 | 0.0001212305
21170 | 0.000133385537 | 21170 | 0.0001212596
21170 | 0.0001334070037 | 21170 | 0.0001212791
21180 | 0.0001334892311 | 21180 | 0.0001213538
21180 | 0.0001334811095 | 21180 | 0.0001213465
21180 | 0.0001334569637 | 21180 | 0.0001213245
21180 | 0.0001334735572 | 21180 | 0.0001213396
21190 | 0.0001335114483 | 21190 | 0.000121374
21190 | 0.0001335347503 | 21190 | 0.0001213952
21190 | 0.0001334964218 | 21190 | 0.0001213604
21200 | 0.0001334437005 | 21200 | 0.000121312455
21200 | 0.0001334470053 | 21200 | 0.0001213155
21200 | 0.0001333927103 | 21200 | 0.0001212661
21200 | 0.0001334214178 | 21200 | 0.000121292198
21210 | 0.0001335682532 | 21210 | 0.0001214257
21210 | 0.0001334232102 | 21210 | 0.0001212938
21210 | 0.0001334842722 | 21210 | 0.0001213493
21220 | 0.0001335238586 | 21220 | 0.000121385326
21220 | 0.0001335660947 | 21220 | 0.0001214237
21220 | 0.0001335493203 | 21220 | 0.000121408473
21220 | 0.0001338600157 | 21220 | 0.0001216909
21230 | 0.0001337420963 | 21230 | 0.0001215837
21230 | 0.0001336383892 | 21230 | 0.0001214894
21230 | 0.000133548676 | 21230 | 0.0001214079
21230 | 0.000133568489 | 21230 | 0.0001214259
21240 | 0.0001335818162 | 21240 | 0.000121438
21240 | 0.0001336992699 | 21240 | 0.0001215448
21240 | 0.0001336806568 | 21240 | 0.0001215279
21250 | 0.0001336931517 | 21250 | 0.0001215392
21250 | 0.0001336307199 | 21250 | 0.0001214825
21250 | 0.0001337269832 | 21250 | 0.00012157
21250 | 0.0001337400544 | 21250 | 0.0001215819
21260 | 0.0001337941356 | 21260 | 0.000121631
21260 | 0.0001337700456 | 21260 | 0.0001216091
21260 | 0.0001336537777 | 21260 | 0.0001215034
21270 | 0.0001337098292 | 21270 | 0.0001215544
21270 | 0.0001337621588 | 21270 | 0.000121602
21270 | 0.0001338260677 | 21270 | 0.0001216601
21270 | 0.0001336928991 | 21270 | 0.000121539
21280 | 0.0001337098223 | 21280 | 0.0001215544
21280 | 0.0001338382025 | 21280 | 0.0001216711
21280 | 0.0001337349344 | 21280 | 0.0001215772
21280 | 0.0001339424273 | 21280 | 0.000121765843
21290 | 0.0001339054205 | 21290 | 0.0001217322
21290 | 0.0001337015606 | 21290 | 0.0001215469
21290 | 0.0001335527467 | 21290 | 0.0001214116
21300 | 0.0001335945543 | 21300 | 0.0001214496
21300 | 0.0001337457036 | 21300 | 0.000121587
21300 | 0.0001338360557 | 21300 | 0.0001216691
21300 | 0.0001337502086 | 21300 | 0.0001215911
21310 | 0.0001338418393 | 21310 | 0.0001216744
21310 | 0.0001338574582 | 21310 | 0.0001216886
21310 | 0.0001339275906 | 21310 | 0.0001217524
21320 | 0.0001339179945 | 21320 | 0.0001217436
21320 | 0.0001338993648 | 21320 | 0.0001217267
21320 | 0.0001339365407 | 21320 | 0.0001217605
21320 | 0.0001339490561 | 21320 | 0.0001217719
21330 | 0.000133961736 | 21330 | 0.0001217834
21330 | 0.0001339481176 | 21330 | 0.000121771016
21330 | 0.0001342498604 | 21330 | 0.0001220453
21330 | 0.0001341638553 | 21330 | 0.0001219671
21340 | 0.0001342135434 | 21340 | 0.0001220123
21340 | 0.0001341621626 | 21340 | 0.0001219656
21340 | 0.0001342547469 | 21340 | 0.0001220498
21350 | 0.0001340028463 | 21350 | 0.0001218208
21350 | 0.0001341939374 | 21350 | 0.0001219945
21350 | 0.0001340965037 | 21350 | 0.0001219059
21350 | 0.0001341391637 | 21350 | 0.0001219447
21360 | 0.0001343037937 | 21360 | 0.0001220944
21360 | 0.0001341985331 | 21360 | 0.0001219987
21360 | 0.0001340257678 | 21360 | 0.0001218416
21370 | 0.0001341763711 | 21370 | 0.0001219785
21370 | 0.0001342773787 | 21370 | 0.0001220703
21370 | 0.0001341527289 | 21370 | 0.000121957
21370 | 0.0001341996438 | 21370 | 0.0001219997
21380 | 0.0001342080963 | 21380 | 0.0001220074
21380 | 0.0001341848702 | 21380 | 0.0001219862
21380 | 0.000134141411 | 21380 | 0.0001219467
21380 | 0.0001341674964 | 21380 | 0.0001219705
21390 | 0.0001342681085 | 21390 | 0.0001220619
21390 | 0.0001343765585 | 21390 | 0.0001221605
21390 | 0.0001342971986 | 21390 | 0.0001220884
21400 | 0.0001342545814 | 21400 | 0.0001220496
21400 | 0.0001342070931 | 21400 | 0.0001220064
21400 | 0.0001343121417 | 21400 | 0.000122101947
21400 | 0.0001344036804 | 21400 | 0.000122185164
21410 | 0.0001342005104 | 21410 | 0.000122000464
21410 | 0.0001340161406 | 21410 | 0.0001218329
21410 | 0.000134277516 | 21410 | 0.0001220705
21420 | 0.0001343763624 | 21420 | 0.0001221603
21420 | 0.0001342614835 | 21420 | 0.0001220559
21420 | 0.0001343179864 | 21420 | 0.0001221073
21420 | 0.0001343963694 | 21420 | 0.0001221785
21430 | 0.0001342469637 | 21430 | 0.0001220427
21430 | 0.0001343204943 | 21430 | 0.0001221095
21430 | 0.0001345649692 | 21430 | 0.0001223318
21430 | 0.0001345581381 | 21430 | 0.0001223256
21440 | 0.0001344478384 | 21440 | 0.0001222253
21440 | 0.0001345677977 | 21440 | 0.0001223344
21440 | 0.0001345535718 | 21440 | 0.0001223214
21450 | 0.0001345693856 | 21450 | 0.0001223358
21450 | 0.0001345615576 | 21450 | 0.0001223287
21450 | 0.0001344697926 | 21450 | 0.000122245266
21450 | 0.0001344865413 | 21450 | 0.0001222605
21460 | 0.0001346895519 | 21460 | 0.000122445
21460 | 0.000134619802 | 21460 | 0.0001223816
21460 | 0.0001345574209 | 21460 | 0.0001223249
21470 | 0.0001345467831 | 21470 | 0.0001223153
21470 | 0.0001345898028 | 21470 | 0.0001223544
21470 | 0.0001347892106 | 21470 | 0.000122535646
21470 | 0.0001347274001 | 21470 | 0.0001224795
21480 | 0.000134596541 | 21480 | 0.0001223605
21480 | 0.000134643766 | 21480 | 0.0001224034
21480 | 0.0001347698346 | 21480 | 0.000122518
21490 | 0.0001346609289 | 21490 | 0.000122419
21490 | 0.0001346212234 | 21490 | 0.0001223829
21490 | 0.000134863452 | 21490 | 0.0001226031
21490 | 0.0001348439823 | 21490 | 0.0001225854
21500 | 0.0001347285488 | 21500 | 0.0001224805
21500 | 0.0001348470589 | 21500 | 0.0001225882
21500 | 0.0001347964534 | 21500 | 0.0001225422
21500 | 0.0001349471172 | 21500 | 0.0001226792
21510 | 0.0001347941445 | 21510 | 0.0001225401
21510 | 0.0001348025364 | 21510 | 0.0001225478
21510 | 0.0001347339251 | 21510 | 0.0001224854
21520 | 0.0001347822532 | 21520 | 0.0001225293
21520 | 0.0001349373927 | 21520 | 0.000122670357
21520 | 0.0001349167708 | 21520 | 0.0001226516
21520 | 0.000134859319 | 21520 | 0.0001225994
21530 | 0.0001348629592 | 21530 | 0.0001226027
21530 | 0.0001347522536 | 21530 | 0.000122502
21530 | 0.0001347977181 | 21530 | 0.0001225434
21540 | 0.0001348152488 | 21540 | 0.0001225593
21540 | 0.0001348824388 | 21540 | 0.0001226204
21540 | 0.0001349209903 | 21540 | 0.0001226554
21540 | 0.0001349226538 | 21540 | 0.000122656958
21550 | 0.0001348993697 | 21550 | 0.0001226358
21550 | 0.0001352956948 | 21550 | 0.0001229961
21550 | 0.0001351733364 | 21550 | 0.0001228849
21560 | 0.0001351306954 | 21560 | 0.0001228461
21560 | 0.0001350570283 | 21560 | 0.0001227791
21560 | 0.0001352087291 | 21560 | 0.000122917
21560 | 0.0001351433888 | 21560 | 0.0001228576
21570 | 0.0001351318411 | 21570 | 0.0001228471
21570 | 0.0001351941314 | 21570 | 0.0001229038
21570 | 0.0001352871422 | 21570 | 0.0001229883
21570 | 0.0001351864813 | 21570 | 0.0001228968
21580 | 0.0001352183308 | 21580 | 0.0001229258
21580 | 0.0001352096317 | 21580 | 0.000122917847
21580 | 0.0001351425007 | 21580 | 0.0001228568
21590 | 0.0001351149715 | 21590 | 0.0001228318
21590 | 0.0001351543322 | 21590 | 0.0001228676
21590 | 0.0001352815924 | 21590 | 0.0001229833
21590 | 0.0001350733291 | 21590 | 0.0001227939
21600 | 0.0001351501377 | 21600 | 0.0001228638
21600 | 0.000135031685 | 21600 | 0.0001227561
21600 | 0.0001350604456 | 21600 | 0.0001227822
21610 | 0.0001351857255 | 21610 | 0.0001228961
21610 | 0.0001351196252 | 21610 | 0.000122836
21610 | 0.000135233844 | 21610 | 0.0001229399
21610 | 0.0001353966124 | 21610 | 0.0001230878
21620 | 0.0001354187348 | 21620 | 0.0001231079
21620 | 0.0001356530736 | 21620 | 0.000123320976
21620 | 0.000135439184 | 21620 | 0.0001231265
21630 | 0.0001356684965 | 21630 | 0.000123335
21630 | 0.0001354087543 | 21630 | 0.0001230989
21630 | 0.0001352831549 | 21630 | 0.0001229847
21630 | 0.0001351971666 | 21630 | 0.0001229065
21640 | 0.0001351497446 | 21640 | 0.0001228634
21640 | 0.0001351291281 | 21640 | 0.0001228447
21640 | 0.0001353191613 | 21640 | 0.0001230174
21650 | 0.0001352941617 | 21650 | 0.0001229947
21650 | 0.0001350700751 | 21650 | 0.000122791
21650 | 0.0001351975759 | 21650 | 0.0001229069
21650 | 0.00013531406 | 21650 | 0.0001230128
21660 | 0.0001353702361 | 21660 | 0.000123063851
21660 | 0.0001353256634 | 21660 | 0.0001230233
21660 | 0.0001352933809 | 21660 | 0.000122994
21660 | 0.0001354704595 | 21660 | 0.000123155
21670 | 0.0001353423073 | 21670 | 0.0001230385
21670 | 0.0001354168611 | 21670 | 0.0001231062
21670 | 0.0001353506891 | 21670 | 0.000123046081
21680 | 0.0001354528217 | 21680 | 0.0001231389
21680 | 0.0001354984374 | 21680 | 0.0001231804
21680 | 0.0001356308298 | 21680 | 0.0001233008
21680 | 0.0001356142814 | 21680 | 0.0001232857
21690 | 0.0001355991622 | 21690 | 0.000123272
21690 | 0.0001355165966 | 21690 | 0.000123196906
21690 | 0.0001355982436 | 21690 | 0.0001232711
21700 | 0.0001355095908 | 21700 | 0.0001231905
21700 | 0.0001354707727 | 21700 | 0.0001231552
21700 | 0.0001355849532 | 21700 | 0.000123259
21700 | 0.0001357772426 | 21700 | 0.0001234339
21710 | 0.0001359894784 | 21710 | 0.0001236268
21710 | 0.0001358123962 | 21710 | 0.0001234658
21710 | 0.0001356127746 | 21710 | 0.0001232843
21720 | 0.0001355622817 | 21720 | 0.0001232384
21720 | 0.0001355681145 | 21720 | 0.0001232437
21720 | 0.000135590397 | 21720 | 0.000123264
21720 | 0.0001354665787 | 21720 | 0.0001231514
21730 | 0.0001355147358 | 21730 | 0.0001231952
21730 | 0.0001357607993 | 21730 | 0.0001234189
21730 | 0.000135657564 | 21730 | 0.0001233251
21740 | 0.0001356307341 | 21740 | 0.0001233007
21740 | 0.0001356322779 | 21740 | 0.0001233021
21740 | 0.0001358315001 | 21740 | 0.0001234832
21740 | 0.0001357098479 | 21740 | 0.000123372589
21750 | 0.0001356499036 | 21750 | 0.0001233181
21750 | 0.000135845094 | 21750 | 0.00012349554
21750 | 0.0001359291032 | 21750 | 0.000123571912
21760 | 0.0001360341405 | 21760 | 0.0001236674
21760 | 0.0001357097792 | 21760 | 0.0001233725
21760 | 0.0001357332347 | 21760 | 0.0001233938
21760 | 0.0001356770416 | 21760 | 0.0001233428
21770 | 0.0001357261379 | 21770 | 0.0001233874
21770 | 0.000135823596 | 21770 | 0.000123476
21770 | 0.0001358131373 | 21770 | 0.0001234665
21780 | 0.0001358392361 | 21780 | 0.0001234902
21780 | 0.0001360654554 | 21780 | 0.0001236959
21780 | 0.0001359384925 | 21780 | 0.0001235804
21780 | 0.0001359093872 | 21780 | 0.000123554
21790 | 0.0001360613373 | 21790 | 0.0001236921
21790 | 0.000135869316 | 21790 | 0.00012351756
21790 | 0.0001360313088 | 21790 | 0.0001236648
21800 | 0.0001363756001 | 21800 | 0.0001239778
21800 | 0.0001360096287 | 21800 | 0.000123645117
21800 | 0.0001360124027 | 21800 | 0.0001236476
21800 | 0.0001360147524 | 21800 | 0.0001236498
21810 | 0.0001359097081 | 21810 | 0.0001235543
21810 | 0.0001361508842 | 21810 | 0.0001237735
21810 | 0.0001362658073 | 21810 | 0.000123878
21810 | 0.0001361648832 | 21810 | 0.0001237863
21820 | 0.0001361171555 | 21820 | 0.0001237429
21820 | 0.0001361690768 | 21820 | 0.0001237901
21820 | 0.0001360456121 | 21820 | 0.0001236778
21830 | 0.0001360447248 | 21830 | 0.000123677
21830 | 0.0001360794354 | 21830 | 0.0001237086
21830 | 0.0001362933903 | 21830 | 0.0001239031
21830 | 0.0001361107942 | 21830 | 0.0001237371
21840 | 0.0001360870244 | 21840 | 0.0001237155
21840 | 0.0001359855028 | 21840 | 0.0001236232
21840 | 0.0001362019269 | 21840 | 0.0001238199
21850 | 0.0001362420528 | 21850 | 0.0001238564
21850 | 0.0001360710234 | 21850 | 0.0001237009
21850 | 0.0001362355399 | 21850 | 0.0001238505
21850 | 0.0001360250363 | 21850 | 0.0001236591
21860 | 0.0001362250147 | 21860 | 0.0001238409
21860 | 0.0001360512741 | 21860 | 0.000123683
21860 | 0.0001361568054 | 21860 | 0.000123778914
21870 | 0.0001361880466 | 21870 | 0.0001238073
21870 | 0.0001363070216 | 21870 | 0.0001239155
21870 | 0.0001361660173 | 21870 | 0.0001237873
21870 | 0.0001361410646 | 21870 | 0.0001237646
21880 | 0.000136113692 | 21880 | 0.00012373972
21880 | 0.0001362173562 | 21880 | 0.000123834
21880 | 0.0001362182353 | 21880 | 0.0001238348
21890 | 0.0001363404806 | 21890 | 0.0001239459
21890 | 0.0001363207441 | 21890 | 0.0001239279
21890 | 0.0001361883189 | 21890 | 0.0001238076
21890 | 0.0001359683296 | 21890 | 0.0001236076
21900 | 0.0001361849121 | 21900 | 0.0001238045
21900 | 0.0001363817711 | 21900 | 0.0001239834
21900 | 0.0001363055574 | 21900 | 0.0001239141
21910 | 0.0001364010087 | 21910 | 0.000124000917
21910 | 0.0001364014862 | 21910 | 0.0001240014
21910 | 0.000136410096 | 21910 | 0.0001240092
21910 | 0.0001363527981 | 21910 | 0.0001239571
21920 | 0.0001364307533 | 21920 | 0.000124028
21920 | 0.0001362341787 | 21920 | 0.0001238493
21920 | 0.0001363063391 | 21920 | 0.0001239149
21930 | 0.0001363894366 | 21930 | 0.0001239904
21930 | 0.0001362522864 | 21930 | 0.0001238657
21930 | 0.0001362882382 | 21930 | 0.0001238984
21930 | 0.0001364360192 | 21930 | 0.0001240327
21940 | 0.0001364795864 | 21940 | 0.0001240724
21940 | 0.000136319139 | 21940 | 0.00012392649
21940 | 0.0001364142073 | 21940 | 0.0001240129
21950 | 0.0001364544004 | 21950 | 0.0001240495
21950 | 0.0001364655556 | 21950 | 0.000124059596
21950 | 0.0001366317487 | 21950 | 0.0001242107
21950 | 0.0001365514295 | 21950 | 0.0001241377
21960 | 0.0001366496541 | 21960 | 0.000124227
21960 | 0.0001366393864 | 21960 | 0.000124217624
21960 | 0.0001365817606 | 21960 | 0.0001241652
21970 | 0.0001367312535 | 21970 | 0.0001243011
21970 | 0.0001366411213 | 21970 | 0.0001242192
21970 | 0.0001364376083 | 21970 | 0.0001240342
21970 | 0.000136474964 | 21970 | 0.0001240681
21980 | 0.0001366915392 | 21980 | 0.000124265
21980 | 0.0001368499304 | 21980 | 0.000124409
21980 | 0.0001367584541 | 21980 | 0.0001243259
21990 | 0.0001367144216 | 21990 | 0.0001242858
21990 | 0.0001365816622 | 21990 | 0.0001241651
21990 | 0.0001366266809 | 21990 | 0.0001242061
21990 | 0.0001367539343 | 21990 | 0.0001243218
22000 | 0.0001366581856 | 22000 | 0.0001242347
22000 | 0.0001367074289 | 22000 | 0.0001242795
22000 | 0.0001367478682 | 22000 | 0.0001243162
22010 | 0.0001367953184 | 22010 | 0.0001243594
22010 | 0.000136792839 | 22010 | 0.0001243571
22010 | 0.0001367688404 | 22010 | 0.0001243353
22010 | 0.000136864478 | 22010 | 0.0001244223
22020 | 0.0001367940115 | 22020 | 0.0001243582
22020 | 0.0001368020184 | 22020 | 0.0001243655
22020 | 0.0001369710255 | 22020 | 0.0001245191
22030 | 0.0001370792959 | 22030 | 0.0001246175
22030 | 0.0001369694663 | 22030 | 0.0001245177
22030 | 0.0001368030217 | 22030 | 0.0001243664
22030 | 0.000136900421 | 22030 | 0.0001244549
22040 | 0.0001367026971 | 22040 | 0.0001242752
22040 | 0.0001367292278 | 22040 | 0.000124299298
22040 | 0.0001368901978 | 22040 | 0.0001244456
22050 | 0.0001369935549 | 22050 | 0.0001245396
22050 | 0.0001370039451 | 22050 | 0.000124549041
22050 | 0.0001367920141 | 22050 | 0.0001243564
22050 | 0.000136865818 | 22050 | 0.0001244235
22060 | 0.0001369246246 | 22060 | 0.0001244769
22060 | 0.0001370091771 | 22060 | 0.0001245538
22060 | 0.0001368957743 | 22060 | 0.0001244507
22070 | 0.0001370615952 | 22070 | 0.0001246015
22070 | 0.0001369651778 | 22070 | 0.000124513798
22070 | 0.0001369568486 | 22070 | 0.000124506226
22070 | 0.0001371889798 | 22070 | 0.0001247173
22080 | 0.0001371609789 | 22080 | 0.000124691799
22080 | 0.0001370613555 | 22080 | 0.0001246012
22080 | 0.0001369490347 | 22080 | 0.0001244991
22090 | 0.0001369869568 | 22090 | 0.0001245336
22090 | 0.0001369858402 | 22090 | 0.000124532582
22090 | 0.0001367933305 | 22090 | 0.0001243576
22090 | 0.0001369902612 | 22090 | 0.0001245366
22100 | 0.0001369171304 | 22100 | 0.0001244701
22100 | 0.0001369732724 | 22100 | 0.0001245212
22100 | 0.0001370168152 | 22100 | 0.0001245607
22110 | 0.0001370840792 | 22110 | 0.0001246219
22110 | 0.0001369991436 | 22110 | 0.000124544676
22110 | 0.0001368697248 | 22110 | 0.000124427
22110 | 0.0001369428821 | 22110 | 0.0001244935
22120 | 0.0001372313878 | 22120 | 0.0001247558
22120 | 0.0001372942821 | 22120 | 0.000124813
22120 | 0.0001372766423 | 22120 | 0.0001247969
22130 | 0.0001373739517 | 22130 | 0.0001248854
22130 | 0.0001372428857 | 22130 | 0.0001247663
22130 | 0.0001370470499 | 22130 | 0.0001245882
22140 | 0.0001370400606 | 22140 | 0.0001245819
22140 | 0.0001372399308 | 22140 | 0.0001247636
22140 | 0.0001372656283 | 22140 | 0.0001247869
22140 | 0.000137597523 | 22140 | 0.0001250887
22150 | 0.0001375381859 | 22150 | 0.0001250347
22150 | 0.0001374122709 | 22150 | 0.0001249202
22150 | 0.0001373440754 | 22150 | 0.0001248583
22160 | 0.0001371759519 | 22160 | 0.0001247054
22160 | 0.0001371519061 | 22160 | 0.000124683551
22160 | 0.000137451962 | 22160 | 0.0001249563
22160 | 0.0001374729282 | 22160 | 0.0001249754
22170 | 0.0001373616156 | 22170 | 0.000124874196
22170 | 0.0001373919591 | 22170 | 0.000124901781
22170 | 0.0001373174127 | 22170 | 0.000124834
22180 | 0.0001374236794 | 22180 | 0.0001249306
22180 | 0.0001374235417 | 22180 | 0.0001249305
22180 | 0.0001373975352 | 22180 | 0.0001249069
22180 | 0.0001373710137 | 22180 | 0.0001248827
22190 | 0.0001374770445 | 22190 | 0.0001249791
22190 | 0.0001373366797 | 22190 | 0.000124851527
22190 | 0.0001374011054 | 22190 | 0.0001249101
22200 | 0.0001373429613 | 22200 | 0.0001248572
22200 | 0.0001376243935 | 22200 | 0.000125113085
22200 | 0.0001374784481 | 22200 | 0.0001249804
22200 | 0.0001374564275 | 22200 | 0.0001249604
22210 | 0.0001373547189 | 22210 | 0.0001248679
22210 | 0.0001376450782 | 22210 | 0.0001251319
22210 | 0.0001376578245 | 22210 | 0.0001251435
22220 | 0.00013758921 | 22220 | 0.0001250811
22220 | 0.0001375077342 | 22220 | 0.000125007
22220 | 0.0001375436543 | 22220 | 0.0001250397
22220 | 0.0001376497498 | 22220 | 0.0001251361
22230 | 0.0001375246991 | 22230 | 0.0001250225
22230 | 0.0001375838551 | 22230 | 0.0001250762
22230 | 0.0001375181066 | 22230 | 0.0001250165
22240 | 0.0001373452308 | 22240 | 0.0001248593
22240 | 0.0001376069215 | 22240 | 0.0001250972
22240 | 0.0001376494906 | 22240 | 0.0001251359
22240 | 0.0001376793625 | 22240 | 0.0001251631
22250 | 0.0001376869485 | 22250 | 0.00012517
22250 | 0.0001377215885 | 22250 | 0.0001252014
22250 | 0.0001376970722 | 22250 | 0.0001251792
22260 | 0.0001377476151 | 22260 | 0.0001252251
22260 | 0.0001377883763 | 22260 | 0.0001252622
22260 | 0.0001377657616 | 22260 | 0.0001252416
22270 | 0.0001376512843 | 22270 | 0.0001251375
22270 | 0.0001376676044 | 22270 | 0.0001251524
22270 | 0.0001376655577 | 22270 | 0.000125150507
22270 | 0.0001377324741 | 22270 | 0.0001252113
22280 | 0.0001378545092 | 22280 | 0.0001253223
22280 | 0.0001376569369 | 22280 | 0.0001251427
22280 | 0.0001378241434 | 22280 | 0.0001252947
22290 | 0.0001379746698 | 22290 | 0.000125431518
22290 | 0.0001378809219 | 22290 | 0.0001253463
22290 | 0.0001378592687 | 22290 | 0.0001253266
22290 | 0.0001379810314 | 22290 | 0.0001254373
22300 | 0.0001379917997 | 22300 | 0.0001254471
22300 | 0.0001378955623 | 22300 | 0.0001253596
22300 | 0.0001379219484 | 22300 | 0.0001253836
22310 | 0.0001377903011 | 22310 | 0.0001252639
22310 | 0.0001378289917 | 22310 | 0.0001252991
22310 | 0.0001379625523 | 22310 | 0.0001254205
22310 | 0.0001379799314 | 22310 | 0.0001254363
22320 | 0.0001379734336 | 22320 | 0.0001254304
22320 | 0.0001378421572 | 22320 | 0.000125311052
22320 | 0.000137925382 | 22320 | 0.0001253867
22330 | 0.0001380066289 | 22330 | 0.0001254606
22330 | 0.0001379922389 | 22330 | 0.0001254475
22330 | 0.0001380425741 | 22330 | 0.0001254932
22330 | 0.0001380822741 | 22330 | 0.0001255293
22340 | 0.0001382159772 | 22340 | 0.0001256509
22340 | 0.0001381464023 | 22340 | 0.0001255876
22340 | 0.0001382263029 | 22340 | 0.0001256603
22350 | 0.0001380591471 | 22350 | 0.0001255083
22350 | 0.0001382198337 | 22350 | 0.0001256544
22350 | 0.0001382249008 | 22350 | 0.000125659
22360 | 0.0001379695749 | 22360 | 0.0001254269
22360 | 0.0001379838826 | 22360 | 0.0001254399
22360 | 0.0001381795371 | 22360 | 0.000125617761
22360 | 0.0001381387886 | 22360 | 0.0001255807
22370 | 0.0001379728821 | 22370 | 0.0001254299
22370 | 0.0001381439243 | 22370 | 0.0001255854
22370 | 0.000138146782 | 22370 | 0.000125588
22380 | 0.0001381837761 | 22380 | 0.0001256216
22380 | 0.0001380458072 | 22380 | 0.0001254962
22380 | 0.0001382609891 | 22380 | 0.0001256918
22380 | 0.0001382332654 | 22380 | 0.0001256666
22390 | 0.0001381543137 | 22390 | 0.0001255948
22390 | 0.0001383470308 | 22390 | 0.000125770028
22390 | 0.0001384460516 | 22390 | 0.00012586
22400 | 0.0001384568657 | 22400 | 0.0001258699
22400 | 0.0001383969361 | 22400 | 0.0001258154
22400 | 0.0001383020736 | 22400 | 0.0001257292
22400 | 0.0001385478703 | 22400 | 0.0001259526
22410 | 0.0001386180687 | 22410 | 0.0001260164
22410 | 0.000138505226 | 22410 | 0.0001259138
22410 | 0.0001383162088 | 22410 | 0.000125742008
22420 | 0.000138328927 | 22420 | 0.00012575357
22420 | 0.0001386780088 | 22420 | 0.0001260709
22420 | 0.0001386615916 | 22420 | 0.000126056
22420 | 0.0001385527616 | 22420 | 0.000125957056
22430 | 0.0001383900007 | 22430 | 0.0001258091
22430 | 0.0001384330884 | 22430 | 0.0001258483
22430 | 0.0001386265259 | 22430 | 0.0001260241
22440 | 0.0001386638802 | 22440 | 0.0001260581
22440 | 0.0001386318365 | 22440 | 0.0001260289
22440 | 0.0001385838954 | 22440 | 0.0001259854
22450 | 0.0001385291867 | 22450 | 0.0001259356
22450 | 0.0001385671976 | 22450 | 0.0001259702
22450 | 0.0001385617768 | 22450 | 0.0001259653
22450 | 0.0001382492731 | 22450 | 0.0001256812
22460 | 0.0001383501559 | 22460 | 0.000125772869
22460 | 0.0001385046972 | 22460 | 0.0001259134
22460 | 0.0001388141715 | 22460 | 0.0001261947
22470 | 0.0001387281902 | 22470 | 0.0001261165
22470 | 0.0001385806349 | 22470 | 0.0001259824
22470 | 0.0001386049428 | 22470 | 0.0001260045
22470 | 0.0001386331214 | 22470 | 0.0001260301
22480 | 0.0001386955702 | 22480 | 0.000126086882
22480 | 0.0001388318232 | 22480 | 0.0001262107
22480 | 0.000138839416 | 22480 | 0.0001262177
22490 | 0.0001387177029 | 22490 | 0.000126107
22490 | 0.0001387151166 | 22490 | 0.0001261047
22490 | 0.0001387493012 | 22490 | 0.0001261357
22490 | 0.0001390101784 | 22490 | 0.0001263729
22500 | 0.0001388535731 | 22500 | 0.000126230521
22500 | 0.0001386132356 | 22500 | 0.000126012
22500 | 0.0001387004024 | 22500 | 0.0001260913
22510 | 0.0001389320621 | 22510 | 0.0001263019
22510 | 0.0001388304934 | 22510 | 0.0001262095
22510 | 0.000138843334 | 22510 | 0.0001262212
22520 | 0.0001387439037 | 22520 | 0.0001261308
22520 | 0.0001387638283 | 22520 | 0.0001261489
22520 | 0.0001387782705 | 22520 | 0.0001261621
22520 | 0.0001388056392 | 22520 | 0.0001261869
22530 | 0.0001388952277 | 22530 | 0.0001262684
22530 | 0.0001390181438 | 22530 | 0.0001263801
22530 | 0.0001390456399 | 22530 | 0.0001264051
22540 | 0.000139106731 | 22540 | 0.0001264607
22540 | 0.0001390411817 | 22540 | 0.0001264011
22540 | 0.0001389865962 | 22540 | 0.0001263515
22540 | 0.0001389807409 | 22540 | 0.0001263461
22550 | 0.000138891782 | 22550 | 0.0001262653
22550 | 0.0001389586604 | 22550 | 0.0001263261
22550 | 0.0001389677374 | 22550 | 0.0001263343
22560 | 0.0001391342711 | 22560 | 0.000126485701
22560 | 0.0001391747513 | 22560 | 0.0001265225
22560 | 0.0001390322563 | 22560 | 0.000126393
22570 | 0.0001390158784 | 22570 | 0.0001263781
22570 | 0.000139125336 | 22570 | 0.0001264776
22570 | 0.0001391441651 | 22570 | 0.0001264947
22570 | 0.0001390498781 | 22570 | 0.000126409
22580 | 0.0001391213218 | 22580 | 0.0001264739
22580 | 0.0001390133677 | 22580 | 0.0001263758
22580 | 0.0001390963282 | 22580 | 0.0001264512
22590 | 0.000139278356 | 22590 | 0.0001266167
22590 | 0.0001392381108 | 22590 | 0.0001265801
22590 | 0.0001390351215 | 22590 | 0.000126395565
22590 | 0.0001391165449 | 22590 | 0.0001264696
22600 | 0.000139246513 | 22600 | 0.0001265877
22600 | 0.000139069503 | 22600 | 0.0001264268
22600 | 0.0001391961918 | 22600 | 0.000126542
22610 | 0.0001393732407 | 22610 | 0.0001267029
22610 | 0.0001393207867 | 22610 | 0.0001266553
22610 | 0.0001390476148 | 22610 | 0.0001264069
22620 | 0.0001391631654 | 22620 | 0.000126512
22620 | 0.0001393635325 | 22620 | 0.0001266941
22620 | 0.0001391497978 | 22620 | 0.0001264998
22620 | 0.0001392301073 | 22620 | 0.0001265728
22630 | 0.0001394402478 | 22630 | 0.0001267639
22630 | 0.0001394825206 | 22630 | 0.0001268023
22630 | 0.0001391484807 | 22630 | 0.0001264986
22640 | 0.0001392433244 | 22640 | 0.0001265848
22640 | 0.0001394824164 | 22640 | 0.0001268022
22640 | 0.000139544427 | 22640 | 0.00012685857
22640 | 0.0001396008293 | 22640 | 0.0001269098
22650 | 0.0001396184901 | 22650 | 0.0001269259
22650 | 0.0001396044123 | 22650 | 0.0001269131
22650 | 0.0001395022897 | 22650 | 0.0001268203
22660 | 0.0001393163822 | 22660 | 0.0001266513
22660 | 0.0001392454041 | 22660 | 0.000126586731
22660 | 0.0001395286032 | 22660 | 0.0001268442
22670 | 0.0001396586228 | 22670 | 0.0001269624
22670 | 0.0001392799367 | 22670 | 0.0001266181
22670 | 0.0001395480898 | 22670 | 0.0001268619
22670 | 0.0001395311211 | 22670 | 0.0001268465
22680 | 0.0001396751947 | 22680 | 0.0001269774
22680 | 0.0001396030159 | 22680 | 0.0001269118
22680 | 0.0001395154671 | 22680 | 0.0001268322
22690 | 0.0001395587865 | 22690 | 0.0001268716
22690 | 0.0001395998385 | 22690 | 0.0001269089
22690 | 0.000139517772 | 22690 | 0.0001268343
22690 | 0.0001395271382 | 22690 | 0.0001268429
22700 | 0.0001395214158 | 22700 | 0.0001268377
22700 | 0.0001395825013 | 22700 | 0.000126893183
22700 | 0.0001394683415 | 22700 | 0.0001267894
22710 | 0.0001395790261 | 22710 | 0.00012689
22710 | 0.0001396697282 | 22710 | 0.0001269725
22710 | 0.0001397877046 | 22710 | 0.0001270797
22720 | 0.0001397508835 | 22720 | 0.0001270463
22720 | 0.000139775579 | 22720 | 0.0001270687
22720 | 0.000139868304 | 22720 | 0.000127153
22720 | 0.0001397532145 | 22720 | 0.0001270484
22730 | 0.0001396946879 | 22730 | 0.0001269952
22730 | 0.0001396970127 | 22730 | 0.0001269973
22730 | 0.0001396872134 | 22730 | 0.0001269884
22740 | 0.0001397754802 | 22740 | 0.0001270686
22740 | 0.0001397560117 | 22740 | 0.0001270509
22740 | 0.0001397615209 | 22740 | 0.0001270559
22740 | 0.0001397518896 | 22740 | 0.0001270472
22750 | 0.0001398242494 | 22750 | 0.000127112954
22750 | 0.0001397400947 | 22750 | 0.0001270364
22750 | 0.0001398119968 | 22750 | 0.0001271018
22760 | 0.0001400192173 | 22760 | 0.0001272902
22760 | 0.0001399269843 | 22760 | 0.0001272063
22760 | 0.000139880388 | 22760 | 0.000127164
22770 | 0.0001400269322 | 22770 | 0.0001272972
22770 | 0.0001399002468 | 22770 | 0.000127182
22770 | 0.0001399052471 | 22770 | 0.0001271866
22770 | 0.0001398395263 | 22770 | 0.0001271268
22780 | 0.0001398674024 | 22780 | 0.000127152184
22780 | 0.0001399202388 | 22780 | 0.0001272002
22780 | 0.0001397844776 | 22780 | 0.0001270768
22790 | 0.0001399355239 | 22790 | 0.0001272141
22790 | 0.0001399740877 | 22790 | 0.0001272492
22790 | 0.0001400020801 | 22790 | 0.0001272746
22800 | 0.0001401378864 | 22800 | 0.0001273981
22800 | 0.0001401150815 | 22800 | 0.0001273773
22800 | 0.0001399779535 | 22800 | 0.000127252685
22800 | 0.0001401708055 | 22800 | 0.000127428005
22810 | 0.0001400512671 | 22810 | 0.0001273193
22810 | 0.0001401120022 | 22810 | 0.0001273745
22810 | 0.0001400074082 | 22810 | 0.000127279462
22820 | 0.0001399351423 | 22820 | 0.0001272138
22820 | 0.0001400232123 | 22820 | 0.0001272938
22820 | 0.0001399450223 | 22820 | 0.0001272227
22820 | 0.000140097186 | 22820 | 0.0001273611
22830 | 0.0001401628991 | 22830 | 0.0001274208
22830 | 0.0001400271688 | 22830 | 0.0001272974
22830 | 0.0001402182201 | 22830 | 0.0001274711
22840 | 0.0001399799467 | 22840 | 0.000127254497
22840 | 0.0001400279818 | 22840 | 0.0001272982
22840 | 0.0001400165664 | 22840 | 0.0001272878
22850 | 0.0001400691142 | 22850 | 0.0001273356
22850 | 0.0001400676361 | 22850 | 0.0001273342
22850 | 0.0001399231932 | 22850 | 0.0001272029
22850 | 0.000140112835 | 22850 | 0.0001273753
22860 | 0.0001403324567 | 22860 | 0.000127575
22860 | 0.000140132664 | 22860 | 0.0001273933
22860 | 0.0001402336408 | 22860 | 0.000127485128
22870 | 0.0001402015844 | 22870 | 0.000127456
22870 | 0.0001401669041 | 22870 | 0.0001274245
22870 | 0.0001402035375 | 22870 | 0.0001274578
22880 | 0.0001399983477 | 22880 | 0.0001272712
22880 | 0.0001402419817 | 22880 | 0.0001274927
22880 | 0.0001403342017 | 22880 | 0.000127576547
22880 | 0.0001402494818 | 22880 | 0.0001274995
22890 | 0.000140353675 | 22890 | 0.00012759425
22890 | 0.0001403073449 | 22890 | 0.0001275521
22890 | 0.0001403449782 | 22890 | 0.0001275863
22900 | 0.000140374543 | 22900 | 0.0001276132
22900 | 0.0001403349477 | 22900 | 0.0001275772
22900 | 0.0001403318751 | 22900 | 0.0001275744
22910 | 0.0001403379954 | 22910 | 0.00012758
22910 | 0.0001403533584 | 22910 | 0.000127594
22910 | 0.0001406442645 | 22910 | 0.0001278584
22910 | 0.0001405759475 | 22910 | 0.0001277963
22920 | 0.0001405823654 | 22920 | 0.0001278022
22920 | 0.0001406107388 | 22920 | 0.0001278279
22920 | 0.0001405731374 | 22920 | 0.0001277938
22930 | 0.0001405008589 | 22930 | 0.0001277281
22930 | 0.0001403968319 | 22930 | 0.0001276335
22930 | 0.0001405005572 | 22930 | 0.0001277278
22930 | 0.0001406014675 | 22930 | 0.0001278195
22940 | 0.0001405710965 | 22940 | 0.0001277919
22940 | 0.0001405834352 | 22940 | 0.0001278031
22940 | 0.000140503457 | 22940 | 0.0001277304
22950 | 0.0001404707225 | 22950 | 0.0001277007
22950 | 0.000140287595 | 22950 | 0.0001275342
22950 | 0.0001403846058 | 22950 | 0.0001276224
22960 | 0.0001404877801 | 22960 | 0.0001277162
22960 | 0.0001405700584 | 22960 | 0.000127791
22960 | 0.0001406163404 | 22960 | 0.000127833
22960 | 0.0001405269767 | 22960 | 0.000127751797
22970 | 0.0001405532888 | 22970 | 0.0001277757
22970 | 0.0001405316924 | 22970 | 0.000127756084
22970 | 0.0001406909575 | 22970 | 0.0001279009
22980 | 0.0001406452392 | 22980 | 0.0001278593
22980 | 0.0001405666197 | 22980 | 0.0001277878
22980 | 0.0001405377025 | 22980 | 0.0001277615
22990 | 0.0001405641587 | 22990 | 0.0001277856
22990 | 0.0001406487675 | 22990 | 0.0001278625
22990 | 0.0001406934219 | 22990 | 0.0001279031
22990 | 0.0001406929539 | 22990 | 0.0001279027
23000 | 0.0001409690164 | 23000 | 0.0001281537
23000 | 0.0001407423536 | 23000 | 0.0001279476
23000 | 0.0001407395329 | 23000 | 0.000127945
23010 | 0.0001405323051 | 23010 | 0.000127756641
23010 | 0.0001404727565 | 23010 | 0.0001277025
23010 | 0.0001407242746 | 23010 | 0.0001279312
23020 | 0.0001407257864 | 23020 | 0.0001279325
23020 | 0.0001407102426 | 23020 | 0.0001279184
23020 | 0.0001405268726 | 23020 | 0.0001277517
23020 | 0.0001405928672 | 23020 | 0.0001278117
23030 | 0.0001406331027 | 23030 | 0.0001278483
23030 | 0.0001406930992 | 23030 | 0.0001279028
23030 | 0.0001405178546 | 23030 | 0.0001277435
23040 | 0.0001407568341 | 23040 | 0.0001279608
23040 | 0.0001408448319 | 23040 | 0.0001280408
23040 | 0.0001409469835 | 23040 | 0.0001281336
23050 | 0.0001409655648 | 23050 | 0.0001281505
23050 | 0.0001409674778 | 23050 | 0.0001281523
23050 | 0.0001409979118 | 23050 | 0.0001281799
23050 | 0.0001409717115 | 23050 | 0.0001281561
23060 | 0.0001409586619 | 23060 | 0.0001281442
23060 | 0.000141069049 | 23060 | 0.00012824459
23060 | 0.0001409957654 | 23060 | 0.000128178
23070 | 0.0001410973898 | 23070 | 0.0001282704
23070 | 0.0001411847947 | 23070 | 0.0001283498
23070 | 0.0001410179289 | 23070 | 0.0001281981
23080 | 0.0001408067924 | 23080 | 0.0001280062
23080 | 0.0001410240523 | 23080 | 0.0001282037
23080 | 0.0001413934352 | 23080 | 0.0001285395
23080 | 0.0001411740048 | 23080 | 0.00012834
23090 | 0.0001411671506 | 23090 | 0.0001283338
23090 | 0.0001410611614 | 23090 | 0.0001282374
23090 | 0.0001410340319 | 23090 | 0.0001282128
23100 | 0.0001414200701 | 23100 | 0.0001285637
23100 | 0.0001412716475 | 23100 | 0.0001284288
23100 | 0.0001412395304 | 23100 | 0.0001283996
23110 | 0.0001412874533 | 23110 | 0.0001284431
23110 | 0.0001412974942 | 23110 | 0.0001284523
23110 | 0.0001413314955 | 23110 | 0.0001284832
23110 | 0.0001414791801 | 23110 | 0.0001286174
23120 | 0.0001414358429 | 23120 | 0.000128578039
23120 | 0.0001415126071 | 23120 | 0.0001286478
23120 | 0.0001414722492 | 23120 | 0.0001286111
23130 | 0.0001412906359 | 23130 | 0.000128446
23130 | 0.0001413230021 | 23130 | 0.0001284755
23130 | 0.0001412586218 | 23130 | 0.0001284169
23140 | 0.0001413332167 | 23140 | 0.0001284847
23140 | 0.0001413578036 | 23140 | 0.0001285071
23140 | 0.0001414373587 | 23140 | 0.000128579417
23140 | 0.0001416125119 | 23140 | 0.0001287386
23150 | 0.0001415007025 | 23150 | 0.000128637
23150 | 0.0001414020054 | 23150 | 0.0001285473
23150 | 0.0001414693167 | 23150 | 0.0001286085
23160 | 0.000141510776 | 23160 | 0.00012864616
23160 | 0.0001416136016 | 23160 | 0.0001287396
23160 | 0.0001415511931 | 23160 | 0.0001286829
23170 | 0.0001413891891 | 23170 | 0.0001285356
23170 | 0.0001413282986 | 23170 | 0.0001284803
23170 | 0.0001415018372 | 23170 | 0.000128638
23170 | 0.0001416309236 | 23170 | 0.0001287554
23180 | 0.0001415790044 | 23180 | 0.0001287082
23180 | 0.0001415582372 | 23180 | 0.0001286893
23180 | 0.0001416493757 | 23180 | 0.0001287722
23190 | 0.0001418111869 | 23190 | 0.0001289193
23190 | 0.000141754625 | 23190 | 0.0001288678
23190 | 0.0001417684635 | 23190 | 0.0001288804
23200 | 0.0001417880817 | 23200 | 0.0001288983
23200 | 0.0001416913828 | 23200 | 0.000128810348
23200 | 0.0001417320923 | 23200 | 0.0001288474
23200 | 0.0001419299505 | 23200 | 0.0001290272
23210 | 0.0001418521831 | 23210 | 0.0001289565
23210 | 0.0001417975268 | 23210 | 0.0001289068
23210 | 0.0001419524694 | 23210 | 0.0001290477
23220 | 0.0001417883964 | 23220 | 0.0001288985
23220 | 0.0001416644222 | 23220 | 0.0001287858
23220 | 0.0001416278945 | 23220 | 0.0001287526
23230 | 0.0001418582386 | 23230 | 0.000128962
23230 | 0.0001418999161 | 23230 | 0.0001289999
23230 | 0.0001418601615 | 23230 | 0.0001289638
23230 | 0.0001418506755 | 23230 | 0.0001289552
23240 | 0.0001418453413 | 23240 | 0.0001289503
23240 | 0.0001417850097 | 23240 | 0.0001288955
23240 | 0.000141602087 | 23240 | 0.00012872917
23250 | 0.0001417988816 | 23250 | 0.0001289081
23250 | 0.0001420013985 | 23250 | 0.0001290922
23250 | 0.0001419355178 | 23250 | 0.0001290323
23260 | 0.0001419801772 | 23260 | 0.0001290729
23260 | 0.0001418572066 | 23260 | 0.0001289611
23260 | 0.0001419221355 | 23260 | 0.0001290201
23260 | 0.000141938747 | 23260 | 0.0001290352
23270 | 0.000142045995 | 23270 | 0.0001291327
23270 | 0.000141915216 | 23270 | 0.0001290138
23270 | 0.0001420274327 | 23270 | 0.0001291158
23280 | 0.000142294514 | 23280 | 0.0001293586
23280 | 0.0001424914789 | 23280 | 0.0001295377
23280 | 0.0001420486723 | 23280 | 0.0001291352
23290 | 0.0001421102497 | 23290 | 0.0001291911
23290 | 0.0001421381115 | 23290 | 0.000129216465
23290 | 0.0001419578118 | 23290 | 0.0001290526
23300 | 0.0001419844749 | 23300 | 0.0001290768
23300 | 0.0001422711737 | 23300 | 0.0001293374
23300 | 0.0001421268796 | 23300 | 0.0001292063
23300 | 0.0001422131791 | 23300 | 0.0001292847
23310 | 0.0001420932852 | 23310 | 0.0001291757
23310 | 0.0001420812367 | 23310 | 0.0001291648
23310 | 0.0001420597792 | 23310 | 0.0001291453
23320 | 0.0001422594048 | 23320 | 0.0001293267
23320 | 0.000142209785 | 23320 | 0.0001292816
23320 | 0.0001422223065 | 23320 | 0.000129293
23330 | 0.0001422776212 | 23330 | 0.000129343292
23330 | 0.0001421552607 | 23330 | 0.0001292321
23330 | 0.0001422471878 | 23330 | 0.0001293156
23330 | 0.0001423685441 | 23330 | 0.0001294259
23340 | 0.0001425338117 | 23340 | 0.0001295762
23340 | 0.0001423707147 | 23340 | 0.0001294279
23340 | 0.000142395914 | 23340 | 0.0001294508
23350 | 0.0001422408355 | 23350 | 0.0001293099
23350 | 0.0001423077233 | 23350 | 0.0001293707
23350 | 0.0001423864891 | 23350 | 0.0001294423
23360 | 0.0001423389797 | 23360 | 0.0001293991
23360 | 0.0001423427337 | 23360 | 0.0001294025
23360 | 0.000142383183 | 23360 | 0.0001294393
23360 | 0.0001424566024 | 23360 | 0.000129506
23370 | 0.0001423849396 | 23370 | 0.0001294409
23370 | 0.0001423534774 | 23370 | 0.0001294123
23370 | 0.0001423861767 | 23370 | 0.000129442
23380 | 0.0001424887009 | 23380 | 0.0001295352
23380 | 0.0001424903557 | 23380 | 0.000129536687
23380 | 0.0001423844683 | 23380 | 0.0001294404
23390 | 0.0001424242413 | 23390 | 0.000129476583
23390 | 0.0001425210079 | 23390 | 0.0001295646
23390 | 0.0001423524675 | 23390 | 0.0001294113
23400 | 0.0001424470509 | 23400 | 0.000129497319
23400 | 0.0001424691394 | 23400 | 0.0001295174
23400 | 0.0001423312219 | 23400 | 0.000129392
23400 | 0.0001422933263 | 23400 | 0.0001293576
23410 | 0.0001425730609 | 23410 | 0.0001296119
23410 | 0.0001428073127 | 23410 | 0.0001298248
23410 | 0.0001427809324 | 23410 | 0.0001298008
23420 | 0.0001424573606 | 23420 | 0.0001295067
23420 | 0.0001425208061 | 23420 | 0.0001295644
23420 | 0.000142929082 | 23420 | 0.0001299355
23430 | 0.0001427848068 | 23430 | 0.0001298044
23430 | 0.0001426808436 | 23430 | 0.0001297099
23430 | 0.0001427178381 | 23430 | 0.0001297435
23430 | 0.0001426260726 | 23430 | 0.000129660066
23440 | 0.0001427094349 | 23440 | 0.0001297358
23440 | 0.0001429430811 | 23440 | 0.0001299483
23440 | 0.0001426733779 | 23440 | 0.0001297031
23450 | 0.0001424890822 | 23450 | 0.0001295355
23450 | 0.0001426326861 | 23450 | 0.0001296661
23450 | 0.0001425979799 | 23450 | 0.0001296345
23460 | 0.0001426699429 | 23460 | 0.0001296999
23460 | 0.0001426902403 | 23460 | 0.0001297184
23460 | 0.0001427747199 | 23460 | 0.0001297952
23470 | 0.000142758392 | 23470 | 0.0001297804
23470 | 0.0001427953421 | 23470 | 0.0001298139
23470 | 0.0001426656238 | 23470 | 0.000129696
23470 | 0.0001427149566 | 23470 | 0.0001297409
23480 | 0.0001427223356 | 23480 | 0.0001297476
23480 | 0.0001427511976 | 23480 | 0.000129773816
23480 | 0.0001427794771 | 23480 | 0.0001297995
23490 | 0.0001427119598 | 23490 | 0.0001297381
23490 | 0.0001427592102 | 23490 | 0.0001297811
23490 | 0.0001428185174 | 23490 | 0.000129835
23500 | 0.0001429127878 | 23500 | 0.0001299207
23500 | 0.0001428681144 | 23500 | 0.000129880104
23500 | 0.0001429038382 | 23500 | 0.0001299126
23500 | 0.0001427320412 | 23500 | 0.0001297564
23510 | 0.000142897185 | 23510 | 0.0001299065
23510 | 0.0001429283161 | 23510 | 0.0001299348
23510 | 0.000142890869 | 23510 | 0.00012990079
23520 | 0.0001428338052 | 23520 | 0.0001298489
23520 | 0.0001427841152 | 23520 | 0.0001298037
23520 | 0.0001428063856 | 23520 | 0.000129824
23530 | 0.0001430131586 | 23530 | 0.000130012
23530 | 0.000142984004 | 23530 | 0.0001299855
23530 | 0.0001430525032 | 23530 | 0.0001300477
23540 | 0.0001429793759 | 23540 | 0.0001299813
23540 | 0.0001430768122 | 23540 | 0.0001300698
23540 | 0.0001431523726 | 23540 | 0.0001301385
23540 | 0.0001430789023 | 23540 | 0.0001300717
23550 | 0.0001430645068 | 23550 | 0.0001300586
23550 | 0.00014314524 | 23550 | 0.000130132
23550 | 0.0001431983889 | 23550 | 0.0001301804
23560 | 0.0001431336134 | 23560 | 0.0001301215
23560 | 0.0001429281997 | 23560 | 0.000129934727
23560 | 0.0001431472034 | 23560 | 0.0001301338
23570 | 0.0001431726107 | 23570 | 0.0001301569
23570 | 0.0001430736971 | 23570 | 0.000130067
23570 | 0.0001430965299 | 23570 | 0.0001300878
23580 | 0.0001430429684 | 23580 | 0.0001300391
23580 | 0.0001430910423 | 23580 | 0.0001300828
23580 | 0.0001431679153 | 23580 | 0.0001301527
23580 | 0.000143327835 | 23580 | 0.000130298
23590 | 0.0001431573845 | 23590 | 0.0001301431
23590 | 0.00014317682 | 23590 | 0.0001301607
23590 | 0.000143246533 | 23590 | 0.0001302241
23600 | 0.0001432808276 | 23600 | 0.0001302553
23600 | 0.0001431801032 | 23600 | 0.0001301637
23600 | 0.0001432898953 | 23600 | 0.0001302635
23610 | 0.000143313957 | 23610 | 0.0001302854
23610 | 0.0001431868871 | 23610 | 0.0001301699
23610 | 0.000143139305 | 23610 | 0.0001301266
23610 | 0.0001432602733 | 23610 | 0.0001302366
23620 | 0.0001432719284 | 23620 | 0.0001302472
23620 | 0.000143266955 | 23620 | 0.0001302427
23620 | 0.0001433478248 | 23620 | 0.0001303162
23630 | 0.0001432955761 | 23630 | 0.0001302687
23630 | 0.0001431254598 | 23630 | 0.0001301141
23630 | 0.0001430062314 | 23630 | 0.0001300057
23640 | 0.0001434147035 | 23640 | 0.000130377
23640 | 0.0001433007323 | 23640 | 0.000130273393
23640 | 0.0001431865798 | 23640 | 0.000130169618
23650 | 0.0001433510457 | 23650 | 0.0001303191
23650 | 0.0001435785286 | 23650 | 0.0001305259
23650 | 0.00014362513 | 23650 | 0.0001305683
23650 | 0.0001435811094 | 23650 | 0.0001305283
23660 | 0.0001434844022 | 23660 | 0.0001304404
23660 | 0.0001436189944 | 23660 | 0.0001305627
23660 | 0.0001436070456 | 23660 | 0.0001305519
23670 | 0.0001435157546 | 23670 | 0.0001304689
23670 | 0.0001435517592 | 23670 | 0.0001305016
23670 | 0.0001436046434 | 23670 | 0.0001305497
23680 | 0.0001436980783 | 23680 | 0.0001306346
23680 | 0.0001435716597 | 23680 | 0.0001305197
23680 | 0.0001435148166 | 23680 | 0.000130468
23690 | 0.0001435409983 | 23690 | 0.0001304918
23690 | 0.0001434307039 | 23690 | 0.000130391549
23690 | 0.0001435749592 | 23690 | 0.0001305227
23690 | 0.0001436468269 | 23690 | 0.000130588
23700 | 0.0001435640225 | 23700 | 0.0001305127
23700 | 0.0001436485367 | 23700 | 0.0001305896
23700 | 0.0001436442641 | 23700 | 0.0001305857
23710 | 0.0001437506069 | 23710 | 0.0001306824
23710 | 0.0001436574833 | 23710 | 0.0001305977
23710 | 0.0001435491106 | 23710 | 0.0001304992
23720 | 0.0001437194894 | 23720 | 0.0001306541
23720 | 0.0001438107287 | 23720 | 0.000130737
23720 | 0.0001435509559 | 23720 | 0.000130500869
23730 | 0.0001436673961 | 23730 | 0.0001306067
23730 | 0.000143729471 | 23730 | 0.0001306632
23730 | 0.0001439723938 | 23730 | 0.000130884
23730 | 0.0001440604493 | 23730 | 0.000130964
23740 | 0.0001438115456 | 23740 | 0.0001307378
23740 | 0.0001438059944 | 23740 | 0.0001307327
23740 | 0.000143871079 | 23740 | 0.00013079189
23750 | 0.0001439084335 | 23750 | 0.0001308258
23750 | 0.0001438353533 | 23750 | 0.0001307594
23750 | 0.0001438204835 | 23750 | 0.0001307459
23760 | 0.0001438453226 | 23760 | 0.0001307685
23760 | 0.0001440248037 | 23760 | 0.0001309316
23760 | 0.0001440450563 | 23760 | 0.0001309501
23770 | 0.0001439717548 | 23770 | 0.0001308834
23770 | 0.0001439964394 | 23770 | 0.000130905854
23770 | 0.0001439096807 | 23770 | 0.000130827
23770 | 0.0001440573059 | 23770 | 0.0001309612
23780 | 0.0001439983238 | 23780 | 0.0001309076
23780 | 0.0001441206064 | 23780 | 0.0001310187
23780 | 0.0001440336631 | 23780 | 0.0001309397
23790 | 0.0001438527733 | 23790 | 0.0001307752
23790 | 0.0001438564387 | 23790 | 0.0001307786
23790 | 0.0001439897701 | 23790 | 0.000130899791
23800 | 0.0001440746396 | 23800 | 0.0001309769
23800 | 0.0001437904131 | 23800 | 0.0001307186
23800 | 0.0001439090064 | 23800 | 0.0001308264
23810 | 0.0001440325404 | 23810 | 0.0001309387
23810 | 0.000143994147 | 23810 | 0.00013090377
23810 | 0.0001440283868 | 23810 | 0.0001309349
23810 | 0.0001440471361 | 23810 | 0.0001309519
23820 | 0.0001442090902 | 23820 | 0.0001310992
23820 | 0.0001442159168 | 23820 | 0.0001311054
23820 | 0.0001442409931 | 23820 | 0.0001311282
23830 | 0.0001441830209 | 23830 | 0.0001310755
23830 | 0.000144213734 | 23830 | 0.0001311034
23830 | 0.000144189162 | 23830 | 0.0001310811
23840 | 0.0001441961046 | 23840 | 0.0001310874
23840 | 0.0001440599142 | 23840 | 0.0001309636
23840 | 0.0001440584711 | 23840 | 0.0001309622
23850 | 0.0001443525592 | 23850 | 0.0001312296
23850 | 0.0001441548742 | 23850 | 0.0001310499
23850 | 0.0001442545554 | 23850 | 0.0001311405
23860 | 0.0001443530746 | 23860 | 0.0001312301
23860 | 0.0001442066578 | 23860 | 0.000131097
23860 | 0.0001441871947 | 23860 | 0.0001310793
23860 | 0.0001442773913 | 23860 | 0.0001311613
23870 | 0.0001443393821 | 23870 | 0.0001312176
23870 | 0.0001445209801 | 23870 | 0.0001313827
23870 | 0.0001443301231 | 23870 | 0.0001312092
23880 | 0.0001443011881 | 23880 | 0.0001311829
23880 | 0.0001443033087 | 23880 | 0.0001311848
23880 | 0.0001442411718 | 23880 | 0.000131128338
23890 | 0.0001443817161 | 23890 | 0.0001312561
23890 | 0.0001441730503 | 23890 | 0.0001310664
23890 | 0.0001441654483 | 23890 | 0.0001310595
23900 | 0.0001444429053 | 23900 | 0.0001313117
23900 | 0.0001445268117 | 23900 | 0.000131388
23900 | 0.0001442703401 | 23900 | 0.0001311549
23900 | 0.0001446089389 | 23900 | 0.0001314627
23910 | 0.0001444616663 | 23910 | 0.0001313288
23910 | 0.0001443047675 | 23910 | 0.0001311862
23910 | 0.0001445303245 | 23910 | 0.0001313912
23920 | 0.0001447242166 | 23920 | 0.0001315675
23920 | 0.0001445462992 | 23920 | 0.0001314057
23920 | 0.0001445968854 | 23920 | 0.000131451714
23930 | 0.0001446888441 | 23930 | 0.0001315353
23930 | 0.0001446464413 | 23930 | 0.0001314968
23930 | 0.0001445132066 | 23930 | 0.0001313756
23940 | 0.0001446283675 | 23940 | 0.0001314803
23940 | 0.0001447214754 | 23940 | 0.000131565
23940 | 0.0001447636196 | 23940 | 0.0001316033
23950 | 0.0001448189516 | 23950 | 0.0001316536
23950 | 0.000144812089 | 23950 | 0.0001316474
23950 | 0.0001447933414 | 23950 | 0.0001316303
23950 | 0.0001446979897 | 23950 | 0.000131543627
23960 | 0.0001446863652 | 23960 | 0.0001315331
23960 | 0.0001449966607 | 23960 | 0.0001318151
23960 | 0.0001450977299 | 23960 | 0.000131907
23970 | 0.0001449118098 | 23970 | 0.000131738
23970 | 0.0001448332661 | 23970 | 0.0001316666
23970 | 0.0001448971454 | 23970 | 0.0001317247
23980 | 0.0001448932326 | 23980 | 0.0001317211
23980 | 0.0001448641452 | 23980 | 0.0001316947
23980 | 0.0001449020592 | 23980 | 0.0001317291
23990 | 0.0001449861197 | 23990 | 0.0001318056
23990 | 0.0001448832308 | 23990 | 0.000131712028
23990 | 0.0001449766278 | 23990 | 0.0001317969
23990 | 0.0001450925365 | 23990 | 0.0001319023
24000 | 0.0001449985838 | 24000 | 0.0001318169
24000 | 0.0001448255046 | 24000 | 0.0001316595
24000 | 0.000144810676 | 24000 | 0.0001316461
24010 | 0.0001448383667 | 24010 | 0.0001316712
24010 | 0.0001449201782 | 24010 | 0.0001317456
24010 | 0.0001448129869 | 24010 | 0.0001316482
24020 | 0.000144955327 | 24020 | 0.00013177757
24020 | 0.0001447744533 | 24020 | 0.0001316131
24020 | 0.0001448776012 | 24020 | 0.0001317069
24030 | 0.0001448465154 | 24030 | 0.0001316787
24030 | 0.0001449973179 | 24030 | 0.0001318157
24030 | 0.0001448732031 | 24030 | 0.0001317029
24040 | 0.0001449974568 | 24040 | 0.0001318159
24040 | 0.0001449936064 | 24040 | 0.0001318124
24040 | 0.0001449840413 | 24040 | 0.0001318037
24040 | 0.0001450940284 | 24040 | 0.0001319037
24050 | 0.000145302382 | 24050 | 0.0001320931
24050 | 0.0001453683371 | 24050 | 0.000132153
24050 | 0.0001452725735 | 24050 | 0.000132066
24060 | 0.0001451308154 | 24060 | 0.0001319371
24060 | 0.0001450926726 | 24060 | 0.0001319024
24060 | 0.0001450792946 | 24060 | 0.0001318903
24070 | 0.0001450074693 | 24070 | 0.000131825
24070 | 0.0001452307023 | 24070 | 0.0001320279
24070 | 0.0001450885375 | 24070 | 0.0001318987
24080 | 0.0001452529939 | 24080 | 0.0001320482
24080 | 0.0001451236925 | 24080 | 0.0001319306
24080 | 0.0001452449719 | 24080 | 0.0001320409
24090 | 0.000145212114 | 24090 | 0.000132011
24090 | 0.0001452211124 | 24090 | 0.0001320192
24090 | 0.0001454839709 | 24090 | 0.0001322582
24090 | 0.0001453284579 | 24090 | 0.0001321168
24100 | 0.0001451292043 | 24100 | 0.0001319356
24100 | 0.0001451796042 | 24100 | 0.0001319815
24100 | 0.0001451761203 | 24100 | 0.0001319783
24110 | 0.0001452099425 | 24110 | 0.000132009
24110 | 0.0001452493202 | 24110 | 0.0001320448
24110 | 0.0001454842526 | 24110 | 0.0001322584
24120 | 0.0001452746875 | 24120 | 0.0001320679
24120 | 0.0001452451539 | 24120 | 0.000132041049
24120 | 0.0001453594829 | 24120 | 0.000132145
24130 | 0.0001453479471 | 24130 | 0.0001321345
24130 | 0.0001452902443 | 24130 | 0.000132082
24130 | 0.000145404341 | 24130 | 0.0001321858
24140 | 0.0001453419248 | 24140 | 0.000132129
24140 | 0.0001455178084 | 24140 | 0.0001322889
24140 | 0.0001453314513 | 24140 | 0.0001321195
24140 | 0.0001453085342 | 24140 | 0.0001320987
24150 | 0.0001453513242 | 24150 | 0.0001321376
24150 | 0.0001455943468 | 24150 | 0.0001323585
24150 | 0.0001455586067 | 24150 | 0.000132326
24160 | 0.0001455446634 | 24160 | 0.0001323133
24160 | 0.000145538449 | 24160 | 0.0001323077
24160 | 0.0001455899103 | 24160 | 0.0001323545
24170 | 0.0001455288154 | 24170 | 0.0001322989
24170 | 0.0001455397172 | 24170 | 0.0001323088
24170 | 0.0001455331429 | 24170 | 0.0001323029
24180 | 0.0001456543554 | 24180 | 0.0001324131
24180 | 0.000145550417 | 24180 | 0.0001323186
24180 | 0.000145629061 | 24180 | 0.0001323901
24190 | 0.0001455291594 | 24190 | 0.0001322992
24190 | 0.0001454520876 | 24190 | 0.0001322292
24190 | 0.0001456975485 | 24190 | 0.0001324523
24190 | 0.0001455861498 | 24190 | 0.000132351
24200 | 0.0001455367059 | 24200 | 0.0001323061
24200 | 0.0001456176145 | 24200 | 0.0001323796
24200 | 0.0001461168621 | 24200 | 0.000132833511
24210 | 0.0001457583864 | 24210 | 0.000132507624
24210 | 0.0001456919719 | 24210 | 0.0001324472
24210 | 0.0001455430569 | 24210 | 0.0001323119
24220 | 0.0001455237585 | 24220 | 0.0001322943
24220 | 0.0001455915985 | 24220 | 0.000132356
24220 | 0.000145587009 | 24220 | 0.0001323518
24230 | 0.0001456486609 | 24230 | 0.0001324079
24230 | 0.0001456629936 | 24230 | 0.0001324209
24230 | 0.0001457679012 | 24230 | 0.0001325163
24240 | 0.0001456899881 | 24240 | 0.0001324454
24240 | 0.0001456030439 | 24240 | 0.0001323664
24240 | 0.0001457149999 | 24240 | 0.0001324682
24250 | 0.0001457262961 | 24250 | 0.000132478451
24250 | 0.0001456684937 | 24250 | 0.0001324259
24250 | 0.0001456742169 | 24250 | 0.0001324311
24250 | 0.0001456939306 | 24250 | 0.000132449
24260 | 0.0001457477749 | 24260 | 0.000132498
24260 | 0.0001458511856 | 24260 | 0.000132592
24260 | 0.0001456968002 | 24260 | 0.0001324516
24270 | 0.0001456515712 | 24270 | 0.0001324105
24270 | 0.0001458380413 | 24270 | 0.00013258
24270 | 0.0001459346922 | 24270 | 0.000132667902
24280 | 0.0001460303493 | 24280 | 0.000132754863
24280 | 0.000145944621 | 24280 | 0.0001326769
24280 | 0.0001460019399 | 24280 | 0.000132729
24290 | 0.0001458872593 | 24290 | 0.0001326248
24290 | 0.000145960776 | 24290 | 0.0001326916
24290 | 0.0001458357818 | 24290 | 0.000132578
24300 | 0.0001457938452 | 24300 | 0.0001325399
24300 | 0.0001457924122 | 24300 | 0.0001325386
24300 | 0.0001460774171 | 24300 | 0.0001327977
24300 | 0.0001461210015 | 24300 | 0.0001328373
24310 | 0.0001458964231 | 24310 | 0.0001326331
24310 | 0.0001458985092 | 24310 | 0.000132635
24310 | 0.0001459770534 | 24310 | 0.0001327064
24320 | 0.0001460638576 | 24320 | 0.0001327853
24320 | 0.0001461283698 | 24320 | 0.000132844
24320 | 0.0001461359379 | 24320 | 0.0001328509
24330 | 0.000146101449 | 24330 | 0.0001328195
24330 | 0.0001461597444 | 24330 | 0.0001328725
24330 | 0.0001461346955 | 24330 | 0.0001328497
24340 | 0.0001459873398 | 24340 | 0.0001327158
24340 | 0.0001460891854 | 24340 | 0.0001328084
24340 | 0.0001460199142 | 24340 | 0.0001327454
24350 | 0.0001461760447 | 24350 | 0.0001328873
24350 | 0.0001463234114 | 24350 | 0.0001330213
24350 | 0.0001464517717 | 24350 | 0.000133138
24360 | 0.0001461255547 | 24360 | 0.0001328414
24360 | 0.0001461878492 | 24360 | 0.000132898
24360 | 0.0001463283722 | 24360 | 0.0001330258
24360 | 0.0001465524388 | 24360 | 0.0001332295
24370 | 0.0001466042709 | 24370 | 0.0001332766
24370 | 0.0001463751694 | 24370 | 0.0001330683
24370 | 0.0001463673611 | 24370 | 0.0001330612
24380 | 0.0001464273465 | 24380 | 0.0001331158
24380 | 0.0001465016095 | 24380 | 0.0001331833
24380 | 0.0001463851575 | 24380 | 0.0001330774
24390 | 0.0001463383335 | 24390 | 0.0001330348
24390 | 0.0001462196269 | 24390 | 0.0001329269
24390 | 0.0001461668025 | 24390 | 0.0001328789
24400 | 0.0001464059609 | 24400 | 0.0001330963
24400 | 0.0001467197037 | 24400 | 0.0001333815
24400 | 0.0001466095633 | 24400 | 0.0001332814
24410 | 0.0001465398932 | 24410 | 0.0001332181
24410 | 0.0001465537394 | 24410 | 0.0001332307
24410 | 0.0001466762463 | 24410 | 0.000133342
24420 | 0.0001466521178 | 24420 | 0.0001333201
24420 | 0.0001466334956 | 24420 | 0.0001333032
24420 | 0.0001468108063 | 24420 | 0.0001334644
24430 | 0.0001465929139 | 24430 | 0.0001332663
24430 | 0.0001463997497 | 24430 | 0.0001330907
24430 | 0.0001463334836 | 24430 | 0.0001330304
24430 | 0.0001463499779 | 24430 | 0.0001330454
24440 | 0.0001463267794 | 24440 | 0.0001330243
24440 | 0.0001468896281 | 24440 | 0.000133536
24440 | 0.0001467939176 | 24440 | 0.000133449016
24450 | 0.000146731221 | 24450 | 0.000133392
24450 | 0.0001466060849 | 24450 | 0.000133278259
24450 | 0.000146747633 | 24450 | 0.0001334069
24460 | 0.0001467657041 | 24460 | 0.0001334234
24460 | 0.0001466782475 | 24460 | 0.0001333439
24460 | 0.0001466052361 | 24460 | 0.0001332775
24470 | 0.0001466515668 | 24470 | 0.0001333196
24470 | 0.0001466974789 | 24470 | 0.0001333613
24470 | 0.0001467936863 | 24470 | 0.0001334488
24480 | 0.0001469775883 | 24480 | 0.000133616
24480 | 0.0001467871115 | 24480 | 0.0001334428
24480 | 0.0001468160787 | 24480 | 0.0001334692
24490 | 0.0001468460482 | 24490 | 0.0001334964
24490 | 0.0001468944012 | 24490 | 0.0001335404
24490 | 0.000146857082 | 24490 | 0.0001335064
24490 | 0.0001468659401 | 24490 | 0.000133514491
24500 | 0.0001467795996 | 24500 | 0.000133436
24500 | 0.0001466867154 | 24500 | 0.0001333516
24500 | 0.0001469500643 | 24500 | 0.000133591
24510 | 0.0001468420305 | 24510 | 0.000133492755
24510 | 0.000146900728 | 24510 | 0.0001335461
24510 | 0.0001470121006 | 24510 | 0.0001336474
24520 | 0.0001468655644 | 24520 | 0.0001335141
24520 | 0.0001470245465 | 24520 | 0.0001336587
24520 | 0.0001470614459 | 24520 | 0.0001336922
24530 | 0.0001471423365 | 24530 | 0.0001337658
24530 | 0.0001469883499 | 24530 | 0.0001336258
24530 | 0.000147195209 | 24530 | 0.0001338138
24540 | 0.0001470723661 | 24540 | 0.000133702151
24540 | 0.0001472273174 | 24540 | 0.000133843
24540 | 0.0001472174541 | 24540 | 0.000133834
24550 | 0.0001471867289 | 24550 | 0.0001338061
24550 | 0.000147068807 | 24550 | 0.0001336989
24550 | 0.0001471754109 | 24550 | 0.0001337958
24560 | 0.0001469805308 | 24560 | 0.0001336187
24560 | 0.0001473823453 | 24560 | 0.000133984
24560 | 0.0001472352778 | 24560 | 0.0001338503
24560 | 0.0001472001433 | 24560 | 0.0001338183
24570 | 0.0001473023145 | 24570 | 0.000133911195
24570 | 0.0001472918342 | 24570 | 0.0001339017
24570 | 0.0001472645162 | 24570 | 0.0001338768
24580 | 0.0001472561928 | 24580 | 0.0001338693
24580 | 0.0001472477131 | 24580 | 0.0001338616
24580 | 0.0001472937175 | 24580 | 0.0001339034
24590 | 0.0001472426259 | 24590 | 0.0001338569
24590 | 0.0001476827069 | 24590 | 0.000134257
24590 | 0.0001472670054 | 24590 | 0.0001338791
24600 | 0.0001473062041 | 24600 | 0.000133914731
24600 | 0.0001474676978 | 24600 | 0.0001340615
24600 | 0.0001473704685 | 24600 | 0.0001339732
24610 | 0.0001472153595 | 24610 | 0.000133832145
24610 | 0.0001474461316 | 24610 | 0.0001340419
24610 | 0.0001474418126 | 24610 | 0.000134038
24620 | 0.0001473822009 | 24620 | 0.000133983819
24620 | 0.0001474425237 | 24620 | 0.0001340387
24620 | 0.0001475459713 | 24620 | 0.0001341327
24630 | 0.000147385493 | 24630 | 0.0001339868
24630 | 0.0001474536536 | 24630 | 0.000134048776
24630 | 0.0001474384407 | 24630 | 0.0001340349
24630 | 0.0001474313214 | 24630 | 0.000134028474
24640 | 0.0001472042031 | 24640 | 0.000133822
24640 | 0.0001474740903 | 24640 | 0.0001340674
24640 | 0.0001475080059 | 24640 | 0.0001340982
24650 | 0.0001475346205 | 24650 | 0.0001341224
24650 | 0.0001477100835 | 24650 | 0.0001342819
24650 | 0.0001477044717 | 24650 | 0.0001342768
24660 | 0.0001475631246 | 24660 | 0.0001341483
24660 | 0.0001475528096 | 24660 | 0.0001341389
24660 | 0.0001475400839 | 24660 | 0.000134127349
24670 | 0.0001476852052 | 24670 | 0.0001342593
24670 | 0.0001478864531 | 24670 | 0.0001344422
24670 | 0.0001476021372 | 24670 | 0.0001341838
24680 | 0.0001475730536 | 24680 | 0.0001341573
24680 | 0.0001479143558 | 24680 | 0.0001344676
24680 | 0.0001481811676 | 24680 | 0.0001347102
24690 | 0.0001479683818 | 24690 | 0.0001345167
24690 | 0.0001481529843 | 24690 | 0.0001346845
24690 | 0.0001477873134 | 24690 | 0.0001343521
24700 | 0.0001475642061 | 24700 | 0.0001341493
24700 | 0.0001474641965 | 24700 | 0.0001340584
24700 | 0.0001475520607 | 24700 | 0.000134138237
24710 | 0.0001476003764 | 24710 | 0.0001341822
24710 | 0.0001475467411 | 24710 | 0.000134133401
24710 | 0.0001477387389 | 24710 | 0.0001343079
24710 | 0.0001477490767 | 24710 | 0.0001343173
24720 | 0.0001477165963 | 24720 | 0.0001342878
24720 | 0.0001478047477 | 24720 | 0.000134368
24720 | 0.0001476706158 | 24720 | 0.000134246
24730 | 0.0001475078717 | 24730 | 0.0001340981
24730 | 0.0001474478482 | 24730 | 0.0001340435
24730 | 0.000147625211 | 24730 | 0.0001342047
24740 | 0.0001476922285 | 24740 | 0.0001342657
24740 | 0.0001476823546 | 24740 | 0.000134256686
24740 | 0.0001476475573 | 24740 | 0.0001342251
24750 | 0.0001478686564 | 24750 | 0.0001344261
24750 | 0.0001477427692 | 24750 | 0.0001343116
24750 | 0.0001478572708 | 24750 | 0.0001344157
24760 | 0.0001479498596 | 24760 | 0.0001344999
24760 | 0.0001479813368 | 24760 | 0.000134528488
24760 | 0.0001478078264 | 24760 | 0.0001343708
24770 | 0.0001480710578 | 24770 | 0.0001346101
24770 | 0.0001478052675 | 24770 | 0.000134368425
24770 | 0.000147750128 | 24770 | 0.0001343183
24780 | 0.0001478252057 | 24780 | 0.0001343866
24780 | 0.0001479774557 | 24780 | 0.000134525
24780 | 0.0001478939531 | 24780 | 0.000134449
24790 | 0.0001478551746 | 24790 | 0.0001344138
24790 | 0.0001479047779 | 24790 | 0.000134458889
24790 | 0.0001479279588 | 24790 | 0.00013448
24800 | 0.0001480337233 | 24800 | 0.0001345761
24800 | 0.0001482334269 | 24800 | 0.0001347577
24800 | 0.0001481884572 | 24800 | 0.0001347168
24800 | 0.0001481464942 | 24800 | 0.0001346786
24810 | 0.0001480858544 | 24810 | 0.000134623504
24810 | 0.0001481384189 | 24810 | 0.0001346713
24810 | 0.0001481044169 | 24810 | 0.000134640379
24820 | 0.0001481065593 | 24820 | 0.0001346423
24820 | 0.0001480601503 | 24820 | 0.0001346001
24820 | 0.000148131874 | 24820 | 0.00013466534
24830 | 0.0001479645106 | 24830 | 0.0001345132
24830 | 0.0001480329238 | 24830 | 0.0001345754
24830 | 0.0001481773705 | 24830 | 0.0001347067
24840 | 0.0001482889629 | 24840 | 0.0001348081
24840 | 0.0001481679821 | 24840 | 0.0001346982
24840 | 0.000148304549 | 24840 | 0.0001348223
24850 | 0.0001482043452 | 24850 | 0.0001347312
24850 | 0.0001482607678 | 24850 | 0.0001347825
24850 | 0.0001482226005 | 24850 | 0.0001347478
24860 | 0.0001482813333 | 24860 | 0.0001348012
24860 | 0.0001481572481 | 24860 | 0.0001346884
24860 | 0.0001482494631 | 24860 | 0.0001347722
24870 | 0.0001481784448 | 24870 | 0.0001347077
24870 | 0.0001481922316 | 24870 | 0.0001347202
24870 | 0.0001481942049 | 24870 | 0.000134722
24880 | 0.0001481524582 | 24880 | 0.0001346841
24880 | 0.0001483382182 | 24880 | 0.0001348529
24880 | 0.0001484224121 | 24880 | 0.0001349295
24890 | 0.0001484146325 | 24890 | 0.0001349224
24890 | 0.0001484038828 | 24890 | 0.0001349126
24890 | 0.0001483277905 | 24890 | 0.0001348434
24890 | 0.000148360474 | 24890 | 0.0001348732
24900 | 0.0001485683688 | 24900 | 0.0001350622
24900 | 0.0001487334414 | 24900 | 0.0001352122
24900 | 0.0001485257867 | 24900 | 0.0001350234
24910 | 0.000148478375 | 24910 | 0.0001349803
24910 | 0.0001486439356 | 24910 | 0.0001351309
24910 | 0.0001485227988 | 24910 | 0.0001350207
24920 | 0.0001484164149 | 24920 | 0.000134924
24920 | 0.0001483948389 | 24920 | 0.000134904399
24920 | 0.0001486232254 | 24920 | 0.000135112
24930 | 0.000148851958 | 24930 | 0.00013532
24930 | 0.0001485662097 | 24930 | 0.0001350602
24930 | 0.0001485088131 | 24930 | 0.000135008
24940 | 0.0001486828637 | 24940 | 0.0001351662
24940 | 0.0001487799888 | 24940 | 0.0001352545
24940 | 0.0001486006138 | 24940 | 0.0001350915
24950 | 0.0001485727675 | 24950 | 0.0001350662
24950 | 0.0001486968838 | 24950 | 0.000135179
24950 | 0.0001486848865 | 24950 | 0.0001351681
24960 | 0.0001486323041 | 24960 | 0.0001351203
24960 | 0.0001484939574 | 24960 | 0.0001349945
24960 | 0.0001485978275 | 24960 | 0.0001350889
24970 | 0.000148684229 | 24970 | 0.0001351675
24970 | 0.0001487063865 | 24970 | 0.0001351876
24970 | 0.0001488485889 | 24970 | 0.000135316899
24980 | 0.000148764102 | 24980 | 0.0001352401
24980 | 0.0001487254048 | 24980 | 0.0001352049
24980 | 0.000148876462 | 24980 | 0.0001353422
24990 | 0.0001488372164 | 24990 | 0.0001353066
24990 | 0.0001487710834 | 24990 | 0.0001352464
24990 | 0.0001488454556 | 24990 | 0.0001353141
25000 | 0.0001487566922 | 25000 | 0.0001352334
25000 | 0.0001488397081 | 25000 | 0.0001353088
25000 | 0.0001488579656 | 25000 | 0.0001353254
25000 | 0.0001489339552 | 25000 | 0.0001353945
25010 | 0.0001490006359 | 25010 | 0.0001354551
25010 | 0.0001490404089 | 25010 | 0.0001354913
25010 | 0.0001489591042 | 25010 | 0.0001354174
25020 | 0.0001490688247 | 25020 | 0.0001355171
25020 | 0.000148944691 | 25020 | 0.0001354043
25020 | 0.0001489439294 | 25020 | 0.0001354036
25030 | 0.0001490774624 | 25030 | 0.000135525
25030 | 0.0001488117176 | 25030 | 0.0001352834
25030 | 0.0001489443641 | 25030 | 0.000135404
25040 | 0.0001489752113 | 25040 | 0.000135432
25040 | 0.0001491477681 | 25040 | 0.0001355889
25040 | 0.0001491141378 | 25040 | 0.0001355583
25050 | 0.0001490433445 | 25050 | 0.0001354939
25050 | 0.0001492232682 | 25050 | 0.0001356575
25050 | 0.0001492264626 | 25050 | 0.0001356604
25060 | 0.000149267248 | 25060 | 0.0001356975
25060 | 0.0001492306988 | 25060 | 0.0001356643
25060 | 0.0001492644146 | 25060 | 0.0001356949
25070 | 0.0001493697334 | 25070 | 0.0001357907
25070 | 0.0001492762908 | 25070 | 0.0001357057
25070 | 0.0001491150575 | 25070 | 0.0001355591
25080 | 0.0001491156506 | 25080 | 0.0001355597
25080 | 0.0001492937545 | 25080 | 0.000135721595
25080 | 0.0001492947654 | 25080 | 0.000135722514
25090 | 0.0001493200472 | 25090 | 0.0001357455
25090 | 0.0001493647182 | 25090 | 0.0001357861
25090 | 0.0001493747482 | 25090 | 0.0001357952
25100 | 0.0001493900308 | 25100 | 0.0001358091
25100 | 0.0001492712448 | 25100 | 0.0001357011
25100 | 0.0001493336938 | 25100 | 0.0001357579
25110 | 0.0001493602515 | 25110 | 0.000135782
25110 | 0.0001494738677 | 25110 | 0.0001358853
25110 | 0.0001494913692 | 25110 | 0.0001359012
25120 | 0.0001494084655 | 25120 | 0.0001358259
25120 | 0.0001494500613 | 25120 | 0.0001358637
25120 | 0.0001494259391 | 25120 | 0.0001358418
25130 | 0.0001495082724 | 25130 | 0.0001359166
25130 | 0.0001494805139 | 25130 | 0.0001358914
25130 | 0.000149364524 | 25130 | 0.0001357859
25130 | 0.0001493771778 | 25130 | 0.0001357974
25140 | 0.0001494974658 | 25140 | 0.0001359068
25140 | 0.0001495123849 | 25140 | 0.0001359203
25140 | 0.0001493925791 | 25140 | 0.0001358114
25150 | 0.0001496015622 | 25150 | 0.0001360014
25150 | 0.0001496083807 | 25150 | 0.0001360076
25150 | 0.0001496980819 | 25150 | 0.0001360892
25160 | 0.0001496761557 | 25160 | 0.0001360692
25160 | 0.0001495557922 | 25160 | 0.0001359598
25160 | 0.0001496503392 | 25160 | 0.0001360458
25170 | 0.0001495625142 | 25170 | 0.000135965922
25170 | 0.0001497057281 | 25170 | 0.0001360961
25170 | 0.0001496780444 | 25170 | 0.0001360709
25180 | 0.0001497785092 | 25180 | 0.0001361623
25180 | 0.0001498500503 | 25180 | 0.0001362273
25180 | 0.0001498998709 | 25180 | 0.0001362726
25190 | 0.0001498403972 | 25190 | 0.0001362185
25190 | 0.0001497895924 | 25190 | 0.0001361724
25190 | 0.0001498361252 | 25190 | 0.0001362147
25200 | 0.0001498335033 | 25200 | 0.0001362123
25200 | 0.0001498320801 | 25200 | 0.000136211
25200 | 0.0001495728344 | 25200 | 0.000135975304
25210 | 0.0001496365771 | 25210 | 0.0001360333
25210 | 0.0001498420797 | 25210 | 0.0001362201
25210 | 0.0001497804152 | 25210 | 0.000136164
25220 | 0.0001498722744 | 25220 | 0.0001362475
25220 | 0.000149816152 | 25220 | 0.0001361965
25220 | 0.0001500433452 | 25220 | 0.000136403
25230 | 0.0001500010063 | 25230 | 0.0001363646
25230 | 0.0001500008173 | 25230 | 0.0001363644
25230 | 0.0001500344748 | 25230 | 0.000136395
25240 | 0.0001500577443 | 25240 | 0.0001364161
25240 | 0.0001500090175 | 25240 | 0.0001363718
25240 | 0.0001499527241 | 25240 | 0.0001363207
25250 | 0.0001499993016 | 25250 | 0.000136363
25250 | 0.0001500657615 | 25250 | 0.0001364234
25250 | 0.0001499602763 | 25250 | 0.0001363275
25260 | 0.0001500462124 | 25260 | 0.0001364056
25260 | 0.0001501209385 | 25260 | 0.0001364736
25260 | 0.0001501095357 | 25260 | 0.0001364632
25270 | 0.0001503394676 | 25270 | 0.0001366722
25270 | 0.0001502360804 | 25270 | 0.0001365783
25270 | 0.000150095321 | 25270 | 0.0001364503
25280 | 0.0001500727848 | 25280 | 0.0001364298
25280 | 0.0001499730587 | 25280 | 0.0001363391
25280 | 0.0001500305605 | 25280 | 0.0001363914
25290 | 0.000150332952 | 25290 | 0.00013666632
25290 | 0.0001502806454 | 25290 | 0.0001366188
25290 | 0.0001501247592 | 25290 | 0.0001364771
25290 | 0.0001501055424 | 25290 | 0.000136459584
25300 | 0.0001499787747 | 25300 | 0.0001363443
25300 | 0.0001501259302 | 25300 | 0.0001364781
25300 | 0.0001500947099 | 25300 | 0.0001364497
25310 | 0.0001504518535 | 25310 | 0.0001367744
25310 | 0.0001505525094 | 25310 | 0.0001368659
25310 | 0.0001503361233 | 25310 | 0.000136669203
25320 | 0.0001502404532 | 25320 | 0.0001365822
25320 | 0.0001504119747 | 25320 | 0.0001367382
25320 | 0.0001503280809 | 25320 | 0.0001366619
25330 | 0.0001503135567 | 25330 | 0.0001366487
25330 | 0.0001506171104 | 25330 | 0.0001369246
25330 | 0.0001503918887 | 25330 | 0.0001367199
25340 | 0.0001502901525 | 25340 | 0.0001366274
25340 | 0.0001504140149 | 25340 | 0.00013674
25340 | 0.0001504031032 | 25340 | 0.0001367301
25350 | 0.0001503768102 | 25350 | 0.0001367062
25350 | 0.0001503875564 | 25350 | 0.000136716
25350 | 0.0001503768735 | 25350 | 0.0001367062
25360 | 0.0001505310479 | 25360 | 0.0001368464
25360 | 0.000150486152 | 25360 | 0.0001368056
25360 | 0.000150375642 | 25360 | 0.0001367051
25370 | 0.0001502357148 | 25370 | 0.0001365779
25370 | 0.0001504469012 | 25370 | 0.0001367699
25370 | 0.0001504220366 | 25370 | 0.000136747306
25380 | 0.0001504248526 | 25380 | 0.000136749866
25380 | 0.0001504488446 | 25380 | 0.0001367717
25380 | 0.0001504246531 | 25380 | 0.0001367497
25390 | 0.0001504918444 | 25390 | 0.0001368108
25390 | 0.0001505173999 | 25390 | 0.000136834
25390 | 0.0001505142591 | 25390 | 0.0001368311
25400 | 0.0001505387313 | 25400 | 0.0001368534
25400 | 0.0001505631839 | 25400 | 0.0001368756
25400 | 0.0001505627209 | 25400 | 0.0001368752
25410 | 0.0001506547722 | 25410 | 0.0001369589
25410 | 0.0001508560064 | 25410 | 0.000137141824
25410 | 0.0001503361897 | 25410 | 0.0001366693
25420 | 0.0001504456949 | 25420 | 0.0001367688
25420 | 0.0001505641942 | 25420 | 0.0001368765
25420 | 0.0001509165783 | 25420 | 0.0001371969
25430 | 0.0001508441478 | 25430 | 0.000137131
25430 | 0.0001509669305 | 25430 | 0.0001372427
25430 | 0.0001508341287 | 25430 | 0.0001371219
25440 | 0.0001507602983 | 25440 | 0.0001370548
25440 | 0.0001507167036 | 25440 | 0.0001370152
25440 | 0.0001505910369 | 25440 | 0.0001369009
25450 | 0.0001506812422 | 25450 | 0.0001369829
25450 | 0.0001507265374 | 25450 | 0.0001370241
25450 | 0.0001508294208 | 25450 | 0.0001371177
25460 | 0.0001507242803 | 25460 | 0.000137022073
25460 | 0.0001507714792 | 25460 | 0.000137065
25460 | 0.000150796721 | 25460 | 0.0001370879
25470 | 0.0001509119626 | 25470 | 0.0001371927
25470 | 0.0001509303134 | 25470 | 0.0001372094
25470 | 0.0001511077536 | 25470 | 0.0001373707
25480 | 0.0001510009802 | 25480 | 0.0001372736
25480 | 0.0001511457569 | 25480 | 0.0001374052
25480 | 0.0001508968426 | 25480 | 0.0001371789
25490 | 0.0001508703589 | 25490 | 0.0001371549
25490 | 0.0001511929998 | 25490 | 0.0001374482
25490 | 0.0001508491893 | 25490 | 0.0001371356
25500 | 0.0001507613852 | 25500 | 0.0001370558
25500 | 0.0001508072986 | 25500 | 0.0001370975
25500 | 0.0001509050834 | 25500 | 0.0001371864
25510 | 0.0001508185006 | 25510 | 0.0001371077
25510 | 0.0001508227113 | 25510 | 0.0001371116
25510 | 0.0001507979283 | 25510 | 0.000137089
25520 | 0.0001509165862 | 25520 | 0.0001371969
25520 | 0.0001509810904 | 25520 | 0.0001372555
25520 | 0.0001509971733 | 25520 | 0.0001372702
25530 | 0.0001509345138 | 25530 | 0.0001372132
25530 | 0.0001511120069 | 25530 | 0.0001373746
25530 | 0.0001511479365 | 25530 | 0.000137407215
25540 | 0.00015105979 | 25540 | 0.0001373271
25540 | 0.0001510590552 | 25540 | 0.0001373264
25540 | 0.0001510296607 | 25540 | 0.0001372997
25550 | 0.0001510335639 | 25550 | 0.0001373032
25550 | 0.0001510561734 | 25550 | 0.000137323794
25550 | 0.0001509917984 | 25550 | 0.0001372653
25550 | 0.0001510323339 | 25550 | 0.0001373021
25560 | 0.0001512320126 | 25560 | 0.0001374836
25560 | 0.0001513066328 | 25560 | 0.0001375515
25560 | 0.0001512416792 | 25560 | 0.0001374924
25570 | 0.00015110401 | 25570 | 0.0001373673
25570 | 0.0001513953574 | 25570 | 0.0001376321
25570 | 0.0001513606808 | 25570 | 0.0001376006
25580 | 0.0001514556397 | 25580 | 0.0001376869
25580 | 0.0001514042627 | 25580 | 0.0001376402
25580 | 0.0001513249176 | 25580 | 0.0001375681
25590 | 0.000151370554 | 25590 | 0.0001376096
25590 | 0.0001514716276 | 25590 | 0.0001377015
25590 | 0.0001513151266 | 25590 | 0.000137559206
25600 | 0.000151285097 | 25600 | 0.0001375319
25600 | 0.0001513743979 | 25600 | 0.000137613089
25600 | 0.0001513528987 | 25600 | 0.0001375935
25610 | 0.0001513457855 | 25610 | 0.0001375871
25610 | 0.0001515933542 | 25610 | 0.0001378121
25610 | 0.0001514810477 | 25610 | 0.00013771
25620 | 0.0001514649044 | 25620 | 0.0001376954
25620 | 0.0001514355873 | 25620 | 0.0001376687
25620 | 0.0001514453205 | 25620 | 0.0001376776
25630 | 0.0001515080482 | 25630 | 0.0001377346
25630 | 0.0001513767472 | 25630 | 0.0001376152
25630 | 0.0001514136362 | 25630 | 0.0001376488
25640 | 0.0001514969446 | 25640 | 0.0001377245
25640 | 0.0001515551085 | 25640 | 0.0001377774
25640 | 0.0001515246476 | 25640 | 0.0001377497
25650 | 0.0001515251122 | 25650 | 0.000137750102
25650 | 0.0001513829373 | 25650 | 0.0001376209
25650 | 0.0001514904343 | 25650 | 0.0001377186
25660 | 0.0001514553744 | 25660 | 0.000137686704
25660 | 0.0001516056818 | 25660 | 0.0001378233
25660 | 0.0001515334682 | 25660 | 0.0001377577
25670 | 0.0001516413416 | 25670 | 0.0001378558
25670 | 0.0001516981942 | 25670 | 0.0001379074
25670 | 0.0001516960808 | 25670 | 0.000137905528
25680 | 0.0001517635125 | 25680 | 0.0001379668
25680 | 0.000151753841 | 25680 | 0.000137958
25680 | 0.0001517960505 | 25680 | 0.0001379964
25690 | 0.0001517951408 | 25690 | 0.0001379956
25690 | 0.0001518010038 | 25690 | 0.0001380009
25690 | 0.0001518711355 | 25690 | 0.0001380647
25700 | 0.0001517994846 | 25700 | 0.0001379995
25700 | 0.0001514896622 | 25700 | 0.0001377179
25700 | 0.0001516168096 | 25700 | 0.0001378335
25710 | 0.0001522503888 | 25710 | 0.0001384094
25710 | 0.0001519844954 | 25710 | 0.0001381677
25710 | 0.000151734555 | 25710 | 0.0001379405
25720 | 0.0001517612489 | 25720 | 0.0001379648
25720 | 0.0001516987842 | 25720 | 0.000137908
25720 | 0.000151783086 | 25720 | 0.0001379846
25730 | 0.0001517726766 | 25730 | 0.0001379752
25730 | 0.0001517111682 | 25730 | 0.0001379192
25730 | 0.0001520226327 | 25730 | 0.0001382024
25740 | 0.00015198768 | 25740 | 0.0001381706
25740 | 0.0001520205915 | 25740 | 0.0001382005
25740 | 0.000152100955 | 25740 | 0.0001382736
25750 | 0.000152153249 | 25750 | 0.0001383211
25750 | 0.000152128264 | 25750 | 0.0001382984
25750 | 0.0001520496315 | 25750 | 0.0001382269
25760 | 0.000152039989 | 25760 | 0.0001382182
25760 | 0.0001521897478 | 25760 | 0.0001383543
25760 | 0.0001519586818 | 25760 | 0.0001381443
25770 | 0.0001520184771 | 25770 | 0.0001381986
25770 | 0.000151945417 | 25770 | 0.0001381322
25770 | 0.0001519726155 | 25770 | 0.0001381569
25780 | 0.0001521239915 | 25780 | 0.0001382945
25780 | 0.0001519717378 | 25780 | 0.0001381561
25780 | 0.0001520836058 | 25780 | 0.0001382578
25790 | 0.0001521487421 | 25790 | 0.000138317
25790 | 0.0001521651863 | 25790 | 0.000138332
25790 | 0.0001521751098 | 25790 | 0.000138341
25800 | 0.0001522573361 | 25800 | 0.0001384158
25800 | 0.0001521668375 | 25800 | 0.0001383335
25800 | 0.0001521219091 | 25800 | 0.0001382926
25810 | 0.0001524682524 | 25810 | 0.0001386075
25810 | 0.0001521349439 | 25810 | 0.0001383045
25810 | 0.0001523261724 | 25810 | 0.0001384783
25820 | 0.0001522305647 | 25820 | 0.0001383914
25820 | 0.000152220958 | 25820 | 0.0001383827
25820 | 0.0001523055437 | 25820 | 0.0001384596
25830 | 0.0001522926869 | 25830 | 0.0001384479
25830 | 0.0001523833968 | 25830 | 0.0001385304
25830 | 0.00015238691 | 25830 | 0.0001385336
25840 | 0.0001520269692 | 25840 | 0.0001382063
25840 | 0.0001520511517 | 25840 | 0.0001382283
25840 | 0.000151963485 | 25840 | 0.0001381486
25850 | 0.0001522656738 | 25850 | 0.0001384233
25850 | 0.0001524424944 | 25850 | 0.0001385841
25850 | 0.0001523232606 | 25850 | 0.0001384757
25860 | 0.0001526052786 | 25860 | 0.0001387321
25860 | 0.0001524696774 | 25860 | 0.0001386088
25860 | 0.0001523667558 | 25860 | 0.0001385152
25870 | 0.0001526590526 | 25870 | 0.000138781
25870 | 0.0001525842861 | 25870 | 0.000138713
25870 | 0.0001526689399 | 25870 | 0.0001387899
25880 | 0.000152445994 | 25880 | 0.0001385873
25880 | 0.0001525126475 | 25880 | 0.0001386479
25880 | 0.0001525640817 | 25880 | 0.0001386946
25890 | 0.000152505122 | 25890 | 0.00013864102
25890 | 0.0001523624381 | 25890 | 0.0001385113
25890 | 0.0001524977203 | 25890 | 0.0001386343
25900 | 0.0001525159813 | 25900 | 0.0001386509
25900 | 0.0001526433835 | 25900 | 0.0001387667
25900 | 0.0001525603213 | 25900 | 0.0001386912
25910 | 0.0001525530833 | 25910 | 0.0001386846
25910 | 0.0001526947074 | 25910 | 0.0001388134
25910 | 0.0001526401328 | 25910 | 0.0001387638
25920 | 0.0001525760267 | 25920 | 0.0001387055
25920 | 0.0001526756033 | 25920 | 0.000138796003
25920 | 0.0001526884116 | 25920 | 0.0001388076
25930 | 0.000152596934 | 25930 | 0.0001387245
25930 | 0.0001524559153 | 25930 | 0.0001385963
25930 | 0.000152696762 | 25930 | 0.0001388152
25940 | 0.0001528784065 | 25940 | 0.0001389804
25940 | 0.0001527344137 | 25940 | 0.000138849467
25940 | 0.0001529768149 | 25940 | 0.0001390698
25950 | 0.0001528202426 | 25950 | 0.0001389275
25950 | 0.0001528889905 | 25950 | 0.00013899
25960 | 0.0001529246959 | 25960 | 0.0001390225
25960 | 0.0001528194627 | 25960 | 0.0001389268
25960 | 0.0001526730462 | 25960 | 0.0001387937
25970 | 0.0001528777508 | 25970 | 0.0001389798
25970 | 0.0001527358953 | 25970 | 0.0001388508
25970 | 0.0001528893878 | 25970 | 0.0001389904
25980 | 0.0001528452987 | 25980 | 0.0001389503
25980 | 0.0001529070197 | 25980 | 0.0001390064
25980 | 0.0001529658551 | 25980 | 0.0001390599
25990 | 0.0001528774725 | 25990 | 0.0001389795
25990 | 0.000153128521 | 25990 | 0.0001392077
25990 | 0.0001532453429 | 25990 | 0.0001393139
26000 | 0.0001532553352 | 26000 | 0.000139323032
26000 | 0.0001531041169 | 26000 | 0.0001391856
26000 | 0.000153319592 | 26000 | 0.0001393814
26010 | 0.0001530701936 | 26010 | 0.0001391547
26010 | 0.0001529755265 | 26010 | 0.0001390687
26010 | 0.00015297621 | 26010 | 0.0001390693
26020 | 0.0001530439157 | 26020 | 0.0001391308
26020 | 0.0001529616253 | 26020 | 0.000139056023
26020 | 0.0001528950977 | 26020 | 0.0001389955
26030 | 0.0001529523918 | 26030 | 0.0001390476
26030 | 0.0001530934871 | 26030 | 0.0001391759
26030 | 0.0001532083 | 26030 | 0.0001392803
26040 | 0.0001531319553 | 26040 | 0.0001392109
26040 | 0.0001532087704 | 26040 | 0.0001392807
26040 | 0.0001530589659 | 26040 | 0.0001391445
26050 | 0.0001530511434 | 26050 | 0.0001391374
26050 | 0.0001531989427 | 26050 | 0.0001392718
26050 | 0.0001533027644 | 26050 | 0.0001393661
26060 | 0.0001533196895 | 26060 | 0.0001393815
26060 | 0.0001532976169 | 26060 | 0.0001393615
26060 | 0.0001533005021 | 26060 | 0.0001393641
26070 | 0.0001531782269 | 26070 | 0.0001392529
26070 | 0.0001532848744 | 26070 | 0.0001393499
26070 | 0.0001531278786 | 26070 | 0.0001392072
26080 | 0.0001531635544 | 26080 | 0.0001392396
26080 | 0.0001532805931 | 26080 | 0.000139346
26080 | 0.0001532359985 | 26080 | 0.0001393055
26090 | 0.0001533637441 | 26090 | 0.0001394216
26090 | 0.00015342981 | 26090 | 0.0001394816
26090 | 0.0001532879006 | 26090 | 0.0001393526
26100 | 0.0001532966509 | 26100 | 0.0001393606
26100 | 0.000153408188 | 26100 | 0.000139462
26100 | 0.0001535683193 | 26100 | 0.000139607563
26110 | 0.0001534578007 | 26110 | 0.0001395071
26110 | 0.000153660025 | 26110 | 0.0001396909
26110 | 0.000153514279 | 26110 | 0.0001395584
26120 | 0.0001536448505 | 26120 | 0.0001396771
26120 | 0.0001535980093 | 26120 | 0.0001396346
26120 | 0.0001535092561 | 26120 | 0.0001395539
26130 | 0.0001534428189 | 26130 | 0.0001394935
26130 | 0.0001534200176 | 26130 | 0.0001394727
26130 | 0.0001536681615 | 26130 | 0.0001396983
26140 | 0.0001535123762 | 26140 | 0.0001395567
26140 | 0.0001535741712 | 26140 | 0.0001396129
26140 | 0.0001535376429 | 26140 | 0.0001395797
26150 | 0.000153679249 | 26150 | 0.0001397084
26150 | 0.0001535758899 | 26150 | 0.0001396144
26150 | 0.0001536529068 | 26150 | 0.0001396845
26160 | 0.0001536067094 | 26160 | 0.0001396425
26160 | 0.0001535776129 | 26160 | 0.000139616
26160 | 0.0001537602218 | 26160 | 0.000139782
26170 | 0.0001536700146 | 26170 | 0.0001397
26170 | 0.000153654653 | 26170 | 0.000139686
26170 | 0.000153673634 | 26170 | 0.0001397033
26180 | 0.000153754106 | 26180 | 0.00013977646
26180 | 0.0001536567257 | 26180 | 0.0001396879
26180 | 0.0001536402234 | 26180 | 0.0001396729
26190 | 0.0001538701609 | 26190 | 0.000139882
26190 | 0.0001537308453 | 26190 | 0.0001397553
26190 | 0.0001540637638 | 26190 | 0.000140058
26200 | 0.0001537642711 | 26200 | 0.000139785701
26200 | 0.0001536877585 | 26200 | 0.0001397161
26200 | 0.0001537739817 | 26200 | 0.0001397945
26210 | 0.0001539254013 | 26210 | 0.000139932183
26210 | 0.000153852587 | 26210 | 0.000139866
26210 | 0.0001537250201 | 26210 | 0.00013975
26220 | 0.0001535133767 | 26220 | 0.0001395576
26220 | 0.0001538003373 | 26220 | 0.0001398185
26230 | 0.0001540303676 | 26230 | 0.0001400276
26230 | 0.0001538890035 | 26230 | 0.0001398991
26230 | 0.0001539230046 | 26230 | 0.00013993
26240 | 0.0001538033104 | 26240 | 0.0001398212
26240 | 0.0001538527418 | 26240 | 0.0001398661
26240 | 0.0001538499246 | 26240 | 0.0001398636
26250 | 0.0001537431425 | 26250 | 0.0001397665
26250 | 0.0001538938259 | 26250 | 0.0001399035
26250 | 0.0001539056901 | 26250 | 0.0001399143
26260 | 0.0001538022293 | 26260 | 0.0001398202
26260 | 0.0001540349481 | 26260 | 0.000140031771
26260 | 0.0001539386204 | 26260 | 0.0001399442
26270 | 0.0001538394487 | 26270 | 0.000139854
26270 | 0.0001536903419 | 26270 | 0.0001397185
26270 | 0.0001536626885 | 26270 | 0.0001396934
26280 | 0.0001538894049 | 26280 | 0.000139899459
26280 | 0.0001539567471 | 26280 | 0.0001399607
26280 | 0.000154024557 | 26280 | 0.0001400223
26290 | 0.0001541196858 | 26290 | 0.0001401088
26290 | 0.0001544497864 | 26290 | 0.0001404089
26290 | 0.0001542158524 | 26290 | 0.0001401962
26300 | 0.0001543070801 | 26300 | 0.0001402792
26300 | 0.0001543315118 | 26300 | 0.0001403014
26300 | 0.0001541137752 | 26300 | 0.000140103432
26310 | 0.0001541417646 | 26310 | 0.0001401289
26310 | 0.000154285122 | 26310 | 0.0001402592
26310 | 0.0001543084822 | 26310 | 0.0001402804
26320 | 0.0001541629913 | 26320 | 0.0001401482
26320 | 0.0001541222067 | 26320 | 0.000140111097
26320 | 0.0001542958903 | 26320 | 0.000140269
26330 | 0.000154241023 | 26330 | 0.0001402191
26330 | 0.0001542895984 | 26330 | 0.0001402633
26330 | 0.0001543577245 | 26330 | 0.0001403252
26340 | 0.0001543614199 | 26340 | 0.0001403286
26340 | 0.0001541373732 | 26340 | 0.0001401249
26340 | 0.000154231722 | 26340 | 0.0001402107
26350 | 0.0001544357342 | 26350 | 0.000140396122
26350 | 0.0001546224146 | 26350 | 0.0001405658
26350 | 0.0001544659127 | 26350 | 0.000140423557
26360 | 0.0001544421967 | 26360 | 0.000140401997
26360 | 0.0001544470432 | 26360 | 0.0001404064
26360 | 0.0001545401579 | 26360 | 0.0001404911
26370 | 0.0001545383248 | 26370 | 0.0001404894
26370 | 0.0001544927556 | 26370 | 0.000140448
26370 | 0.0001546376143 | 26370 | 0.0001405796
26380 | 0.0001546547719 | 26380 | 0.0001405952
26380 | 0.000154329233 | 26380 | 0.0001402993
26390 | 0.0001543918372 | 26390 | 0.0001403562
26390 | 0.0001545339349 | 26390 | 0.0001404854
26390 | 0.0001546293614 | 26390 | 0.0001405721
26400 | 0.0001546052252 | 26400 | 0.0001405502
26400 | 0.0001546205254 | 26400 | 0.000140564114
26400 | 0.0001545193663 | 26400 | 0.0001404722
26410 | 0.0001546680805 | 26410 | 0.0001406073
26410 | 0.0001547687608 | 26410 | 0.0001406989
26410 | 0.0001545802764 | 26410 | 0.000140527524
26420 | 0.0001545429534 | 26420 | 0.000140493594
26420 | 0.0001544110455 | 26420 | 0.0001403737
26420 | 0.000154609463 | 26420 | 0.0001405541
26430 | 0.000155013288 | 26430 | 0.0001409212
26430 | 0.0001548135376 | 26430 | 0.0001407396
26430 | 0.0001548107852 | 26430 | 0.0001407371
26440 | 0.0001546416907 | 26440 | 0.0001405834
26440 | 0.0001547860492 | 26440 | 0.0001407146
26440 | 0.0001548685184 | 26440 | 0.0001407896
26450 | 0.0001547922394 | 26450 | 0.0001407202
26450 | 0.0001546886641 | 26450 | 0.0001406261
26450 | 0.000154860852 | 26450 | 0.0001407826
26460 | 0.0001548944513 | 26460 | 0.0001408131
26460 | 0.0001548817249 | 26460 | 0.0001408016
26460 | 0.0001548551902 | 26460 | 0.0001407774
26470 | 0.0001549232242 | 26470 | 0.0001408393
26470 | 0.0001548345376 | 26470 | 0.0001407587
26470 | 0.0001549585776 | 26470 | 0.0001408714
26480 | 0.000154845122 | 26480 | 0.0001407683
26480 | 0.0001549070919 | 26480 | 0.000140824629
26480 | 0.0001550120314 | 26480 | 0.00014092
26490 | 0.0001548872863 | 26490 | 0.0001408066
26490 | 0.0001550071545 | 26490 | 0.000140915595
26490 | 0.0001550930174 | 26490 | 0.0001409937
26500 | 0.0001549962618 | 26500 | 0.0001409057
26500 | 0.0001550979617 | 26500 | 0.000140998147
26500 | 0.0001549925866 | 26500 | 0.0001409024
26510 | 0.0001551449765 | 26510 | 0.0001410409
26510 | 0.0001551666284 | 26510 | 0.0001410606
26520 | 0.0001551506972 | 26520 | 0.0001410461
26520 | 0.000155016064 | 26520 | 0.0001409237
26520 | 0.0001551705184 | 26520 | 0.0001410641
26530 | 0.0001552630374 | 26530 | 0.0001411482
26530 | 0.0001553717343 | 26530 | 0.000141247
26530 | 0.0001551026437 | 26530 | 0.0001410024
26540 | 0.0001550600916 | 26540 | 0.0001409637
26540 | 0.0001551746546 | 26540 | 0.0001410679
26540 | 0.0001552418739 | 26540 | 0.000141129
26550 | 0.0001552337762 | 26550 | 0.0001411216
26550 | 0.0001552309831 | 26550 | 0.0001411191
26550 | 0.0001554042772 | 26550 | 0.0001412766
26560 | 0.0001551864824 | 26560 | 0.0001410786
26560 | 0.0001553274914 | 26560 | 0.0001412068
26560 | 0.000155319364 | 26560 | 0.0001411994
26570 | 0.0001554252023 | 26570 | 0.0001412956
26570 | 0.0001552967729 | 26570 | 0.0001411789
26570 | 0.0001551978644 | 26570 | 0.000141089
26580 | 0.0001550806883 | 26580 | 0.0001409824
26580 | 0.0001549363839 | 26580 | 0.0001408513
26580 | 0.00015501497 | 26580 | 0.0001409227
26590 | 0.0001551846209 | 26590 | 0.0001410769
26590 | 0.0001555208511 | 26590 | 0.0001413826
26590 | 0.0001552430429 | 26590 | 0.000141130039
26600 | 0.000155372664 | 26600 | 0.0001412479
26600 | 0.0001553835622 | 26600 | 0.0001412578
26600 | 0.0001554022949 | 26600 | 0.0001412748
26610 | 0.0001553633971 | 26610 | 0.0001412395
26610 | 0.0001555012935 | 26610 | 0.0001413648
26610 | 0.0001553801887 | 26610 | 0.000141254717
26620 | 0.0001553606866 | 26620 | 0.000141237
26620 | 0.0001555127154 | 26620 | 0.0001413752
26630 | 0.000155584043 | 26630 | 0.00014144
26630 | 0.0001554668925 | 26630 | 0.0001413335
26630 | 0.0001555207912 | 26630 | 0.0001413825
26640 | 0.0001554552656 | 26640 | 0.000141323
26640 | 0.000155398314 | 26640 | 0.0001412712
26640 | 0.0001555142105 | 26640 | 0.000141376555
26650 | 0.0001556181064 | 26650 | 0.000141471
26650 | 0.0001556942466 | 26650 | 0.0001415402
26650 | 0.0001554883685 | 26650 | 0.0001413531
26660 | 0.0001555097931 | 26660 | 0.0001413725
26660 | 0.000155705681 | 26660 | 0.0001415506
26660 | 0.0001557703125 | 26660 | 0.000141609375
26670 | 0.0001556392543 | 26670 | 0.0001414902
26670 | 0.0001559474061 | 26670 | 0.0001417704
26670 | 0.000155858402 | 26670 | 0.0001416895
26680 | 0.0001557268553 | 26680 | 0.0001415699
26680 | 0.0001557401204 | 26680 | 0.0001415819
26680 | 0.0001557151314 | 26680 | 0.0001415592
26690 | 0.0001556626208 | 26690 | 0.0001415115
26690 | 0.0001558307362 | 26690 | 0.0001416643
26690 | 0.000155876921 | 26690 | 0.0001417063
26700 | 0.0001558039372 | 26700 | 0.0001416399
26700 | 0.0001558180126 | 26700 | 0.0001416527
26700 | 0.0001561574822 | 26700 | 0.0001419613
26710 | 0.0001557974031 | 26710 | 0.000141634
26710 | 0.000155770931 | 26710 | 0.0001416099
26710 | 0.00015598205 | 26710 | 0.0001418019
26720 | 0.0001559581892 | 26720 | 0.000141780172
26720 | 0.0001558646681 | 26720 | 0.0001416952
26730 | 0.0001557419823 | 26730 | 0.0001415836
26730 | 0.0001558665658 | 26730 | 0.000141696878
26730 | 0.000155873097 | 26730 | 0.0001417028
26740 | 0.0001559665384 | 26740 | 0.0001417878
26740 | 0.0001557770176 | 26740 | 0.0001416155
26740 | 0.0001559336658 | 26740 | 0.000141757878
26750 | 0.0001558450909 | 26750 | 0.0001416774
26750 | 0.0001560666417 | 26750 | 0.0001418788
26750 | 0.0001559276928 | 26750 | 0.000141752448
26760 | 0.0001560475648 | 26760 | 0.0001418614
26760 | 0.000156377666 | 26760 | 0.0001421615
26760 | 0.0001561661909 | 26760 | 0.0001419693
26770 | 0.0001561152194 | 26770 | 0.0001419229
26770 | 0.0001560967825 | 26770 | 0.0001419062
26770 | 0.0001559956769 | 26770 | 0.0001418143
26780 | 0.0001561598098 | 26780 | 0.0001419635
26780 | 0.000156238917 | 26780 | 0.0001420354
26780 | 0.0001561766213 | 26780 | 0.0001419787
26790 | 0.0001562450289 | 26790 | 0.0001420409
26790 | 0.0001564277798 | 26790 | 0.0001422071
26790 | 0.000156301148 | 26790 | 0.000142092
26800 | 0.000156122118 | 26800 | 0.0001419292
26800 | 0.0001560204985 | 26800 | 0.0001418368
26800 | 0.0001562233288 | 26800 | 0.000142021208
26810 | 0.0001561527067 | 26810 | 0.000141957
26810 | 0.0001562911817 | 26810 | 0.0001420829
26820 | 0.0001560332985 | 26820 | 0.0001418485
26820 | 0.0001561935266 | 26820 | 0.0001419941
26820 | 0.000156201449 | 26820 | 0.0001420013
26830 | 0.000156277555 | 26830 | 0.0001420705
26830 | 0.0001564341576 | 26830 | 0.0001422129
26830 | 0.0001563770459 | 26830 | 0.000142161
26840 | 0.0001565300027 | 26840 | 0.0001423
26840 | 0.0001563840494 | 26840 | 0.0001421673
26840 | 0.0001564406732 | 26840 | 0.0001422188
26850 | 0.0001564676739 | 26850 | 0.0001422433
26850 | 0.0001564627729 | 26850 | 0.0001422389
26850 | 0.0001565657599 | 26850 | 0.000142332509
26860 | 0.0001565146874 | 26860 | 0.0001422861
26860 | 0.000156370134 | 26860 | 0.0001421547
26860 | 0.000156482801 | 26860 | 0.0001422571
26870 | 0.0001564903808 | 26870 | 0.000142264
26870 | 0.0001565399952 | 26870 | 0.0001423091
26870 | 0.0001563917073 | 26870 | 0.0001421743
26880 | 0.000156417719 | 26880 | 0.0001421979
26880 | 0.0001565023648 | 26880 | 0.0001422749
26880 | 0.0001565344269 | 26880 | 0.000142304
26890 | 0.0001564870623 | 26890 | 0.000142261
26890 | 0.0001566318427 | 26890 | 0.0001423926
26890 | 0.0001566204875 | 26890 | 0.0001423823
26900 | 0.0001565329268 | 26900 | 0.0001423027
26900 | 0.0001564201419 | 26900 | 0.000142200129
26910 | 0.0001566200154 | 26910 | 0.0001423818
26910 | 0.0001566384383 | 26910 | 0.0001423986
26910 | 0.0001565266261 | 26910 | 0.0001422969
26920 | 0.0001562214156 | 26920 | 0.0001420195
26920 | 0.0001568829239 | 26920 | 0.0001426208
26920 | 0.0001567313557 | 26920 | 0.0001424831
26930 | 0.0001567344024 | 26930 | 0.0001424858
26930 | 0.0001567779812 | 26930 | 0.0001425254
26930 | 0.0001566983291 | 26930 | 0.000142453
26940 | 0.0001565507021 | 26940 | 0.0001423188
26940 | 0.0001566619895 | 26940 | 0.00014242
26940 | 0.0001566555995 | 26940 | 0.0001424142
26950 | 0.0001567988501 | 26950 | 0.0001425444
26950 | 0.0001567316831 | 26950 | 0.0001424833
26950 | 0.0001566392603 | 26950 | 0.0001423993
26960 | 0.0001570686954 | 26960 | 0.0001427897
26960 | 0.0001568002523 | 26960 | 0.0001425457
26960 | 0.0001567453664 | 26960 | 0.0001424958
26970 | 0.0001570186316 | 26970 | 0.0001427442
26970 | 0.0001570069457 | 26970 | 0.000142733587
26980 | 0.0001569721594 | 26980 | 0.000142702
26980 | 0.0001569298927 | 26980 | 0.0001426635
26980 | 0.000156884106 | 26980 | 0.0001426219
26990 | 0.0001570064021 | 26990 | 0.0001427331
26990 | 0.000156945314 | 26990 | 0.0001426776
26990 | 0.0001569174901 | 26990 | 0.0001426523
27000 | 0.0001569154236 | 27000 | 0.0001426504
27000 | 0.0001570500226 | 27000 | 0.0001427727
27000 | 0.0001571958377 | 27000 | 0.000142905307
27010 | 0.0001570174766 | 27010 | 0.0001427432
27010 | 0.0001571616611 | 27010 | 0.0001428742
27010 | 0.0001569488743 | 27010 | 0.0001426808
27020 | 0.0001570715375 | 27020 | 0.0001427923
27020 | 0.0001571398506 | 27020 | 0.0001428544
27020 | 0.0001573948147 | 27020 | 0.0001430862
27030 | 0.0001571849604 | 27030 | 0.0001428954
27030 | 0.0001570640439 | 27030 | 0.0001427855
27030 | 0.0001571933456 | 27030 | 0.000142903
27040 | 0.0001571957992 | 27040 | 0.000142905272
27040 | 0.0001572095357 | 27040 | 0.0001429178
27040 | 0.0001570564163 | 27040 | 0.0001427786
27050 | 0.0001569795609 | 27050 | 0.0001427087
27050 | 0.000157071072 | 27050 | 0.0001427919
27060 | 0.0001573135852 | 27060 | 0.0001430124
27060 | 0.0001573010744 | 27060 | 0.000143001
27060 | 0.0001572248928 | 27060 | 0.0001429317
27070 | 0.0001574126242 | 27070 | 0.0001431024
27070 | 0.0001573940953 | 27070 | 0.0001430855
27070 | 0.0001573510753 | 27070 | 0.0001430464
27080 | 0.0001572782306 | 27080 | 0.0001429802
27080 | 0.0001573547475 | 27080 | 0.0001430498
27080 | 0.0001573041435 | 27080 | 0.0001430038
27090 | 0.0001572858688 | 27090 | 0.0001429872
27090 | 0.0001573255342 | 27090 | 0.0001430232
27090 | 0.0001574085102 | 27090 | 0.0001430986
27100 | 0.0001574785537 | 27100 | 0.0001431623
27100 | 0.0001575221554 | 27100 | 0.000143202
27100 | 0.0001574631469 | 27100 | 0.0001431483
27110 | 0.0001575667559 | 27110 | 0.0001432425
27110 | 0.0001573777619 | 27110 | 0.0001430707
27110 | 0.0001574095905 | 27110 | 0.0001430996
27120 | 0.000157522826 | 27120 | 0.0001432026
27120 | 0.0001574572438 | 27120 | 0.0001431429
27130 | 0.0001574785875 | 27130 | 0.0001431624
27130 | 0.0001575465207 | 27130 | 0.0001432241
27130 | 0.000157502565 | 27130 | 0.00014318415
27140 | 0.0001575407584 | 27140 | 0.0001432189
27140 | 0.0001575962027 | 27140 | 0.0001432693
27140 | 0.0001577598342 | 27140 | 0.000143418
27150 | 0.0001576057404 | 27150 | 0.0001432779
27150 | 0.0001575896609 | 27150 | 0.0001432633
27150 | 0.0001575900749 | 27150 | 0.0001432637
27160 | 0.0001576330427 | 27160 | 0.0001433028
27160 | 0.0001576628487 | 27160 | 0.0001433299
27160 | 0.0001577477138 | 27160 | 0.000143407
27170 | 0.0001578582306 | 27170 | 0.0001435075
27170 | 0.0001576991255 | 27170 | 0.0001433628
27170 | 0.0001576950738 | 27170 | 0.000143359158
27180 | 0.0001575898642 | 27180 | 0.0001432635
27180 | 0.0001577359751 | 27180 | 0.000143396341
27190 | 0.0001578976646 | 27190 | 0.0001435433
27190 | 0.0001578323662 | 27190 | 0.000143484
27190 | 0.0001577284746 | 27190 | 0.0001433895
27200 | 0.0001578787061 | 27200 | 0.0001435261
27200 | 0.0001578608958 | 27200 | 0.0001435099
27200 | 0.0001578715446 | 27200 | 0.000143519586
27210 | 0.0001578051364 | 27210 | 0.0001434592
27210 | 0.0001577981072 | 27210 | 0.0001434528
27210 | 0.0001578094954 | 27210 | 0.0001434632
27220 | 0.0001579009526 | 27220 | 0.0001435463
27220 | 0.000157901396 | 27220 | 0.0001435467
27220 | 0.0001578391095 | 27220 | 0.0001434901
27230 | 0.0001580695205 | 27230 | 0.0001436996
27230 | 0.0001579878735 | 27230 | 0.0001436253
27230 | 0.0001580779651 | 27230 | 0.000143707241
27240 | 0.0001578676995 | 27240 | 0.0001435161
27240 | 0.0001579979915 | 27240 | 0.0001436345
27240 | 0.000157998738 | 27240 | 0.0001436352
27250 | 0.0001579212346 | 27250 | 0.0001435648
27250 | 0.0001579681814 | 27250 | 0.0001436074
27260 | 0.0001578963843 | 27260 | 0.0001435422
27260 | 0.0001580227008 | 27260 | 0.000143657
27260 | 0.0001581006215 | 27260 | 0.0001437278
27270 | 0.0001580309504 | 27270 | 0.0001436645
27270 | 0.0001579970634 | 27270 | 0.000143633694
27270 | 0.0001580689446 | 27270 | 0.000143699
27280 | 0.000158209078 | 27280 | 0.0001438264
27280 | 0.0001580721428 | 27280 | 0.000143701948
27280 | 0.0001583229234 | 27280 | 0.0001439299
27290 | 0.0001583876641 | 27290 | 0.0001439888
27290 | 0.0001581936644 | 27290 | 0.0001438124
27290 | 0.0001582394863 | 27290 | 0.0001438541
27300 | 0.0001581558507 | 27300 | 0.000143778
27300 | 0.0001581850908 | 27300 | 0.000143804628
27300 | 0.0001583366285 | 27300 | 0.0001439424
27310 | 0.0001583798366 | 27310 | 0.0001439817
27310 | 0.0001582130385 | 27310 | 0.000143830035
27320 | 0.000158203749 | 27320 | 0.00014382159
27320 | 0.0001582434805 | 27320 | 0.0001438577
27320 | 0.0001583838149 | 27320 | 0.0001439853
27330 | 0.0001586336161 | 27330 | 0.0001442124
27330 | 0.0001585309017 | 27330 | 0.000144119
27330 | 0.0001583730756 | 27330 | 0.0001439755
27340 | 0.0001583850004 | 27340 | 0.000143986364
27340 | 0.0001583100603 | 27340 | 0.0001439182
27340 | 0.0001585086982 | 27340 | 0.0001440988
27350 | 0.0001586956489 | 27350 | 0.0001442688
27350 | 0.0001584372468 | 27350 | 0.0001440339
27350 | 0.0001585550495 | 27350 | 0.000144141
27360 | 0.0001584225463 | 27360 | 0.0001440205
27360 | 0.0001584652571 | 27360 | 0.0001440593
27360 | 0.0001585450183 | 27360 | 0.0001441318
27370 | 0.0001585560022 | 27370 | 0.0001441418
27370 | 0.0001584041382 | 27370 | 0.000144003762
27380 | 0.0001584765875 | 27380 | 0.000144069625
27380 | 0.0001586078345 | 27380 | 0.0001441889
27380 | 0.0001586473414 | 27380 | 0.0001442249
27390 | 0.0001584684179 | 27390 | 0.0001440622
27390 | 0.0001586576992 | 27390 | 0.000144234272
27390 | 0.0001585763268 | 27390 | 0.0001441603
27400 | 0.0001585690134 | 27400 | 0.0001441536
27400 | 0.0001587497766 | 27400 | 0.000144318
27400 | 0.0001585893017 | 27400 | 0.0001441721
27410 | 0.0001587484888 | 27410 | 0.000144316808
27410 | 0.0001588046384 | 27410 | 0.0001443679
27410 | 0.0001587035862 | 27410 | 0.000144276
27420 | 0.0001586426754 | 27420 | 0.000144220614
27420 | 0.0001586895522 | 27420 | 0.0001442632
27430 | 0.0001587820803 | 27430 | 0.0001443473
27430 | 0.0001587006749 | 27430 | 0.0001442733
27430 | 0.0001587292641 | 27430 | 0.000144299331
27440 | 0.0001588296352 | 27440 | 0.0001443906
27440 | 0.0001588600988 | 27440 | 0.0001444183
27440 | 0.0001589925754 | 27440 | 0.0001445387
27450 | 0.0001589443759 | 27450 | 0.0001444949
27450 | 0.0001589945613 | 27450 | 0.0001445405
27450 | 0.0001588703905 | 27450 | 0.0001444276
27460 | 0.0001590193533 | 27460 | 0.000144563
27460 | 0.0001589136375 | 27460 | 0.0001444669
27460 | 0.0001589211736 | 27460 | 0.0001444738
27470 | 0.0001589601413 | 27470 | 0.0001445092
27470 | 0.0001589264536 | 27470 | 0.0001444786
27470 | 0.0001589222938 | 27470 | 0.0001444748
27480 | 0.0001589761318 | 27480 | 0.0001445238
27480 | 0.0001589984115 | 27480 | 0.000144544
27490 | 0.0001591548595 | 27490 | 0.0001446862
27490 | 0.0001591029797 | 27490 | 0.0001446391
27490 | 0.0001589983701 | 27490 | 0.000144544
27500 | 0.000158991346 | 27500 | 0.0001445376
27500 | 0.0001590184778 | 27500 | 0.0001445623
27500 | 0.0001591130225 | 27500 | 0.0001446482
27510 | 0.0001590657858 | 27510 | 0.0001446053
27510 | 0.0001592765269 | 27510 | 0.0001447968
27510 | 0.0001591545099 | 27510 | 0.0001446859
27520 | 0.0001591621501 | 27520 | 0.0001446929
27520 | 0.0001591671312 | 27520 | 0.000144697392
27520 | 0.0001591276421 | 27520 | 0.0001446615
27530 | 0.0001590684566 | 27530 | 0.0001446077
27530 | 0.0001591624753 | 27530 | 0.0001446932
27540 | 0.0001591509545 | 27540 | 0.0001446827
27540 | 0.0001593971639 | 27540 | 0.0001449065
27540 | 0.0001592040184 | 27540 | 0.0001447309
27550 | 0.0001593074683 | 27550 | 0.000144825
27550 | 0.0001592942396 | 27550 | 0.0001448129
27550 | 0.0001592929857 | 27550 | 0.0001448118
27560 | 0.0001593943037 | 27560 | 0.0001449039
27560 | 0.0001591847468 | 27560 | 0.0001447134
27560 | 0.000159320121 | 27560 | 0.0001448365
27570 | 0.0001592178528 | 27570 | 0.0001447435
27570 | 0.0001592326321 | 27570 | 0.0001447569
27570 | 0.0001592164933 | 27570 | 0.0001447423
27580 | 0.0001594049921 | 27580 | 0.0001449136
27580 | 0.0001594143564 | 27580 | 0.0001449221
27580 | 0.000159365977 | 27580 | 0.0001448782
27590 | 0.0001593579619 | 27590 | 0.0001448709
27590 | 0.0001593866594 | 27590 | 0.000144897
27600 | 0.0001594247276 | 27600 | 0.0001449316
27600 | 0.00015952072 | 27600 | 0.0001450188
27600 | 0.0001594019561 | 27600 | 0.0001449109
27610 | 0.0001595840632 | 27610 | 0.0001450764
27610 | 0.0001597801327 | 27610 | 0.0001452547
27610 | 0.0001595971317 | 27610 | 0.0001450883
27620 | 0.000159584544 | 27620 | 0.0001450769
27620 | 0.0001595668855 | 27620 | 0.000145060805
27620 | 0.0001595630405 | 27620 | 0.0001450573
27630 | 0.0001595886954 | 27630 | 0.0001450806
27630 | 0.0001596148494 | 27630 | 0.0001451044
27630 | 0.0001596259108 | 27630 | 0.0001451145
27640 | 0.0001598039859 | 27640 | 0.0001452764
27640 | 0.0001596531347 | 27640 | 0.0001451392
27650 | 0.0001595670271 | 27650 | 0.0001450609
27650 | 0.0001597040454 | 27650 | 0.0001451855
27650 | 0.0001603318543 | 27650 | 0.0001457562
27660 | 0.0001597724391 | 27660 | 0.0001452477
27660 | 0.0001597592119 | 27660 | 0.0001452356
27660 | 0.0001597145702 | 27660 | 0.0001451951
27670 | 0.0001597471294 | 27670 | 0.0001452247
27670 | 0.0001597393818 | 27670 | 0.0001452176
27670 | 0.0001597579876 | 27670 | 0.0001452345
27680 | 0.0001597800493 | 27680 | 0.0001452546
27680 | 0.0001597199619 | 27680 | 0.0001452
27680 | 0.0001598221319 | 27680 | 0.0001452928
27690 | 0.0001598312402 | 27690 | 0.0001453011
27690 | 0.0001597862191 | 27690 | 0.0001452602
27700 | 0.0001596903462 | 27700 | 0.000145173042
27700 | 0.0001598243976 | 27700 | 0.0001452949
27700 | 0.0001598391671 | 27700 | 0.0001453083
27710 | 0.0001599171087 | 27710 | 0.0001453792
27710 | 0.0001598724838 | 27710 | 0.0001453386
27710 | 0.0001597988684 | 27710 | 0.0001452717
27720 | 0.0001599637657 | 27720 | 0.0001454216
27720 | 0.0001600309294 | 27720 | 0.0001454827
27720 | 0.0001598913823 | 27720 | 0.0001453558
27730 | 0.0001598715187 | 27730 | 0.0001453377
27730 | 0.0001601776172 | 27730 | 0.000145616
27740 | 0.0001601835451 | 27740 | 0.0001456214
27740 | 0.0001599472903 | 27740 | 0.0001454066
27740 | 0.000159988458 | 27740 | 0.0001454441
27750 | 0.0001601280031 | 27750 | 0.0001455709
27750 | 0.0001600778358 | 27750 | 0.0001455253
27750 | 0.0001599557189 | 27750 | 0.0001454143
27760 | 0.0001600281341 | 27760 | 0.0001454801
27760 | 0.0001600469628 | 27760 | 0.0001454972
27760 | 0.0001600995157 | 27760 | 0.000145545
27770 | 0.0001601864487 | 27770 | 0.000145624
27770 | 0.0001601258446 | 27770 | 0.0001455689
27770 | 0.0001601761493 | 27770 | 0.0001456147
27780 | 0.0001602396464 | 27780 | 0.0001456724
27780 | 0.0001603120862 | 27780 | 0.0001457383
27790 | 0.0001602505198 | 27790 | 0.0001456823
27790 | 0.0001603160898 | 27790 | 0.0001457419
27790 | 0.0001603369941 | 27790 | 0.0001457609
27800 | 0.0001602936756 | 27800 | 0.0001457215
27800 | 0.0001601827229 | 27800 | 0.0001456207
27800 | 0.0001602754653 | 27800 | 0.000145705
27810 | 0.0001602626687 | 27810 | 0.0001456933
27810 | 0.0001603154411 | 27810 | 0.0001457413
27810 | 0.0001603525657 | 27810 | 0.0001457751
27820 | 0.0001605097716 | 27820 | 0.000145918
27820 | 0.0001603625567 | 27820 | 0.0001457841
27820 | 0.000160337041 | 27820 | 0.0001457609
27830 | 0.0001603851698 | 27830 | 0.0001458047
27830 | 0.0001604322259 | 27830 | 0.0001458475
27840 | 0.0001604030451 | 27840 | 0.000145821
27840 | 0.0001604284931 | 27840 | 0.0001458441
27840 | 0.0001604065201 | 27840 | 0.0001458241
27850 | 0.0001603305442 | 27850 | 0.000145755
27850 | 0.0001602213556 | 27850 | 0.0001456558
27850 | 0.0001603596868 | 27850 | 0.0001457815
27860 | 0.0001605194664 | 27860 | 0.0001459268
27860 | 0.0001606132483 | 27860 | 0.000146012
27860 | 0.0001605755102 | 27860 | 0.0001459777
27870 | 0.0001603201208 | 27870 | 0.0001457456
27870 | 0.0001603985922 | 27870 | 0.000145816902
27880 | 0.0001606858809 | 27880 | 0.0001460781
27880 | 0.0001606042825 | 27880 | 0.0001460039
27880 | 0.0001605757075 | 27880 | 0.0001459779
27890 | 0.0001605407357 | 27890 | 0.0001459461
27890 | 0.0001606514677 | 27890 | 0.0001460468
27890 | 0.0001606197041 | 27890 | 0.0001460179
27900 | 0.0001605614772 | 27900 | 0.000145965
27900 | 0.0001605453212 | 27900 | 0.000145950292
27900 | 0.0001603883923 | 27900 | 0.0001458076
27910 | 0.0001604215721 | 27910 | 0.0001458378
27910 | 0.0001605379592 | 27910 | 0.0001459436
27910 | 0.0001605684964 | 27910 | 0.0001459714
27920 | 0.0001606926638 | 27920 | 0.0001460842
27920 | 0.0001606558312 | 27920 | 0.0001460508
27930 | 0.0001606217241 | 27930 | 0.0001460197
27930 | 0.0001607332708 | 27930 | 0.0001461212
27930 | 0.0001607029872 | 27930 | 0.0001460936
27940 | 0.0001605384566 | 27940 | 0.0001459441
27940 | 0.0001605797065 | 27940 | 0.0001459816
27940 | 0.0001606342699 | 27940 | 0.0001460312
27950 | 0.0001606589775 | 27950 | 0.0001460536
27950 | 0.0001607977214 | 27950 | 0.0001461797
27950 | 0.000160931856 | 27950 | 0.0001463017
27960 | 0.0001606425748 | 27960 | 0.0001460387
27960 | 0.0001608169443 | 27960 | 0.0001461972
27970 | 0.0001607619867 | 27970 | 0.0001461473
27970 | 0.0001607203345 | 27970 | 0.000146109395
27970 | 0.0001609402411 | 27970 | 0.0001463093
27980 | 0.0001606879309 | 27980 | 0.0001460799
27980 | 0.0001605571079 | 27980 | 0.000145961
27980 | 0.000160490032 | 27980 | 0.0001459
27990 | 0.0001607585696 | 27990 | 0.0001461442
27990 | 0.0001609154865 | 27990 | 0.0001462868
27990 | 0.0001609791361 | 27990 | 0.0001463447
28000 | 0.0001610628826 | 28000 | 0.0001464208
28000 | 0.0001610841399 | 28000 | 0.0001464401
28000 | 0.0001609265283 | 28000 | 0.0001462968
28010 | 0.0001608579098 | 28010 | 0.0001462345
28010 | 0.000161082137 | 28010 | 0.0001464383
28020 | 0.0001611750044 | 28020 | 0.0001465227
28020 | 0.0001610490877 | 28020 | 0.0001464083
28020 | 0.0001610152711 | 28020 | 0.0001463775
28030 | 0.0001610289816 | 28030 | 0.00014639
28030 | 0.0001610316335 | 28030 | 0.0001463924
28030 | 0.0001611198944 | 28030 | 0.0001464726
28040 | 0.0001611345986 | 28040 | 0.000146486
28040 | 0.0001610783174 | 28040 | 0.000146434834
28040 | 0.0001610694813 | 28040 | 0.0001464268
28050 | 0.0001611243532 | 28050 | 0.0001464767
28050 | 0.0001611575572 | 28050 | 0.0001465069
28060 | 0.0001612361793 | 28060 | 0.0001465783
28060 | 0.0001612238355 | 28060 | 0.0001465671
28060 | 0.0001610545775 | 28060 | 0.0001464133
28070 | 0.0001610891241 | 28070 | 0.0001464447
28070 | 0.0001611058683 | 28070 | 0.0001464599
28070 | 0.0001612563663 | 28070 | 0.0001465967
28080 | 0.0001612345733 | 28080 | 0.0001465769
28080 | 0.0001613457632 | 28080 | 0.000146678
28080 | 0.0001612161778 | 28080 | 0.0001465602
28090 | 0.0001611191591 | 28090 | 0.000146472
28090 | 0.0001613971838 | 28090 | 0.0001467247
28100 | 0.0001614062931 | 28100 | 0.000146733
28100 | 0.0001613416371 | 28100 | 0.0001466742
28100 | 0.0001614199103 | 28100 | 0.000146745373
28110 | 0.0001613508812 | 28110 | 0.0001466826
28110 | 0.0001613882628 | 28110 | 0.0001467166
28110 | 0.0001613865555 | 28110 | 0.0001467151
28120 | 0.0001614771049 | 28120 | 0.0001467974
28120 | 0.0001615914187 | 28120 | 0.0001469013
28120 | 0.000161566143 | 28120 | 0.0001468783
28130 | 0.0001615402587 | 28130 | 0.0001468548
28130 | 0.000161531716 | 28130 | 0.000146847
28140 | 0.0001615323028 | 28140 | 0.000146847548
28140 | 0.0001615367843 | 28140 | 0.0001468516
28140 | 0.0001613998193 | 28140 | 0.0001467271
28150 | 0.0001614403239 | 28150 | 0.0001467639
28150 | 0.0001614922609 | 28150 | 0.0001468111
28150 | 0.0001617020341 | 28150 | 0.0001470018
28160 | 0.0001619162965 | 28160 | 0.0001471966
28160 | 0.0001617379991 | 28160 | 0.0001470345
28160 | 0.000161859729 | 28160 | 0.0001471452
28170 | 0.0001617840827 | 28170 | 0.0001470764
28170 | 0.0001617930343 | 28170 | 0.0001470846
28180 | 0.0001615988823 | 28180 | 0.0001469081
28180 | 0.0001614767262 | 28180 | 0.000146797
28180 | 0.0001617256227 | 28180 | 0.0001470233
28190 | 0.0001617656418 | 28190 | 0.0001470597
28190 | 0.0001617968367 | 28190 | 0.000147088
28190 | 0.0001617948326 | 28190 | 0.0001470862
28200 | 0.0001618478455 | 28200 | 0.000147134405
28200 | 0.000161846241 | 28200 | 0.0001471329
28200 | 0.0001616809118 | 28200 | 0.0001469826
28210 | 0.0001618509636 | 28210 | 0.0001471372
28210 | 0.0001617903702 | 28210 | 0.0001470822
28220 | 0.0001618188769 | 28220 | 0.0001471081
28220 | 0.000161903762 | 28220 | 0.0001471852
28220 | 0.00016188106 | 28220 | 0.0001471646
28230 | 0.0001620372586 | 28230 | 0.0001473066
28230 | 0.0001620859961 | 28230 | 0.0001473509
28230 | 0.0001618203169 | 28230 | 0.000147109379
28240 | 0.0001619662442 | 28240 | 0.000147242
28240 | 0.0001618959602 | 28240 | 0.0001471781
28240 | 0.0001618576142 | 28240 | 0.0001471433
28250 | 0.0001621139985 | 28250 | 0.0001473764
28250 | 0.00016202886 | 28250 | 0.000147299
28260 | 0.000161939262 | 28260 | 0.0001472175
28260 | 0.0001619365067 | 28260 | 0.000147215
28260 | 0.0001620328712 | 28260 | 0.0001473026
28270 | 0.0001623161474 | 28270 | 0.000147560134
28270 | 0.0001621144945 | 28270 | 0.0001473768
28270 | 0.0001620827735 | 28270 | 0.000147348
28280 | 0.0001619432049 | 28280 | 0.0001472211
28280 | 0.0001619324279 | 28280 | 0.0001472113
28280 | 0.0001620228156 | 28280 | 0.0001472935
28290 | 0.0001620873583 | 28290 | 0.0001473521
28290 | 0.0001620519224 | 28290 | 0.0001473199
28300 | 0.0001621344923 | 28300 | 0.000147394993
28300 | 0.0001622065252 | 28300 | 0.0001474605
28300 | 0.0001621852154 | 28300 | 0.0001474411
28310 | 0.0001621729616 | 28310 | 0.00014743
28310 | 0.0001621636571 | 28310 | 0.0001474215
28310 | 0.0001621630185 | 28310 | 0.0001474209
28320 | 0.0001621147801 | 28320 | 0.0001473771
28320 | 0.0001621255484 | 28320 | 0.0001473869
28320 | 0.0001622441747 | 28320 | 0.0001474947
28330 | 0.0001623789615 | 28330 | 0.0001476172
28330 | 0.000162173365 | 28330 | 0.0001474303
28340 | 0.0001623494851 | 28340 | 0.000147590441
28340 | 0.0001622616665 | 28340 | 0.0001475106
28340 | 0.0001623054097 | 28340 | 0.0001475504
28350 | 0.0001623253718 | 28350 | 0.0001475685
28350 | 0.0001623132184 | 28350 | 0.0001475575
28350 | 0.0001623349976 | 28350 | 0.0001475773
28360 | 0.0001625984947 | 28360 | 0.0001478168
28360 | 0.0001623892099 | 28360 | 0.0001476266
28370 | 0.000162390128 | 28370 | 0.0001476274
28370 | 0.0001624056847 | 28370 | 0.0001476415
28370 | 0.0001623873636 | 28370 | 0.000147624876
28380 | 0.0001624039725 | 28380 | 0.000147639975
28380 | 0.0001624310474 | 28380 | 0.0001476646
28380 | 0.0001624913369 | 28380 | 0.0001477194
28390 | 0.0001623911903 | 28390 | 0.0001476284
28390 | 0.0001624887982 | 28390 | 0.0001477171
28390 | 0.0001625417934 | 28390 | 0.0001477653
28400 | 0.0001624680242 | 28400 | 0.0001476982
28400 | 0.0001624585812 | 28400 | 0.0001476896
28410 | 0.0001624851148 | 28410 | 0.0001477137
28410 | 0.000162618551 | 28410 | 0.000147835
28410 | 0.0001624536465 | 28410 | 0.0001476851
28420 | 0.0001625424062 | 28420 | 0.0001477658
28420 | 0.0001626710727 | 28420 | 0.0001478828
28420 | 0.0001626528068 | 28420 | 0.000147866188
28430 | 0.000162502057 | 28430 | 0.0001477291
28430 | 0.0001625053874 | 28430 | 0.0001477322
28430 | 0.0001625833949 | 28430 | 0.0001478031
28440 | 0.0001625723368 | 28440 | 0.000147793
28440 | 0.000162621469 | 28440 | 0.0001478377
28450 | 0.0001625553935 | 28450 | 0.0001477776
28450 | 0.00016256376 | 28450 | 0.0001477852
28450 | 0.0001626612329 | 28450 | 0.0001478738
28460 | 0.0001626500887 | 28460 | 0.000147863717
28460 | 0.0001628504907 | 28460 | 0.0001480459
28460 | 0.0001627525766 | 28460 | 0.0001479569
28470 | 0.0001626902758 | 28470 | 0.0001479003
28470 | 0.0001628175679 | 28470 | 0.000148016
28480 | 0.0001627660766 | 28480 | 0.0001479692
28480 | 0.0001627586715 | 28480 | 0.0001479624
28480 | 0.0001628031756 | 28480 | 0.0001480029
28490 | 0.0001628634521 | 28490 | 0.0001480577
28490 | 0.0001628266407 | 28490 | 0.0001480242
28490 | 0.0001628107383 | 28490 | 0.0001480098
28500 | 0.0001627077296 | 28500 | 0.0001479161
28500 | 0.0001629664056 | 28500 | 0.0001481513
28500 | 0.0001629709558 | 28500 | 0.0001481554
28510 | 0.0001627900405 | 28510 | 0.0001479909
28510 | 0.0001628635529 | 28510 | 0.0001480578
28520 | 0.0001629211852 | 28520 | 0.0001481102
28520 | 0.0001630030875 | 28520 | 0.000148184625
28520 | 0.0001630440396 | 28520 | 0.0001482219
28530 | 0.0001630581321 | 28530 | 0.0001482347
28530 | 0.0001629658277 | 28530 | 0.0001481508
28530 | 0.0001629293207 | 28530 | 0.0001481176
28540 | 0.0001629049107 | 28540 | 0.0001480954
28540 | 0.0001632598756 | 28540 | 0.0001484181
28550 | 0.0001631436159 | 28550 | 0.0001483124
28550 | 0.0001630391706 | 28550 | 0.0001482174
28550 | 0.0001630148918 | 28550 | 0.0001481954
28560 | 0.0001630612921 | 28560 | 0.0001482375
28560 | 0.000163205934 | 28560 | 0.000148369
28560 | 0.0001630939258 | 28560 | 0.0001482672
28570 | 0.00016310488 | 28570 | 0.0001482772
28570 | 0.0001632137484 | 28570 | 0.0001483761
28570 | 0.0001632396588 | 28570 | 0.0001483997
28580 | 0.0001633295827 | 28580 | 0.0001484814
28580 | 0.0001633257712 | 28580 | 0.000148478
28590 | 0.0001632595962 | 28590 | 0.0001484178
28590 | 0.0001632409708 | 28590 | 0.0001484009
28590 | 0.0001632725192 | 28590 | 0.0001484296
28600 | 0.000163041176 | 28600 | 0.0001482193
28600 | 0.0001630602859 | 28600 | 0.0001482366
28600 | 0.0001632889099 | 28600 | 0.0001484445
28610 | 0.0001631642936 | 28610 | 0.000148331176
28610 | 0.0001631859515 | 28610 | 0.000148350865
28620 | 0.0001634448717 | 28620 | 0.000148586247
28620 | 0.0001634369198 | 28620 | 0.000148579018
28620 | 0.000163466268 | 28620 | 0.0001486057
28630 | 0.0001633178511 | 28630 | 0.0001484708
28630 | 0.0001634180691 | 28630 | 0.000148561881
28630 | 0.0001635797766 | 28630 | 0.0001487089
28640 | 0.0001635856565 | 28640 | 0.0001487142
28640 | 0.000163562876 | 28640 | 0.0001486935
28640 | 0.0001635943169 | 28640 | 0.0001487221
28650 | 0.0001634949485 | 28650 | 0.0001486318
28650 | 0.0001634404092 | 28650 | 0.0001485822
28660 | 0.0001635098719 | 28660 | 0.0001486453
28660 | 0.0001635274117 | 28660 | 0.0001486613
28660 | 0.0001635698981 | 28660 | 0.0001486999
28670 | 0.0001635091674 | 28670 | 0.0001486447
28670 | 0.0001635290615 | 28670 | 0.0001486628
28670 | 0.0001636374874 | 28670 | 0.0001487614
28680 | 0.0001636435189 | 28680 | 0.0001487668
28680 | 0.0001636648587 | 28680 | 0.0001487862
28690 | 0.0001637623774 | 28690 | 0.0001488749
28690 | 0.000163964874 | 28690 | 0.000149059
28690 | 0.0001637234979 | 28690 | 0.0001488395
28700 | 0.000163720964 | 28700 | 0.00014883724
28700 | 0.0001637152951 | 28700 | 0.0001488321
28700 | 0.0001635570984 | 28700 | 0.0001486883
28710 | 0.0001635893363 | 28710 | 0.0001487176
28710 | 0.000163729007 | 28710 | 0.0001488446
28720 | 0.0001636600376 | 28720 | 0.0001487819
28720 | 0.0001636145148 | 28720 | 0.000148740468
28720 | 0.0001638206167 | 28720 | 0.0001489278
28730 | 0.0001638463178 | 28730 | 0.000148951198
28730 | 0.0001639177455 | 28730 | 0.0001490161
28730 | 0.0001638444804 | 28730 | 0.0001489495
28740 | 0.0001637903997 | 28740 | 0.0001489004
28740 | 0.0001637547927 | 28740 | 0.000148868
28740 | 0.0001640983884 | 28740 | 0.0001491804
28750 | 0.0001639790539 | 28750 | 0.0001490719
28750 | 0.0001639004237 | 28750 | 0.0001490004
28760 | 0.0001637454973 | 28760 | 0.000148859543
28760 | 0.0001638123139 | 28760 | 0.0001489203
28760 | 0.0001640435278 | 28760 | 0.0001491305
28770 | 0.0001640099434 | 28770 | 0.0001490999
28770 | 0.0001641740795 | 28770 | 0.0001492492
28770 | 0.0001640896252 | 28770 | 0.0001491724
28780 | 0.00016411436 | 28780 | 0.0001491949
28780 | 0.0001640567339 | 28780 | 0.0001491425
28790 | 0.0001639139311 | 28790 | 0.0001490127
28790 | 0.0001640089807 | 28790 | 0.0001490991
28790 | 0.0001640374586 | 28790 | 0.000149125
28800 | 0.0001640625753 | 28800 | 0.0001491478
28800 | 0.0001642812428 | 28800 | 0.0001493466
28800 | 0.0001640784413 | 28800 | 0.0001491622
28810 | 0.0001640880771 | 28810 | 0.000149171
28810 | 0.0001641354185 | 28810 | 0.000149214
28820 | 0.0001642463864 | 28820 | 0.0001493149
28820 | 0.0001641041107 | 28820 | 0.0001491856
28820 | 0.0001643155262 | 28820 | 0.0001493778
28830 | 0.0001642226485 | 28830 | 0.0001492933
28830 | 0.0001642641453 | 28830 | 0.000149331