## S1-EPMA
RSC Advances:
Liu et al: Precise determination of major and trace elements in micrometer-scale ilmenite lamellae in titanomagnetite using LA-ICP-MS technique: Application of regression analysis to time-resolved signals
ESI Table 1: Analytical results (in ppm) and applied conditions for magnetite and ilmenite using EPMA | [11 empty] | Analytical conditions of EPMA analyses for Fe-Ti oxides
[12 empty] | Element (X-ray line) | Standard | Analysing Crystal | Detection limit (ppm,1sigma)
ilmenite (n=6) | [11 empty] | Ti (Kα) | Rutile | PETJ | 80
note | Ti | Ca | Nb | Al | Mg | Si | Fe | Mn | Cr | V |  | Ca (Kα) | Diopside | PETJ | 760
Ilm-f-1 | 356475.168 | 28.58783 | 307.5293 | 5.292 | 100205.065 | n.a. | 163576.9 | 23675.3 | 6.842078 | 312.6914 |  | Nb(Lα) | Niobium | PETH | 170
Ilm-f-2 | 355893.75 | n.a. | 146.7753 | 10.584 | 101537.916 | 32.71995 | 163522.5 | 23566.87 | 13.68416 | 346.6795 |  | Al(Kα) | Corundum | TAP | 70
Ilm-f-3 | 355647.996 | 7.146959 | 230.647 | 37.044 | 100482.491 | 32.71995 | 163802.4 | 24170.95 | n.a. | 455.4418 |  | Mg(Kα) | Diopside | TAP | 60
Ilm-f-4 | 352740.906 | 14.29392 | 419.3581 | 15.876 | 95555.164 | 46.74278 | 175329.9 | 23721.77 | n.a. | 462.2394 |  | Si(Kα) | Olivine | TAP | 80
Ilm-c-1 | 355198.446 | n.a. | 286.5614 | n.a. | 99704.492 | 60.76562 | 164688.5 | 24147.72 | n.a. | 421.4536 |  | Fe(Kα) | Hematite | LIF | 180
Ilm-c-2 | 356253.39 | 7.146959 | 125.8074 | 58.21771 | 102291.791 | 70.11418 | 162488.7 | 24449.76 | n.a. | 319.489 |  | Mn(Kα) | Manganese | LIFH | 90
MAX | 356475.168 | 28.58783 | 419.3581 | 58.21771 | 102291.791 | 70.11418 | 175329.9 | 24449.76 | 13.68416 | 462.2394 | = MAX(i content) | Cr(Kα) | Chromium | LIFH | 80
MIN | 352740.906 | n.a. | 125.8074 | n.a. | 95555.164 | n.a. | 162488.7 | 23566.87 | n.a. | 312.6914 | = MIN(i content) | V(Kα) | Vanadium | PETJ | 80
AVG | 355368.276 | 14.29392 | 252.7798 | 25.40274 | 99962.82 | 48.6125 | 165568.1 | 23955.4 | 10.26312 | 386.3324 | = AVERAGE(i content)
DEV | 1244.65 | 8.753201 | 99.77962 | 19.63231 | 2149.726 | 14.95769 | 4412.391 | 319.3318 | 3.421039 | 62.22923 | = STDEV.P(i content)
magnetite (n=6)
note | Ti | Ca | Nb | Al | Mg | Si | Fe | Mn | Cr | V
Mag-1 | 1070 | 30 | n.a. | 110 | 6390 | 100 | 708180 | 540 | n.a. | 3280
Mag-2 | 1120 | n.a. | n.a. | 120 | 6760 | n.a. | 706040 | 590 | 90 | 3440
Mag-3 | 1690 | n.a. | n.a. | 130 | 6380 | n.a. | 704530 | 620 | 50 | 3490
Mag-4 | 1540 | n.a. | n.a. | 100 | 6460 | 110 | 705150 | 560 | 140 | 3550
Mag-5 | 2130 | n.a. | 60 | 110 | 6460 | 40 | 707530 | 620 | 70 | 3540
Mag-6 | 1690 | n.a. | n.a. | 200 | 6360 | n.a. | 706750 | 760 | 40 | 3570
MAX | 2130 | 30 | 60 | 200 | 6760 | 110 | 708180 | 760 | 140 | 3570
MIN | 1070 | n.a. | n.a. | 100 | 6360 | n.a. | 704530 | 540 | n.a. | 3280 | = MAX(i content)
AVG | 1540 | 30 | 60 | 128.3333 | 6468.333 | 83.33333 | 706363.3 | 615 | 78 | 3478.333 | = MIN(i content)
DEV | 362.9509 | 0 | 0 | 33.37497 | 135.9432 | 30.91206 | 1274.672 | 71.12196 | 35.44009 | 98.55906 | = AVERAGE(i content)
= STDEV.P(i content)
Note: n.a. represents not applicable.

## S2-LA
RSC Advances:
Liu et al: Precise determination of major and trace elements in micrometer-scale ilmenite lamellae in titanomagnetite using LA-ICP-MS technique: Application of regression analysis to time-resolved signals
ESI Table 2: Analytical results for magnetite, ilmenite and reference materials using LA-ICP-MS
Note: n.a. represents not applicable.
| Element | Li | Be | B | Na | Mg | Al | Si | P | K | Ca | Sc | Ti | V | Cr | Mn | Fe | Co | Ni | Cu | Zn | Ga | Ge | As | Rb | Sr | Y | Zr | Nb | Mo | Ag | Cd | In | Sn | Sb | Cs | Ba | La | Ce | Pr | Nd | Sm | Eu | Gd | Tb | Dy | Ho | Er | Tm | Yb | Lu | Hf | Ta | W | Pb | Bi | Th | U
| mass | 7 | 9 | 11 | 23 | 25 | 27 | 29 | 31 | 39 | 42 | 45 | 47 | 51 | 53 | 55 | 57 | 59 | 60 | 63 | 66 | 71 | 73 | 75 | 85 | 88 | 89 | 90 | 93 | 95 | 107 | 111 | 115 | 118 | 121 | 133 | 137 | 139 | 140 | 141 | 146 | 147 | 153 | 157 | 159 | 163 | 165 | 166 | 169 | 173 | 175 | 178 | 181 | 182 | 208 | 209 | 232 | 238
| unit | ppm | ppm | ppm | ppm | ppm | ppm | ppm | ppm | ppm | ppm | ppm | ppm | ppm | ppm | ppm | ppm | ppm | ppm | ppm | ppm | ppm | ppm | ppm | ppm | ppm | ppm | ppm | ppm | ppm | ppm | ppm | ppm | ppm | ppm | ppm | ppm | ppm | ppm | ppm | ppm | ppm | ppm | ppm | ppm | ppm | ppm | ppm | ppm | ppm | ppm | ppm | ppm | ppm | ppm | ppm | ppm | ppm
| D.L. | 6.594234 | 0.4024535 | 5.810096 | 22.73485 | 2.154294 | 1.732631 | 545.8376 | 79.27183 | 13.72015 | 475.4877 | 0.2742789 | 1.195076 | 0.09593891 | 1.938556 | 0.7818994 | 23.4912 | 0.09012064 | 0.793208 | 0.4499012 | 1.237875 | 0.2079604 | 0.7098168 | 1.101931 | 0.5032119 | 0.03750604 | 0.004774599 | 0.01419075 | 0.004087312 | 0.08672235 | 0.01886169 | 0.2267865 | 0.02863334 | 0.4295595 | 0.1249355 | 0.1612471 | 0.06094701 | 0.005416951 | 0.01185993 | 0.001642283 | 0.01498596 | 0.005238824 | 0.007455475 | 0.05239333 | 0.006810892 | 0.01270414 | 0.003167458 | 0.00639501 | 0.001664405 | 0.02865062 | 0.004268779 | 0.01353306 | 0.002747248 | 0.01784504 | 0.04575248 | 0.08257981 | 0.006347798 | 0.004336762
ilmenite | CT-135-ILM-1 | 9.934351 | 0.01403462 | 0.8192858 | 41.41455 | 92663.24 | 9.022587 | 432.6271 | 80.83348 | 3.024442 | n.a. | 344.3216 | 351543.2 | 838.0257 | n.a. | 22470.49 | 175772.1 | 72.49731 | 30.09245 | 0.4919877 | 537.4628 | 0.1650645 | 0.02369942 | 0.3148961 | 0.1577188 | 0.1143429 | 0.02346039 | 38.71505 | 381.0871 | 0.21827 | 0.000458005 | 0.08847367 | 0.1830919 | 24.58117 | n.a. | n.a. | 0.279535 | 0.06126605 | 0.07329837 | 0.009132068 | 0.01321289 | n.a. | n.a. | 0.0006673865 | 0.0020549 | n.a. | n.a. | n.a. | n.a. | 0.0144227 | 0.008775168 | 6.281226 | 24.52777 | 0.4714542 | 0.0201878 | 0.0242374 | 0.1816507 | 0.2442524
| CT-135-ILM-2 | 16.49876 | n.a. | n.a. | 67.10812 | 93180.21 | 14.57527 | 1088.914 | n.a. | 9.024242 | 682.0007 | 328.1556 | 350692.4 | 757.9622 | 1.588899 | 22775.71 | 174179.2 | 72.27088 | 29.70511 | 0.5830806 | 530.7808 | 0.2949144 | n.a. | 0.9211763 | n.a. | 4.715557 | 0.02327863 | 39.6703 | 375.0713 | 0.4163678 | 0.03699396 | 0.09148659 | 0.2579141 | 23.64926 | 0.04411442 | 0.02742488 | 0.2692345 | 0.06686435 | 0.06213927 | 0.08073374 | 0.1865198 | 0.04662098 | n.a. | n.a. | 0.002073509 | 0.0008736387 | n.a. | 0.02388714 | 0.002051493 | n.a. | 0.008963808 | 6.268875 | 25.69813 | 0.493796 | 0.03079095 | 0.04709621 | 0.1667888 | 0.1409649
| CT-135-ILM-3 | 12.32179 | 0.2746578 | 2.435008 | 53.5138 | 94304.09 | 10.31636 | 985.8256 | 11.00036 | 27.71777 | 226.1915 | 322.8841 | 356120 | 725.6534 | 0.2898513 | 22378.24 | 166900.2 | 73.14571 | 31.48778 | 1.815156 | 549.4884 | 0.3010057 | 0.0622298 | 0.6406473 | n.a. | 0.1819259 | 0.01921263 | 40.58086 | 345.2284 | 0.3452834 | 0.01782065 | 0.1331795 | 0.2264343 | 26.36014 | 0.06288544 | n.a. | 0.7467809 | 0.06520595 | 0.2428903 | 0.01552299 | 0.03845647 | 0.02989701 | n.a. | n.a. | 0.01217925 | 0.02522002 | 0.002083629 | 0.02316226 | 0.001974611 | 0.06367341 | 0.01704598 | 6.51793 | 26.29956 | 0.4777138 | n.a. | n.a. | 0.1657862 | 0.9152886
magnetite | CT-135-MAG-1 | 3.320319 | 0.2311051 | n.a. | 0.5228256 | 8590.409 | 144.9539 | 877.0175 | n.a. | 22.67405 | 32.82475 | 6.936213 | 263.2526 | 3397.149 | n.a. | 819.4769 | 705557.3 | 89.63884 | 225.8213 | 0.1057352 | 119.3336 | 9.319857 | 1.6975 | 0.7198531 | 0.2775787 | 0.03032015 | n.a. | 0.08341708 | 0.01719249 | 0.01758124 | n.a. | 0.1440549 | 0.0006166146 | 1.352462 | 0.01755868 | n.a. | 0.4752759 | 0.004308261 | 0.004540132 | 0.003718247 | 0.01074038 | n.a. | n.a. | n.a. | 0.001674025 | 0.007044285 | 0.001746011 | 0.01303778 | 0.009930455 | n.a. | 0.00178627 | 0.05863404 | 0.003304096 | n.a. | 0.07270866 | 0.03396183 | n.a. | 0.04701112
| CT-135-MAG-3 | 1.848221 | n.a. | 2.350413 | 18.80836 | 8456.089 | 141.6066 | 760.2291 | 74.035 | 90.32819 | 339.4393 | 6.645232 | 269.6824 | 3382.493 | 0.5122918 | 815.0119 | 705361.3 | 90.39762 | 232.3429 | 1.318597 | 140.748 | 9.635211 | 1.702172 | 0.4331691 | 0.248352 | 1.575555 | n.a. | 0.08713913 | 0.05626101 | 0.1272512 | 0.007735908 | 0.003543676 | 0.008686914 | 1.240864 | 0.0008415189 | n.a. | 0.3444477 | 0.05705802 | 0.1332302 | 1.426133 | 0.0950181 | n.a. | 0.003331114 | n.a. | 8.239655e-05 | 0.01385138 | 0.006866907 | 0.01951891 | n.a. | 0.02101167 | n.a. | 0.0005760253 | n.a. | 0.01832325 | 0.01280537 | n.a. | n.a. | 0.1063866
| CT-135-MAG-5 | 2.282659 | 0.01202114 | n.a. | 24.35509 | 8229.272 | 127.3361 | 823.9774 | n.a. | 28.82396 | 152.6653 | 6.780338 | 256.2945 | 3425.623 | n.a. | 799.4794 | 705947 | 89.1601 | 225.7654 | 0.4206954 | 123.5496 | 9.90495 | 1.694306 | 0.8143695 | 0.1615253 | 0.123137 | n.a. | 0.04221055 | 0.1417954 | 0.1471534 | 0.02297011 | 0.1437283 | 0.01462614 | 0.6139394 | 0.02669078 | n.a. | 0.7575771 | 0.002158138 | 0.0001116736 | n.a. | 0.01082877 | n.a. | n.a. | 0.01103176 | 0.175748 | 0.007074722 | 8.87422e-05 | 0.007551865 | n.a. | 0.01076656 | 0.008996139 | 0.0002987433 | 0.008844889 | 0.01267964 | 0.1707942 | n.a. | n.a. | 0.06782267
BCR-2G | RMA-1 | 4.876036 | 3.390988 | 10.33651 | 23937.29 | 21327.4 | 71359.42 | 255577.6 | 909.1736 | 14745.59 | 51577.26 | 35.40944 | 13618.31 | 431.6937 | 17.0252 | 1565.458 | 98814.72 | 37.74959 | 11.96666 | 18.30187 | 145.2227 | 21.78794 | 2.631156 | 0.7316 | 45.76243 | 350.1124 | 34.36668 | 189.0809 | 11.86176 | 270.6031 | 0.5325279 | 0.3347231 | 0.1146443 | 1.776881 | 0.1266616 | 1.216257 | 685.0047 | 25.52257 | 53.43251 | 6.703671 | 29.16127 | 6.492314 | 2.043302 | 6.837311 | 1.001914 | 6.629013 | 1.392197 | 4.538038 | 0.4953388 | 3.487282 | 0.5052337 | 5.224214 | 0.6600555 | 0.398833 | 10.67716 | 0.06754391 | 5.509706 | 1.849301
| RMA-2 | 8.010933 | 3.035791 | 7.158721 | 24159.37 | 20810.46 | 71021.48 | 256307.6 | 2254.37 | 14888.03 | 51188.18 | 34.62853 | 13841.84 | 427.6929 | 16.62572 | 1552.302 | 96244.89 | 37.21411 | 12.15668 | 17.72845 | 142.2419 | 20.42321 | 1.687906 | 0.6034043 | 46.86655 | 342.1886 | 34.23646 | 184.8272 | 11.8982 | 271.3021 | 0.6743378 | 0.1714637 | 0.07195568 | 2.205549 | 0.07632687 | 1.271783 | 688.7312 | 25.42518 | 53.6724 | 6.643468 | 28.90838 | 7.653497 | 1.83546 | 6.155858 | 0.9154069 | 5.915409 | 1.277502 | 4.676572 | 0.5405405 | 3.876688 | 0.4842858 | 4.496067 | 0.7170742 | 0.4749655 | 10.63086 | 0.03573475 | 4.376877 | 1.745591
| RMA-3 | 13.30044 | 3.131456 | 5.028422 | 24028.32 | 20755.31 | 71674.26 | 255512.9 | 2373.357 | 14781.29 | 52175.36 | 35.29182 | 13587.87 | 428.2846 | 15.27985 | 1538.473 | 95976.71 | 37.58333 | 12.06682 | 16.69995 | 150.4855 | 19.97722 | 1.757158 | 0.6844782 | 44.81018 | 339.2515 | 34.99133 | 187.4916 | 11.4713 | 271.4413 | 0.6080599 | 0.3339686 | 0.055142 | 2.145513 | 0.348917 | 1.28924 | 682.9618 | 25.37453 | 53.18103 | 6.790767 | 28.53364 | 6.946198 | 2.106417 | 6.341663 | 0.9671295 | 6.641769 | 1.292262 | 5.090548 | 0.4758752 | 3.604494 | 0.5233733 | 5.056611 | 0.6666916 | 0.5401268 | 10.57926 | 0.04899383 | 3.435004 | 1.733669
| average | 8.729138 | 3.186078 | 7.507883 | 24041.66 | 20964.39 | 71351.72 | 255799.3 | 1845.633 | 14804.97 | 51646.94 | 35.10993 | 13682.67 | 429.2237 | 16.31026 | 1552.078 | 97012.11 | 37.51568 | 12.06339 | 17.57676 | 145.9834 | 20.72946 | 2.025407 | 0.6731608 | 45.81305 | 343.8508 | 34.53149 | 187.1332 | 11.74375 | 271.1155 | 0.6049752 | 0.2800518 | 0.08058066 | 2.042648 | 0.1839685 | 1.259093 | 685.5659 | 25.44076 | 53.42865 | 6.712635 | 28.86776 | 7.03067 | 1.99506 | 6.444944 | 0.9614835 | 6.395397 | 1.320654 | 4.768386 | 0.5039182 | 3.656155 | 0.5042976 | 4.925631 | 0.6812738 | 0.4713084 | 10.6291 | 0.05075749 | 4.440529 | 1.776187
| std | 3.476544 | 0.1500641 | 2.181036 | 91.15436 | 257.672 | 266.5518 | 360.3419 | 663.9564 | 60.51345 | 406.0141 | 0.3437717 | 113.233 | 1.763175 | 0.7466365 | 11.01795 | 1279.332 | 0.2237838 | 0.07760961 | 0.6627206 | 3.408146 | 0.7702884 | 0.4292617 | 0.052944 | 0.8402718 | 4.587076 | 0.3294752 | 1.754944 | 0.193229 | 0.366764 | 0.05793475 | 0.07678401 | 0.02504561 | 0.189517 | 0.1184325 | 0.0311169 | 2.388541 | 0.06143178 | 0.2006177 | 0.06046805 | 0.257834 | 0.4777995 | 0.115758 | 0.2876279 | 0.03554137 | 0.3394427 | 0.05094622 | 0.2347186 | 0.02708759 | 0.1631176 | 0.01597115 | 0.3113586 | 0.02545926 | 0.05774087 | 0.03998737 | 0.01304578 | 0.8481884 | 0.05192794
| Ref. | 9 | 2.3 | 6.2 | 23963.37 | 21470.36 | 70912.8 | 254320 | 1614.68 | 14900 | 50457.82 | 33 | 14100 | 425 | 17 | 1550 | 96385.2 | 38 | 13 | 21 | 125 | 23 | 1.5 | #VALUE! | 47 | 342 | 35 | 184 | 12.5 | 270 | 0.5 | 0.2 | 0.11 | 2.6 | 0.35 | 1.16 | 683 | 24.7 | 53.3 | 6.7 | 28.9 | 6.59 | 1.97 | 6.71 | 1.02 | 6.44 | 1.27 | 3.7 | 0.51 | 3.39 | 0.503 | 4.84 | 0.78 | 0.5 | 11 | 0.05 | 5.9 | 1.69
| relative deviation from Ref. | -3.01% | 38.53% | 21.09% | 0.3267% | -2.357% | 0.619% | 0.5817% | 14.3% | -0.6378% | 2.357% | 6.394% | -2.96% | 0.9938% | -4.057% | 0.1341% | 0.6504% | -1.275% | -7.205% | -16.3% | 16.79% | -9.872% | 35.03% | #VALUE! | -2.525% | 0.5412% | -1.339% | 1.703% | -6.05% | 0.4131% | 21% | 40.03% | -26.74% | -21.44% | -47.44% | 8.543% | 0.3757% | 2.999% | 0.2414% | 0.1886% | -0.1115% | 6.687% | 1.272% | -3.95% | -5.737% | -0.6926% | 3.988% | 28.88% | -1.193% | 7.851% | 0.258% | 1.769% | -12.66% | -5.738% | -3.372% | 1.515% | -24.74% | 5.1%
BIR-1G | RMB-1 | n.a. | 0.5540977 | 3.49863 | 13613.82 | 57756.28 | 81426.05 | 221520.3 | 120.865 | 197.6753 | 95178.86 | 45.31202 | 5669.053 | 325.2375 | 402.9353 | 1342.773 | 81884.25 | 53.88809 | 174.2836 | 125.5183 | 86.96499 | 14.50246 | 1.201665 | n.a. | 0.6481575 | 109.3207 | 14.58629 | 14.39392 | 0.510476 | 0.0009788757 | 0.1641707 | 0.2221758 | 0.07339565 | 1.697647 | 0.7709349 | 0.02998103 | 6.417788 | 0.5675332 | 1.707477 | 0.3178214 | 2.696603 | 1.274507 | 0.6180232 | 2.049103 | 0.3534011 | 2.190328 | 0.542814 | 1.950315 | 0.228731 | 1.695031 | 0.2596089 | 0.5105853 | 0.03633096 | 0.02695659 | 3.478739 | n.a. | 0.03589004 | 0.02509223
| RMB-2 | 4.210315 | n.a. | n.a. | 13648.98 | 56769.37 | 81432.48 | 222745 | 224.2125 | 170.6978 | 94983.66 | 46.50982 | 5833.251 | 328.7558 | 389.0707 | 1351.282 | 80978.53 | 52.96547 | 177.3206 | 126.1168 | 76.8412 | 14.50556 | 1.715502 | 0.6586046 | 0.1035641 | 107.7789 | 14.22869 | 14.13445 | 0.5215801 | n.a. | 0.1486307 | 0.09489645 | 0.06048175 | 0.6165936 | 0.3920335 | 0.04656428 | 6.163196 | 0.6323157 | 1.802475 | 0.3590155 | 2.370583 | 0.9506364 | 0.544284 | 1.642675 | 0.3530518 | 2.263441 | 0.5127306 | 2.520373 | 0.2725536 | 1.681226 | 0.2460949 | 0.5467531 | 0.0284686 | 0.05478323 | 3.702887 | n.a. | 0.01515779 | 0.01261283
| RMB-3 | n.a. | 0.3184228 | 5.24559 | 13986.59 | 56584.58 | 82268.95 | 223169.8 | 144.7636 | 172.2681 | 94126.88 | 44.50986 | 5607.588 | 329.1371 | 402.4689 | 1340.902 | 80317.23 | 53.50335 | 178.8976 | 128.1335 | 75.02421 | 14.27445 | 1.392278 | n.a. | 0.3314642 | 108.1123 | 14.52564 | 14.17367 | 0.5288437 | 0.06302297 | 0.1739623 | 0.08913673 | 0.06306115 | 0.6332348 | 0.55903 | n.a. | 6.245725 | 0.5225614 | 1.882311 | 0.3649282 | 2.444239 | 1.132148 | 0.540812 | 1.701673 | 0.3462862 | 2.603188 | 0.5265235 | 2.497889 | 0.2567042 | 1.588923 | 0.2289779 | 0.6567266 | 0.02324962 | 0.01887247 | 3.557418 | n.a. | 0.0159001 | 0.01319401
| average | 4.210315 | 0.4362602 | 4.37211 | 13749.8 | 57036.74 | 81709.16 | 222478.4 | 163.2804 | 180.2138 | 94763.14 | 45.4439 | 5703.297 | 327.7101 | 398.1583 | 1344.985 | 81060 | 53.45231 | 176.8339 | 126.5895 | 79.61013 | 14.42749 | 1.436482 | 0.6586046 | 0.3610619 | 108.404 | 14.44687 | 14.23401 | 0.5203 | 0.03200093 | 0.1622545 | 0.135403 | 0.06564618 | 0.9824918 | 0.5739995 | 0.03827266 | 6.27557 | 0.5741368 | 1.797421 | 0.347255 | 2.503809 | 1.119097 | 0.5677064 | 1.797817 | 0.3509131 | 2.352319 | 0.527356 | 2.322859 | 0.2526629 | 1.65506 | 0.2448939 | 0.571355 | 0.02934973 | 0.03353743 | 3.579682 | n.a. | 0.02231598 | 0.01696636
| std | 0 | 0.1178375 | 0.8734798 | 168.0523 | 514.3497 | 395.8384 | 699.3008 | 44.17637 | 12.3638 | 456.9018 | 0.8217864 | 95.256 | 1.7553 | 6.428703 | 4.51716 | 642.3256 | 0.3783855 | 1.914825 | 1.11877 | 5.253302 | 0.1082245 | 0.2120889 | 0 | 0.2233122 | 0.6623723 | 0.1562519 | 0.1141994 | 0.00755304 | 0.03102205 | 0.01042996 | 0.0614027 | 0.005579963 | 0.5057367 | 0.1550476 | 0.008291623 | 0.1060575 | 0.04504963 | 0.07146499 | 0.02095222 | 0.1396034 | 0.1325413 | 0.03560759 | 0.1793113 | 0.003274757 | 0.179885 | 0.01229562 | 0.2635881 | 0.0181173 | 0.04710411 | 0.01253387 | 0.06214638 | 0.005376659 | 0.01538129 | 0.09285222 | n.a. | 0.009603096 | 0.005750756
| Ref. | 3 | 0.1 | n.a. | 13725.15 | 56691.4 | 82026 | 222062.5 | 117.83 | 183 | 95055.1 | 43 | 5400 | 326 | 392 | 1471.55 | 80839.2 | 52 | 178 | 119 | 78 | 15 | 1.2 | #VALUE! | 0.197 | 109 | 14.3 | 14 | 0.52 | 0.075 | #VALUE! | 0.14 | 0.086 | 2.3 | 0.56 | 0.007 | 6.5 | 0.609 | 1.89 | 0.37 | 2.37 | 1.09 | 0.517 | 1.85 | 0.35 | 2.55 | 0.56 | 1.7 | 0.24 | 1.64 | 0.248 | 0.57 | 0.036 | #VALUE! | 3.7 | 0.009 | 0.03 | 0.023
| relative deviation from Ref. | 40.34% | 336.3% | #VALUE! | 0.1796% | 0.6092% | -0.3863% | 0.1873% | 38.57% | -1.523% | -0.3072% | 5.683% | 5.617% | 0.5246% | 1.571% | -8.601% | 0.2731% | 2.793% | -0.6551% | 6.378% | 2.064% | -3.817% | 19.71% | #VALUE! | 83.28% | -0.5468% | 1.027% | 1.672% | 0.05768% | -57.33% | #VALUE! | -3.284% | -23.67% | -57.28% | 2.5% | 446.8% | -3.453% | -5.725% | -4.898% | -6.147% | 5.646% | 2.669% | 9.808% | -2.821% | 0.2609% | -7.752% | -5.829% | 36.64% | 5.276% | 0.9183% | -1.252% | 0.2377% | -18.47% | #VALUE! | -3.252% | #VALUE! | -25.61% | -26.23%
BHVO-2G | RMC-1 | 8.536588 | 0.8135165 | 5.567443 | 16920.2 | 43549.58 | 71008.54 | 233649.8 | 865.3797 | 4235.666 | 82745.91 | 33.92582 | 16431.35 | 322.6451 | 291.4501 | 1318.138 | 87930.93 | 44.99867 | 123.8007 | 128.2629 | 115.8036 | 20.24929 | 1.816186 | 0.736557 | 9.309954 | 400.5932 | 24.76049 | 171.1186 | 17.35215 | 3.810554 | 0.6028273 | 0.04641487 | 0.07083675 | 1.670984 | 0.07851385 | 0.05035475 | 130.7352 | 15.32564 | 37.78136 | 5.307412 | 24.74337 | 6.224986 | 2.079732 | 5.927961 | 0.9171361 | 5.489556 | 1.012151 | 2.960225 | 0.3007353 | 2.08848 | 0.2720177 | 4.38328 | 1.024054 | 0.2759865 | 1.837513 | n.a. | 1.0931 | 0.4088381
| RMC-2 | 5.076647 | 1.082557 | n.a. | 16981.47 | 43457.75 | 71999.3 | 232260.3 | 1662.761 | 4313.284 | 82441.79 | 32.93411 | 16794.4 | 326.8156 | 303.5241 | 1353.106 | 87212.91 | 44.60795 | 119.5261 | 130.7717 | 108.2883 | 19.06805 | 1.531338 | 0.5117581 | 8.961523 | 397.8907 | 24.21266 | 166.7193 | 16.82474 | 3.974312 | 0.5239113 | n.a. | 0.09427107 | 1.371728 | 0.02380391 | 0.1543858 | 133.1168 | 15.20823 | 38.16263 | 5.193616 | 24.05367 | 6.184378 | 2.168021 | 5.360522 | 0.9018624 | 5.083051 | 0.917417 | 3.276976 | 0.3393248 | 2.166638 | 0.2707976 | 4.169541 | 0.9577877 | 0.1950429 | 1.817226 | 0.04487951 | 0.8182958 | 0.4630122
| RMC-3 | 6.188844 | 0.2897943 | 3.368966 | 17065.53 | 42960.51 | 72923.91 | 232158.5 | 1576.733 | 4250.939 | 82304.61 | 33.06922 | 16173.43 | 322.168 | 290.4809 | 1318.052 | 87785.45 | 44.0943 | 122.3752 | 128.1928 | 107.2628 | 19.37587 | 1.596212 | n.a. | 9.008638 | 389.7038 | 23.44885 | 166.8142 | 17.50887 | 4.058118 | 0.4664479 | n.a. | 0.08132775 | 1.729705 | 0.05138334 | n.a. | 131.219 | 15.24942 | 37.55491 | 5.149034 | 24.83686 | 5.834967 | 2.157643 | 5.476344 | 0.8864088 | 4.984283 | 0.9029705 | 3.52393 | 0.3275633 | 1.964948 | 0.2870495 | 4.262961 | 1.015637 | 0.2233726 | 1.619539 | n.a. | 0.7421699 | 0.4216635
| average | 6.600693 | 0.7286225 | 4.468204 | 16989.06 | 43322.61 | 71977.25 | 232689.5 | 1368.291 | 4266.63 | 82497.44 | 33.30971 | 16466.39 | 323.8762 | 295.1517 | 1329.766 | 87643.1 | 44.56698 | 121.9007 | 129.0758 | 110.4515 | 19.5644 | 1.647912 | 0.6241576 | 9.093372 | 396.0626 | 24.14066 | 168.2174 | 17.22858 | 3.947661 | 0.5310621 | 0.04641487 | 0.08214519 | 1.590806 | 0.0512337 | 0.1023703 | 131.6904 | 15.2611 | 37.83297 | 5.216687 | 24.54463 | 6.081443 | 2.135132 | 5.588276 | 0.9018024 | 5.18563 | 0.9441795 | 3.25371 | 0.3225411 | 2.073355 | 0.2766216 | 4.271927 | 0.9991597 | 0.2314673 | 1.758093 | 0.04487951 | 0.8845217 | 0.4311713
| std | 1.442224 | 0.3291639 | 1.099238 | 59.57279 | 258.7758 | 782.1003 | 680.28 | 357.3422 | 33.57391 | 184.4097 | 0.4391297 | 254.7153 | 2.087522 | 5.93338 | 16.50451 | 309.9307 | 0.3703426 | 1.777045 | 1.199544 | 3.807555 | 0.5003276 | 0.1218993 | 0.1123994 | 0.15435 | 4.629699 | 0.5378907 | 2.051853 | 0.2926432 | 0.1028092 | 0.05590578 | 0 | 0.009584467 | 0.1567549 | 0.02233549 | 0.05201553 | 1.027837 | 0.04863672 | 0.2507711 | 0.06668382 | 0.3492571 | 0.175072 | 0.03940219 | 0.2448037 | 0.01254441 | 0.2186583 | 0.04842356 | 0.2307187 | 0.01614941 | 0.08303139 | 0.007390427 | 0.0874887 | 0.02945555 | 0.03353715 | 0.09832196 | 0 | 0.1507256 | 0.02311575
| Ref. | 4.4 | 1.3 | 5.51 | 17805.6 | 43001.03 | 71971.2 | 230477.5 | 1265.56 | 4270 | 81475.8 | 33 | 16300 | 308 | 293 | 1316.65 | 87834.9 | 44 | 116 | 127 | 102 | 22 | 1.6 | #VALUE! | 9.2 | 396 | 26 | 170 | 18.3 | 3.8 | #VALUE! | 0.1 | 0.1 | 2.6 | 0.3 | 0.1 | 131 | 15.2 | 37.6 | 5.35 | 24.5 | 6.1 | 2.07 | 6.16 | 0.92 | 5.28 | 0.98 | 2.56 | 0.34 | 2.01 | 0.279 | 4.32 | 1.15 | 0.23 | 1.7 | 0.01 | 1.22 | 0.403
| relative deviation from Ref. | 50.02% | -43.95% | -18.91% | -4.586% | 0.7479% | 0.008407% | 0.9598% | 8.117% | -0.07893% | 1.254% | 0.9385% | 1.021% | 5.155% | 0.7344% | 0.9961% | -0.2184% | 1.289% | 5.087% | 1.634% | 8.286% | -11.07% | 2.995% | #VALUE! | -1.159% | 0.0158% | -7.151% | -1.049% | -5.855% | 3.886% | #VALUE! | -53.59% | -17.85% | -38.82% | -82.92% | 2.37% | 0.527% | 0.402% | 0.6196% | -2.492% | 0.1822% | -0.3042% | 3.146% | -9.281% | -1.978% | -1.787% | -3.655% | 27.1% | -5.135% | 3.152% | -0.8525% | -1.113% | -13.12% | 0.638% | 3.417% | 348.8% | -27.5% | 6.99%

## S3-reduction
RSC Advances:
Liu et al: Precise determination of major and trace elements in micrometer-scale ilmenite lamellae in titanomagnetite using LA-ICP-MS technique: Application of regression analysis to time-resolved signals
ESI Table 3: An example of data reduction applied segmented signals and regression analysis
Note: n.a. represents not applicable.
Element | Ti | Mg | Al | Sc | V | Mn | Fe | Co | Ni | Zn | Ga | Ge | Zr | Nb | Sn | Hf | Ta | W
Analyzed Mass | 47 | 25 | 27 | 45 | 51 | 55 | 57 | 59 | 60 | 66 | 71 | 73 | 90 | 93 | 118 | 178 | 181 | 182
unit | ppm | ppm | ppm | ppm | ppm | ppm | ppm | ppm | ppm | ppm | ppm | ppm | ppm | ppm | ppm | ppm | ppm | ppm
D.L. | 1.195076 | 2.154294 | 1.732631 | 0.2742789 | 0.09593891 | 0.7818994 | 23.4912 | 0.09012064 | 0.793208 | 1.237875 | 0.2079604 | 0.7098168 | 0.01419075 | 0.004087312 | 0.4295595 | 0.01353306 | 0.002747248 | 0.01784504
Segment
1 | 105911.2 | 33822.56 | 91.16585 | 103.311 | 2570.185 | 7237.359 | 551965.2 | 84.70298 | 172.1068 | 246.5231 | 6.862363 | 1.222429 | 10.93121 | 98.04418 | 9.814991 | 1.687525 | 6.850497 | 0.165366
2 | 84645.28 | 28635.55 | 98.15949 | 81.31627 | 2722.615 | 5639.416 | 586269.6 | 85.39329 | 182.2632 | 219.8858 | 7.372952 | 1.300987 | 9.262084 | 82.44939 | 9.398904 | 1.397446 | 4.826107 | 0.1235957
3 | 56338.05 | 21742.18 | 105.696 | 53.8069 | 2954.503 | 4075.176 | 630732.3 | 86.62327 | 194.5399 | 188.4824 | 7.952916 | 1.412447 | 5.953725 | 56.60645 | 7.208503 | 0.9389064 | 3.420104 | 0.09888221
4 | 29574.75 | 15571.94 | 112.6262 | 22.73792 | 3166.723 | 2718.601 | 672081.4 | 88.06036 | 210.1025 | 147.3044 | 8.764413 | 1.584689 | 2.932706 | 27.86573 | 5.339393 | 0.3210036 | 1.321375 | 0.05237274
5 | 13206.34 | 10855.32 | 117.9332 | 12.47009 | 3234.94 | 1566.241 | 698989.1 | 88.69101 | 219.6295 | 132.8733 | 9.215515 | 1.625868 | 0.9774226 | 11.22961 | 4.1771 | 0.1395473 | 0.4950897 | 0.04780289
6 | 3115.293 | 9005.791 | 121.5954 | 3.820783 | 3303.822 | 913.9888 | 714346.8 | 89.57213 | 223.3868 | 112.4582 | 9.431494 | 1.667797 | 0.2333403 | 2.166829 | 3.078032 | 0.02929303 | 0.1145832 | 0.0377004
y=Ax+B
A (Slope) |  | 0.2431834 | -0.0002876331 | 0.0009806035 | -0.007239199 | 0.05962092 | -1.57758 | -4.679938e-05 | -0.0005081394 | 0.001283108 | -2.535835e-05 | -4.493854e-06 | 0.0001080088 | 0.0009544303 | 6.723918e-05 | 1.6942e-05 | 6.506293e-05 | 1.223736e-06
B (Intercept) |  | 8071.911 | 121.8987 | -1.608126 | 3345.393 | 782.3866 | 719380.9 | 89.45758 | 225.1345 | 111.9741 | 9.504058 | 1.688329 | -0.2222494 | -0.181053 | 3.221651 | -0.07445711 | -0.337013 | 0.02790352
R-squared |  | 0.9993697 | 0.9979612 | 0.9962994 | 0.9947634 | 0.9968713 | 0.9999534 | 0.9902001 | 0.9972201 | 0.9960086 | 0.9963756 | 0.9907281 | 0.9971869 | 0.9970397 | 0.9817406 | 0.991788 | 0.9902194 | 0.9753367
Ilm | 355368 | 94491.5 | 19.68313 | 346.867 | 772.8135 | 21969.75 | 158759.5 | 72.82658 | 44.55805 | 567.9497 | 0.4925129 | 0.09135757 | 38.16061 | 338.993 | 27.1163 | 5.946188 | 22.78427 | 0.4627802
Error (95% conf) |  | 1274.991 | 2.714111 | 12.47649 | 109.6502 | 697.2997 | 2248.04 | 0.9719502 | 5.600897 | 16.95698 | 0.3192877 | 0.09075742 | 1.19762 | 10.85704 | 1.914353 | 0.3218351 | 1.349914 | 0.04062481
Relative error % |  | 1.349% | 13.79% | 3.597% | 14.19% | 3.174% | 1.416% | 1.335% | 12.57% | 2.986% | 64.83% | 99.34% | 3.138% | 3.203% | 7.06% | 5.412% | 5.925% | 8.778%
direct LA (reference value) | 355368 | 93382.51 | 11.30474 | 331.7871 | 773.8804 | 22541.48 | 172283.9 | 72.63796 | 30.42845 | 539.244 | 0.2536615 | n.a. | 39.6554 | 367.1289 | 24.86352 | 6.35601 | 25.50849 | 0.480988
Relative error from reference |  | 1.188% | 74.11% | 4.545% | -0.1379% | -2.536% | -7.85% | 0.2597% | 46.44% | 5.323% | 94.16% |  | -3.769% | -7.664% | 9.061% | -6.448% | -10.68% | -3.786%
Mag |  | 8071.911 | 121.8987 | -1.608126 | 3345.393 | 782.3866 | 719380.9 | 89.45758 | 225.1345 | 111.9741 | 9.504058 | 1.688329 | -0.2222494 | -0.181053 | 3.221651 | -0.07445711 | -0.337013 | 0.02790352
direct LA (reference value) |  | 8425.257 | 137.9655 | 6.787261 | 3401.755 | 811.3228 | 705621.8 | 89.73219 | 227.9766 | 127.8771 | 9.620006 | 1.697992 | 0.07092225 | 0.07174964 | 1.069088 | n.a. | n.a. | 0.0103343
Relative error from reference |  | 4.377% | 13.18% | -522.1% | 1.685% | 3.698% | -1.913% | 0.307% | 1.262% | 14.2% | 1.22% | 0.5723% | -131.9% | -139.6% | -66.82% |  |  | -62.96%
n |  | 6 | 6 | 6 | 6 | 6 | 6 | 6 | 6 | 6 | 6 | 6 | 6 | 6 | 6 | 6 | 6 | 6
Mean of Y |  | 19938.89 | 107.8627 | 46.24383 | 2992.131 | 3691.797 | 642397.4 | 87.17384 | 200.3381 | 174.5879 | 8.266609 | 1.469036 | 5.048414 | 46.3937 | 6.502821 | 0.7522867 | 2.837959 | 0.08761999
Sample standard deviation of Y |  | 9927.278 | 11.7501 | 40.09202 | 296.2034 | 2436.905 | 64381.46 | 1.919279 | 20.76571 | 52.46759 | 1.036737 | 0.1842473 | 4.413978 | 39.00744 | 2.769385 | 0.694248 | 2.668255 | 0.05056732
Mean of X |  | 48798.48 | 48798.48 | 48798.48 | 48798.48 | 48798.48 | 48798.48 | 48798.48 | 48798.48 | 48798.48 | 48798.48 | 48798.48 | 48798.48 | 48798.48 | 48798.48 | 48798.48 | 48798.48 | 48798.48
Sample standard deviation of X |  | 40809.32 | 40809.32 | 40809.32 | 40809.32 | 40809.32 | 40809.32 | 40809.32 | 40809.32 | 40809.32 | 40809.32 | 40809.32 | 40809.32 | 40809.32 | 40809.32 | 40809.32 | 40809.32 | 40809.32
Correlation of Y and X |  | 0.9996848 | -0.9989801 | 0.998148 | -0.9973783 | 0.9984344 | -0.9999767 | -0.995088 | -0.9986091 | 0.9980023 | -0.9981862 | -0.9953532 | 0.9985925 | 0.9985187 | 0.9908282 | 0.9958856 | 0.9950977 | 0.9875914
R-squared |  | 0.9993697 | 0.9979612 | 0.9962994 | 0.9947634 | 0.9968713 | 0.9999534 | 0.9902001 | 0.9972201 | 0.9960086 | 0.9963756 | 0.9907281 | 0.9971869 | 0.9970397 | 0.9817406 | 0.991788 | 0.9902194 | 0.9753367
Adjusted R-squared |  | 0.9992121 | 0.9974515 | 0.9953742 | 0.9934543 | 0.9960891 | 0.9999418 | 0.9877502 | 0.9965251 | 0.9950108 | 0.9954695 | 0.9884101 | 0.9964836 | 0.9962996 | 0.9771758 | 0.9897351 | 0.9877742 | 0.9691709
Standard error of regression |  | 278.6548 | 0.5931807 | 2.72679 | 23.96453 | 152.3978 | 491.3187 | 0.2124239 | 1.2241 | 3.706022 | 0.06978169 | 0.01983542 | 0.261745 | 2.372854 | 0.4183902 | 0.07033845 | 0.2950294 | 0.008878727
SLOPE |  | 0.2431834 | -0.0002876331 | 0.0009806035 | -0.007239199 | 0.05962092 | -1.57758 | -4.679938e-05 | -0.0005081394 | 0.001283108 | -2.535835e-05 | -4.493854e-06 | 0.0001080088 | 0.0009544303 | 6.723918e-05 | 1.6942e-05 | 6.506293e-05 | 1.223736e-06
INTERCEPT |  | 8071.911 | 121.8987 | -1.608126 | 3345.393 | 782.3866 | 719380.9 | 89.45758 | 225.1345 | 111.9741 | 9.504058 | 1.688329 | -0.2222494 | -0.181053 | 3.221651 | -0.07445711 | -0.337013 | 0.02790352
Confidence level |  | 0.95 | 0.95 | 0.95 | 0.95 | 0.95 | 0.95 | 0.95 | 0.95 | 0.95 | 0.95 | 0.95 | 0.95 | 0.95 | 0.95 | 0.95 | 0.95 | 0.95
Critical t value |  | 2.776445 | 2.776445 | 2.776445 | 2.776445 | 2.776445 | 2.776445 | 2.776445 | 2.776445 | 2.776445 | 2.776445 | 2.776445 | 2.776445 | 2.776445 | 2.776445 | 2.776445 | 2.776445 | 2.776445
Standard error of mean at x |  | 459.2171 | 0.977549 | 4.493692 | 39.49304 | 251.1484 | 809.6827 | 0.35007 | 2.017291 | 6.107444 | 0.1149987 | 0.03268835 | 0.4313502 | 3.910412 | 0.689498 | 0.1159163 | 0.4862021 | 0.01463195

## S4-RAC
RSC Advances:
Liu et al: Precise determination of major and trace elements in micrometer-scale ilmenite lamellae in titanomagnetite using LA-ICP-MS technique: Application of regression analysis to time-resolved signals
ESI Table 4: Results of regression analysis on coarse granular ilmenite exsolutions (n=8).
|  | coarse graunlar Ilm |  | RAC
Element | d.l. | direct LA |  | RAC-1 |  |  |  | RAC-2 |  |  |  | RAC-3 |  |  |  | RAC-4 |  |  |  | RAC-5 |  |  |  | RAC-6 |  |  |  | RAC-7 |  |  |  | RAC-8
|  | value | SE | value | SE | RSE | RD | value | SE | RSE | RD | value | SE | RSE | RD | value | SE | RSE | RD | value | SE | RSE | RD | value | SE | RSE | RD | value | SE | RSE | RD | value | SE | RSE | RD
Mg | 2.154294 | 93382.51 | 684.9797 | 94086.36 | 1570.682 | 1.669% | 0.7537% | 94491.5 | 1274.991 | 1.349% | 1.188% | 93892.59 | 1592.527 | 1.696% | 0.5462% | 94119.38 | 2149.905 | 2.284% | 0.7891% | 92715.04 | 1969.863 | 2.125% | -0.7148% | 93262.08 | 1549.049 | 1.661% | -0.129% | 92664.53 | 1510.014 | 1.63% | -0.7689% | 93875.65 | 1648.203 | 1.756% | 0.5281%
Mn | 0.7818994 | 22541.48 | 169.8543 | 22892.74 | 719.2185 | 3.142% | 1.558% | 21967.98 | 697.2997 | 3.174% | -2.544% | 22783.06 | 335.7287 | 1.474% | 1.072% | 22773.82 | 301.7852 | 1.325% | 1.031% | 22714.39 | 596.8353 | 2.628% | 0.7671% | 22663.66 | 469.9575 | 2.074% | 0.542% | 22428.78 | 257.8584 | 1.15% | -0.4999% | 22429.47 | 538.4696 | 2.401% | -0.4969%
Sc | 0.2742789 | 331.7871 | 9.120746 | 328.9796 | 5.223074 | 1.588% | -0.8462% | 346.8672 | 12.47649 | 3.597% | 4.545% | 346.8122 | 12.0424 | 3.472% | 4.529% | 344.3242 | 12.11745 | 3.519% | 3.779% | 338.0497 | 8.363813 | 2.474% | 1.888% | 342.5877 | 17.82751 | 5.204% | 3.255% | 361.031 | 12.82243 | 3.552% | 8.814% | 334.822 | 13.16395 | 3.932% | 0.9147%
Nb | 0.004087312 | 367.1289 | 15.67957 | 364.0821 | 9.797786 | 2.691% | -0.8299% | 338.9932 | 10.85704 | 3.203% | -7.664% | 365.7811 | 4.187542 | 1.145% | -0.3671% | 356.2746 | 6.657899 | 1.869% | -2.957% | 353.8185 | 12.43078 | 3.513% | -3.626% | 357.2818 | 13.26887 | 3.714% | -2.682% | 365.808 | 16.4716 | 4.503% | -0.3598% | 363.4538 | 12.66208 | 3.484% | -1.001%
Ta | 0.002747248 | 25.50849 | 0.7356578 | 25.15311 | 1.425228 | 5.666% | -1.393% | 22.78427 | 1.349914 | 5.925% | -10.68% | 23.66799 | 1.165457 | 4.924% | -7.215% | 25.27393 | 0.9142063 | 3.617% | -0.9195% | 25.34912 | 1.210608 | 4.776% | -0.6248% | 24.86433 | 2.02047 | 8.126% | -2.525% | 25.68206 | 1.034946 | 4.03% | 0.6804% | 24.66056 | 1.336616 | 5.42% | -3.324%
Sn | 0.4295595 | 24.86352 | 1.124577 | 27.51299 | 2.256601 | 8.202% | 10.66% | 27.1163 | 1.914353 | 7.06% | 9.061% | 26.41902 | 3.208723 | 12.15% | 6.256% | 26.91611 | 2.641272 | 9.813% | 8.255% | 25.14609 | 3.143344 | 12.5% | 1.136% | 26.52924 | 3.12288 | 11.77% | 6.699% | 24.63564 | 3.204736 | 13.01% | -0.9165% | 25.33337 | 2.759699 | 10.89% | 1.89%
Zr | 0.01419075 | 39.6554 | 0.7617867 | 38.25977 | 0.3566745 | 0.9322% | -3.519% | 38.16061 | 1.19762 | 3.138% | -3.769% | 39.95958 | 0.204802 | 0.5125% | 0.767% | 39.35553 | 0.1860597 | 0.4728% | -0.7562% | 38.61447 | 2.058782 | 5.332% | -2.625% | 39.34865 | 1.23613 | 3.141% | -0.7735% | 39.17033 | 1.253506 | 3.2% | -1.223% | 39.83752 | 0.7847595 | 1.97% | 0.4593%
Hf | 0.01353306 | 6.35601 | 0.1146054 | 6.159043 | 0.3750607 | 6.09% | -3.099% | 5.946188 | 0.3218351 | 5.412% | -6.448% | 6.372642 | 0.2717248 | 4.264% | 0.2617% | 6.437393 | 0.3142063 | 4.881% | 1.28% | 6.195058 | 0.4541017 | 7.33% | -2.532% | 6.298859 | 0.3643797 | 5.785% | -0.8992% | 6.248259 | 0.4091885 | 6.549% | -1.695% | 6.318414 | 0.4167199 | 6.595% | -0.5915%
d.l. = detection limits (analytical)
value = calculation of element contents from regression analysis
SE = statistical uncertainties at 95% confidence level
RSE = relative standard error= 'SE'/'value'
RD = relative deviation from preffered value (direct LA results) = 'value'/'preferred value'-1

## S5-RAF
RSC Advances:
Liu et al: Precise determination of major and trace elements in micrometer-scale ilmenite lamellae in titanomagnetite using LA-ICP-MS technique: Application of regression analysis to time-resolved signals
ESI Table 5: Results of regression analysis on fine ilmenite exsolutions (n=12)
|  | ilmenite lamellae |  | RAF
Element | d.l. | EPMA |  | RAF-1 |  |  |  | RAF-2 |  |  |  | RAF-3 |  |  |  | RAF-4 |  |  |  | RAF-5 |  |  |  | RAF-6 |  |  |  | RAF-7 |  |  |  | RAF-8 |  |  |  | RAF-9 |  |  |  | RAF-10 |  |  |  | RAF-11 |  |  |  | RAF-12
|  | value | SE | value | SE | RSE | RD | value | SE | RSE | RD | value | SE | RSE | RD | value | SE | RSE | RD | value | SE | RSE | RD | value | SE | RSE | RD | value | SE | RSE | RD | value | SE | RSE | RD | value | SE | RSE | RD | value | SE | RSE | RD | value | SE | RSE | RD | value | SE | RSE | RD
Mg | 2.154294 | 99953.19 | 2149.519 | 92406.8 | 2776.125 | 3.004% | -7.55% | 94568.89 | 2020.929 | 2.137% | -5.387% | 92805.68 | 2174.574 | 2.343% | -7.151% | 94356.24 | 1966.986 | 2.085% | -5.6% | 96419.9 | 3073.704 | 3.188% | -3.535% | 93883 | 2630.049 | 2.801% | -6.073% | 94474.46 | 2528.501 | 2.676% | -5.481% | 93940.51 | 1523.376 | 1.622% | -6.015% | 94686.03 | 2621.688 | 2.769% | -5.27% | 93638.99 | 2983.944 | 3.187% | -6.317% | 93324.64 | 2247.929 | 2.409% | -6.632% | 93259.03 | 2386.187 | 2.559% | -6.697%
Mn | 0.7818994 | 23955.4 | 319.3318 | 23182.86 | 627.2027 | 2.705% | -3.225% | 22856.40943 | 423.5418819 | 1.853% | -4.588% | 22647.03 | 288.4111 | 1.274% | -5.462% | 22719.39 | 401.6519 | 1.768% | -5.16% | 23335.79 | 501.4816 | 2.149% | -2.586% | 22659.88 | 406.9477 | 1.796% | -5.408% | 23053.41 | 353.518 | 1.533% | -3.765% | 22837.09 | 277.8244 | 1.217% | -4.668% | 22348.26 | 525.8461 | 2.353% | -6.709% | 22420.07 | 325.3884 | 1.451% | -6.409% | 22331.03 | 270.4834 | 1.211% | -6.781% | 23026.26 | 351.6861 | 1.527% | -3.879%
Sc | 0.2742789 |  |  | 159.8279 | 14.96072 | 9.361% |  | 156.1063 | 8.10627 | 5.193% |  | 162.0155 | 4.376088 | 2.701% |  | 163.5928 | 3.651584 | 2.232% |  | 165.2629 | 10.59126 | 6.409% |  | 158.618 | 7.868625 | 4.961% |  | 163.09 | 12.18409 | 7.471% |  | 161.1096 | 1.953314 | 1.212% |  | 162.2132 | 3.287148 | 2.026% |  | 154.2347 | 4.499694 | 2.917% |  | 163.0266 | 4.324155 | 2.652% |  | 161.9354 | 2.573853 | 1.589%
Nb | 0.004087312 |  |  | 247.5489 | 17.75301 | 7.172% |  | 252.9293 | 13.22443 | 5.229% |  | 243.7745 | 3.5791 | 1.468% |  | 245.9547 | 6.032856 | 2.453% |  | 242.9937 | 9.626199 | 3.962% |  | 260.1937 | 6.471021 | 2.487% |  | 259.1859 | 5.478873 | 2.114% |  | 247.6092 | 1.514329 | 0.6116% |  | 243.282 | 4.596883 | 1.89% |  | 244.4314 | 5.372598 | 2.198% |  | 251.2095 | 6.658354 | 2.651% |  | 263.3181 | 4.561942 | 1.732%
Ta | 0.002747248 |  |  | 17.8946 | 0.6410221 | 3.582% |  | 17.86771 | 0.5235029 | 2.93% |  | 17.8946 | 0.6410221 | 3.582% |  | 18.15322 | 0.5366539 | 2.956% |  | 17.65268 | 0.4758382 | 2.696% |  | 18.25626 | 1.284412 | 7.035% |  | 17.29472 | 0.8235445 | 4.762% |  | 18.23893 | 0.9808323 | 5.378% |  | 16.80718 | 0.8191614 | 4.874% |  | 17.60176 | 0.7622977 | 4.331% |  | 16.47046 | 0.8525574 | 5.176% |  | 17.35901 | 0.9629277 | 5.547%
Sn | 0.4295595 |  |  | 19.29045 | 0.996872 | 5.168% |  | 18.59369 | 1.221205 | 6.568% |  | 18.47775 | 2.299241 | 12.44% |  | 18.85915 | 2.60502 | 13.81% |  | 18.41207 | 2.883802 | 15.66% |  | 16.99387 | 3.21733 | 18.93% |  | 17.66309 | 3.043965 | 17.23% |  | 17.96134 | 1.277174 | 7.111% |  | 18.52341 | 1.584734 | 8.555% |  | 19.29598 | 2.647161 | 13.72% |  | 18.23196 | 3.200981 | 17.56% |  | 18.88613 | 2.972305 | 15.74%
Zr | 0.01419075 |  |  | 20.92934 | 3.224432 | 15.41% |  | 21.58735 | 2.042391 | 9.461% |  | 22.50631 | 1.943467 | 8.635% |  | 21.77742 | 1.189611 | 5.463% |  | 21.72259 | 2.546025 | 11.72% |  | 19.13864 | 1.438649 | 7.517% |  | 22.55126 | 0.7710273 | 3.419% |  | 21.72258 | 0.506136 | 2.33% |  | 20.36034 | 2.233543 | 10.97% |  | 19.61043 | 1.587031 | 8.093% |  | 21.19106 | 2.428071 | 11.46% |  | 19.87119 | 0.4906717 | 2.469%
Hf | 0.01353306 |  |  | 2.344926 | 0.5261265 | 22.44% |  | 2.2148 | 0.4349628 | 19.64% |  | 2.584245 | 0.1630649 | 6.31% |  | 2.457694 | 0.219256 | 8.921% |  | 2.577349 | 0.4378035 | 16.99% |  | 2.334255 | 0.3689285 | 15.8% |  | 2.784381 | 0.5437186 | 19.53% |  | 2.519054 | 0.2240404 | 8.894% |  | 2.254298 | 0.2372645 | 10.52% |  | 2.751925 | 0.3255174 | 11.83% |  | 2.381163 | 0.4644594 | 19.51% |  | 2.503656 | 0.3885306 | 15.52%
d.l. = detection limits (analytical)
value = calculation of element contents from regression analysis
SE = statistical uncertainties at 95% confidence level
RSE = relative standard error= 'SE'/'value'
RD = relative deviation from preffered value (EPMA results) = 'value'/'preferred value'-1