## Sheet1
Catalyst | Mass Catalyst (g) | Mass Diluent (g) | Tube ID (cm) | Thermowell OD (cm) | Thermowell tip distance within bed (%) | Bed Height (cm) | V_reactive subtracting thermowell (mL) | T (degC) | Total Flow (mLn/min) | WHSV (g-C3H8/g-cat/h) | GHSV (L-norm-C3H8/L/h) | Feed % C3H8 | Feed % O2 | Conversion | C3H6 Selectivity | C2H4 Selectivity | Olefin Selectivity | Carbon Balance | Flow of Propane (mol/s) | Rate of Propane Consumption (mol/kg-cat/s) | Rate of Propane Consumption (L-norm/L/h)
hBN | 0.1003 | 0.5001 | 0.7 | 0.3 | 75% | 2 | 0.6636614 | 550 | 25 | 8.809619 | 678.0566 | 30% | 15% | 25.35% | 52.86% | 18.34% | 71.2% | 99.16% | 5.577046e-06 | 0.01409278 | 171.8539
hBN | 0.1003 | 0.5001 | 0.7 | 0.3 | 75% | 2 | 0.6636614 | 550 | 30 | 10.57154 | 813.6679 | 30% | 15% | 21.66% | 55.92% | 17.5% | 73.42% | 100% | 6.692455e-06 | 0.01445169 | 176.2306
hBN | 0.1003 | 0.5001 | 0.7 | 0.3 | 75% | 2 | 0.6636614 | 550 | 40 | 14.09539 | 1084.89 | 30% | 15% | 15.14% | 60.84% | 16.18% | 77.02% | 100.5% | 8.923273e-06 | 0.01347129 | 164.2751
hBN | 0.1003 | 0.5001 | 0.7 | 0.3 | 75% | 2 | 0.6636614 | 550 | 60 | 21.14309 | 1627.336 | 30% | 15% | 9.668% | 65.65% | 15.16% | 80.81% | 100.6% | 1.338491e-05 | 0.01290161 | 157.3282
hBN | 0.1003 | 0.5001 | 0.7 | 0.3 | 75% | 2 | 0.6636614 | 550 | 70 | 24.66693 | 1898.558 | 30% | 15% | 8.265% | 66.92% | 14.97% | 81.88% | 100.2% | 1.561573e-05 | 0.01286847 | 156.924
hBN | 0.1003 | 0.5001 | 0.7 | 0.3 | 75% | 2 | 0.6636614 | 550 | 80 | 28.19078 | 2169.781 | 30% | 15% | 6.646% | 68.36% | 14.64% | 83.01% | 100.7% | 1.784655e-05 | 0.01182486 | 144.1978
hBN | 0.1003 | 0.5001 | 0.7 | 0.3 | 75% | 2 | 0.6636614 | 530 | 25 | 8.809619 | 678.0566 | 30% | 15% | 14.96% | 62.74% | 13.13% | 75.86% | 99.46% | 5.577046e-06 | 0.008316659 | 101.4172
hBN | 0.1003 | 0.5001 | 0.7 | 0.3 | 75% | 2 | 0.6636614 | 530 | 40 | 14.09539 | 1084.89 | 30% | 15% | 9.095% | 68.22% | 12.03% | 80.25% | 100.2% | 8.923273e-06 | 0.008091761 | 98.67467
hBN | 0.1003 | 0.5001 | 0.7 | 0.3 | 75% | 2 | 0.6636614 | 530 | 50 | 17.61924 | 1356.113 | 30% | 15% | 6.975% | 70.39% | 11.67% | 82.05% | 100.3% | 1.115409e-05 | 0.007756714 | 94.58895
hBN | 0.1003 | 0.5001 | 0.7 | 0.3 | 75% | 2 | 0.6636614 | 530 | 60 | 21.14309 | 1627.336 | 30% | 15% | 5.78% | 71.62% | 11.42% | 83.05% | 99.54% | 1.338491e-05 | 0.007713992 | 94.06799
hBN | 0.1003 | 0.5001 | 0.7 | 0.3 | 75% | 2 | 0.6636614 | 510 | 25 | 8.809619 | 678.0566 | 30% | 15% | 7.536% | 71.24% | 9.181% | 80.42% | 98.97% | 5.577046e-06 | 0.004190549 | 51.10149
hBN | 0.1003 | 0.5001 | 0.7 | 0.3 | 75% | 2 | 0.6636614 | 510 | 40 | 14.09539 | 1084.89 | 30% | 15% | 4.351% | 74.51% | 8.572% | 83.09% | 99.02% | 8.923273e-06 | 0.003871014 | 47.20494
hBN | 0.1003 | 0.5001 | 0.7 | 0.3 | 75% | 2 | 0.6636614 | 510 | 50 | 17.61924 | 1356.113 | 30% | 15% | 3.388% | 75.77% | 8.391% | 84.16% | 99.32% | 1.115409e-05 | 0.003767623 | 45.94413
hBN | 0.1003 | 0.5001 | 0.7 | 0.3 | 75% | 2 | 0.6636614 | 510 | 60 | 21.14309 | 1627.336 | 30% | 15% | 2.885% | 76.57% | 8.269% | 84.84% | 99.33% | 1.338491e-05 | 0.00384985 | 46.94685
hBN | 0.1003 | 0.5001 | 0.7 | 0.3 | 75% | 2 | 0.6636614 | 490 | 20 | 7.047696 | 542.4452 | 30% | 15% | 4.79% | 74.2% | 6.565% | 80.77% | 98.81% | 4.461637e-06 | 0.002130635 | 25.98194
hBN | 0.1003 | 0.5001 | 0.7 | 0.3 | 75% | 2 | 0.6636614 | 490 | 25 | 8.809619 | 678.0566 | 30% | 15% | 3.868% | 76.04% | 6.464% | 82.5% | 99.07% | 5.577046e-06 | 0.002150985 | 26.23011
hBN | 0.1003 | 0.5001 | 0.7 | 0.3 | 75% | 2 | 0.6636614 | 490 | 30 | 10.57154 | 813.6679 | 30% | 15% | 3.069% | 77.22% | 6.354% | 83.57% | 98.93% | 6.692455e-06 | 0.00204778 | 24.97157
hBN | 0.1003 | 0.5001 | 0.7 | 0.3 | 75% | 2 | 0.6636614 | 490 | 40 | 14.09539 | 1084.89 | 30% | 15% | 2.145% | 78.47% | 6.194% | 84.67% | 99.48% | 8.923273e-06 | 0.001907885 | 23.26563
hBN | 0.1003 | 0.5001 | 0.7 | 0.3 | 75% | 2 | 0.6636614 | 490 | 60 | 21.14309 | 1627.336 | 30% | 15% | 1.394% | 80.14% | 6.039% | 86.18% | 99.56% | 1.338491e-05 | 0.001860488 | 22.68764
hBN | 0.0504 | 0.25 | 0.4 | 0.3 | 0% | 2.75 | 0.3455752 | 550 | 20 | 14.02547 | 1041.741 | 30% | 15% | 6.495% | 68.45% | 14.96% | 83.41% | 100.2% | 4.461637e-06 | 0.005750052 | 67.66562
hBN | 0.0504 | 0.25 | 0.4 | 0.3 | 0% | 2.75 | 0.3455752 | 550 | 30 | 21.03821 | 1562.612 | 30% | 15% | 3.704% | 70.35% | 14.23% | 84.59% | 99.39% | 6.692455e-06 | 0.004918717 | 57.88261
hBN | 0.0504 | 0.25 | 0.4 | 0.3 | 0% | 2.75 | 0.3455752 | 550 | 40 | 28.05095 | 2083.483 | 30% | 15% | 2.446% | 71.24% | 13.9% | 85.15% | 100.5% | 8.923273e-06 | 0.00433095 | 50.96587
hBN | 0.0504 | 0.25 | 0.4 | 0.3 | 0% | 2.75 | 0.3455752 | 550 | 40 | 28.05095 | 2083.483 | 30% | 15% | 2.455% | 71.82% | 13.99% | 85.81% | 100.2% | 8.923273e-06 | 0.00434712 | 51.15616
hBN | 0.0504 | 0.25 | 0.4 | 0.3 | 0% | 2.75 | 0.3455752 | 550 | 60 | 42.07642 | 3125.224 | 30% | 15% | 1.41% | 72.12% | 13.52% | 85.65% | 100.3% | 1.338491e-05 | 0.00374454 | 44.0651
hBN | 0.0504 | 0.25 | 0.4 | 0.3 | 0% | 2.75 | 0.3455752 | 550 | 70 | 49.08916 | 3646.095 | 30% | 15% | 1.291% | 72.94% | 13.53% | 86.48% | 100.1% | 1.561573e-05 | 0.003998597 | 47.0548
hBN | 0.0504 | 0.25 | 0.4 | 0.3 | 0% | 2.75 | 0.3455752 | 550 | 80 | 56.10189 | 4166.966 | 30% | 15% | 0.9799% | 72.65% | 13.34% | 85.99% | 100.5% | 1.784655e-05 | 0.003469883 | 40.83299
hBN | 0.0504 | 0.25 | 0.4 | 0.3 | 0% | 2.75 | 0.3455752 | 550 | 20 | 7.012737 | 520.8707 | 15% | 7.5% | 3.049% | 65.29% | 19.23% | 84.53% | 100.4% | 2.230818e-06 | 0.001349531 | 15.88105
hBN | 0.0504 | 0.25 | 0.4 | 0.3 | 0% | 2.75 | 0.3455752 | 550 | 30 | 10.51911 | 781.3061 | 15% | 7.5% | 1.795% | 65.7% | 18.63% | 84.34% | 99.38% | 3.346227e-06 | 0.001191777 | 14.02462
hBN | 0.0504 | 0.25 | 0.4 | 0.3 | 0% | 2.75 | 0.3455752 | 550 | 40 | 14.02547 | 1041.741 | 15% | 7.5% | 1.108% | 65.49% | 17.9% | 83.38% | 100.9% | 4.461637e-06 | 0.0009807674 | 11.5415
hBN | 0.0504 | 0.25 | 0.4 | 0.3 | 0% | 2.75 | 0.3455752 | 550 | 40 | 14.02547 | 1041.741 | 15% | 7.5% | 0.2893% | 64.32% | 16.61% | 80.94% | 99.71% | 4.461637e-06 | 0.0002560827 | 3.013538
hBN | 0.0504 | 0.25 | 0.4 | 0.3 | 0% | 2.75 | 0.3455752 | 550 | 60 | 21.03821 | 1562.612 | 15% | 7.5% | 0.5126% | 65.11% | 17.44% | 82.55% | 100.2% | 6.692455e-06 | 0.000680626 | 8.009489
hBN | 0.0504 | 0.25 | 0.4 | 0.3 | 0% | 2.75 | 0.3455752 | 550 | 70 | 24.54458 | 1823.048 | 15% | 7.5% | 0.4123% | 62.12% | 16.23% | 78.35% | 99.94% | 7.807864e-06 | 0.0006386862 | 7.515948
hBN | 0.0504 | 0.25 | 0.4 | 0.3 | 0% | 2.75 | 0.3455752 | 550 | 80 | 28.05095 | 2083.483 | 15% | 7.5% | 0.2902% | 64.32% | 16.61% | 80.94% | 100% | 8.923273e-06 | 0.0005138659 | 6.047085
hBN | 0.0504 | 0.25 | 0.4 | 0.3 | 0% | 2.75 | 0.3455752 | 550 | 20 | 4.675158 | 347.2471 | 10% | 5% | 2.14% | 62.39% | 21.78% | 84.17% | 98.49% | 1.487212e-06 | 0.0006315987 | 7.432544
hBN | 0.0504 | 0.25 | 0.4 | 0.3 | 0% | 2.75 | 0.3455752 | 550 | 30 | 7.012737 | 520.8707 | 10% | 5% | 1.233% | 61.64% | 21% | 82.64% | 99.75% | 2.230818e-06 | 0.0005457513 | 6.422307
hBN | 0.0504 | 0.25 | 0.4 | 0.3 | 0% | 2.75 | 0.3455752 | 550 | 40 | 9.350316 | 694.4943 | 10% | 5% | 0.6691% | 60.57% | 19.91% | 80.48% | 101.1% | 2.974424e-06 | 0.0003948975 | 4.647086
hBN | 0.0504 | 0.25 | 0.4 | 0.3 | 0% | 2.75 | 0.3455752 | 550 | 40 | 9.350316 | 694.4943 | 10% | 5% | 0.7461% | 62.35% | 20.03% | 82.37% | 100.7% | 2.974424e-06 | 0.0004403358 | 5.181796
hBN | 0.0504 | 0.25 | 0.4 | 0.3 | 0% | 2.75 | 0.3455752 | 550 | 60 | 14.02547 | 1041.741 | 10% | 5% | 0.2481% | 55.47% | 17.85% | 73.32% | 99.64% | 4.461637e-06 | 0.0002196024 | 2.584243
hBN | 0.0504 | 0.25 | 0.4 | 0.3 | 0% | 2.75 | 0.3455752 | 550 | 70 | 16.36305 | 1215.365 | 10% | 5% | 0.1866% | 58.14% | 16.48% | 74.62% | 99.96% | 5.205243e-06 | 0.0001927281 | 2.267991
hBN | 0.0504 | 0.25 | 0.4 | 0.3 | 0% | 2.75 | 0.3455752 | 550 | 80 | 18.70063 | 1388.989 | 10% | 5% | 0.1395% | 51.2% | 16.29% | 67.49% | 99.89% | 5.948849e-06 | 0.0001646374 | 1.937424
B2O3 | 0.0496 | 0.2493 | 0.4 | 0.3 | 0% | 2.25 | 0.2827433 | 550 | 25 | 17.81461 | 1591.549 | 30% | 15% | 8.123% | 70.5% | 14.29% | 84.8% | 97.85% | 5.577046e-06 | 0.009132991 | 129.2738
B2O3 | 0.0496 | 0.2493 | 0.4 | 0.3 | 0% | 2.25 | 0.2827433 | 550 | 30 | 21.37754 | 1909.859 | 30% | 15% | 6.213% | 72.23% | 13.89% | 86.12% | 98.33% | 6.692455e-06 | 0.008383447 | 118.6643
B2O3 | 0.0496 | 0.2493 | 0.4 | 0.3 | 0% | 2.25 | 0.2827433 | 550 | 40 | 28.50338 | 2546.479 | 30% | 15% | 4.282% | 73.07% | 13.24% | 86.31% | 99.57% | 8.923273e-06 | 0.00770325 | 109.0364
B2O3 | 0.0496 | 0.2493 | 0.4 | 0.3 | 0% | 2.25 | 0.2827433 | 550 | 60 | 42.75507 | 3819.719 | 30% | 15% | 2.506% | 72.18% | 12.26% | 84.45% | 99.55% | 1.338491e-05 | 0.006762549 | 95.72117
B2O3 | 0.0496 | 0.2493 | 0.4 | 0.3 | 0% | 2.25 | 0.2827433 | 550 | 70 | 49.88092 | 4456.338 | 30% | 15% | 1.996% | 73.77% | 12.25% | 86.02% | 99.73% | 1.561573e-05 | 0.006284491 | 88.95446
B2O3 | 0.0496 | 0.2493 | 0.4 | 0.3 | 0% | 2.25 | 0.2827433 | 550 | 25 | 8.907307 | 795.7747 | 15% | 7.5% | 4.79% | 66.36% | 17.68% | 84.05% | 98.86% | 2.788523e-06 | 0.002693068 | 38.1193
B2O3 | 0.0496 | 0.2493 | 0.4 | 0.3 | 0% | 2.25 | 0.2827433 | 550 | 30 | 10.68877 | 954.9297 | 15% | 7.5% | 3.742% | 67.41% | 17.55% | 84.95% | 99.12% | 3.346227e-06 | 0.002524481 | 35.73301
B2O3 | 0.0496 | 0.2493 | 0.4 | 0.3 | 0% | 2.25 | 0.2827433 | 550 | 40 | 14.25169 | 1273.24 | 15% | 7.5% | 2.544% | 68.56% | 16.93% | 85.49% | 100.5% | 4.461637e-06 | 0.002288125 | 32.38749
B2O3 | 0.0496 | 0.2493 | 0.4 | 0.3 | 0% | 2.25 | 0.2827433 | 550 | 60 | 21.37754 | 1909.859 | 15% | 7.5% | 1.407% | 67.73% | 16.17% | 83.9% | 99.49% | 6.692455e-06 | 0.001897985 | 26.86521
B2O3 | 0.0496 | 0.2493 | 0.4 | 0.3 | 0% | 2.25 | 0.2827433 | 550 | 70 | 24.94046 | 2228.169 | 15% | 7.5% | 1.12% | 68.39% | 16.09% | 84.48% | 99.22% | 7.807864e-06 | 0.001762513 | 24.94767
B2O3 | 0.0496 | 0.2493 | 0.4 | 0.3 | 0% | 2.25 | 0.2827433 | 550 | 30 | 7.125845 | 636.6198 | 10% | 5% | 2.721% | 64.83% | 19.85% | 84.68% | 100.1% | 2.230818e-06 | 0.00122386 | 17.32325
B2O3 | 0.0496 | 0.2493 | 0.4 | 0.3 | 0% | 2.25 | 0.2827433 | 550 | 60 | 14.25169 | 1273.24 | 10% | 5% | 0.9665% | 67.18% | 19.51% | 86.69% | 99.84% | 4.461637e-06 | 0.0008693903 | 12.30587
B2O3 | 0.0496 | 0.2493 | 0.4 | 0.3 | 0% | 2.25 | 0.2827433 | 550 | 70 | 16.62697 | 1485.446 | 10% | 5% | 0.7894% | 67.14% | 19.32% | 86.46% | 100.4% | 5.205243e-06 | 0.0008283885 | 11.72551
B2O3† | 0.0499 | 0.9509 | 0.7 | 0.3 | 50% | 5 | 1.747511 | 550 | 60 | 42.49803 | 618.0219 | 30% | 15% | 21.57% | 59.39% | 18.54% | 77.93% | 98.04% | 1.338491e-05 | 0.0578684 | 133.3308
B2O3† | 0.0499 | 0.9509 | 0.7 | 0.3 | 50% | 5 | 1.747511 | 550 | 70 | 49.58103 | 721.0255 | 30% | 15% | 16.5% | 62.79% | 16.83% | 79.62% | 99.42% | 1.561573e-05 | 0.05164245 | 118.986
B2O3† | 0.0499 | 0.9509 | 0.7 | 0.3 | 50% | 5 | 1.747511 | 550 | 30 | 21.24901 | 309.0109 | 30% | 15% | 12.43% | 63.5% | 14.96% | 78.45% | 100.3% | 6.692455e-06 | 0.01666721 | 38.40181
B2O3† | 0.0499 | 0.9509 | 0.7 | 0.3 | 50% | 5 | 1.747511 | 550 | 60 | 42.49803 | 618.0219 | 30% | 15% | 10.65% | 65.38% | 14.73% | 80.11% | 99.99% | 1.338491e-05 | 0.02855825 | 65.79918
B2O3† | 0.0499 | 0.9509 | 0.7 | 0.3 | 50% | 5 | 1.747511 | 550 | 70 | 49.58103 | 721.0255 | 30% | 15% | 8.908% | 68.27% | 14.85% | 83.12% | 99.35% | 1.561573e-05 | 0.02787601 | 64.22729
Empty Tube | 0 | 0 | 0.4 | 0.3 | 0% | 9 | 1.130973 | 550 | 20 | - | 318.3099 | 30% | 15% | 5.757% | 70.81% | 14.47% | 85.28% | 100.8% | 4.461637e-06 | - | 18.32614
Empty Tube | 0 | 0 | 0.4 | 0.3 | 0% | 9 | 1.130973 | 550 | 30 | - | 477.4648 | 30% | 15% | 3.302% | 73.19% | 13.55% | 86.74% | 99.63% | 6.692455e-06 | - | 15.7654
Empty Tube | 0 | 0 | 0.4 | 0.3 | 0% | 9 | 1.130973 | 550 | 40 | - | 636.6198 | 30% | 15% | 2.078% | 73.63% | 13.14% | 86.77% | 100.4% | 8.923273e-06 | - | 13.22925
Empty Tube | 0 | 0 | 0.4 | 0.3 | 0% | 9 | 1.130973 | 550 | 40 | - | 636.6198 | 30% | 15% | 2.4% | 73.67% | 13.33% | 87% | 100.9% | 8.923273e-06 | - | 15.2779
Empty Tube | 0 | 0 | 0.4 | 0.3 | 0% | 9 | 1.130973 | 550 | 60 | - | 954.9297 | 30% | 15% | 1.235% | 74.83% | 12.74% | 87.56% | 100.4% | 1.338491e-05 | - | 11.79241
Empty Tube | 0 | 0 | 0.4 | 0.3 | 0% | 9 | 1.130973 | 550 | 70 | - | 1114.085 | 30% | 15% | 1.014% | 75.98% | 12.85% | 88.83% | 100.4% | 1.561573e-05 | - | 11.30008
Empty Tube | 0 | 0 | 0.4 | 0.3 | 0% | 9 | 1.130973 | 550 | 80 | - | 1273.24 | 30% | 15% | 0.8667% | 76.57% | 12.86% | 89.42% | 101% | 1.784655e-05 | - | 11.03556
Empty Tube | 0 | 0 | 0.4 | 0.3 | 0% | 9 | 1.130973 | 550 | 20 | - | 159.1549 | 15% | 7.5% | 1.913% | 68.42% | 17.44% | 85.86% | 100.8% | 2.230818e-06 | - | 3.044776
Empty Tube | 0 | 0 | 0.4 | 0.3 | 0% | 9 | 1.130973 | 550 | 30 | - | 238.7324 | 15% | 7.5% | 1.263% | 62.8% | 15.25% | 78.04% | 99.79% | 3.346227e-06 | - | 3.016154
Empty Tube | 0 | 0 | 0.4 | 0.3 | 0% | 9 | 1.130973 | 550 | 40 | - | 318.3099 | 15% | 7.5% | 0.7515% | 69.15% | 16.58% | 85.73% | 101.3% | 4.461637e-06 | - | 2.392133
Empty Tube | 0 | 0 | 0.4 | 0.3 | 0% | 9 | 1.130973 | 550 | 40 | - | 318.3099 | 15% | 7.5% | 0.873% | 66.86% | 16.05% | 82.91% | 101.2% | 4.461637e-06 | - | 2.778778
Empty Tube | 0 | 0 | 0.4 | 0.3 | 0% | 9 | 1.130973 | 550 | 60 | - | 477.4648 | 15% | 7.5% | 0.4301% | 70.16% | 16.44% | 86.6% | 100.5% | 6.692455e-06 | - | 2.053532
Empty Tube | 0 | 0 | 0.4 | 0.3 | 0% | 9 | 1.130973 | 550 | 70 | - | 557.0423 | 15% | 7.5% | 0.3598% | 68% | 15.78% | 83.77% | 100.3% | 7.807864e-06 | - | 2.004147
Empty Tube | 0 | 0 | 0.4 | 0.3 | 0% | 9 | 1.130973 | 550 | 80 | - | 636.6198 | 15% | 7.5% | 0.2936% | 69.15% | 16.33% | 85.48% | 100.4% | 8.923273e-06 | - | 1.869416
Empty Tube | 0 | 0 | 0.4 | 0.3 | 0% | 9 | 1.130973 | 550 | 20 | - | 106.1033 | 10% | 5% | 1.241% | 63.64% | 19.1% | 82.74% | 98.93% | 1.487212e-06 | - | 1.316718
Empty Tube | 0 | 0 | 0.4 | 0.3 | 0% | 9 | 1.130973 | 550 | 30 | - | 159.1549 | 10% | 5% | 0.7357% | 63.32% | 18.54% | 81.86% | 99.94% | 2.230818e-06 | - | 1.170915
Empty Tube | 0 | 0 | 0.4 | 0.3 | 0% | 9 | 1.130973 | 550 | 40 | - | 212.2066 | 10% | 5% | 0.4732% | 65.25% | 18.93% | 84.18% | 101.9% | 2.974424e-06 | - | 1.004111
Empty Tube | 0 | 0 | 0.4 | 0.3 | 0% | 9 | 1.130973 | 550 | 40 | - | 212.2066 | 10% | 5% | 0.511% | 65.91% | 18.74% | 84.65% | 102% | 2.974424e-06 | - | 1.084379
Empty Tube | 0 | 0 | 0.4 | 0.3 | 0% | 9 | 1.130973 | 550 | 60 | - | 318.3099 | 10% | 5% | 0.2882% | 59.67% | 16.73% | 76.4% | 100.5% | 4.461637e-06 | - | 0.9174817
Empty Tube | 0 | 0 | 0.4 | 0.3 | 0% | 9 | 1.130973 | 550 | 70 | - | 371.3615 | 10% | 5% | 0.2151% | 60.88% | 17.55% | 78.44% | 100.4% | 5.205243e-06 | - | 0.7986175
Empty Tube | 0 | 0 | 0.4 | 0.3 | 0% | 9 | 1.130973 | 550 | 80 | - | 424.4132 | 10% | 5% | 0.1736% | 64.11% | 17.54% | 81.64% | 100.3% | 5.948849e-06 | - | 0.7366227
Empty Tube | 0 | 0 | 0.9 | 0.3 | 50% | 12 | 7.209955 | 550 | 40 | - | 99.86193 | 30% | 15% | 28.13% | 52.89% | 19.13% | 72.03% | 98.07% | 8.923273e-06 | - | 28.08684
Empty Tube | 0 | 0 | 0.9 | 0.3 | 50% | 12 | 7.209955 | 550 | 60 | - | 149.7929 | 30% | 15% | 11.82% | 65.36% | 15.22% | 80.58% | 100.7% | 1.338491e-05 | - | 17.71272
Empty Tube | 0 | 0 | 0.9 | 0.3 | 50% | 12 | 7.209955 | 550 | 80 | - | 199.7239 | 30% | 15% | 8.96% | 67.81% | 14.66% | 82.47% | 100.6% | 1.784655e-05 | - | 17.89508
Empty Tube | 0 | 0 | 0.9 | 0.3 | 50% | 12 | 7.209955 | 550 | 100 | - | 249.6548 | 30% | 15% | 5.882% | 70.16% | 13.92% | 84.08% | 100.4% | 2.230818e-05 | - | 14.68546
Empty Tube | 0 | 0 | 0.9 | 0.3 | 100% | 18 | 10.17876 | 490 | 40 | - | 70.73553 | 30% | 15% | 8.447% | 75.34% | 7.448% | 82.79% | 100% | 8.923273e-06 | - | 5.975018
Empty Tube | 0 | 0 | 0.9 | 0.3 | 100% | 18 | 10.17876 | 490 | 50 | - | 88.41941 | 30% | 15% | 6.172% | 77.46% | 6.992% | 84.45% | 99.78% | 1.115409e-05 | - | 5.457525
Empty Tube | 0 | 0 | 0.9 | 0.3 | 100% | 18 | 10.17876 | 490 | 60 | - | 106.1033 | 30% | 15% | 4.194% | 79.78% | 6.531% | 86.31% | 100.1% | 1.338491e-05 | - | 4.45019
Empty Tube | 0 | 0 | 0.9 | 0.3 | 100% | 18 | 10.17876 | 490 | 70 | - | 123.7872 | 30% | 15% | 3.305% | 80.76% | 6.324% | 87.08% | 99.54% | 1.561573e-05 | - | 4.09149
Empty Tube | 0 | 0 | 0.9 | 0.3 | 100% | 18 | 10.17876 | 490 | 80 | - | 141.4711 | 30% | 15% | 2.959% | 81.17% | 6.305% | 87.47% | 99.46% | 1.784655e-05 | - | 4.185673
Empty Tube | 0 | 0 | 0.9 | 0.3 | 100% | 18 | 10.17876 | 490 | 100 | - | 176.8388 | 30% | 15% | 2.003% | 82.35% | 6.001% | 88.36% | 99.4% | 2.230818e-05 | - | 3.541344
Empty Tube | 0 | 0 | 0.9 | 0.3 | 100% | 18 | 10.17876 | 490 | 120 | - | 212.2066 | 30% | 15% | 1.358% | 84.35% | 5.841% | 90.19% | 98.6% | 2.676982e-05 | - | 2.880984
250ppm O3 | 0 | 0 | 0.9 | 0.3 | 100% | 18 | 10.17876 | 490 | 40 | - | 70.73553 | 30% | 15% | 32.78% | 52.61% | 13.47% | 66.08% | 97.18% | 8.923273e-06 | - | 23.18459
250ppm O3 | 0 | 0 | 0.9 | 0.3 | 100% | 18 | 10.17876 | 490 | 60 | - | 106.1033 | 30% | 15% | 15.82% | 63.31% | 8.745% | 72.05% | 100.2% | 1.338491e-05 | - | 16.78149
250ppm O3 | 0 | 0 | 0.9 | 0.3 | 100% | 18 | 10.17876 | 490 | 80 | - | 141.4711 | 30% | 15% | 9.975% | 66.86% | 7.721% | 74.58% | 100.5% | 1.784655e-05 | - | 14.11201
250ppm O3 | 0 | 0 | 0.9 | 0.3 | 100% | 18 | 10.17876 | 490 | 100 | - | 176.8388 | 30% | 15% | 7.244% | 68.03% | 7.267% | 75.3% | 100.3% | 2.230818e-05 | - | 12.81063
250ppm O3 | 0 | 0 | 0.9 | 0.3 | 100% | 18 | 10.17876 | 490 | 120 | - | 212.2066 | 30% | 15% | 5.926% | 66.57% | 6.882% | 73.45% | 99.38% | 2.676982e-05 | - | 12.57462
250ppm NO | 0 | 0 | 0.9 | 0.3 | 100% | 18 | 10.17876 | 490 | 40 | - | 70.73553 | 30% | 15% | 17.56% | 65.89% | 9.503% | 75.39% | 100% | 8.923273e-06 | - | 12.42082
250ppm NO | 0 | 0 | 0.9 | 0.3 | 100% | 18 | 10.17876 | 490 | 60 | - | 106.1033 | 30% | 15% | 8.215% | 74.38% | 7.895% | 82.28% | 100.9% | 1.338491e-05 | - | 8.716413
250ppm NO | 0 | 0 | 0.9 | 0.3 | 100% | 18 | 10.17876 | 490 | 70 | - | 123.7872 | 30% | 15% | 6.354% | 75.61% | 7.512% | 83.12% | 100.8% | 1.561573e-05 | - | 7.865855
250ppm NO | 0 | 0 | 0.9 | 0.3 | 100% | 18 | 10.17876 | 490 | 80 | - | 141.4711 | 30% | 15% | 5.421% | 76.84% | 7.516% | 84.36% | 101% | 1.784655e-05 | - | 7.668447
Notes
B2O3† | Diluent is quartz rather than silicon carbide. Thermowell distance in bed is an estimate.