## Table of Contents
Note/Explanation
Ag25 Corrosion | CEP optimized energy/charge data for Ag25 corrosion/deposition
Ag24 Corrosion | CEP optimized energy/charge data for Ag24 corrosion/deposition. The data without any background color corresponds to the defect formation pathway. The data with a grey background correponds to the vertical displacement pathway.
Ag28 Corrosion | CEP optimized energy/charge data for Ag28 corrosion/deposition.
Hydration Energy | Additional hydration energy gain by providing explicit first solvation shell on PCM/LPB. More information is provided in SI.
Ag25 BV Fit | Linear fit data used for fitting to the Butler-Volmer model. Residuals and fit data are provided.
Fully Implicit Ag25 | Free energy data solely using the implicit solvation/electrolyte model is provided.
Dispersion Correction Test | Free energy data using DFT-D3(0) and DFT-HI/TS dispersion corrections are provided.

## Ag25 corrosion
Ag25 1.00V |  |  | *Total charge of the cell is the negative of the net number of electrons. | [7 empty] | Partial charges
Distance (z, Å) | Electronic Energy (eV) | No. of electrons | Net No. electrons | Fermi Level (eV) | Fermi_SHIFT (eV) | Voltage (V) | Free Energy (G, eV) | ΔG (eV) | ΔG[Ag+](eV) | ΔG_depo (eV) | Solvation shell | Bulk | Sum of nearest neighbors | *Sum of solvation shell charge and bullk charge is equal to total cell charge.
0 | -57.65762024 | 287.1863 | -3.8137 | -6.2425 | 0.8124492 | 1.000051 | -81.46464249 | 0 | -31.51840195 | 0.2130281 | 1.073 | 2.74 | 0.506
0.25 | -56.51693716 | 287.0045 | -3.9955 | -6.2424 | 0.8124171 | 0.9999829 | -81.45844636 | 0.00619613 | -31.51220582 | 0.2192242 | 1.129 | 2.87 | 0.702 | ΔG (eV) | Free energy difference, with respect to 0Å structure
0.5 | -56.02133041 | 286.9245 | -4.0755 | -6.2424 | 0.8124161 | 0.9999839 | -81.46223161 | 0.00241088 | -31.51599107 | 0.2154389 | 1.14 | 2.938 | 0.83 | ΔG[Ag+](eV) | Free energy of departing solvation shell only
0.75 | -55.87874415 | 286.9026 | -4.0974 | -6.2425 | 0.8124533 | 1.000047 | -81.45676365 | 0.00787884 | -31.51052311 | 0.2209069 | 1.121 | 2.978 | 0.914 | ΔG_depo (eV) | Free energy difference, with respect to 6Å structure
1 | -55.8411499 | 286.8995 | -4.1005 | -6.2424 | 0.8124451 | 0.9999549 | -81.4381111 | 0.02653139 | -31.49187056 | 0.2395595 | 1.095 | 3.004 | 0.972
1.25 | -55.71624334 | 286.8832 | -4.1168 | -6.2424 | 0.8124213 | 0.9999787 | -81.41495566 | 0.04968683 | -31.46871512 | 0.2627149 | 1.068 | 3.008 | 1.042
1.3 | -55.77186314 | 286.8931 | -4.1069 | -6.2425 | 0.8124451 | 1.000055 | -81.40918639 | 0.0554561 | -31.46294585 | 0.2684842 | 1.052 | 3.055 | 1.05
1.4 | -55.85464897 | 286.9083 | -4.0917 | -6.2425 | 0.8124433 | 1.000057 | -81.39708622 | 0.06755627 | -31.45084568 | 0.2805843 | 1.042 | 3.05 | 1.04
1.5 | -56.09255495 | 286.9455 | -4.0545 | -6.2424 | 0.812417 | 0.999983 | -81.40236575 | 0.06227674 | -31.45612521 | 0.2753048 | 1.054 | 3.001 | 0.946
1.625 | -55.93558179 | 286.9166 | -4.0834 | -6.2424 | 0.8124411 | 0.9999589 | -81.42579795 | 0.03884454 | -31.47955741 | 0.2518726 | 1.045 | 3.037 | 1.014 | +
1.75 | -55.75060963 | 286.8815 | -4.1185 | -6.2425 | 0.8124211 | 1.000079 | -81.46034588 | 0.00429661 | -31.51410534 | 0.2173247 | 1.041 | 3.079 | 1.096
2 | -55.56777205 | 286.842 | -4.158 | -6.2425 | 0.8124215 | 1.000078 | -81.52408705 | -0.05944456 | -31.57784651 | 0.1535835 | 1.034 | 3.125 | 1.19
2.25 | -55.47503757 | 286.8203 | -4.1797 | -6.2425 | 0.8124232 | 1.000077 | -81.56681482 | -0.1021723 | -31.62057428 | 0.1108557 | 1.029 | 3.154 | 1.238
2.5 | -55.39766183 | 286.8035 | -4.1965 | -6.2425 | 0.8124339 | 1.000066 | -81.59431308 | -0.1296706 | -31.64807254 | 0.08335747 | 1.024 | 3.174 | 1.27
3 | -55.27955575 | 286.7796 | -4.2204 | -6.2424 | 0.8124461 | 0.9999539 | -81.62498071 | -0.1603382 | -31.67874017 | 0.05268984 | 1.019 | 3.203 | 1.308
4 | -55.12965301 | 286.7512 | -4.2488 | -6.2424 | 0.8124479 | 0.9999521 | -81.65236213 | -0.1877196 | -31.70612159 | 0.02530842 | 1.017 | 3.233 | 1.348
5 | -55.05393864 | 286.7365 | -4.2635 | -6.2424 | 0.8124176 | 0.9999824 | -81.66841104 | -0.2037686 | -31.7221705 | 0.00925951 | 1.012 | 3.251 | 1.364
6 | -55.01513167 | 286.7288 | -4.2712 | -6.2424 | 0.8124486 | 0.9999514 | -81.67767055 | -0.2130281 | -31.73143001 | 0 | 1.012 | 3.256 | 1.372
Ag(s) | -29.60661971 |  | -3.2853 | -6.1911 | 0.7611374 | 0.9999626 | -49.94624054
Ag25 0.75V | [10 empty] | Partial charges
Distance (z, Å) | Electronic Energy (eV) | No. of electrons | Net No. electrons | Fermi Level (eV) | Fermi_SHIFT (eV) | Voltage (V) | Free Energy (G, eV) | ΔG (eV) | ΔG[Ag+](eV) | ΔG_depo (eV) | Solvation shell | Bulk | Sum of nearest neighbors
0 | -61.60086982 | 287.8295 | -3.1705 | -5.9924 | 0.8124155 | 0.7499845 | -80.59977402 | 0 | -31.41504246 | 0.06912024 | 0.922 | 2.254 | 0.174
0.05 | -60.38768841 | 287.634 | -3.366 | -5.9925 | 0.8124423 | 0.7500577 | -80.55844341 | 0.04133061 | -31.37371185 | 0.1104509 | 1.005 | 2.364 | 0.37
0.1 | -60.16760362 | 287.5988 | -3.4012 | -5.9924 | 0.8124254 | 0.7499746 | -80.5489545 | 0.05081952 | -31.36422294 | 0.1199398 | 1.023 | 2.382 | 0.412
0.25 | -59.65631682 | 287.5174 | -3.4826 | -5.9924 | 0.8124398 | 0.7499602 | -80.52544906 | 0.07432496 | -31.3407175 | 0.1434452 | 1.081 | 2.4 | 0.496
0.5 | -59.09558455 | 287.4272 | -3.5728 | -5.9925 | 0.8124173 | 0.7500827 | -80.50558855 | 0.09418547 | -31.32085699 | 0.1633057 | 1.107 | 2.465 | 0.638
0.75 | -58.88404751 | 287.3941 | -3.6059 | -5.9925 | 0.8124342 | 0.7500658 | -80.49240326 | 0.1073708 | -31.3076717 | 0.176491 | 1.102 | 2.508 | 0.718
1 | -58.83900475 | 287.39 | -3.61 | -5.9925 | 0.8124166 | 0.7500834 | -80.47192975 | 0.1278443 | -31.28719819 | 0.19696451 | 1.079 | 2.531 | 0.77
1.25 | -58.90195842 | 287.4043 | -3.5957 | -5.9924 | 0.8124394 | 0.7499606 | -80.4488311 | 0.1509429 | -31.26409954 | 0.2200632 | 1.058 | 2.537 | 0.782
1.5 | -59.00457921 | 287.4215 | -3.5785 | -5.9924 | 0.8124439 | 0.7499561 | -80.44838261 | 0.1513914 | -31.26365105 | 0.2205116 | 1.049 | 2.533 | 0.752
1.75 | -58.70383598 | 287.3646 | -3.6354 | -5.9924 | 0.8124439 | 0.7499561 | -80.48860694 | 0.1111671 | -31.30387538 | 0.1802873 | 1.04 | 2.594 | 0.872
2 | -58.49837191 | 287.3215 | -3.6785 | -5.9925 | 0.8124489 | 0.7500511 | -80.54178316 | 0.05799086 | -31.3570516 | 0.1271111 | 1.032 | 2.652 | 0.968
2.25 | -58.39480929 | 287.2979 | -3.7021 | -5.9925 | 0.812441 | 0.750059 | -80.57964354 | 0.02013048 | -31.39491198 | 0.08925072 | 1.027 | 2.679 | 1.016
2.5 | -58.3172432 | 287.2811 | -3.7189 | -5.9924 | 0.8124149 | 0.7499851 | -80.60237956 | -0.00260554 | -31.417648 | 0.0665147 | 1.024 | 2.696 | 1.046
3 | -58.20426249 | 287.2581 | -3.7419 | -5.9924 | 0.8124453 | 0.7499547 | -80.62722405 | -0.02745003 | -31.44249249 | 0.04167021 | 1.02 | 2.72 | 1.082
4 | -58.06490717 | 287.2313 | -3.7687 | -5.9925 | 0.8124478 | 0.7500522 | -80.64884192 | -0.0490679 | -31.46411036 | 0.02005234 | 1.017 | 2.751 | 1.12
5 | -57.99614338 | 287.2177 | -3.7823 | -5.9925 | 0.81245 | 0.75005 | -80.66157613 | -0.06180211 | -31.47684457 | 0.00731813 | 1.012 | 2.769 | 1.136
6 | -57.96189294 | 287.2107 | -3.7893 | -5.9924 | 0.8124478 | 0.7499522 | -80.66889426 | -0.06912024 | -31.4841627 | 0 | 1.014 | 2.774 | 1.142
Ag(s) | -32.5327362 |  | -2.8028 | -5.9412 | 0.7611438 | 0.7500562 | -49.18473156
Ag25 0.50V | [10 empty] | Partial charges
Distance (z, Å) | Electronic Energy (eV) | No. of electrons | Net No. electrons | Fermi Level (eV) | Fermi_SHIFT (eV) | Voltage (V) | Free Energy (G, eV) | ΔG (eV) | ΔG[Ag+](eV) | ΔG_depo (eV) | Solvation shell | Bulk | Sum of nearest neighbors
0 | -65.28434882 | 288.4566 | -2.5434 | -5.7424 | 0.8124425 | 0.4999575 | -79.88956898 | 0 | -31.34624115 | -0.1085849 | 0.852 | 1.692 | -0.034
0.1 | -65.20493405 | 288.4502 | -2.5498 | -5.7425 | 0.812448 | 0.500052 | -79.84716055 | 0.04240843 | -31.30383272 | -0.06617648 | 0.829 | 1.723 | 0.046
0.2 | -65.04365513 | 288.4319 | -2.5681 | -5.7424 | 0.8124514 | 0.4999486 | -79.79071257 | 0.09885641 | -31.24738474 | -0.0097285 | 0.832 | 1.736 | 0.068
0.225 | -65.00251046 | 288.4274 | -2.5726 | -5.7424 | 0.8124174 | 0.4999826 | -79.7754087 | 0.1141603 | -31.23208087 | 0.00557537 | 0.832 | 1.737 | 0.074
0.25 | -63.33102905 | 288.1457 | -2.8543 | -5.7425 | 0.8124223 | 0.5000777 | -79.7218468 | 0.1677222 | -31.17851897 | 0.05913727 | 0.989 | 1.865 | 0.234
0.3 | -62.71458715 | 288.041 | -2.959 | -5.7425 | 0.8124208 | 0.5000792 | -79.70664465 | 0.1829243 | -31.16331682 | 0.07433942 | 1.006 | 1.95 | 0.334
0.4 | -62.16037291 | 287.9481 | -3.0519 | -5.7425 | 0.8124409 | 0.5000591 | -79.68590866 | 0.2036603 | -31.14258083 | 0.09507541 | 1.043 | 2.005 | 0.406
0.5 | -61.85917669 | 287.898 | -3.102 | -5.7425 | 0.812446 | 0.500054 | -79.67241169 | 0.2171573 | -31.12908386 | 0.1085724 | 1.075 | 2.029 | 0.454
0.75 | -61.55278069 | 287.8487 | -3.1513 | -5.7424 | 0.8124445 | 0.4999555 | -79.64880581 | 0.2407632 | -31.10547798 | 0.1321783 | 1.079 | 2.075 | 0.544
1 | -61.49083273 | 287.8415 | -3.1585 | -5.7425 | 0.8124467 | 0.5000533 | -79.62851898 | 0.26105 | -31.08519115 | 0.1524651 | 1.063 | 2.094 | 0.586
1.25 | -61.55650565 | 287.8561 | -3.1439 | -5.7425 | 0.8124468 | 0.5000532 | -79.6103514 | 0.2792176 | -31.06702357 | 0.1706327 | 1.046 | 2.1 | 0.584
1.5 | -61.57053701 | 287.8585 | -3.1415 | -5.7425 | 0.8124448 | 0.5000552 | -79.61060076 | 0.2789682 | -31.06727293 | 0.1703833 | 1.04 | 2.104 | 0.586
1.75 | -61.37621343 | 287.8197 | -3.1803 | -5.7424 | 0.8124469 | 0.4999531 | -79.63876815 | 0.2508008 | -31.09544032 | 0.1422159 | 1.034 | 2.147 | 0.674
2 | -61.20424942 | 287.7825 | -3.2175 | -5.7425 | 0.8124159 | 0.5000841 | -79.68074317 | 0.2088258 | -31.13741534 | 0.1002409 | 1.03 | 2.186 | 0.758
2.25 | -61.11447712 | 287.7614 | -3.2386 | -5.7424 | 0.8124214 | 0.4999786 | -79.71181376 | 0.1777552 | -31.16848593 | 0.06917031 | 1.027 | 2.214 | 0.804
2.5 | -61.04850114 | 287.7465 | -3.2535 | -5.7425 | 0.8124153 | 0.5000847 | -79.73172489 | 0.1578441 | -31.18839706 | 0.04925918 | 1.024 | 2.232 | 0.834
3 | -60.95488587 | 287.7268 | -3.2732 | -5.7424 | 0.812419 | 0.499981 | -79.75090955 | 0.1386594 | -31.20758172 | 0.03007452 | 1.02 | 2.253 | 0.866
4 | -60.83897279 | 287.7041 | -3.2959 | -5.7425 | 0.8124478 | 0.5000522 | -79.76567854 | 0.1238904 | -31.22235071 | 0.01530553 | 1.013 | 2.279 | 0.898
5 | -60.78061263 | 287.6923 | -3.3077 | -5.7425 | 0.8124448 | 0.5000552 | -79.77507988 | 0.1144891 | -31.23175205 | 0.00590419 | 1.014 | 2.299 | 0.912
6 | -60.75124471 | 287.6861 | -3.3139 | -5.7424 | 0.8124163 | 0.4999837 | -79.78098407 | 0.1085849 | -31.23765624 | 0 | 1.014 | 2.304 | 0.92
Ag(s) | -35.30673487 |  | -2.3258 | -5.6912 | 0.7611534 | 0.5000466 | -48.54332783
Ag25 0.25V | [10 empty] | Partial charges
Distance (z, Å) | Electronic Energy (eV) | No. of electrons | Net No. electrons | Fermi Level (eV) | Fermi_SHIFT (eV) | Voltage (V) | Free Energy (G, eV) | ΔG (eV) | ΔG[Ag+](eV) | ΔG_depo (eV) | Solvation shell | Bulk | Sum of nearest neighbors
0 | -68.93587865 | 289.1068 | -1.8932 | -5.4925 | 0.8124491 | 0.2500509 | -79.33427965 | 0 | -31.32093613 | -0.3304955 | 0.791 | 1.102 | -0.264
0.1 | -68.92125938 | 289.1117 | -1.8883 | -5.4924 | 0.8124235 | 0.2499765 | -79.2925583 | 0.04172135 | -31.27921478 | -0.2887742 | 0.76 | 1.127 | -0.214
0.2 | -68.86101526 | 289.1112 | -1.8888 | -5.4925 | 0.8124078 | 0.2500922 | -79.23524926 | 0.09903039 | -31.22190574 | -0.2314651 | 0.763 | 1.127 | -0.196
0.25 | -68.82007519 | 289.1096 | -1.8904 | -5.4925 | 0.8124162 | 0.2500838 | -79.20309719 | 0.1311825 | -31.18975367 | -0.1993131 | 0.781 | 1.109 | -0.208
0.3 | -68.77459209 | 289.1076 | -1.8924 | -5.4925 | 0.8124451 | 0.2500549 | -79.16859909 | 0.1656806 | -31.15525557 | -0.164815 | 0.766 | 1.13 | -0.178
0.4 | -68.6494441 | 289.0979 | -1.9021 | -5.4924 | 0.8124144 | 0.2499856 | -79.09653814 | 0.2377415 | -31.08319462 | -0.09275402 | 0.775 | 1.129 | -0.156
0.5 | -68.47285352 | 289.079 | -1.921 | -5.4924 | 0.8124475 | 0.2499525 | -79.02375392 | 0.3105257 | -31.0104104 | -0.0199698 | 0.803 | 1.114 | -0.15
0.6 | -65.15141247 | 288.4877 | -2.5123 | -5.4924 | 0.8124437 | 0.2499563 | -78.94996899 | 0.3843107 | -30.93662547 | 0.05381513 | 0.996 | 1.515 | 0.262
0.7 | -64.8415343 | 288.4343 | -2.5657 | -5.4925 | 0.8124183 | 0.2500817 | -78.93364155 | 0.4006381 | -30.92029803 | 0.07014257 | 1.012 | 1.558 | 0.324
0.75 | -64.79115839 | 288.4264 | -2.5736 | -5.4925 | 0.8124167 | 0.2500833 | -78.92665639 | 0.4076233 | -30.91331287 | 0.07712773 | 1.03 | 1.54 | 0.324
0.8 | -64.73584846 | 288.4175 | -2.5825 | -5.4925 | 0.8124196 | 0.2500804 | -78.92022971 | 0.4140499 | -30.90688619 | 0.08355441 | 1.015 | 1.565 | 0.346
0.9 | -64.64605532 | 288.4031 | -2.5969 | -5.4925 | 0.8124161 | 0.2500839 | -78.90952857 | 0.4247511 | -30.89618505 | 0.09425555 | 1.018 | 1.582 | 0.374
1 | -64.61981634 | 288.4 | -2.6 | -5.4925 | 0.8124425 | 0.2500575 | -78.90031634 | 0.4339633 | -30.88697282 | 0.1034678 | 1.034 | 1.569 | 0.376
1.25 | -64.61886976 | 288.4026 | -2.5974 | -5.4925 | 0.8124434 | 0.2500566 | -78.88508926 | 0.4491904 | -30.87174574 | 0.1186949 | 1.024 | 1.573 | 0.39
1.5 | -64.61733887 | 288.4024 | -2.5976 | -5.4924 | 0.8124424 | 0.2499576 | -78.88439711 | 0.4498825 | -30.87105359 | 0.119387 | 1.023 | 1.575 | 0.396
1.75 | -64.44334117 | 288.3677 | -2.6323 | -5.4925 | 0.8124472 | 0.2500528 | -78.90124892 | 0.4330307 | -30.8879054 | 0.1025352 | 1.025 | 1.606 | 0.45
2 | -64.21095782 | 288.32 | -2.68 | -5.4925 | 0.8124471 | 0.2500529 | -78.93085782 | 0.4034218 | -30.9175143 | 0.0729263 | 1.023 | 1.66 | 0.528
2.25 | -64.06468919 | 288.2889 | -2.7111 | -5.4924 | 0.8124177 | 0.2499823 | -78.95513483 | 0.3791448 | -30.94179131 | 0.04864929 | 1.02 | 1.691 | 0.576
2.5 | -63.96635181 | 288.2682 | -2.7318 | -5.4924 | 0.8124415 | 0.2499585 | -78.97049013 | 0.3637895 | -30.95714661 | 0.03329399 | 1.017 | 1.714 | 0.606
3 | -63.82568295 | 288.2401 | -2.7599 | -5.4924 | 0.8124188 | 0.2499812 | -78.98415771 | 0.3501219 | -30.97081419 | 0.01962641 | 1.02 | 1.745 | 0.638
4 | -63.6197645 | 288.201 | -2.799 | -5.4924 | 0.8124159 | 0.2499841 | -78.9929921 | 0.3412876 | -30.97964858 | 0.01079202 | 1.013 | 1.778 | 0.672
5 | -63.49324202 | 288.1768 | -2.8232 | -5.4925 | 0.8124146 | 0.2500854 | -78.99966802 | 0.3346116 | -30.9863245 | 0.0041161 | 1.014 | 1.808 | 0.692
6 | -63.43173164 | 288.1648 | -2.8352 | -5.4924 | 0.812446 | 0.249954 | -79.00378412 | 0.3304955 | -30.9904406 | 0 | 1.014 | 1.824 | 0.7
Ag(s) | -37.9057704 |  | -1.8576 | -5.4412 | 0.761144 | 0.250056 | -48.01334352
Ag25 0.00V | [10 empty] | Partial charges
Distance (z, Å) | Electronic Energy (eV) | No. of electrons | Net No. electrons | Fermi Level (eV) | Fermi_SHIFT (eV) | Voltage (V) | Free Energy (G, eV) | ΔG (eV) | ΔG[Ag+](eV) | ΔG_depo (eV) | Solvation shell | Bulk | Sum of nearest neighbors
0 | -71.52298926 | 289.5901 | -1.4099 | -5.2424 | 0.8124203 | -2.025898e-05 | -78.91424902 | 0 | -31.27511563 | -0.52917306 | 0.731 | 0.682 | -0.402
0.1 | -71.53559282 | 289.6004 | -1.3996 | -5.2425 | 0.8124098 | 9.018602e-05 | -78.87299582 | 0.0412532 | -31.23386243 | -0.4879199 | 0.701 | 0.695 | -0.358
0.2 | -71.46623291 | 289.5983 | -1.4017 | -5.2425 | 0.8124159 | 8.409574e-05 | -78.81464516 | 0.09960386 | -31.17551177 | -0.4295692 | 0.701 | 0.701 | -0.34
0.25 | -71.40967517 | 289.5939 | -1.4061 | -5.2425 | 0.8124484 | 5.158497e-05 | -78.78115442 | 0.1330946 | -31.14202103 | -0.39607846 | 0.721 | 0.69 | -0.35
0.3 | -71.36341217 | 289.5918 | -1.4082 | -5.2425 | 0.8124469 | 5.310968e-05 | -78.74590067 | 0.1683484 | -31.10676728 | -0.36082471 | 0.704 | 0.709 | -0.32
0.4 | -71.19664907 | 289.5743 | -1.4257 | -5.2424 | 0.812417 | -1.698343e-05 | -78.67073875 | 0.2435103 | -31.03160536 | -0.2856628 | 0.71 | 0.712 | -0.302
0.5 | -70.93682681 | 289.5395 | -1.4605 | -5.2425 | 0.8124156 | 8.443048e-05 | -78.59349806 | 0.32075096 | -30.95436467 | -0.2084221 | 0.745 | 0.714 | -0.294
0.6 | -70.6225208 | 289.4938 | -1.5062 | -5.2424 | 0.8124519 | -5.19278e-05 | -78.51862368 | 0.3956253 | -30.87949029 | -0.1335477 | 0.754 | 0.751 | -0.25
0.7 | -70.23369174 | 289.4329 | -1.5671 | -5.2425 | 0.8124177 | 8.22831e-05 | -78.44921349 | 0.4650355 | -30.8100801 | -0.06413753 | 0.789 | 0.778 | -0.212
0.75 | -70.01322906 | 289.3969 | -1.6031 | -5.2424 | 0.8124172 | -1.716904e-05 | -78.4173205 | 0.49692852 | -30.77818711 | -0.03224454 | 0.828 | 0.78 | -0.198
0.8 | -69.63403949 | 289.33 | -1.67 | -5.2424 | 0.8124146 | -1.461262e-05 | -78.38884749 | 0.52540153 | -30.7497141 | -0.00377153 | 0.857 | 0.815 | -0.142
0.9 | -68.57097498 | 289.1331 | -1.8669 | -5.2425 | 0.8124229 | 7.712482e-05 | -78.35819823 | 0.55605079 | -30.71906484 | 0.02687773 | 0.947 | 0.917 | 0.056
1 | -68.34835669 | 289.0933 | -1.9067 | -5.2424 | 0.8124284 | -2.840134e-05 | -78.34404077 | 0.5702082 | -30.70490738 | 0.04103519 | 0.976 | 0.93 | 0.096
1.25 | -68.15143058 | 289.0593 | -1.9407 | -5.2425 | 0.8124446 | 5.536324e-05 | -78.32555033 | 0.58869869 | -30.68641694 | 0.05952563 | 0.986 | 0.95 | 0.158
1.5 | -68.08125526 | 289.0466 | -1.9534 | -5.2425 | 0.8124399 | 6.012882e-05 | -78.32195476 | 0.5922943 | -30.68282137 | 0.0631212 | 0.995 | 0.961 | 0.178
1.75 | -67.99753993 | 289.0291 | -1.9709 | -5.2424 | 0.8124478 | -4.782759e-05 | -78.32978609 | 0.58446293 | -30.6906527 | 0.05528987 | 1 | 0.97 | 0.204
2 | -67.87207227 | 289.0018 | -1.9982 | -5.2424 | 0.8124138 | -1.375608e-05 | -78.34743595 | 0.56681307 | -30.70830256 | 0.03764001 | 1.005 | 0.988 | 0.25
2.25 | -67.78411851 | 288.9819 | -2.0181 | -5.2425 | 0.8124455 | 5.451642e-05 | -78.36400776 | 0.5502413 | -30.72487437 | 0.0210682 | 1.008 | 1.013 | 0.286
2.5 | -67.72988187 | 288.9696 | -2.0304 | -5.2425 | 0.8124184 | 8.158807e-05 | -78.37425387 | 0.53999515 | -30.73512048 | 0.01082209 | 1.009 | 1.021 | 0.308
3 | -67.6582558 | 288.9545 | -2.0455 | -5.2424 | 0.8124192 | -1.91766e-05 | -78.381585 | 0.53266402 | -30.74245161 | 0.00349096 | 1.01 | 1.036 | 0.326
4 | -67.55919157 | 288.9355 | -2.0645 | -5.2424 | 0.8124462 | -4.620442e-05 | -78.38212637 | 0.53212265 | -30.74299298 | 0.00294959 | 1.011 | 1.051 | 0.346
5 | -67.4946906 | 288.923 | -2.077 | -5.2425 | 0.8124497 | 5.027702e-05 | -78.3833631 | 0.53088592 | -30.74422971 | 0.00171286 | 1.014 | 1.066 | 0.356
6 | -67.46148708 | 288.9163 | -2.0837 | -5.2424 | 0.8124491 | -4.908269e-05 | -78.38507596 | 0.52917306 | -30.74594257 | 0 | 1.014 | 1.066 | 0.36
Ag(s) | -41.9398247 |  | -1.0979 | -5.1911 | 0.7611283 | -2.83409e-05 | -47.63913339

## Ag24 corrosion
Ag24 1.00V |  |  | *Total charge of the cell is the negative of the net number of electrons. | [5 empty] | Partial charges
Distance (z, Å) | Electronic Energy (eV) | No. of electrons | Net No. electrons | Fermi Level (eV) | Fermi_SHIFT (eV) | Voltage (V) | Free Energy (G, eV) | ΔG (eV) | Solvation shell | Bulk | Horizontal Drift (Å) |  | *Sum of solvation shell charge and bullk charge is equal to total cell charge.
0 | -57.76020312 | 276.5085 | -3.4915 | -6.2107 | 0.780731 | 0.999969 | -79.44486217 | 0 | 0.503 | 2.988 | 0
0.1 | -57.54305834 | 276.4788 | -3.5212 | -6.2107 | 0.7807082 | 0.9999918 | -79.41217518 | 0.03268699 | 0.553 | 2.969 | 1e-05
0.2 | -57.32392534 | 276.4483 | -3.5517 | -6.2107 | 0.7807029 | 0.9999971 | -79.38246853 | 0.06239364 | 0.613 | 2.94 | 0.00682
0.3 | -57.15111363 | 276.4253 | -3.5747 | -6.2108 | 0.7807004 | 1.0001 | -79.35286039 | 0.09200178 | 0.651 | 2.923 | 0.02279
0.4 | -57.00012773 | 276.4063 | -3.5937 | -6.2108 | 0.7807017 | 1.000098 | -79.31987969 | 0.1249825 | 0.683 | 2.908 | 0.03882
0.5 | -56.85274307 | 276.3884 | -3.6116 | -6.2108 | 0.780739 | 1.000061 | -79.28366835 | 0.1611938 | 0.714 | 2.9 | 0.06629
0.6 | -56.71564337 | 276.3723 | -3.6277 | -6.2107 | 0.780706 | 0.999994 | -79.24619976 | 0.1986624 | 0.74 | 2.891 | 0.09837
0.7 | -56.57448837 | 276.3558 | -3.6442 | -6.2108 | 0.7807277 | 1.000072 | -79.20788573 | 0.2369764 | 0.764 | 2.88 | 0.13857
0.8 | -56.45230137 | 276.3422 | -3.6578 | -6.2107 | 0.7806953 | 1.000005 | -79.16979983 | 0.2750623 | 0.785 | 2.876 | 0.19819
0.9 | -56.33573226 | 276.3293 | -3.6707 | -6.2107 | 0.7807011 | 0.9999989 | -79.13334875 | 0.31151342 | 0.803 | 2.868 | 0.25815
1 | -56.22752419 | 276.3176 | -3.6824 | -6.2107 | 0.7807112 | 0.9999888 | -79.09780587 | 0.3470563 | 0.824 | 2.859 | 0.33736
1.1 | -56.12453764 | 276.3064 | -3.6936 | -6.2107 | 0.780726 | 0.999974 | -79.06437916 | 0.380483 | 0.841 | 2.855 | 0.41977
1.2 | -56.0240722 | 276.2954 | -3.7046 | -6.2107 | 0.7806964 | 1.000004 | -79.03223142 | 0.4126307 | 0.856 | 2.848 | 0.48388
1.3 | -55.93541447 | 276.2863 | -3.7137 | -6.2107 | 0.7807028 | 0.9999972 | -79.00009106 | 0.4447711 | 0.868 | 2.846 | 0.54799
1.4 | -55.44987373 | 276.2323 | -3.7677 | -6.2108 | 0.7807007 | 1.000099 | -78.85030489 | 0.5945573 | 0.961 | 2.805 | -0.97843
1.5 | -55.39663183 | 276.2215 | -3.7785 | -6.2107 | 0.7807208 | 0.9999792 | -78.86376178 | 0.5811004 | 0.987 | 2.791 | -1.35508
1.6 | -55.33138574 | 276.2055 | -3.7945 | -6.2108 | 0.7807046 | 1.000095 | -78.89826634 | 0.5465958 | 1.003 | 2.795 | -1.66476
1.7 | -55.19172178 | 276.1774 | -3.8226 | -6.2107 | 0.7807311 | 0.9999689 | -78.9327436 | 0.5121186 | 1.015 | 2.808 | -1.81912
1.8 | -54.95274853 | 276.135 | -3.865 | -6.2108 | 0.7807263 | 1.000074 | -78.95749053 | 0.4873716 | 1.031 | 2.834 | -1.92857
1.9 | -54.68288771 | 276.0888 | -3.9112 | -6.2108 | 0.7807079 | 1.000092 | -78.97456867 | 0.4702935 | 1.051 | 2.86 | -2.01207
2 | -54.3356721 | 276.0309 | -3.9691 | -6.2107 | 0.7807048 | 0.9999952 | -78.98656147 | 0.4583007 | 1.072 | 2.899 | -2.07588
2.103 | -53.94050959 | 275.9652 | -4.0348 | -6.2107 | 0.7806995 | 1 | -78.99944195 | 0.4454202 | 1.094 | 2.94 | -2.14721
2.2 | -53.60853463 | 275.9094 | -4.0906 | -6.2107 | 0.7807006 | 0.9999994 | -79.01402405 | 0.4308381 | 1.107 | 2.982 | -2.17716
2.3 | -53.30568177 | 275.858 | -4.142 | -6.2106 | 0.7806925 | 0.9999075 | -79.02998697 | 0.4148752 | 1.118 | 3.026 | -2.2032
2.4 | -53.09077258 | 275.8208 | -4.1792 | -6.2107 | 0.7807357 | 0.9999643 | -79.04653002 | 0.3983321 | 1.123 | 3.059 | -2.22005
2.5 | -52.95046603 | 275.796 | -4.204 | -6.2107 | 0.7807032 | 0.9999968 | -79.06024883 | 0.3846133 | 1.121 | 3.083 | -2.22887
2.6 | -52.86518436 | 275.7806 | -4.2194 | -6.2106 | 0.7806972 | 0.9999028 | -79.07019 | 0.37467217 | 1.116 | 3.103 | -2.2234
2.7 | -52.80470464 | 275.7698 | -4.2302 | -6.2107 | 0.780704 | 0.999996 | -79.07720778 | 0.36765439 | 1.107 | 3.122 | -2.22446
2.8 | -52.76913586 | 275.7636 | -4.2364 | -6.2107 | 0.7807288 | 0.9999712 | -79.08014534 | 0.3647168 | 1.098 | 3.138 | -2.21679
2.9 | -52.73519533 | 275.7581 | -4.2419 | -6.2107 | 0.7806981 | 1.000002 | -79.08036366 | 0.3644985 | 1.088 | 3.152 | -2.19743
3 | -52.69331931 | 275.7518 | -4.2482 | -6.2107 | 0.7807034 | 0.9999966 | -79.07761505 | 0.36724712 | 1.076 | 3.17 | -2.17427
3.25 | -52.48447008 | 275.7193 | -4.2807 | -6.2107 | 0.7807005 | 0.9999995 | -79.07061357 | 0.3742486 | 1.056 | 3.227 | -2.04189
3.5 | -52.21335319 | 275.6758 | -4.3242 | -6.2106 | 0.7806995 | 0.9999005 | -79.06922971 | 0.3756325 | 1.05 | 3.275 | -1.91903
3.75 | -52.59908598 | 275.737 | -4.263 | -6.2107 | 0.7807051 | 0.9999949 | -79.07530008 | 0.3695621 | 1.018 | 3.247 | -1.63981
4 | -52.49463581 | 275.7112 | -4.2888 | -6.2108 | 0.7807033 | 1.000097 | -79.13151485 | 0.3133473 | 1.016 | 3.271 | -1.91851
4.25 | -52.41887475 | 275.6924 | -4.3076 | -6.2107 | 0.7807055 | 0.9999945 | -79.17208607 | 0.2727761 | 1.012 | 3.295 | -1.95054
4.5 | -52.34573086 | 275.6763 | -4.3237 | -6.2107 | 0.7806955 | 1.000005 | -79.19893445 | 0.2459277 | 1.009 | 3.315 | -1.95068
4.75 | -52.28822645 | 275.664 | -4.336 | -6.2108 | 0.7807356 | 1.000064 | -79.21825525 | 0.2266069 | 1.007 | 3.33 | -1.95423
5 | -52.24208366 | 275.6545 | -4.3455 | -6.2108 | 0.7807351 | 1.000065 | -79.23111506 | 0.2137471 | 1.006 | 3.338 | -1.95516
5.25 | -52.20472333 | 275.6468 | -4.3532 | -6.2107 | 0.7807346 | 0.9999654 | -79.24114257 | 0.2037196 | 1.005 | 3.348 | -1.95487
5.5 | -52.17356525 | 275.6406 | -4.3594 | -6.2107 | 0.7807354 | 0.9999646 | -79.24849083 | 0.1963713 | 1.006 | 3.354 | -1.95486
6 | -52.12600505 | 275.6309 | -4.3691 | -6.2107 | 0.7806968 | 1.000003 | -79.26117442 | 0.1836877 | 1.005 | 3.367 | -1.95434
1.4 | -55.84297472 | 276.2765 | -3.7235 | -6.2107 | 0.7807245 | 0.9999755 | -78.96851617 | 0.476346 | 0.878 | 2.846 | 0.62418 | ** Grey background denotes vertical displacement pathway
1.5 | -55.73239936 | 276.2639 | -3.7361 | -6.2108 | 0.7807231 | 1.000077 | -78.93656924 | 0.50829293 | 0.891 | 2.844 | 0.7043
1.6 | -55.60316383 | 276.2485 | -3.7515 | -6.2107 | 0.7807011 | 0.9999989 | -78.90260488 | 0.54225729 | 0.905 | 2.847 | 0.75498
1.7 | -55.45270686 | 276.2299 | -3.7701 | -6.2107 | 0.7807001 | 0.9999999 | -78.86766693 | 0.57719524 | 0.916 | 2.853 | 0.82321
1.8 | -55.27685331 | 276.2074 | -3.7926 | -6.2107 | 0.7807325 | 0.9999675 | -78.83155413 | 0.613308 | 0.934 | 2.862 | 0.85242
1.9 | -55.0507983 | 276.1767 | -3.8233 | -6.2107 | 0.7806992 | 1.000001 | -78.79616761 | 0.64869456 | 0.953 | 2.869 | 0.85564
2 | -54.78868352 | 276.1399 | -3.8601 | -6.2107 | 0.780709 | 0.999991 | -78.76260659 | 0.6822556 | 0.973 | 2.884 | 0.82922
2.1 | -54.41381826 | 276.084 | -3.916 | -6.2107 | 0.7807243 | 0.9999757 | -78.73491946 | 0.7099427 | 0.999 | 2.915 | 0.72317
2.2 | -53.91657809 | 276.0063 | -3.9937 | -6.2107 | 0.7807339 | 0.9999661 | -78.72025068 | 0.7246115 | 1.034 | 2.947 | 0.47813
Ag24 0.75V | [8 empty] | Partial charges
Distance (z, Å) | Electronic Energy (eV) | No. of electrons | Net No. electrons | Fermi Level (eV) | Fermi_SHIFT (eV) | Voltage (V) | Free Energy (G, eV) | ΔG (eV) | Solvation shell | Bulk | Horizontal Drift (Å)
0 | -60.62240239 | 276.9791 | -3.0209 | -5.9607 | 0.7806978 | 0.7500022 | -78.62908102 | 0 | 0.442 | 2.577 | 0
0.1 | -60.51665128 | 276.9667 | -3.0333 | -5.9607 | 0.7807069 | 0.7499931 | -78.59724259 | 0.03183843 | 0.47 | 2.561 | 0.00305
0.2 | -60.18648418 | 276.9187 | -3.0813 | -5.9608 | 0.7807313 | 0.7500687 | -78.55349722 | 0.0755838 | 0.535 | 2.545 | 0.00779
0.3 | -59.87600232 | 276.8732 | -3.1268 | -5.9608 | 0.7807297 | 0.7500703 | -78.51423176 | 0.11484926 | 0.597 | 2.531 | 0.01978
0.4 | -59.67879289 | 276.8466 | -3.1534 | -5.9608 | 0.7807069 | 0.7500931 | -78.47557961 | 0.1535014 | 0.638 | 2.517 | 0.0374
0.5 | -59.49693587 | 276.8229 | -3.1771 | -5.9607 | 0.7807073 | 0.7499927 | -78.43467584 | 0.1944052 | 0.67 | 2.51 | 0.06444
0.6 | -59.32363035 | 276.8007 | -3.1993 | -5.9607 | 0.7807085 | 0.7499915 | -78.39369786 | 0.23538316 | 0.703 | 2.496 | 0.09809
0.7 | -59.15554307 | 276.7795 | -3.2205 | -5.9608 | 0.7807089 | 0.7500911 | -78.35229947 | 0.2767816 | 0.722 | 2.496 | 0.13877
0.8 | -59.00553251 | 276.7612 | -3.2388 | -5.9607 | 0.780732 | 0.749968 | -78.31104767 | 0.3180334 | 0.747 | 2.493 | 0.19482
0.9 | -58.87028994 | 276.7452 | -3.2548 | -5.9607 | 0.7806977 | 0.7500023 | -78.2711763 | 0.3579047 | 0.768 | 2.486 | 0.26409
1 | -58.76882326 | 276.7344 | -3.2656 | -5.9608 | 0.7807241 | 0.7500759 | -78.23441174 | 0.39466928 | 0.785 | 2.478 | 0.33872
1.1 | -58.69320567 | 276.7278 | -3.2722 | -5.9608 | 0.7807215 | 0.7500785 | -78.19813543 | 0.4309456 | 0.8 | 2.476 | 0.42158
1.2 | -58.62995337 | 276.723 | -3.277 | -5.9607 | 0.7807111 | 0.7499889 | -78.16316727 | 0.46591375 | 0.815 | 2.464 | 0.49242
1.3 | -58.57221938 | 276.719 | -3.281 | -5.9607 | 0.7807268 | 0.7499732 | -78.12927608 | 0.49980494 | 0.826 | 2.452 | 0.56499
1.4 | -58.07766276 | 276.6631 | -3.3369 | -5.9608 | 0.7807249 | 0.7500751 | -77.96825628 | 0.66082474 | 0.913 | 2.422 | -0.98673
1.5 | -58.69082573 | 276.7628 | -3.2372 | -5.9607 | 0.7807241 | 0.7499759 | -77.98680377 | 0.6422773 | 0.909 | 2.328 | -1.42818
1.6 | -58.91793121 | 276.7952 | -3.2048 | -5.9608 | 0.7807072 | 0.7500928 | -78.02110305 | 0.607978 | 0.92 | 2.288 | -1.70088
1.7 | -59.06742837 | 276.8149 | -3.1851 | -5.9608 | 0.7807037 | 0.7500963 | -78.05317245 | 0.57590857 | 0.906 | 2.281 | -1.85945
1.8 | -59.16587302 | 276.8284 | -3.1716 | -5.9608 | 0.7807032 | 0.7500968 | -78.0711463 | 0.5579347 | 0.897 | 2.275 | -1.98112
1.9 | -57.92412913 | 276.6211 | -3.3789 | -5.9608 | 0.7807066 | 0.7500934 | -78.06507625 | 0.56400477 | 0.983 | 2.397 | -2.03863
2 | -57.50516439 | 276.5508 | -3.4492 | -5.9607 | 0.7807308 | 0.7499692 | -78.06481083 | 0.56427019 | 1.016 | 2.432 | -2.09798
2.103 | -57.23151853 | 276.505 | -3.495 | -5.9607 | 0.7807006 | 0.7499994 | -78.06416503 | 0.56491599 | 1.046 | 2.45 | -2.17517
2.2 | -56.96322047 | 276.4597 | -3.5403 | -5.9608 | 0.7807268 | 0.7500732 | -78.06624071 | 0.56284031 | 1.07 | 2.473 | -2.19897
2.3 | -56.74943179 | 276.4233 | -3.5767 | -5.9607 | 0.7807269 | 0.7499731 | -78.06906748 | 0.56001354 | 1.081 | 2.497 | -2.23007
2.4 | -56.54655638 | 276.3884 | -3.6116 | -5.9608 | 0.7807218 | 0.7500782 | -78.07458166 | 0.5544994 | 1.09 | 2.523 | -2.25225
2.5 | -56.42798255 | 276.3676 | -3.6324 | -5.9607 | 0.780728 | 0.749972 | -78.07962923 | 0.5494518 | 1.092 | 2.54 | -2.27266
2.6 | -56.30293708 | 276.3458 | -3.6542 | -5.9607 | 0.7807268 | 0.7499732 | -78.08452702 | 0.544554 | 1.091 | 2.566 | -2.28054
2.7 | -56.22118735 | 276.3316 | -3.6684 | -5.9607 | 0.7806984 | 0.7500016 | -78.08741923 | 0.5416618 | 1.087 | 2.58 | -2.27603
2.8 | -56.11403648 | 276.3136 | -3.6864 | -5.9607 | 0.7807377 | 0.7499623 | -78.08756096 | 0.54152006 | 1.078 | 2.608 | -2.22446
2.9 | -56.08110325 | 276.3084 | -3.6916 | -5.9607 | 0.7806988 | 0.7500012 | -78.08562337 | 0.5434576 | 1.069 | 2.624 | -2.19775
3 | -56.05492908 | 276.3046 | -3.6954 | -5.9607 | 0.7807068 | 0.7499932 | -78.08209986 | 0.54698116 | 1.062 | 2.633 | -2.17188
3.25 | -55.8958566 | 276.2805 | -3.7195 | -5.9608 | 0.7807067 | 0.7500933 | -78.0670522 | 0.56202882 | 1.041 | 2.678 | -2.04584
3.5 | -56.37601623 | 276.3657 | -3.6343 | -5.9608 | 0.7807028 | 0.7500972 | -78.03935167 | 0.58972935 | 1.024 | 2.614 | -1.96997
3.75 | -56.05491786 | 276.3059 | -3.6941 | -5.9607 | 0.7807095 | 0.7499905 | -78.07433973 | 0.55474129 | 1.017 | 2.68 | -1.80526
4 | -55.86340199 | 276.2655 | -3.7345 | -5.9607 | 0.7807254 | 0.7499746 | -78.12363614 | 0.50544488 | 1.012 | 2.724 | -1.92462
4.25 | -55.76044373 | 276.2424 | -3.7576 | -5.9607 | 0.7806928 | 0.7500072 | -78.15837005 | 0.47071097 | 1.012 | 2.748 | -1.95671
4.5 | -55.66599342 | 276.2228 | -3.7772 | -5.9607 | 0.780694 | 0.750006 | -78.18074946 | 0.44833156 | 1.009 | 2.77 | -1.95765
4.75 | -55.59212146 | 276.208 | -3.792 | -5.9607 | 0.7806984 | 0.7500016 | -78.19509586 | 0.4339852 | 1.007 | 2.783 | -1.96042
5 | -55.52971248 | 276.1958 | -3.8042 | -5.9607 | 0.780734 | 0.749966 | -78.20540742 | 0.4236736 | 1.006 | 2.797 | -1.96069
5.25 | -55.47733202 | 276.1858 | -3.8142 | -5.9607 | 0.7807337 | 0.7499663 | -78.21263396 | 0.41644706 | 1.005 | 2.806 | -1.96074
5.5 | -55.43283569 | 276.1773 | -3.8227 | -5.9607 | 0.780699 | 0.750001 | -78.21880358 | 0.41027744 | 1.004 | 2.817 | -1.9607
6 | -55.36394077 | 276.1642 | -3.8358 | -5.9606 | 0.7806969 | 0.7499031 | -78.22761025 | 0.40147077 | 1.006 | 2.834 | -1.96039
1.4 | -58.52887731 | 276.7175 | -3.2825 | -5.9607 | 0.7807106 | 0.7499894 | -78.09487506 | 0.534206 | 0.835 | 2.45 | 0.64747
1.5 | -58.47073737 | 276.7136 | -3.2864 | -5.9608 | 0.7807098 | 0.7500902 | -78.06031049 | 0.56877053 | 0.844 | 2.443 | 0.72653
1.6 | -58.40790373 | 276.7092 | -3.2908 | -5.9608 | 0.7807117 | 0.7500883 | -78.02370437 | 0.60537665 | 0.854 | 2.438 | 0.80368
1.7 | -58.28480121 | 276.6951 | -3.3049 | -5.9607 | 0.7807237 | 0.7499763 | -77.98431864 | 0.64476238 | 0.864 | 2.439 | 0.85965
1.8 | -58.12323001 | 276.6749 | -3.3251 | -5.9608 | 0.7807104 | 0.7500896 | -77.94348609 | 0.6855949 | 0.877 | 2.445 | 0.90299
1.9 | -57.87298186 | 276.64 | -3.36 | -5.9607 | 0.7807271 | 0.7499729 | -77.90093386 | 0.7281472 | 0.903 | 2.456 | 0.89936
2 | -57.57911973 | 276.5976 | -3.4024 | -5.9608 | 0.7807001 | 0.7500999 | -77.86014565 | 0.76893537 | 0.929 | 2.473 | 0.85882
2.1 | -57.29131231 | 276.5556 | -3.4444 | -5.9609 | 0.7806966 | 0.7502034 | -77.82303627 | 0.80604475 | 0.962 | 2.482 | 0.7489
2.2 | -57.03258311 | 276.517 | -3.483 | -5.9608 | 0.7807348 | 0.7500652 | -77.79404951 | 0.83503151 | 0.994 | 2.488 | 0.57383
Ag24 0.50V | [8 empty] | Partial charges
Distance (z, Å) | Electronic Energy (eV) | No. of electrons | Net No. electrons | Fermi Level (eV) | Fermi_SHIFT (eV) | Voltage (V) | Free Energy (G, eV) | ΔG (eV) | Solvation shell | Bulk | Horizontal Drift (Å)
0 | -63.32492661 | 277.4415 | -2.5585 | -5.7108 | 0.780736 | 0.500064 | -77.93600841 | 0 | 0.371 | 2.185 | 0
0.1 | -63.23148545 | 277.4309 | -2.5691 | -5.7108 | 0.7807309 | 0.5000691 | -77.90310173 | 0.03290668 | 0.399 | 2.171 | 0.00605
0.2 | -63.09229713 | 277.4147 | -2.5853 | -5.7107 | 0.7807078 | 0.4999922 | -77.85616984 | 0.07983857 | 0.426 | 2.161 | 0.01228
0.3 | -62.694977 | 277.3555 | -2.6445 | -5.7106 | 0.7806991 | 0.4999009 | -77.7966587 | 0.1393497 | 0.508 | 2.137 | 0.01869
0.4 | -62.40099965 | 277.3125 | -2.6875 | -5.7107 | 0.7807345 | 0.4999655 | -77.7485059 | 0.18750251 | 0.572 | 2.115 | 0.03918
0.5 | -62.2298749 | 277.2907 | -2.7093 | -5.7108 | 0.7807302 | 0.5000698 | -77.70214534 | 0.23386307 | 0.611 | 2.101 | 0.06617
0.6 | -62.08440963 | 277.2734 | -2.7266 | -5.7108 | 0.780726 | 0.500074 | -77.65547691 | 0.2805315 | 0.645 | 2.083 | 0.09611
0.7 | -61.96140709 | 277.26 | -2.74 | -5.7107 | 0.780727 | 0.499973 | -77.60872509 | 0.3272833 | 0.665 | 2.073 | 0.14718
0.8 | -61.84237087 | 277.2471 | -2.7529 | -5.7108 | 0.7807049 | 0.5000951 | -77.56363219 | 0.3723762 | 0.689 | 2.061 | 0.20808
0.9 | -61.73742821 | 277.2363 | -2.7637 | -5.7107 | 0.780714 | 0.499986 | -77.5200898 | 0.4159186 | 0.708 | 2.06 | 0.28005
1 | -61.63151435 | 277.2249 | -2.7751 | -5.7106 | 0.780716 | 0.499884 | -77.47900041 | 0.457008 | 0.724 | 2.053 | 0.35671
1.1 | -61.54803058 | 277.2168 | -2.7832 | -5.7107 | 0.7807314 | 0.4999686 | -77.44205082 | 0.4939576 | 0.739 | 2.045 | 0.44936
1.2 | -61.46416626 | 277.2083 | -2.7917 | -5.7106 | 0.7807143 | 0.4998857 | -77.40644828 | 0.5295601 | 0.749 | 2.045 | 0.53178
1.3 | -61.39889611 | 277.2028 | -2.7972 | -5.7107 | 0.7807071 | 0.4999929 | -77.37286615 | 0.5631423 | 0.755 | 2.044 | 0.61407
1.4 | -61.53799984 | 277.2515 | -2.7485 | -5.7102 | 0.7806998 | 0.4995002 | -77.23248454 | 0.70352387 | 0.8 | 1.948 | -1.14034
1.5 | -61.41903101 | 277.2277 | -2.7723 | -5.7108 | 0.7807283 | 0.5000717 | -77.25108185 | 0.6849266 | 0.831 | 1.942 | -1.43208
1.6 | -61.41552744 | 277.2212 | -2.7788 | -5.7108 | 0.7807257 | 0.5000743 | -77.28469848 | 0.65130993 | 0.85 | 1.931 | -1.70221
1.7 | -61.47346954 | 277.2256 | -2.7744 | -5.7108 | 0.780703 | 0.500097 | -77.31751306 | 0.6184953 | 0.848 | 1.929 | -1.86908
1.8 | -61.55174093 | 277.236 | -2.764 | -5.7107 | 0.7807022 | 0.4999978 | -77.33611573 | 0.59989268 | 0.843 | 1.922 | -1.99127
1.9 | -61.59733775 | 277.2435 | -2.7565 | -5.7108 | 0.7807344 | 0.5000656 | -77.33915795 | 0.59685046 | 0.842 | 1.914 | -2.08766
2 | -61.61446054 | 277.2487 | -2.7513 | -5.7108 | 0.7807058 | 0.5000942 | -77.32658458 | 0.60942383 | 0.843 | 1.909 | -2.18079
2.103 | -61.57223152 | 277.2461 | -2.7539 | -5.7116 | 0.7807003 | 0.5008997 | -77.30140676 | 0.6346016 | 0.848 | 1.908 | -2.27383
2.2 | -60.04398715 | 276.9887 | -3.0113 | -5.7108 | 0.7807233 | 0.5000767 | -77.24091919 | 0.69508922 | 0.99 | 2.023 | -2.27603
2.3 | -59.35673449 | 276.8705 | -3.1295 | -5.7108 | 0.7807306 | 0.5000694 | -77.22868309 | 0.70732532 | 1.037 | 2.093 | -2.28624
2.4 | -58.95513202 | 276.8008 | -3.1992 | -5.7108 | 0.7807046 | 0.5000954 | -77.22512338 | 0.71088503 | 1.062 | 2.142 | -2.30032
2.5 | -58.70908836 | 276.7576 | -3.2424 | -5.7108 | 0.7807096 | 0.5000904 | -77.22578628 | 0.71022213 | 1.071 | 2.173 | -2.30481
2.6 | -58.55575838 | 276.7306 | -3.2694 | -5.7108 | 0.7807059 | 0.5000941 | -77.2266479 | 0.70936051 | 1.077 | 2.197 | -2.3036
2.7 | -58.47290492 | 276.716 | -3.284 | -5.7107 | 0.7806968 | 0.5000032 | -77.22684372 | 0.70916469 | 1.071 | 2.213 | -2.29343
2.8 | -58.41901124 | 276.7069 | -3.2931 | -5.7107 | 0.780732 | 0.499968 | -77.22491741 | 0.711091 | 1.065 | 2.23 | -2.23596
2.9 | -58.37806653 | 276.7002 | -3.2998 | -5.7108 | 0.7807257 | 0.5000743 | -77.22256437 | 0.71344404 | 1.057 | 2.245 | -2.20003
3 | -58.36578603 | 276.6989 | -3.3011 | -5.7108 | 0.7807 | 0.5001 | -77.21770791 | 0.7183005 | 1.03 | 2.273 | -2.17453
3.25 | -58.34424291 | 276.6981 | -3.3019 | -5.7107 | 0.7807292 | 0.4999708 | -77.20040324 | 0.73560517 | 1.018 | 2.241 | -2.05826
3.5 | -58.56352117 | 276.7394 | -3.2606 | -5.7106 | 0.7806928 | 0.4999072 | -77.18350353 | 0.75250488 | 1.013 | 2.289 | -1.97596
3.75 | -58.41456934 | 276.7088 | -3.2912 | -5.7107 | 0.7807027 | 0.4999973 | -77.20962518 | 0.72638323 | 1.014 | 2.274 | -1.92108
4 | -58.29333052 | 276.68 | -3.32 | -5.7108 | 0.7807339 | 0.5000661 | -77.25318652 | 0.68282189 | 1.008 | 2.32 | -1.92912
4.25 | -58.25661701 | 276.6682 | -3.3318 | -5.7107 | 0.7806965 | 0.5000035 | -77.28352727 | 0.6524811 | 1.008 | 2.331 | -1.96128
4.5 | -58.22285114 | 276.6589 | -3.3411 | -5.7108 | 0.7807353 | 0.5000647 | -77.30320502 | 0.6328034 | 1.006 | 2.341 | -1.96356
4.75 | -58.19487718 | 276.6519 | -3.3481 | -5.7108 | 0.7807341 | 0.5000659 | -77.31520666 | 0.62080175 | 1.012 | 2.306 | -1.96472
5 | -58.17100813 | 276.6464 | -3.3536 | -5.7107 | 0.7807331 | 0.4999669 | -77.32241165 | 0.6135968 | 1.005 | 2.353 | -1.96493
5.25 | -58.14915492 | 276.6416 | -3.3584 | -5.7108 | 0.7807332 | 0.5000668 | -77.32830564 | 0.60770277 | 1.005 | 2.357 | -1.96515
5.5 | -58.13115188 | 276.6377 | -3.3623 | -5.7108 | 0.7807331 | 0.5000669 | -77.33257472 | 0.60343369 | 1.006 | 2.35 | -1.96488
6 | -58.10213705 | 276.6315 | -3.3685 | -5.7108 | 0.7807354 | 0.5000646 | -77.33896685 | 0.5970416 | 1.006 | 2.369 | -1.96488
1.4 | -61.3264614 | 277.196 | -2.804 | -5.7108 | 0.7807283 | 0.5000717 | -77.3395446 | 0.59646381 | 0.763 | 2.042 | 0.70309
1.5 | -61.2673615 | 277.1917 | -2.8083 | -5.7106 | 0.7807168 | 0.4998832 | -77.30443948 | 0.63156893 | 0.769 | 2.043 | 0.79907
1.6 | -61.21262878 | 277.1885 | -2.8115 | -5.7106 | 0.7807175 | 0.4998825 | -77.26798068 | 0.6680277 | 0.773 | 2.038 | 0.89377
1.7 | -61.15275884 | 277.185 | -2.815 | -5.7107 | 0.7807194 | 0.4999806 | -77.22837934 | 0.70762907 | 0.78 | 2.035 | 0.97302
1.8 | -61.0908702 | 277.1818 | -2.8182 | -5.7107 | 0.7807333 | 0.4999667 | -77.18476494 | 0.75124347 | 0.785 | 2.033 | 1.05026
1.9 | -61.00937147 | 277.176 | -2.824 | -5.7108 | 0.7807119 | 0.5000881 | -77.13667067 | 0.79933774 | 0.792 | 2.035 | 1.11254
2 | -60.87645563 | 277.1619 | -2.8381 | -5.7108 | 0.7807236 | 0.5000764 | -77.08427711 | 0.8517313 | 0.808 | 2.033 | 1.13875
2.1 | -60.55173282 | 277.1147 | -2.8853 | -5.7107 | 0.7806954 | 0.5000046 | -77.02881553 | 0.90719288 | 0.851 | 2.037 | 1.05709
2.2 | -59.78023394 | 276.9887 | -3.0113 | -5.7108 | 0.7807013 | 0.5000987 | -76.97716598 | 0.95884243 | 0.917 | 2.095 | 0.8339
Ag24 0.25V | [8 empty] | Partial charges
Distance (z, Å) | Electronic Energy (eV) | No. of electrons | Net No. electrons | Fermi Level (eV) | Fermi_SHIFT (eV) | Voltage (V) | Free Energy (G, eV) | ΔG (eV) | Solvation shell | Bulk | Horizontal Drift (Å)
0 | -65.65517614 | 277.8584 | -2.1416 | -5.4608 | 0.7807288 | 0.2500712 | -77.35002542 | 0 | 0.31 | 1.828 | 0
0.1 | -65.58066014 | 277.8509 | -2.1491 | -5.4608 | 0.7807014 | 0.2500986 | -77.31646542 | 0.03356 | 0.334 | 1.814 | 0.00622
0.2 | -65.47454587 | 277.8406 | -2.1594 | -5.4608 | 0.7807333 | 0.2500667 | -77.26659739 | 0.08342803 | 0.356 | 1.801 | 0.01537
0.3 | -65.33396206 | 277.8261 | -2.1739 | -5.4609 | 0.7807024 | 0.2501976 | -77.20541257 | 0.1446128 | 0.383 | 1.789 | 0.02811
0.4 | -64.88558528 | 277.7575 | -2.2425 | -5.4608 | 0.7807002 | 0.2500998 | -77.13142928 | 0.2185961 | 0.479 | 1.761 | 0.03999
0.5 | -64.52575222 | 277.7025 | -2.2975 | -5.4608 | 0.7807328 | 0.2500672 | -77.07194022 | 0.2780852 | 0.549 | 1.747 | 0.0686
0.6 | -64.29777842 | 277.6706 | -2.3294 | -5.4608 | 0.7807339 | 0.2500661 | -77.01816594 | 0.3318595 | 0.59 | 1.739 | 0.09744
0.7 | -64.11120304 | 277.646 | -2.354 | -5.4608 | 0.7807309 | 0.2500691 | -76.96592624 | 0.3840992 | 0.617 | 1.733 | 0.15077
0.8 | -63.9578868 | 277.627 | -2.373 | -5.4607 | 0.780731 | 0.249969 | -76.9161279 | 0.43389752 | 0.643 | 1.73 | 0.21403
0.9 | -63.83949542 | 277.6138 | -2.3862 | -5.4606 | 0.7807254 | 0.2498746 | -76.86957914 | 0.48044628 | 0.663 | 1.727 | 0.28941
1 | -63.76678142 | 277.6083 | -2.3917 | -5.4607 | 0.7807344 | 0.2499656 | -76.82713761 | 0.52288781 | 0.677 | 1.713 | 0.36865
1.1 | -63.73843013 | 277.6103 | -2.3897 | -5.4608 | 0.7807338 | 0.2500662 | -76.78810389 | 0.5619215 | 0.693 | 1.697 | 0.45692
1.2 | -63.74322488 | 277.6179 | -2.3821 | -5.4608 | 0.7807309 | 0.2500691 | -76.75139656 | 0.5986289 | 0.701 | 1.683 | 0.55112
1.3 | -63.75819486 | 277.6269 | -2.3731 | -5.4608 | 0.7807099 | 0.2500901 | -76.71721934 | 0.63280608 | 0.712 | 1.66 | 0.63745
1.4 | -64.52283927 | 277.7878 | -2.2122 | -5.4607 | 0.7807097 | 0.2499903 | -76.60299981 | 0.74702561 | 0.746 | 1.466 | -1.11477
1.5 | -64.43746349 | 277.7696 | -2.2304 | -5.4608 | 0.7807293 | 0.2500707 | -76.61723181 | 0.73279361 | 0.781 | 1.447 | -1.39665
1.6 | -64.41219986 | 277.7591 | -2.2409 | -5.4608 | 0.7807305 | 0.2500695 | -76.64930658 | 0.70071884 | 0.801 | 1.438 | -1.70231
1.7 | -64.48078148 | 277.7653 | -2.2347 | -5.4608 | 0.7807339 | 0.2500661 | -76.68403124 | 0.6659942 | 0.801 | 1.434 | -1.87794
1.8 | -64.57671537 | 277.7788 | -2.2212 | -5.4607 | 0.7807322 | 0.2499678 | -76.70602221 | 0.64400321 | 0.798 | 1.421 | -2.00622
1.9 | -64.6685307 | 277.7945 | -2.2055 | -5.4608 | 0.7807269 | 0.2500731 | -76.7123251 | 0.6377003 | 0.792 | 1.416 | -2.10557
2 | -64.74788335 | 277.8109 | -2.1891 | -5.4608 | 0.7807046 | 0.2500954 | -76.70212063 | 0.64790479 | 0.787 | 1.403 | -2.20086
2.103 | -64.79249241 | 277.8237 | -2.1763 | -5.4608 | 0.7807334 | 0.2500666 | -76.67683145 | 0.67319397 | 0.787 | 1.39 | -2.29881
2.2 | -64.78469899 | 277.8284 | -2.1716 | -5.4611 | 0.7806988 | 0.2504012 | -76.64402375 | 0.7060017 | 0.789 | 1.381 | -2.38004
2.3 | -64.75508875 | 277.8308 | -2.1692 | -5.4607 | 0.7807308 | 0.2499692 | -76.60043919 | 0.7495862 | 0.792 | 1.377 | -2.47655
2.4 | -64.63852215 | 277.8182 | -2.1818 | -5.4613 | 0.7806948 | 0.2506052 | -76.55398649 | 0.79603893 | 0.807 | 1.373 | -2.57293
2.5 | -62.30340489 | 277.4029 | -2.5971 | -5.4607 | 0.780703 | 0.249997 | -76.48538886 | 0.86463656 | 0.999 | 1.597 | -2.44893
2.6 | -61.83229293 | 277.3187 | -2.6813 | -5.4607 | 0.7807266 | 0.2499734 | -76.47406784 | 0.8759576 | 1.033 | 1.648 | -2.43302
2.7 | -61.54321781 | 277.2671 | -2.7329 | -5.4607 | 0.7807323 | 0.2499677 | -76.46676484 | 0.88326058 | 1.038 | 1.693 | -2.35921
2.8 | -61.40684896 | 277.2432 | -2.7568 | -5.4608 | 0.7807001 | 0.2500999 | -76.4611824 | 0.88884302 | 1.039 | 1.721 | -2.30687
2.9 | -61.35577604 | 277.2348 | -2.7652 | -5.4607 | 0.7807299 | 0.2499701 | -76.45570368 | 0.89432174 | 1.034 | 1.731 | -2.25456
3 | -61.31287742 | 277.2279 | -2.7721 | -5.4607 | 0.7807239 | 0.2499761 | -76.45048389 | 0.89954153 | 1.013 | 1.741 | -2.19756
3.25 | -61.39677906 | 277.2458 | -2.7542 | -5.4608 | 0.7807296 | 0.2500704 | -76.43691442 | 0.913111 | 1.007 | 1.716 | -2.08265
3.5 | -61.55882602 | 277.2764 | -2.7236 | -5.4607 | 0.7807339 | 0.2499661 | -76.43158854 | 0.91843688 | 1.006 | 1.749 | -1.98786
3.75 | -61.46670172 | 277.2564 | -2.7436 | -5.4607 | 0.7807253 | 0.2499747 | -76.44867824 | 0.9013472 | 1.007 | 1.736 | -1.95503
4 | -61.26869475 | 277.2143 | -2.7857 | -5.4607 | 0.7807018 | 0.2499982 | -76.48056674 | 0.86945868 | 1.006 | 1.797 | -1.93528
4.25 | -61.1870454 | 277.1946 | -2.8054 | -5.4607 | 0.7807344 | 0.2499656 | -76.50649318 | 0.8435322 | 1.006 | 1.817 | -1.96694
4.5 | -61.1211653 | 277.1797 | -2.8203 | -5.4607 | 0.7807344 | 0.2499656 | -76.52197751 | 0.82804791 | 1.004 | 1.829 | -1.96947
4.75 | -61.06527829 | 277.1678 | -2.8322 | -5.4608 | 0.7807326 | 0.2500674 | -76.53135605 | 0.81866937 | 1.007 | 1.777 | -1.96987
5 | -61.01478889 | 277.1575 | -2.8425 | -5.4608 | 0.7807316 | 0.2500684 | -76.53711289 | 0.8129125 | 1.004 | 1.845 | -1.97013
5.25 | -60.97000166 | 277.1487 | -2.8513 | -5.4607 | 0.7807321 | 0.2499679 | -76.54009557 | 0.8099298 | 1.003 | 1.857 | -1.97011
5.5 | -60.92824011 | 277.1406 | -2.8594 | -5.4608 | 0.7807329 | 0.2500671 | -76.54285163 | 0.80717379 | 1.005 | 1.838 | -1.96993
6 | -60.85496627 | 277.1264 | -2.8736 | -5.4608 | 0.7807089 | 0.2500911 | -76.54712115 | 0.80290427 | 1.004 | 1.873 | -1.96852
1.4 | -63.77670598 | 277.6364 | -2.3636 | -5.4608 | 0.7807071 | 0.2500929 | -76.68385286 | 0.6661726 | 0.716 | 1.644 | 0.73202
1.5 | -63.79219973 | 277.6454 | -2.3546 | -5.4607 | 0.7807305 | 0.2499695 | -76.64996395 | 0.70006147 | 0.722 | 1.638 | 0.82844
1.6 | -63.80463845 | 277.6541 | -2.3459 | -5.4607 | 0.7807285 | 0.2499715 | -76.61489458 | 0.73513084 | 0.728 | 1.619 | 0.93231
1.7 | -63.82587772 | 277.665 | -2.335 | -5.4608 | 0.7807354 | 0.2500646 | -76.57684572 | 0.7731797 | 0.72 | 1.616 | 1.03949
1.8 | -63.84516341 | 277.6762 | -2.3238 | -5.4608 | 0.7807253 | 0.2500747 | -76.53497045 | 0.815055 | 0.715 | 1.61 | 1.14806
1.9 | -63.88266787 | 277.6916 | -2.3084 | -5.4607 | 0.7807162 | 0.2499838 | -76.48814775 | 0.86187767 | 0.706 | 1.605 | 1.26262
2 | -65.15656955 | 277.9032 | -2.0968 | -5.4608 | 0.7807108 | 0.2500892 | -76.60677499 | 0.7432504 | 0.558 | 1.539 | 2.2133
2.1 | -63.67695539 | 277.6744 | -2.3256 | -5.4608 | 0.7807087 | 0.2500913 | -76.37659187 | 0.97343355 | 0.724 | 1.599 | 1.3118
2.2 | -63.38577139 | 277.6324 | -2.3676 | -5.4607 | 0.7807326 | 0.2499674 | -76.31452471 | 1.03550071 | 0.77 | 1.596 | 1.20968
Ag24 0.00V | [8 empty] | Partial charges
Distance (z, Å) | Electronic Energy (eV) | No. of electrons | Net No. electrons | Fermi Level (eV) | Fermi_SHIFT (eV) | Voltage (V) | Free Energy (G, eV) | ΔG (eV) | Solvation shell | Bulk | Horizontal Drift (Å)
0 | -67.89350621 | 278.279 | -1.721 | -5.2108 | 0.7807275 | 7.253057e-05 | -76.86129301 | 0 | 0.251 | 1.473 | 0
0.1 | -67.89546354 | 278.286 | -1.714 | -5.2108 | 0.7807065 | 9.350946e-05 | -76.82677474 | 0.03451827 | 0.268 | 1.447 | 0.00729
0.2 | -67.89651311 | 278.2958 | -1.7042 | -5.2108 | 0.7807272 | 7.278449e-05 | -76.77675847 | 0.08453454 | 0.28 | 1.423 | 0.02158
0.3 | -67.87622989 | 278.3039 | -1.6961 | -5.2108 | 0.7807032 | 9.678197e-05 | -76.71426777 | 0.1470252 | 0.299 | 1.394 | 0.0364
0.4 | -67.82014159 | 278.3066 | -1.6934 | -5.2108 | 0.7807263 | 7.372876e-05 | -76.64411031 | 0.2171827 | 0.324 | 1.369 | 0.05483
0.5 | -67.67528922 | 278.2934 | -1.7066 | -5.2108 | 0.7807284 | 7.161393e-05 | -76.5680405 | 0.29325251 | 0.381 | 1.331 | 0.08013
0.6 | -67.20875284 | 278.217 | -1.783 | -5.2107 | 0.7807078 | -7.838736e-06 | -76.49943094 | 0.36186207 | 0.508 | 1.278 | 0.11634
0.7 | -67.11706684 | 278.2099 | -1.7901 | -5.2107 | 0.7807064 | -6.430385e-06 | -76.44474091 | 0.4165521 | 0.54 | 1.252 | 0.17302
0.8 | -67.03730451 | 278.2043 | -1.7957 | -5.2108 | 0.7807312 | 6.883887e-05 | -76.39433807 | 0.4669549 | 0.566 | 1.229 | 0.2357
0.9 | -66.9720007 | 278.2006 | -1.7994 | -5.2108 | 0.7807039 | 9.614343e-05 | -76.34831422 | 0.5129788 | 0.593 | 1.209 | 0.31444
1 | -66.91755409 | 278.1982 | -1.8018 | -5.2108 | 0.78073 | 6.999462e-05 | -76.30637353 | 0.55491948 | 0.618 | 1.185 | 0.39379
1.1 | -66.89870838 | 278.2019 | -1.7981 | -5.2108 | 0.7807269 | 7.308228e-05 | -76.26824786 | 0.59304515 | 0.633 | 1.162 | 0.47582
1.2 | -66.88651935 | 278.2062 | -1.7938 | -5.2107 | 0.7807041 | -4.134017e-06 | -76.23347301 | 0.62782 | 0.646 | 1.147 | 0.56601
1.3 | -66.91113145 | 278.2172 | -1.7828 | -5.2107 | 0.780733 | -3.301642e-05 | -76.20076741 | 0.6605256 | 0.656 | 1.131 | 0.66149
1.4 | -67.38308997 | 278.3237 | -1.6763 | -5.2108 | 0.7807328 | 6.716331e-05 | -76.11795401 | 0.743339 | 0.704 | 0.975 | -1.09867
1.5 | -67.42896206 | 278.33 | -1.67 | -5.2108 | 0.7807364 | 6.364272e-05 | -76.13099806 | 0.73029495 | 0.725 | 0.946 | -1.37152
1.6 | -67.54213391 | 278.3455 | -1.6545 | -5.2107 | 0.780701 | -1.011168e-06 | -76.16323706 | 0.69805595 | 0.736 | 0.913 | -1.70243
1.7 | -67.69401863 | 278.3672 | -1.6328 | -5.2108 | 0.7807314 | 6.864034e-05 | -76.20221287 | 0.65908014 | 0.736 | 0.897 | -1.89568
1.8 | -67.79462741 | 278.3814 | -1.6186 | -5.2108 | 0.7807317 | 6.831159e-05 | -76.22882829 | 0.6324647 | 0.734 | 0.885 | -2.02614
1.9 | -67.88109653 | 278.396 | -1.604 | -5.2108 | 0.7807337 | 6.631661e-05 | -76.23921973 | 0.6220733 | 0.725 | 0.881 | -2.13102
2 | -67.92692151 | 278.4059 | -1.5941 | -5.2107 | 0.7806982 | 1.83872e-06 | -76.23329838 | 0.6279946 | 0.721 | 0.873 | -2.22847
2.103 | -67.95403603 | 278.4152 | -1.5848 | -5.2108 | 0.7807321 | 6.785775e-05 | -76.21211187 | 0.64918114 | 0.72 | 0.861 | -2.3258
2.2 | -67.96669637 | 278.4235 | -1.5765 | -5.2108 | 0.7807031 | 9.689555e-05 | -76.18152257 | 0.67977044 | 0.714 | 0.859 | -2.42373
2.3 | -67.94532022 | 278.4273 | -1.5727 | -5.2108 | 0.7807374 | 6.255873e-05 | -76.14034538 | 0.72094763 | 0.719 | 0.855 | -2.52393
2.4 | -67.87903437 | 278.4239 | -1.5761 | -5.2107 | 0.7807352 | -3.515964e-05 | -76.09161864 | 0.7696744 | 0.725 | 0.852 | -2.63023
2.5 | -67.81541948 | 278.4218 | -1.5782 | -5.2108 | 0.7807022 | 9.783099e-05 | -76.03910404 | 0.82218897 | 0.732 | 0.847 | -2.74288
2.6 | -67.70496704 | 278.4109 | -1.5891 | -5.2107 | 0.7807355 | -3.550427e-05 | -75.98529041 | 0.8760026 | 0.749 | 0.84 | -2.88788
2.7 | -67.55431905 | 278.3923 | -1.6077 | -5.2106 | 0.7806994 | -9.940265e-05 | -75.93140067 | 0.92989234 | 0.765 | 0.841 | -3.02669
2.8 | -64.8453865 | 277.8874 | -2.1126 | -5.2107 | 0.7807331 | -3.310944e-05 | -75.85351132 | 1.007782 | 0.977 | 1.136 | -2.66164
2.9 | -64.5423432 | 277.8321 | -2.1679 | -5.2107 | 0.780698 | 2.023281e-06 | -75.83861973 | 1.02267328 | 0.99 | 1.178 | -2.51815
3 | -64.34779625 | 277.7971 | -2.2029 | -5.2108 | 0.7807065 | 9.347538e-05 | -75.82666757 | 1.03462544 | 0.994 | 1.234 | -2.3751
3.25 | -64.20934545 | 277.7738 | -2.2262 | -5.2107 | 0.7807311 | -3.114255e-05 | -75.80940579 | 1.05188722 | 0.993 | 1.243 | -2.19868
3.5 | -64.1655087 | 277.7663 | -2.2337 | -5.2107 | 0.7807011 | -1.118234e-06 | -75.80464929 | 1.05664372 | 0.998 | 1.269 | -2.03241
3.75 | -64.06556454 | 277.7449 | -2.2551 | -5.2108 | 0.7807086 | 9.144676e-05 | -75.81643962 | 1.04485339 | 0.996 | 1.26 | -2.00827
4 | -63.85933109 | 277.7008 | -2.2992 | -5.2108 | 0.7807006 | 9.944231e-05 | -75.84000245 | 1.02129056 | 1.001 | 1.324 | -1.94342
4.25 | -63.75634419 | 277.677 | -2.323 | -5.2108 | 0.7807343 | 6.565098e-05 | -75.86103259 | 1.00026042 | 1.001 | 1.339 | -1.97448
4.5 | -63.6908466 | 277.662 | -2.338 | -5.2108 | 0.7807331 | 6.685628e-05 | -75.873697 | 0.98759601 | 1.002 | 1.346 | -1.97581
4.75 | -63.63962057 | 277.6508 | -2.3492 | -5.2108 | 0.7807007 | 9.925026e-05 | -75.88083193 | 0.98046108 | 0.999 | 1.298 | -1.97625
5 | -63.5959996 | 277.6417 | -2.3583 | -5.2108 | 0.7807306 | 6.944625e-05 | -75.88462924 | 0.97666377 | 1.002 | 1.366 | -1.97601
5.25 | -63.55768273 | 277.6339 | -2.3661 | -5.2107 | 0.7807308 | -3.082224e-05 | -75.88672 | 0.97457301 | 1.003 | 1.372 | -1.97448
5.5 | -63.52210612 | 277.6269 | -2.3731 | -5.2107 | 0.7806997 | 2.710823e-07 | -75.88761829 | 0.97367472 | 1.001 | 1.357 | -1.97602
6 | -63.46451062 | 277.6155 | -2.3845 | -5.2107 | 0.7807148 | -1.480931e-05 | -75.88942477 | 0.97186824 | 1.002 | 1.385 | -1.97359
1.4 | -66.96392891 | 278.2335 | -1.7665 | -5.2108 | 0.7807057 | 9.427858e-05 | -76.16880711 | 0.6924859 | 0.657 | 1.113 | 0.76006
1.5 | -67.03211434 | 278.2526 | -1.7474 | -5.2107 | 0.7807065 | -6.468923e-06 | -76.13729152 | 0.7240015 | 0.656 | 1.093 | 0.87559
1.6 | -67.08980088 | 278.2699 | -1.7301 | -5.2107 | 0.7807311 | -3.107734e-05 | -76.10483295 | 0.75646006 | 0.645 | 1.088 | 1.00102
1.7 | -67.12166948 | 278.2826 | -1.7174 | -5.2106 | 0.7807 | -9.996988e-05 | -76.07035392 | 0.79093909 | 0.627 | 1.091 | 1.13268
1.8 | -68.16545294 | 278.4651 | -1.5349 | -5.2108 | 0.7807051 | 9.491354e-05 | -76.16350986 | 0.69778315 | 0.422 | 1.114 | 2.03329
1.9 | -68.30599706 | 278.4911 | -1.5089 | -5.2108 | 0.7807356 | 6.43813e-05 | -76.16857318 | 0.69271983 | 0.4 | 1.11 | 2.13536
2 | -68.4075 | 278.5131 | -1.4869 | -5.2108 | 0.7807345 | 6.547325e-05 | -76.15543852 | 0.70585449 | 0.381 | 1.105 | 2.23287
2.1 | -68.4678951 | 278.5304 | -1.4696 | -5.2108 | 0.7807008 | 9.91652e-05 | -76.12568678 | 0.7356062 | 0.365 | 1.104 | 2.32929
2.2 | -68.49487267 | 278.5439 | -1.4561 | -5.2108 | 0.7807346 | 6.542886e-05 | -76.08231855 | 0.7789745 | 0.357 | 1.1 | 2.42113

## Ag28 corrosion
Ag28 1.00V |  |  | *Total charge of the cell is the negative of the net number of electrons. | [5 empty] | Partial charges
Distance (z, Å) | Electronic Energy (eV) | No. of electrons | Net No. electrons | Fermi Level (eV) | Fermi_SHIFT (eV) | Voltage (V) | Free Energy (G, eV) | ΔG (eV) | Solvation shell | Bulk | Horizontal Drift (Å) | *Sum of solvation shell charge and bullk charge is equal to total cell charge.
0 | -64.486778 | 320.3102 | -3.6898 | -6.3376 | 0.9076 | 1 | -87.871255 | 0 | 0.69 | 2.999 | 0
0.1 | -64.433899 | 320.3023 | -3.6977 | -6.3376 | 0.9076 | 1 | -87.868442 | 0.002813 | 0.703 | 2.994 | -0.018
0.2 | -64.369666 | 320.2949 | -3.7051 | -6.3376 | 0.9076 | 1 | -87.851107 | 0.020147 | 0.712 | 2.995 | -0.042
0.3 | -64.306787 | 320.2892 | -3.7108 | -6.3376 | 0.9076 | 1 | -87.824353 | 0.046902 | 0.721 | 2.991 | -0.076
0.4 | -64.2307 | 320.2822 | -3.7178 | -6.3376 | 0.9076 | 1 | -87.79263 | 0.078625 | 0.732 | 2.986 | -0.115
0.5 | -64.169486 | 320.2779 | -3.7221 | -6.3376 | 0.9076 | 1 | -87.758666 | 0.112588 | 0.738 | 2.985 | -0.163
0.6 | -64.108454 | 320.2737 | -3.7263 | -6.3376 | 0.9076 | 1 | -87.724253 | 0.147002 | 0.752 | 2.974 | -0.202
0.7 | -64.047254 | 320.2694 | -3.7306 | -6.3376 | 0.9076 | 1 | -87.690305 | 0.18095 | 0.764 | 2.968 | -0.251
0.8 | -63.977234 | 320.2635 | -3.7365 | -6.3376 | 0.9076 | 1 | -87.657676 | 0.213578 | 0.775 | 2.962 | -0.299
0.9 | -63.902724 | 320.2566 | -3.7434 | -6.3376 | 0.9076 | 1 | -87.626896 | 0.244359 | 0.791 | 2.951 | -0.343
1 | -63.832593 | 320.2501 | -3.7499 | -6.3376 | 0.9076 | 1 | -87.597959 | 0.273296 | 0.803 | 2.947 | -0.398
1.1 | -63.731477 | 320.2385 | -3.7615 | -6.3375 | 0.9076 | 0.9999 | -87.569983 | 0.301271 | 0.819 | 2.944 | -0.441
1.2 | -63.605302 | 320.2227 | -3.7773 | -6.3376 | 0.9076 | 1 | -87.544319 | 0.326936 | 0.835 | 2.941 | -0.484
1.3 | -63.47693 | 320.2063 | -3.7937 | -6.3375 | 0.9076 | 0.9999 | -87.519503 | 0.351751 | 0.855 | 2.94 | -0.527
1.4 | -63.307436 | 320.1831 | -3.8169 | -6.3376 | 0.9076 | 1 | -87.497422 | 0.373833 | 0.872 | 2.943 | -0.559
1.5 | -63.097663 | 320.1532 | -3.8468 | -6.3376 | 0.9076 | 1 | -87.477143 | 0.394112 | 0.914 | 2.929 | -0.561
1.6 | -62.815204 | 320.1112 | -3.8888 | -6.3376 | 0.9076 | 1 | -87.460863 | 0.410392 | 0.927 | 2.964 | -0.496
1.7 | -62.103509 | 319.9928 | -4.0072 | -6.3376 | 0.9076 | 1 | -87.49954 | 0.371715 | 0.993 | 3.014 | 0.803
1.8 | -62.07089 | 319.9859 | -4.0141 | -6.3375 | 0.9076 | 0.9999 | -87.510249 | 0.361006 | 0.993 | 3.024 | 0.836
1.9 | -62.037435 | 319.9788 | -4.0212 | -6.3376 | 0.9076 | 1 | -87.522192 | 0.349062 | 0.994 | 3.024 | 0.862
2 | -62.007083 | 319.9724 | -4.0276 | -6.3375 | 0.9076 | 0.9999 | -87.531998 | 0.339256 | 1.006 | 3.022 | 0.879
2.1 | -61.968423 | 319.9646 | -4.0354 | -6.3375 | 0.9076 | 0.9999 | -87.54277 | 0.328484 | 0.994 | 3.039 | 0.882
2.2 | -61.927731 | 319.9567 | -4.0433 | -6.3376 | 0.9076 | 1 | -87.552549 | 0.318705 | 0.995 | 3.048 | 0.892
2.3 | -61.891772 | 319.9496 | -4.0504 | -6.3375 | 0.9076 | 0.9999 | -87.561182 | 0.310073 | 0.994 | 3.057 | 0.896
2.4 | -61.860361 | 319.9433 | -4.0567 | -6.3376 | 0.9076 | 1 | -87.570103 | 0.301152 | 0.995 | 3.061 | 0.896
2.5 | -61.83039 | 319.9373 | -4.0627 | -6.3376 | 0.9076 | 1 | -87.578158 | 0.293097 | 0.993 | 3.068 | 0.896
2.6 | -61.794993 | 319.9305 | -4.0695 | -6.3376 | 0.9076 | 1 | -87.585856 | 0.285399 | 0.994 | 3.077 | 0.899
2.7 | -61.748088 | 319.9216 | -4.0784 | -6.3376 | 0.9076 | 1 | -87.595356 | 0.275898 | 0.994 | 3.085 | 0.96
2.8 | -61.542685 | 319.8823 | -4.1177 | -6.3376 | 0.9076 | 1 | -87.639021 | 0.232234 | 0.997 | 3.121 | 2.092
2.9 | -61.490924 | 319.872 | -4.128 | -6.3376 | 0.9076 | 1 | -87.652537 | 0.218718 | 0.998 | 3.131 | 2.093
3 | -61.444653 | 319.8629 | -4.1371 | -6.3376 | 0.9076 | 1 | -87.663938 | 0.207317 | 0.998 | 3.139 | 2.091
3.25 | -61.34701 | 319.8437 | -4.1563 | -6.3376 | 0.9076 | 1 | -87.687977 | 0.183278 | 0.996 | 3.158 | 2.092
3.5 | -61.264112 | 319.8277 | -4.1723 | -6.3375 | 0.9076 | 0.9999 | -87.706063 | 0.165191 | 0.997 | 3.171 | 2.09
3.75 | -61.187956 | 319.8136 | -4.1864 | -6.3376 | 0.9076 | 1 | -87.719685 | 0.15157 | 1.003 | 3.185 | 2.086
4 | -61.123364 | 319.8017 | -4.1983 | -6.3376 | 0.9076 | 1 | -87.73051 | 0.140744 | 1.007 | 3.191 | 2.082
4.25 | -61.066287 | 319.7914 | -4.2086 | -6.3375 | 0.9076 | 0.9999 | -87.738289 | 0.132965 | 1.007 | 3.197 | 2.083
4.5 | -61.015806 | 319.7823 | -4.2177 | -6.3375 | 0.9076 | 0.9999 | -87.74548 | 0.125775 | 1.009 | 3.209 | 2.083
4.75 | -60.973626 | 319.7746 | -4.2254 | -6.3375 | 0.9076 | 0.9999 | -87.752099 | 0.119156 | 1.009 | 3.217 | 2.083
5 | -60.937461 | 319.768 | -4.232 | -6.3375 | 0.9076 | 0.9999 | -87.757761 | 0.113493 | 1.008 | 3.224 | 2.083
5.25 | -60.907237 | 319.7624 | -4.2376 | -6.3375 | 0.9076 | 0.9999 | -87.763027 | 0.108227 | 1.008 | 3.228 | 2.083
5.5 | -60.881092 | 319.7576 | -4.2424 | -6.3375 | 0.9076 | 0.9999 | -87.767302 | 0.103952 | 1.01 | 3.233 | 2.083
6 | -60.839864 | 319.7499 | -4.2501 | -6.3376 | 0.9076 | 1 | -87.775297 | 0.095957 | 1.01 | 3.241 | 2.083
Ag28 0.00V | [8 empty] | Partial charges
Distance (z, Å) | Electronic Energy (eV) | No. of electrons | Net No. electrons | Fermi Level (eV) | Fermi_SHIFT (eV) | Voltage (V) | Free Energy (G, eV) | ΔG (eV) | Solvation shell | Bulk | Horizontal Drift (Å)
0 | -75.791437 | 322.2421 | -1.7579 | -5.3376 | 0.9076 | 0 | -85.174404 | 0 | 0.502 | 1.257 | 0
0.1 | -75.710567 | 322.2297 | -1.7703 | -5.3375 | 0.9076 | -0.0001 | -85.159544 | 0.01486 | 0.528 | 1.242 | -0.014
0.2 | -75.622118 | 322.2181 | -1.7819 | -5.3375 | 0.9076 | -0.0001 | -85.133009 | 0.041395 | 0.555 | 1.226 | -0.035
0.3 | -75.522781 | 322.2062 | -1.7938 | -5.3376 | 0.9076 | 0 | -85.097368 | 0.077035 | 0.571 | 1.223 | -0.07
0.4 | -75.440607 | 322.1982 | -1.8018 | -5.3376 | 0.9076 | 0 | -85.057895 | 0.116509 | 0.59 | 1.212 | -0.115
0.5 | -75.340102 | 322.1872 | -1.8128 | -5.3376 | 0.9076 | 0 | -85.016103 | 0.158301 | 0.618 | 1.192 | -0.161
0.6 | -75.263469 | 322.1807 | -1.8193 | -5.3376 | 0.9076 | 0 | -84.974165 | 0.200239 | 0.617 | 1.202 | -0.215
0.7 | -75.219401 | 322.18 | -1.82 | -5.3375 | 0.9076 | -0.0001 | -84.933651 | 0.240752 | 0.632 | 1.191 | -0.27
0.8 | -75.172294 | 322.1784 | -1.8216 | -5.3375 | 0.9076 | -0.0001 | -84.895084 | 0.279319 | 0.642 | 1.176 | -0.327
0.9 | -75.195657 | 322.1896 | -1.8104 | -5.3376 | 0.9076 | 0 | -84.858848 | 0.315556 | 0.654 | 1.156 | -0.393
1 | -75.288284 | 322.2132 | -1.7868 | -5.3382 | 0.9076 | 0.0006 | -84.82658 | 0.347824 | 0.674 | 1.112 | -0.463
1.1 | -75.38057 | 322.2362 | -1.7638 | -5.338 | 0.9076 | 0.0004 | -84.795735 | 0.378669 | 0.671 | 1.093 | -0.538
1.2 | -75.518915 | 322.267 | -1.733 | -5.3376 | 0.9076 | 0 | -84.768976 | 0.405428 | 0.678 | 1.055 | -0.628
1.3 | -75.599305 | 322.2863 | -1.7137 | -5.3376 | 0.9076 | 0 | -84.74635 | 0.428054 | 0.68 | 1.032 | -0.727
1.4 | -75.628059 | 322.2954 | -1.7046 | -5.3376 | 0.9076 | 0 | -84.726532 | 0.447872 | 0.685 | 1.018 | -0.83
1.5 | -75.679139 | 322.3076 | -1.6924 | -5.3375 | 0.9076 | -0.0001 | -84.712324 | 0.46208 | 0.687 | 1.007 | -0.985
1.6 | -75.678994 | 322.3099 | -1.6901 | -5.3375 | 0.9076 | -0.0001 | -84.699902 | 0.474501 | 0.697 | 0.995 | -1.14
1.7 | -75.689458 | 322.3134 | -1.6866 | -5.3375 | 0.9076 | -0.0001 | -84.691685 | 0.482719 | 0.707 | 0.978 | -1.362
1.8 | -75.712373 | 322.3177 | -1.6823 | -5.3376 | 0.9076 | 0 | -84.691817 | 0.482587 | 0.713 | 0.969 | -1.757
1.9 | -75.712869 | 322.3192 | -1.6808 | -5.3375 | 0.9076 | -0.0001 | -84.684139 | 0.490265 | 0.721 | 0.958 | -2.013
2 | -75.658455 | 322.3149 | -1.6851 | -5.3375 | 0.9076 | -0.0001 | -84.652677 | 0.521727 | 0.726 | 0.959 | -2.015
2.1 | -75.552335 | 322.3023 | -1.6977 | -5.3375 | 0.9076 | -0.0001 | -84.613809 | 0.560595 | 0.737 | 0.957 | 6.325
2.2 | -75.430239 | 322.2887 | -1.7113 | -5.3375 | 0.9076 | -0.0001 | -84.564303 | 0.610101 | 0.75 | 0.965 | 6.307
2.3 | -72.882663 | 321.818 | -2.182 | -5.3379 | 0.9076 | 0.0003 | -84.529961 | 0.644443 | 0.986 | 1.193 | 5.628
2.4 | -72.644407 | 321.7735 | -2.2265 | -5.3384 | 0.9076 | 0.0008 | -84.530354 | 0.644049 | 1.005 | 1.221 | 5.643
2.5 | -72.538413 | 321.7534 | -2.2466 | -5.3377 | 0.9076 | 0.0001 | -84.53009 | 0.644314 | 1.01 | 1.234 | 5.685
2.6 | -72.451238 | 321.7368 | -2.2632 | -5.3375 | 0.9076 | -0.0001 | -84.531068 | 0.643335 | 1.014 | 1.252 | 5.725
2.7 | -72.400962 | 321.7271 | -2.2729 | -5.3375 | 0.9076 | -0.0001 | -84.532565 | 0.641838 | 1.011 | 1.261 | 5.702
2.8 | -72.359152 | 321.7193 | -2.2807 | -5.3375 | 0.9076 | -0.0001 | -84.532389 | 0.642015 | 1.01 | 1.272 | 5.695
2.9 | -72.340181 | 321.7163 | -2.2837 | -5.3375 | 0.9076 | -0.0001 | -84.52943 | 0.644974 | 1.008 | 1.276 | 5.704
3 | -72.316287 | 321.7127 | -2.2873 | -5.3376 | 0.9076 | 0 | -84.524979 | 0.649425 | 1.012 | 1.274 | 5.725
3.25 | -72.307563 | 321.7152 | -2.2848 | -5.3375 | 0.9076 | -0.0001 | -84.502683 | 0.671721 | 0.998 | 1.288 | 5.768
3.5 | -72.629685 | 321.78 | -2.22 | -5.3375 | 0.9076 | -0.0001 | -84.478935 | 0.695469 | 0.994 | 1.228 | 5.847
3.75 | -72.60901 | 321.7743 | -2.2257 | -5.3375 | 0.9076 | -0.0001 | -84.488684 | 0.68572 | 0.99 | 1.236 | 5.83
4 | -72.533666 | 321.7567 | -2.2433 | -5.3375 | 0.9076 | -0.0001 | -84.507279 | 0.667124 | 0.996 | 1.248 | 5.831
4.25 | -72.496866 | 321.7474 | -2.2526 | -5.3375 | 0.9076 | -0.0001 | -84.520119 | 0.654285 | 0.994 | 1.255 | 5.832
4.5 | -72.46742 | 321.7408 | -2.2592 | -5.3376 | 0.9076 | 0 | -84.526126 | 0.648278 | 0.995 | 1.265 | 5.832
4.75 | -72.441875 | 321.7355 | -2.2645 | -5.3376 | 0.9076 | 0 | -84.528871 | 0.645533 | 0.996 | 1.266 | 5.832
5 | -72.418301 | 321.731 | -2.269 | -5.3376 | 0.9076 | 0 | -84.529315 | 0.645088 | 0.998 | 1.275 | 5.834
5.25 | -72.39737 | 321.727 | -2.273 | -5.3375 | 0.9076 | -0.0001 | -84.529508 | 0.644896 | 0.999 | 1.275 | 5.834
5.5 | -72.37659 | 321.7231 | -2.2769 | -5.3376 | 0.9076 | 0 | -84.529771 | 0.644633 | 0.999 | 1.28 | 5.834
6 | -72.34648 | 321.7174 | -2.2826 | -5.3375 | 0.9076 | -0.0001 | -84.529858 | 0.644546 | 0.996 | 1.283 | 5.834

## Hydration Energy
Design of the hybrid solvation model
No. H2O | Ag+ (Eh) | nH2O (Eh) | [Ag(H2O)n]+ (Eh) | PCM Hydration Energy (eV) | Total solvation energy (eV)
1 | -146.7586 | -76.44603 | -223.226 | 0.5825238 | 4.06304
2 | -146.7586 | -152.8972 | -299.6967 | 1.11381 | 4.594326
3 | -146.7586 | -229.3499 | -376.1548 | 1.262256 | 4.742773
4 | -146.7586 | -305.8076 | -452.6093 | 1.172355 | 4.652872
5 | -146.7586 | -382.2617 | -529.0619 | 1.133451 | 4.613968
6 | -146.7586 | -458.7142 | -605.5208 | 1.308689 | 4.789206
8 | -146.7586 | -611.6329 | -758.4306 | 1.065713 | 4.54623
| Ag+(Eh) | Ag+ in PCM (Eh) |  | PCM Energy (eV)
| -146.6307 | -146.7586 |  | 3.480517
Level of Theory
Structure Optimization |  | wB97M-v/def2-SVPD
Single Point Calculation |  | wB97M-v/def2-TZVPPD
Involves effective core potentials def2-ecp
Notes
The PCM Hydration Energy column corresponds to $\Delta E_\text{hydration}^\text{PCM}$ in the Supporting Information. (Table S1)
The total solvation Energy (eV) corresponds to the total energy gain given to Ag+ by both PCM and two explicit wateres.

## Ag25 BV Fit
Butler-Volmer model Linear Fit
Voltage (V) | Forward Reaction Energy (eV) | Voltage (V) | Overpotential (V) | Forward Activation Barrier (eV)
0 | 0.529173 | 0 | -0.682086 | 0.592294
0.25 | 0.330496 | 0.25 | -0.432086 | 0.449883
0.5 | 0.108585 | 0.5 | -0.182086 | 0.279218
0.75 | -0.06912 | 0.75 | 0.067914 | 0.151391
1 | -0.213028 | 1 | 0.317914 | 0.067556
Linear fit results |  | Linear fit results |  |  | Linear fit results
Equilibrium electrode potential ($\Phi_\text{eqb}$) |  | Equilibrium activation barrier ($\Delta G_\text{eqb}^\ddag$) |  |  | Transfer Coefficient ($\alpha_\text{C}$)
0.682086 |  | 0.20989 |  |  | 0.54
R^2 | 0.994118 | R^2 | 0.986856 |  | R^2 | 0.995
Residuals | 0.0151482 | Residuals | 0.014632 |  | Residuals | 0.014632
| 0.004873 |  | 0.0070178 |  |  | 0.0070178
| -0.0286362 |  | -0.0288504 |  |  | -0.0288504
| -0.0179394 |  | -0.0218806 |  |  | -0.0218806
| 0.0265544 |  | 0.0290812 |  |  | 0.0290812
*** The obtained equilibrium electrode potential and equilibrium activation barrier values are fit to Eqn (1) of main text to obtain transfer coefficient.

## Fully Implicit Ag25
Fully Implicit Ag25 |  |  | Partial charges
1.00 V | Free Energy (eV) | ΔG (eV) | Solv. shell | Bulk | Sum of nearest neighbors
0 | -51.81347959 | 0 | 0.769 | 2.791 | 0.387
0.25 | -51.6776376 | 0.135842 | 0.8 | 2.815 | 0.444
0.5 | -51.52086605 | 0.29261354 | 0.854 | 2.811 | 0.505
0.75 | -51.40207024 | 0.41140935 | 0.932 | 2.818 | 0.599
1 | -51.36349509 | 0.4499845 | 1.006 | 2.947 | 0.793
1.25 | -51.39803841 | 0.41544118 | 1.028 | 3.051 | 0.988
1.5 | -51.47074408 | 0.34273551 | 1.031 | 3.123 | 1.151
1.75 | -51.54213568 | 0.27134391 | 1.027 | 3.162 | 1.228
2 | -51.58517429 | 0.2283053 | 1.024 | 3.174 | 1.256
2.25 | -51.6091312 | 0.20434839 | 1.021 | 3.196 | 1.278
2.5 | -51.62577316 | 0.18770643 | 1.019 | 3.201 | 1.292
2.75 | -51.63686052 | 0.17661907 | 1.017 | 3.211 | 1.308
3 | -51.6462035 | 0.16727609 | 1.015 | 3.219 | 1.318
3.5 | -51.66056681 | 0.15291278 | 1.013 | 3.232 | 1.335
4 | -51.67285716 | 0.14062243 | 1.011 | 3.243 | 1.346
5 | -51.68954988 | 0.1239297 | 1.01 | 3.252 | 1.36
6 | -51.70106179 | 0.1124178 | 1.01 | 3.256 | 1.368
Partial charges
0.75 V | Free Energy (eV) | ΔG (eV) | Solv. shell | Bulk | Sum of nearest neighbors
0 | -50.99980961 | 0 | 0.672 | 2.193 | 0.169
0.25 | -50.84391314 | 0.1558965 | 0.707 | 2.233 | 0.219
0.5 | -50.65892503 | 0.34088458 | 0.78 | 2.299 | 0.29
0.75 | -50.51353526 | 0.48627435 | 0.882 | 2.389 | 0.409
1 | -50.44200007 | 0.55780954 | 0.97 | 2.471 | 0.558
1.25 | -50.44264248 | 0.55716713 | 1.016 | 2.551 | 0.734
1.5 | -50.49198921 | 0.5078204 | 1.027 | 2.634 | 0.9
1.75 | -50.55317091 | 0.4466387 | 1.026 | 2.677 | 0.996
2 | -50.59247447 | 0.40733514 | 1.023 | 2.697 | 1.027
2.25 | -50.61455903 | 0.38525058 | 1.021 | 2.708 | 1.048
2.5 | -50.62847178 | 0.37133783 | 1.018 | 2.722 | 1.064
2.75 | -50.63872086 | 0.36108875 | 1.017 | 2.733 | 1.078
3 | -50.64608265 | 0.35372696 | 1.015 | 2.735 | 1.088
3.5 | -50.65829733 | 0.3415123 | 1.013 | 2.749 | 1.104
4 | -50.66850251 | 0.3313071 | 1.012 | 2.757 | 1.116
5 | -50.68292013 | 0.31688948 | 1.01 | 2.771 | 1.128
6 | -50.6928528 | 0.30695681 | 1.01 | 2.776 | 1.136
Partial charges
0.50 V | Free Energy (eV) | ΔG (eV) | Solv. shell | Bulk | Sum of nearest neighbors
0 | -50.38298721 | 0 | 0.549 | 1.655 | 0.026
0.25 | -50.21577125 | 0.16721596 | 0.572 | 1.658 | 0.05
0.5 | -50.00277341 | 0.3802138 | 0.615 | 1.664 | 0.075
0.75 | -49.79913288 | 0.58385433 | 0.708 | 1.709 | 0.127
1 | -49.65963518 | 0.72335203 | 0.877 | 1.862 | 0.277
1.25 | -49.61337694 | 0.76961027 | 0.991 | 2.054 | 0.49
1.5 | -49.63875801 | 0.7442292 | 1.021 | 2.157 | 0.666
1.75 | -49.68709127 | 0.69589594 | 1.024 | 2.206 | 0.771
2 | -49.72227907 | 0.66070814 | 1.022 | 2.226 | 0.808
2.25 | -49.74110537 | 0.64188184 | 1.02 | 2.236 | 0.828
2.5 | -49.75341312 | 0.62957409 | 1.018 | 2.248 | 0.844
2.75 | -49.76148957 | 0.62149764 | 1.016 | 2.258 | 0.856
3 | -49.7674602 | 0.61552701 | 1.015 | 2.265 | 0.868
3.5 | -49.77735659 | 0.6056306 | 1.013 | 2.273 | 0.882
4 | -49.78521032 | 0.59777689 | 1.012 | 2.284 | 0.892
5 | -49.79742078 | 0.58556643 | 1.01 | 2.291 | 0.904
6 | -49.80594912 | 0.57703809 | 1.01 | 2.302 | 0.91
Partial charges
0.25 V | Free Energy (eV) | ΔG (eV) | Solv. shell | Bulk | Sum of nearest neighbors
0 | -49.92096489 | 0 | 0.373 | 1.068 | -0.152
0.25 | -49.75058573 | 0.1703792 | 0.374 | 1.069 | -0.128
0.5 | -49.52124727 | 0.39971762 | 0.413 | 1.078 | -0.114
0.75 | -49.2905251 | 0.63043979 | 0.512 | 1.117 | -0.088
1 | -49.10088102 | 0.82008387 | 0.661 | 1.165 | -0.03
1.25 | -48.95917265 | 0.96179224 | 0.814 | 1.214 | 0.059
1.5 | -48.91532824 | 1.00563665 | 0.986 | 1.522 | 0.344
1.75 | -48.93932651 | 0.98163838 | 1.014 | 1.643 | 0.504
2 | -48.96621327 | 0.95475162 | 1.017 | 1.676 | 0.557
2.25 | -48.98139204 | 0.93957285 | 1.017 | 1.701 | 0.584
2.5 | -48.99055318 | 0.93041171 | 1.016 | 1.723 | 0.604
2.75 | -48.99581509 | 0.9251498 | 1.015 | 1.737 | 0.62
3 | -49.00002293 | 0.92094196 | 1.014 | 1.75 | 0.632
3.5 | -49.00707361 | 0.91389128 | 1.013 | 1.768 | 0.651
4 | -49.01295001 | 0.90801488 | 1.011 | 1.781 | 0.664
5 | -49.02249917 | 0.89846572 | 1.01 | 1.807 | 0.68
6 | -49.02979077 | 0.89117412 | 1.01 | 1.824 | 0.692
Partial charges
0.00 V | Free Energy (eV) | ΔG (eV) | Solv. shell | Bulk | Sum of nearest neighbors
0 | -49.62356285 | 0 | 0.293 | 0.704 | -0.251
0.25 | -49.45238369 | 0.17117916 | 0.286 | 0.716 | -0.227
0.5 | -49.21875442 | 0.4048084 | 0.285 | 0.717 | -0.212
0.75 | -48.97276834 | 0.65079451 | 0.295 | 0.715 | -0.203
1 | -48.74133365 | 0.8822292 | 0.34 | 0.709 | -0.198
1.25 | -48.54286193 | 1.08070092 | 0.469 | 0.718 | -0.182
1.5 | -48.41693006 | 1.20663279 | 0.823 | 0.827 | -0.039
1.75 | -48.37721688 | 1.24634597 | 0.97 | 0.92 | 0.14
2 | -48.38518677 | 1.23837608 | 1 | 0.984 | 0.236
2.25 | -48.39291593 | 1.23064692 | 1.006 | 1 | 0.268
2.5 | -48.39652579 | 1.22703706 | 1.008 | 1.012 | 0.286
2.75 | -48.39801353 | 1.22554932 | 1.01 | 1.023 | 0.3
3 | -48.39901672 | 1.22454613 | 1.01 | 1.029 | 0.308
3.5 | -48.40133294 | 1.22222991 | 1.011 | 1.042 | 0.324
4 | -48.4033776 | 1.22018525 | 1.011 | 1.046 | 0.334
5 | -48.40871165 | 1.2148512 | 1.01 | 1.058 | 0.344
6 | -48.41251401 | 1.21104884 | 1.01 | 1.074 | 0.352

## Dispersion Test
All energy units in electron-volts (eV)
Distance (z, Å) | 1.00V D3 Free Energy | 0.75V D3 Free Energy | 0.50V D3 Free Energy | 0.25V D3 Free Energy | 0.00V D3 Free Energy | 1.00V D3 ΔG | 0.75V D3 ΔG | 0.50V D3 ΔG | 0.25V D3 ΔG | 0.00V D3 ΔG
0 | -70.41028635 | -74.13811682 | -77.81488551 | -81.46099601 | -84.04416053 | 0 | 0 | 0 | 0 | 0
0.25 | -69.31052113 | -72.42981723 | -76.03566429 | -81.34318136 | -83.92967055 | 1.09976522 | 1.70829959 | 1.77922122 | 0.11781465 | 0.11449
0.5 | -68.82274798 | -71.88210293 | -74.62862482 | -80.99227885 | -83.45042358 | 1.58753837 | 2.25601389 | 3.18626069 | 0.46871716 | 0.5937369
0.75 | -68.64956233 | -71.63634659 | -74.28812462 | -77.48789542 | -82.50696437 | 1.76072402 | 2.50177023 | 3.52676089 | 3.97310059 | 1.53719616
1 | -68.54519942 | -71.51436068 | -74.14005595 | -77.22874683 | -80.90203883 | 1.86508693 | 2.62375614 | 3.67482956 | 4.23224918 | 3.1421217
1.25 | -68.35037326 | -71.45470573 | -74.06085747 | -77.0942763 | -80.59340893 | 2.05991309 | 2.68341109 | 3.75402804 | 4.36671971 | 3.4507516
1.5 | -68.41155168 | -71.32933556 | -73.89553603 | -76.94296787 | -80.40219405 | 1.99873467 | 2.80878126 | 3.91934948 | 4.51802814 | 3.64196648
1.75 | -67.95819081 | -70.91105765 | -73.5851337 | -76.65450229 | -80.20934097 | 2.45209554 | 3.22705917 | 4.22975181 | 4.80649372 | 3.83481956
2 | -67.70422256 | -70.63480249 | -73.34067833 | -76.34818773 | -80.01103784 | 2.70606379 | 3.50331433 | 4.47420718 | 5.11280828 | 4.03312269
2.5 | -67.44088263 | -70.36046498 | -73.09172225 | -76.00958881 | -79.77346819 | 2.96940372 | 3.77765184 | 4.72316326 | 5.4514072 | 4.27069234
3 | -67.26687794 | -70.19157649 | -72.9422024 | -75.81299808 | -79.64560071 | 3.14340841 | 3.94654033 | 4.87268311 | 5.64799793 | 4.39855982
4 | -67.06008277 | -69.99533718 | -72.76939915 | -75.55019086 | -79.4896194 | 3.35020358 | 4.14277964 | 5.04548636 | 5.91080515 | 4.55454113
5 | -66.9596746 | -69.90186518 | -72.68633711 | -75.39896794 | -79.40041324 | 3.45061175 | 4.23625164 | 5.1285484 | 6.06202807 | 4.64374729
6 | -66.90857063 | -69.85533182 | -72.64468575 | -75.32517181 | -79.35493208 | 3.50171572 | 4.282785 | 5.17019976 | 6.1358242 | 4.68922845
Distance (z, Å) | 1.00V TS/HI Free Energy | 0.75V TS/HI Free Energy | 0.50V TS/HI Free Energy | 0.25V TS/HI Free Energy | 0.00V TS/HI Free Energy | 1.00V TS/HI ΔG | 0.75V TS/HI ΔG | 0.50V TS/HI ΔG | 0.25V TS/HI ΔG | 0.00V TS/HI ΔG
0 | -62.38441166 | -66.29727403 | -70.09471112 | -73.84242762 | -76.49371613 | 0 | 0 | 0 | 0 | 0
0.25 | -61.23082686 | -64.43350615 | -68.16674198 | -73.70284834 | -76.35514791 | 1.1535848 | 1.86376788 | 1.92796914 | 0.1395793 | 0.1385682
0.5 | -60.73787321 | -63.8772203 | -66.69825616 | -73.34368471 | -75.86326966 | 1.64653845 | 2.42005373 | 3.39645496 | 0.4987429 | 0.63044647
0.75 | -60.60469265 | -63.67497709 | -66.40130424 | -69.70079256 | -74.93992323 | 1.77971901 | 2.62229694 | 3.69340688 | 4.14163506 | 1.5537929
1 | -60.55965271 | -63.62336862 | -66.33335624 | -69.52565775 | -73.32181183 | 1.82475895 | 2.67390541 | 3.76135488 | 4.31676987 | 3.1719043
1.25 | -60.68448612 | -63.6502926 | -66.35836422 | -69.48964956 | -73.09393225 | 1.69992554 | 2.64698143 | 3.7363469 | 4.35277806 | 3.39978388
1.5 | -59.93209569 | -63.67000596 | -66.30456109 | -69.4320028 | -72.97914675 | 2.45231597 | 2.62726807 | 3.79015003 | 4.41042482 | 3.51456938
1.75 | -60.2776626 | -63.31042231 | -66.05596383 | -69.20607721 | -72.84898039 | 2.10674906 | 2.98685172 | 4.03874729 | 4.63635041 | 3.64473574
2 | -60.05401824 | -63.06382572 | -65.84343619 | -68.93219331 | -72.68674215 | 2.33039342 | 3.23344831 | 4.25127493 | 4.91023431 | 3.80697398
2.5 | -59.82627588 | -62.82441714 | -65.62996314 | -68.62711414 | -72.48707229 | 2.55813578 | 3.47285689 | 4.46474798 | 5.21531348 | 4.00664384
3 | -59.66889737 | -62.67195954 | -65.49715706 | -68.44588611 | -72.37713622 | 2.71551429 | 3.62531449 | 4.59755406 | 5.39654151 | 4.11657991
4 | -59.47429207 | -62.48790227 | -65.33701265 | -68.19323451 | -72.2356674 | 2.91011959 | 3.80937176 | 4.75769847 | 5.64919311 | 4.25804873
5 | -59.37717296 | -62.39777292 | -65.25750549 | -68.04354927 | -72.15073558 | 3.0072387 | 3.89950111 | 4.83720563 | 5.79887835 | 4.34298055
6 | -59.32745739 | -62.35266614 | -65.21736624 | -67.9702779 | -72.1070098 | 3.05695427 | 3.94460789 | 4.87734488 | 5.87214972 | 4.38670633