## 12HSA - octane
Phi A | Tm
0.0005789957 | 317.4603 | molar volume solvent | VB | 163.6 | cm^3/mol
0.0009946651 | 321.5434 | molar volume 12-HSA | VA | 625 | cm^3/mol
0.001919085 | 326.7974 | reference volume | Vr | 163.6 | cm^3/mol
0.009470724 | 333.3333 | rA1=VA/Vr | rA1 | 3.820293
0.01888289 | 337.8378 | rB=VB/Vr | rB | 1
0.01888289 | 337.4833 |  | delta H | 100900
0.05522727 | 339.4833 | chi = A/T | A | 133 | K
0.09268674 | 341.15
0.1758221 | 341.4833
0.3246994 | 341.8167
0.449826 | 342.15
0.5607325 | 343.4833
0.6508357 | 345.8167
0.7398681 | 347.15
0.8160828 | 349.8167
0.883301 | 351.8167
0.9086713 | 352.15
1 | 354.5

## RawData
0.0005789957 | 317.4603
0.0009946651 | 321.5434
0.001919085 | 326.7974
0.009470724 | 333.3333
0.01888289 | 337.8378
0.01888289 | 337.4833
0.05522727 | 339.4833
0.09268674 | 341.15
0.1758221 | 341.4833
0.3246994 | 341.8167
0.449826 | 342.15
0.5607325 | 343.4833
0.6508357 | 345.8167
0.7398681 | 347.15
0.8160828 | 349.8167
0.883301 | 351.8167
0.9086713 | 352.15
1 | 354.5