## 13-03-23
|  |  |  | Sample 1 | Sample 2 | Sample 3 | Sample 4 | Sample 5 | Sample 6 | Sample 7 | Sample 8 | Sample 9 | Sample 10 | Sample 11 | Sample 12 | Sample 13 | Sample 14 | Sample 15 | Sample 16 | Sample 17 | Sample 18 | Sample 19 | Sample 20 | Sample 21 | Sample 22 | Sample 23 | Sample 24
|  |  |  | Blank 1 | Blank 2 | Blank 3 | 2a + 4 50 | 2a + 4 100 | 2a + 4 200 | 2a + 4 500 | 2a + 4 1000 | 2a + 4 2000 | wash 1 | wash 2 | wash 3 | Commercial LFP (24.3 mg/25ml and diluted for 200 times) | Spent LFP (25.6 mg/25ml and diluted for 200 times) | After oxidative leaching (26.9 mg/25ml and diluted for 200 times) | Re-Li from the particle after leaching (26.4 mg/25ml and diluted for 200 times) | Direct Re-Li (25.3 mg/25ml and diluted for 200 times) | Initail solution of FeCl3 in water (1000 times dilution) | Solution after oxidative leaching (1000 times dilution) | Solution after Re-Li(from particle after oxidative leaching) (1000 times dilution) | Solution after direct Re-Li (1000 times dilution) | wash 1 | wash 2 | wash 3
Raw.Average | 0 | 6Li (STD) | Y [cps] | 93.33392 | 80.00069 | 106.6677 | 187950.7 | 366764.3 | 714952.2 | 1856212.5 | 3771489.1 | 7871415.2 | 1006.713 | 520.0128 | 420.0097 | 782617.1 | 612171.1 | 13080.21 | 449649.5 | 648866.8 | 6141.531 | 15446975.5 | 43411021.4 | 71898497.6 | 4200.724 | 2006.839 | 1573.44
Raw.Average | 0 | 6Li (KED) | Y [cps] | 0 | 0 | 0 | 60.00035 | 166.6683 | 413.3411 | 740.0227 | 1420.089 | 3100.397 | 0 | 0 | 0 | 320.0052 | 213.3358 | 6.666693 | 180.0021 | 260.0037 | 6.666693 | 5828.063 | 17298.74 | 29481.45 | 0 | 0 | 6.666693
Raw.Average | 0 | 7Li (STD) | Y [cps] | 1206.728 | 926.7065 | 1166.724 | 2698897.9 | 5287330.1 | 10552012.8 | 26720767.0 | 54823537.4 | 111677124.1 | 12279.44 | 7068.699 | 5594.606 | 10611985.2 | 8401171.5 | 183085.4 | 6096670.3 | 8866387.6 | 68252.7 | 208736647.0 | 596275811.3 | 976277741.5 | 49210.31 | 21872.65 | 18013.02
Raw.Average | 0 | 7Li (KED) | Y [cps] | 0 | 20.00008 | 13.33339 | 2493.6 | 4907.646 | 9470.281 | 24083.27 | 48387.03 | 101450.6 | 26.66677 | 6.666693 | 13.33339 | 9116.683 | 7689.045 | 153.3347 | 5307.815 | 8002.598 | 66.66725 | 180676.7 | 510352.5 | 836828.6 | 46.66691 | 33.33347 | 26.66677
Raw.Average | 0 | 27Al (STD) | Y [cps] | 279839.5 | 331999.7 | 330741.4 | 3897322.5 | 7061940.6 | 13320937.0 | 33425726.0 | 68917997.0 | 143105050.3 | 253050.1 | 311017.6 | 316857 | 232185.8 | 341662.4 | 211556.7 | 251247.8 | 326793.4 | 1252603.5 | 3753067.3 | 201146.7 | 158006.7 | 238671.1 | 288945 | 291718.6
Raw.Average | 0 | 27Al (KED) | Y [cps] | 666.6877 | 653.3533 | 786.6964 | 9857.258 | 17659.2 | 33531.71 | 84921.18 | 168388.3 | 344788.1 | 540.0132 | 680.0198 | 640.0181 | 493.3464 | 713.3563 | 366.6728 | 493.3446 | 846.6985 | 2806.994 | 9163.381 | 446.6765 | 300.0057 | 506.6779 | 720.023 | 726.6914
Raw.Average | 0 | 31P (STD) | Y [cps] | 76862.68 | 75341.1 | 76246.01 | 259140.9 | 420196.5 | 739894.2 | 1555302.1 | 3136305.5 | 6483129.5 | 76929.93 | 77640.96 | 76547.94 | 2661995.1 | 2435580.1 | 2637600.4 | 2556331.6 | 2282537.3 | 91984.58 | 976739.9 | 1052488.5 | 177931.6 | 90943.88 | 86304.26 | 89546.84
Raw.Average | 0 | 31P (KED) | Y [cps] | 153.3348 | 126.6678 | 126.6678 | 660.0213 | 1100.053 | 2233.548 | 5587.938 | 11138.32 | 23275.13 | 186.6686 | 166.6685 | 173.3356 | 8969.92 | 8276.11 | 9283.484 | 9096.673 | 8109.325 | 206.6691 | 3020.381 | 3733.902 | 413.3414 | 200.0024 | 240.0028 | 273.3374
Raw.Average | 0 | 44Ca (STD) | Y [cps] | 64747.85 | 57298 | 57438.74 | 269100.6 | 450056.3 | 820550.2 | 1790399.2 | 3623037.7 | 7442293.9 | 59856.52 | 51044.37 | 54498.86 | 59394.35 | 66959.09 | 62837.81 | 63199.57 | 61739.19 | 58403.01 | 96968.54 | 98769.7 | 82833.95 | 53528.06 | 47891.87 | 50388.39
Raw.Average | 0 | 44Ca (KED) | Y [cps] | 326.6715 | 260.0043 | 306.6721 | 19254.89 | 35604.23 | 62341.99 | 158222.5 | 317026 | 644475.7 | 360.006 | 280.0038 | 333.339 | 433.3432 | 620.0177 | 460.0102 | 433.3425 | 406.6765 | 500.0111 | 1040.046 | 420.0089 | 320.0052 | 486.6792 | 326.6725 | 300.0059
Raw.Average | 0 | 45Sc (STD) | Y [cps] | 1379008.7 | 1358409.7 | 1354128.1 | 1344156.4 | 1265172.9 | 1236223.8 | 1288447.4 | 1372150.8 | 1524189.0 | 1217368.2 | 1211709.2 | 1234360.1 | 1191205.7 | 1128878.1 | 1100117.7 | 1068389.7 | 1066007.5 | 1166088.0 | 1120851.7 | 1205468.2 | 1102519.6 | 1153412.2 | 1153268.3 | 1152565.4
Raw.Average | 0 | 45Sc (KED) | Y [cps] | 41990.73 | 40913.75 | 41923.86 | 41214.57 | 40479 | 40311.75 | 45128.19 | 54016.66 | 72006.98 | 34621.41 | 35202.99 | 34307.18 | 34226.99 | 33658.74 | 31145.6 | 31346.09 | 31813.87 | 34059.72 | 33190.8 | 33972.88 | 30243.29 | 33364.63 | 32876.68 | 33204.15
Raw.Average | 0 | 56Fe (STD) | Y [cps] | 11787494.0 | 11641431.2 | 11553131.4 | 17111567.4 | 21552414.4 | 32025217.3 | 66789087.2 | 127337244.1 | 248204104.1 | 9021660.8 | 9045062.8 | 9203454.6 | 196460699.8 | 172421461.3 | 196610986.4 | 185890122.2 | 163627496.4 | 4248653217.2 | 4162908220.9 | 150534124.1 | 13328031.8 | 9300658.6 | 9012528.3 | 8877481.6
Raw.Average | 0 | 56Fe (KED) | Y [cps] | 8022.609 | 7715.773 | 6921.948 | 935367.9 | 1779506.7 | 2906770.4 | 7251212.5 | 14693568.1 | 30149517.0 | 7562.38 | 7969.395 | 6755.18 | 23202085.5 | 20616676.1 | 23470409.6 | 22132099.5 | 19461643.8 | 519067458.2 | 516649344.7 | 17334457.4 | 465401.8 | 52992.41 | 14822.16 | 12646.48
Raw.Average | 0 | 57Fe (STD) | Y [cps] | 55161.66 | 53628.38 | 54579.12 | 224500.3 | 371187.8 | 661794.9 | 1626326.1 | 2919265.6 | 5896830.1 | 48567.66 | 49350.68 | 48721.59 | 4620340.3 | 4032637.0 | 4642919.6 | 4378892.5 | 3852817.0 | 104534314.5 | 102462717.3 | 3533389.0 | 134338.6 | 58302.56 | 49986.63 | 49444.6
Raw.Average | 0 | 57Fe (KED) | Y [cps] | 180.0018 | 173.3354 | 180.0019 | 23709.19 | 44546.05 | 85015.22 | 214377.3 | 426711.4 | 867861.2 | 273.3381 | 186.6687 | 153.3353 | 669775.3 | 594900.1 | 677456.2 | 639119.2 | 557632.1 | 13327240.4 | 13436587.3 | 497770.6 | 12099.23 | 1306.739 | 400.0079 | 320.0059
Raw.Average | 0 | 103Rh (KED) | Y [cps] | 1811623.4 | 1776922.0 | 1774802.1 | 1733913.1 | 1646756.6 | 1549716.0 | 1560451.5 | 1523458.5 | 1505152.8 | 1590113.4 | 1612375.8 | 1581161.5 | 1539475.7 | 1525287.5 | 1492371.4 | 1450862.4 | 1438460.2 | 1469595.9 | 1415645.9 | 1423162.7 | 1296589.2 | 1492208.1 | 1492264.1 | 1476064.1
Raw.Average | 0 | 103Rh (STD) | Y [cps] | 2102009.6 | 2203345.3 | 2284326.4 | 2170604.3 | 2167006.6 | 2184383.2 | 2221050.2 | 2220240.5 | 2196030.7 | 2279115.2 | 2272099.3 | 2280327.6 | 2235260.5 | 2165207.2 | 2149265.3 | 2076304.1 | 2082580.1 | 2211867.0 | 2100850.0 | 2080631.2 | 1907528.6 | 2112532.4 | 2187361.9 | 2189563.7
Raw.Average | 0 | 139La (STD) | Y [cps] | 2623958.6 | 2572918.9 | 2535174.7 | 2541412.9 | 2489869.0 | 2395540.1 | 2431961.0 | 2408079.4 | 2436938.9 | 2455590.5 | 2486781.4 | 2514884.8 | 2471910.6 | 2347209.8 | 2358615.0 | 2322194.1 | 2303605.5 | 2380921.3 | 2349541.3 | 2317153.1 | 2187915.5 | 2429440.5 | 2356976.7 | 2398627.6
Raw.Average | 0 | 139La (KED) | Y [cps] | 1588516.4 | 1565317.3 | 1559860.8 | 1533987.6 | 1466172.6 | 1401184.1 | 1393143.1 | 1370270.1 | 1335002.8 | 1386927.0 | 1406752.7 | 1378767.4 | 1356139.4 | 1348878.8 | 1325734.0 | 1278073.8 | 1270366.9 | 1290389.8 | 1284864.6 | 1286547.6 | 1199882.7 | 1303269.7 | 1283785.7 | 1288084.6
ExtCal.Average | 0 | 6Li (STD) | Y [ppb] | 0.001018897 | -0.003504489 | 0.002485592 | 49.23162 | 96.23996 | 185.1512 | 472.7802 | 961.0509 | 2027.972 | 0.2258683 | 0.1055567 | 0.08013181 | 198.0654 | 159.9569 | 3.418911 | 122.5039 | 176.2749 | 1.546773 | 4160.291 | 11805.53 | 21323.28 | 1.105562 | 0.4956212 | 0.3830714
ExtCal.Average | 0 | 6Li (KED) | Y [ppb] | 0 | 0 | 0 | 34.21969 | 100.2352 | 264.2595 | 469.7446 | 925.2277 | 2038.907 | 0 | 0 | 0 | 205.8677 | 138.2085 | 4.398154 | 122.4231 | 178.6939 | 4.549489 | 4077.487 | 12037.27 | 22522.49 | 0 | 0 | 4.507545
ExtCal.Average | 0 | 7Li (STD) | Y [ppb] | 0.002841263 | -0.0033054 | 0.0004641371 | 49.61378 | 97.25757 | 191.5804 | 477.1669 | 979.4247 | 2016.985 | 0.1937712 | 0.1035185 | 0.07738597 | 188.2871 | 153.9199 | 3.358756 | 116.442 | 168.8786 | 1.20411 | 3941.794 | 11368.07 | 20299.67 | 0.9058139 | 0.3768558 | 0.3063772
ExtCal.Average | 0 | 7Li (KED) | Y [ppb] | -0.1885741 | 0.1517238 | 0.03685033 | 43.17429 | 89.65493 | 184.1431 | 465.1598 | 957.7676 | 2032.1 | 0.3118744 | -0.06255926 | 0.06393283 | 178.3993 | 151.8448 | 2.904818 | 110.0807 | 167.5583 | 1.179215 | 3848.468 | 10813.85 | 19461.49 | 0.755301 | 0.4859146 | 0.3544765
ExtCal.Average | 0 | 27Al (STD) | Y [ppb] | -0.3370434 | 0.2565865 | 0.08045695 | 54.97336 | 103.6274 | 196.9429 | 493.0014 | 1021.908 | 2150.593 | -1.068941 | -0.2135052 | -0.1449301 | -1.305458 | 0.4784834 | -1.485436 | -0.7390221 | 0.449219 | 13.98885 | 54.35587 | -1.54347 | -2.001645 | -0.9938185 | -0.3713374 | -0.3334796
ExtCal.Average | 0 | 27Al (KED) | Y [ppb] | -0.2353129 | -0.242189 | 0.4775019 | 50.09123 | 97.76686 | 201.0938 | 511.3338 | 1042.576 | 2164.712 | -0.5021189 | 0.2747407 | 0.1083445 | -0.6868879 | 0.7005869 | -1.392116 | -0.5031371 | 1.85449 | 14.34261 | 57.53539 | -0.7484327 | -1.519954 | -0.50349 | 0.8481102 | 0.9421734
ExtCal.Average | 0 | 31P (STD) | Y [ppb] | 1.303013 | -0.3929588 | -0.9100539 | 62.07274 | 116.4221 | 220.9744 | 483.8458 | 1001.636 | 2121.228 | -0.7475373 | -0.4418096 | -0.8767785 | 840.5785 | 792.7425 | 866.9134 | 869.8847 | 771.6268 | 4.95245 | 312.747 | 342.543 | 42.53417 | 6.098046 | 3.401558 | 4.457065
ExtCal.Average | 0 | 31P (KED) | Y [ppb] | 1.235257 | -0.6245658 | -0.6106909 | 42.43959 | 82.71845 | 190.4578 | 489.0541 | 1009.488 | 2145.994 | 5.76764 | 3.801516 | 4.689196 | 802.3909 | 746.6926 | 857.1624 | 864.6731 | 775.7185 | 9.03336 | 287.248 | 355.4643 | 33.88545 | 8.123688 | 11.82786 | 15.26377
ExtCal.Average | 0 | 44Ca (STD) | Y [ppb] | 1.920844 | -0.748905 | -1.171939 | 55.19718 | 102.851 | 197.2752 | 441.1365 | 908.9044 | 1904.364 | -0.6581681 | -2.808983 | -1.997519 | -0.482513 | 1.983425 | 1.027292 | 1.708179 | 1.261291 | -0.5768993 | 10.61601 | 11.36227 | 9.062686 | -1.13615 | -3.131195 | -2.495063
ExtCal.Average | 0 | 44Ca (KED) | Y [ppb] | 0.06870171 | -0.100271 | 0.03156929 | 53.65033 | 105.2034 | 196.4857 | 496.4804 | 1019.866 | 2099.32 | 0.2924121 | 0.03410039 | 0.2201749 | 0.5622789 | 1.174633 | 0.6956809 | 0.6508416 | 0.5713726 | 0.8502725 | 2.784719 | 0.6294365 | 0.3929666 | 0.783161 | 0.2578446 | 0.1802585
ExtCal.Average | 0 | 56Fe (STD) | Y [ppb] | 5.147653 | -0.6257991 | -4.521854 | 48.7968 | 87.75503 | 175.2172 | 464.7354 | 977.2473 | 2023.313 | -25.8646 | -25.43804 | -24.40148 | 1550.97 | 1395.93 | 1618.364 | 1581.8 | 1375.846 | 35989.08 | 37132.86 | 1259.023 | 31.18765 | -17.25694 | -22.81398 | -24.05072
ExtCal.Average | 0 | 56Fe (KED) | Y [ppb] | 0.02083183 | 0.01189933 | -0.03273116 | 54.0314 | 108.6598 | 188.9221 | 468.6616 | 973.1604 | 2021.828 | 0.05345893 | 0.07265917 | 0.005080935 | 1521.099 | 1364.253 | 1587.188 | 1539.465 | 1365.352 | 35655.64 | 36844.73 | 1229.119 | 35.80752 | 3.158835 | 0.5765713 | 0.4386218
ExtCal.Average | 0 | 57Fe (STD) | Y [ppb] | 1.013669 | -0.3395457 | -0.6741234 | 59.62313 | 111.1367 | 209.4827 | 532.8583 | 971.7125 | 2004.183 | -2.707619 | -2.397807 | -2.666678 | 1538.3 | 1384.237 | 1608.686 | 1570.054 | 1374.932 | 35586.09 | 36726.49 | 1260.503 | 34.29759 | 2.098869 | -1.541608 | -1.753655
ExtCal.Average | 0 | 57Fe (KED) | Y [ppb] | -0.000658248 | -0.006624085 | 0.007282333 | 47.47831 | 94.28534 | 191.5559 | 480.1778 | 979.3868 | 2016.455 | 0.2529741 | 0.05746015 | -0.008553307 | 1521.527 | 1364.021 | 1587.389 | 1540.582 | 1355.593 | 31719.59 | 33199.97 | 1223.034 | 32.28933 | 2.715223 | 0.5896125 | 0.4087534
ExtCal.Average | 0 | 103Rh (KED) | Y [%] | 100 | 98.08451 | 97.96749 | 95.71046 | 90.8995 | 85.54294 | 86.13553 | 84.09355 | 83.08309 | 87.77284 | 89.00171 | 87.27871 | 84.97769 | 84.19451 | 82.37757 | 80.08631 | 79.40172 | 81.12038 | 78.14239 | 78.55731 | 71.57057 | 82.36855 | 82.37165 | 81.47743
ExtCal.Average | 0 | 103Rh (STD) | Y [%] | 100 | 104.8209 | 108.6735 | 103.2633 | 103.0921 | 103.9188 | 105.6632 | 105.6247 | 104.4729 | 108.4255 | 108.0918 | 108.4832 | 106.3392 | 103.0065 | 102.2481 | 98.7771 | 99.07567 | 105.2263 | 99.94484 | 98.98295 | 90.74785 | 100.5006 | 104.0605 | 104.1653
ExtCal.Average | 0 | 139La (STD) | Y [%] | 100 | 98.05486 | 96.61641 | 96.85415 | 94.8898 | 91.29489 | 92.6829 | 91.77277 | 92.87261 | 93.58343 | 94.77213 | 95.84316 | 94.2054 | 89.45301 | 89.88766 | 88.49965 | 87.79123 | 90.73776 | 89.54186 | 88.30753 | 83.38224 | 92.58685 | 89.82523 | 91.41256
ExtCal.Average | 0 | 139La (KED) | Y [%] | 100 | 98.53958 | 98.19608 | 96.56731 | 92.29823 | 88.20709 | 87.70089 | 86.261 | 84.04085 | 87.30958 | 88.55764 | 86.79592 | 85.37144 | 84.91438 | 83.45737 | 80.45707 | 79.97191 | 81.23239 | 80.88456 | 80.99051 | 75.5348 | 82.0432 | 80.81665 | 81.08727
Mass%
ExtCal.LOD | 0 | 6Li (STD) | Y [ppb] |  |  |  | 0.00936696 | 0.00936696 | 0.00936696 | 0.00936696 | 0.00936696 | 0.00936696 |  |  | Li | 7.383909 | 6.66056 | 0.1366759 | 4.610122 | 7.323897
ExtCal.LOD | 0 | 6Li (KED) | Y [ppb] |  |  |  | 0 | 0 | 0 | 0 | 0 | 0 |  |  | Fe | 59.65178 | 59.03517 | 64.58652 | 60.94979 | 59.21233
ExtCal.LOD | 0 | 7Li (STD) | Y [ppb] |  |  |  | 0.009298516 | 0.009298516 | 0.009298516 | 0.009298516 | 0.009298516 | 0.009298516 |  |  | P | 32.96432 | 34.30427 | 35.2768 | 34.44008 | 33.46377
ExtCal.LOD | 0 | 7Li (KED) | Y [ppb] |  |  |  | 0.5193477 | 0.5193477 | 0.5193477 | 0.5193477 | 0.5193477 | 0.5193477
ExtCal.LOD | 0 | 27Al (STD) | Y [ppb] |  |  |  | 0.9146513 | 0.9146513 | 0.9146513 | 0.9146513 | 0.9146513 | 0.9146513
ExtCal.LOD | 0 | 27Al (KED) | Y [ppb] |  |  |  | 1.240629 | 1.240629 | 1.240629 | 1.240629 | 1.240629 | 1.240629 |  |  | Mole%
ExtCal.LOD | 0 | 31P (STD) | Y [ppb] |  |  |  | 3.473047 | 3.473047 | 3.473047 | 3.473047 | 3.473047 | 3.473047 |  |  | Li | 1.063811 | 0.9595966 | 0.0196911 | 0.6641869 | 1.055165
ExtCal.LOD | 0 | 31P (KED) | Y [ppb] |  |  |  | 3.209358 | 3.209358 | 3.209358 | 3.209358 | 3.209358 | 3.209358 |  |  | Fe | 1.068167 | 1.057125 | 1.156532 | 1.09141 | 1.060298
ExtCal.LOD | 0 | 44Ca (STD) | Y [ppb] |  |  |  | 5.030679 | 5.030679 | 5.030679 | 5.030679 | 5.030679 | 5.030679 |  |  | P | 1.065186 | 1.108485 | 1.13991 | 1.112873 | 1.081325
ExtCal.LOD | 0 | 44Ca (KED) | Y [ppb] |  |  |  | 0.2663995 | 0.2663995 | 0.2663995 | 0.2663995 | 0.2663995 | 0.2663995
ExtCal.LOD | 0 | 56Fe (STD) | Y [ppb] |  |  |  | 14.5951 | 14.5951 | 14.5951 | 14.5951 | 14.5951 | 14.5951 |  | Mole ratio compare to Fe
ExtCal.LOD | 0 | 56Fe (KED) | Y [ppb] |  |  |  | 0.08608715 | 0.08608715 | 0.08608715 | 0.08608715 | 0.08608715 | 0.08608715 |  |  | Li | 0.9959217 | 0.9077415 | 0.01702599 | 0.6085586 | 0.9951587
ExtCal.LOD | 0 | 57Fe (STD) | Y [ppb] |  |  |  | 2.680982 | 2.680982 | 2.680982 | 2.680982 | 2.680982 | 2.680982 |  |  | Fe | 1 | 1 | 1 | 1 | 1
ExtCal.LOD | 0 | 57Fe (KED) | Y [ppb] |  |  |  | 0.02092961 | 0.02092961 | 0.02092961 | 0.02092961 | 0.02092961 | 0.02092961 |  |  | P | 0.9972096 | 1.048584 | 0.9856281 | 1.019665 | 1.019832

## 10-05-23 (repeat)
|  |  |  | Sample 1 | Sample 2 | Sample 3 | Sample 4 | Sample 5 | Sample 6 | Sample 7 | Sample 8 | Sample 9 | Sample 10 | Sample 11 | Sample 12 | Sample 13 | Sample 14 | Sample 15 | Sample 16 | Sample 17 | Sample 18 | Sample 19 | Sample 20 | Sample 21 | Sample 22
|  |  |  | Blank 4 | Blank 5 | Blank 6 | 4 50 | 4 100 | 4 200 | 4 500 | 4 1000 | 4 2000 | 2a 50 | 2a 100 | 2a 200 | 2a 500 | 2a 1000 | 2a 2000 | wash run 1 | wash run 2 | wash run 3 | Spent LFP (20.6 mg/25ml and diluted for 200 times) | Direct Re-Li (29.6 mg/25ml and diluted for 200 times) | wash run 4 | wash run 5
Raw.Average | 0 | 6Li (STD) | Y [cps] | 2853.67 | 2893.679 | 3007.037 | 2853.678 | 2826.993 | 2873.673 | 2873.679 | 3047.052 | 2833.66 | 189852.3 | 386488.4 | 747295.3 | 2101312.3 | 4141734.8 | 8395257.9 | 4094.028 | 3293.784 | 3040.384 | 509890.8 | 774606.6 | 2753.647 | 2820.331
Raw.Average | 0 | 7Li (STD) | Y [cps] | 37476.24 | 38151.79 | 38452.56 | 38800.25 | 39489.09 | 39275.07 | 40331.83 | 41228.14 | 36707.24 | 2813592.1 | 5697226.0 | 11280361.3 | 27355904.5 | 54821853.8 | 113210900.0 | 53775.57 | 40906.91 | 40498.91 | 7099290.1 | 10657059.8 | 34374 | 35784.57
Raw.Average | 0 | 31P (KED) | Y [cps] | 126.6677 | 53.33365 | 53.33381 | 513.3453 | 800.0293 | 1713.453 | 4100.689 | 8115.992 | 16417.48 | 146.6681 | 126.6676 | 120.0013 | 106.6674 | 140.0017 | 100.0008 | 120.0012 | 60.00029 | 106.6676 | 4934.322 | 6181.555 | 106.6678 | 126.6677
Raw.Average | 0 | 56Fe (KED) | Y [cps] | 21598.67 | 15102.52 | 11438.61 | 22239.82 | 23882.82 | 21879.24 | 43214.71 | 35650.94 | 48393.83 | 643612.3 | 1269633.9 | 2397260.7 | 5930724.4 | 11551690.2 | 23229026.9 | 18173.29 | 11058.28 | 22667.31 | 13767177.3 | 17657114.5 | 20169.66 | 12693.21
Raw.Average | 0 | 57Fe (KED) | Y [cps] | 626.6842 | 326.672 | 333.3391 | 493.3439 | 633.3509 | 513.3465 | 1013.38 | 1093.385 | 1320.072 | 16624.43 | 32402.13 | 62643.55 | 152525.8 | 293271.3 | 594030.2 | 433.3435 | 273.3371 | 640.0184 | 354280.6 | 455184.9 | 473.344 | 253.3367
Raw.Average | 0 | 103Rh (KED) | Y [cps] | 1196148.0 | 1214028.7 | 1184419.4 | 1206564.3 | 1189881.0 | 1202355.1 | 1220019.7 | 1178661.7 | 1185765.3 | 1208278.3 | 1178785.5 | 1154556.2 | 1114216.1 | 1074509.1 | 1055562.4 | 1098824.2 | 1081472.1 | 1071087.3 | 1076997.4 | 1067394.1 | 990601 | 993612.9
Raw.Average | 0 | 103Rh (STD) | Y [cps] | 1696348.0 | 1727519.8 | 1746149.9 | 1743155.3 | 1755623.9 | 1749109.9 | 1767818.0 | 1779034.5 | 1752479.0 | 1730756.9 | 1761579.3 | 1724992.9 | 1671694.1 | 1633848.7 | 1624559.3 | 1647032.2 | 1615393.4 | 1599794.0 | 1625715.5 | 1628253.0 | 1526905.5 | 1507188.9
Raw.Average | 0 | 139La (STD) | Y [cps] | 2194108.3 | 2184813.3 | 2190280.3 | 2221413.5 | 2227957.4 | 2148278.7 | 2242710.8 | 2246789.1 | 2204950.4 | 2210446.1 | 2224966.5 | 2230839.7 | 2197031.9 | 2155330.7 | 2136833.3 | 2146938.6 | 2097986.7 | 2062287.8 | 2128338.8 | 2081415.5 | 1964771.8 | 1952651.9
Raw.Average | 0 | 139La (KED) | Y [cps] | 984621.2 | 997855.9 | 976215.5 | 986113.5 | 965620.9 | 986644.1 | 980533.8 | 965013.9 | 960413.9 | 970007.7 | 941429.8 | 938448.7 | 921957.5 | 880217.4 | 880462.2 | 886836.5 | 875921.5 | 868841.3 | 874083 | 865938.5 | 795734.1 | 794260.4
ExtCal.Average | 0 | 6Li (STD) | Y [ppb] | -0.004205994 | -0.006918671 | 0.01112467 | N/A | N/A | N/A | N/A | N/A | N/A | 42.09127 | 84.83766 | 168.1603 | 489.2043 | 987.1972 | 2013.24 | 0.3086892 | 0.1346079 | 0.08035027 | 121.5629 | 184.7584 | 0.04370986 | 0.0699028
ExtCal.Average | 0 | 7Li (STD) | Y [ppb] | 0.0007388584 | 0.000510735 | -0.001249593 | N/A | N/A | N/A | N/A | N/A | N/A | 46.53475 | 93.20061 | 189.1008 | 474.1515 | 973.0325 | 2021.462 | 0.3071517 | 0.09450499 | 0.0944277 | 126.0701 | 189.2859 | 0.01309318 | 0.04892386
ExtCal.Average | 0 | 31P (KED) | Y [ppb] | 5.980322 | -3.084548 | -2.895774 | 52.60581 | 88.52226 | 198.202 | 480.4899 | 994.3565 | 2008.388 | N/A | N/A | N/A | N/A | N/A | N/A | 6.583632 | -1.350542 | 5.044828 | 658.6887 | 835.0208 | 6.248789 | 9.167741
ExtCal.Average | 0 | 56Fe (KED) | Y [ppb] | 0.4274734 | -0.086393 | -0.3410804 | N/A | N/A | N/A | N/A | N/A | N/A | 47.53193 | 97.37358 | 188.8183 | 485.9646 | 982.9505 | 2013.345 | 0.2896527 | -0.2896084 | 0.7113553 | 1168.822 | 1512.844 | 0.6381947 | -0.05530915
ExtCal.Average | 0 | 57Fe (KED) | Y [ppb] | 0.591555 | -0.320278 | -0.271277 | N/A | N/A | N/A | N/A | N/A | N/A | 48.01282 | 97.20473 | 193.0906 | 489.1448 | 976.8045 | 2015.192 | 0.1303197 | -0.3783375 | 0.8581069 | 1177.402 | 1526.481 | 0.4271267 | -0.37379
ExtCal.Average | 0 | 103Rh (KED) | Y [%] | 100 | 101.4949 | 99.01947 | 100.8708 | 99.47608 | 100.5189 | 101.9957 | 98.53812 | 99.13199 | 101.0141 | 98.54847 | 96.52286 | 93.15036 | 89.83078 | 88.24681 | 91.86357 | 90.41291 | 89.54472 | 90.03881 | 89.23596 | 82.81592 | 83.06772
ExtCal.Average | 0 | 103Rh (STD) | Y [%] | 100 | 101.8376 | 102.9358 | 102.7593 | 103.4943 | 103.1103 | 104.2132 | 104.8744 | 103.3089 | 102.0284 | 103.8454 | 101.6886 | 98.54665 | 96.31565 | 95.76805 | 97.09283 | 95.22771 | 94.30813 | 95.83621 | 95.98579 | 90.01134 | 88.84904
ExtCal.Average | 0 | 139La (STD) | Y [%] | 100 | 99.57636 | 99.82553 | 101.2445 | 101.5427 | 97.91124 | 102.2151 | 102.401 | 100.4941 | 100.7446 | 101.4064 | 101.6741 | 100.1332 | 98.23265 | 97.3896 | 97.85016 | 95.6191 | 93.99207 | 97.00245 | 94.86384 | 89.54762 | 88.99524
ExtCal.Average | 0 | 139La (KED) | Y [%] | 100 | 101.3441 | 99.14631 | 100.1516 | 98.0703 | 100.2055 | 99.58488 | 98.00865 | 97.54146 | 98.51583 | 95.6134 | 95.31064 | 93.63576 | 89.39655 | 89.42142 | 90.06881 | 88.96026 | 88.24118 | 88.77353 | 87.94636 | 80.81627 | 80.6666
Mass%
ExtCal.LOD | 0 | 6Li (STD) | Y [ppb] |  |  |  | 0.02918775 | 0.02918775 | 0.02918775 | 0.02918775 | 0.02918775 | 0.02918775 | 0.02918775 | 0.02918775 | 0.02918775 | 0.02918775 | 0.02918775 | 0.02918775 |  |  | Li | 6.453283 | 7.460568
ExtCal.LOD | 0 | 7Li (STD) | Y [ppb] |  |  |  | 0.003264522 | 0.003264522 | 0.003264522 | 0.003264522 | 0.003264522 | 0.003264522 | 0.003264522 | 0.003264522 | 0.003264522 | 0.003264522 | 0.003264522 | 0.003264522 |  |  | Fe | 59.82972 | 59.62768
ExtCal.LOD | 0 | 31P (KED) | Y [ppb] |  |  |  | 15.53991 | 15.53991 | 15.53991 | 15.53991 | 15.53991 | 15.53991 | 15.53991 | 15.53991 | 15.53991 | 15.53991 | 15.53991 | 15.53991 |  |  | P | 33.717 | 32.91175
ExtCal.LOD | 0 | 56Fe (KED) | Y [ppb] |  |  |  | 1.174478 | 1.174478 | 1.174478 | 1.174478 | 1.174478 | 1.174478 | 1.174478 | 1.174478 | 1.174478 | 1.174478 | 1.174478 | 1.174478 |  |  | Mole%
ExtCal.LOD | 0 | 57Fe (KED) | Y [ppb] |  |  |  | 1.538662 | 1.538662 | 1.538662 | 1.538662 | 1.538662 | 1.538662 | 1.538662 | 1.538662 | 1.538662 | 1.538662 | 1.538662 | 1.538662 |  |  | Li | 0.9297338 | 1.074855
ExtCal.LOD | 0 | 103Rh (KED) | Y [%] | [17 empty] | Fe | 1.071353 | 1.067735
ExtCal.LOD | 0 | 103Rh (STD) | Y [%] | [17 empty] | P | 1.089508 | 1.063488
ExtCal.LOD | 0 | 139La (STD) | Y [%] | [15 empty] | Mole ratio compare to Fe
ExtCal.LOD | 0 | 139La (KED) | Y [%] | [17 empty] | Li | 0.8678126 | 1.006668
[21 empty] | Fe | 1 | 1
[21 empty] | P | 1.016945 | 0.9960219
[22 empty] | Initial | 1h