## Pd-PdNi_solv
Pt(111) AND Pt(100) FULL REACTION - All values in eV
Molecules & Surfaces
| System | E, eV | E, eV | ZPE, eV | mi, eV | Sol, eV
| E(Pt111)= | -179.0943 | -179.0943 | 0 | 0 | 0
| E(Pt100)= | -170.9664 | -170.9664 | 0 | 0 | 0
| E(H2)= | -7.1622 | -7.1508 | 0.29863 | -0.31 | 0
| E(H2O)= | -12.9731 | -12.7962 | 0.59009 | -0.46 | -0.307
| E(HCOOH)= | -25.6717 | -25.327 | 0.90068 | -0.7804 | -0.465
| E(Gly)= | -66.3182 | -68.2727 | 3.1995 | -0.82 | -0.425
| E(GD)= | -59.0175 | -60.319 | 2.5025 | -0.82 | -0.381
| E(DHA)= | -59.1384 | -60.4726 | 2.5352 | -0.83 | -0.371
Pt(111)
| Reac1 (Gly-DHA-HPA) | System | n_Gly | n_H2O | n_H2 | n_HCOOH | Esol, eV | ZPE, eV | E+ZPE, eV | E+ZPE+Sol, eV | dE, eV | Er, eV | Diff, eV
| a | G0b-Gly | 1 | 0 | 0 | 0 | -0.28098 | 3.2106 | -244.7064 | -244.9874 | 0.42517 | 0 | ---
| b | G1a | 1 | 0 | 1 | 0 | -0.24859 | 2.8946 | -241.28 | -241.5286 | 0.30285 | -0.12232 | -0.12232
| c | G2a-DHA | 1 | 0 | 2 | 0 | -0.25075 | 2.525 | -237.4908 | -237.7415 | 0.50879 | 0.083617 | 0.20594
| d | G3 | 1 | 0 | 3 | 0 | -0.24139 | 2.2384 | -234.0701 | -234.3114 | 0.3578 | -0.06737 | -0.15099
| e | G4 | 1 | 0 | 4 | 0 | -0.28021 | 1.9013 | -230.1013 | -230.3815 | 0.70664 | 0.28147 | 0.34884
| f | G5 | 1 | 0 | 5 | 0 | -0.18072 | 1.592 | -227.0443 | -227.225 | 0.28206 | -0.14311 | -0.42458
| g | G5-H2O | 1 | 1 | 5 | 0 | -0.32248 | 2.2785 | -239.5429 | -239.8653 | 0.61485 | 0.18968 | 0.33279
| h | G5-OH | 1 | 1 | 6 | 0 | -0.23549 | 1.9612 | -235.1786 | -235.4141 | 1.485 | 1.0599 | 0.87018
| i | G5OH-HPA | 1 | 1 | 6 | 0 | -0.31263 | 2.0292 | -235.4984 | -235.811 | 1.0881 | 0.66293 | -0.39694 | 0.80604
| Reac2 (Gly-GD-GLA) | System | n_Gly | n_H2O | n_H2 | n_HCOOH | Esol, eV | ZPE, eV | E+ZPE, eV | E+ZPE+Sol, eV | dE, eV | Er, eV | Diff, eV
| a | G0b-Gly | 1 | 0 | 0 | 0 | -0.28098 | 3.21 | -244.707 | -244.988 | 0.42456 | -0.00061 | ---
| b | G1b | 1 | 0 | 1 | 0 | -0.25849 | 2.877 | -241.151 | -241.4095 | 0.42191 | -0.0032597 | -0.0026497
| c | G2c-GD | 1 | 0 | 2 | 0 | -0.27763 | 2.5378 | -237.2563 | -237.534 | 0.71638 | 0.29121 | 0.29447 | 0.20759
| d | G3b | 1 | 0 | 3 | 0 | -0.18161 | 2.2318 | -234.3303 | -234.512 | 0.1573 | -0.26788 | -0.55909
| e | G3-H2O | 1 | 1 | 3 | 0 | -0.46457 | 2.9093 | -246.8814 | -247.346 | 0.29642 | -0.12875 | 0.13913
| f | G3-OH | 1 | 1 | 4 | 0 | -0.45617 | 2.5927 | -242.3695 | -242.8257 | 1.2356 | 0.81043 | 0.93918
| g | G3OH-GLA | 1 | 1 | 4 | 0 | -0.34617 | 2.6818 | -242.856 | -243.2022 | 0.85911 | 0.43394 | -0.37649 | 0.70181
| Reac3 (GLA-GA-FA) | System | n_Gly | n_H2O | n_H2 | n_HCOOH | Esol, eV | ZPE, eV | E+ZPE, eV | E+ZPE+Sol, eV | dE, eV | Er, eV | Diff, eV
| a | G3OH-GLA | 1 | 1 | 4 | 0 | -0.34617 | 2.6833 | -242.8545 | -243.2007 | 0.86058 | 0.43541 | ---
| b | G4 | 1 | 1 | 5 | 0 | -0.50359 | 2.3766 | -239.2383 | -239.7419 | 0.73833 | 0.31315 | -0.12225
| c | G4-H2O | 1 | 2 | 5 | 0 | -0.66535 | 3.0711 | -251.6549 | -252.3202 | 1.1331 | 0.70794 | 0.39478
| d | G4-OH | 1 | 2 | 6 | 0 | -0.42058 | 2.7346 | -247.4084 | -247.829 | 2.0433 | 1.6181 | 0.91018
| e | G4OH | 1 | 2 | 6 | 0 | -0.54581 | 2.8118 | -247.871 | -248.4169 | 1.4554 | 1.0302 | -0.58791 | 0.71706
| f | G4OH-FA-GA | 1 | 2 | 6 | 0 | -0.26753 | 2.767 | -248.7121 | -248.9797 | 0.89259 | 0.46741 | -0.5628
| g | G4OH-GA | 1 | 2 | 6 | 1 | -0.37364 | 1.799 | -223.426 | -223.7996 | 0.40089 | -0.024287 | -0.4917
| h | G5 | 1 | 2 | 7 | 1 | -0.24864 | 1.506 | -219.9976 | -220.2463 | 0.37312 | -0.05205 | -0.027764
| i | G5-H2O | 1 | 3 | 7 | 1 | -0.50917 | 2.1829 | -232.345 | -232.8542 | 0.73838 | 0.31321 | 0.36526
| j | G5-OH | 1 | 3 | 8 | 1 | -0.38905 | 1.8708 | -228.4504 | -228.8395 | 1.172 | 0.74681 | 0.4336
| k | G5OH | 1 | 3 | 8 | 1 | -0.47476 | 1.9406 | -228.3591 | -228.8338 | 1.1776 | 0.75243 | 0.0056235 | 0.80449
| l | G5OH-FA-FA | 1 | 3 | 8 | 1 | -0.34486 | 1.8538 | -228.9022 | -229.2471 | 0.76435 | 0.33918 | -0.41326
| m | G5OH-FA | 1 | 3 | 8 | 2 | -0.36651 | 0.91146 | -203.7837 | -204.1502 | 0.18945 | -0.23572 | -0.5749
| Reac3 (GA-OA) | System | n_Gly | n_H2O | n_H2 | n_HCOOH | Esol, eV | ZPE, eV | E+ZPE, eV | E+ZPE+Sol, eV | dE, eV | Er, eV | Diff, eV
| a | G4OH-GA | 1 | 2 | 6 | 1 | -0.37091 | 1.8013 | -223.4276 | -223.7985 | 0.40202 | -0.023158 | ---
| b | G5 | 1 | 2 | 7 | 1 | -0.24846 | 1.5037 | -219.9991 | -220.2476 | 0.37184 | -0.053329 | -0.030171
| c | G6 | 1 | 2 | 8 | 1 | -0.13019 | 1.1587 | -216.179 | -216.3092 | 0.7291 | 0.30392 | 0.35725 | 0.73
| d | G7 | 1 | 2 | 9 | 1 | -0.18364 | 0.89536 | -212.9757 | -213.1593 | 0.29789 | -0.12728 | -0.4312
| e | G7-H2O | 1 | 3 | 9 | 1 | -0.33044 | 1.5767 | -225.4461 | -225.7765 | 0.65386 | 0.22868 | 0.35596
| f | G7-OH | 1 | 3 | 10 | 1 | -0.19746 | 1.2591 | -221.0124 | -221.2099 | 1.6394 | 1.2142 | 0.98554 | 0.7179
| g | G7OH-OA | 1 | 3 | 10 | 1 | -0.4757 | 1.3001 | -221.3578 | -221.8335 | 1.0158 | 0.59062 | -0.62361 | 0.7179
| Reac4 (GLA-TTA-MLA) | System | n_Gly | n_H2O | n_H2 | n_HCOOH | Esol, eV | ZPE, eV | E+ZPE, eV | E+ZPE+Sol, eV | dE, eV | Er, eV | Diff, eV
| a | G3OH-GLA | 1 | 1 | 4 | 0 | -0.34617 | 2.6821 | -242.8558 | -243.2019 | 0.85936 | 0.43419 | ---
| b | G4 | 1 | 1 | 5 | 0 | -0.50289 | 2.3734 | -239.2411 | -239.744 | 0.73624 | 0.31106 | -0.12312
| c | G5 | 1 | 1 | 6 | 0 | -0.29383 | 2.0355 | -235.8095 | -236.1033 | 0.79579 | 0.37062 | 0.059556
| d | G6 | 1 | 1 | 7 | 0 | -0.476 | 1.7547 | -232.3755 | -232.8514 | 0.46656 | 0.041389 | -0.32923 | 0.67148
| e | G6-H2O | 1 | 2 | 7 | 0 | -0.31943 | 2.4388 | -245.0949 | -245.4143 | 0.87684 | 0.45166 | 0.41028
| f | G6-OH | 1 | 2 | 8 | 0 | -0.46519 | 2.1257 | -240.578 | -241.0432 | 1.6668 | 1.2417 | 0.78999
| g | G6OH-TTA | 1 | 2 | 8 | 0 | -0.3532 | 2.1994 | -241.2188 | -241.572 | 1.138 | 0.71287 | -0.52879 | 0.67148
| h | G7 | 1 | 2 | 9 | 0 | -0.24256 | 1.8738 | -236.985 | -237.2275 | 1.9014 | 1.4763 | 0.76341
| i | G8-MLA | 1 | 2 | 10 | 0 | -0.20951 | 1.5583 | -233.8091 | -234.0186 | 1.5293 | 1.1041 | -0.37215
| React5 (DHA-PV-LA) | System | n_Gly | n_H2O | n_H2 | n_HCOOH | Esol, eV | ZPE, eV | E+ZPE, eV | E+ZPE+Sol, eV | dE, eV | Er, eV | Diff, eV
1 | a | G2a-DHA | 1 | 0 | 2 | 0 | -0.25075 | 2.5259 | -237.4899 | -237.7406 | 0.50969 | 0.084517 | ---
2 | b | r1 | 1 | 0 | 2 | 0 | -0.16098 | 2.4873 | -237.322 | -237.483 | 0.76735 | 0.34218 | 0.25766
3 | c | r2 | 1 | 0 | 2 | 0 | -0.16413 | 2.4841 | -237.724 | -237.8882 | 0.36218 | -0.062994 | -0.40517
4 | d | r3 | 1 | 0 | 2 | 0 | -0.20179 | 2.4714 | -238.1585 | -238.3603 | -0.10998 | -0.53516 | -0.47216
5 | e | r4-PV | 1 | -1 | 2 | 0 | -0.10304 | 1.7798 | -225.5247 | -225.6278 | -0.35057 | -0.77575 | -0.24059
6 | f | r5 | 1 | 0 | 2 | 0 | -0.25775 | 2.4384 | -238.0458 | -238.3036 | -0.053233 | -0.47841 | 0.29734
7 | g | r6 | 1 | 0 | 2 | 0 | -0.18602 | 2.4592 | -237.8871 | -238.0731 | 0.1772 | -0.24797 | 0.23044
8 | h | r7 | 1 | 0 | 2 | 0 | -0.32956 | 2.5157 | -237.7032 | -238.0328 | 0.21754 | -0.20764 | 0.040336
9 | i | r8 | 1 | 0 | 2 | 0 | -0.18044 | 2.5385 | -237.275 | -237.4555 | 0.79487 | 0.36969 | 0.57733
10 | j | r9-LA | 1 | 0 | 2 | 0 | -0.18044 | 2.5572 | -238.3173 | -238.4978 | -0.24741 | -0.67259 | -1.0423
| React4 (TTA-OA) | System | n_Gly | n_H2O | n_H2 | n_HCOOH | Esol, eV | ZPE, eV | E+ZPE, eV | E+ZPE+Sol, eV | dE, eV | Er, eV | Diff, eV
| a | r0-G6OH-TTA | 1 | 2 | 8 | 0 | -0.3532 | 2.2001 | -241.2181 | -241.5713 | 1.1387 | 0.71356 | ---
| b | r1 | 1 | 2 | 8 | 0 | -0.4383 | 2.1136 | -241.1547 | -241.593 | 1.1171 | 0.6919 | -0.021661
| c | r2 | 1 | 2 | 8 | 1 | -0.29667 | 1.1778 | -216.1412 | -216.4379 | 0.60044 | 0.17526 | -0.51663
| d | r3 | 1 | 2 | 9 | 1 | -0.18239 | 0.8916 | -212.9816 | -213.164 | 0.29322 | -0.13195 | -0.30722 | 0.66512
| e | r4 | 1 | 3 | 9 | 1 | -0.44353 | 1.5383 | -225.3869 | -225.8304 | 0.59997 | 0.17479 | 0.30674
| f | r5 | 1 | 3 | 10 | 1 | -0.37843 | 1.2231 | -221.0104 | -221.3889 | 1.4604 | 1.0352 | 0.86044
| g | r6-OA | 1 | 3 | 10 | 1 | -0.4947 | 1.3013 | -221.3962 | -221.8909 | 0.95834 | 0.53317 | -0.50206 | 0.66512
Pt(100)
| Reac1 (Gly-DHA-HPA) | System | n_Gly | n_H2O | n_H2 | n_HCOOH | Esol, eV | ZPE, eV | E+ZPE, eV | E+ZPE+Sol, eV | dE, eV | Er, eV | Diff, eV
| a | G0b-Gly | 1 | 0 | 0 | 0 | -0.32348 | 3.2193 | -236.5747 | -236.8982 | 0.38642 | 0 | ---
| b | G1a | 1 | 0 | 1 | 0 | -0.25191 | 2.8966 | -233.2672 | -233.5191 | 0.18443 | -0.20199 | -0.20199
| c | G2a-DHA | 1 | 0 | 2 | 0 | -0.26403 | 2.8966 | -229.3431 | -229.6071 | 0.51536 | 0.12894 | 0.33093
| d | G3 | 1 | 0 | 3 | 0 | -0.24364 | 2.241 | -226.0144 | -226.258 | 0.2833 | -0.10312 | -0.23206
| e | G4 | 1 | 0 | 4 | 0 | -0.28029 | 1.909 | -222.1183 | -222.3986 | 0.56167 | 0.17525 | 0.27837
| f | G5 | 1 | 0 | 5 | 0 | -0.18473 | 1.5959 | -218.9846 | -219.1693 | 0.20985 | -0.17656 | -0.35181
| g | G5-H2O | 1 | 1 | 5 | 0 | -0.33713 | 2.2803 | -231.5539 | -231.891 | 0.46127 | 0.074856 | 0.25142
| h | G5-OH | 1 | 1 | 6 | 0 | -0.30374 | 1.967 | -227.5768 | -227.8806 | 0.89061 | 0.5042 | 0.42934
| i | G5OH-HPA | 1 | 1 | 6 | 0 | -0.39859 | 2.0384 | -227.3493 | -227.7479 | 1.0233 | 0.63691 | 0.13272 | 0.81348
| Reac2 (Gly-GD-GLA) | System | n_Gly | n_H2O | n_H2 | n_HCOOH | Esol, eV | ZPE, eV | E+ZPE, eV | E+ZPE+Sol, eV | dE, eV | Er, eV | Diff, eV
| a | G0b-Gly | 1 | 0 | 0 | 0 | -0.26922 | 3.1891 | -236.4977 | -236.7669 | 0.51771 | 0.13129 | ---
| b | G1b | 1 | 0 | 1 | 0 | -0.25671 | 2.8515 | -233.1231 | -233.3798 | 0.32369 | -0.062722 | -0.19401 |  | -0.19401
| c | G2c-GD | 1 | 0 | 2 | 0 | -0.27986 | 2.5322 | -229.1327 | -229.4126 | 0.70986 | 0.32344 | 0.38616 |  | 0.19215
| d | G3b | 1 | 0 | 3 | 0 | -0.1731 | 2.2446 | -226.4349 | -226.608 | -0.06667 | -0.45309 | -0.77653 |  | -0.58438
| e | G3-H2O | 1 | 1 | 3 | 0 | -0.38944 | 2.8894 | -238.9723 | -239.3618 | 0.15272 | -0.23369 | 0.21939 |  | -0.36498
| f | G3-OH | 1 | 1 | 4 | 0 | -0.47506 | 2.6225 | -234.8923 | -235.3674 | 0.56601 | 0.17959 | 0.41329 |  | 0.048304
| g | G3OH-GLA | 1 | 1 | 4 | 0 | -0.35389 | 2.6795 | -234.7369 | -235.0908 | 0.84256 | 0.45614 | 0.27655 | 0.90923 | 0.32485
| Reac3 (GLA-GA-FA) | System | n_Gly | n_H2O | n_H2 | n_HCOOH | Esol, eV | ZPE, eV | E+ZPE, eV | E+ZPE+Sol, eV | dE, eV | Er, eV | Diff, eV
| a | G3OH-GLA | 1 | 1 | 4 | 0 | -0.354 | 2.6757 | -234.7415 | -235.0955 | 0.83793 | 0.45151 | ---
| b | G4 | 1 | 1 | 5 | 0 | -0.50462 | 2.3883 | -231.2013 | -231.7059 | 0.64642 | 0.26001 | -0.19151
| c | G4-H2O | 1 | 2 | 5 | 0 | -0.6265 | 3.0562 | -243.7337 | -244.3602 | 0.96523 | 0.57881 | 0.3188
| d | G4-OH | 1 | 2 | 6 | 0 | -0.44029 | 2.7336 | -239.9376 | -240.3779 | 1.3665 | 0.98006 | 0.40125
| e | G4OH | 1 | 2 | 6 | 0 | -0.53086 | 2.819 | -239.7129 | -240.2438 | 1.5005 | 1.1141 | 0.13406 | 0.85412
| f | G4OH-FA-GA | 1 | 2 | 6 | 0 | -0.26596 | 2.7552 | -240.5552 | -240.8211 | 0.9232 | 0.53679 | -0.57733
| g | G4OH-GA | 1 | 2 | 6 | 1 | -0.24381 | 1.8076 | -215.3331 | -215.5769 | 0.49572 | 0.1093 | -0.42749
| h | G5 | 1 | 2 | 7 | 1 | -0.21743 | 1.504 | -212.0346 | -212.252 | 0.2395 | -0.14692 | -0.25622
| i | G5-H2O | 1 | 3 | 7 | 1 | -0.55846 | 2.1776 | -224.4719 | -225.0304 | 0.43426 | 0.047841 | 0.19476
| j | G5-OH | 1 | 3 | 8 | 1 | -0.3954 | 1.8585 | -220.749 | -221.1444 | 0.73913 | 0.35271 | 0.30487
| k | G5OH | 1 | 3 | 8 | 1 | -0.48301 | 1.929 | -220.2319 | -220.7149 | 1.1686 | 0.78222 | 0.4295
| l | G5OH-FA-FA | 1 | 3 | 8 | 1 | -0.41028 | 1.8577 | -220.807 | -221.2173 | 0.66623 | 0.27981 | -0.5024 | 0.92913
| m | G5OH-FA | 1 | 3 | 8 | 2 | -0.39386 | 0.91421 | -195.6616 | -196.0555 | 0.15632 | -0.23009 | -0.50991
| Reac3 (GA-OA) | System | n_Gly | n_H2O | n_H2 | n_HCOOH | Esol, eV | ZPE, eV | E+ZPE, eV | E+ZPE+Sol, eV | dE, eV | Er, eV | Diff, eV
| a | G4OH-GA | 1 | 2 | 6 | 1 | -0.24673 | 1.8087 | -215.331 | -215.5777 | 0.49488 | 0.10846 | ---
| b | G5 | 1 | 2 | 7 | 1 | -0.21541 | 1.5021 | -212.0374 | -212.2528 | 0.23871 | -0.14771 | -0.25617
| c | G6 | 1 | 2 | 8 | 1 | -0.17899 | 1.183 | -208.2243 | -208.4033 | 0.50714 | 0.12073 | 0.26844
| d | G7 | 1 | 2 | 9 | 1 | -0.1816 | 0.88592 | -205.0125 | -205.1941 | 0.13523 | -0.25119 | -0.37192
| e | G7-H2O | 1 | 3 | 9 | 1 | -0.25293 | 1.5489 | -217.534 | -217.787 | 0.51548 | 0.12907 | 0.38026
| f | G7-OH | 1 | 3 | 10 | 1 | -0.18569 | 1.2766 | -213.6655 | -213.8512 | 0.87012 | 0.48371 | 0.35464
| g | G7OH-OA | 1 | 3 | 10 | 1 | -0.46988 | 1.2946 | -213.2364 | -213.7063 | 1.0151 | 0.62868 | 0.14497 | 0.87987
| Reac4 (GLA-TTA-MLA) | System | n_Gly | n_H2O | n_H2 | n_HCOOH | Esol, eV | ZPE, eV | E+ZPE, eV | E+ZPE+Sol, eV | dE, eV | Er, eV | Diff, eV
| a | G3OH-GLA | 1 | 1 | 4 | 0 | -0.35579 | 2.6834 | -234.7323 | -235.0881 | 0.84532 | 0.4589 | ---
| b | G4 | 1 | 1 | 5 | 0 | -0.50109 | 2.3745 | -231.2054 | -231.7065 | 0.64579 | 0.25937 | -0.19953
| c | G5 | 1 | 1 | 6 | 0 | -0.28695 | 2.0471 | -227.8741 | -228.1611 | 0.61012 | 0.22371 | -0.035666
| d | G6 | 1 | 1 | 7 | 0 | -0.43191 | 1.7382 | -224.3685 | -224.8004 | 0.38974 | 0.0033229 | -0.22038 | 0.77376
| e | G6-H2O | 1 | 2 | 7 | 0 | -0.32678 | 2.4347 | -237.1561 | -237.4828 | 0.6804 | 0.29399 | 0.29066
| f | G6-OH | 1 | 2 | 8 | 0 | -0.40629 | 2.1188 | -233.014 | -233.4203 | 1.1618 | 0.7754 | 0.48141 | 0.77376
| g | G6OH-TTA | 1 | 2 | 8 | 0 | -0.35415 | 2.2026 | -233.0645 | -233.4186 | 1.1635 | 0.77709 | 0.0016909 | 0.77376
| h | G7 | 1 | 2 | 9 | 0 | -0.24186 | 1.8662 | -229.0553 | -229.2972 | 1.7039 | 1.3175 | 0.54039
| i | G8-MLA | 1 | 2 | 10 | 0 | -0.19938 | 1.555 | -225.882 | -226.0813 | 1.3386 | 0.95221 | -0.36527
| React5 (DHA-PV-LA) | System | n_Gly | n_H2O | n_H2 | n_HCOOH | Esol, eV | ZPE, eV | E+ZPE, eV | E+ZPE+Sol, eV | dE, eV | Er, eV | Diff, eV
1 | a | G2a-DHA | 1 | 0 | 2 | 0 | -0.26403 | 2.5198 | -229.3438 | -229.6078 | 0.5146 | 0.12818 | ---
2 | b | r1 | 1 | 0 | 2 | 0 | -0.22349 | 2.4777 | -229.9254 | -230.1489 | -0.026484 | -0.4129 | -0.54108
3 | c | r2 | 1 | 0 | 2 | 0 | -0.27476 | 2.4786 | -230.1339 | -230.4087 | -0.28621 | -0.67263 | -0.25973
4 | d | r3 | 1 | 0 | 2 | 0 | -0.17318 | 2.4825 | -230.5077 | -230.6809 | -0.55845 | -0.94486 | -0.27223
5 | e | r4-PV | 1 | -1 | 2 | 0 | -0.077747 | 1.7831 | -217.2884 | -217.3662 | -0.21686 | -0.60328 | 0.34159
6 | f | r5 | 1 | 0 | 2 | 0 | -0.23105 | 2.4634 | -229.8518 | -230.0829 | 0.039583 | -0.34683 | 0.25644
7 | g | r6 | 1 | 0 | 2 | 0 | -0.18812 | 2.4778 | -230.2372 | -230.4254 | -0.30293 | -0.68935 | -0.34251
8 | h | r7 | 1 | 0 | 2 | 0 | -0.39653 | 2.5127 | -229.47 | -229.8665 | 0.25591 | -0.13051 | 0.55884
9 | i | r8 | 1 | 0 | 2 | 0 | -0.24716 | 2.5066 | -229.501 | -229.7482 | 0.37425 | -0.012171 | 0.11834
10 | j | r9-LA | 1 | 0 | 2 | 0 | -0.23 | 2.5722 | -230.2176 | -230.4476 | -0.32513 | -0.71154 | -0.69937
| React4 (TTA-OA) | System | n_Gly | n_H2O | n_H2 | n_HCOOH | Esol, eV | ZPE, eV | E+ZPE, eV | E+ZPE+Sol, eV | dE, eV | Er, eV | Diff, eV
| a | r0-G6OH-TTA | 1 | 2 | 8 | 0 | -0.36622 | 2.2062 | -233.0623 | -233.4285 | 1.1537 | 0.76724 | ---
| b | r1 | 1 | 2 | 8 | 0 | -0.40105 | 2.1263 | -233.3036 | -233.7046 | 0.87751 | 0.4911 | -0.27614
| c | r2 | 1 | 2 | 8 | 1 | -0.17504 | 1.1876 | -208.732 | -208.9071 | 0.0033375 | -0.38308 | -0.87418
| d | r3 | 1 | 2 | 9 | 1 | -0.18081 | 0.88416 | -205.0139 | -205.1947 | 0.13463 | -0.25179 | 0.13129 | 0.81868
| e | r4 | 1 | 3 | 9 | 1 | -0.46488 | 1.5437 | -217.4584 | -217.9233 | 0.37914 | -0.0072797 | 0.24451
| f | r5 | 1 | 3 | 10 | 1 | -0.36624 | 1.2415 | -213.4644 | -213.8307 | 0.89068 | 0.50426 | 0.51154
| g | r6-OA | 1 | 3 | 10 | 1 | -0.508 | 1.2931 | -213.2601 | -213.7681 | 0.9533 | 0.56689 | 0.062624 | 0.81868