## Sheet1
Original Paragraph | Ref
All reactions were carried out under air. Heat-up method: Pb(SCN)2 (0.2 mmol), PbI2 (0.1 mmol), and either SbI3 or BiI3 (0.1 mmol) were stirred together in a 100 mL round-bottom flask containing 1-octadecene (10 mL, 31 mmol), oleic acid (0.25 mL, 0.8 mmol), and oleylamine (0.25 mL, 0.8 mmol) at 110 °C until all solids dissolved. The solution was heated to 270 °C (Pb2SbS2I3) or 300 °C (Pb2BiS2I3) for 1 min and subsequently cooled to room temperature (R.T.). Hot-injection method: Alternatively, quaternary lead chalcohalides are prepared by injecting a slurry of Pb(SCN)2 (0.2 mmol) in oleic acid (2 mL, 6.3 mmol) into a solution of SbI3 or BiI3 (0.1 mmol) in oleic acid (6 mL, 19 mmol) and 1-octadecene (2.5 mL, 7.8 mmol) at 200 °C, followed by heating the mixture to 250 °C for 1 min before cooling to R.T. Purif ication: Crude chalcohalide solutions were initially centrifuged at 4500 rpm for 5 min, followed by discarding the supernatant. The pellet was then resuspended in hexanes and methanol (5 mL of each) and centrifuged again to remove excess ligands. | Chem. Mater. 2023, 35, 2165−2172 https://doi.org/10.1021/acs.chemmater.3c00011
Polymer Synthesis To prepare the copolymers of PLGA and biomolecules, we employed our previously reported brush copolymer strategy where two separate macromonomers of norbornene-terminated PLGA and pegylated biomolecules were copolymerized via ROMP.20 Norbornene-terminated PLGA macromonomer I (NB-PLGA) was first synthesized using ring-opening polymerization (ROP) with norbornenyl-functionalized alcohol initiator and Sn(Oct)2 as the catalyst (Scheme 1a). The pegylated macromonomers (IIa and IIb) with integrin-binding linear RGD peptide and HA (8−13 saccharide units) were prepared via amide coupling between norbornene-terminated polyethylene glycol (PEG) amine (MW 3400) and the carboxylic acid group on the biomolecule (Scheme 1b and c). The macromonomers were subsequently copolymerized using ROMP to provide two brush copolymers, PLGA-RGD IIIa and PLGA-HA IIIb, with high conversions (>95%) and good incorporation of PEG macromonomer (8−9%) (Scheme 1d). The brush copolymers were isolated by washing repeatedly with methanol and water to remove unreacted peglyated macromonomers. The formation of the desired ROMP brush copolymer was confirmed by 1 H NMR spectroscopy, where the characteristic signals from the PLGA and PEG side chains and the polynorbornene backbone were observed. Gel permeation chromatography (GPC) analysis of the brush copolymers showed monomodal peaks with narrow dispersities (Figure S4), indicating well-controlled ROMP. Due to the limited solubility of PLGA-HA in THF, hightemperature GPC was used for its analysis. | ACS Mater. Au XXXX, XXX, XXX−XXX https://doi.org/10.1021/acsmaterialsau.2c00079
Crystal Growth. TIPS-P and diF-TIPS-ADT crystals are grown based on vapor diffusion method. The vials containing TIPS-P and diF-TIPS-ADT toluene solution (8 mg mL−1 ) are placed in the methanol baths. The baths are placed at ambient temperature, in a dark state, until the crystals grow to a sufficient size. The crystals are filtered and collected after the growth process. 2D brickwork packing TIPGe-P crystals are grown based on drop-casting, following the method reported by Sorli et al.51 TIPGe-P solution (12 mg mL−1 ) based on 1:1:1 butyl acetate/toluene/heptane mixture solvent is drop cast onto an octadecyltrichlorosilane-treated indented plate. After the solution is completely dried, the crystals are separated from the plate by dispensing ethanol over it. The crystals are filtered and dried before use. To isolate the 2D brickwork packing TIPGe-P crystals, however, it requires special attention. The previous report has shown that TIPGe-P produces multiple polymorphs, that is, herringbone, 2D brickwork, and slipped stack polymorphs, the first two of which are the major products in this procedure.51 However, it is found through CPOM, powder X-ray diffraction, and single-crystal X-ray diffraction (SC-XRD) studies that they have distinct morphologies. Specifically, herringbone crystals have a bulky rectangular shape, while 2D brickwork crystals have a ribbon shape (Figure S3a,b). For 2D brickwork case, it is discovered that these crystals exhibit a particular angle of about 50° at the ribbon tip (Figure S3a) due to the manifestation of the (100) and (110) planes indexed by SC-XRD (Figure S4). Based on this observation, we separate the crystals by their morphologies, confirm phase purity by powder X-ray diffraction patterns (Figure S3c), and utilize ribbon-shaped 2D brickwork crystals in this study. diF-TES-ADT crystals are grown by sublimation method. The dish containing diF-TES-ADT powder is covered with the target substrate (Si/SiO2 or glass) and heated at 180 °C until the powder is completely sublimed. The target substrate with diF-TESADT crystals is cooled slowly before use. The sublimation growth procedures are carried out in an N2-filled glovebox. | Chem. Mater. 2023, 35, 81−93 https://doi.org/10.1021/acs.chemmater.2c02534 '
Synthesis of Cu Nanocubes. CuBr (0.0861 g, 0.6 mmol), TOPO (1.5466 g, 4.0 mmol), and OAm (7.0 mL) were added to a three-neck flask connected to a cooling condenser and stirred at 750 rpm for 30 min at 32 °C in an Ar atmosphere to remove O2. A Teflon tube below the solution level was used for Ar purging. The solution was then heated to 80 °C at a rate of 20 °C/min and was maintained for 15 min. The resulting greenish-blue solution was further heated to a temperature of 220−230 °C until the color turned to a muddy reddish-brown and was maintained for 60 min. After cooling to 80 °C by using a cold bath, n-hexane (5.0 mL) was added to the solution and purified through centrifugation at 5500 rpm for 2 min and then redispersed in toluene (1.0 mL). Synthesis of CuRu Nanocages and Nanoframes. CTAC (0.0518 g, 0.162 mmol for nanocages; 0.0416 g, 0.130 mmol for nanoframes) and OAm (6.5 mL) were added to a three-neck flask connected to a cooling condenser and stirred at 750 rpm for 60 min at 32 °C. A Teflon tube below the solution level was used for Ar purging at a flow rate of 20 mL/min for nanocages and 10 mL/min for nanoframes. The solution was then heated to 240 °C at a rate of 20 °C/min, followed by the addition of Ru(acac)3 (0.0215 g, 0.054 mmol for nanocages; 0.0120 g, 0.030 mmol for nanoframes) predissolved in toluene (0.75 mL) and OAm (1.0 mL) and the presynthesized Cu nanocubes (0.1 mL) in OAm (1.0 mL) in the order listed. The solution was maintained at 240 °C for 60 min. After cooling to 140 °C by using a cold bath, toluene (1.0 mL) was stirred into the solution. After further cooling to 80 °C, n-hexane (15.0 mL) and ethanol (1.0 mL) were added to the solution and purified through centrifugation at 8500 rpm for 5 min. The precipitate was washed using n-hexane (1.0 mL) through centrifugation at 8500 rpm for 5 min twice and then redispersed in toluene (0.25 mL). | Chem.Mater.2023,35,136−143 https://doi.org/10.1021/acs.chemmater.2c02828
2.1. Material Syntheses. High-purity dodecane (≥99%), hydrochloric acid 37 wt % (HCl), tetraethylorthosilicate (≥99%, TEOS), and copper(II) chloride dihydrate CuCl2·2H2O were purchased from Sigma-Aldrich. Tetradecyltrimethylammonium bromide (TTAB) was supplied by Alfa Aesar, while dichloromethane (CH2Cl2, ACS-reagent RPE) was purchased from Carlo Erba. All of the chemicals were used as received without any further purification. Deionized water was obtained using a Milli-Q water purification system. CuCl2·2H2O (1.023, 0.41, and 0.205 g) was dissolved in 16 g of TTAB (35 wt %) water solution. Then, 5 g of HCl (37 wt %) was added before adding 5 g of TEOS (pH below 0.05). The solution was stirred for 10 min both to promote full hydrolysis of TEOS and to allow partial evaporation of the native ethanol. Then, 37 g of dodecane was emulsified drop by drop in a mortar through manual stirring. The native direct oil-in-water emulsion was then transferred into several hemolysis test tubes employed as canisters, where the sol−gel process was allowed to proceed for 1 week at 25 °C. Then, the solidified emulsions were removed from the canister and washed for 12 h in dichloromethane (CH2Cl2). The wet materials were allowed to dry in a desiccator for 1 week and further in air for 3 days. Finally, a thermal treatment was applied to the materials to sinter the silica network, calcine the TTAB surfactant employed as a mesoscopic mold, and promote the copper oxide nucleation and growth. Thermal treatment was applied under atmospheric conditions as follows: the first temperature increase was applied at 2 °C/min until 180 °C with a 6 h plateau, followed by a second temperature ramp at 1 °C/min to reach 700 °C with a 6 h plateau. The cooling process was uncontrolled and directed by the thermal inertia of the oven. The final expected micro− meso−macroporous self-standing monoliths are labeled MUB-103(1), MUB-103(2), and MUB-103(3), respectively, with increasing amounts of copper employed for their syntheses (Table 1). For the reduction, the experimental process was as follows: MUB-103(x) samples were placed in a cylindrical furnace, and pure H2 was introduced until a pressure of 2 bar was reached. Then, the samples were vacuumed for 3 min. This process was repeated three times to ensure the lowest O2 content in the furnace. Then, the samples were subjected to pure hydrogen flow (with a slight overpressure of 1.05 bar), and the temperature was increased to 400 °C at 10 °C/min. After 1 day, the samples were cooled down to room temperature still under H2 flow. When the temperature reached 50 °C, the hydrogen flow was stopped while maintaining the total pressure at 1.05 bar. The final reduced materials were labeled Red MUB-103(1), Red MUB103(2), and Red MUB-103(3), respectively, corresponding to the increasing copper contents. | Chem. Mater. 2023, 35, 228−241 https://doi.org/10.1021/acs.chemmater.2c03022
Pt/C is treated under H2 flow at 300 °C for 30 min. Ru/Pt/C and Fe/Pt/C are prepared by impregnation of Pt/C (after H2 treatment at 300 °C, 100 mg) in a 1:1 mixed solution of 2-propanol and water (100 mL) containing Ru(NO3)2 or Fe(NO3)3 (0.080 mmol, 14.3 at. %metal to Pt). After stirring for 60 min, the solvent is evaporated. The resulting black solid is dried at 353 K for 10 h and then treated under H2 flow at 300 °C for 30 min to obtain Ru/Pt/C or Fe/Pt/C, respectively. | ACS Appl. Energy Mater. 2020, 3, 1854−1859
Ru−Ir/C nanoparticle catalysts were prepared using a polyol reduction method with ethylene glycol as a solvent and a reducing agent. The Vulcan XC-72R (75 mg) was dispersed in ethylene glycol (30 mL). The suspension was heated at 170 °C under N2 bubbling, and another ethylene glycol solution containing RuCl3·xH2O and IrCl3 (8 mL) was added dropwise (500 μL/min). The suspension was stirred for 1.5 h and was left to cool down. Next, the residue was washed with acetone and distilled water, and then it was dried overnight at 80 °C. Different ratios of RuCl3· xH2O and IrCl3 were used to obtain various Ru−Ir(x/y)/C, where x/ y is the molar ratio of Ru to Ir. Ru/C and Ir/C were prepared using the same method described above. The amounts of RuCl3·xH2O and IrCl3 used for the catalyst preparation are listed in Table S1. | ACS Appl. Mater. Interfaces 2020, 12, 22771−22777
Various metal-modified Pt/C samples were prepared by conventional impregnation. Commercial Pt/C (200 mg) and 0.040 mmol metal-modifying precursor were dissolved in a mixed solvent comprising 50 mL each of pure water and isopropanol. The solvent was evaporated, and the residue was dried at 353 K for 10 hours. The resulting black powder was heated at 573 K under H2 flow at 100 mL min−1 for 30 min. The modifying metal loading was adjusted to 7.7 at%metal. The precursors used in this study are as follows: (NH4)2[TiO(C2O4)2]･nH2O, NH4VO3, Cr(NO3)3・ 9H2O, Mn(NO3)2・ 6H2O, Fe(NO3)3・ 9H2O, Co(NO3)2・ 6H2O, Ni(NO3)2･6H2O, Cu(NO3)2・ 3H2O, ZrO(NO3)2･2H2O, NH4[NbO(C2O4)2H2O]･nH2O, (NH4)6Mo7O24･4H2O, Ru(NO3)3, Rh(NO3)3, Pd(NO3)2, AgNO3. | Chem. Commun., 2019, 55, 3101--3104
Bulk-Membrane Preparation : All bulk membranes were pretreated prior to use. Our pretreatment protocol, described in detail elsewhere, [ 37 ] consisted of boiling bulk membranes in 4 separate solutions for 1 h each, in succession: hydrogen peroxide (3 wt% hydrogen peroxide in water), deionized (DI) water (18 MΩ), sulfuric acid (0.5 M ), and DI water. Membranes were rinsed with DI water following each step. Prior to use, membranes were stored in either “dry” (i.e., air-dried in a desiccator) or “wet” (i.e., submerged in DI water) conditions. In all cases, membrane thicknesses were recorded using a micrometer (Mitutoyo Corporation). Thin-Film Preparation : To prepare PFSA thin fi lms, stock 3M- and Nafion-ionomer solutions were diluted by addition of isopropanol (Sigma-Aldrich) to concentrations of 1, 1.5, 2.5 wt% and 1, 1.7, 2.9 wt%, respectively; fi nal concentrations were chosen to ensure identical nominal thicknesses of the 3M- and Nafi on-ionomer thin films. [ 4,14 ] All diluted solutions were given at least 1 h to equilibrate. Ionomer thin fi lms were then spin-casted onto clean silicon substrates by dropping 15 μL of diluted-ionomer dispersion onto a silicon substrate at rest, followed by rotating at 3000 rpm for up to 1 min (until dry by sight). Following spin-casting, samples were further purged with nitrogen gas to ensure complete drying. All silicone substrates were sonicated for 15 min prior to use. | Adv. Funct. Mater. 2016, 26, 4961–4975
The carbon-supported Pt/C and Pt3Co=C nanoparticles were prepared using an impregnation method. In a typical synthesis, 53.3 mg of H2PtCl6 6H2O and 8.2 mg of CoCl2 6H2O were dissolved in deionized water, and 78 mg of Vulcan XC-72 carbon support were dispersed in it. After ultrasonic mixing for 30 min, the suspension was heated under magnetic stirring to allow the solvent to evaporate and form a smooth, thick slurry. The slurry was dried in an oven at 60 C. After being ground in an agate mortar, the resulting dark and free-flowing powder was heated in a tube furnace at 150 C under flowing H2=N2 for 2 h. Finally, the powder was cooled to room temperature under N2. The as-prepared Pt3Co=C catalysts were then annealed at 400 C and 700 C under an H2 atmosphere for 2 h. These samples are denoted as Pt3Co=C-400 and Pt3Co=C-700, respectively. | NATURE MATERIALS j VOL 12 j JANUARY 2013 j www.nature.com
A known amount of KMnO4 was dissolved in 100 ml of double distilled water containing 10 ml butyric acid (BA). To this 40 ml of 0.5 M of Na2S2O4 was added drop wise with constant stirring for 20 min. The brown precipitate obtained was centrifuged, washed copiously with double distilled water several times and then with ethanol. It was dried in a vacuum oven around 50 °C overnight | J. Mater. Chem. A, 2013,1, 4300-4306
In a typical procedure, MnCl2•4H2O and NaOH (1:2 in molar) were dissolved in distilled water, respectively. Then NaOH aqueous solution was added to MnCl2 aqueous solution slowly with constant magnetic stirring. The precipitation was filtered and washed several times and then dried at 90°C for 24 h. After being dried, black powder was obtained. 0.1 g of the obtained black powder was mixed with 5 g NaNO3 and ground for 20 min in an agate mortar by hand. The mixture was then placed in a corundum crucible and annealed at 550°C for 6 h. The product was collected after naturally cooling the furnace to room temperature and then washed several times with distilled water to remove residual NaNO3. The obtained black powder was dried at 90°C for 24 h. | Nanoscale Research Letters 2011, 6:133
We developed a three-step process to incorporate Ni into the RuO2 lattice for Ni-RuO2 catalyst preparation (Methods and Fig. 1a). First, a wet impregnation of metal precursors was adopted on a carbon black support, which was followed by H2/Ar annealing reduction to obtain Ru3Ni nanoparticles supported on carbon black (Ru3Ni/C; Fig. 1b and Supplementary Figs. 1a and 2). The carbon support is important during this process in regard to the prevention of particle aggregation38. Second, the obtained Ru3Ni/C was annealed in air to convert Ru3Ni nanoparticles to Ru3NiOx and, meanwhile, to remove the carbon supports (Supplementary Figs. 1b and 3). Finally, the obtained Ru3NiOx underwent an acid-leaching process to remove unstable Ni species and yield the final catalyst—that is, Ni-RuO2. The air-annealing and acid-leaching processes greatly enhanced acidic OER performance (Supplementary Fig. 4a), and the optimized air-annealing temperature was found to be 450 °C (Supplementary Fig. 4b). The choice of Ni incorporation over other transition metals (Supplementary Fig. 5), and the Ru:Ni precursor molar ratio of 3:1 (Supplementary Figs. 6–11), were determined after a rigorous performance optimization process. | Wu, ZY., Chen, FY., Li, B. et al. Non-iridium-based electrocatalyst for durable acidic oxygen evolution reaction in proton exchange membrane water electrolysis. Nat. Mater. 22, 100–108 (2023). https://doi.org/10.1038/s41563-022-01380-5
Stoichiometric amounts of yttrium nitrate (Y(NO3)3•6H2O, 99.9%, Alfa Aesar, 0.1915 g) and iridium chloride (IrCl3•xH2O, 99.8%, Alfa Aesar, 0.1493 g) were dissolved in 10 mL of deionized water (Barnstead E-Pure, Thermo-ScientificTM) in a 50 mL beaker, followed by addition of citric acid (99%, Fisher Chemical, 0.4203 g). This solution was then heated at 80 °C for 5 h and a stir rate of 400 rpm on a hotplate/stirrer. The resulting solution was transferred to a vacuum oven and kept in the oven at 120 °C for 6 h to remove excess water. The solid was ground into a powder using a motor and pestle, placed in an alumina crucible, and transferred to a tube furnace (MTI GSL-1500X) for annealing in air. Temperature of the furnace was raised to 600 °C at a heating rate of 5 °C /min and maintained at this temperature for 6 h, and then to 1000 °C at 5 °C /min and maintained at this temperature for 12 h. The final product was cooled in the tube furnace to ambient temperature. The power samples were typically ground for about 15 min for the preparation of catalyst inks. | ACS Appl. Energy Mater. 2018, 1, 8, 3992–3998
Samples were prepared using hydrothermal synthesis within Teflonlined stainless-steel autoclaves of internal volume ~ 20 mL. For ruthenium-containing materials (Na0.33Ce0.67)2(Ir1xRux)2O7 materials (x > 0), the salts CeCl3·7H2O, RuCl3·xH2O, and IrCl3·yH2O in the required molar ratio based on 0.19 g of the cerium salt, were stirred in 4 mL 5m NaOH solution for 30 min. (The hydration value (x and y) of the ruthenium and iridium salts was determined by thermogravimetric analysis to allow accurate weighing.) Then 4 mL of H2O2 (30% w/ w in H2O) was added dropwise with continuous stirring (CAUTION: the hydrogen peroxide can react violently with the solution of the metal salts) before the mixture was sealed in the autoclave and transferred to a preheated fan oven where it was held at 2258C for 5 days. For (Na0.33Ce0.67)2Ir2O7 the hydrogen peroxide was replaced by an equivalent amount of solid Na2O2 and the synthesis was performed at 2408C for 5 days. All reactions yielded black, solid products, which were each recovered by suction filtration, washed with large amounts of distilled water and dried at 708C overnight in air. | Sardar, Kripasindhu; Petrucco, Enrico; Hiley, Craig I.; Sharman, Jonathan D. B.; Wells, Peter P.; Russell, Andrea E.; Kashtiban, Reza J.; Sloan, Jeremy; Walton, Richard I. (2014). Water-Splitting Electrocatalysis in Acid Conditions Using Ruthenate-Iridate Pyrochlores. Angewandte Chemie International Edition, 53(41), 10960–10964. doi:10.1002/anie.201406668
For the synthesis of 6H-SrIrO3, Sr(NO3)2 (280 mg) and citric acid (280 mg) were mixed with 5 mL deionized H2O to form the solution 1, and K2IrCl6 (80 mg) was mixed with 4 mL ethylene glycol to form the solution 2. The solution 1 was then stirred into the solution 2 dropwise. The resulting mixture was dried at 150 °C for 12 h to obtain a brown solid product as the precursor, followed by calcination in air at 200 °C (6 h), 300 °C (6 h), 500 °C (3 h), and 700 °C (6 h) in succession. The heating rate was 1.7 °C min−1. The obtained solid product containing SrIrO3 and SrCO3 was treated with 1 M HCl for 6 h to remove the SrCO3 impurities, giving the 6H-SrIrO3 material. | Yang, L., Yu, G., Ai, X. et al. Efficient oxygen evolution electrocatalysis in acid by a perovskite with face-sharing IrO6 octahedral dimers. Nat Commun 9, 5236 (2018). https://doi.org/10.1038/s41467-018-07678-w
First, 143.4 mg MnBr2·4H2O was added in 300 μl H2O, and then treated with ultrasound until dissolved. The obtained solution was mixed in 500 μl 4 M Mn(NO3)2·4H2O solution. We transferred a volume of 300 μL of the above mixture into 1 mL centrifuge tube. Then, a 2.5 × 2.5 cm2 hydrophilic carbon cloth was placed on a hotplate, 300 μl of the above mixture was dropped on it, followed by calcination on a hotplate at 250 °C in the air for 5 h. After cooling to room temperature, the resultant electrode was rinsed with Milli-Q ultra-pure water and sonicated for 30 s. Finally, the electrodes were dried in an oven at 65 °C overnight before being used. | Pan, S., Li, H., Liu, D. et al. Efficient and stable noble-metal-free catalyst for acidic water oxidation. Nat Commun 13, 2294 (2022). https://doi.org/10.1038/s41467-022-30064-6
A known amount of KMnO4 was dissolved in 100 ml of double distilled water containing 10 ml butyric acid (BA). To this 40 ml of 0.5 M of Na2S2O4 was added drop wise with constant stirring for 20 min. The brown precipitate obtained was centrifuged, washed copiously with double distilled water several times and then with ethanol. It was dried in a vacuum oven around 50 °C overnight | J. Mater. Chem. A, 2013,1, 4300-4306
Re0.06Ru0.94O2 were synthesized via a molten-salt method. Typically, 5 g NaNO3 and 100 mg NaReO4 were mixed in a 50 mL porcelain crucible. The crucible was transferred to a muffle furnace and heated to 360 °C for 10 min. 40 mg RuCl3·xH2O power was added to the crucible (with lid) and held for 5 min. NO2 brown-color gas was generated when adding RuCl3·xH2O because of oxidation of Ru3+. The crucible was removed from the furnace and cooled to room temperature (25 °C) under ambient conditions. The product was washed with deionized water to remove salt and obtained via vacuum filtration (Millipore 0.22 µm). RuO2 was synthesized without addition of NaReO4. Re0.03Ru0.94O2, Re0.04Ru0.94O2, Re0.05Ru0.94O2, Re0.06Ru0.94O2, and Re0.1Ru0.9O2 were prepared via varying NaReO4 to, respectively, 20,40, 80, and 150 mg | Nature Communications ¦ (2023) 14:354
In a typical procedure, 0.1721 g of RuCl3 and 0.0656 g of NiCl2·6H2O (that is, RuCl3 and NiCl2 at a molar ratio of 3:1) were mixed in 150 ml of 1 M HCl and sonicated for 2 h. Carbon black (0.4 g; Cabot, BP2000) was then added and dispersed by stirring for 18 h under room temperature to ensure uniform distribution. Next, the mixture was dried by using a rotary evaporator and the remaining powder was collected. The powder was annealed in a flowing Ar/H2 (5% H2) atmosphere at 900 °C for 2 h and then annealed in air at 250–550 °C (450 °C as the optimized temperature) for 3 h. After annealing, 50 mg of product was added to 20 ml of 1 M HCl and mixed at room temperature for 12 h to perform acid leaching, then centrifuged and washed with deionized water three times. Finally, the sample was dried at 80 °C in an oven for 12 h to obtain the Ni-RuO2 catalyst. RuaNibOx-AL samples with different amounts of Ni dopant were also prepared following the same procedure, except that the level of precursors was tuned in the first step. In addition, RuO2 with no Ni incorporated was prepared in a similar method using RuCl3 as precursor. M-RuO2 (M=Fe, Co, Zn, Cu) samples with different metal dopants were also prepared using the same procedure, except that the precursors used in the first step were different—FeCl3, CoCl2, Zn(NO3)2·6H2O, and CuCl2·2H2O. Of note, the weight ratio of total metal content in precursors to carbon black support was fixed at 1:4 in all catalyst synthesis | Nature Materials ¦ Volume 22 ¦ January 2023 ¦ 100–108
Ag and Mn-containing oxides were prepared by the coprecipitation method. AgNO3 and Mn(CH3COO)2·4H2O were used as starting materials. AgNO3 was dissolved in 30 mL distilled water, and 5.9 mL of a 4 mol/L aqueous solution of HNO3 was added. Mn(CH3COO)2·4H2O was dissolved in 30 mL distilled water, and the resulting solution was mixed with the Ag solution. The molar ratios of Ag/Mn (x:1) were adjusted to x = 0.7–1.0. An NaOH–H2O2 solution was prepared by mixing 12 mL 3% H2O2 in water and 14–16 mL of 2 mol/L aqueous NaOH and stirring for 1 h. NaOH (2 mol/L) or the NaOH–H2O2 solution was added to the Ag–Mn solution, and the resultant mixture was stirred at room temperature for 24 h. The resulting precipitate was washed with distilled water and dried at 60 °C for 12 h. | ACS Omega 2019, 4, 6, 9763–9768
CuFeO2 crystals were prepared according to our previously hydrothermal procedure for other copper based delafossite oxide, CuCrO2 nanocrystals.22,23 At rst, 15 mmol Cu(NO3)2$3H2O and 15 mmol FeCl2 were dissolved in 70 mL deionized water at room temperature, 2.4–10.4 g NaOH was added to the above solution and stirred for 10 minutes. Aer reaching a homogeneous state, the solution was loaded into a 100 mL Teon-lined autoclave, which was sealed and maintained at 100–160 C for 12–48 h. Aer the reaction nished, the obtained black gray precipitate was washed with diluted ammonia solution (1 mol L1 ), deionized water and absolute alcohol in sequence for several times, and then stored in absolute alcohol solution. Different reaction parameters, such as the synthesis temperature (80, 100, 120, 140, and 160 C), the mineralizer quantity (NaOH, 2.4, 3.4, 4.4, 6.4, and 10.4 g) and the reaction times (12 h, 24 h, 36 h and 48 h) have been examined to nd out the optimal conditions, as summarized in Table 1. | RSC Adv., 2015, 5, 49280
In this paper, a practical and cost-effective processing route, in situ reactive infiltration technique, was utilized to fabricate magnesium matrix composites reinforced with a network of TiC–TiB2 particulates. These ceramic reinforcement phases were synthesized in situ from Ti and B4C powders without any addition of a third metal powder such as Al. The molten Mg alloy infiltrates the preform of (TipþB4Cp) by capillary forces. The microstructure of the composites was investigated using scanning electron microscope (SEM)/energy dispersive X-ray spectroscopy (EDS). The compression behavior of the composites processed at different conditions was investigated. Also, the flexural strength behavior was assessed through the four-point-bending test at room temperature. Microstructural characterization of the (TiB2–TiC)/AZ91D composite processed at 900 8C for 1.5 h shows a relatively uniform distribution of TiB2 and TiC particulates in the matrix material resulting in the highest compressive strength and Young’s modulus. Compared with those of the unreinforced AZ91D Mg alloy, the elastic modulus, flexural and compressive strengths of the composite are greatly improved. In contrast, the ductility is lower than that of the unreinforced AZ91D Mg alloy. However, this lower ductility was improved by the addition of MgH2 powder in the preform. Secondary scanning electron microscopy was used to investigate the fracture surfaces after the flexural strength test. The composites show signs of mixed fracture; cleavage regions and some dimpling. In addition, microcracks observed in the matrix show that the failure might have initiated in the matrix rather than from the reinforcing particulates. | Shamekh, Mohammed, Martin Pugh, and Mamoun Medraj. "Processing and Characterization of In Situ (TiC–TiB2) p/AZ91D Magnesium Matrix Composites." Advanced Engineering Materials 15.8 (2013): 708-717.
The following analytical reagents were used in the synthesis of phosphates: NH4H2PO4, (NH4)2HPO4, FeSO4·7H2O, (NH4)2Fe(SO4)2·6H2O, NH4FePO4, CH3COOLi, choline chloride, diethylene glycol, malic acid. For the synthesis of the NH4FePO42H2O, necessary for the production of LiFePO4, we have developed and optimized the procedure for the interaction of ammonium phosphate with ferrous sulfate, in the presence of acetate or formiate buffer solutions. FeSO47H2O or (NH4)2Fe(SO4)26H2O, (NH4)2HPO4 and NH4H2PO4 were taken as starting materials. The purity of synthesized NH4FePO4 was confirmed by the X-ray diffraction analysis (XRD) showing no reflexes of any impurities in the diffractogram (JCPDS No. 00-45-0424). Obtaining of lithium iron phosphate was based on the interaction of NH4FePO4 with CH3COOLi in the liquid phase medium of the melt of choline chloride and diethylene glycol. Synthesis was carried out in a quartz reactor in argon medium for 1-8 hours at 230 °C. The reactor was placed in an electric furnace with a programmable heating/cooling regime. The precipitate was washed in the distilled water and ethanol, separated by centrifugation and dried. The resulting powder was wetted with a solution of malic acid, dried and annealed (650 °C) for 1 hour to obtain a carbon coating on the grain surface of LiFePO4. | Galaguz, Vadym A., Sergiy M. Malovanyi, and Eduard V. Panov. "Synthesis of LiFePO4 nanocrystals and their properties as cathodic material for lithium ion batteries." Journal of the Serbian Chemical Society 83.10 (2018): 1123-1129.
A set of ceramic powders has been synthesized using a “bottom-up” approach which is denoted here as the dissolution method. The raw materials were metal powders or minerals. The dissolution media were strong acid or base solutions. In the case of metallic raw materials, magnesium and titanium powders were separately dissolved in hydrochloric acid to obtain their precursors. They were then dried, washed, and calcined in air at various temperatures to produce pure MgO and TiO2 nano-powders. Pure MgTiO3 nano-powders by mixing the precursors at the stoichiometric ratio and calcining the dried mixture at a temperature as low as 700°C have also been successfully synthesized. In the mineral case, local zircon sand was used as the raw material. A standard procedure to extract the “clean” and pure zircon powder was applied which included washing, magnetic separation, and reactions using hydrochloric acid and sodium hydroxide. A pure zircon nano-powder was obtained by applying mechanical ball-milling to the zircon powder. The zircon powder was also chemically dissociated to give amorphous silica (SiO2), cristobalite, amorphous zirconia (ZrO2), and nanometric tetragonal zirconia powders. | Pratapa, Suminar, et al. "Synthesis of High-Purity Ceramic Nano-Powders Using Dissolution Method." Ceramic Materials-Synthesis, Characterization, Applications and Recycling. IntechOpen, 2018.
SrRuO3 and CaRuO3 epitaxial thin films were grown using a Veeco GEN10 molecular-beam epitaxy system. Strontium and calcium were evaporated from low-temperature effusion cells while an electron beam evaporator was used for ruthenium. All of the elemental source materials—strontium, calcium, and ruthenium—had a purity of 99.99%. Oxidation was achieved using either the output from a commercial ozone generator (∼10% O3 + 90% O2) or distilled ozone (∼80% O3 + 20% O2). The ozone + oxygen mixture was introduced through a water-cooled, electropolished 316L stainless steel tube with a 4.6 mm inner diameter pointed at the substrate with an angle of inclination of 40◦ from the normal of the substrate and that terminates at a distance of 9.6 cm from the center of the substrate. The tube provides an enhancement in the local oxidant pressure by a factor of ∼4× over the background chamber pressure. Substrate temperature was measured using a pyrometer. (110) NdGaO3 substrates, from CrysTec GmbH, were etched using HF-NH4OH and then annealed at 950 ◦C in flowing oxygen to yield a GaO2-terminated surface.76 (100) SrTiO3 substrates were etched in buffered HF and annealed at 950 ◦C in flowing oxygen to yield a TiO2-terminated surface | Nair, Hari P., et al. "Synthesis science of SrRuO3 and CaRuO3 epitaxial films with high residual resistivity ratios." APL Materials 6.4 (2018): 046101.
A solid-state polymerizable monomer, 2,5-dibromo-3,4-propylenedioxythiophene (DBProDOT), was synthesized at 25 °C to produce a conducting polymer, poly(3,4-propylenedioxythiophene) (PProDOT). Crystallographic studies revealed a short interplane distance between DBProDOT molecules, which was responsible for polymerization at low temperature with a lower activation energy and higher exothermic reaction than 2,5-dibromo-3,4-ethylenedioxythiophene (DBEDOT) or its derivatives. Upon solid-state polymerization (SSP) of DBProDOT at 25 °C, PProDOT was obtained in a self-doped state with tribromide ions and an electrical conductivity of 0.05 S cm⁻¹, which is considerably higher than that of chemically-polymerized PProDOT (2×10⁻⁶ S cm⁻¹). Solid-state ¹³C NMR spectroscopy and DFT calculations revealed polarons in PProDOT and a strong perturbation of carbon nuclei in thiophenes as a result of paramagnetic broadening. DBProDOT molecules deeply penetrated and polymerized to fill nanocrystalline TiO₂ pores with PProDOT, which functioned as a hole-transporting material (HTM) for I₂-free solid-state dye-sensitized solar cells (ssDSSCs). With the introduction of an organized mesoporous TiO₂ (OM-TiO₂) layer, the energy conversion efficiency reached 3.5 % at 100 mW cm⁻², which was quite stable up to at least 1500 h. The cell performance and stability was attributed to the high stability of PProDOT, with the high conductivity and improved interfacial contact of the electrode/HTM resulting in reduced interfacial resistance and enhanced electron lifetime. | Kim, Byeonggwan, et al. "Room Temperature Solid‐State Synthesis of a Conductive Polymer for Applications in Stable I2‐Free Dye‐Sensitized Solar Cells." ChemSusChem 5.11 (2012): 2173-2180.
Layered LiCoO2 was synthesized by an oxidation of Co2+ ions in aqueous solutions by lithium peroxide in the presence of excess lithium hydroxide, followed by firing at 400–900°C. The samples were characterized by X-ray diffraction (XRD) and wet-chemical analysis. Although single phase Li1+xCo1−xO2 samples with a Li/Co ratio > 1 could be obtained at lower firing temperatures, they were metastable and transformed to the stoichiometric LiCoO2 with a Li/Co ratio of 1.0 at higher firing temperatures (T ≈ 900°C). The samples fired at low temperatures (T ≤ 700°C) exhibited lower capacity and poor electrochemical cyclability in the lithium cells, due to a disordering of the Li+ and Co3+ ions, and poor crystallinity. On the other hand, the samples fired at 900°C exhibited a capacity as high as 150 mAh/g in the voltage range 4.3–3.3 V, with excellent cyclability due to good cation ordering and crystallinity. | Kim, J., P. Fulmer, and Arumugam Manthiram. "Synthesis of LiCoO2 cathodes by an oxidation reaction in solution and their electrochemical properties." Materials research bulletin 34.4 (1999): 571-579.
(S)-2-Methoxymethyl-1-[2(R)- ethylcycloheptylidenamino]pyrrolidine 4 (2.862 g, 11.34 mmol) was dissolved in dry CH2Cl2 (30 cm³). The reaction was cooled to -78 °C and ozone was passed through the stirred solution for 2 h. The solvent was then removed in vacuo and the product was distilled, using a Vigreux column and a distillation apparatus through which trimethylchlorosilane had been pre-distilled. The ketone 5 (1.077 g, 68 %) was obtained as a liquid, bp 93–97 °C (30 mmHg); | Synthesis of Medium Ring Ethers. 5. The Synthesis of (+)-Laurencin Jonathan W. Burton, J. Stephen Clark, Sam Derrer, Thomas C. Stork, Justin G. Bendall, and Andrew B. Holmes Journal of the American Chemical Society 1997 119 (32), 7483-7498 DOI: 10.1021/ja9709132
Method A: To a dispersion of copper iodide (23.4 g, 123.0 mmol) in anhydrous Et2O (620 mL) at 0 °C was added MeLi (1.6 M in Et2O, 128 mL, 205.0 mmol), and the mixture was stirred for 1 h. A solution of enone 3 (8.38 g, 41.0 mmol) in Et2O (80 mL) was added dropwise, and the reaction was stirred at 0 °C for 30 min. The reaction was very carefully quenched with saturated aqueous NH4Cl solution and then stirred for 2 h at rt. The aqueous layer was separated and extracted with EtOAc (3 x 200 mL), the combined organic layers were washed with NH3/NH4Cl, brine, dried over MgSO4 and concentrated. Purification of the residue by column chromatography (0-5-10-25% EtOAc/hexane) gave diketone 4 (7.12 g, 79%) as a white solid. | Ben Bradshaw, Gorka Etxebarria-Jardí, and Josep Bonjoch Journal of the American Chemical Society 2010 132 (17), 5966-5967 DOI: 10.1021/ja101994q
To a solution of Na2CO3 (7.22 g, 68.1 mmol) and quinoline (19) (5.87 ml, 50.0 mmol) in THF-H₂O (1:1, 120 ml) at -10 °C was added thiophosgene (3.46 ml, 45.4 mmol) dropwise over 20 min. After stirring for 20 min, NaBH4 (687 mg, 18.2 mmol) was added portionwise. The reaction mixture was quenched with aq HCl and extracted with EtOAc four times. Combined organic extracts were washed with water, sat. NaHCO3 and brine, dried over MgSO4, and concentrated under reduced pressure. The residue was purified by column chromatography on silica gel eluting with EtOAc-hexane (15:85 to 20:80) to give isothiocyanate 20 (4.94 g, 56%) as a pale yellow oil. | Yosuke Kaburagi, Hidetoshi Tokuyama, and Tohru Fukuyama Journal of the American Chemical Society 2004 126 (33), 10246-10247 DOI: 10.1021/ja046407b
Lithium titanate was synthesized by solid state reaction with TiO2 and Li2CO3 as precursors [21]. This research used two different commercial grades of anatase TiO2, i.e. Merck, p.a. ICSD#24276 (TiO2-A) and TOSOH ICSD#24276 (TiO2-B). The anatase TiO2 (Merck, p.a.) and Li2CO3 were mixed at mol ratio of 5:2 with zirconia balls as crushers with the weight ratio of material to zirconia balls at 1:30. The mixing process was done in a ball mill at 300 rpm for 2 hours and then continued at 480 rpm for 2 hours. The mixture was calcined at 800 °C for 4 hours to produce LTO-A and cooled at room temperature. Sample preparation was conducted for anatase TiO2 TOSOH to produce LTO-B. | Natalia, Viona et al. “Lithium Titanate (LTO) Synthesis Through Solid State Reaction and Its Performance for LiFePO4/LTO Battery.” Journal of Mathematical and Fundamental Sciences (2018): n. pag.
Synthesis of iCP@X. iCP@X (X = Cl, TFSI) were synthesized with pentachlorocyclopropane and piperazine by a simple rection. Pentachlorocyclopropane (500 mg, 2.33 mmol, 2 equiv), anhydrous piperazine (301 mg, 3.5 mmol, 3 equiv), and triethylamine (590 mg, 5.8 mmol, 5 equiv) were dissolved in CHCl3 (15 mL). The reaction was maintained at room temperature for 4 days under an argon atmosphere. After that, the product was washed 3−5 times with dichloromethane and ethanol. Finally, the solid yellow powder was dried at 60 °C under vacuum for 12 h to obtain iCP@Cl in a yield of about 87%. For ion exchange, iCP@Cl powder was dispersed and stirred in a 15 wt % LiTFSI aqueous solution (100 mL), which was replaced every 24 h three times. Finally, the yellow powder was dried for 12 h under a 60 °C vacuum to obtain iCP@TFSI in a yield of about 90%. | Yu Wang, Haifeng Ji, Xiaojie Zhang, Jingjing Shi, Xiaona Li, Xiaoxia Jiang, and Xiongwei Qu ACS Applied Materials & Interfaces 2021 13 (14), 16469-16477 DOI: 10.1021/acsami.1c02309
In preparation Li2ZrO3 coating Li4Ti5O12, the Li2ZrO3 coating was performed as follows: 0.043 g of Zr(NO3)4·5H2O and 0.02 g of CH3COOLi·2H2O were separately dissolved in absolute alcohol to obtain solution, respectively. 4.591 g of Li4Ti5O12 powder was ultrasonically dispersed in the CH3COOLi·2H2O solution, then the Zr(NO3)4·5H2O diluted solution was slowly pumped in it for 3 h. The mixture was continuous stirred at 80 ◦C to form homogeneous slurry. The precursor was dried and reacted at 850 ◦C for 6 h under air atmosphere, and the product of Li2ZrO3 coating Li4Ti5O12 was simply named as LZO-LTO | (2016) Applied Surface Science, 368 , pp. 56-62.
Fabrication of CoCuFe2O4/ZIF-8(Zn) metal organic framework: 100 mg of CoCuFe2O4 nanoparticles were dispersed in 10 mL of methanol with 0.5 ml of CTAB (0.01 mol/L) and sonicated for 1 h. CTAB was used to facilitate loading of ZIF-8(Zn) on the surface of CoCuFe2O4 nanoparticles. Then, zinc nitrate solution (3 mmol of Zn(NO3)2.6H2O in 30 mL of methanol) was added into ferrite so- lution dropwise under stirring for 30 min. Subsequently, 6 mmol of 2-MIM in 20 mL of methanol was dissolved and dropwised into previous solution. The mixture was stirred at room temperature for 24 h. Finally, the CoCuFe2O4/ZIF-8(Zn) nanoparticles were collected by centrifugation, washed with methanol and double distilled wa- ter three times, and dried at 65 °C in a vacuum oven for 12 h. | Firouz Matloubi Moghaddam, Atefeh Jarahiyan, Mahdi Heidarian Haris, Parisa Yaqubnezhad Pazoki, Bagher Aghamiri, High catalytic performance of CoCuFe2O4/ZIF-8(Zn) nanocatalyst for synthesis of new benzimidazole derivatives, Journal of Molecular Structure, Volume 1285, 2023, 135496, ISSN 0022-2860, https://doi.org/10.1016/j.molstruc.2023.135496. (https://www.sciencedirect.com/science/article/pii/S0022286023005938)
1.5 mL Ac2O was added to 20 mL (50 mg/mL) of STP in batches, and the pH of the reaction solution was adjusted with NaOH solu- tion (1 mol/L) (pH = 9–10). After all the Ac2O addition, the re- action was performed at room temperature for 2 h. After the reac- tion, it was adjusted to neutral with 1 mol/L HCl. Finally, the acety- lated STP (Ac-STP) was obtained by sedimentation, centrifugation, dialysis and lyophilization, respectively | Chemical modification and structural analysis of polysaccharide from Solanum tuberdsm Author links open overlay panelWenjian Yang, Gangliang Huang
Chalcopyrite CuInS2 NC Synthesis. The CIS NCs were synthesized based on a protocol reported by De Trizio et al.14 Typically, CuI (0.8 mmol) and In(Ac)3 (0.8 mmol) in 10 mL of DDT were mixed under inert atmosphere and degassed for 1 h at 80 °C. Under N2 atmosphere, the temperature was raised to 210 °C, and after 40 min of reaction, the mixture was cooled down to room temperature. To investigate the effect of the washing protocol on the outcome of the shelling reactions, the NCs were washed by precipitation once with one of three different antisolvents: 1:1 methanol/butanol mixture, ethanol or acetone, the total volume of antisolvent being 10 mL. The precipitate was isolated by centrifugation and redispersed in 15 mL of toluene | Chem. Mater. 2018, 30, 2400−2413
In a typical synthesis of host AgZnInS/ZnS NCs with Zn etching, AgDDTC (0.025 mmol), Zn(Ac)2 (0.1 mmol), In(Ac)3 (0.1 mmol), oleic acid (0.5 mL), DDT (0.5 mL) and ODE (4 mL) were added into a 50 mL three-necked round bottom flask equipped with a condenser and a magnetic stir bar. The mixture was heated to 125 °C under vacuum until a clear solution was obtained. Under a flow of nitrogen, the solution was heated to 160 ~ 180 °C, and then 0.8 mL of sulfur precursors (3 mmol sulfur dissolved in a mixture of 4.5 mL of oleylamine and 1.5 mL of DDT) was quickly injected into the solution. The solution was further heated to 210 °C and was remained at this temperature for 40 mins and then heated to 240 °C for Zn etching. In the Zn etching process, 1 mL of zinc precursors (3 mmol Zn(Ac)2 dissolved in a mixture of 3 mL of ODE, 1.5 mL of oleylamine and 1.5 mL of DDT) were added drop-wise into the core-NC solution. The above addition process of zinc precursors was repeated five times at 15-min intervals. After the reaction was complete, the mixture was cooled down to room temperature. The host NCs were purified repeatedly with the solvent combinations of hexane/ethanol and chloroform/acetone by centrifugation and then dried under vacuum. | Lee B, Hegseth T, Song Y, Zhao J, Zhu X. Mn-Doped AgZnInS/ZnS Nanocrystals (NCs): Effects of Zn Etching on the NC Optical Properties. Opt Mater (Amst). 2022;123:111941. doi:10.1016/j.optmat.2021.111941
Synthesis of AgGaS2 NCs. For a typical synthesis of AgGaS2 NCs, AgI (18.8 mg, 0.08 mmol), Ga(acac)3 (59.2 mg, 0.16 mmol), and OAm (6 mL) were mixed together in a 50 mL three-necked flask which was connected to a Schlenk line at 40 °C and then degassed for 1 h by purging with Ar gas under magnetic stirring. Subsequently, the pre-formed S precursor by dissolving S powder (10.25 mg, 0.32 mmol) in a mixture of OAm (0.5 mL) and DDT (0.5 mL) at room temperature was swiftly injected. After 20 min, the reactive system was heated up to 305 °C and maintained this temperature for 2 min to yield AgGaS2 NCs. After cooling to room temperature, the final products were precipitated by adding anhydrous ethanol and collected by centrifugation at 9000 rpm for 10 min. The purified NCs were redispersed in 3 mL of toluene | Inorg. Chem. 2020, 59, 9, 5975–5982
The preparation of Si-NCs using silicon rich oxide precursors was first introduced by Liu et al. whereby silicon suboxide powders (SiOx, x = 0.4−1.8) were thermally annealed in inert atmosphere at 900 °C.44 After HF etching, freestanding hydride terminated Si-NCs were obtained with a mean diameter of 4.2 nm. This provided a platform for the development of the method described in this paper: the thermal processing of commercially available hydrogen silsesquioxane (HSQ, HSiO1.5) under a slightly reducing atmosphere to obtain Si-NCs in bulk quantities.7 This method, and variants thereof, has been embraced by numerous researchers32,45−49 to reproducibly generate high quality Si-NCs of varying sizes. | Chem. Mater. 2017, 29, 1, 80–89
Chemical Synthesis of OSHS, OSDS, and OSHB: Heparan sulfate, dermatan sulfate, and heparin by-products were converted to tetrabutylamine salt by a previously reported procedure (29). The resulting salt (100 mg) was dissolved in 2 ml of N,N-dimethylformamide to which 2.3 g of N,N-dimethylformamide·sulfur trioxide complex dissolved in 16 ml of N,N-dimethylformamide was added. After 1 h at 70 °C, the reaction was stopped by adding 5 ml of cold water. The pH was adjusted with 10 n NaOH to pH 9. The oversulfated material was precipitated with 3 volumes of ethanol saturated with sodium acetate and then collected by centrifugation. The resulting pellet was washed with 30 ml of 75% ethanol three times using ultrasound to break up the pellet followed by centrifugation. The oversulfated material was dissolved in 10 ml of water, dialyzed to remove salt, and lyophilized. | Pan J, Qian Y, Zhou X, Lu H, Ramacciotti E, Zhang L. Chemically oversulfated glycosaminoglycans are potent modulators of contact system activation and different cell signaling pathways. J Biol Chem. 2010;285(30):22966-22975. doi:10.1074/jbc.M109.063735
After 1 g STP sufficient dissolution in 80 mL NaOH solution (20%), then 30 mL 4 mol/L of ClCH2COOH solution (isopropanol as solvent) was slowly added slowly. The mixed solution was then placed at 55 °C for 5 h. After the reaction, the mixture was cooled to room temperature and then adjusted to neutral with 1 mol/L HCl. Finally, the carboxymethylated STP (CM-STP) was obtained by precipitation with ethanol, centrifugation, dialysis, and lyophiliza- tion, respectively. | Chemical modification and structural analysis of polysaccharide from Solanum tuberdsm Author links open overlay panelWenjian Yang, Gangliang Huang
General procedure for synthesis of 3-(3,5-diphenyl- 1H-pyrazol-4-yl)−3-(substituted phenyl)propanoic acid 6(a-f) The targeted moieties were synthesized in the pure form without column chromatography. Compound 4-benzoyl-3-(4- substituted phenyl)−5-oxo-5-phenylpentanoic acid 5(a-f) mixed with hydrazine hydrate in a round bottom flask containing ab- solute ethanol and refluxed for 2–3 h, completion of reaction was monitored and confirmed by TLC. The excess ethanol was recovered by reduced pressure (rotor), the reaction mixture was poured into crushed ice with stirring, solid formed was filtered and washed with water to get pure and desired compound3-(3,5- diphenyl-1H-pyrazol-4-yl)−3-(4-substituted phenyl)propanoic acid 6(a-f) | A new approach for the synthesis of tri-substituted pyrazole propionic acids derivatives: Anti-inflammatory, antimicrobial and molecular docking studies Author links open overlay panelParashuram Gudimani a, Nagashree U Hebbar a, Samundeeswari L Shastri a, Lokesh A. Shastri a, Arun K Shettar b, Joy H Hoskeri c, Shrinivas Joshi d, Vinay A Sunagar
Synthesis of chemosensor JT The intermediate 3-aldehyde-4-hydroxybenzopyranone was synthesized in accordance with literature [48]. The synthesis route of chemical sensor JT is shown in Scheme 1. 4-Hydroxybenzoyl hydrazide (1.0 mmol) was dissolved in 10.0 mL anhydrous ethanol and was added dropwise to the dissolve 3-formyl-4-hydroxycoumarin (1.0 mmol) in 10 mL of ethanol in a flask under magnetic stirring. The resulting solution was refluxed at 343 K for 7.0 h. Then the solvent was removed under reduced pressure, the crude product was recrystallized by anhydrous ethanol. Ultimately the pale yellow solid product was obtained. | A highly selective and sensitive coumarin-based chemosensor for recognition of Al3+ and the continuous identification of Fe3+ in water-bearing system and biomaging & biosensing in Zebrafish Author links open overlay panelYin-Xia Sun a 1, Yue-Hui Jia a 1, Wen-Yu Han a, Yi-Gang Sun a, Jian-Jun Wang b, Zhe-Peng Deng a, Yu Sun c, Lan Yu d
0.19 g (1.66 mmol) (1R,2R)-(-)-Diaminocyclohexane (Aldrich) are dissolved in 10 mL technical ethanol. 0.25 g (0.84 mmol) Zinc nitrate hexahydrate (Sigma-Aldrich) in 5 mL water are slowly added under stirring at room temperature. After slow evaporation at room temperature, crystals appeared after 4 days | Comment on “Crystallographic and theoretical study of the atypical distorted octahedral geometry of the metal chromophore of zinc(II) bis((1R,2R)-1,2-diaminocyclohexane) dinitrate”
Synthesis of 1,1′-((2,5-dimethyl-1,4-phenylene)bis(methylene)) bis(4-carboxypyridin-1-ium) chloride (H2LCl2): 1,4-bis(chloromethyl)−2,5-dimethylbenzene (2.020 g, 10.0 mmol) and 4-picolinic acid (3.075 g, 25.0 mmol) were dissolved in 50 mL DMF in a round-bottomed flask (150 mL), heating under reflux and stirring for 72 h. After cooling down to room temperature, the white solid was isolated via filtration, washed with DMF (20 mL/time) three times, then 3.98 g white powder H2LCl2 was gotten through natural drying and the yield was 89.3% (based on 1,4-bis(chloromethyl)−2,5-dimethylbenzene) | Sensitive and rapid sensing of dimetridazole in food and environmental samples using a water-stable luminescent zwitterionic Cd(II) metal-organic framework Kaimin Wang a,∗, Yanqiu Dong a, Xiong Zhao a, Keyan Duan a, Ruiting Zhao a, Yanqing Ye a,∗, Jinrong Guo a, Hao Pan b, Huaijun Tang a, Yulu Ma
Synthesis of [Co3(L)2(H2O)6]n: Co(NO3)2·6H2O (58.24 mg, 0.2 mmol), H3L (31.83 g, 0.05 mmol) were dissolved in 5 mL mixed solvent of 1, 4-dioxane (2.5 mL) and H2O (2.5 mL) . Then the mixture was put into a 25 mL Teflon-lined autoclave and heated at 140 °C for 72 h. After the sample gradu- ally cooled to room temperature, pink long strip crystals were ob- tained, and the yield based on H3L was about 83%. Elemental Anal. (%) C, 55.71; H, 3.28; N, 10.74. Calcd. (%) C, 55.72; H, 3.51; N, 10.83. IR (KBr pellet, cm−1): 2993(m), 2875(m), 2667(s), 1691(s), 1598(s), 1520(s), 1173(s), 1101(s), 1049(s), 793(w), 761(s), 498(w). | A pyrazole-functional 3D cobalt-organic framework for fluorescence detection of Cu2+ and Hg2+ Author links open overlay panelYan Xi a, Meng Hu a, Lu Gao b, Qiaona Sun a, Enhui Ma a, Wenjin Hu a, Mengting Li a, Wei Liu a, Jiayin Sun a, Chuanlei Zhang
[Co(μ-phsuc)(μ-obix)]n: A mixture of Co(NO3)2·6H2O (29.1 mg, 1 mmol), phsucH2 (19.5 mg, 1 mmol), obix (23.8 mg, 1 mmol) and NaOH (8.0 mg, 2 mmol) in distilled water (10 mL) was sonicated at ambient tem- perature for 30 min. Then, the reaction mixture was placed in a closed capped bottle (25 mL) and heated at 120 °C for 3 days. Upon cooling to room temperature, the obtained purple crystals were filtered, washed with water, and dried in air. FT-IR (KBr, cm−1): 3522(s), 3408(s), 3126(s), 3087(w), 3051(w), 2922(w), 1606(vs), 1598(vs), 1511(m), 1402(vs), 1306(w), 1221(m), 1090(m), 1022(m), 952(m), 873(m), 743(m), 657(m). Anal. calcd. (%) for C24H22N4O4Co (489.40 g/mol): C, 58.90; H, 4.53; N, 11.45. Found: C, 58.98; H, 4.43; N, 11.03 | Syntheses, characterization of three new cobalt(II) complexes with 2-phenylsuccinic acid and flexible bis(imidazole) linkers Figen Arslan Biçer a,∗, Mürsel Arıcı b, Okan Zafer Ye ̧sile
Synthesis of MIEC lithium garnet MIEC lithium-stuffed garnet samples with nominal compositions Li6.2Ga0.2Pr3Zr1.8Nb0.2O12, Li6.4Ga0.2Pr3Zr1.8Ce0.2O12, Li6.4Ga0.2Pr2.5Nd0.5Zr.2O12 and Li6.6Ga0.2Pr3Zr1.8Cr0.2O12 were prepared with a simple solid-state reaction. To prepare these four types of garnet, an appropriate amount of lithium hydroxide monohydrate (10 wt% excess of LiOH⋅H2O was added to compensate for the possible loss of lithium during high-temperature sintering), praseodymium (III) nitrate hexahydrate (Pr(NO3)3⋅6H2O), gallium oxide (Ga2O3) and zirconium oxide (ZrO2) were weighed and wet ball milled in isopropanol using zirconia milling media. In addition to these precursor materials, to realize niobium doping, niobium oxide (Nb2O5) was used as a precursor material. For cerium doping, cerium oxide (CeO2) was used, for neodymium doping, neodymium oxide (Nd2O3) was used and for chromium doping, chromium oxide (Cr2O3) was used. After the solvent had evaporated, the collected powders of Li6.2Ga0.2Pr3Zr1.8Nb0.2O12, Li6.4Ga0.2Pr2.5Nd0.5Zr.2O12 and Li6.6Ga0.2Pr3Zr1.8Cr0.2O12 were annealed at 950 °C for 10 h and cooled to room temperature. In contrast, Li6.4Ga0.2Pr3Zr1.8Ce0.2O12 was annealed at 800 °C for 10 h. This annealed powder was again wet ball milled for 24 h and then dried. The dried powders of Li6.2Ga0.2Pr3Zr1.8Nb0.2O12 and Li6.4Ga0.2Pr2.5Nd0.5Zr.2O12 and Li6.4Ga0.2Pr3Zr1.8Ce0.2O12 were pressed into pellets and placed on magnesium oxide plates. The pellets were covered by a sufficient amount of mother powder to minimize lithium loss during sintering at 1,100 °C for 8 h. The Li6.6Ga0.2Pr3Zr1.8Cr0.2O12 pellets were sintered at 1,150 °C for 12 h. After sintering, the pellets were polished with 600 and 1,200 grit sandpaper and then cleaned with ethanol. | Extreme lithium-metal cycling enabled by a mixed ion- and electron-conducting garnet three-dimensional architecture ¦ Nature Materials
In a 30 ml glass vial, 20 mg Pt(acac)2, 25.6 mg Ni(acac)2, 32 mg W(CO)6 and 135 mg glucose were dissolved in a mixture of 3 ml oleylamine and 2 ml octadecene. The mixture was sonicated for 1 h, and the resulting homogeneous solution was kept at 80 °C for 2.5 h and then heated to 140 °C for another 8 h. After the reaction, the precipitate was centrifuged out at 20,130g and washed by ethanol/hexane (25 ml/5 ml) three times. The final product was suspended in 10 ml cyclohexane. In a 30 ml glass vial, 30 mg carbon black (the carbon black was annealed under Ar at 200 °C for 1 h before use) was sonicated in 15 ml ethanol for 1 h. Five millilitres Pttet@Ni(OH)2 hexane solution was then added into the carbon black/ethanol solution, and the mixture was sonicated for another 1 h. The catalysts were centrifuged out at 20,130g and washed with cyclohexane/ethanol solution three times, followed by drying in a vacuum oven for 1 h. The Pttet@Ni(OH)2/C were then annealed in the air at 200 °C for 2 h to fully remove the surface remaining ligands. The Pt yield is about 40%, on the scale of 6 mgPt per batch. It has been scaled up to 120 mgPt per batch. The crystalline Ni(OH)2 nanoplates were synthesized via adding 0.5 ml 30 wt% ammonia water drop by drop into 100 ml Ni(NO)3 solution (10 g l−1) with 0.25 g cetyltrimethyl ammonium bromide (CTAB) as the surfactant. | Amorphous nickel hydroxide shell tailors local chemical environment on platinum surface for alkaline hydrogen evolution reaction ¦ Nature Materials
Large single-crystal ingots of Ag8SnSe6 were synthesized using a vertical Bridgman method32. High-purity Ag, Sn and Se elements (>99.99%) were weighed according to the stoichiometric ratio. The mixture of the starting materials was loaded into a quartz ampoule (25 mm diameter) and flame sealed under vacuum at ~10−3 Pa. The sealed ampoule was placed into a 1,273 K rocking furnace, and sample homogeneity was achieved by a 30 min rocking motion with a rate of 20 r.p.m. Then the furnace was cooled to room temperature naturally. The obtained polycrystalline ingot was placed into a Bridgman furnace. The single-crystal growth conditions were set at 1,123 K with a temperature gradient of 5–8 K cm−1 and a lowering rate of 1.5 mm h−1. The as-grown crystal ingot was cooled to room temperature with a rate of 20–25 K h−1. Finally, quasi-single-domain crystals were cut from the ingot for single-crystal measurements (Supplementary Fig. 1a), and powder samples were obtained by grinding the pieces from the same ingot. The crystal alignments were conducted with an X-ray back reflection Laue diffractometer (Multiwire Laboratories MWL120). One of the Laue patterns is shown in Supplementary Fig. 1b. | Extreme phonon anharmonicity underpins superionic diffusion and ultralow thermal conductivity in argyrodite Ag8SnSe6 ¦ Nature Materials
LiPF6 (151 mg, 1.0 mmol) was dissolved in excess Adpn (4.5 ml, 4.0 mmol) by heating the mixture to 165 °C under an argon atmosphere until it dissolved. The LiPF6 was not soluble in Adpn at room temperature. Upon cooling, crystalline material started to form at ~115 °C, and formation was complete at room temperature. A single crystal was removed from the precipitate for X-ray structure determination, and the remaining solid was rinsed five times with excess Et2O and dried under vacuum for ~20 minutes to remove the residual amount of Adpn and Et2O, after which the dry, co-crystal solid was isolated; no visible liquid Adpn/solvent was apparent by inspection. Water was rigorously excluded from all samples by using a glove box with an argon atmosphere, in which water levels were <9 ppm at worst. The sample was incorporated concomitantly during the synthesis into Whatman glass microfibre filters, grade GF/A (Sigma-Aldrich), with 0.26 mm thickness. The co-crystal in the glass fibre filter was used as the separator between the electrodes to control the size and the amount of the electrolyte in the electrochemical experiments. | A soft co-crystalline solid electrolyte for lithium-ion batteries ¦ Nature Materials
We developed a three-step process to incorporate Ni into the RuO2 lattice for Ni-RuO2 catalyst preparation (Methods and Fig. 1a). First, a wet impregnation of metal precursors was adopted on a carbon black support, which was followed by H2/Ar annealing reduction to obtain Ru3Ni nanoparticles supported on carbon black (Ru3Ni/C; Fig. 1b and Supplementary Figs. 1a and 2). The carbon support is important during this process in regard to the prevention of particle aggregation38. Second, the obtained Ru3Ni/C was annealed in air to convert Ru3Ni nanoparticles to Ru3NiOx and, meanwhile, to remove the carbon supports (Supplementary Figs. 1b and 3). Finally, the obtained Ru3NiOx underwent an acid-leaching process to remove unstable Ni species and yield the final catalyst—that is, Ni-RuO2. The air-annealing and acid-leaching processes greatly enhanced acidic OER performance (Supplementary Fig. 4a), and the optimized air-annealing temperature was found to be 450 °C (Supplementary Fig. 4b). The choice of Ni incorporation over other transition metals (Supplementary Fig. 5), and the Ru:Ni precursor molar ratio of 3:1 (Supplementary Figs. 6–11), were determined after a rigorous performance optimization process. | Non-iridium-based electrocatalyst for durable acidic oxygen evolution reaction in proton exchange membrane water electrolysis ¦ Nature Materials
In a typical procedure, 0.1721 g of RuCl3 and 0.0656 g of NiCl2·6H2O (that is, RuCl3 and NiCl2 at a molar ratio of 3:1) were mixed in 150 ml of 1 M HCl and sonicated for 2 h. Carbon black (0.4 g; Cabot, BP2000) was then added and dispersed by stirring for 18 h under room temperature to ensure uniform distribution. Next, the mixture was dried by using a rotary evaporator and the remaining powder was collected. The powder was annealed in a flowing Ar/H2 (5% H2) atmosphere at 900 °C for 2 h and then annealed in air at 250–550 °C (450 °C as the optimized temperature) for 3 h. After annealing, 50 mg of product was added to 20 ml of 1 M HCl and mixed at room temperature for 12 h to perform acid leaching, then centrifuged and washed with deionized water three times. Finally, the sample was dried at 80 °C in an oven for 12 h to obtain the Ni-RuO2 catalyst. RuaNibOx-AL samples with different amounts of Ni dopant were also prepared following the same procedure, except that the level of precursors was tuned in the first step. In addition, RuO2 with no Ni incorporated was prepared in a similar method using RuCl3 as precursor. M-RuO2 (M=Fe, Co, Zn, Cu) samples with different metal dopants were also prepared using the same procedure, except that the precursors used in the first step were different—FeCl3, CoCl2, Zn(NO3)2·6H2O, and CuCl2·2H2O. Of note, the weight ratio of total metal content in precursors to carbon black support was fixed at 1:4 in all catalyst synthesis. | Non-iridium-based electrocatalyst for durable acidic oxygen evolution reaction in proton exchange membrane water electrolysis ¦ Nature Materials
The Pt/Nb alloy catalysts were prepared by the conventional impregnation method, which involved wet impregnation of metal precursors (that is, H2PtCl6 and NbCl5) on the carbon black BP2000 support, followed by H2 reduction at a high temperature of 900 °C. The nominal total metal content was controlled to 20 wt % for all catalysts unless otherwise specified. We initially attempted to prepare the alloy catalysts by impregnating H2PtCl6 and NbCl5 onto BP2000 in an aqueous solution, but large niobium carbide and Pt particles were obtained (Figure S1a). Phase separation was likely caused by the inhomogeneous adsorption of metal pairs as a result of the nonnegligible hydrolysis of NbCl5 in water. Alternatively, we adopted anhydrous ethanol as the solvent for impregnation and finally obtained the desired Pt/Nb alloy catalysts (Figure 1a). Two Pt/Nb catalysts with molar ratios of 3:1 and 1:1 were prepared and are referred to as Pt3Nb/BP2000 and PtNb/BP2000, respectively. A monometallic Pt catalyst was also prepared by the same process for comparison (referred to as Pt/BP2000). | High-Temperature Synthesis of Small-Sized Pt/Nb Alloy Catalysts on Carbon Supports for Hydrothermal Reactions ¦ Inorganic Chemistry (acs.org)
P3-Na0.6(Li0.2Mn0.8)O2 and P3-Na0.6(Li0.2Ti0.2Mn0.6)O2 were synthesized by conventional solid-state synthesis. Stoichiometric amounts of Na2CO3 (>99%, Sigma-Aldrich), Li2CO3 (99.99%, Sigma-Aldrich), MnO2 (>99%, Sigma-Aldrich) and TiO2 (>99%, Sigma-Aldrich) were mixed homogeneously with acetone for 24 h. The resultant mixture was stirred over 12 h at room temperature to evaporate the acetone. The final products were obtained by heating the collected powder at 500 °C for 5 h and 650 °C for 24 h with intermediate grinding. | Coupling structural evolution and oxygen-redox electrochemistry in layered transition metal oxides ¦ Nature Materials
The synthesis consists of a high-temperature reduction of a tellurium oxide in the presence of hydrazine (N2H4) in a basic aqueous medium35,36,51,52. We followed the hydrothermal growth recipes proposed in the literature36,51. Briefly, we mixed Na2TeO3 (104 mg) and polyvinylpyrrolidone (average molecular weight, 360,000; 547.9 mg) in 33 ml of MilliQ water by magnetic stirring to achieve a clear solution at room temperature. Then, NH4OH solution (3.65 ml, 25% by weight in water) and hydrazine hydrate (1.94 ml, 80% w/w) were added while stirring. The mixture was transferred to an autoclave that was sealed and heated at 180 °C for 23 h. We washed the resulting material by successive centrifuge-assisted precipitation (5,000 r.p.m., 5 min) and redispersion with MilliQ water (ten steps of 4 ml water each). At this stage, we are still not able to produce selectively one or the other enantiomer, and the distribution of left- and right-handed NWs is random. | Gate-tuneable and chirality-dependent charge-to-spin conversion in tellurium nanowires ¦ Nature Materials
Polycrystalline samples of Ba–Li oxyhydrides were synthesized by two different solid-state reactions. In one case, a mixture of BaH2, BaO and LiH was sintered at 650 °C and 2 GPa using a cubic anvil-type cell (high-pressure synthesis), while in the other case, the same mixture was sintered in a stainless steel tube filled with H2 gas (ambient-pressure synthesis). Room-temperature synchrotron X-ray diffraction (SXRD) revealed that the sample obtained by the high-pressure synthesis adopts a tetragonal unit cell (I4/mmm space group; no. 139) with a = 3.95974(3) Å and c = 14.20850(14) Å (Supplementary Fig. 1a). Refinement of the neutron diffraction (ND) profile (Fig. 1a and Supplementary Table 1) revealed a partially anion-ordered K2NiF4-type structure in which the equatorial sites are occupied by only H atoms and H/O are randomly distributed at the apical sites, as is also the case for the isostructural Sr2LiH3O (ref. 11; Fig. 1b). This phase is hereafter referred to as α-BLHO. | Hydride-ion-conducting K2NiF4-type Ba–Li oxyhydride solid electrolyte ¦ Nature Materials
Purified and untreated materials with the nominal compositions NaxSn0.995–xSe (x = 0.01–0.03) and SnSe as a reference were synthesized by reacting stoichiometric mixtures of proper starting reagents. They were loaded in carbon-coated and evacuated fused-silica tubes (roughly 10–4 Torr), and were heated at 1,223 K for 12 h, followed by quenching to ice water. The obtained ingots were further annealed at 773 K for 48 h and were cooled naturally to room temperature. The weight of typical ingots was approximately 13 g. They were pulverized by hand-grinding, and were subsequently purified at 613 K for 6 h under a 4% H2/96% Ar with a flow rate of 200 ml min−1. | Polycrystalline SnSe with a thermoelectric figure of merit greater than the single crystal ¦ Nature Materials
VBr3 and VI3 were grown in evacuated quartz sealed tubes by reacting elementary vanadium (vanadium powder, −325 mesh, 99.5%, Alfa Aesar), iodine (99+%, Alfa Aesar) and purified bromine (Sigma-Aldrich) with a slight excess of halide. Because bromine is a liquid, the tube was placed in a liquid nitrogen bath to freeze the bromine before being evacuated and quickly flame-sealed. The tubes were placed in a tubular oven, with the extremity containing the reactants heated at 400 °C for VBr3 and 450 °C for VI3 while the other extremity was placed at almost room temperature, as reported elsewhere1,2. After a 72 h synthesis, large crystals were collected at the cold extremity of the tube, placed in a Schlenk tube and further heated at 200 °C for a few hours under vacuum (10−2 mbar) to eliminate the excess bromine or iodine traces. VCl3 (97%, Sigma-Aldrich) was used as received. Lithiated phases were obtained by adding the VX3 phases in a three times excess of n-butyllithium solution (2.5 M in hexane, Sigma-Aldrich) and stirring the suspension for at least 1 hour. The solution was further centrifuged, and the collected powder was washed three times with hexane before drying under vacuum in the glove box antechamber. The β-Li3PS4 solid electrolyte was obtained in our laboratory via a tetrahydrofuran-mediated route proposed by Liu et al.32 and with a room temperature ionic conductivity of σRT = 0.21 mS cm–1. Commercial Li6PS5Cl electrolyte was also used (NEI) with an ionic conductivity of σRT = 3.8 mS cm–1. | Extending insertion electrochemistry to soluble layered halides with superconcentrated electrolytes ¦ Nature Materials
To synthesize the RbAg3Se2 and CsAg3Se2 ternary compounds, A2Se3 (A = Rb or Cs), Ag and Se powders were homogenized in a mortar and pestle in a 1:6:1 molar ratio, loaded into a graphite crucible and capped with a graphite plug before being flame-sealed in a fused-silica tube with a 15 mm outer diamter and 13 mm inner diameter. These mixtures were heated to 400 °C in 3 h and held for 12 h before the furnace was turned off. Similar procedures were used for targeting LiAg3Se2, NaxK1–xAg3Se2 (x = 0.05, 0.01, 0.25 and 1) and RbxK1–xAg3Se2 (x = 0.05, 0.01, 0.25 and 0.75) using stoichiometric molar ratios of Li2Se, Na2Se, Ag, Se, KAg3Se2 and RbAg3Se2. In all cases a black, homogeneous powder compact was produced. Powder X-ray diffractograms for all products can be located in the Supplementary Information (Supplementary Figs. 13–15). | A two-dimensional type I superionic conductor ¦ Nature Materials
The synthesis was carried out as reported elsewhere40, with slight modifications14. Bi2O3 (10.0 g, 21.5 mmol) was mixed with trifluoroacetic acid (10 ml, 139 mmol) and trifluoroacetic anhydride (20 ml, 139 mmol) in a three-neck flask, connected to a Schlenk line, and stirred under N2 atmosphere at 60 °C for 24 h. The oxide fully dissolved, forming a viscous, brownish solution. The solvents were evaporated under vacuum, resulting in a white powder (yield: 96%). | Thermal synthesis of conversion-type bismuth fluoride cathodes for high-energy-density Li-ion batteries ¦ Communications Chemistry (nature.com)
The as-synthesized Bi(TFA)3 (3.30 g, 6.03 mmol) was added inside an N2-filled glovebox (O2, H2O < 0.1 ppm) to an alumina crucible and placed into a silica quartz tube that was fused on one side and open on the other. The open end was then sealed with a valve and transferred into a tube furnace. The valve was used to release the gaseous decomposition products. The sample was heated under N2 flow from RT to 100 °C at 300 °C h−1 at 300 °C h−1 where it was kept for 2 h, and then heated at 50 °C h−1 to 300 °C where it was kept for 12 h before cooling to RT at 300 °C h−1, yielding a brown powder (1.60 g, 6.00 mmol, 100%). The yield was determined by weighing the product before and after the heat treatment. The stability of BiF3 was tested under air by storing the product in a 5 ml glass vial under air for 3 months. | Thermal synthesis of conversion-type bismuth fluoride cathodes for high-energy-density Li-ion batteries ¦ Communications Chemistry (nature.com)
O3-NaCoO2 was synthesized using a conventional solid-state method. Stoichiometric amounts of Co3O4 (Aldrich, 99.5%, nanopowder) and Na2O2 (Aldrich, 97%) were mixed thoroughly by a Spex Mixer/Mill 8000M for 90 min. The precursors were then pressed into pellets before annealing at 450 °C for 16 h under flowing oxygen. P3’-Na0.67CoO2 was prepared by chemically desodiating O3-NaCoO2. Stoichiometric amounts of O3-NaCoO2 and NO2BF4 (Aldrich, ≥95%) were added to acetonitrile (Aldrich, 99.8%, anhydrous) in an argon-filled glovebox. NO2BF4 dissolves while NaxCoO2 remains as a solid phase. The solution was then stirred for 2 d before the resulting black powder was filtered and washed three times with acetonitrile. The sample was then dried at 70 °C in vacuum overnight and stored in the argon-filled glovebox. | The interplay between thermodynamics and kinetics in the solid-state synthesis of layered oxides ¦ Nature Materials
LIO, LISO25 and LISO50 were synthesized by solid-state reactions. Appropriate amounts of Li2CO3 (Alfa Aesar, 99.998% metal basis), IrO2 (Alfa Aesar, 99.99% metal basis) and SnO2 (Alfa Aesar 99.9% metal basis) were mixed using a planetary ball mill. A 10% excess of Li2CO3 was used to compensate the lithium evaporation at high temperature. Mixed powder was heat treated at 1000 °C for 12 h twice in a box furnace with an intermittent grinding, and then naturally cooled to room temperature. | Metal–oxygen decoordination stabilizes anion redox in Li-rich oxides ¦ Nature Materials
TiO1.12F0.40(OH)0.48 was synthesized using a mild solvothermal process described in our previous report20. Briefly, a solution containing 1.2 ml of HF and 24.8 ml of isopropanol was added to 4 ml of titanium isopropoxide in a 45 ml Teflon line container with a fixed ratio of F/Ti setting at 2. After sealing, the solution was heated at 90 °C for 12 h. After cooling down to room temperature, the white precipitate was separated from the solution using centrifugation and washed several times with ethanol. The solid was dried at 80 °C overnight, and further outgassed at 150 °C overnight under vacuum. For comparison, anatase TiO2 was synthesized using the same solvothermal process without HF. | Reversible magnesium and aluminium ions insertion in cation-deficient anatase TiO2 ¦ Nature Materials
β-Li2IrO3 was prepared from IrO2 (Sigma Aldrich, 99.9%) and Li2CO3 (Sigma Aldrich, 99.0%) with 20% excess. The reactants were mixed by ball-milling for 30 min, pelletized and fired at 1,000 °C for 86 h under O2 atmosphere. | Evidence for anionic redox activity in a tridimensional-ordered Li-rich positive electrode β-Li2IrO3 ¦ Nature Materials
The powder samples of Na3−2xSc2(PO4)3:xEu2+ with a range of 0.01 ≤ x ≤ 0.07 were prepared using a solid-state method. Starting materials consisting of stoichiometric amounts of Na3PO4 (Aldrich, 96.0%), Sc2O3 (Kojundo, 99.9%), NH4H2PO4 (Junsei, 99.0%) and Eu2O3 (Kojundo, 99.9%) were ground in agate mortar, placed in alumina crucibles, and fired at 350 °C for 1 h in a muffle furnace. The samples were then reground and fired at 1,300 °C for 3 h in a tubular furnace using a 25% H2/N2 gas mixture. After heat treatment, the samples were cooled to RT and ground well with agate mortar into fine powders for further analysis. For the QE optimization of NSPO:xEu2+ (x = 0.03) phosphor, a series of fluxes were employed—namely, NH4F, BaF2, AlF3, Na2CO3 and H3BO3. | A zero-thermal-quenching phosphor ¦ Nature Materials
Li0.5−3xNd0.5+xTiO3 samples were synthesized via solid-state reaction from high purity (>99.9%) Nd2O3, TiO2, and Li2CO3 powders, with the details presented elsewhere20. STEM samples were prepared by crushing the synthesized material into fine powders and dispersing them onto holey carbon-coated Cu grids using ultrahigh purity, analytical reagent ethanol. | Direct mapping of Li-enabled octahedral tilt ordering and associated strain in nanostructured perovskites ¦ Nature Materials
All compounds were synthesized by solid-state mechanochemical reactions. Stoichiometric mixtures of Li2S (99.9%, Zhejiang FunLithium New Energy Technology Co., Ltd.), As2S3 (99.9%, Innochem), Si (99.99%, Macklin), LiI (99.95%, Innochem), and elemental sulfur (99.95%, Innochem) were weighed with a total mass of 1 g in an Ar-filled glovebox (O2 < 0.1 ppm, H2O < 0.1 ppm). These mixtures were placed in a zirconia jar filled with zirconia balls (15 large balls with diameter around 9 mm and 30 small balls with diameter around 3 mm) and mechanically milled at 600 rpm for 45 h using a planetary ball milling apparatus. The mass ratio between the mixture and the zirconia ball was 1:40. The ball-milled powders were pelletized at a pressure of 2 tons (~250 MPa), and then sealed in a quartz tube and annealed at 550 °C for 12 h in a muffle furnace which is placed in Ar-filled glovebox (O2 < 0.1 ppm, H2O < 0.1 ppm) to obtain the final products32. The preparation of LPSI and LPSC follows the same procedure as mentioned above, but using P2S5 (>99%, Macklin) and LiCl (99.99%, Innochem) as starting materials. The synthesis of LSPSC follows the same procedure as mentioned above, but using P2S5 (>99%, Macklin), Si (99.99%, Macklin), and LiCl (99.99%, Innochem) as starting materials and was annealed at 460 °C for 8 h. | Realizing long-cycling all-solid-state Li-In¦¦TiS2 batteries using Li6+xMxAs1-xS5I (M=Si, Sn) sulfide solid electrolytes ¦ Nature Communications
Polycrystalline tin selenide (SnSe) was synthesized by solid-state reaction. The synthesis method employed follows methods outlined in the literature50,51,52. In detail, fused silica tubes containing a 1:1 stoichiometric ratio of metallic tin and selenium shot were sealed under vacuum. Throughout the sealing process, the temperature of the outside surface of the silica tubes was controlled to limit sublimation of selenium prior to sealing. The ampoules containing 5 g charges were placed in a muffle furnace and heated from room temperature to 510 K over 110 h. Then, ampoules were removed from the furnace, shaken by hand in order to break up solids to assist the uniform reaction of selenium with tin, and returned to the furnace. The temperature was increased to 775 K over 12 h and then finally increased to 1175 K over 60 h, followed by cooling to room temperature in the furnace. Samples obtained were large silver-gray chunks. The sample was ground with an agate mortar and pestle for initial phase analysis by powder X-ray diffraction, carried out in a standard Bragg-Brentano geometry (Scintag PAD-V) powder X-ray diffractometer equipped with CuKα radiation and graphite diffracted beam analyzer. Rietveld refinement of the powder X-ray pattern confirmed phase purity of samples obtained. | The curious case of the structural phase transition in SnSe insights from neutron total scattering ¦ Nature Communications
Unless otherwise noted, all procedures were performed under inert atmosphere. The synthetic scheme is outlined in Fig. 1a. The parent phase Sr2MnO2Cu1.5S2 was prepared by the reaction between SrS (2 equivalents) (obtained by reacting SrCO3 (Alfa 99.994%) with CS2 (Aldrich 99%) carried by flowing argon in a tube furnace in a fume cupboard (caution: CS2 is highly toxic and flammable)), MnO2 (Aldrich 99.99%) (0.25 equivalents), Mn (Aldrich >99%) (0.75 equivalents) and CuO (Alfa 99.995%) (1.5 equivalents). The mixture was ground in an agate pestle and mortar, pressed into a 13 mm pellet and loaded into alumina crucible which was sealed under vacuum in a dried silica tube. This was heated to 900 °C at 10 °C min−1 and after a further 48 hours the furnace was turned off and the sample cooled at the natural rate of the furnace15,30. The selenide analogue Sr2MnO2Cu1.5Se2 was prepared in a similar way47 but with the starting materials: SrO (from thermal decomposition of SrCO3) (2 equivalents), Mn (Aldrich >99%) (1 equivalent), Cu powder (Alfa 99.995%) (2 equivalents) and Se (Alfa 99.999%) (2 equivalents). For the selenide the pellet was heated at 5 °C min−1 to 850 °C and this was maintained for 24 h followed by natural cooling of the furnace. The initial lithiation of both Sr2MnO2Cu1.5S2 and Sr2MnO2Cu1.5Se2 was performed21 by stirring a suspension of the ground powder with a 20-fold excess (Li: Mn ratio 20: 1) of 1.6 M n-BuLi in hexane at 50 °C for 4 days. | Anion redox as a means to derive layered manganese oxychalcogenides with exotic intergrowth structures ¦ Nature Communications
HNSEs were prepared by the mechanochemical reaction of LiCl (or NaCl) and ZrCl4 with Li2O (or Na2O) (Fig. 1a). Li2O acts as an oxygen source and reacts with ZrCl4 to form ZrO2 nanoparticles50, and the residual ZrCl4 and LiCl react to produce Li2ZrCl6. Based on DFT calculations, the reaction to generate ZrO2 and LiCl from ZrCl4 and Li2O has a strong driving force (Supplementary Table 1, Supplementary Equation 1, ΔE = −4.736 eV). Furthermore, there is another spontaneous reaction from reactants (Li2O, ZrCl4, LiCl) to products (Li2ZrCl6, ZrO2) when the molar ratios are stoichiometrically matched (Supplementary Table 1, Supplementary Equation 2, ΔE = −5.000 eV). Moreover, Li2ZrCl6 is the only stable phase in the ZrO2-ZrCl4-LiCl ternary region (Supplementary Fig. 2 and Supplementary Note 1). Consistently, the synchrotron X-ray diffraction (XRD) and pair distribution function (PDF) results for a precursor mixture of Li2O and ZrCl4 (2:3 molar ratio) during mechanochemical milling (Supplementary Figs. 3 and 4) confirm the mechanochemical synthesis of ZrO2−2Li2ZrCl6 HNSEs with a negligible amount of precursors or impurities when the milling time is ≥ ≈20 h (Supplementary Note 2). Thus, the products of the mechanochemical reaction of LiCl and ZrCl4 with Li2O are comprised of Li2ZrCl6, ZrO2, and LiCl, and their fractions are determined from the stoichiometric ratio of the precursors. We extensively characterized the ZrO2−2Li2ZrCl6 HNSE sample as it is a binary system and exhibited a much higher Li+ conductivity of 1.1 mS cm−1 than Li2ZrCl6 (0.40 mS cm−1), despite the 7.86 vol.% of ionically insulating ZrO2 (based on the chemical formula of ZrO2−2Li2ZrCl6). For comparison, a control sample was prepared by mechanochemical milling commercially available ZrO2 nanoparticles (~20 nm) with Li2ZrCl6, referred to as nZrO2−2Li2ZrCl6. | Boosting the interfacial superionic conduction of halide solid electrolytes for all-solid-state batteries ¦ Nature Communications
Overall, 63 mmol of TriMOS (7.7 g) was weighed out in a nitrogen-filled glovebox and transferred immediately into a 100-mL Schlenk flask equipped with magnetic stirring under a nitrogen atmosphere. The flask was then soaked in an ice bath to reduce the temperature to ~0 °C. 0.4 mmol of CoCl2·6H2O (100 mg), 10 mL of dilute nitric acid (0.9 mmol), and 10 mL of methanol (25 mmol) were then added into the flask and mixed under a continuous flow of nitrogen. Clear and light-pink gels were immediately formed within 5 min. The temperature was then increased to room temperature, and the product was set still without mechanical stirring under a nitrogen atmosphere for 24 h. After the aging process, the product was first isolated from the residual liquid by vacuum filtration and subsequently transferred to a vacuum oven and dried for 16 h. The pink, gel-like product was gradually transferred to blue powders. In all, 2 g of the powders were then placed in a quartz reaction boat and moved to a high-temperature tube furnace (Lindberg). The sample was heated from ambient to the predesigned peak temperature (e.g., 700 °C) at 18 °C/min in a slightly reducing atmosphere (5% H2 + 95% Ar). The sample was maintained at the processing temperature for a predesigned period and then naturally cooled down to room temperature. The resulting black-brown powdery product was ground to fine powders and stored in a 20-mL vial in ambient condition for further use. The control sample Si/SiO2 is prepared following the same conditions without adding Co species. | Epitaxially grown silicon-based single-atom catalyst for visible-light-driven syngas production ¦ Nature Communications
To synthesize garnet-type solid electrolyte Li6.25Al0.25La3Zr2O12 (LLZO) Li2CO3 (>99.0%, Sigma-Aldrich), La(OH)3 (99.9%, Sigma-Aldrich), Al2O3 (99.8%, abcr), and ZrO2 nano-powder (<100 nm, Sigma-Aldrich) were mixed in a stoichiometric ratio. This mixture was then ball-milled for 12 h at 350 rpm under pure oxygen atmosphere. After milling, the homogenized powder was pressed into large pellets in MgO-crucibles and then calcined at 1000 °C for 4 h under a 150-sccm oxygen flow. After ball-milling again for 20 h at 350 rpm, small pellets with diameters of ~8.3 mm and thicknesses of 2 mm were isostatically pressed with 380 MPa and sintered at 1230 °C in MgO-crucibles with mother powder (calcined LLZO powder) under oxygen flow. The LLZO pellets have a porosity of ~(94 ± 2)%, their ionic conductivity is (4.6 ± 0.4)10−4 S cm−1. The ionic conductivity is calculated by considering the thickness, the contact area with the electrode, and the total bulk and grain boundaries resistance of the LLZO pellet in a Li¦LLZO¦Li symmetric cell extracted by fitting of electrochemical impedance result which is acquired in at 25 °C (supplementary Fig. 2). The sintered LLZO was characterized with x-ray diffraction by using a PANalytical Empyrean powder diffractometer in Bragg-Brentano θ-θ geometry with copper Kα radiation. | Understanding the evolution of lithium dendrites at Li6.25Al0.25La3Zr2O12 grain boundaries via operando microscopy techniques ¦ Nature Communications
ZIF-4 (Zn(im)2, cag topology), ZIF-zni (Zn(im)2, zni topology), ZIF-62 (Zn(im)1.65(bim)0.35, cag topology) and TIF-4 (Zn(im)1.68(mbim)0.32, cag topology) were synthesized solvothermally reproducing or adapting established procedures30. Solvent molecules were removed from the materials at 200 °C under a dynamic vacuum yielding the activated (solvent-free) compounds. The phase purity of the crystalline ZIFs was verified by structureless profile fits (Pawley method64) of X-ray powder diffraction (XRPD) patterns using reference data from the literature (Supplementary Figs. 2–6)45,65,66,67. The complete removal of solvents from the pores is demonstrated by 1H nuclear magnetic resonance (NMR) and Fourier-transform infra-red (FTIR) spectroscopy data (see Supplementary Methods 3, 4 for further details). 1H NMR spectroscopy was further used to determine the linker ratio of the ZIF-62 and TIF-4 samples, leading to the chemical compositions given above (Supplementary Figs. 21, 23). | Quantification of gas-accessible microporosity in metal-organic framework glasses ¦ Nature Communications
The synthesis routes for ZIF-4 (chemical composition (Zn(im)2) and ZIF-62 (chemical composition Zn(im)1.65(bim)0.35) were reproduced as stated in our previous publication30. Zn(NO3)2·6H2O (4.0 mmol) and either only imidazole (13.2 mmol; for ZIF-4) or imidazole and benzimidazole (11.55 mmol imidazole, 1.66 mmol benzimidazole; for ZIF-62) were dissolved in 90 mL N,N-dimethylformamide (DMF). The obtained solution was divided into ten 9 mL portions, which were transferred into ten 12 mL borosilicate vials. The sealed reaction vials were transferred to an oven preheated to 100 °C and kept there for 7 days. After cooling to room temperature, the reaction volumes were recombined, and the formed crystals were filtered off and washed three times with about 20 mL DMF, followed by drying at 200 °C under a dynamic vacuum (p ~ 10–4 kPa) overnight. ZIF-zni was synthesized after a modified solvothermal synthesis route based on ZIF-4 by replacing the original solvent DMF with ethanol. TIF-4 (chemical composition: (Zn(im)1.68(mbim)0.32) was synthesized after the same procedure as ZIF-62 by replacing the secondary bulky linker benzimidazole by 5-methylbenzimidazole in the synthesis. Based on the four crystalline materials, their thermal products were obtained via thermal treatment in a TGA/DSC apparatus (see Supplementary Methods 5.2). | Quantification of gas-accessible microporosity in metal-organic framework glasses ¦ Nature Communications
Garnet solid electrolytes were synthesized through the solid-state reaction. Accordingly, the precursors of La2O3 (99.9 %, Thermo Fisher Scientific), ZrO2 (99.9%, Thermo Fisher Scientific), HfO2 (99.9%, Thermo Fisher Scientific), SnO2 (99.99, Sigma Aldrich), Sc2O3 (99.9%, Thermo Fisher Scientific), Ta2O5 (99.85%, Thermo Fisher Scientific), and Nb2O5 (99.9%, Thermo Fisher Scientific) were used in stoichiometric ratios and 10 mol% excess of Li2O (99.5%, Thermo Fisher Scientific) was used for synthesis. The precursors were mixed using planetary mill under 300 rpm for 2 h with ball (5 mm zirconia) to powder ratio of 4:1 (Pulverisette-7 Premium Line, Fritsch, Germany). The ball-milling jar was filled with dry air. The resulting mixture of the precursors were calcined in a box furnace at 1000 °C for 12 h (AJ-SB4, Ajeon Furnace Control, Korea) in air atmosphere. After creating a pellet under a uniaxial pressure of 300 MPa, the calcined powder was sintered at 1200 °C for 4 h. Subsequently, a commercially available lithium nickel–cobalt–manganese oxide (NCM111) electrode composed of active material with 12 μm average particle size as secondary particle (96 wt%), conductive carbon (2.2 wt%), and poly(vinylidene fluoride) (PVDF) binder (1.8 wt%) was prepared. Cathode active material powder (NCM111, Samsung SDI), a carbon conductive agent (Super P, 3 M), and a binder (PVDF, Solvay) were uniformly mixed in N-methyl-2-pyrrolidone anhydrous (NMP, Sigma–Aldrich) solvent to prepare slurry. The slurry was casted on an aluminum current collector having a thickness of about 12 μm. Then, the electrode was dried at a temperature of 120 °C for 2 h under vacuum, followed by a rolling process. The active material loading for the positive electrodes was 18.75 mg/cm2. In addition, the ionic liquid electrolyte (water content <0.01 wt%) was prepared by dissolving 2 M concentration of LiFSI (99.99%, PANAX ETEC Co., Ltd.) into Pyr13FSI (99.9%, Kanto Chemical Co. Inc.) ionic liquid in dry room (dew point, –60 °C). Both LiFSI and Pyr13FSI were used as received for preparation of ionic liquid electrolyte. The acid treatment was applied to the garnet surface by simply immersing the sintered electrolyte disc into 1 M HCl solution (in distilled water) in dry room at 25 °C for 5 min. Thereafter, the sintered electrolyte disc was washed with anhydrous ethanol and immediately dried with blowing of dry air. | Unlocking the hidden chemical space in cubic-phase garnet solid electrolyte for efficient quasi-all-solid-state lithium batteries ¦ Nature Communications
SnS2 was grown via a CVD method by using sulfur powder (S, 99.5%, Sigma-Aldrich), tin dioxide (SnO2, 99.99%, Alfa), and potassium iodide (KI, 99.998%, Alfa) as precursors. Specifically, 10 mg SnO2 and 1 mg KI powder were placed at the center of the furnace with a SiO2/Si substrate on the top. 200 mg S was placed in an alumina boat upstream. The temperature of the furnace firstly ramped up to 600 °C for 5 min at a heating rate of 40 °C min−1 for the growth. During the growth, the temperature of S was about 200 °C. The entire sintering process was completed under the condition of Ar atmosphere (99,999%) with a flow of 50 sccm. SnS2 with various thicknesses could be obtained by controlling the growth time. | Single atom catalysts in Van der Waals gaps ¦ Nature Communications
The SnS2/rGO hybrid nanostructure was achieved by a one-pot hydrothermal reaction using stannic chloride pentahydrate (SnCl4·5H2O, 98%, Sigma-Aldrich), thiourea (CH4N2S, 99%, Acros) and graphene oxide (GO, Nanjing Xianfeng Nano) as precursors. Specifically, 20 mg GO was added to 20 mL of deionized water (DI) and sonicated for 2 h. Then, 130 mg SnCl4·5H2O and 320 mg CH4N2S were poured into the solution and stirred for 1 h. Finally, the solution was transferred to a 50 mL Teflon-lined stainless-steel autoclave and heated at 190 °C for 16 h. When the autoclave cooled down to room temperature, the as-synthesized SnS2/rGO hybrid nanosheets were washed with DI water and ethanol three times. The SnS2/rGO nanosheets were finally freeze-dried for 24 h. As a contrast sample, pure rGO nanosheets were acquired in the same way in the absence of SnCl4·5H2O and CH4N2S. | Single atom catalysts in Van der Waals gaps ¦ Nature Communications
The SA-intercalated SnS2/rGO (SA: Cu, Ni, Pd, Pt) can be synthesized according to the above intercalation method. Typically, 40 mg SnS2/rGO was firstly dispersed in a 15 mL acetone solution in a 20 mL vial. Then, 3 mg ammonium hexachloroplatinate (IV) and 5 mg glucose, 3 mg ammonium tetrachloropalladate (II) and 5 mg ascorbic acid, 3 mg nickel(II) chloride and 5 mg sodium borohydride, 3 mg tetrakis(acetonitrile) copper(I) hexafluorophosphate were added to each vial and stirred at 50–120 °C for 1–3 h in Ar gas, respectively. After the intercalation reaction, the samples were filtered, rinsed by hot acetone and then freeze-dried, marked as Pt-SnS2/rGO, Pd-SnS2/rGO, Ni-SnS2/rGO, and Cu-SnS2/rGO, respectively. The contrast sample Pt/rGO was synthesized in the same process using rGO instead of SnS2/rGO. | Single atom catalysts in Van der Waals gaps ¦ Nature Communications
AlMC-1 to AlMC-7 were synthesized by mixed Al(OiPr)3 (6 mmol), benzoic acid (3 mmol), HNO3 (60–100 μL) in 8–10 mL alcohols solvent (HOEt or HOnPr). The trace of HNO3 plays an important role in the formation of the Al24 cages. Its use should be controlled between 60 and 100 μL in this reaction. Besides, the addition of extra guests greatly affects the supramolecular assembly of Al24 cages, such as H2O, benzyl alcohol, quaternary ammonium salt and pyrazole. Notably, water helps to increase the yield, for example, it increased from ~11% to ~43% when 60 μL H2O is introduced in the reaction system of AlMC-1. See Supplementary Methods for more details on the synthesis of all of the compounds described in this paper. | Water-stable porous Al24 Archimedean solids for removal of trace iodine ¦ Nature Communications
n this work, Cu-HHTP films were assembled on the functionalized substrates with LPE LBL autoarm immersion method by sequentially immersing Cu(OAc)2 and HHTP solutions (Fig. 1 top). Between each step, the samples were washed to remove the unreacted reactants. Note that two oriented Cu-HHTP films along [001]- and [100]-orientations were prepared by changing the types of solvents and reaction temperature during the preparation process (Fig. 1 bottom). Cu-HHTP[001] film was obtained using ethanol as solvent under 40 °C while Cu-HHTP[100] film was prepared when the solution was deionized water and the reaction temperature was 70 °C. For further studies, ITO glasses were used as the substrates for Cu-HHTP films growth. | Electrically regulating nonlinear optical limiting of metal-organic framework film ¦ Nature Communications
The 4-iodocinnamic acid was synthesized before the preparation of 4I-CASS, 4I-CACS, and 4I-CAHCS. The synthetic procedure of 4-iodocinnamic acid is shown in Supplementary Fig. 22. Malonic acid (3.12 g, 30.0 mmol) and piperidine (6 mmol) were added to a solution of 4-iodobenzaldehyde (4.64 g, 20.0 mmol) in pyridine (80 mL). The reaction mixture was refluxed for 4 h. After the reaction was completed, the resultant mixture was acidified with 2 mol/L HCl to adjust the pH to 1–2 and then extracted with ethyl acetate (100 mL × 5). The organic layer was washed with deionized water, fully dried over with anhydrous MgSO4, concentrated, and dried in a vacuum to give a white solid of 4-iodocinnamic acid. | Biferroelectricity of a homochiral organic molecule in both solid crystal and liquid crystal phases ¦ Nature Communications
For the synthesis of 4I-CASS (Supplementary Fig. 23), β-sitosterol (2.76 g, 5 mmol, 75%), 4-iodocinnamic acid (1.37 g, 5 mmol), DMAP (2.20 g, 18 mmol), and dicyclohexylcarbodiimide (3.09 g, 15 mmol) were added to a closed pressure-resistant bottle with 45 mL dichloromethane, and the mixture was stirred at 90 °C. After 48 hours, the resultant mixture was returned to room temperature, filtered, and washed with dichloromethane, and the solvent was removed under reduced pressure. The crude product was then purified by column chromatography (dichloromethane / petroleum ether = 1: 5) to obtain a white solid of 4I-CASS. The synthetic procedure of both 4I-CACS and 4I-CAHCS is similar to that of 4I-CASS and was described in the Supplementary Information (Supplementary Fig. 24 and Fig. 25). The crystals of 4I-CASS, 4I-CACS, and 4I-CAHCS were grown by slow evaporation of respective ethyl acetate solutions at room temperature. | Biferroelectricity of a homochiral organic molecule in both solid crystal and liquid crystal phases ¦ Nature Communications
In the synthesis system of CNM, the cleaned FTO layer coated on the substrate can act as seeds leading to the effective attachment of a NiMoO4 film on the substrate. L/D-Serine was chosen as both the symmetry-breaking agent and the structure-directing agent for asymmetric attachment and co-self assembly with Ni2+ ions owing to the strong chelation between carboxyl groups and Ni2+ ions. Subsequently, it was combined with the MoO42− ions to form NiMoO4·xH2O precipitates through a hydrothermal process. Finally, the organic components can be removed by calcination. In a typical synthesis, L-Serine (or D-serine) methyl ester hydrochloride (Balinway Technology Co., Ltd., >98%, 1 mmoL, 0.1051 g) was dissolved in distilled water (30 mL) and stirred for 30 min in a 50 mL beaker. Ni(NO3)2·6H2O (Sinopharm Chemical Reagent Co., Ltd., >98%, 1 mmoL, 0.291 g) and Na2MoO4·2H2O (Sinopharm Chemical Reagent Co., Ltd., >99% 1 mmoL, 0.242 g) were added to the above solution with continuous stirring for 30 min, which was then transferred to a 50 mL Teflon-lined stainless-steel autoclave. The FTO substrate was then added after being rinsed with acetone and distilled water three times in the autoclave. After heating in an electrical oven at 140 °C for a period of 12 h, the autoclave was cooled naturally to room temperature. The obtained precipitate was separated by centrifugation, and the film was rinsed several times using distilled water and ethyl alcohol. Finally, the product was dried under vacuum at room temperature overnight. Calcinations were conducted in an electrical furnace in the air at 500 °C for 6 h. | Synchronous quantitative analysis of chiral mesostructured inorganic crystals by 3D electron diffraction tomography ¦ Nature Communications
In the synthesis process of CTD, the tin dioxide coated on the FTO substrate could be considered as a crystal seeds layer. L-Ammonium tartrate served as chiral symmetry-breaking agent due to its strong coordinating ability between carboxyl group and divalent tin ions. The synthesis was performed in water by using SnCl2·2H2O and Na3C6H5O7·2H2O as an inorganic precursor and chelate stabiliser, respectively. The chelation between Sn2+ and sodium citrate kept the Sn2+ from being oxidized to Sn4+ immediately by dissolved oxygen in the ambient condition. NaOH provides the necessary alkali conditions for the formation of tin oxide crystals. After calcination, pure inorganic CTD with hierarchical chirality can be obtained. In a typical synthesis, SnCl2·2H2O (Sinopharm Chemical Reagent Co., Ltd., >98%, 0.90 g) and Na3C6H5O7·2H2O (Sinopharm Chemical Reagent Co., Ltd., >99%, 2.94 g) were dissolved in distilled water (10 mL) and stirred for 30 min in a 25 mL glass vial. L-Ammonium tartrate (Sinopharm Chemical Reagent Co., Ltd., >98%, 0.626 g) was added to the above solution with continuous stirring to form a homogeneous solution (~30 min). Then, NaOH (Shanghai Adamas Reagent Co., Ltd., >96%, 10 mL) was added dropwise to the above solution with continuous stirring to form a homogeneous solution, which was then transferred to a 50 mL Teflon-lined stainless-steel autoclave. An FTO substrate was added that had been rinsed with acetone and distilled water three times in the autoclave. After heating in an electrical oven at 200 °C for a period of 12 h, the autoclave was cooled naturally to room temperature. The obtained precipitate was separated by centrifugation, and the film was rinsed several times using distilled water and ethyl alcohol. Finally, the product was dried under vacuum at room temperature overnight. Calcinations were conducted in an electrical furnace in the air at 600 °C for 6 h. | Synchronous quantitative analysis of chiral mesostructured inorganic crystals by 3D electron diffraction tomography ¦ Nature Communications
Single crystal of Cs3Bi2I6Cl3 was grown using a Bridgman furnace by using stoichiometric amount of CsCl and BiI3. The vacuum-sealed ampule kept at 750 °C for 48 h and then moved through a temperature gradient from 600 to 480 °C at a speed of 1 mm/h. Finally, the sample was slowly cooled to room temperature in 120 h. | Glassy thermal conductivity in Cs3Bi2I6Cl3 single crystal ¦ Nature Communications
Solvothermal reactions of PbX2 (X = Br−/I−), NH2-bdc and perchloric acid in DMF/EtOH afforded the brown plate-like crystals of [Pb2X]3+(NH2-bdc)2 • G (X = Br−/I−, G = guest: (CH3)2NH2+, TMOF-10-NH2(Br) and TMOF-10-NH2(I), TMOF = Tongji MOF) (Supplementary Fig. 1). Perchloric acid performs as an inorganic acid to regulate the synthetic pH and a crystallization stabilizer, which is analogous to the hydrofluoric acid in zeolite synthesis32. To note, the addition of stoichiometric amount of deionized water during synthesis is essential for crystal growth of TMOF-10-NH2 (Supplementary Fig. 2)33. Fourier transform infrared (FT-IR) spectra suggest the presence and deprotonation of the NH2-bdc in both TMOF-10-NH2 materials (Supplementary Fig. 3). | Bromo- and iodo-bridged building units in metal-organic frameworks for enhanced carrier transport and CO2 photoreduction by water vapor ¦ Nature Communications
A mixture of 0.2305 g PbI2 (0.5 mmol), 0.2715 g 2-aminoterephthalic acid (1.50 mmol), 200 μL perchloric acid (HClO4, 2.42 mmol), and 4 mL mixed solvent of DMF and EtOH (VDMF: VEtOH = 2: 1) were added into a 10 mL Teflon-lined autoclave reactor. The autoclave was then sealed into a stainless steel vessel and heated at 150 °C for 72 h. After cooling to room temperature, brownish plate-like crystals of TMOF-10-NH2(I) were isolated after vacuum filtration, and rinsed with EtOH. Yield: 0.182 g (77 % based on total Pb content). The μm-sized microscopic powders of TMOF-10-NH2(I) were prepared via manual grinding. | Bromo- and iodo-bridged building units in metal-organic frameworks for enhanced carrier transport and CO2 photoreduction by water vapor ¦ Nature Communications
In a typical synthesis, 60 mg of as-prepared TMOF-10-NH2(I) was fully dispersed in 10 mL DMF solution, and 0.2–1 mL Ru NPs solution (Ru: DMF = 2.0, 4.8, and 9.1 v/v%) was added under vigorous stirring, followed by sonication for 30 min. Then, the mixture was incubated at room temperature for 12 h. The gray precipitates were separated by centrifugation (5500 rpm for 2 min), washed with EtOH for three times, and then dried in an oven under vacuum at 60 °C overnight. | Bromo- and iodo-bridged building units in metal-organic frameworks for enhanced carrier transport and CO2 photoreduction by water vapor ¦ Nature Communications
ZIF-65(Zn) was synthesized using a modification of the method published by Yaghi et al.15. Zinc acetate dehydrate [0.110 g, 0.5 mmol] and 2-nitroimidazole (nIm) [0.141 g, 1.25 mmol] were added to dimethylformamide (DMF) [15 mL] in a 30 mL Teflon-lined autoclave and heated at 100 °C for 48 h. The as-synthesized sample was labeled as ZIF-65(Zn)-I. | Large breathing effect in ZIF-65(Zn) with expansion and contraction of the SOD cage ¦ Nature Communications
ZIF-65(Zn)-II was obtained via MeOH exchange and activation of the as-synthesized sample. ZIF-65(Zn)-III can be obtained by adsorbing specific guest molecules in ZIF-65(Zn)-II. Typically, ZIF-65(Zn)-III·(n-C10) was formed by immersing the ZIF-65(Zn)-II sample in n-C10. ZIF-65(Zn)-III·(n-C4OH) was formed via n-C4OH vapor adsorption in ZIF-65(Zn)-II. ZIF-65(Zn)-I (Cubic I-43m) was synthesized using DMF as the reaction solvent. ZIF-65(Zn)-I (Cubic I-43m) can also be obtained by adsorbing specific guest molecules in ZIF-65(Zn)-II. Typically, ZIF-65(Zn)-I·(i-C4OH) was obtained by immersing the ZIF-65(Zn)-II sample in i-C4OH. ZIF-65(Zn)-I (Cubic P-43m) was obtained via EtOH exchange and activation of the as-synthesized sample. | Large breathing effect in ZIF-65(Zn) with expansion and contraction of the SOD cage ¦ Nature Communications
Synthesis of Na1+xZr2SixP3−xO12 for x = 1.5 and x = 2.0 were carried out using a sol–gel method with NaNO3 (Alfa Aesar, 99%), NH4H2PO4 (Sigma Aldrich, 98%), ZrO(NO3)2.xH2O (Alfa Aesar, 99%), Si(OC2H5)4 (Tetraethyl orthosilicate/TEOS, Rectapur, 99%) and citric acid (Alfa Aesar, >99%) as precursors followed by carefully optimized thermal treatments. Citric acid was first mixed with 300 mL of ethanol (VWR, > 99.8%):deionized water (1:1), at 343 K for 1 h. Then a stoichiometric amount of the precursors was introduced to the solution and the temperature was raised to 363 K for 1.5 h. The resulting gel was then dried for 8 h, at 453 K. A first calcination was carried out in open air at 873 K (starting from 296 K) for 8 h in Nabertherm P330 muffle furnace, followed by natural cooling in air. Using the same furnace, the sample underwent a second calcination in open air at 1373 K (starting from 296 K) for 18 h, followed by natural cooling in air. For the composition x = 2.4, a solvent-assisted solid-state reaction method was applied54. Corresponding amounts of NaNO3 (VWR, 99.7%), and ZrO(NO3)2 (Sigma Aldrich, 99%), were dissolved into deionized water. A stoichiometric amount of Si(OC2H5)4 (Merk, 99%) was also added to the solution while stirring. When Si(OC2H5)4 was hydrolyzed, the corresponding amount of NH4H2PO4 (Merk, 99%) was added to the system while stirring. The homogeneous aqueous system then changed to a mixture of a colloidal sol and precipitates of complex zirconium oxyphosphate compounds. The whole mixture was dried at ~358 K. The dried powder was calcined at ~1073 K for 3 h in air. After calcination, a white powder was obtained. The calcined powder was then milled in ethanol (Schmittmann GmbH with concentration of 97%). with zirconia balls on a custom-made milling bench for 48 h and dried at ~343 K for 12 h. All samples were handled in air. | Fundamental investigations on the sodium-ion transport properties of mixed polyanion solid-state battery electrolytes ¦ Nature Communications
NaVPO4F was synthesized by means of a solid-state ion-exchange approach in two steps. First, a NH4VPO4F precursor was obtained using a hydrothermal route according to the reaction (1). For this, sodium carboxymethylcellulose (0.200 g) was dissolved in distilled H2O (22 ml) under heating with vigorous stirring. The resulting solution was cooled down to room temperature. Then VOSO4 × 3H2O (1.0857 g, 98%, Reakhim), NH4H2PO4 (0.8627 g, 99% Sigma-Aldrich), (NH4)2HPO4 (0.9905 g, 99%, Sigma-Aldrich), N2H6SO4 (0.2440 g, 98%, Reakhim) and NH4HF2 (0.2850 g, 99%, Reakhim) were added to the solution one after another under constant stirring until a light-blue suspension is formed. Both NH4H2PO4 and (NH4)2HPO4 are required to maintain a neutral buffer solution with pH ~7. The resulting dark-blue suspension was transferred in a 30 ml Teflon-lined stainless-steel autoclave (Parr instruments). The autoclave was sealed and heated at 200 °C for 4 h. The precipitate was collected, washed several times with deionized water and once with acetone, then dried. 4VOSO4+2(NH4)2HPO4+2NH4H2PO4+2NH4HF2+N2H6SO4→200∘C4NH4VPO4F+4NH4HSO4+H2SO4+N2↑+4H2O (1) The product was mixed with sodium glutamate (99%, Prime Chemicals Group) in a molar ratio of 1:5 and annealed at 190 °C for 10 h. The principal reaction follows: NH4VPO4F+GluNa×H2O→190∘CNaVPO4F+H2O↑+NH3↑+′′GluH′′ (2) The “GluH” here designates the remaining partly or fully decomposed organic products and other carbon residues. Importantly, the described procedure enables obtaining pristine Na-based compounds with no residual NH4+ ions. The final product was washed with hot deionized water several times. For carbon coating, NaVPO4F was mixed with polyacrylonitrile, PAN (Mw 150,000, Sigma-Aldrich) in a weight ratio of 93:7. Then dimethylformamide (DMF) was added dropwise to dissolve PAN. The resulting viscous mixture was poured into ethanol to coagulate. Then the formed sticky slurry was dried at 60 °C under vacuum and further calcined at 525 °C for 2 h under argon flow purified from traces of oxygen using metallic iron powder. | Development of vanadium-based polyanion positive electrode active materials for high-voltage sodium-based batteries ¦ Nature Communications
The K2x/3CuII[FeIIxFeIII1−x(CN)6]2/3□1/3·xH2O (Cu[Fe]2/3) was synthesised via reported precipitation method5,6. 120 ml of 0.2 M CuSO4 was introduced dropwise to a vigorously stirring 120 ml of 0.1 M K3Fe(CN)6. After 6 h of reaction, the precipitate was washed and centrifuged multiple times and dried in an oven at 60 °C for 12 h. The exact composition of Cu[Fe]2/3 is K0.32Cu[Fe(CN)6]0.63·nH2O, where the Fe:Cu and K:Fe ratios were obtained from Energy Dispersive X-ray Fluorescence (EDXRF, Supplementary Table 1) and the FeII content from 57Fe Mössbauer spectroscopy (Supplementary Fig. 19 and Supplementary Table 2), respectively. FeIII[FeII(CN)6]3/4□1/4·xH2O (Fe[Fe]3/4) was purchased from Alfa Aesar and used without further purification. | Exploration of glassy state in Prussian blue analogues ¦ Nature Communications
Piezoceramics with nominal composition (0.97-x)K0.50Na0.50Nb0.965Sb0.035O3-0.03(Bi0.5Na0.5)0.9(Ga0.5Li0.5)0.1ZrO3-xBiFeO3 (x = 0, 0.002, 0.004, 0.005, 0.006, 0.007 and 0.008) were synthesized using the solid-state reaction route. Raw chemicals Na2CO3 (99.8%, Sinopharm, China), K2CO3 (99%, Sinopharm, China), Li2CO3 (98%, Sinopharm, China), Nb2O5 (99.5%, Sinopharm, China), Sb2O3 (99%, Sinopharm, China), ZrO2 (99%, Sinopharm, China), Bi2O3 (99%, Sinopharm, China), Ga2O3 (99.99%, Sinopharm, China) and Fe2O3 (99%, Sinopharm, China) were weighed stoichiometrically and ball-milled for 24 h in a plastic jar using ethanol as the dispersion medium. Dried mixtures were calcined at 850 °C for 6 h and were milled again for 12 h. The calcined powder with a binder of 8 wt% polyvinyl alcohol (PVA) was pressed into green pellets with a diameter of 10 mm under 10 MPa uniaxial pressure. The pellets were sintered under 1085 °C for 3 h in the air after burning off the PVA at 600 °C for 12 h. For all electrical characterizations, the pellets were ground to a thickness of 0.5–1.0 mm, followed by 400 °C stress-free annealing and sputtering with platinum electrodes. | Deciphering the phase transition-induced ultrahigh piezoresponse in (K,Na)NbO3-based piezoceramics ¦ Nature Communications
Figure 1a illustrates the simple preparation process for the Rh1/NC catalysts. In the first step, a urea solid was melted into a liquid at 150 °C, and then, poly-(ethylene glycol) (PEG) and RhCl3 were added to the urea liquid (Supplementary Fig. 1). A uniform mixed solution was formed after stirring for 5 min. In the second step, the mixed solution was poured into a crucible and pyrolyzed at 900 °C for 2 h under a N2 atmosphere. During pyrolysis, urea was thermally polymerized into g-C3N4, while PEG was transformed into amorphous carbon at temperatures below 650 °C. The N atoms in the g-C3N4 layer can anchor and prevent the aggregation of Rh atoms (Supplementary Fig. 2). Upon further increasing the temperature, g-C3N4 was decomposed and volatilized, accompanied by Rh, N, and C doping on the carbon substrate formed by the carbonization of PEG to obtain the N-doped carbon-supported single-atom Rh catalyst (Rh1/NC). Although urea contains a large amount of elemental carbon, an additional carbon source (i.e., PEG) is still needed in the synthesis process. This is because the g-C3N4 produced by the urea thermal polymerization will completely volatilize when the temperature is higher than 650 °C (Supplementary Fig. 3). | Kinetically restrained oxygen reduction to hydrogen peroxide with nearly 100% selectivity ¦ Nature Communications
In a typical procedure, 5 g urea was added to a vial (volume, 20 mL) and heated at 150 °C to melt it into a transparent liquid, followed by the addition of 200 mg PEG 4000 under stirring. PEG 4000 was dissolved in liquid urea within 1 min to form a clear solution. Then, 0.005 mmol RhCl3 was added and stirred for 5 min. The mixture solution was poured into an alumina crucible, pyrolyzed in a tube furnace under a N2 atmosphere at 900 °C for 2 h with a heating rate of 2 °C min−1, and then naturally cooled to room temperature. Rh1/NC was obtained without any posttreatment. Before heating, the tubular furnace was filled with nitrogen for 30 min to expel oxygen. Ir1/NC and Co1/NC were prepared using a similar procedure to that of Rh1/NC, except that the metal salt was changed to IrCl3 (0.005 mmol) or CoCl2 (0.005 mmol). | Kinetically restrained oxygen reduction to hydrogen peroxide with nearly 100% selectivity ¦ Nature Communications
In a typical procedure, 2 g PEG 4000 was added to a vial (volume, 20 mL) and heated at 100 °C to melt it into a transparent liquid. Then, 0.1 mmol Rh(acac)3 was added and stirred for 5 min. The mixture solution was poured into an alumina crucible, pyrolyzed in a tube furnace under a N2 atmosphere at 900 °C for 2 h with a heating rate of 2 °C min−1, and then naturally cooled to room temperature. Rh/C was obtained without any posttreatment. Before heating, the tubular furnace was filled with nitrogen for 30 min to expel oxygen. | Kinetically restrained oxygen reduction to hydrogen peroxide with nearly 100% selectivity ¦ Nature Communications
HAP crystals with a dimension of ~50 µm were prepared via a reported procedure35 with slight modifications. Ni(NO3)2·6H2O (0.032 g, 0.11 mmol), 1,3,5-benzene tricarboxylic acid (H3BTC, 0.021 g, 0.10 mmol), and AP (0.028 g, 0.15 mmol) were dissolved in a mixture of DMF/MeOH (19 mL, 10:9 ratio). The solution was heated in a tightly sealed 30 mL vial at 60 °C for 15 h to form yellowish green hexagonal plate-shaped crystals with dimensions of ~50 µm. The crystals were washed 5 times over 2 days, each time with 10 mL fresh DMF to remove any residual reactants and linkers present in the solvent pores. The crystals were harvested and dried for 1 h under ambient conditions (Yield, 0.013 g, 17%). | Spatial distribution modulation of mixed building blocks in metal-organic frameworks ¦ Nature Communications
Approximately 100 mg of HAP crystals were added to 20 mL 0.3 M BE–DMF solution in a 30 mL vial. The vial was tightly sealed and stored in a 100 °C oven for 2 days. The solution containing the HAP crystals was refreshed once with 20 mL fresh 0.3 M BE–DMF solution during soaking. | Spatial distribution modulation of mixed building blocks in metal-organic frameworks ¦ Nature Communications
Among the reported metal sulfide ion exchangers, K2xMnxSn3−xS6 (x = 0.5–0.95, KMS-1) and KInSn2S6 (KMS-5) have shown excellent acid resistance (retaining the parent structure at pH <1)8,17,21. A common feature of both compounds is the high coordination number of metal ions in the framework (i.e., metal ions are coordinated with six S atoms to form octahedral geometries), which is the highest among the reported metal sulfide ion exchangers8,17,22. The high coordination of metal ions may be beneficial to the structural stability of metal sulfides. In addition, it has been shown that the introduction of high-valency metal ions in the framework helps to resist the exchange of competing protons8. Therefore, we used the strategy of introducing high-valency, large-radius metal ions to synthesize metal sulfides with highly coordinated metal ions aiming to improve the acid stability of sulfide ion exchangers and their ability to selectively capture target ions. Thus, a robust K+-directed layered metal sulfide InSnS-1 has been synthesized by a simple solid-phase method according to the following reaction formula (Eq. (1)): KInS2+Sn+2S⟶750∘C,4daysKInSnS4 | Highly selective cesium(I) capture under acidic conditions by a layered sulfide ¦ Nature Communications
A series of SIFSIX-dps-Zn variants, SIFSIX-dps-Cu (SIFSIX = SiF62−, dps = 4.4′-dipyridylsulfide, termed as NCU-100), GeFSIX-dps-Cu (GeFSIX = GeF62−), and NbOFFIVE-dps-Cu (NbOFFIVE = NbOF52−) were successfully prepared through solution reactions (Fig. 1a, see Supplementary Information for synthetic and crystallographic details). Crystal structures of the as-synthesized MOFs were determined by single-crystal X-ray diffraction studies, and the phase purities of as-synthesized and activated samples were confirmed by the XRD measurements (Supplementary Figs. 2–4 and Supplementary Table 1). Each Cu(II) atom connects four independent pyridinyl rings of dps ligands and affords 1D chains, generating the intralayer cavity (Site I) with the size of 3.0 × 3.2 Å2, 2.5 × 3.1 Å2, and 2.3 × 3.1 Å2 on NbOFFIVE-dps-Cu, GeFSIX-Cu-dps-Cu, and SIFSIX-dps-Cu, respectively (Fig. 1b and Supplementary Fig. 5a). These apertures are larger than those of the intralayer channels (2.2 × 3.1 Å2) in UTSA-300 (SIFSIX-dps-Zn). The chains are further bridged by different anion pillars in the perpendicular direction at Cu(II) sites to form 2D MOF layers containing 1D wavy interlayer channels. The 2D MOF layer planes stack with each other via multiple hydrogen bonds between guest water molecules and F atoms of anion pillars, rendering the structural flexibility and dynamics (Supplementary Fig. 6). The size of the interlayer cavity (Site II) on NbOFFIVE-dps-Cu, GeFSIX-Cu-dps-Cu, and SIFSIX-dps-Cu are 3.2 × 4.8 Å2, 2.8 × 4.8 Å2, and 2.9 × 4.4 Å2, respectively (Fig. 1c and Supplementary Fig. 5b). These results illustrate that both interlayer and intralayer cavities can be finely tuned by altering the anion pillars due to different M–F distances (1.69 Å for Si···F, 1.75 Å for Ge···F, and 1.81 Å for Nb···F). | Fine pore engineering in a series of isoreticular metal-organic frameworks for efficient C2H2/CO2 separation ¦ Nature Communications
The sample was prepared according to ref. 39, and reproduced here for completeness. A methanol solution (5.0 ml) of dps (0.054 g, 0.286 mmol) was slowly added to an aqueous solution (5.0 ml) of Cu (BF4)2·xH2O (0.066 g, 0.26 mmol) and (NH4)2SiF6 (0.046 g, 0.26 mmol) at room temperature, the mixture was kept undisturbed at room temperature for 48 h. Then the purple powder was washed with methanol and dried under a high vacuum at room temperature for 24 h. | Fine pore engineering in a series of isoreticular metal-organic frameworks for efficient C2H2/CO2 separation ¦ Nature Communications
All commercially available reagents were analytical (AR) grade and purchased without further purification. Single-phase is polycrystalline [(CH3)2CHCH2NH3]2PbCl4 was synthesized from an aqueous solution comprising of iso-butylamine, Pb(CH3COO)2·3H2O, in a ratio of 1:1 in concentrated hydrochloric acid at ambient temperature. First, 1.14 g Pb(CH3COO)2·3H2O (3 mmol) were slowly added into 20 mL hydrochloric acid (40%). Then, iso-butylamine cation (1.1 g, 15 mmol) was carefully added under stirring and the resultant was obtained after a few minutes. Bulk single crystals were grown from a saturated solution by the temperature lowering method with a cooling rate of 0.5 °C/day. The saturated solution of 1 was prepared at about 50 °C and then kept 4–6 °C above its preliminary saturated temperature for 10 h, which can ensure the dissolution of all ingredients. Then, the saturated solution was slowly cooling with a temperature rate of 0.2 K/day. Finally, the pristine crystals with dimensions up to 15 × 5 × 0.5 mm3 (Supplementary Fig. 1). Before the physical properties measurements, the grown single crystals were dried in an N2 glovebox for 24 h and then annealed at 70 °C for 2 h. | Giant room temperature electrocaloric effect in a layered hybrid perovskite ferroelectric: [(CH3)2CHCH2NH3]2PbCl4 ¦ Nature Communications
Honeycomb layered oxide samples with nominal compositions Na2–xKxNi2–yCoyTeO6 (0 ≤ x ≤ 2; y = 0, 0.25, 0.5, 0.75 and 1) were prepared through high-temperature solid-state reaction routes. Stoichiometric amounts of CoO (Sigma Aldrich/High Purity Chemicals), NiO (Kojundo Chemical Laboratory (Japan), purity of 99%), TeO2 (Aldrich, purity of ≥99.0%), Na2CO3 (Chameleon Reagent) and K2CO3 (Rare Metallic (Japan), purity of 99.9%) were thoroughly pulverised (using an agate mortar and a pestle) to attain the precursors for Na2–xKxNi2–yCoyTeO6. Powders of these precursors were thereafter pelletised and annealed in gold crucibles at temperature ranges of 800–840 °C in air for 24 h. To avert any exposure to moisture, the as-prepared materials were transferred to an argon-purged glove box. A phase-pure NaKNi2TeO6 could be prepared via a direct solid-state reaction of Na2Ni2TeO6 and K2Ni2TeO6 in air. | Mixed alkali-ion transport and storage in atomic-disordered honeycomb layered NaKNi2TeO6 ¦ Nature Communications
Polycrystalline V2O5 thin films were fabricated on glass substrates with a conductive F-doped SnO2 (FTO) coating via a simple electrodeposition process. VOSO4·nH2O (Alfa Aesar, 99.9%) and a mixture of high-purity ethanol and deionized water (50:50 by vol%) were used to prepare the 0.5 M electrolyte solution for the deposition. The film fabrication was carried out at room temperature in the solution by applying a constant potential of 2 V versus a Ag/AgCl reference electrode with a potentiostat (SP-300, BioLogic). To obtain films with 500−700 nm final thickness, the duration time of the potential application was adjusted to be 2−5 min. After deposition, the film samples were annealed at 300 °C for 12 h in air to acquire crystalline α-V2O5. Nanocrystalline V2O5 powder was also used to track the phase evolution by ex situ X-ray diffraction during the discharge reaction. To obtain nanocrystals, a simple dissolution-and- reprecipitation method was utilized. Micron-sized V2O5 (99.6%, Alfa Aesar) was first dissolved in a 0.3 M oxalic acid solution. This solution was stirred at 80 °C for 5 h for complete dissolution of the V2O5 particles and subsequently dried at 100 °C to obtain a precursor. Nanocrystalline powders were easily produced by annealing this precursor at 350 °C for 5 h in air. The phase of the grown films and the powder was verified by X-ray diffractometry (Ultima IV, Rigaku) with Cu Kα radiation. | Atomic-scale unveiling of multiphase evolution during hydrated Zn-ion insertion in vanadium oxide ¦ Nature Communications
Li2ZrCl6 were synthesized from LiCl (Alfa Aesar, 99.9%) and ZrCl4 (Acros Organics BVBA, 98%). The stoichiometric amount of the starting materials were mechanochemically milled in the WC pot using WC balls (5 mm diameter) with a ball-to-powder mass ratio of 10:1. The milling was performed in a planetary mill (FRITSCH, Pulverisette 7 premium line) at 500 rpm for 45 h. Such milling directly yields the as-milled LZC in the main text, while annealing this powder at different temperatures for 5 h leads to other LZC materials discussed in the present study. In order to prevent air exposure, all the annealing experiments were performed with the sample sealed in a vacuum quartz tube. The Li3InCl6 material used for humidity tolerance test was synthesized by the same method with the annealing temperature of 350 °C; the starting materials were LiCl (Alfa Aesar, 99.9%) and InCl3 (Alfa Aesar, 99.99%). The Li2ZrF6 materials were synthesized by the same method too with the annealing temperature of 500 °C; LiF (Alfa Aesar, 99.98%) and ZrF4 (Sigma-Aldrich, 99.9%) were used as the starting materials. | A cost-effective and humidity-tolerant chloride solid electrolyte for lithium batteries ¦ Nature Communications
Germanium dioxide (54 mg, 0.52 mmol), copper acetate hydrate (50 mg, 0.25 mmol), selenium powder (240 mg, 3.04 mmol), potassium sulfide (90 mg, 0.82 mmol), DBU (2.00 mL), (±)-2-amino-1-butanol (1.00 mL) and deionized water (1.00 mL) were mixed in a 25 mL Teflon-lining stainless steel and stirred for 30 min, then heated to 180 °C for 9 days. After cooled down to room temperature, all the products in the autoclave are transferred to a 10 mL glass vial, and the upper mother liquor is abandoned. Then ca. 2–4 mL ethylenediamine is added to the glass vial with sonication (40 kHz, 240 W) for ca.1 min. After standing for 1 min, the upper liquid is abandoned. Repeat the above steps with ethylenediamine until the upper liquid becomes clear with a lighter color. Then repeat the above steps with ethonal 2–3 times to remove ethylenediamine. Finally, a small amount of clean and pure red rod crystals could be obtained after filtration (yield: <1%, based on Cu element). Note, adding a small amount of trimesic acid (~10 mg) in the synthesis process could increase the crystal yield. To avoid being oxidized and the decomposition of structure, 1 is usually stored in the glove box filled with N2 for further use. | A chalcogenide-cluster-based semiconducting nanotube array with oriented photoconductive behavior ¦ Nature Communications
Seven functionalized MOF-5 derivatives of the general chemical composition Zn4O(CX-bdc)3 (CX-bdc2– = 2,5-dialkoxy-1,4-benzenedicarboxylate with X = 2–8: number of carbon atoms in the alkyl chain, Fig. 1e), bearing linear alkoxy groups of variable length at the organic bdc2– linker, were prepared as transparent cubic crystals (size ~100–500 µm), denoted as-MOF-5-CX. Repeated solvent exchange with CH2Cl2 (three times) followed by careful drying under dynamic vacuum (~10–4 kPa) at 100 °C for 24 h gives the guest-free, dried materials dry-MOF-5-CX. | Frustrated flexibility in metal-organic frameworks ¦ Nature Communications
KNO3 (aladdin, 99.5%), Ba(NO3)2 (aladdin, 99.5%), K2CO3 (aladdin, 99.0%), B2O3 (aladdin, 99.9%) and H3BO3 (aladdin, 99.5%) were used as received. Single crystals of K5Ba2(B10O17)2(BO2) were grown by the high-temperature solution method. A mixture of KNO3 (0.379 g, 3.75 mmol), Ba(NO3)2 (0.392 g, 1.50 mmol), and B2O3 (0.548 g, 7.87 mmol) were loaded into a platinum crucible. The crucible was heated to 830 °C in 10 h, and held at this temperature for 17 h, and then cooled to 30 °C with a rate of 1.5 °C/h. Colorless and block-shaped crystals of K5Ba2(B10O17)2(BO2) were obtained and manually picked out from the crucible for structural characterization (Supplementary Fig. 1). Polycrystalline samples of K5Ba2(B10O17)2(BO2) can also be obtained by the lower temperature through solid-state reaction based on the following reaction: 2.5K2CO3 + 2Ba(NO3)2 + 21H3BO3 → K5Ba2(B10O17)2(BO2) + 2.5CO2↑ + 4NO2↑ + 31.5H2O↑. A mixture of K2CO3, Ba(NO3)2, and H3BO3 was preheated at 200 °C for 10 h. After that, the temperature was gradually raised to 700 °C with several intermediate grindings and mixings, and then held at a selected temperature for 24 h. The powder XRD pattern of the polycrystalline samples matches well with the one calculated from single-crystal XRD analysis except for some preferred orientation peaks. | Expanding the chemistry of borates with functional [BO2]− anions ¦ Nature Communications
The bulky Co-MOF, [CoL(H2O)2]·0.5H2O (H2L = 5-(1H-1,2,4-triazol-1-yl)isophthalic acid), was synthesized via a solvothermal reaction of CoCl2·6H2O and H2L in DMF/H2O at 130 °C for 72 h (see the Methods for details). Single-crystal X-ray diffraction analyses reveal that Co-MOF crystallizes in a monoclinic crystal system with a space group of C2/c (Supplementary Table 1). As shown in Fig. 1a, the asymmetric unit of Co-MOF contains one Co2+ cation coordinated by two aqua ligands, one N donor from the triazine moiety as well as three O atoms from two independent carboxylate groups in two L ligands. Through this coordination mode, one cobalt center connects with three organic ligands into a plane parallel to b axis, forming a 2D layer-like structure. The 2D layers are stacked together via H-bonding interactions (O-H···O = 2.760(4) Å, Supplementary Fig. 1) between aqua molecules and carboxylate oxygen atoms, showing negligible voids in the framework (Supplementary Fig. 2). | Facile electron delivery from graphene template to ultrathin metal-organic layers for boosting CO2 photoreduction ¦ Nature Communications
In a 10-mL Teflon-lined autoclave, CoCl2·6H2O (18.0 mg) and 5-(1H-1,2,4-triazol-1-yl)isophthalic acid (9.0 mg) were dissolved in a mixed solvent containing 1.75 mL DMF, 0.5 mL water, and 0.25 mL acetic acid. After a 12-h reaction under 130 °C, this mixture afforded violet crystals of Co-MOF, which were cleaned by water and ethanol, followed by drying at 60 °C. | Facile electron delivery from graphene template to ultrathin metal-organic layers for boosting CO2 photoreduction ¦ Nature Communications
In a 20-mL Teflon-lined autoclave, Cd(CH3COO)2·2H2O (30.0 mg) and 5-(1H-1,2,4-triazol-1-yl)isophthalic acid (24.0 mg) were dissolved in a mixed solvent containing 2.0 mL water and 0.4 mL acetic acid. After a 24-h reaction under 180 °C, this mixture afforded colorless crystals of Cd-MOF, which were cleaned by water and ethanol, followed by drying at 60 °C. | Facile electron delivery from graphene template to ultrathin metal-organic layers for boosting CO2 photoreduction ¦ Nature Communications
The first step is the immobilization of Co2+ on the 2D GO nanosheets. The GO was synthesized according to previous report46,47. Then, 20 mg GO and 0.5 mL water were added into 25 mL ethanol to obtain a homogeneous suspension after 1 h of ultrasonic treatment. Then, 0.1, 0.3, 0.5, or 1.0 mL aqueous solution of CoCl2·6H2O (0.1 M) was added into this GO suspension. After reaction at 80 °C for 24 h, the resulting Co@GO powder was isolated by centrifugation, followed by washing with water for several times and drying at 60 °C. The second step is the growth of Co-MOL on the GO layers. Co@GO (20 mg) and 5-(1H-1,2,4-triazol-1-yl)isophthalic acid (10 mg) were added into a mixed solvent of 1.75 mL DMF, 0.5 mL water, and 0.25 mL acetic acid in a 10 mL Teflon-lined autoclave. After reaction at 130 °C for 4 h, the Co-MOL@GO sample was obtained, which was washed by DMF, water, and ethanol, followed by drying at 60 °C. The mass contents of cobalt of Co@GO and Co-MOL@GO were analyzed by ICP-MS (Supplementary Table 2). The optimized catalyst was prepared with the addition of 0.5 mL aqueous solution of CoCl2·6H2O (0.1 M) during synthesis. | Facile electron delivery from graphene template to ultrathin metal-organic layers for boosting CO2 photoreduction ¦ Nature Communications
The polycrystalline sample of PHTO was synthesized by a solid state reaction under high pressure of 6 GPa and high temperature of 1273 K. The starting materials HgO (Aldrich, 99.0% pure), PbO (Alfa, 99.995% pure) and TiO2 (Alfa, 99.995% pure) were mixed homogenously in a molar ratio 1:3:4 and pressed into a pellet with diameter of 6 mm in an argon gas protected glove box with oxygen and H2O level of less than 1 ppm. The pre-pressed pellet was sealed in a gold capsule. High pressure experiments were performed with the cubic anvil type high pressure apparatus51,52. After the pressure was gradually increased to 6 GPa, the sample was heated to 1273 K and maintained for 30 min. Then the temperature was quenched to ambient before the release of pressure. In this process, yellow polycrystalline PHTO was obtained. | A combinatory ferroelectric compound bridging simple ABO3 and A-site-ordered quadruple perovskite ¦ Nature Communications
All FexOy and MnxOy materials were purchased from Sigma-Aldrich. The electrode pellets that contain 70 wt% MxOy active material, 10 wt% PTFE and 20 wt% Super P carbon (TIMCAL C65) were prepared in the atmosphere. Swagelok-type in situ cells were assembled in Ar-filled glovebox (MBraun) using the as-prepared electrode pellets with a glass fibre (Whatman) as the separator, an Li metal foil as the counter electrode, and l M LiPF6 in ethylene carbonate (EC)/dimethyl carbonate (DMC) solution (volume ratio 1:1) as the electrolyte. The fully discharged and charged α-Fe2O3 materials for ex situ TEM measurement were cycled in coin cells. The coin cells were made in the same way as the in situ cells apart from the fact that α-Fe2O3 powder was directly employed as electrode without additional carbon or PTFE. The cells were cycled at room temperature under a rate of C/15. They were stopped at 0 and 3 V, respectively, for the discharged and charged samples. To prepare the TEM samples, these cells were transported and disassembled inside the Ar-filled glovebox. After disassembling, the materials were rinsed with DMC twice before drying in the antechamber. | Non-equilibrium metal oxides via reconversion chemistry in lithium-ion batteries ¦ Nature Communications
Sr2V2O7 was prepared by solid state reactions. Stoichiometric mixtures of SrCO3 (99.9%; High Purity Chemicals) and V2O5 (99.99%; Rare Metallic) were ground, pelletized, and preheated at 900 °C in air for 48 h with intermediate grindings. SrVO3 was obtained by annealing the Sr2V2O7 pellet at 900 °C in flowing H2−Ar (10:90 vol%) gas at a rate of 100 mL min−1 for 24 h. SrVO2H was prepared by a topochemical reaction of SrVO3 with CaH2 (99.99%; Sigma-Aldrich) as described elswhere32. Ammonolysis reactions were performed for SrVO2H, SrVO3, and Sr2V2O7; the powder samples on a platinum boat were placed in a tubular furnace (inside diameter of 26 mm) and were reacted under NH3 flow (200 mL min−1) at various temperatures (300–800 °C) for 12 h, at a heating and cooling rate of 100 °C h−1. Before reaction, the tube was purged with dry N2 gas at ambient temperature to expel oxygen and moisture. | Strain-induced creation and switching of anion vacancy layers in perovskite oxynitrides ¦ Nature Communications
Synthesis of graphene oxide: GO was synthesized by a modified Hummers’ method34,59,60,61,62. In detail, 10 g graphite powder (supplied from Qingdao Zhongtian Company, China) was put into 230 mL concentrated H2SO4 under moderate stirring. Then, 30 g KMnO4 was added gradually under stirring and the solution was cold below 5 °C in an ice bath. After that, the solution was heated to 35 °C in a water-bath and kept stirring for 2 h. Then, the mixture was diluted with 500 mL DI water in an ice bath to keep the temperature below 5 °C. Shortly after the further diluted with 1.5 L of DI water, 80 mL 30% H2O2 was then added into the mixture. The mixture was centrifuged and washed with 1:10 HCl aqueous solution to remove metal ions followed by DI water to remove the acid. After that, the mixture was dialyzed for one week and the final GO sample was obtained after full sonication. | Rationally designed transition metal hydroxide nanosheet arrays on graphene for artificial CO2 reduction ¦ Nature Communications
Synthesis of nickel hydroxide nanosheet arrays-graphene (Ni(OH)2-GR) composites: firstly, a certain amount of GO was dispersed into 50 mL DI water with ultrasonication for 1 h. Then, 2.5 mmol Ni(NO3)2·6H2O was dissolved into the GO solution and stirred for 0.5 h. Afterward, a 50 mL solution containing 0.25 mmol of C6H5O7Na3 and 2.5 mmol of HMTA was incorporated to the above-mixed solution and stirred for 1 h. After that, the obtained solution was heated to 363 K and maintained for 10 h with vigorous agitation. Subsequently, when the solution temperature was cooled to 298 K, the sample was collected by centrifugation and washed thoroughly with DI water. After finally treated by freeze-drying, Ni(OH)2-GR composites with different contents of GR (1, 5, 10, 30, and 50 wt%) were obtained. Other transition metal hydroxide-graphene composites (Co(OH)2-GR, Fe(OH)3-GR and Cu(OH)2-GR) were prepared according to the same protocol as that for Ni(OH)2-GR composite except for using the same amount of the corresponding transition metal nitrate instead. In comparison, blank Ni(OH)2, Co(OH)2, Fe(OH)3, and Cu(OH)2 were prepared using the identical process without GR platform. In addition, bare GR was prepared using the same method in the absence of transition metal nitrate. | Rationally designed transition metal hydroxide nanosheet arrays on graphene for artificial CO2 reduction ¦ Nature Communications
Preparation of nickel hydroxide nanoparticles-graphene (Ni(OH)2 NPs-GR) composite: Ni(OH)2 NPs-10%GR composite was synthesized by a simple hydrothermal method18,63. Typically, 2 mmol Ni(NO3)2·6H2O, 6 mg GO and 250 mg of urea were dispersed into 30 mL DI water with ultrasonication for 1 h. After that, the mixed solution was added into a 50 mL Teflon-lined autoclave. The hydrothermal treatment was performed at 363 K for 10 h. When the temperature of solution was reduced to 298 K, the product was gathered by centrifugation, washed thoroughly with DI water, and treated by freeze-drying. | Rationally designed transition metal hydroxide nanosheet arrays on graphene for artificial CO2 reduction ¦ Nature Communications
The starting material with the nominal composition K5Ga2Bi4 (176 mg, 150 µmol), crypt-222 (280 mg, 744 µmol), and ZnPh2 (82 mg, 375 µmol) were combined in a Schlenk tube and dissolved in 4.5 ml of en. After stirring for 2 h, an intense green solution, indicating the formation of bluish-green Bi42− (ref. 55), was filtered through densely packed glass wool. The solution was stored at room temperature for one night and layered with 5 ml of toluene the next day. Crystals of 1 suitable for SC-XRD (Supplementary Fig. 1) formed on the wall of the tube after ~10 days. Although the yield per batch is systematically not high (<50 mg), the compound is the only one to crystallize from the reaction mixture besides bluish-green crystals of the known by-product [K(crypt-222)]2Bi4, and thus can be obtained in decent amounts by multiple reactions. While the exact processes during the formation of 1 are not yet clarified and subject to current in-depth studies, we suggest that it takes place under precipitation of elemental Ga and Bi upon the redox process, and under release of Ph−, which may then undergo a potential follow-up reaction with the solvent en to form benzene and (H2NCH2CH2NH)−; such processes have been known for reactions of Zintl anions with metal phenyl compounds56. Compound 1 is soluble in dry en and DMF. Although the integrity of the highly charged anion in solution could not be confirmed by means of electrospray ionization mass spectrometry (ESI-MS; which may be a consequence of the corresponding measurement conditions), room temperature solution 1H NMR of 1 in DMF-d7 indicate the presence of [K(crypt-222)]+ (Supplementary Fig. 10), hence corroborating the solubility as such. | Stabilizing a metalloid {Zn12} unit within a polymetallide environment in [K2Zn20Bi16]6− ¦ Nature Communications
The parent material CeNbO4 was prepared by traditional solid-state reaction. The powders of CeO2 and Nb2O5 were mixed and homogenized through grinding with an agate mortar and a pestle. The mixtures were annealed at 1623 K for 10 h and then sintered at 1073 K for 10 h in flowing argon gas atmosphere. The yellow colored powder, pure phase of CeNbO4, was finally obtained. The oxidized phases CeNbO4.08, CeNbO4.25, and CeNbO4.33 were synthesized as described in Supplementary Fig. 1. In short, the CeNbO4.08 phase was obtained by heating CeNbO4 in air at 1123 K for 15 min, then quenching in the furnace to 948 K, holding at 948 K for another 20 min, and finally quenching to room temperature in air. CeNbO4.25 was prepared by heating CeNbO4 at 873 K in air for 24 h and then cooling in furnace to room temperature. The CeNbO4.33 was prepared by heating CeNbO4 at 673 K in flowing oxygen atmosphere for 72 h and then cooling to room temperature under oxygen atmosphere. The powder was reground and then reheated under the same conditions until the powder was in a single crystalline phase (Schematic representation of the synthesis of CeNbO4+δ is shown in Supplementary Fig. 1). | Modulated structure determination and ion transport mechanism of oxide-ion conductor CeNbO4+δ ¦ Nature Communications
In a 10 mL vial, 150 mg (0.074 mmol) of K4Pb9 and 100 mg (0.27 mmol) of [2.2.2]crypt were dissolved in ethylenediamine (2.5 mL). In a second vial, 150 mg (0.25 mmol) Au(Mes)PPh3 was dissolved in 0.5 mL toluene. The toluene solution was added to ethylenediamine solution dropwise and stirred 3 h at 60 °C while stirring vigorously. After removal of the ethylenediamine solvent, the residue was re-dissolved in pyridine (3 mL) and, after heating for 4 h at 40 °C, the resulting dark purple solution was filtered through glass wool and transferred to a test tube. After 2 weeks, black block-like crystals of [K([2.2.2]crypt)]8[Au12Pb44] was obtained by layering with toluene (3 mL) (18% crystalline yield based on Pb). In a separate experiment, a crystalline sample of 3 was also obtained starting from an isolated sample (20 mg) of 2 dissolved in pyridine (1.0 mL) in an NMR tube. The resulting red-brown solution was heated at 60 °C for 3 h and then layered by toluene (1.0 mL) to allow for crystallization. Black block-like crystals of [K([2.2.2]crypt)]8[Au12Pb44] were isolated after two weeks (25% yield based on 2). | A family of lead clusters with precious metal cores ¦ Nature Communications
In a typical synthesis of indium hydroxide, indium(III) chloride (3.6 g, 16.2 mmol, 98%) was dissolved in a 3:1 solution (72 mL) of anhydrous ethanol (Commercial Alcohols) and deionized water. In a separate beaker, a 3:1 mixture of ethanol and ammonium hydroxide was prepared by combining aqueous ammonium hydroxide (18 mL, Caledon, 28–30%) and of anhydrous ethanol (54 mL). The solutions were rapidly combined, resulting in the immediate formation of a white precipitate. The resulting suspension was then immediately immersed in a preheated oil bath at 80 °C and stirred for 30 min. The suspension was then removed from the oil bath and allowed to cool to room temperature. The precipitate was separated via centrifugation and washed five times with deionized water. The precipitate was sonicated between washings to ensure adequate removal of any trapped impurities and then dried overnight at 60 °C in a vacuum oven. | Black indium oxide a photothermal CO2 hydrogenation catalyst ¦ Nature Communications
The pale yellow In2O3 nanocrystal (S1) was obtained via thermal treatment of In(OH)3 nanocrystal in air at 700 °C for 5 h. The hydrogenated samples (S2−S4) were synthesized via treating S1 in tube furnace with 10%H2/Ar at a flow rate of 120 sccm. The temperatures for treatment were set as 200, 300 and 400 °C for 1 h with an increasing temperature rate of 5 °C per min. When the hydrogenation process was finished, the sample was naturally cooled down to room temperature. | Black indium oxide a photothermal CO2 hydrogenation catalyst ¦ Nature Communications
Si-incorporated perovskite samples were prepared by a ball-milling-assisted solid-state reaction approach. Freshly dried chemicals of SrCO3, Co3O4 and SiO2 (Sigma-Aldrich) were weighted according to the stoichiometric ratio of SrCo1–ySiyO3–δ (y = 0.00, 0.03, 0.05, 0.07 and 0.10) with different intentional Si-doping levels. The precursory powders were then mixed in an acetone medium for 1 h using a high-energy ball mill (Planetary Mono Mill, Pulverisette 6, Fritisch) at a rotation of 400 rpm. The as-obtained mixtures were dried, pressed into pellets and subjected to calcination in air under ambient pressure at 1000–1200 °C for 24 h with intermediate grindings. The actual composition of each sample after calcination was analysed by XRD (Supplementary Tables 1 and 2). | Direct evidence of boosted oxygen evolution over perovskite by enhanced lattice oxygen participation ¦ Nature Communications
The racemic cth ligand was prepared according to the literature41. A total of 111 g of 60% perchloric acid (0.66 mol) was slowly added into the acetone solution (1 L) of 1,2-diaminoethane (40 g, 0.67 mol) in an ice bath and was stirred overnight. The white solid of 5, 7, 7,12, 14, 14-hexamethyl-1, 4, 8, 11-tetraazacyclotetradeca-4, 11-diene diperchlorate was collected by filtration and was washed with acetone without further purification (126 g, 39.7%). Then, the white crude product (100 g, 0.21 mol) was dissolved in methanol (500 mL) in an ice bath. The solid mixture of NaBH4 (19 g, 0.63 mol) and NaOH (16.5 g, 0.42 mol) was slowly added in portions. After the solution cooled down to room temperature, an aqueous solution of NaOH (50 g in 1 L water) was added, and the solution was stirred for another 1 h. White solid was obtained by filtration and dried in air overnight. Then, the product was dissolved in 600 mL of methanol. Water (400 mL) was added into the methanol solution and stirred for 1 h; the precipitate of meso-cth was formed and was discarded by filtration. Another 200 mL of water was added to the solution, and the precipitate formed after stirring for 1 h was discarded again by filtration. The solution was evaporated to near dryness on a rotatory evaporator, and the white solid product of racemic cth monohydrate was collected by filtration and washed with a small amount of cold water (15.2 g, yield 23.9%). | Macroscopic Polarization Change via Electron Transfer in a Valence Tautomeric Cobalt Complex ¦ Nature Communications
First, a mixture of 87 mol% BaF2 (Wako Chemicals) and 13 mol% BaH2 (Stream Chemicals) was heated at 400 °C for 10 h in a flow of Ar (15 mL min–1) to put large and rigid BaF2 particles into disorder. The XRD pattern of the resulting material (modified BaF2) consisted of broad diffraction peaks due to BaF2 (Supplementary Fig. 11). No diffraction peaks due to BaH2 were observed in the XRD pattern of modified BaF2. Next, a simple mixture of CaH2 (Sigma-Aldrich) and the resulting modified BaF2 powders (Ca/Ba atomic ratios of 98:2, 9:1, 5:1, and 3:1) was heated at 340 °C for 10 h in a flow of H2 (2.5 mL min–1). | Solid solution for catalytic ammonia synthesis from nitrogen and hydrogen gases at 50 °C ¦ Nature Communications
Cs–Ru/MgO was prepared according to previous reports2. MgO (Ube, 500A) was heated in high vacuum at 500 °C for 6 h and then stirred in a solution of Ru3(CO)12 in THF for 4 h at room temperature. After evaporating the solvent, the obtained powder was slowly heated to 450 °C in high vacuum to decompose the carbonyl precursor. The amount of Ru loading was 10 wt%. After the obtained gray powder was stirred in a solution of Cs2CO3 in dehydrated ethanol for 3 h, the solvent was evaporated. The resulting catalyst was dried in vacuum. The catalytic activity of Cs–Ru/MgO reached a maximum at loading of 10 wt% Ru. | Solid solution for catalytic ammonia synthesis from nitrogen and hydrogen gases at 50 °C ¦ Nature Communications
The PNC electrode powder was synthesized by modified glycine-citrate combustion method, where nitric acid and glycine were used as parallel complexing agents. The precursor solution was prepared by dissolving stoichiometric amounts of Pr(NO3)3·6H2O (99.9%, Alfa Aesar), Ni(NO3)3·6H2O (99+%, Alfa Aesar), and Co(NO3)3·6H2O (99%, STREM Chemicals) in citrate-glycine aqueous solution. Under heating and stirring conditions, the viscous gel ignited to obtain the ash that was calcined at 1000 °C in air for 5 h to form perovskite structure. The crystal structure, crystal lattice, and element valence states were examined by X-ray diffraction (XRD, Rigaku SmartLab), transmission electron microscopy (TEM, JEOL 4000 EX) and by X-ray photoelectron spectroscopy respectively. The oxygen non-stoichiometry was measured by iodometric titration method and thermogravimetric analysis. The hydration behavior of PNC and several other conventional electrode materials (LSCF and PBSCF) in humid air was studied by thermogravimetric analysis (TA Instruments, Q500). The weight change of the powder sample (~50 mg) was recorded when the temperature was ramped to 950 °C with a 1 °C min−1 ramping rate and dwelled for 1 h. After cooling to 500 °C, the gas condition was switched from dry air to wet air (~3% H2O) and hydration process lasted for about 15 h. | Self-sustainable protonic ceramic electrochemical cells using a triple conducting electrode for hydrogen and power production ¦ Nature Communications
Typically, the ACHP obtained as described above was quenched in 32.5 mL methanol (not 80 mL), and kept in the solvent (that is, 32.5 mL methanol + 5.0 mL water) which was placed in an oscillating incubator (XZQ-X160, Suzhou Peiying) at constant temperature (90 rpm, 25 °C) for 20 min. Afterwards, the resulting product was centrifuged and washed with ethanol 3 times, and dried in a vacuum desiccator to obtain DCPM. To prevent its transformation, DCPM can be stored in dry (humidity < 5%) or cold (<−20 °C) environments. | Introducing the crystalline phase of dicalcium phosphate monohydrate ¦ Nature Communications
The synthesis of KTiPO4F was carried out by a hydrothermal route using a 50 ml PTFE reactor with a steel shell. Initial reagents were put in the reactor in the following weight proportion: 0.12 g of titanium powder (Ti, Sigma-Aldrich >99.9%), 0.40 g of titanyl sulfate (TiOSO4, Sigma-Aldrich >99.9%), 2.04 g of monobasic potassium phosphate (KH2PO4, Sigma-Aldrich >99.9%), 0.38 g of potassium difluoride (KHF2, Acros Organics > 99.9%), 30 g of deionized water. The reactor was maintained at 200 °C for 3 h under constant magnetic stirring and then air-cooled to room temperature. The resulting violet-colored powder was centrifuged with deionized water several times and then with acetone and dried under vacuum at room temperature. The resulting KTiPO4F powder was stored under argon atmosphere (pO2 < 0.1 ppm, pH2O < 0.1 ppm). Hydrothermally prepared KTiPO4F was carbon-coated using a solution of polyvinyl cyanide (C3H3N)n in DMFA (Sigma-Aldrich, extra-pure) casted on the initial powder and then dried under Ar to yield the KTiPO4F/C composite by further annealing at 600 °C for 2 h (3 K min−1 heating rate) in the highly-dried and O2-purified Ar atmosphere (titanium powder was used as an oxygen absorber). | Titanium-based potassium-ion battery positive electrode with extraordinarily high redox potential ¦ Nature Communications
RuTe2 PNRs were deposited on VC-X72 carbon (Ru loading of 20 wt%, determined by ICP-AES) in ethanol solution by sonicating for 30 min. The resulting products were separated by centrifugation and washed several times using ethanol/acetone solution. The products were annealed at 250 °C in air for 5 h to yield a-RuTe2 PNRs. The c-RuTe2 PNRs were obtained by annealing treatment at 250 °C in Ar for 5 h and then at 250 °C in air for 1 h. | Amorphization activated ruthenium-tellurium nanorods for efficient water splitting ¦ Nature Communications
K3LuSi2O7:xEu2+ phosphors with different Eu2+ content (x = 0–0.05) were prepared by employing solid-state reactions. The stoichiometric mixtures of K2CO3 (A.R.), Lu2O3 (99.99%), SiO2 (A.R.), and Eu2O3 (99.99%) were thoroughly grounded and transferred into an alumina crucible. After that, the mixed starting materials were sintered at 1350 °C for 6 h in a forming gas atmosphere (N2:H2 = 80:20), and finally quenched to room temperature. As a typical synthesis, 3.8 g raw materials (K2CO3, Lu2O3, SiO2, and Eu2O3) in the given stoichiometric ratio can produce ~2.3 g products. | Divalent europium-doped near-infrared-emitting phosphor for light-emitting diodes ¦ Nature Communications
A few pure magnesium flakes of typically about 10 × 10 × 5 µm3 in size were positioned on one of the diamond anvils, with culet diameter of 250 µm. Rhenium was used as the gasket material. A small ruby chip was loaded along with the sample and used to determine the pressure inside the pressure chamber29. The diamond anvil cell (DAC) pressure chamber was then loaded with pure molecular nitrogen (~1200 bars) in a high pressure vessel. Pure nitrogen, acting as both a pressure transmitting medium and a reagent, was always largely in excess with respect to magnesium. | Synthesis of magnesium-nitrogen salts of polynitrogen anions ¦ Nature Communications
Mn(taa) was synthesized by mixing Mn(acac) (Strem, acac = acetylacetonate) and H3taa49 in CH2Cl2 and allowing the mixture to stir overnight. After filtering through celite, the solution was dried in vacuum, dissolved in THF, and again filtered through celite. Crystals were grown using vapor diffusion of hexanes into the THF solution. Unit cell parameters determined from single crystal X-ray diffraction were consistent with previous reports28,33. The orange-brown crystals were mm-sized with clearly-defined facets and tetrahedral geometries and the faces were identified as (110). | Magnetoelectric behavior via a spin state transition ¦ Nature Communications
In this work, we firstly grow single-crystalline KTP substrates using Czochralski method and then cut them into substrates with dimensions of 10 mm × 20 mm × 0.5 mm31,32. The surfaces are mechanically polished while the crystal facets and roughness are analyzed using XRD on an X-ray diffractmeter (Cu-Kα, Mniflex 600) and atomic force microscopy (AFM, Bruker Dimension Edge), respectively. We then grow the P-SC TinO2n−1 crystals in vacuum system with H2/Ar gas (50–200 sccm, 6 N purity) pressure controlled at 67–333 mbar at 600–800 °C. The P-SC TinO2n−1 crystals are obtained after maintaining the treatment duration for 30-60 h followed by a natural cooling process in argon gas (6 N purity). | Porous single-crystalline titanium dioxide at 2 cm scale delivering enhanced photoelectrochemical performance ¦ Nature Communications
In all synthesis experiments a rhenium powder (Sigma Aldrich, 99.995%) was loaded into the sample chamber of a BX90 diamond anvil cell (Boehler–Almax anvils, 250-μm size). In four experiments the chamber was filled with nitrogen at 1.5 kbar that served as a pressure-transmitting medium and as a reagent. In two experiments, the chamber was filled either with ammonium azide NH4N3 or with sodium azide NaN3. Pressure was determined using the equation of state of rhenium36,37,38. The compressed sample was heated using the double-sided laser-heating system installed at the Bayerisches Geoinstitut (BGI), University of Bayreuth, Germany. Successful syntheses were performed at 40, 42, 49, 71, and 86 GPa at temperatures of 2200–2500 K (Table 1). | High-pressure synthesis of ultraincompressible hard rhenium nitride pernitride Re2(N2)(N)2 stable at ambient conditions ¦ Nature Communications
Ammonium azide, NH4N3 was obtained by the metathesis reaction between NH4NO3 (2.666 g, 33 mmol, Sigma-Aldrich, 99.0%) and NaN3 (2.165 g, 33 mmol, Acros Organics, Geel, Belgium, 99%) in a Schlenk tube. By heating from room temperature to 170 °C in a glass oven and annealing for 7.5 h at 170 °C and then for 12 h at 185 °C, NH4N3 precipitated at the cold end of the tube separated from NaNO3, which remained at the hot end during the reaction40. | High-pressure synthesis of ultraincompressible hard rhenium nitride pernitride Re2(N2)(N)2 stable at ambient conditions ¦ Nature Communications
Mo:BiVO4 photoanodes were fabricated by the metal organic decomposition (MOD) process and spin-coating deposition via a modified method reported by Nair32. Typically, 0.15 M Bi(NO3)3·5H2O as Bi precursor was dissolved in the solvent containing 1.5 ml ethylene glycol, 2 ml glacial acetic acid and 0.5 ml deionized water, stirred for 20 min at room temperature. Then 0.3 M VO(acac)2 as V precursor was added subsequently to the above solution, stirred for another 1 h. The incorporation of 2% Mo into the solution was realized by dissolving 50 mM MoO2(acac)2 into ethylene glycol and taking 240 μL out to add to the solution. The 0.35 g tri-block copolymer F-108 as structural agent was then added in and stirred for 2 h to make a porous structure. Finally, a uniform viscous ink for spin coating was obtained. Mo:BiVO4 photoanodes were deposited on cleaned FTO coated glass substrates at 3000 rpm for 50 s followed by baking at 250 °C for 5 min and annealing in a box furnace at 500 °C for 1 hour with a heating rate of 3 °C/min. To obtain a desired film with proper thickness, the spin-coating deposition procedure was repeated thrice. After sintering, 1 M NaOH was used to remove the excess V2O5. | Embedding laser generated nanocrystals in BiVO4 photoanode for efficient photoelectrochemical water splitting ¦ Nature Communications
The LaH3 was prepared by heating La metal at 400 °C for 10 h in a H2 atmosphere at 2 MPa partial pressure, and the La2O3 was used after dehydration by heating to 1200 °C and maintaining that temperature for 2 h. The two precursors were mixed in a dehydrated glass mortar and pressed to form pellets (6 mm diameter and 1–2 mm thick), and then put into a sample cell for a belt-type high-pressure apparatus. Lithium aluminum hydride (LiAlH4) as a solid hydrogen source was pelletized in the same shape as the sample and placed above and below the sample pellet. During the synthesis, these hydrogen sources decomposed and provided hydrogen gas. The final product was obtained by heating to 800 °C under a pressure of 750 MPa for 0.5 h25,26. | Characteristic fast H− ion conduction in oxygen-substituted lanthanum hydride ¦ Nature Communications
Sr1-xNaxRuO3 (x = 0.00, 0.05, 0.10) perovskites were synthesized in polycrystalline form by a wet-chemistry procedure to obtain very reactive precursors and reduce the final synthesis temperature. Stoichiometric amounts of Sr(NO3)2 (Sigma Aldrich 99.99% trace metals basis), Na2CO3 anhydrous (Sigma Aldrich 99.999% trace metals basis), and RuO2 (Sigma Aldrich 99.9% trace metals basis) were dissolved in 150 mL of 0.1 M citric acid (Sigma Aldrich assay ≥ 99.5%) and 20 mL of nitric acid (Panreac 65%), to ensure complete dissolution of the starting materials. We added 5% excess of Na2CO3 to compensate the possible partial evaporation at high temperatures. The mixture was stirred at ~120 °C until complete evaporation, leading to the formation of resins containing a homogeneous distribution of the metal cations. The resins were dried afterwards at 500 °C for 12 h, to eliminate organic material and nitrates. Finally, the samples were subjected to different temperatures in air during 12 h: 800 °C for x = 0.00, 900 °C for x = 0.05 and 1000 °C for x = 0.10. If SrRuO3 is calcined at higher temperatures, other competitive phases appear. | Na-doped ruthenium perovskite electrocatalysts with improved oxygen evolution activity and durability in acidic media ¦ Nature Communications
All chemicals were purchased from Sigma-Aldrich and used without further purification. BiVO4 photoanode was prepared by reacting BiOI nanoflake arrays with vanadyl acetylacetonate38. Firstly, BiOI nanoflake arrays were grown on conductive fluorine-doped SnO2 (FTO, 14 Ω cm, 1 × 1 cm2) by a three-electrode cathodic electrodeposition at −0.1 V vs. Ag/AgCl for 5 min in a mixed solution of 50 mL of 0.04 M Bi(NO3)3 and 0.4 M KI aqueous solution with pH adjusted to 1.7 by adding HNO3 and 20 mL of 0.23 M benzoquinone ethanol solution. Subsequently, 0.1 mL of vanadyl acetylacetonate dimethyl sulfoxide solution (0.4 M) was added onto the BiOI nanoflake arrays, followed by heating to 723 K in ambient environment at a ramp rate of 2 K min−1. After 2 h, the resultant product on FTO was cooled to room temperature and washed by NaOH solution. | Selective photoelectrochemical oxidation of glycerol to high value-added dihydroxyacetone ¦ Nature Communications
Pt/np-Co0.85Se was synthesized by a electrochemical vacancy manufacturing and atom embedding strategy, which was performed using electrochemical workstation (Ivium CompactStat. h) and a conventional three-electrode cell containing 0.5 M H2SO4 (40 ml). A np-Co0.85Se ribbon, a Pt foil (2 cm × 1 cm) and an Ag/AgCl electrode were used as the work electrode, counter electrode and reference electrode, respectively. CV was performed on the work electrode with a scan rate of 50 mV s−1 between −0.2 and −0.7 V vs. Ag/AgCl. | Single platinum atoms embedded in nanoporous cobalt selenide as electrocatalyst for accelerating hydrogen evolution reaction ¦ Nature Communications
A typical example for CoFe-LDHs was as follows: Co(NO3)2·6H2O (4 mmol) and Fe(NO3)3·9H2O (2 mmol) were dissolved in deionized water (40 mL) to form a homogeneous solution (solution A, Co:Fe = 2:1). At the same time, aqueous solution (40 mL) of Na2CO3 (3 mmol) and NaOH (21 mmol) was prepared (solution B). Second, solution A and B were dropwise added simultaneously into a beaker with 80 ml deionized water until the pH of the final solution reached 8.5. After stirring for another 24 h, the solid yellow-brown precipitants were formed and collected by centrifugation, and then washed three times with water and ethanol. The collected sample was dried under atmospheric pressure in an oven at 60 °C overnight and named as CoFe-LDHs. | Boosting oxygen evolution of single-atomic ruthenium through electronic coupling with cobalt-iron layered double hydroxides ¦ Nature Communications
RuCl3·H2O (5 mg) was placed in a flask and dissolved in 40 mL deionized water containing 0.01 M NaOH. The CoFe-LDHs (0.5 g) was added to the solution and stirred at room temperature for 12 h. The solid gray precipitant was collected by centrifugation, and then washed three times with water and ethanol. The collected sample was dried overnight under vacuum in an oven at 60 °C and named as Ru/CoFe-LDHs. Samples of different Ru contents anchored on CoFe-LDHs were prepared by the same method, except with different amounts of RuCl3·H2O precursor (e.g., 2, 4, 10, 15, and 20 mg). | Boosting oxygen evolution of single-atomic ruthenium through electronic coupling with cobalt-iron layered double hydroxides ¦ Nature Communications