## Cover
Supplementary data
Enhancing Precision in PANI/Gr Nanocomposite Design: Robust Machine Learning Models, Outlier Resilience, and Molecular Input Insights for Superior Electrical Conductivity and Gas Sensing Performance
Abir Boublia a,1, Zahir Guezzout b, Nacerddine Haddaoui a, Michael Badawi c, Ahmad S. Darwish d, e, Tarek Lemaoui d, e, Fawzi Banat d, f, Krishna Kumar Yadav g, h, Byong-Hun Jeon i, Noureddine Elboughdiri j, k, Yacine Benguerba l,j,* , Inas M. AlNashef d, e, f
a Laboratoire de Physico-Chimie des Hauts Polymères (LPCHP), Département de Génie des Procédés, Faculté de Technologie, Université Ferhat ABBAS Sétif-1, Sétif, 19000, Algeria
b Unité de Recherche sur les Matériaux Emergents –Sétif‑ URMES, Equipe de Valorisation Des Polymères, Université Ferhat ABBAS Sétif-1, Sétif, 19000, Algeria
c Université de Lorraine, CNRS, L2CM, F-57000 Metz, France
d Department of Chemical Engineering, Khalifa University of Science and Technology, Abu Dhabi, Al Saada St., 127788, United Arab Emirates (UAE)
e Research & Innovation Center for Graphene and 2D Materials (RIC-2D), Khalifa University, Abu Dhabi, P.O. Box 127788, United Arab Emirates (UAE)
f Center for Membrane and Advanced Water Technology (CMAT), Khalifa University, Abu Dhabi, Al Saada St., 127788, United Arab Emirates (UAE)
g Environmental and Atmospheric Sciences Research Group, Scientific Research Center, Al-Ayen University, Thi-Qar, Nasiriyah, 64001, Iraq
h Faculty of Science and Technology, Madhyanchal Professional University, Ratibad, Bhopal, 462044, India
iDepartment of Earth Resources & Environmental Engineering, Hanyang University, 222-Wangsimni-ro, Seongdong-gu, Seoul, 04763, Republic of Korea
j Chemical Engineering Department, College of Engineering, University of Ha’il, P.O. Box 2440, Ha'il 81441, Saudi Arabia
k Chemical Engineering Process Department, National School of Engineers Gabes, University of Gabes, Gabes 6029, Tunisia
l Laboratoire de Biopharmacie Et Pharmacotechnie (LBPT), Université Ferhat ABBAS Sétif-1, Sétif, Algeria
1First authorship: Abir Boublia
*Corresponding author:
Yacine Benguerba
E-mail address: yacinebenguerba@univ-setif.dz

## Table S1
Table S1. Experimental dataset and literature citations for published Electrical Conductivity values.
# | Polymer System# | Set | Monomer |  |  | Oxidant |  |  | Graphene Filler |  |  | Doping Agent |  |  |  | Additive 1 |  |  | Additive 2 |  |  | Additive 3 |  |  | Additive 4 |  |  | σ-profiles, Additives mix | [60 empty] | Synthesis conditions |  | Operating Conditions | Conductivity (S/cm-1) | Ln Conductivity (S/cm-1) | Ln Conductivity (S/cm-1) | References
|  |  | Type | Abb. | Amount (mole) | Type | Abb. | Amount (mole) | Type | Abb. | Loading (wt%) | Type | Abb. | Volume (ml) | Concentration (mol/l) | Type | Abb. | Amount (mole) | Type | Abb. | Amount (mole) | Type | Abb. | Amount (mole) | Type | Abb. | Amount (mole) | σ1 | σ2 | σ3 | σ4 | σ5 | σ6 | σ7 | σ8 | σ9 | σ10 | σ11 | σ12 | σ13 | σ14 | σ15 | σ16 | σ17 | σ18 | σ19 | σ20 | σ21 | σ22 | σ23 | σ24 | σ25 | σ26 | σ27 | σ28 | σ29 | σ30 | σ31 | σ32 | σ33 | σ34 | σ35 | σ36 | σ37 | σ38 | σ39 | σ40 | σ41 | σ42 | σ43 | σ44 | σ45 | σ46 | σ47 | σ48 | σ49 | σ50 | σ51 | σ52 | σ53 | σ54 | σ55 | σ56 | σ57 | σ58 | σ59 | σ60 | σ61 | Temperature (K) | Time (h) | Temperature (K) | Experimental | Experimental | Predicted
1 | PANI | Training | Aniline | [Ani] | 0.004 | Ammonium persulfate | [APS] | 0.004 | / | [/] | 0 | p-toluenesulfonic acid | [C7H8O3S] | 15 | 0.002 | water | [H2O] | 3 | methanol | [CH3OH] | 1.2 | / | [/] | 0 | / | [/] | 0 | 0 | 0 | 0 | 0 | 0 | 0 | 0 | 0 | 0 | 0 | 0 | 0 | 0.3726 | 2.3832 | 7.1652 | 10.722 | 8.6952 | 6.4236 | 7.2816 | 5.796 | 3.501 | 4.2708 | 4.5678 | 3.3642 | 3.8304 | 7.1784 | 9.4638 | 8.511 | 8.0274 | 8.229 | 6.57 | 4.9572 | 4.0896 | 3.9108 | 4.7238 | 4.2396 | 3.9984 | 4.3104 | 2.8956 | 3.5574 | 5.1804 | 4.8312 | 5.6004 | 6.1554 | 7.149 | 9.7656 | 9.6042 | 5.6712 | 1.7718 | 0.219 | 0 | 0 | 0 | 0 | 0 | 0 | 0 | 0 | 0 | 0 | 0 | 297.15 | 24 | 297.15 | 0.0035 | -5.65499231 | -5.658524982 | Reddy, K. R., Sin, B. C., Ryu, K. S., Noh, J., & Lee, Y. (2009). In situ self-organization of carbon black–polyaniline composites from nanospheres to nanorods: synthesis, morphology, structure and electrical conductivity. Synthetic Metals, 159(19-20), 1934-1939.
2 | PANI | Test | Aniline | [Ani] | 0.018 | Ammonium persulfate | [APS] | 0.018 | / | [/] | 0 | hydrochloric acid | [HCl] | 70 | 0.25 | water | [H2O] | 3 | ethanol | [C2H5OH] | 0.9 | / | [/] | 0 | / | [/] | 0 | 0 | 0 | 0 | 0 | 0 | 0 | 0 | 0 | 0 | 0 | 0 | 0 | 0.4428 | 2.2845 | 6.7866 | 10.3512 | 7.9698 | 5.6925 | 7.3116 | 6.0726 | 3.6231 | 4.0749 | 3.75 | 2.4474 | 3.0051 | 5.9583 | 8.853 | 9.978 | 9.8781 | 8.0778 | 6.4494 | 7.0101 | 6.5829 | 5.1834 | 5.0736 | 3.876 | 3.2994 | 4.0599 | 2.877 | 3.3009 | 4.7007 | 4.3812 | 5.3187 | 5.6094 | 6.2247 | 9.0453 | 9.2385 | 5.6184 | 1.845 | 0.219 | 0 | 0 | 0 | 0 | 0 | 0 | 0 | 0 | 0 | 0 | 0 | 288.15 | 15 | 303.15 | 7.3116 | 1.989462 | 2.115088 | Li, J., Tang, X., Li, H., Yan, Y., & Zhang, Q. (2010). Synthesis and thermoelectric properties of hydrochloric acid-doped polyaniline. Synthetic Metals, 160(11-12), 1153-1158.
3 | PANI | Training | Aniline | [Ani] | 0.018 | Ammonium persulfate | [APS] | 0.018 | / | [/] | 0 | hydrochloric acid | [HCl] | 70 | 0.25 | water | [H2O] | 3 | ethanol | [C2H5OH] | 0.9 | / | [/] | 0 | / | [/] | 0 | 0 | 0 | 0 | 0 | 0 | 0 | 0 | 0 | 0 | 0 | 0 | 0 | 0.4428 | 2.2845 | 6.7866 | 10.3512 | 7.9698 | 5.6925 | 7.3116 | 6.0726 | 3.6231 | 4.0749 | 3.75 | 2.4474 | 3.0051 | 5.9583 | 8.853 | 9.978 | 9.8781 | 8.0778 | 6.4494 | 7.0101 | 6.5829 | 5.1834 | 5.0736 | 3.876 | 3.2994 | 4.0599 | 2.877 | 3.3009 | 4.7007 | 4.3812 | 5.3187 | 5.6094 | 6.2247 | 9.0453 | 9.2385 | 5.6184 | 1.845 | 0.219 | 0 | 0 | 0 | 0 | 0 | 0 | 0 | 0 | 0 | 0 | 0 | 288.15 | 15 | 313.15 | 7.3116 | 1.989462 | 2.228312703 | Li, J., Tang, X., Li, H., Yan, Y., & Zhang, Q. (2010). Synthesis and thermoelectric properties of hydrochloric acid-doped polyaniline. Synthetic Metals, 160(11-12), 1153-1158.
4 | PANI | Training | Aniline | [Ani] | 0.018 | Ammonium persulfate | [APS] | 0.018 | / | [/] | 0 | hydrochloric acid | [HCl] | 70 | 0.25 | water | [H2O] | 3 | ethanol | [C2H5OH] | 0.9 | / | [/] | 0 | / | [/] | 0 | 0 | 0 | 0 | 0 | 0 | 0 | 0 | 0 | 0 | 0 | 0 | 0 | 0.4428 | 2.2845 | 6.7866 | 10.3512 | 7.9698 | 5.6925 | 7.3116 | 6.0726 | 3.6231 | 4.0749 | 3.75 | 2.4474 | 3.0051 | 5.9583 | 8.853 | 9.978 | 9.8781 | 8.0778 | 6.4494 | 7.0101 | 6.5829 | 5.1834 | 5.0736 | 3.876 | 3.2994 | 4.0599 | 2.877 | 3.3009 | 4.7007 | 4.3812 | 5.3187 | 5.6094 | 6.2247 | 9.0453 | 9.2385 | 5.6184 | 1.845 | 0.219 | 0 | 0 | 0 | 0 | 0 | 0 | 0 | 0 | 0 | 0 | 0 | 288.15 | 15 | 323.15 | 11.86416 | 2.473522 | 2.357406 | Li, J., Tang, X., Li, H., Yan, Y., & Zhang, Q. (2010). Synthesis and thermoelectric properties of hydrochloric acid-doped polyaniline. Synthetic Metals, 160(11-12), 1153-1158.
5 | PANI | Test | Aniline | [Ani] | 0.018 | Ammonium persulfate | [APS] | 0.018 | / | [/] | 0 | hydrochloric acid | [HCl] | 70 | 0.25 | water | [H2O] | 3 | ethanol | [C2H5OH] | 0.9 | / | [/] | 0 | / | [/] | 0 | 0 | 0 | 0 | 0 | 0 | 0 | 0 | 0 | 0 | 0 | 0 | 0 | 0.4428 | 2.2845 | 6.7866 | 10.3512 | 7.9698 | 5.6925 | 7.3116 | 6.0726 | 3.6231 | 4.0749 | 3.75 | 2.4474 | 3.0051 | 5.9583 | 8.853 | 9.978 | 9.8781 | 8.0778 | 6.4494 | 7.0101 | 6.5829 | 5.1834 | 5.0736 | 3.876 | 3.2994 | 4.0599 | 2.877 | 3.3009 | 4.7007 | 4.3812 | 5.3187 | 5.6094 | 6.2247 | 9.0453 | 9.2385 | 5.6184 | 1.845 | 0.219 | 0 | 0 | 0 | 0 | 0 | 0 | 0 | 0 | 0 | 0 | 0 | 288.15 | 15 | 333.15 | 12.77467 | 2.547464 | 2.493616 | Li, J., Tang, X., Li, H., Yan, Y., & Zhang, Q. (2010). Synthesis and thermoelectric properties of hydrochloric acid-doped polyaniline. Synthetic Metals, 160(11-12), 1153-1158.
6 | PANI | Training | Aniline | [Ani] | 0.018 | Ammonium persulfate | [APS] | 0.018 | / | [/] | 0 | hydrochloric acid | [HCl] | 70 | 0.25 | water | [H2O] | 3 | ethanol | [C2H5OH] | 0.9 | / | [/] | 0 | / | [/] | 0 | 0 | 0 | 0 | 0 | 0 | 0 | 0 | 0 | 0 | 0 | 0 | 0 | 0.4428 | 2.2845 | 6.7866 | 10.3512 | 7.9698 | 5.6925 | 7.3116 | 6.0726 | 3.6231 | 4.0749 | 3.75 | 2.4474 | 3.0051 | 5.9583 | 8.853 | 9.978 | 9.8781 | 8.0778 | 6.4494 | 7.0101 | 6.5829 | 5.1834 | 5.0736 | 3.876 | 3.2994 | 4.0599 | 2.877 | 3.3009 | 4.7007 | 4.3812 | 5.3187 | 5.6094 | 6.2247 | 9.0453 | 9.2385 | 5.6184 | 1.845 | 0.219 | 0 | 0 | 0 | 0 | 0 | 0 | 0 | 0 | 0 | 0 | 0 | 288.15 | 15 | 343.15 | 12.77467 | 2.547464 | 2.626439 | Li, J., Tang, X., Li, H., Yan, Y., & Zhang, Q. (2010). Synthesis and thermoelectric properties of hydrochloric acid-doped polyaniline. Synthetic Metals, 160(11-12), 1153-1158.
7 | PANI | Training | Aniline | [Ani] | 0.018 | Ammonium persulfate | [APS] | 0.018 | / | [/] | 0 | hydrochloric acid | [HCl] | 70 | 0.25 | water | [H2O] | 3 | ethanol | [C2H5OH] | 0.9 | / | [/] | 0 | / | [/] | 0 | 0 | 0 | 0 | 0 | 0 | 0 | 0 | 0 | 0 | 0 | 0 | 0 | 0.4428 | 2.2845 | 6.7866 | 10.3512 | 7.9698 | 5.6925 | 7.3116 | 6.0726 | 3.6231 | 4.0749 | 3.75 | 2.4474 | 3.0051 | 5.9583 | 8.853 | 9.978 | 9.8781 | 8.0778 | 6.4494 | 7.0101 | 6.5829 | 5.1834 | 5.0736 | 3.876 | 3.2994 | 4.0599 | 2.877 | 3.3009 | 4.7007 | 4.3812 | 5.3187 | 5.6094 | 6.2247 | 9.0453 | 9.2385 | 5.6184 | 1.845 | 0.219 | 0 | 0 | 0 | 0 | 0 | 0 | 0 | 0 | 0 | 0 | 0 | 288.15 | 15 | 353.15 | 13.68518 | 2.616313 | 2.745459 | Li, J., Tang, X., Li, H., Yan, Y., & Zhang, Q. (2010). Synthesis and thermoelectric properties of hydrochloric acid-doped polyaniline. Synthetic Metals, 160(11-12), 1153-1158.
8 | PANI | Training | Aniline | [Ani] | 0.018 | Ammonium persulfate | [APS] | 0.018 | / | [/] | 0 | hydrochloric acid | [HCl] | 70 | 0.25 | water | [H2O] | 3 | ethanol | [C2H5OH] | 0.9 | / | [/] | 0 | / | [/] | 0 | 0 | 0 | 0 | 0 | 0 | 0 | 0 | 0 | 0 | 0 | 0 | 0 | 0.4428 | 2.2845 | 6.7866 | 10.3512 | 7.9698 | 5.6925 | 7.3116 | 6.0726 | 3.6231 | 4.0749 | 3.75 | 2.4474 | 3.0051 | 5.9583 | 8.853 | 9.978 | 9.8781 | 8.0778 | 6.4494 | 7.0101 | 6.5829 | 5.1834 | 5.0736 | 3.876 | 3.2994 | 4.0599 | 2.877 | 3.3009 | 4.7007 | 4.3812 | 5.3187 | 5.6094 | 6.2247 | 9.0453 | 9.2385 | 5.6184 | 1.845 | 0.219 | 0 | 0 | 0 | 0 | 0 | 0 | 0 | 0 | 0 | 0 | 0 | 288.15 | 15 | 363.15 | 15.50621 | 2.741241 | 2.842924 | Li, J., Tang, X., Li, H., Yan, Y., & Zhang, Q. (2010). Synthesis and thermoelectric properties of hydrochloric acid-doped polyaniline. Synthetic Metals, 160(11-12), 1153-1158.
9 | PANI | Training | Aniline | [Ani] | 0.018 | Ammonium persulfate | [APS] | 0.018 | / | [/] | 0 | hydrochloric acid | [HCl] | 70 | 0.25 | water | [H2O] | 3 | ethanol | [C2H5OH] | 0.9 | / | [/] | 0 | / | [/] | 0 | 0 | 0 | 0 | 0 | 0 | 0 | 0 | 0 | 0 | 0 | 0 | 0 | 0.4428 | 2.2845 | 6.7866 | 10.3512 | 7.9698 | 5.6925 | 7.3116 | 6.0726 | 3.6231 | 4.0749 | 3.75 | 2.4474 | 3.0051 | 5.9583 | 8.853 | 9.978 | 9.8781 | 8.0778 | 6.4494 | 7.0101 | 6.5829 | 5.1834 | 5.0736 | 3.876 | 3.2994 | 4.0599 | 2.877 | 3.3009 | 4.7007 | 4.3812 | 5.3187 | 5.6094 | 6.2247 | 9.0453 | 9.2385 | 5.6184 | 1.845 | 0.219 | 0 | 0 | 0 | 0 | 0 | 0 | 0 | 0 | 0 | 0 | 0 | 288.15 | 15 | 373.15 | 15.50621 | 2.741241 | 2.915754 | Li, J., Tang, X., Li, H., Yan, Y., & Zhang, Q. (2010). Synthesis and thermoelectric properties of hydrochloric acid-doped polyaniline. Synthetic Metals, 160(11-12), 1153-1158.
10 | PANI | Training | Aniline | [Ani] | 0.018 | Ammonium persulfate | [APS] | 0.018 | / | [/] | 0 | hydrochloric acid | [HCl] | 70 | 0.25 | water | [H2O] | 3 | ethanol | [C2H5OH] | 0.9 | / | [/] | 0 | / | [/] | 0 | 0 | 0 | 0 | 0 | 0 | 0 | 0 | 0 | 0 | 0 | 0 | 0 | 0.4428 | 2.2845 | 6.7866 | 10.3512 | 7.9698 | 5.6925 | 7.3116 | 6.0726 | 3.6231 | 4.0749 | 3.75 | 2.4474 | 3.0051 | 5.9583 | 8.853 | 9.978 | 9.8781 | 8.0778 | 6.4494 | 7.0101 | 6.5829 | 5.1834 | 5.0736 | 3.876 | 3.2994 | 4.0599 | 2.877 | 3.3009 | 4.7007 | 4.3812 | 5.3187 | 5.6094 | 6.2247 | 9.0453 | 9.2385 | 5.6184 | 1.845 | 0.219 | 0 | 0 | 0 | 0 | 0 | 0 | 0 | 0 | 0 | 0 | 0 | 288.15 | 15 | 383.15 | 18.23774 | 2.903493 | 2.965604 | Li, J., Tang, X., Li, H., Yan, Y., & Zhang, Q. (2010). Synthesis and thermoelectric properties of hydrochloric acid-doped polyaniline. Synthetic Metals, 160(11-12), 1153-1158.
11 | PANI | Training | Aniline | [Ani] | 0.018 | Ammonium persulfate | [APS] | 0.018 | / | [/] | 0 | hydrochloric acid | [HCl] | 70 | 0.25 | water | [H2O] | 3 | ethanol | [C2H5OH] | 0.9 | / | [/] | 0 | / | [/] | 0 | 0 | 0 | 0 | 0 | 0 | 0 | 0 | 0 | 0 | 0 | 0 | 0 | 0.4428 | 2.2845 | 6.7866 | 10.3512 | 7.9698 | 5.6925 | 7.3116 | 6.0726 | 3.6231 | 4.0749 | 3.75 | 2.4474 | 3.0051 | 5.9583 | 8.853 | 9.978 | 9.8781 | 8.0778 | 6.4494 | 7.0101 | 6.5829 | 5.1834 | 5.0736 | 3.876 | 3.2994 | 4.0599 | 2.877 | 3.3009 | 4.7007 | 4.3812 | 5.3187 | 5.6094 | 6.2247 | 9.0453 | 9.2385 | 5.6184 | 1.845 | 0.219 | 0 | 0 | 0 | 0 | 0 | 0 | 0 | 0 | 0 | 0 | 0 | 288.15 | 15 | 393.15 | 17.32723 | 2.852279 | 2.996963136 | Li, J., Tang, X., Li, H., Yan, Y., & Zhang, Q. (2010). Synthesis and thermoelectric properties of hydrochloric acid-doped polyaniline. Synthetic Metals, 160(11-12), 1153-1158.
12 | PANI | Training | Aniline | [Ani] | 0.018 | Ammonium persulfate | [APS] | 0.018 | / | [/] | 0 | hydrochloric acid | [HCl] | 70 | 0.25 | water | [H2O] | 3 | ethanol | [C2H5OH] | 0.9 | / | [/] | 0 | / | [/] | 0 | 0 | 0 | 0 | 0 | 0 | 0 | 0 | 0 | 0 | 0 | 0 | 0 | 0.4428 | 2.2845 | 6.7866 | 10.3512 | 7.9698 | 5.6925 | 7.3116 | 6.0726 | 3.6231 | 4.0749 | 3.75 | 2.4474 | 3.0051 | 5.9583 | 8.853 | 9.978 | 9.8781 | 8.0778 | 6.4494 | 7.0101 | 6.5829 | 5.1834 | 5.0736 | 3.876 | 3.2994 | 4.0599 | 2.877 | 3.3009 | 4.7007 | 4.3812 | 5.3187 | 5.6094 | 6.2247 | 9.0453 | 9.2385 | 5.6184 | 1.845 | 0.219 | 0 | 0 | 0 | 0 | 0 | 0 | 0 | 0 | 0 | 0 | 0 | 288.15 | 15 | 403.14 | 19.14825 | 2.952211 | 3.014565 | Li, J., Tang, X., Li, H., Yan, Y., & Zhang, Q. (2010). Synthesis and thermoelectric properties of hydrochloric acid-doped polyaniline. Synthetic Metals, 160(11-12), 1153-1158.
13 | PANI | Test | Aniline | [Ani] | 0.018 | Ammonium persulfate | [APS] | 0.018 | / | [/] | 0 | hydrochloric acid | [HCl] | 70 | 0.25 | water | [H2O] | 3 | ethanol | [C2H5OH] | 0.9 | / | [/] | 0 | / | [/] | 0 | 0 | 0 | 0 | 0 | 0 | 0 | 0 | 0 | 0 | 0 | 0 | 0 | 0.4428 | 2.2845 | 6.7866 | 10.3512 | 7.9698 | 5.6925 | 7.3116 | 6.0726 | 3.6231 | 4.0749 | 3.75 | 2.4474 | 3.0051 | 5.9583 | 8.853 | 9.978 | 9.8781 | 8.0778 | 6.4494 | 7.0101 | 6.5829 | 5.1834 | 5.0736 | 3.876 | 3.2994 | 4.0599 | 2.877 | 3.3009 | 4.7007 | 4.3812 | 5.3187 | 5.6094 | 6.2247 | 9.0453 | 9.2385 | 5.6184 | 1.845 | 0.219 | 0 | 0 | 0 | 0 | 0 | 0 | 0 | 0 | 0 | 0 | 0 | 288.15 | 15 | 413.15 | 19.14825 | 2.952211 | 3.021543 | Li, J., Tang, X., Li, H., Yan, Y., & Zhang, Q. (2010). Synthesis and thermoelectric properties of hydrochloric acid-doped polyaniline. Synthetic Metals, 160(11-12), 1153-1158.
14 | PANI | Training | Aniline | [Ani] | 0.018 | Ammonium persulfate | [APS] | 0.018 | / | [/] | 0 | hydrochloric acid | [HCl] | 70 | 0.25 | water | [H2O] | 3 | ethanol | [C2H5OH] | 0.9 | / | [/] | 0 | / | [/] | 0 | 0 | 0 | 0 | 0 | 0 | 0 | 0 | 0 | 0 | 0 | 0 | 0 | 0.4428 | 2.2845 | 6.7866 | 10.3512 | 7.9698 | 5.6925 | 7.3116 | 6.0726 | 3.6231 | 4.0749 | 3.75 | 2.4474 | 3.0051 | 5.9583 | 8.853 | 9.978 | 9.8781 | 8.0778 | 6.4494 | 7.0101 | 6.5829 | 5.1834 | 5.0736 | 3.876 | 3.2994 | 4.0599 | 2.877 | 3.3009 | 4.7007 | 4.3812 | 5.3187 | 5.6094 | 6.2247 | 9.0453 | 9.2385 | 5.6184 | 1.845 | 0.219 | 0 | 0 | 0 | 0 | 0 | 0 | 0 | 0 | 0 | 0 | 0 | 288.15 | 15 | 423.15 | 20.96928 | 3.043059 | 3.018693 | Li, J., Tang, X., Li, H., Yan, Y., & Zhang, Q. (2010). Synthesis and thermoelectric properties of hydrochloric acid-doped polyaniline. Synthetic Metals, 160(11-12), 1153-1158.
15 | PANI | Training | Aniline | [Ani] | 0.018 | Ammonium persulfate | [APS] | 0.018 | / | [/] | 0 | hydrochloric acid | [HCl] | 70 | 0.5 | water | [H2O] | 3 | ethanol | [C2H5OH] | 0.9 | / | [/] | 0 | / | [/] | 0 | 0 | 0 | 0 | 0 | 0 | 0 | 0 | 0 | 0 | 0 | 0 | 0 | 0.4428 | 2.2845 | 6.7866 | 10.3512 | 7.9698 | 5.6925 | 7.3116 | 6.0726 | 3.6231 | 4.0749 | 3.75 | 2.4474 | 3.0051 | 5.9583 | 8.853 | 9.978 | 9.8781 | 8.0778 | 6.4494 | 7.0101 | 6.5829 | 5.1834 | 5.0736 | 3.876 | 3.2994 | 4.0599 | 2.877 | 3.3009 | 4.7007 | 4.3812 | 5.3187 | 5.6094 | 6.2247 | 9.0453 | 9.2385 | 5.6184 | 1.845 | 0.219 | 0 | 0 | 0 | 0 | 0 | 0 | 0 | 0 | 0 | 0 | 0 | 288.15 | 15 | 303.15 | 412.03424 | 6.021106 | 6.0265 | Li, J., Tang, X., Li, H., Yan, Y., & Zhang, Q. (2010). Synthesis and thermoelectric properties of hydrochloric acid-doped polyaniline. Synthetic Metals, 160(11-12), 1153-1158.
16 | PANI | Training | Aniline | [Ani] | 0.018 | Ammonium persulfate | [APS] | 0.018 | / | [/] | 0 | hydrochloric acid | [HCl] | 70 | 0.5 | water | [H2O] | 3 | ethanol | [C2H5OH] | 0.9 | / | [/] | 0 | / | [/] | 0 | 0 | 0 | 0 | 0 | 0 | 0 | 0 | 0 | 0 | 0 | 0 | 0 | 0.4428 | 2.2845 | 6.7866 | 10.3512 | 7.9698 | 5.6925 | 7.3116 | 6.0726 | 3.6231 | 4.0749 | 3.75 | 2.4474 | 3.0051 | 5.9583 | 8.853 | 9.978 | 9.8781 | 8.0778 | 6.4494 | 7.0101 | 6.5829 | 5.1834 | 5.0736 | 3.876 | 3.2994 | 4.0599 | 2.877 | 3.3009 | 4.7007 | 4.3812 | 5.3187 | 5.6094 | 6.2247 | 9.0453 | 9.2385 | 5.6184 | 1.845 | 0.219 | 0 | 0 | 0 | 0 | 0 | 0 | 0 | 0 | 0 | 0 | 0 | 288.15 | 15 | 313.15 | 391.24421 | 5.969331943 | 6.122576 | Li, J., Tang, X., Li, H., Yan, Y., & Zhang, Q. (2010). Synthesis and thermoelectric properties of hydrochloric acid-doped polyaniline. Synthetic Metals, 160(11-12), 1153-1158.
17 | PANI | Training | Aniline | [Ani] | 0.018 | Ammonium persulfate | [APS] | 0.018 | / | [/] | 0 | hydrochloric acid | [HCl] | 70 | 0.5 | water | [H2O] | 3 | ethanol | [C2H5OH] | 0.9 | / | [/] | 0 | / | [/] | 0 | 0 | 0 | 0 | 0 | 0 | 0 | 0 | 0 | 0 | 0 | 0 | 0 | 0.4428 | 2.2845 | 6.7866 | 10.3512 | 7.9698 | 5.6925 | 7.3116 | 6.0726 | 3.6231 | 4.0749 | 3.75 | 2.4474 | 3.0051 | 5.9583 | 8.853 | 9.978 | 9.8781 | 8.0778 | 6.4494 | 7.0101 | 6.5829 | 5.1834 | 5.0736 | 3.876 | 3.2994 | 4.0599 | 2.877 | 3.3009 | 4.7007 | 4.3812 | 5.3187 | 5.6094 | 6.2247 | 9.0453 | 9.2385 | 5.6184 | 1.845 | 0.219 | 0 | 0 | 0 | 0 | 0 | 0 | 0 | 0 | 0 | 0 | 0 | 288.15 | 15 | 323.15 | 368.63316 | 5.909802 | 6.111507 | Li, J., Tang, X., Li, H., Yan, Y., & Zhang, Q. (2010). Synthesis and thermoelectric properties of hydrochloric acid-doped polyaniline. Synthetic Metals, 160(11-12), 1153-1158.
18 | PANI | Training | Aniline | [Ani] | 0.018 | Ammonium persulfate | [APS] | 0.018 | / | [/] | 0 | hydrochloric acid | [HCl] | 70 | 0.5 | water | [H2O] | 3 | ethanol | [C2H5OH] | 0.9 | / | [/] | 0 | / | [/] | 0 | 0 | 0 | 0 | 0 | 0 | 0 | 0 | 0 | 0 | 0 | 0 | 0 | 0.4428 | 2.2845 | 6.7866 | 10.3512 | 7.9698 | 5.6925 | 7.3116 | 6.0726 | 3.6231 | 4.0749 | 3.75 | 2.4474 | 3.0051 | 5.9583 | 8.853 | 9.978 | 9.8781 | 8.0778 | 6.4494 | 7.0101 | 6.5829 | 5.1834 | 5.0736 | 3.876 | 3.2994 | 4.0599 | 2.877 | 3.3009 | 4.7007 | 4.3812 | 5.3187 | 5.6094 | 6.2247 | 9.0453 | 9.2385 | 5.6184 | 1.845 | 0.219 | 0 | 0 | 0 | 0 | 0 | 0 | 0 | 0 | 0 | 0 | 0 | 288.15 | 15 | 333.15 | 348.75365 | 5.854365799 | 6.014868 | Li, J., Tang, X., Li, H., Yan, Y., & Zhang, Q. (2010). Synthesis and thermoelectric properties of hydrochloric acid-doped polyaniline. Synthetic Metals, 160(11-12), 1153-1158.
19 | PANI | Training | Aniline | [Ani] | 0.018 | Ammonium persulfate | [APS] | 0.018 | / | [/] | 0 | hydrochloric acid | [HCl] | 70 | 0.5 | water | [H2O] | 3 | ethanol | [C2H5OH] | 0.9 | / | [/] | 0 | / | [/] | 0 | 0 | 0 | 0 | 0 | 0 | 0 | 0 | 0 | 0 | 0 | 0 | 0 | 0.4428 | 2.2845 | 6.7866 | 10.3512 | 7.9698 | 5.6925 | 7.3116 | 6.0726 | 3.6231 | 4.0749 | 3.75 | 2.4474 | 3.0051 | 5.9583 | 8.853 | 9.978 | 9.8781 | 8.0778 | 6.4494 | 7.0101 | 6.5829 | 5.1834 | 5.0736 | 3.876 | 3.2994 | 4.0599 | 2.877 | 3.3009 | 4.7007 | 4.3812 | 5.3187 | 5.6094 | 6.2247 | 9.0453 | 9.2385 | 5.6184 | 1.845 | 0.219 | 0 | 0 | 0 | 0 | 0 | 0 | 0 | 0 | 0 | 0 | 0 | 288.15 | 15 | 343.15 | 329.02588 | 5.796136 | 5.863635 | Li, J., Tang, X., Li, H., Yan, Y., & Zhang, Q. (2010). Synthesis and thermoelectric properties of hydrochloric acid-doped polyaniline. Synthetic Metals, 160(11-12), 1153-1158.
20 | PANI | Test | Aniline | [Ani] | 0.018 | Ammonium persulfate | [APS] | 0.018 | / | [/] | 0 | hydrochloric acid | [HCl] | 70 | 0.5 | water | [H2O] | 3 | ethanol | [C2H5OH] | 0.9 | / | [/] | 0 | / | [/] | 0 | 0 | 0 | 0 | 0 | 0 | 0 | 0 | 0 | 0 | 0 | 0 | 0 | 0.4428 | 2.2845 | 6.7866 | 10.3512 | 7.9698 | 5.6925 | 7.3116 | 6.0726 | 3.6231 | 4.0749 | 3.75 | 2.4474 | 3.0051 | 5.9583 | 8.853 | 9.978 | 9.8781 | 8.0778 | 6.4494 | 7.0101 | 6.5829 | 5.1834 | 5.0736 | 3.876 | 3.2994 | 4.0599 | 2.877 | 3.3009 | 4.7007 | 4.3812 | 5.3187 | 5.6094 | 6.2247 | 9.0453 | 9.2385 | 5.6184 | 1.845 | 0.219 | 0 | 0 | 0 | 0 | 0 | 0 | 0 | 0 | 0 | 0 | 0 | 288.15 | 15 | 353.15 | 299.13074 | 5.700881 | 5.690522 | Li, J., Tang, X., Li, H., Yan, Y., & Zhang, Q. (2010). Synthesis and thermoelectric properties of hydrochloric acid-doped polyaniline. Synthetic Metals, 160(11-12), 1153-1158.
21 | PANI | Training | Aniline | [Ani] | 0.018 | Ammonium persulfate | [APS] | 0.018 | / | [/] | 0 | hydrochloric acid | [HCl] | 70 | 0.5 | water | [H2O] | 3 | ethanol | [C2H5OH] | 0.9 | / | [/] | 0 | / | [/] | 0 | 0 | 0 | 0 | 0 | 0 | 0 | 0 | 0 | 0 | 0 | 0 | 0 | 0.4428 | 2.2845 | 6.7866 | 10.3512 | 7.9698 | 5.6925 | 7.3116 | 6.0726 | 3.6231 | 4.0749 | 3.75 | 2.4474 | 3.0051 | 5.9583 | 8.853 | 9.978 | 9.8781 | 8.0778 | 6.4494 | 7.0101 | 6.5829 | 5.1834 | 5.0736 | 3.876 | 3.2994 | 4.0599 | 2.877 | 3.3009 | 4.7007 | 4.3812 | 5.3187 | 5.6094 | 6.2247 | 9.0453 | 9.2385 | 5.6184 | 1.845 | 0.219 | 0 | 0 | 0 | 0 | 0 | 0 | 0 | 0 | 0 | 0 | 0 | 288.15 | 15 | 363.15 | 271.96712 | 5.605681 | 5.521726 | Li, J., Tang, X., Li, H., Yan, Y., & Zhang, Q. (2010). Synthesis and thermoelectric properties of hydrochloric acid-doped polyaniline. Synthetic Metals, 160(11-12), 1153-1158.
22 | PANI | Training | Aniline | [Ani] | 0.018 | Ammonium persulfate | [APS] | 0.018 | / | [/] | 0 | hydrochloric acid | [HCl] | 70 | 0.5 | water | [H2O] | 3 | ethanol | [C2H5OH] | 0.9 | / | [/] | 0 | / | [/] | 0 | 0 | 0 | 0 | 0 | 0 | 0 | 0 | 0 | 0 | 0 | 0 | 0 | 0.4428 | 2.2845 | 6.7866 | 10.3512 | 7.9698 | 5.6925 | 7.3116 | 6.0726 | 3.6231 | 4.0749 | 3.75 | 2.4474 | 3.0051 | 5.9583 | 8.853 | 9.978 | 9.8781 | 8.0778 | 6.4494 | 7.0101 | 6.5829 | 5.1834 | 5.0736 | 3.876 | 3.2994 | 4.0599 | 2.877 | 3.3009 | 4.7007 | 4.3812 | 5.3187 | 5.6094 | 6.2247 | 9.0453 | 9.2385 | 5.6184 | 1.845 | 0.219 | 0 | 0 | 0 | 0 | 0 | 0 | 0 | 0 | 0 | 0 | 0 | 288.15 | 15 | 373.15 | 238.58168 | 5.474712 | 5.37233 | Li, J., Tang, X., Li, H., Yan, Y., & Zhang, Q. (2010). Synthesis and thermoelectric properties of hydrochloric acid-doped polyaniline. Synthetic Metals, 160(11-12), 1153-1158.
23 | PANI | Training | Aniline | [Ani] | 0.018 | Ammonium persulfate | [APS] | 0.018 | / | [/] | 0 | hydrochloric acid | [HCl] | 70 | 0.5 | water | [H2O] | 3 | ethanol | [C2H5OH] | 0.9 | / | [/] | 0 | / | [/] | 0 | 0 | 0 | 0 | 0 | 0 | 0 | 0 | 0 | 0 | 0 | 0 | 0 | 0.4428 | 2.2845 | 6.7866 | 10.3512 | 7.9698 | 5.6925 | 7.3116 | 6.0726 | 3.6231 | 4.0749 | 3.75 | 2.4474 | 3.0051 | 5.9583 | 8.853 | 9.978 | 9.8781 | 8.0778 | 6.4494 | 7.0101 | 6.5829 | 5.1834 | 5.0736 | 3.876 | 3.2994 | 4.0599 | 2.877 | 3.3009 | 4.7007 | 4.3812 | 5.3187 | 5.6094 | 6.2247 | 9.0453 | 9.2385 | 5.6184 | 1.845 | 0.219 | 0 | 0 | 0 | 0 | 0 | 0 | 0 | 0 | 0 | 0 | 0 | 288.15 | 15 | 383.15 | 207.92777 | 5.337191 | 5.246482 | Li, J., Tang, X., Li, H., Yan, Y., & Zhang, Q. (2010). Synthesis and thermoelectric properties of hydrochloric acid-doped polyaniline. Synthetic Metals, 160(11-12), 1153-1158.
24 | PANI | Training | Aniline | [Ani] | 0.018 | Ammonium persulfate | [APS] | 0.018 | / | [/] | 0 | hydrochloric acid | [HCl] | 70 | 0.5 | water | [H2O] | 3 | ethanol | [C2H5OH] | 0.9 | / | [/] | 0 | / | [/] | 0 | 0 | 0 | 0 | 0 | 0 | 0 | 0 | 0 | 0 | 0 | 0 | 0 | 0.4428 | 2.2845 | 6.7866 | 10.3512 | 7.9698 | 5.6925 | 7.3116 | 6.0726 | 3.6231 | 4.0749 | 3.75 | 2.4474 | 3.0051 | 5.9583 | 8.853 | 9.978 | 9.8781 | 8.0778 | 6.4494 | 7.0101 | 6.5829 | 5.1834 | 5.0736 | 3.876 | 3.2994 | 4.0599 | 2.877 | 3.3009 | 4.7007 | 4.3812 | 5.3187 | 5.6094 | 6.2247 | 9.0453 | 9.2385 | 5.6184 | 1.845 | 0.219 | 0 | 0 | 0 | 0 | 0 | 0 | 0 | 0 | 0 | 0 | 0 | 288.15 | 15 | 393.15 | 181.67467 | 5.202218 | 5.140607828 | Li, J., Tang, X., Li, H., Yan, Y., & Zhang, Q. (2010). Synthesis and thermoelectric properties of hydrochloric acid-doped polyaniline. Synthetic Metals, 160(11-12), 1153-1158.
25 | PANI | Test | Aniline | [Ani] | 0.018 | Ammonium persulfate | [APS] | 0.018 | / | [/] | 0 | hydrochloric acid | [HCl] | 70 | 0.5 | water | [H2O] | 3 | ethanol | [C2H5OH] | 0.9 | / | [/] | 0 | / | [/] | 0 | 0 | 0 | 0 | 0 | 0 | 0 | 0 | 0 | 0 | 0 | 0 | 0 | 0.4428 | 2.2845 | 6.7866 | 10.3512 | 7.9698 | 5.6925 | 7.3116 | 6.0726 | 3.6231 | 4.0749 | 3.75 | 2.4474 | 3.0051 | 5.9583 | 8.853 | 9.978 | 9.8781 | 8.0778 | 6.4494 | 7.0101 | 6.5829 | 5.1834 | 5.0736 | 3.876 | 3.2994 | 4.0599 | 2.877 | 3.3009 | 4.7007 | 4.3812 | 5.3187 | 5.6094 | 6.2247 | 9.0453 | 9.2385 | 5.6184 | 1.845 | 0.219 | 0 | 0 | 0 | 0 | 0 | 0 | 0 | 0 | 0 | 0 | 0 | 288.15 | 15 | 403.14 | 159.06362 | 5.069304248 | 5.04748 | Li, J., Tang, X., Li, H., Yan, Y., & Zhang, Q. (2010). Synthesis and thermoelectric properties of hydrochloric acid-doped polyaniline. Synthetic Metals, 160(11-12), 1153-1158.
26 | PANI | Training | Aniline | [Ani] | 0.018 | Ammonium persulfate | [APS] | 0.018 | / | [/] | 0 | hydrochloric acid | [HCl] | 70 | 0.5 | water | [H2O] | 3 | ethanol | [C2H5OH] | 0.9 | / | [/] | 0 | / | [/] | 0 | 0 | 0 | 0 | 0 | 0 | 0 | 0 | 0 | 0 | 0 | 0 | 0 | 0.4428 | 2.2845 | 6.7866 | 10.3512 | 7.9698 | 5.6925 | 7.3116 | 6.0726 | 3.6231 | 4.0749 | 3.75 | 2.4474 | 3.0051 | 5.9583 | 8.853 | 9.978 | 9.8781 | 8.0778 | 6.4494 | 7.0101 | 6.5829 | 5.1834 | 5.0736 | 3.876 | 3.2994 | 4.0599 | 2.877 | 3.3009 | 4.7007 | 4.3812 | 5.3187 | 5.6094 | 6.2247 | 9.0453 | 9.2385 | 5.6184 | 1.845 | 0.219 | 0 | 0 | 0 | 0 | 0 | 0 | 0 | 0 | 0 | 0 | 0 | 288.15 | 15 | 413.15 | 138.27359 | 4.929234 | 4.959046 | Li, J., Tang, X., Li, H., Yan, Y., & Zhang, Q. (2010). Synthesis and thermoelectric properties of hydrochloric acid-doped polyaniline. Synthetic Metals, 160(11-12), 1153-1158.
27 | PANI | Training | Aniline | [Ani] | 0.018 | Ammonium persulfate | [APS] | 0.018 | / | [/] | 0 | hydrochloric acid | [HCl] | 70 | 0.5 | water | [H2O] | 3 | ethanol | [C2H5OH] | 0.9 | / | [/] | 0 | / | [/] | 0 | 0 | 0 | 0 | 0 | 0 | 0 | 0 | 0 | 0 | 0 | 0 | 0 | 0.4428 | 2.2845 | 6.7866 | 10.3512 | 7.9698 | 5.6925 | 7.3116 | 6.0726 | 3.6231 | 4.0749 | 3.75 | 2.4474 | 3.0051 | 5.9583 | 8.853 | 9.978 | 9.8781 | 8.0778 | 6.4494 | 7.0101 | 6.5829 | 5.1834 | 5.0736 | 3.876 | 3.2994 | 4.0599 | 2.877 | 3.3009 | 4.7007 | 4.3812 | 5.3187 | 5.6094 | 6.2247 | 9.0453 | 9.2385 | 5.6184 | 1.845 | 0.219 | 0 | 0 | 0 | 0 | 0 | 0 | 0 | 0 | 0 | 0 | 0 | 288.15 | 15 | 423.15 | 114.90378 | 4.744095 | 4.869416 | Li, J., Tang, X., Li, H., Yan, Y., & Zhang, Q. (2010). Synthesis and thermoelectric properties of hydrochloric acid-doped polyaniline. Synthetic Metals, 160(11-12), 1153-1158.
28 | PANI | Test | Aniline | [Ani] | 0.018 | Ammonium persulfate | [APS] | 0.018 | / | [/] | 0 | hydrochloric acid | [HCl] | 70 | 1 | water | [H2O] | 3 | ethanol | [C2H5OH] | 0.9 | / | [/] | 0 | / | [/] | 0 | 0 | 0 | 0 | 0 | 0 | 0 | 0 | 0 | 0 | 0 | 0 | 0 | 0.4428 | 2.2845 | 6.7866 | 10.3512 | 7.9698 | 5.6925 | 7.3116 | 6.0726 | 3.6231 | 4.0749 | 3.75 | 2.4474 | 3.0051 | 5.9583 | 8.853 | 9.978 | 9.8781 | 8.0778 | 6.4494 | 7.0101 | 6.5829 | 5.1834 | 5.0736 | 3.876 | 3.2994 | 4.0599 | 2.877 | 3.3009 | 4.7007 | 4.3812 | 5.3187 | 5.6094 | 6.2247 | 9.0453 | 9.2385 | 5.6184 | 1.845 | 0.219 | 0 | 0 | 0 | 0 | 0 | 0 | 0 | 0 | 0 | 0 | 0 | 288.15 | 15 | 303.15 | 524.93775 | 6.26328 | 6.240697 | Li, J., Tang, X., Li, H., Yan, Y., & Zhang, Q. (2010). Synthesis and thermoelectric properties of hydrochloric acid-doped polyaniline. Synthetic Metals, 160(11-12), 1153-1158.
29 | PANI | Training | Aniline | [Ani] | 0.018 | Ammonium persulfate | [APS] | 0.018 | / | [/] | 0 | hydrochloric acid | [HCl] | 70 | 1 | water | [H2O] | 3 | ethanol | [C2H5OH] | 0.9 | / | [/] | 0 | / | [/] | 0 | 0 | 0 | 0 | 0 | 0 | 0 | 0 | 0 | 0 | 0 | 0 | 0 | 0.4428 | 2.2845 | 6.7866 | 10.3512 | 7.9698 | 5.6925 | 7.3116 | 6.0726 | 3.6231 | 4.0749 | 3.75 | 2.4474 | 3.0051 | 5.9583 | 8.853 | 9.978 | 9.8781 | 8.0778 | 6.4494 | 7.0101 | 6.5829 | 5.1834 | 5.0736 | 3.876 | 3.2994 | 4.0599 | 2.877 | 3.3009 | 4.7007 | 4.3812 | 5.3187 | 5.6094 | 6.2247 | 9.0453 | 9.2385 | 5.6184 | 1.845 | 0.219 | 0 | 0 | 0 | 0 | 0 | 0 | 0 | 0 | 0 | 0 | 0 | 288.15 | 15 | 313.15 | 495.19435 | 6.20495 | 6.232097 | Li, J., Tang, X., Li, H., Yan, Y., & Zhang, Q. (2010). Synthesis and thermoelectric properties of hydrochloric acid-doped polyaniline. Synthetic Metals, 160(11-12), 1153-1158.
30 | PANI | Training | Aniline | [Ani] | 0.018 | Ammonium persulfate | [APS] | 0.018 | / | [/] | 0 | hydrochloric acid | [HCl] | 70 | 1 | water | [H2O] | 3 | ethanol | [C2H5OH] | 0.9 | / | [/] | 0 | / | [/] | 0 | 0 | 0 | 0 | 0 | 0 | 0 | 0 | 0 | 0 | 0 | 0 | 0 | 0.4428 | 2.2845 | 6.7866 | 10.3512 | 7.9698 | 5.6925 | 7.3116 | 6.0726 | 3.6231 | 4.0749 | 3.75 | 2.4474 | 3.0051 | 5.9583 | 8.853 | 9.978 | 9.8781 | 8.0778 | 6.4494 | 7.0101 | 6.5829 | 5.1834 | 5.0736 | 3.876 | 3.2994 | 4.0599 | 2.877 | 3.3009 | 4.7007 | 4.3812 | 5.3187 | 5.6094 | 6.2247 | 9.0453 | 9.2385 | 5.6184 | 1.845 | 0.219 | 0 | 0 | 0 | 0 | 0 | 0 | 0 | 0 | 0 | 0 | 0 | 288.15 | 15 | 323.15 | 467.12023 | 6.146587 | 6.180782 | Li, J., Tang, X., Li, H., Yan, Y., & Zhang, Q. (2010). Synthesis and thermoelectric properties of hydrochloric acid-doped polyaniline. Synthetic Metals, 160(11-12), 1153-1158.
31 | PANI | Test | Aniline | [Ani] | 0.018 | Ammonium persulfate | [APS] | 0.018 | / | [/] | 0 | hydrochloric acid | [HCl] | 70 | 1 | water | [H2O] | 3 | ethanol | [C2H5OH] | 0.9 | / | [/] | 0 | / | [/] | 0 | 0 | 0 | 0 | 0 | 0 | 0 | 0 | 0 | 0 | 0 | 0 | 0 | 0.4428 | 2.2845 | 6.7866 | 10.3512 | 7.9698 | 5.6925 | 7.3116 | 6.0726 | 3.6231 | 4.0749 | 3.75 | 2.4474 | 3.0051 | 5.9583 | 8.853 | 9.978 | 9.8781 | 8.0778 | 6.4494 | 7.0101 | 6.5829 | 5.1834 | 5.0736 | 3.876 | 3.2994 | 4.0599 | 2.877 | 3.3009 | 4.7007 | 4.3812 | 5.3187 | 5.6094 | 6.2247 | 9.0453 | 9.2385 | 5.6184 | 1.845 | 0.219 | 0 | 0 | 0 | 0 | 0 | 0 | 0 | 0 | 0 | 0 | 0 | 288.15 | 15 | 333.15 | 434.64529 | 6.07453 | 6.10195 | Li, J., Tang, X., Li, H., Yan, Y., & Zhang, Q. (2010). Synthesis and thermoelectric properties of hydrochloric acid-doped polyaniline. Synthetic Metals, 160(11-12), 1153-1158.
32 | PANI | Test | Aniline | [Ani] | 0.018 | Ammonium persulfate | [APS] | 0.018 | / | [/] | 0 | hydrochloric acid | [HCl] | 70 | 1 | water | [H2O] | 3 | ethanol | [C2H5OH] | 0.9 | / | [/] | 0 | / | [/] | 0 | 0 | 0 | 0 | 0 | 0 | 0 | 0 | 0 | 0 | 0 | 0 | 0 | 0.4428 | 2.2845 | 6.7866 | 10.3512 | 7.9698 | 5.6925 | 7.3116 | 6.0726 | 3.6231 | 4.0749 | 3.75 | 2.4474 | 3.0051 | 5.9583 | 8.853 | 9.978 | 9.8781 | 8.0778 | 6.4494 | 7.0101 | 6.5829 | 5.1834 | 5.0736 | 3.876 | 3.2994 | 4.0599 | 2.877 | 3.3009 | 4.7007 | 4.3812 | 5.3187 | 5.6094 | 6.2247 | 9.0453 | 9.2385 | 5.6184 | 1.845 | 0.219 | 0 | 0 | 0 | 0 | 0 | 0 | 0 | 0 | 0 | 0 | 0 | 288.15 | 15 | 343.15 | 400.34934 | 5.992337516 | 6.005204 | Li, J., Tang, X., Li, H., Yan, Y., & Zhang, Q. (2010). Synthesis and thermoelectric properties of hydrochloric acid-doped polyaniline. Synthetic Metals, 160(11-12), 1153-1158.
33 | PANI | Test | Aniline | [Ani] | 0.018 | Ammonium persulfate | [APS] | 0.018 | / | [/] | 0 | hydrochloric acid | [HCl] | 70 | 1 | water | [H2O] | 3 | ethanol | [C2H5OH] | 0.9 | / | [/] | 0 | / | [/] | 0 | 0 | 0 | 0 | 0 | 0 | 0 | 0 | 0 | 0 | 0 | 0 | 0 | 0.4428 | 2.2845 | 6.7866 | 10.3512 | 7.9698 | 5.6925 | 7.3116 | 6.0726 | 3.6231 | 4.0749 | 3.75 | 2.4474 | 3.0051 | 5.9583 | 8.853 | 9.978 | 9.8781 | 8.0778 | 6.4494 | 7.0101 | 6.5829 | 5.1834 | 5.0736 | 3.876 | 3.2994 | 4.0599 | 2.877 | 3.3009 | 4.7007 | 4.3812 | 5.3187 | 5.6094 | 6.2247 | 9.0453 | 9.2385 | 5.6184 | 1.845 | 0.219 | 0 | 0 | 0 | 0 | 0 | 0 | 0 | 0 | 0 | 0 | 0 | 288.15 | 15 | 353.15 | 368.63316 | 5.909802 | 5.896015 | Li, J., Tang, X., Li, H., Yan, Y., & Zhang, Q. (2010). Synthesis and thermoelectric properties of hydrochloric acid-doped polyaniline. Synthetic Metals, 160(11-12), 1153-1158.
34 | PANI | Training | Aniline | [Ani] | 0.018 | Ammonium persulfate | [APS] | 0.018 | / | [/] | 0 | hydrochloric acid | [HCl] | 70 | 1 | water | [H2O] | 3 | ethanol | [C2H5OH] | 0.9 | / | [/] | 0 | / | [/] | 0 | 0 | 0 | 0 | 0 | 0 | 0 | 0 | 0 | 0 | 0 | 0 | 0 | 0.4428 | 2.2845 | 6.7866 | 10.3512 | 7.9698 | 5.6925 | 7.3116 | 6.0726 | 3.6231 | 4.0749 | 3.75 | 2.4474 | 3.0051 | 5.9583 | 8.853 | 9.978 | 9.8781 | 8.0778 | 6.4494 | 7.0101 | 6.5829 | 5.1834 | 5.0736 | 3.876 | 3.2994 | 4.0599 | 2.877 | 3.3009 | 4.7007 | 4.3812 | 5.3187 | 5.6094 | 6.2247 | 9.0453 | 9.2385 | 5.6184 | 1.845 | 0.219 | 0 | 0 | 0 | 0 | 0 | 0 | 0 | 0 | 0 | 0 | 0 | 288.15 | 15 | 363.15 | 329.78464 | 5.79844 | 5.777245 | Li, J., Tang, X., Li, H., Yan, Y., & Zhang, Q. (2010). Synthesis and thermoelectric properties of hydrochloric acid-doped polyaniline. Synthetic Metals, 160(11-12), 1153-1158.
35 | PANI | Training | Aniline | [Ani] | 0.018 | Ammonium persulfate | [APS] | 0.018 | / | [/] | 0 | hydrochloric acid | [HCl] | 70 | 1 | water | [H2O] | 3 | ethanol | [C2H5OH] | 0.9 | / | [/] | 0 | / | [/] | 0 | 0 | 0 | 0 | 0 | 0 | 0 | 0 | 0 | 0 | 0 | 0 | 0 | 0.4428 | 2.2845 | 6.7866 | 10.3512 | 7.9698 | 5.6925 | 7.3116 | 6.0726 | 3.6231 | 4.0749 | 3.75 | 2.4474 | 3.0051 | 5.9583 | 8.853 | 9.978 | 9.8781 | 8.0778 | 6.4494 | 7.0101 | 6.5829 | 5.1834 | 5.0736 | 3.876 | 3.2994 | 4.0599 | 2.877 | 3.3009 | 4.7007 | 4.3812 | 5.3187 | 5.6094 | 6.2247 | 9.0453 | 9.2385 | 5.6184 | 1.845 | 0.219 | 0 | 0 | 0 | 0 | 0 | 0 | 0 | 0 | 0 | 0 | 0 | 288.15 | 15 | 373.15 | 294.57818 | 5.685544 | 5.650546036 | Li, J., Tang, X., Li, H., Yan, Y., & Zhang, Q. (2010). Synthesis and thermoelectric properties of hydrochloric acid-doped polyaniline. Synthetic Metals, 160(11-12), 1153-1158.
36 | PANI | Test | Aniline | [Ani] | 0.018 | Ammonium persulfate | [APS] | 0.018 | / | [/] | 0 | hydrochloric acid | [HCl] | 70 | 1 | water | [H2O] | 3 | ethanol | [C2H5OH] | 0.9 | / | [/] | 0 | / | [/] | 0 | 0 | 0 | 0 | 0 | 0 | 0 | 0 | 0 | 0 | 0 | 0 | 0 | 0.4428 | 2.2845 | 6.7866 | 10.3512 | 7.9698 | 5.6925 | 7.3116 | 6.0726 | 3.6231 | 4.0749 | 3.75 | 2.4474 | 3.0051 | 5.9583 | 8.853 | 9.978 | 9.8781 | 8.0778 | 6.4494 | 7.0101 | 6.5829 | 5.1834 | 5.0736 | 3.876 | 3.2994 | 4.0599 | 2.877 | 3.3009 | 4.7007 | 4.3812 | 5.3187 | 5.6094 | 6.2247 | 9.0453 | 9.2385 | 5.6184 | 1.845 | 0.219 | 0 | 0 | 0 | 0 | 0 | 0 | 0 | 0 | 0 | 0 | 0 | 288.15 | 15 | 383.15 | 253.90863 | 5.536974 | 5.517433 | Li, J., Tang, X., Li, H., Yan, Y., & Zhang, Q. (2010). Synthesis and thermoelectric properties of hydrochloric acid-doped polyaniline. Synthetic Metals, 160(11-12), 1153-1158.
37 | PANI | Training | Aniline | [Ani] | 0.018 | Ammonium persulfate | [APS] | 0.018 | / | [/] | 0 | hydrochloric acid | [HCl] | 70 | 1 | water | [H2O] | 3 | ethanol | [C2H5OH] | 0.9 | / | [/] | 0 | / | [/] | 0 | 0 | 0 | 0 | 0 | 0 | 0 | 0 | 0 | 0 | 0 | 0 | 0 | 0.4428 | 2.2845 | 6.7866 | 10.3512 | 7.9698 | 5.6925 | 7.3116 | 6.0726 | 3.6231 | 4.0749 | 3.75 | 2.4474 | 3.0051 | 5.9583 | 8.853 | 9.978 | 9.8781 | 8.0778 | 6.4494 | 7.0101 | 6.5829 | 5.1834 | 5.0736 | 3.876 | 3.2994 | 4.0599 | 2.877 | 3.3009 | 4.7007 | 4.3812 | 5.3187 | 5.6094 | 6.2247 | 9.0453 | 9.2385 | 5.6184 | 1.845 | 0.219 | 0 | 0 | 0 | 0 | 0 | 0 | 0 | 0 | 0 | 0 | 0 | 288.15 | 15 | 393.15 | 224.16524 | 5.412383 | 5.379932 | Li, J., Tang, X., Li, H., Yan, Y., & Zhang, Q. (2010). Synthesis and thermoelectric properties of hydrochloric acid-doped polyaniline. Synthetic Metals, 160(11-12), 1153-1158.
38 | PANI | Training | Aniline | [Ani] | 0.018 | Ammonium persulfate | [APS] | 0.018 | / | [/] | 0 | hydrochloric acid | [HCl] | 70 | 1 | water | [H2O] | 3 | ethanol | [C2H5OH] | 0.9 | / | [/] | 0 | / | [/] | 0 | 0 | 0 | 0 | 0 | 0 | 0 | 0 | 0 | 0 | 0 | 0 | 0 | 0.4428 | 2.2845 | 6.7866 | 10.3512 | 7.9698 | 5.6925 | 7.3116 | 6.0726 | 3.6231 | 4.0749 | 3.75 | 2.4474 | 3.0051 | 5.9583 | 8.853 | 9.978 | 9.8781 | 8.0778 | 6.4494 | 7.0101 | 6.5829 | 5.1834 | 5.0736 | 3.876 | 3.2994 | 4.0599 | 2.877 | 3.3009 | 4.7007 | 4.3812 | 5.3187 | 5.6094 | 6.2247 | 9.0453 | 9.2385 | 5.6184 | 1.845 | 0.219 | 0 | 0 | 0 | 0 | 0 | 0 | 0 | 0 | 0 | 0 | 0 | 288.15 | 15 | 403.14 | 195.1806 | 5.273925 | 5.240932 | Li, J., Tang, X., Li, H., Yan, Y., & Zhang, Q. (2010). Synthesis and thermoelectric properties of hydrochloric acid-doped polyaniline. Synthetic Metals, 160(11-12), 1153-1158.
39 | PANI | Training | Aniline | [Ani] | 0.018 | Ammonium persulfate | [APS] | 0.018 | / | [/] | 0 | hydrochloric acid | [HCl] | 70 | 1 | water | [H2O] | 3 | ethanol | [C2H5OH] | 0.9 | / | [/] | 0 | / | [/] | 0 | 0 | 0 | 0 | 0 | 0 | 0 | 0 | 0 | 0 | 0 | 0 | 0 | 0.4428 | 2.2845 | 6.7866 | 10.3512 | 7.9698 | 5.6925 | 7.3116 | 6.0726 | 3.6231 | 4.0749 | 3.75 | 2.4474 | 3.0051 | 5.9583 | 8.853 | 9.978 | 9.8781 | 8.0778 | 6.4494 | 7.0101 | 6.5829 | 5.1834 | 5.0736 | 3.876 | 3.2994 | 4.0599 | 2.877 | 3.3009 | 4.7007 | 4.3812 | 5.3187 | 5.6094 | 6.2247 | 9.0453 | 9.2385 | 5.6184 | 1.845 | 0.219 | 0 | 0 | 0 | 0 | 0 | 0 | 0 | 0 | 0 | 0 | 0 | 288.15 | 15 | 413.15 | 166.34772 | 5.11408 | 5.103307 | Li, J., Tang, X., Li, H., Yan, Y., & Zhang, Q. (2010). Synthesis and thermoelectric properties of hydrochloric acid-doped polyaniline. Synthetic Metals, 160(11-12), 1153-1158.
40 | PANI | Training | Aniline | [Ani] | 0.018 | Ammonium persulfate | [APS] | 0.018 | / | [/] | 0 | hydrochloric acid | [HCl] | 70 | 1 | water | [H2O] | 3 | ethanol | [C2H5OH] | 0.9 | / | [/] | 0 | / | [/] | 0 | 0 | 0 | 0 | 0 | 0 | 0 | 0 | 0 | 0 | 0 | 0 | 0 | 0.4428 | 2.2845 | 6.7866 | 10.3512 | 7.9698 | 5.6925 | 7.3116 | 6.0726 | 3.6231 | 4.0749 | 3.75 | 2.4474 | 3.0051 | 5.9583 | 8.853 | 9.978 | 9.8781 | 8.0778 | 6.4494 | 7.0101 | 6.5829 | 5.1834 | 5.0736 | 3.876 | 3.2994 | 4.0599 | 2.877 | 3.3009 | 4.7007 | 4.3812 | 5.3187 | 5.6094 | 6.2247 | 9.0453 | 9.2385 | 5.6184 | 1.845 | 0.219 | 0 | 0 | 0 | 0 | 0 | 0 | 0 | 0 | 0 | 0 | 0 | 288.15 | 15 | 423.15 | 138.27359 | 4.929234 | 4.97081 | Li, J., Tang, X., Li, H., Yan, Y., & Zhang, Q. (2010). Synthesis and thermoelectric properties of hydrochloric acid-doped polyaniline. Synthetic Metals, 160(11-12), 1153-1158.
41 | PANI | Test | Aniline | [Ani] | 0.018 | Ammonium persulfate | [APS] | 0.018 | / | [/] | 0 | hydrochloric acid | [HCl] | 70 | 1.25 | water | [H2O] | 3 | ethanol | [C2H5OH] | 0.9 | / | [/] | 0 | / | [/] | 0 | 0 | 0 | 0 | 0 | 0 | 0 | 0 | 0 | 0 | 0 | 0 | 0 | 0.4428 | 2.2845 | 6.7866 | 10.3512 | 7.9698 | 5.6925 | 7.3116 | 6.0726 | 3.6231 | 4.0749 | 3.75 | 2.4474 | 3.0051 | 5.9583 | 8.853 | 9.978 | 9.8781 | 8.0778 | 6.4494 | 7.0101 | 6.5829 | 5.1834 | 5.0736 | 3.876 | 3.2994 | 4.0599 | 2.877 | 3.3009 | 4.7007 | 4.3812 | 5.3187 | 5.6094 | 6.2247 | 9.0453 | 9.2385 | 5.6184 | 1.845 | 0.219 | 0 | 0 | 0 | 0 | 0 | 0 | 0 | 0 | 0 | 0 | 0 | 288.15 | 15 | 303.15 | 601.5 | 6.399427 | 6.391742 | Li, J., Tang, X., Li, H., Yan, Y., & Zhang, Q. (2010). Synthesis and thermoelectric properties of hydrochloric acid-doped polyaniline. Synthetic Metals, 160(11-12), 1153-1158.
42 | PANI | Training | Aniline | [Ani] | 0.018 | Ammonium persulfate | [APS] | 0.018 | / | [/] | 0 | hydrochloric acid | [HCl] | 70 | 1.25 | water | [H2O] | 3 | ethanol | [C2H5OH] | 0.9 | / | [/] | 0 | / | [/] | 0 | 0 | 0 | 0 | 0 | 0 | 0 | 0 | 0 | 0 | 0 | 0 | 0 | 0.4428 | 2.2845 | 6.7866 | 10.3512 | 7.9698 | 5.6925 | 7.3116 | 6.0726 | 3.6231 | 4.0749 | 3.75 | 2.4474 | 3.0051 | 5.9583 | 8.853 | 9.978 | 9.8781 | 8.0778 | 6.4494 | 7.0101 | 6.5829 | 5.1834 | 5.0736 | 3.876 | 3.2994 | 4.0599 | 2.877 | 3.3009 | 4.7007 | 4.3812 | 5.3187 | 5.6094 | 6.2247 | 9.0453 | 9.2385 | 5.6184 | 1.845 | 0.219 | 0 | 0 | 0 | 0 | 0 | 0 | 0 | 0 | 0 | 0 | 0 | 288.15 | 15 | 313.15 | 556.65392 | 6.321944 | 6.354667 | Li, J., Tang, X., Li, H., Yan, Y., & Zhang, Q. (2010). Synthesis and thermoelectric properties of hydrochloric acid-doped polyaniline. Synthetic Metals, 160(11-12), 1153-1158.
43 | PANI | Training | Aniline | [Ani] | 0.018 | Ammonium persulfate | [APS] | 0.018 | / | [/] | 0 | hydrochloric acid | [HCl] | 70 | 1.25 | water | [H2O] | 3 | ethanol | [C2H5OH] | 0.9 | / | [/] | 0 | / | [/] | 0 | 0 | 0 | 0 | 0 | 0 | 0 | 0 | 0 | 0 | 0 | 0 | 0 | 0.4428 | 2.2845 | 6.7866 | 10.3512 | 7.9698 | 5.6925 | 7.3116 | 6.0726 | 3.6231 | 4.0749 | 3.75 | 2.4474 | 3.0051 | 5.9583 | 8.853 | 9.978 | 9.8781 | 8.0778 | 6.4494 | 7.0101 | 6.5829 | 5.1834 | 5.0736 | 3.876 | 3.2994 | 4.0599 | 2.877 | 3.3009 | 4.7007 | 4.3812 | 5.3187 | 5.6094 | 6.2247 | 9.0453 | 9.2385 | 5.6184 | 1.845 | 0.219 | 0 | 0 | 0 | 0 | 0 | 0 | 0 | 0 | 0 | 0 | 0 | 288.15 | 15 | 323.15 | 515.98438 | 6.246076 | 6.294057 | Li, J., Tang, X., Li, H., Yan, Y., & Zhang, Q. (2010). Synthesis and thermoelectric properties of hydrochloric acid-doped polyaniline. Synthetic Metals, 160(11-12), 1153-1158.
44 | PANI | Training | Aniline | [Ani] | 0.018 | Ammonium persulfate | [APS] | 0.018 | / | [/] | 0 | hydrochloric acid | [HCl] | 70 | 1.25 | water | [H2O] | 3 | ethanol | [C2H5OH] | 0.9 | / | [/] | 0 | / | [/] | 0 | 0 | 0 | 0 | 0 | 0 | 0 | 0 | 0 | 0 | 0 | 0 | 0 | 0.4428 | 2.2845 | 6.7866 | 10.3512 | 7.9698 | 5.6925 | 7.3116 | 6.0726 | 3.6231 | 4.0749 | 3.75 | 2.4474 | 3.0051 | 5.9583 | 8.853 | 9.978 | 9.8781 | 8.0778 | 6.4494 | 7.0101 | 6.5829 | 5.1834 | 5.0736 | 3.876 | 3.2994 | 4.0599 | 2.877 | 3.3009 | 4.7007 | 4.3812 | 5.3187 | 5.6094 | 6.2247 | 9.0453 | 9.2385 | 5.6184 | 1.845 | 0.219 | 0 | 0 | 0 | 0 | 0 | 0 | 0 | 0 | 0 | 0 | 0 | 288.15 | 15 | 333.15 | 473.49381 | 6.160139 | 6.217137 | Li, J., Tang, X., Li, H., Yan, Y., & Zhang, Q. (2010). Synthesis and thermoelectric properties of hydrochloric acid-doped polyaniline. Synthetic Metals, 160(11-12), 1153-1158.
45 | PANI | Training | Aniline | [Ani] | 0.018 | Ammonium persulfate | [APS] | 0.018 | / | [/] | 0 | hydrochloric acid | [HCl] | 70 | 1.25 | water | [H2O] | 3 | ethanol | [C2H5OH] | 0.9 | / | [/] | 0 | / | [/] | 0 | 0 | 0 | 0 | 0 | 0 | 0 | 0 | 0 | 0 | 0 | 0 | 0 | 0.4428 | 2.2845 | 6.7866 | 10.3512 | 7.9698 | 5.6925 | 7.3116 | 6.0726 | 3.6231 | 4.0749 | 3.75 | 2.4474 | 3.0051 | 5.9583 | 8.853 | 9.978 | 9.8781 | 8.0778 | 6.4494 | 7.0101 | 6.5829 | 5.1834 | 5.0736 | 3.876 | 3.2994 | 4.0599 | 2.877 | 3.3009 | 4.7007 | 4.3812 | 5.3187 | 5.6094 | 6.2247 | 9.0453 | 9.2385 | 5.6184 | 1.845 | 0.219 | 0 | 0 | 0 | 0 | 0 | 0 | 0 | 0 | 0 | 0 | 0 | 288.15 | 15 | 343.15 | 432.82427 | 6.070332 | 6.12785 | Li, J., Tang, X., Li, H., Yan, Y., & Zhang, Q. (2010). Synthesis and thermoelectric properties of hydrochloric acid-doped polyaniline. Synthetic Metals, 160(11-12), 1153-1158.
46 | PANI | Training | Aniline | [Ani] | 0.018 | Ammonium persulfate | [APS] | 0.018 | / | [/] | 0 | hydrochloric acid | [HCl] | 70 | 1.25 | water | [H2O] | 3 | ethanol | [C2H5OH] | 0.9 | / | [/] | 0 | / | [/] | 0 | 0 | 0 | 0 | 0 | 0 | 0 | 0 | 0 | 0 | 0 | 0 | 0 | 0.4428 | 2.2845 | 6.7866 | 10.3512 | 7.9698 | 5.6925 | 7.3116 | 6.0726 | 3.6231 | 4.0749 | 3.75 | 2.4474 | 3.0051 | 5.9583 | 8.853 | 9.978 | 9.8781 | 8.0778 | 6.4494 | 7.0101 | 6.5829 | 5.1834 | 5.0736 | 3.876 | 3.2994 | 4.0599 | 2.877 | 3.3009 | 4.7007 | 4.3812 | 5.3187 | 5.6094 | 6.2247 | 9.0453 | 9.2385 | 5.6184 | 1.845 | 0.219 | 0 | 0 | 0 | 0 | 0 | 0 | 0 | 0 | 0 | 0 | 0 | 288.15 | 15 | 353.15 | 400.34934 | 5.992337516 | 6.028395 | Li, J., Tang, X., Li, H., Yan, Y., & Zhang, Q. (2010). Synthesis and thermoelectric properties of hydrochloric acid-doped polyaniline. Synthetic Metals, 160(11-12), 1153-1158.
47 | PANI | Training | Aniline | [Ani] | 0.018 | Ammonium persulfate | [APS] | 0.018 | / | [/] | 0 | hydrochloric acid | [HCl] | 70 | 1.25 | water | [H2O] | 3 | ethanol | [C2H5OH] | 0.9 | / | [/] | 0 | / | [/] | 0 | 0 | 0 | 0 | 0 | 0 | 0 | 0 | 0 | 0 | 0 | 0 | 0 | 0.4428 | 2.2845 | 6.7866 | 10.3512 | 7.9698 | 5.6925 | 7.3116 | 6.0726 | 3.6231 | 4.0749 | 3.75 | 2.4474 | 3.0051 | 5.9583 | 8.853 | 9.978 | 9.8781 | 8.0778 | 6.4494 | 7.0101 | 6.5829 | 5.1834 | 5.0736 | 3.876 | 3.2994 | 4.0599 | 2.877 | 3.3009 | 4.7007 | 4.3812 | 5.3187 | 5.6094 | 6.2247 | 9.0453 | 9.2385 | 5.6184 | 1.845 | 0.219 | 0 | 0 | 0 | 0 | 0 | 0 | 0 | 0 | 0 | 0 | 0 | 288.15 | 15 | 363.15 | 375.91726 | 5.929369066 | 5.920567 | Li, J., Tang, X., Li, H., Yan, Y., & Zhang, Q. (2010). Synthesis and thermoelectric properties of hydrochloric acid-doped polyaniline. Synthetic Metals, 160(11-12), 1153-1158.
48 | PANI | Training | Aniline | [Ani] | 0.018 | Ammonium persulfate | [APS] | 0.018 | / | [/] | 0 | hydrochloric acid | [HCl] | 70 | 1.25 | water | [H2O] | 3 | ethanol | [C2H5OH] | 0.9 | / | [/] | 0 | / | [/] | 0 | 0 | 0 | 0 | 0 | 0 | 0 | 0 | 0 | 0 | 0 | 0 | 0 | 0.4428 | 2.2845 | 6.7866 | 10.3512 | 7.9698 | 5.6925 | 7.3116 | 6.0726 | 3.6231 | 4.0749 | 3.75 | 2.4474 | 3.0051 | 5.9583 | 8.853 | 9.978 | 9.8781 | 8.0778 | 6.4494 | 7.0101 | 6.5829 | 5.1834 | 5.0736 | 3.876 | 3.2994 | 4.0599 | 2.877 | 3.3009 | 4.7007 | 4.3812 | 5.3187 | 5.6094 | 6.2247 | 9.0453 | 9.2385 | 5.6184 | 1.845 | 0.219 | 0 | 0 | 0 | 0 | 0 | 0 | 0 | 0 | 0 | 0 | 0 | 288.15 | 15 | 373.15 | 345.26335 | 5.844307 | 5.806715 | Li, J., Tang, X., Li, H., Yan, Y., & Zhang, Q. (2010). Synthesis and thermoelectric properties of hydrochloric acid-doped polyaniline. Synthetic Metals, 160(11-12), 1153-1158.
49 | PANI | Training | Aniline | [Ani] | 0.018 | Ammonium persulfate | [APS] | 0.018 | / | [/] | 0 | hydrochloric acid | [HCl] | 70 | 1.25 | water | [H2O] | 3 | ethanol | [C2H5OH] | 0.9 | / | [/] | 0 | / | [/] | 0 | 0 | 0 | 0 | 0 | 0 | 0 | 0 | 0 | 0 | 0 | 0 | 0 | 0.4428 | 2.2845 | 6.7866 | 10.3512 | 7.9698 | 5.6925 | 7.3116 | 6.0726 | 3.6231 | 4.0749 | 3.75 | 2.4474 | 3.0051 | 5.9583 | 8.853 | 9.978 | 9.8781 | 8.0778 | 6.4494 | 7.0101 | 6.5829 | 5.1834 | 5.0736 | 3.876 | 3.2994 | 4.0599 | 2.877 | 3.3009 | 4.7007 | 4.3812 | 5.3187 | 5.6094 | 6.2247 | 9.0453 | 9.2385 | 5.6184 | 1.845 | 0.219 | 0 | 0 | 0 | 0 | 0 | 0 | 0 | 0 | 0 | 0 | 0 | 288.15 | 15 | 383.15 | 309.90513 | 5.736266 | 5.690205 | Li, J., Tang, X., Li, H., Yan, Y., & Zhang, Q. (2010). Synthesis and thermoelectric properties of hydrochloric acid-doped polyaniline. Synthetic Metals, 160(11-12), 1153-1158.
50 | PANI | Training | Aniline | [Ani] | 0.018 | Ammonium persulfate | [APS] | 0.018 | / | [/] | 0 | hydrochloric acid | [HCl] | 70 | 1.25 | water | [H2O] | 3 | ethanol | [C2H5OH] | 0.9 | / | [/] | 0 | / | [/] | 0 | 0 | 0 | 0 | 0 | 0 | 0 | 0 | 0 | 0 | 0 | 0 | 0 | 0.4428 | 2.2845 | 6.7866 | 10.3512 | 7.9698 | 5.6925 | 7.3116 | 6.0726 | 3.6231 | 4.0749 | 3.75 | 2.4474 | 3.0051 | 5.9583 | 8.853 | 9.978 | 9.8781 | 8.0778 | 6.4494 | 7.0101 | 6.5829 | 5.1834 | 5.0736 | 3.876 | 3.2994 | 4.0599 | 2.877 | 3.3009 | 4.7007 | 4.3812 | 5.3187 | 5.6094 | 6.2247 | 9.0453 | 9.2385 | 5.6184 | 1.845 | 0.219 | 0 | 0 | 0 | 0 | 0 | 0 | 0 | 0 | 0 | 0 | 0 | 288.15 | 15 | 393.15 | 281.07225 | 5.638612 | 5.575327 | Li, J., Tang, X., Li, H., Yan, Y., & Zhang, Q. (2010). Synthesis and thermoelectric properties of hydrochloric acid-doped polyaniline. Synthetic Metals, 160(11-12), 1153-1158.
51 | PANI | Training | Aniline | [Ani] | 0.018 | Ammonium persulfate | [APS] | 0.018 | / | [/] | 0 | hydrochloric acid | [HCl] | 70 | 1.25 | water | [H2O] | 3 | ethanol | [C2H5OH] | 0.9 | / | [/] | 0 | / | [/] | 0 | 0 | 0 | 0 | 0 | 0 | 0 | 0 | 0 | 0 | 0 | 0 | 0 | 0.4428 | 2.2845 | 6.7866 | 10.3512 | 7.9698 | 5.6925 | 7.3116 | 6.0726 | 3.6231 | 4.0749 | 3.75 | 2.4474 | 3.0051 | 5.9583 | 8.853 | 9.978 | 9.8781 | 8.0778 | 6.4494 | 7.0101 | 6.5829 | 5.1834 | 5.0736 | 3.876 | 3.2994 | 4.0599 | 2.877 | 3.3009 | 4.7007 | 4.3812 | 5.3187 | 5.6094 | 6.2247 | 9.0453 | 9.2385 | 5.6184 | 1.845 | 0.219 | 0 | 0 | 0 | 0 | 0 | 0 | 0 | 0 | 0 | 0 | 0 | 288.15 | 15 | 403.14 | 250.41834 | 5.523133 | 5.466774712 | Li, J., Tang, X., Li, H., Yan, Y., & Zhang, Q. (2010). Synthesis and thermoelectric properties of hydrochloric acid-doped polyaniline. Synthetic Metals, 160(11-12), 1153-1158.
52 | PANI | Training | Aniline | [Ani] | 0.018 | Ammonium persulfate | [APS] | 0.018 | / | [/] | 0 | hydrochloric acid | [HCl] | 70 | 1.25 | water | [H2O] | 3 | ethanol | [C2H5OH] | 0.9 | / | [/] | 0 | / | [/] | 0 | 0 | 0 | 0 | 0 | 0 | 0 | 0 | 0 | 0 | 0 | 0 | 0 | 0.4428 | 2.2845 | 6.7866 | 10.3512 | 7.9698 | 5.6925 | 7.3116 | 6.0726 | 3.6231 | 4.0749 | 3.75 | 2.4474 | 3.0051 | 5.9583 | 8.853 | 9.978 | 9.8781 | 8.0778 | 6.4494 | 7.0101 | 6.5829 | 5.1834 | 5.0736 | 3.876 | 3.2994 | 4.0599 | 2.877 | 3.3009 | 4.7007 | 4.3812 | 5.3187 | 5.6094 | 6.2247 | 9.0453 | 9.2385 | 5.6184 | 1.845 | 0.219 | 0 | 0 | 0 | 0 | 0 | 0 | 0 | 0 | 0 | 0 | 0 | 288.15 | 15 | 413.15 | 215.97063 | 5.375142 | 5.368134 | Li, J., Tang, X., Li, H., Yan, Y., & Zhang, Q. (2010). Synthesis and thermoelectric properties of hydrochloric acid-doped polyaniline. Synthetic Metals, 160(11-12), 1153-1158.
53 | PANI | Training | Aniline | [Ani] | 0.018 | Ammonium persulfate | [APS] | 0.018 | / | [/] | 0 | hydrochloric acid | [HCl] | 70 | 1.25 | water | [H2O] | 3 | ethanol | [C2H5OH] | 0.9 | / | [/] | 0 | / | [/] | 0 | 0 | 0 | 0 | 0 | 0 | 0 | 0 | 0 | 0 | 0 | 0 | 0 | 0.4428 | 2.2845 | 6.7866 | 10.3512 | 7.9698 | 5.6925 | 7.3116 | 6.0726 | 3.6231 | 4.0749 | 3.75 | 2.4474 | 3.0051 | 5.9583 | 8.853 | 9.978 | 9.8781 | 8.0778 | 6.4494 | 7.0101 | 6.5829 | 5.1834 | 5.0736 | 3.876 | 3.2994 | 4.0599 | 2.877 | 3.3009 | 4.7007 | 4.3812 | 5.3187 | 5.6094 | 6.2247 | 9.0453 | 9.2385 | 5.6184 | 1.845 | 0.219 | 0 | 0 | 0 | 0 | 0 | 0 | 0 | 0 | 0 | 0 | 0 | 288.15 | 15 | 423.15 | 188.4 | 5.238567 | 5.281894 | Li, J., Tang, X., Li, H., Yan, Y., & Zhang, Q. (2010). Synthesis and thermoelectric properties of hydrochloric acid-doped polyaniline. Synthetic Metals, 160(11-12), 1153-1158.
54 | PANI | Training | Aniline | [Ani] | 0.018 | Ammonium persulfate | [APS] | 0.018 | / | [/] | 0 | hydrochloric acid | [HCl] | 70 | 1.5 | water | [H2O] | 3 | ethanol | [C2H5OH] | 0.9 | / | [/] | 0 | / | [/] | 0 | 0 | 0 | 0 | 0 | 0 | 0 | 0 | 0 | 0 | 0 | 0 | 0 | 0.4428 | 2.2845 | 6.7866 | 10.3512 | 7.9698 | 5.6925 | 7.3116 | 6.0726 | 3.6231 | 4.0749 | 3.75 | 2.4474 | 3.0051 | 5.9583 | 8.853 | 9.978 | 9.8781 | 8.0778 | 6.4494 | 7.0101 | 6.5829 | 5.1834 | 5.0736 | 3.876 | 3.2994 | 4.0599 | 2.877 | 3.3009 | 4.7007 | 4.3812 | 5.3187 | 5.6094 | 6.2247 | 9.0453 | 9.2385 | 5.6184 | 1.845 | 0.219 | 0 | 0 | 0 | 0 | 0 | 0 | 0 | 0 | 0 | 0 | 0 | 288.15 | 15 | 303.15 | 253.90863 | 5.536974 | 5.377603 | Li, J., Tang, X., Li, H., Yan, Y., & Zhang, Q. (2010). Synthesis and thermoelectric properties of hydrochloric acid-doped polyaniline. Synthetic Metals, 160(11-12), 1153-1158.
55 | PANI | Test | Aniline | [Ani] | 0.018 | Ammonium persulfate | [APS] | 0.018 | / | [/] | 0 | hydrochloric acid | [HCl] | 70 | 1.5 | water | [H2O] | 3 | ethanol | [C2H5OH] | 0.9 | / | [/] | 0 | / | [/] | 0 | 0 | 0 | 0 | 0 | 0 | 0 | 0 | 0 | 0 | 0 | 0 | 0 | 0.4428 | 2.2845 | 6.7866 | 10.3512 | 7.9698 | 5.6925 | 7.3116 | 6.0726 | 3.6231 | 4.0749 | 3.75 | 2.4474 | 3.0051 | 5.9583 | 8.853 | 9.978 | 9.8781 | 8.0778 | 6.4494 | 7.0101 | 6.5829 | 5.1834 | 5.0736 | 3.876 | 3.2994 | 4.0599 | 2.877 | 3.3009 | 4.7007 | 4.3812 | 5.3187 | 5.6094 | 6.2247 | 9.0453 | 9.2385 | 5.6184 | 1.845 | 0.219 | 0 | 0 | 0 | 0 | 0 | 0 | 0 | 0 | 0 | 0 | 0 | 288.15 | 15 | 313.15 | 229.62831 | 5.436462 | 5.335953 | Li, J., Tang, X., Li, H., Yan, Y., & Zhang, Q. (2010). Synthesis and thermoelectric properties of hydrochloric acid-doped polyaniline. Synthetic Metals, 160(11-12), 1153-1158.
56 | PANI | Test | Aniline | [Ani] | 0.018 | Ammonium persulfate | [APS] | 0.018 | / | [/] | 0 | hydrochloric acid | [HCl] | 70 | 1.5 | water | [H2O] | 3 | ethanol | [C2H5OH] | 0.9 | / | [/] | 0 | / | [/] | 0 | 0 | 0 | 0 | 0 | 0 | 0 | 0 | 0 | 0 | 0 | 0 | 0 | 0.4428 | 2.2845 | 6.7866 | 10.3512 | 7.9698 | 5.6925 | 7.3116 | 6.0726 | 3.6231 | 4.0749 | 3.75 | 2.4474 | 3.0051 | 5.9583 | 8.853 | 9.978 | 9.8781 | 8.0778 | 6.4494 | 7.0101 | 6.5829 | 5.1834 | 5.0736 | 3.876 | 3.2994 | 4.0599 | 2.877 | 3.3009 | 4.7007 | 4.3812 | 5.3187 | 5.6094 | 6.2247 | 9.0453 | 9.2385 | 5.6184 | 1.845 | 0.219 | 0 | 0 | 0 | 0 | 0 | 0 | 0 | 0 | 0 | 0 | 0 | 288.15 | 15 | 323.15 | 207.92777 | 5.337191 | 5.282915 | Li, J., Tang, X., Li, H., Yan, Y., & Zhang, Q. (2010). Synthesis and thermoelectric properties of hydrochloric acid-doped polyaniline. Synthetic Metals, 160(11-12), 1153-1158.
57 | PANI | Training | Aniline | [Ani] | 0.018 | Ammonium persulfate | [APS] | 0.018 | / | [/] | 0 | hydrochloric acid | [HCl] | 70 | 1.5 | water | [H2O] | 3 | ethanol | [C2H5OH] | 0.9 | / | [/] | 0 | / | [/] | 0 | 0 | 0 | 0 | 0 | 0 | 0 | 0 | 0 | 0 | 0 | 0 | 0 | 0.4428 | 2.2845 | 6.7866 | 10.3512 | 7.9698 | 5.6925 | 7.3116 | 6.0726 | 3.6231 | 4.0749 | 3.75 | 2.4474 | 3.0051 | 5.9583 | 8.853 | 9.978 | 9.8781 | 8.0778 | 6.4494 | 7.0101 | 6.5829 | 5.1834 | 5.0736 | 3.876 | 3.2994 | 4.0599 | 2.877 | 3.3009 | 4.7007 | 4.3812 | 5.3187 | 5.6094 | 6.2247 | 9.0453 | 9.2385 | 5.6184 | 1.845 | 0.219 | 0 | 0 | 0 | 0 | 0 | 0 | 0 | 0 | 0 | 0 | 0 | 288.15 | 15 | 333.15 | 187.13774 | 5.231845 | 5.219765391 | Li, J., Tang, X., Li, H., Yan, Y., & Zhang, Q. (2010). Synthesis and thermoelectric properties of hydrochloric acid-doped polyaniline. Synthetic Metals, 160(11-12), 1153-1158.
58 | PANI | Training | Aniline | [Ani] | 0.018 | Ammonium persulfate | [APS] | 0.018 | / | [/] | 0 | hydrochloric acid | [HCl] | 70 | 1.5 | water | [H2O] | 3 | ethanol | [C2H5OH] | 0.9 | / | [/] | 0 | / | [/] | 0 | 0 | 0 | 0 | 0 | 0 | 0 | 0 | 0 | 0 | 0 | 0 | 0 | 0.4428 | 2.2845 | 6.7866 | 10.3512 | 7.9698 | 5.6925 | 7.3116 | 6.0726 | 3.6231 | 4.0749 | 3.75 | 2.4474 | 3.0051 | 5.9583 | 8.853 | 9.978 | 9.8781 | 8.0778 | 6.4494 | 7.0101 | 6.5829 | 5.1834 | 5.0736 | 3.876 | 3.2994 | 4.0599 | 2.877 | 3.3009 | 4.7007 | 4.3812 | 5.3187 | 5.6094 | 6.2247 | 9.0453 | 9.2385 | 5.6184 | 1.845 | 0.219 | 0 | 0 | 0 | 0 | 0 | 0 | 0 | 0 | 0 | 0 | 0 | 288.15 | 15 | 343.15 | 162.70567 | 5.091942863 | 5.14562 | Li, J., Tang, X., Li, H., Yan, Y., & Zhang, Q. (2010). Synthesis and thermoelectric properties of hydrochloric acid-doped polyaniline. Synthetic Metals, 160(11-12), 1153-1158.
59 | PANI | Training | Aniline | [Ani] | 0.018 | Ammonium persulfate | [APS] | 0.018 | / | [/] | 0 | hydrochloric acid | [HCl] | 70 | 1.5 | water | [H2O] | 3 | ethanol | [C2H5OH] | 0.9 | / | [/] | 0 | / | [/] | 0 | 0 | 0 | 0 | 0 | 0 | 0 | 0 | 0 | 0 | 0 | 0 | 0 | 0.4428 | 2.2845 | 6.7866 | 10.3512 | 7.9698 | 5.6925 | 7.3116 | 6.0726 | 3.6231 | 4.0749 | 3.75 | 2.4474 | 3.0051 | 5.9583 | 8.853 | 9.978 | 9.8781 | 8.0778 | 6.4494 | 7.0101 | 6.5829 | 5.1834 | 5.0736 | 3.876 | 3.2994 | 4.0599 | 2.877 | 3.3009 | 4.7007 | 4.3812 | 5.3187 | 5.6094 | 6.2247 | 9.0453 | 9.2385 | 5.6184 | 1.845 | 0.219 | 0 | 0 | 0 | 0 | 0 | 0 | 0 | 0 | 0 | 0 | 0 | 288.15 | 15 | 353.15 | 152.84179 | 5.029403 | 5.059157 | Li, J., Tang, X., Li, H., Yan, Y., & Zhang, Q. (2010). Synthesis and thermoelectric properties of hydrochloric acid-doped polyaniline. Synthetic Metals, 160(11-12), 1153-1158.
60 | PANI | Test | Aniline | [Ani] | 0.018 | Ammonium persulfate | [APS] | 0.018 | / | [/] | 0 | hydrochloric acid | [HCl] | 70 | 1.5 | water | [H2O] | 3 | ethanol | [C2H5OH] | 0.9 | / | [/] | 0 | / | [/] | 0 | 0 | 0 | 0 | 0 | 0 | 0 | 0 | 0 | 0 | 0 | 0 | 0 | 0.4428 | 2.2845 | 6.7866 | 10.3512 | 7.9698 | 5.6925 | 7.3116 | 6.0726 | 3.6231 | 4.0749 | 3.75 | 2.4474 | 3.0051 | 5.9583 | 8.853 | 9.978 | 9.8781 | 8.0778 | 6.4494 | 7.0101 | 6.5829 | 5.1834 | 5.0736 | 3.876 | 3.2994 | 4.0599 | 2.877 | 3.3009 | 4.7007 | 4.3812 | 5.3187 | 5.6094 | 6.2247 | 9.0453 | 9.2385 | 5.6184 | 1.845 | 0.219 | 0 | 0 | 0 | 0 | 0 | 0 | 0 | 0 | 0 | 0 | 0 | 288.15 | 15 | 363.15 | 139.1841 | 4.935798 | 4.959981 | Li, J., Tang, X., Li, H., Yan, Y., & Zhang, Q. (2010). Synthesis and thermoelectric properties of hydrochloric acid-doped polyaniline. Synthetic Metals, 160(11-12), 1153-1158.
61 | PANI | Training | Aniline | [Ani] | 0.018 | Ammonium persulfate | [APS] | 0.018 | / | [/] | 0 | hydrochloric acid | [HCl] | 70 | 1.5 | water | [H2O] | 3 | ethanol | [C2H5OH] | 0.9 | / | [/] | 0 | / | [/] | 0 | 0 | 0 | 0 | 0 | 0 | 0 | 0 | 0 | 0 | 0 | 0 | 0 | 0.4428 | 2.2845 | 6.7866 | 10.3512 | 7.9698 | 5.6925 | 7.3116 | 6.0726 | 3.6231 | 4.0749 | 3.75 | 2.4474 | 3.0051 | 5.9583 | 8.853 | 9.978 | 9.8781 | 8.0778 | 6.4494 | 7.0101 | 6.5829 | 5.1834 | 5.0736 | 3.876 | 3.2994 | 4.0599 | 2.877 | 3.3009 | 4.7007 | 4.3812 | 5.3187 | 5.6094 | 6.2247 | 9.0453 | 9.2385 | 5.6184 | 1.845 | 0.219 | 0 | 0 | 0 | 0 | 0 | 0 | 0 | 0 | 0 | 0 | 0 | 288.15 | 15 | 373.15 | 123.85715 | 4.819129 | 4.849461 | Li, J., Tang, X., Li, H., Yan, Y., & Zhang, Q. (2010). Synthesis and thermoelectric properties of hydrochloric acid-doped polyaniline. Synthetic Metals, 160(11-12), 1153-1158.
62 | PANI | Training | Aniline | [Ani] | 0.018 | Ammonium persulfate | [APS] | 0.018 | / | [/] | 0 | hydrochloric acid | [HCl] | 70 | 1.5 | water | [H2O] | 3 | ethanol | [C2H5OH] | 0.9 | / | [/] | 0 | / | [/] | 0 | 0 | 0 | 0 | 0 | 0 | 0 | 0 | 0 | 0 | 0 | 0 | 0 | 0.4428 | 2.2845 | 6.7866 | 10.3512 | 7.9698 | 5.6925 | 7.3116 | 6.0726 | 3.6231 | 4.0749 | 3.75 | 2.4474 | 3.0051 | 5.9583 | 8.853 | 9.978 | 9.8781 | 8.0778 | 6.4494 | 7.0101 | 6.5829 | 5.1834 | 5.0736 | 3.876 | 3.2994 | 4.0599 | 2.877 | 3.3009 | 4.7007 | 4.3812 | 5.3187 | 5.6094 | 6.2247 | 9.0453 | 9.2385 | 5.6184 | 1.845 | 0.219 | 0 | 0 | 0 | 0 | 0 | 0 | 0 | 0 | 0 | 0 | 0 | 288.15 | 15 | 383.15 | 114.90378 | 4.744095 | 4.730875394 | Li, J., Tang, X., Li, H., Yan, Y., & Zhang, Q. (2010). Synthesis and thermoelectric properties of hydrochloric acid-doped polyaniline. Synthetic Metals, 160(11-12), 1153-1158.
63 | PANI | Training | Aniline | [Ani] | 0.018 | Ammonium persulfate | [APS] | 0.018 | / | [/] | 0 | hydrochloric acid | [HCl] | 70 | 1.5 | water | [H2O] | 3 | ethanol | [C2H5OH] | 0.9 | / | [/] | 0 | / | [/] | 0 | 0 | 0 | 0 | 0 | 0 | 0 | 0 | 0 | 0 | 0 | 0 | 0 | 0.4428 | 2.2845 | 6.7866 | 10.3512 | 7.9698 | 5.6925 | 7.3116 | 6.0726 | 3.6231 | 4.0749 | 3.75 | 2.4474 | 3.0051 | 5.9583 | 8.853 | 9.978 | 9.8781 | 8.0778 | 6.4494 | 7.0101 | 6.5829 | 5.1834 | 5.0736 | 3.876 | 3.2994 | 4.0599 | 2.877 | 3.3009 | 4.7007 | 4.3812 | 5.3187 | 5.6094 | 6.2247 | 9.0453 | 9.2385 | 5.6184 | 1.845 | 0.219 | 0 | 0 | 0 | 0 | 0 | 0 | 0 | 0 | 0 | 0 | 0 | 288.15 | 15 | 393.15 | 106.70917 | 4.670107 | 4.608826 | Li, J., Tang, X., Li, H., Yan, Y., & Zhang, Q. (2010). Synthesis and thermoelectric properties of hydrochloric acid-doped polyaniline. Synthetic Metals, 160(11-12), 1153-1158.
64 | PANI | Training | Aniline | [Ani] | 0.018 | Ammonium persulfate | [APS] | 0.018 | / | [/] | 0 | hydrochloric acid | [HCl] | 70 | 1.5 | water | [H2O] | 3 | ethanol | [C2H5OH] | 0.9 | / | [/] | 0 | / | [/] | 0 | 0 | 0 | 0 | 0 | 0 | 0 | 0 | 0 | 0 | 0 | 0 | 0 | 0.4428 | 2.2845 | 6.7866 | 10.3512 | 7.9698 | 5.6925 | 7.3116 | 6.0726 | 3.6231 | 4.0749 | 3.75 | 2.4474 | 3.0051 | 5.9583 | 8.853 | 9.978 | 9.8781 | 8.0778 | 6.4494 | 7.0101 | 6.5829 | 5.1834 | 5.0736 | 3.876 | 3.2994 | 4.0599 | 2.877 | 3.3009 | 4.7007 | 4.3812 | 5.3187 | 5.6094 | 6.2247 | 9.0453 | 9.2385 | 5.6184 | 1.845 | 0.219 | 0 | 0 | 0 | 0 | 0 | 0 | 0 | 0 | 0 | 0 | 0 | 288.15 | 15 | 403.14 | 99.42507 | 4.599404 | 4.488179082 | Li, J., Tang, X., Li, H., Yan, Y., & Zhang, Q. (2010). Synthesis and thermoelectric properties of hydrochloric acid-doped polyaniline. Synthetic Metals, 160(11-12), 1153-1158.
65 | PANI | Training | Aniline | [Ani] | 0.018 | Ammonium persulfate | [APS] | 0.018 | / | [/] | 0 | hydrochloric acid | [HCl] | 70 | 1.5 | water | [H2O] | 3 | ethanol | [C2H5OH] | 0.9 | / | [/] | 0 | / | [/] | 0 | 0 | 0 | 0 | 0 | 0 | 0 | 0 | 0 | 0 | 0 | 0 | 0 | 0.4428 | 2.2845 | 6.7866 | 10.3512 | 7.9698 | 5.6925 | 7.3116 | 6.0726 | 3.6231 | 4.0749 | 3.75 | 2.4474 | 3.0051 | 5.9583 | 8.853 | 9.978 | 9.8781 | 8.0778 | 6.4494 | 7.0101 | 6.5829 | 5.1834 | 5.0736 | 3.876 | 3.2994 | 4.0599 | 2.877 | 3.3009 | 4.7007 | 4.3812 | 5.3187 | 5.6094 | 6.2247 | 9.0453 | 9.2385 | 5.6184 | 1.845 | 0.219 | 0 | 0 | 0 | 0 | 0 | 0 | 0 | 0 | 0 | 0 | 0 | 288.15 | 15 | 413.15 | 84.09812 | 4.431984 | 4.372145 | Li, J., Tang, X., Li, H., Yan, Y., & Zhang, Q. (2010). Synthesis and thermoelectric properties of hydrochloric acid-doped polyaniline. Synthetic Metals, 160(11-12), 1153-1158.
66 | PANI | Training | Aniline | [Ani] | 0.018 | Ammonium persulfate | [APS] | 0.018 | / | [/] | 0 | hydrochloric acid | [HCl] | 70 | 1.5 | water | [H2O] | 3 | ethanol | [C2H5OH] | 0.9 | / | [/] | 0 | / | [/] | 0 | 0 | 0 | 0 | 0 | 0 | 0 | 0 | 0 | 0 | 0 | 0 | 0 | 0.4428 | 2.2845 | 6.7866 | 10.3512 | 7.9698 | 5.6925 | 7.3116 | 6.0726 | 3.6231 | 4.0749 | 3.75 | 2.4474 | 3.0051 | 5.9583 | 8.853 | 9.978 | 9.8781 | 8.0778 | 6.4494 | 7.0101 | 6.5829 | 5.1834 | 5.0736 | 3.876 | 3.2994 | 4.0599 | 2.877 | 3.3009 | 4.7007 | 4.3812 | 5.3187 | 5.6094 | 6.2247 | 9.0453 | 9.2385 | 5.6184 | 1.845 | 0.219 | 0 | 0 | 0 | 0 | 0 | 0 | 0 | 0 | 0 | 0 | 0 | 288.15 | 15 | 423.15 | 77.87629 | 4.355121542 | 4.262532 | Li, J., Tang, X., Li, H., Yan, Y., & Zhang, Q. (2010). Synthesis and thermoelectric properties of hydrochloric acid-doped polyaniline. Synthetic Metals, 160(11-12), 1153-1158.
67 | PANI | Training | Aniline | [Ani] | 0.02 | Ammonium persulfate | [APS] | 0.02 | / | [/] | 0 | camphorsulfonic acid | [C10H16O4S] | 20 | 1 | water | [H2O] | 3 | methanol | [CH3OH] | 1.2 | Ethyl ether | [(C2H5)2O] | 0.5 | / | [/] | 0 | 0 | 0 | 0 | 0 | 0 | 0 | 0 | 0 | 0 | 0 | 0 | 0 | 0.3726 | 2.3832 | 7.1652 | 10.722 | 8.6952 | 6.4236 | 7.2816 | 5.796 | 3.501 | 4.2708 | 4.5678 | 3.3927 | 4.5179 | 10.7864 | 16.9853 | 17.9265 | 16.9239 | 15.323 | 12.7885 | 11.6307 | 9.8016 | 6.6138 | 5.4728 | 4.6031 | 4.3554 | 4.8709 | 3.2791 | 3.6699 | 5.2739 | 5.0872 | 6.2184 | 6.9609 | 7.696 | 10.3461 | 10.4942 | 6.2622 | 1.8903 | 0.219 | 0 | 0 | 0 | 0 | 0 | 0 | 0 | 0 | 0 | 0 | 0 | 278.15 | 24 | 297.15 | 0.020348 | -3.894772652 | -2.228958572 | Varma, S. J., & Jayalekshmi, S. (2010). On the prospects of polyaniline and polyaniline/MWNT composites for possible pressure sensing applications. Journal of applied polymer science, 117(1), 138-142.
68 | PANI | Test | Aniline | [Ani] | 0.02 | Ammonium persulfate | [APS] | 0.02 | / | [/] | 0 | camphorsulfonic acid | [C10H16O4S] | 20 | 1 | water | [H2O] | 3 | methanol | [CH3OH] | 1.2 | Ethyl ether | [(C2H5)2O] | 0.5 | / | [/] | 0 | 0 | 0 | 0 | 0 | 0 | 0 | 0 | 0 | 0 | 0 | 0 | 0 | 0.3726 | 2.3832 | 7.1652 | 10.722 | 8.6952 | 6.4236 | 7.2816 | 5.796 | 3.501 | 4.2708 | 4.5678 | 3.3927 | 4.5179 | 10.7864 | 16.9853 | 17.9265 | 16.9239 | 15.323 | 12.7885 | 11.6307 | 9.8016 | 6.6138 | 5.4728 | 4.6031 | 4.3554 | 4.8709 | 3.2791 | 3.6699 | 5.2739 | 5.0872 | 6.2184 | 6.9609 | 7.696 | 10.3461 | 10.4942 | 6.2622 | 1.8903 | 0.219 | 0 | 0 | 0 | 0 | 0 | 0 | 0 | 0 | 0 | 0 | 0 | 278.15 | 24 | 297.15 | 0.552122 | -0.593986243 | -2.228958572 | Varma, S. J., & Jayalekshmi, S. (2010). On the prospects of polyaniline and polyaniline/MWNT composites for possible pressure sensing applications. Journal of applied polymer science, 117(1), 138-142.
69 | PANI | Training | Aniline | [Ani] | 2.15 | Potassium persulfate | [KPS] | 0.27 | / | [/] | 0 | hydrochloric acid | [HCl] | 2100 | 1 | water | [H2O] | 55.6 | / | [/] | 0 | / | [/] | 0 | / | [/] | 0 | 0 | 0 | 0 | 0 | 0 | 0 | 0 | 0 | 0 | 0 | 0 | 0 | 6.5052 | 33.5824 | 107.864 | 173.6944 | 136.9984 | 94.4088 | 119.7624 | 99.9688 | 60.326 | 71.168 | 61.994 | 29.746 | 16.3464 | 16.2352 | 20.9612 | 32.3036 | 46.3148 | 41.7556 | 23.0184 | 16.68 | 18.2368 | 41.5888 | 73.4476 | 58.1576 | 44.3688 | 54.7104 | 36.14 | 48.9836 | 77.7288 | 69.0552 | 77.5064 | 76.6724 | 87.4588 | 135.664 | 139.278 | 85.1792 | 29.19 | 4.0588 | 0 | 0 | 0 | 0 | 0 | 0 | 0 | 0 | 0 | 0 | 0 | 273.15 | 2 | 297.15 | 1.74504 | 0.556777478 | 0.4573112127 | Ansari, M. O., & Mohammad, F. (2012). Thermal stability of HCl‐doped‐polyaniline and TiO2 nanoparticles‐based nanocomposites. Journal of Applied Polymer Science, 124(6), 4433-4442.
70 | PANI /TiO2 | Training | Aniline | [Ani] | 2.15 | Potassium persulfate | [KPS] | 0.27 | / | [/] | 0 | hydrochloric acid | [HCl] | 2300 | 1 | water | [H2O] | 55.6 | titanium dioxide | [TiO2] | 0.6 | / | [/] | 0 | / | [/] | 0 | 0 | 0 | 0 | 0 | 0 | 0 | 0.447 | 1.3098 | 2.9502 | 4.047 | 2.2476 | 0.288 | 6.5052 | 34.0498 | 109.7582 | 176.0794 | 137.9572 | 94.4088 | 120.3348 | 101.26 | 61.1906 | 71.3138 | 62.2154 | 30.5224 | 17.2362 | 17.0632 | 21.9854 | 32.8712 | 46.352 | 41.7556 | 23.0184 | 16.68 | 18.2368 | 41.8282 | 74.2492 | 59.0546 | 44.715 | 55.3524 | 37.787 | 50.3858 | 78.1146 | 69.0552 | 77.7002 | 77.9162 | 89.491 | 137.1766 | 141.6792 | 90.1472 | 34.2978 | 6.4522 | 0.3822 | 0 | 0 | 0 | 0 | 0 | 0 | 0 | 0 | 0 | 0 | 273.15 | 2 | 297.15 | 1.66986 | 0.5127397906 | 0.8553649126 | Ansari, M. O., & Mohammad, F. (2012). Thermal stability of HCl‐doped‐polyaniline and TiO2 nanoparticles‐based nanocomposites. Journal of Applied Polymer Science, 124(6), 4433-4442.
71 | PANI /TiO2 | Test | Aniline | [Ani] | 2.15 | Potassium persulfate | [KPS] | 0.27 | / | [/] | 0 | hydrochloric acid | [HCl] | 2300 | 1 | water | [H2O] | 55.6 | titanium dioxide | [TiO2] | 1.9 | / | [/] | 0 | / | [/] | 0 | 0 | 0 | 0 | 0 | 0 | 0 | 1.4155 | 4.1477 | 9.3423 | 12.8155 | 7.1174 | 0.912 | 6.5052 | 35.0625 | 113.8623 | 181.2469 | 140.0346 | 94.4088 | 121.575 | 104.0576 | 63.0639 | 71.6297 | 62.6951 | 32.2046 | 19.1641 | 18.8572 | 24.2045 | 34.101 | 46.4326 | 41.7556 | 23.0184 | 16.68 | 18.2368 | 42.3469 | 75.986 | 60.9981 | 45.4651 | 56.7434 | 41.3555 | 53.4239 | 78.9505 | 69.0552 | 78.1201 | 80.6111 | 93.8941 | 140.4539 | 146.8818 | 100.9112 | 45.3647 | 11.6379 | 1.2103 | 0 | 0 | 0 | 0 | 0 | 0 | 0 | 0 | 0 | 0 | 273.15 | 2 | 297.15 | 3.06386 | 1.119676 | 0.7913332278 | Ansari, M. O., & Mohammad, F. (2012). Thermal stability of HCl‐doped‐polyaniline and TiO2 nanoparticles‐based nanocomposites. Journal of Applied Polymer Science, 124(6), 4433-4442.
72 | PANI /TiO2 | Training | Aniline | [Ani] | 2.15 | Potassium persulfate | [KPS] | 0.27 | / | [/] | 0 | hydrochloric acid | [HCl] | 2300 | 1 | water | [H2O] | 55.6 | titanium dioxide | [TiO2] | 3.1 | / | [/] | 0 | / | [/] | 0 | 0 | 0 | 0 | 0 | 0 | 0 | 2.3095 | 6.7673 | 15.2427 | 20.9095 | 11.6126 | 1.488 | 6.5052 | 35.9973 | 117.6507 | 186.0169 | 141.9522 | 94.4088 | 122.7198 | 106.64 | 64.7931 | 71.9213 | 63.1379 | 33.7574 | 20.9437 | 20.5132 | 26.2529 | 35.2362 | 46.507 | 41.7556 | 23.0184 | 16.68 | 18.2368 | 42.8257 | 77.5892 | 62.7921 | 46.1575 | 58.0274 | 44.6495 | 56.2283 | 79.7221 | 69.0552 | 78.5077 | 83.0987 | 97.9585 | 143.4791 | 151.6842 | 110.8472 | 55.5803 | 16.4247 | 1.9747 | 0 | 0 | 0 | 0 | 0 | 0 | 0 | 0 | 0 | 0 | 273.15 | 2 | 297.15 | 3.22642 | 1.171373 | 1.337746 | Ansari, M. O., & Mohammad, F. (2012). Thermal stability of HCl‐doped‐polyaniline and TiO2 nanoparticles‐based nanocomposites. Journal of Applied Polymer Science, 124(6), 4433-4442.
73 | PANI /TiO2 | Training | Aniline | [Ani] | 2.15 | Potassium persulfate | [KPS] | 0.27 | / | [/] | 0 | hydrochloric acid | [HCl] | 2300 | 1 | water | [H2O] | 55.6 | titanium dioxide | [TiO2] | 4.4 | / | [/] | 0 | / | [/] | 0 | 0 | 0 | 0 | 0 | 0 | 0 | 3.278 | 9.6052 | 21.6348 | 29.678 | 16.4824 | 2.112 | 6.5052 | 37.01 | 121.7548 | 191.1844 | 144.0296 | 94.4088 | 123.96 | 109.4376 | 66.6664 | 72.2372 | 63.6176 | 35.4396 | 22.8716 | 22.3072 | 28.472 | 36.466 | 46.5876 | 41.7556 | 23.0184 | 16.68 | 18.2368 | 43.3444 | 79.326 | 64.7356 | 46.9076 | 59.4184 | 48.218 | 59.2664 | 80.558 | 69.0552 | 78.9276 | 85.7936 | 102.3616 | 146.7564 | 156.8868 | 121.6112 | 66.6472 | 21.6104 | 2.8028 | 0 | 0 | 0 | 0 | 0 | 0 | 0 | 0 | 0 | 0 | 273.15 | 2 | 297.15 | 3.7893 | 1.332181 | 1.27483 | Ansari, M. O., & Mohammad, F. (2012). Thermal stability of HCl‐doped‐polyaniline and TiO2 nanoparticles‐based nanocomposites. Journal of Applied Polymer Science, 124(6), 4433-4442.
74 | PANI /TiO2 | Training | Aniline | [Ani] | 2.15 | Potassium persulfate | [KPS] | 0.27 | / | [/] | 0 | hydrochloric acid | [HCl] | 2300 | 1 | water | [H2O] | 55.6 | titanium dioxide | [TiO2] | 6.3 | / | [/] | 0 | / | [/] | 0 | 0 | 0 | 0 | 0 | 0 | 0 | 4.6935 | 13.7529 | 30.9771 | 42.4935 | 23.5998 | 3.024 | 6.5052 | 38.4901 | 127.7531 | 198.7369 | 147.0658 | 94.4088 | 125.7726 | 113.5264 | 69.4043 | 72.6989 | 64.3187 | 37.8982 | 25.6893 | 24.9292 | 31.7153 | 38.2634 | 46.7054 | 41.7556 | 23.0184 | 16.68 | 18.2368 | 44.1025 | 81.8644 | 67.5761 | 48.0039 | 61.4514 | 53.4335 | 63.7067 | 81.7797 | 69.0552 | 79.5413 | 89.7323 | 108.7969 | 151.5463 | 164.4906 | 137.3432 | 82.8219 | 29.1895 | 4.0131 | 0 | 0 | 0 | 0 | 0 | 0 | 0 | 0 | 0 | 0 | 273.15 | 2 | 297.15 | 3.68567 | 1.304452 | 1.278133 | Ansari, M. O., & Mohammad, F. (2012). Thermal stability of HCl‐doped‐polyaniline and TiO2 nanoparticles‐based nanocomposites. Journal of Applied Polymer Science, 124(6), 4433-4442.
75 | PANI | Training | Aniline | [Ani] | 2.15 | Potassium persulfate | [KPS] | 0.27 | / | [/] | 0 | hydrochloric acid | [HCl] | 2300 | 1 | water | [H2O] | 55.6 | / | [/] | 0 | / | [/] | 0 | / | [/] | 0 | 0 | 0 | 0 | 0 | 0 | 0 | 0 | 0 | 0 | 0 | 0 | 0 | 6.5052 | 33.5824 | 107.864 | 173.6944 | 136.9984 | 94.4088 | 119.7624 | 99.9688 | 60.326 | 71.168 | 61.994 | 29.746 | 16.3464 | 16.2352 | 20.9612 | 32.3036 | 46.3148 | 41.7556 | 23.0184 | 16.68 | 18.2368 | 41.5888 | 73.4476 | 58.1576 | 44.3688 | 54.7104 | 36.14 | 48.9836 | 77.7288 | 69.0552 | 77.5064 | 76.6724 | 87.4588 | 135.664 | 139.278 | 85.1792 | 29.19 | 4.0588 | 0 | 0 | 0 | 0 | 0 | 0 | 0 | 0 | 0 | 0 | 0 | 273.15 | 2 | 313.15 | 2.55 | 0.9360933592 | 0.8150981952 | Ansari, M. O., & Mohammad, F. (2012). Thermal stability of HCl‐doped‐polyaniline and TiO2 nanoparticles‐based nanocomposites. Journal of Applied Polymer Science, 124(6), 4433-4442.
76 | PANI | Training | Aniline | [Ani] | 2.15 | Potassium persulfate | [KPS] | 0.27 | / | [/] | 0 | hydrochloric acid | [HCl] | 2300 | 1 | water | [H2O] | 55.6 | / | [/] | 0 | / | [/] | 0 | / | [/] | 0 | 0 | 0 | 0 | 0 | 0 | 0 | 0 | 0 | 0 | 0 | 0 | 0 | 6.5052 | 33.5824 | 107.864 | 173.6944 | 136.9984 | 94.4088 | 119.7624 | 99.9688 | 60.326 | 71.168 | 61.994 | 29.746 | 16.3464 | 16.2352 | 20.9612 | 32.3036 | 46.3148 | 41.7556 | 23.0184 | 16.68 | 18.2368 | 41.5888 | 73.4476 | 58.1576 | 44.3688 | 54.7104 | 36.14 | 48.9836 | 77.7288 | 69.0552 | 77.5064 | 76.6724 | 87.4588 | 135.664 | 139.278 | 85.1792 | 29.19 | 4.0588 | 0 | 0 | 0 | 0 | 0 | 0 | 0 | 0 | 0 | 0 | 0 | 273.15 | 2 | 323.15 | 2.83 | 1.040277 | 0.901664639 | Ansari, M. O., & Mohammad, F. (2012). Thermal stability of HCl‐doped‐polyaniline and TiO2 nanoparticles‐based nanocomposites. Journal of Applied Polymer Science, 124(6), 4433-4442.
77 | PANI | Test | Aniline | [Ani] | 2.15 | Potassium persulfate | [KPS] | 0.27 | / | [/] | 0 | hydrochloric acid | [HCl] | 2300 | 1 | water | [H2O] | 55.6 | / | [/] | 0 | / | [/] | 0 | / | [/] | 0 | 0 | 0 | 0 | 0 | 0 | 0 | 0 | 0 | 0 | 0 | 0 | 0 | 6.5052 | 33.5824 | 107.864 | 173.6944 | 136.9984 | 94.4088 | 119.7624 | 99.9688 | 60.326 | 71.168 | 61.994 | 29.746 | 16.3464 | 16.2352 | 20.9612 | 32.3036 | 46.3148 | 41.7556 | 23.0184 | 16.68 | 18.2368 | 41.5888 | 73.4476 | 58.1576 | 44.3688 | 54.7104 | 36.14 | 48.9836 | 77.7288 | 69.0552 | 77.5064 | 76.6724 | 87.4588 | 135.664 | 139.278 | 85.1792 | 29.19 | 4.0588 | 0 | 0 | 0 | 0 | 0 | 0 | 0 | 0 | 0 | 0 | 0 | 273.15 | 2 | 333.15 | 2.64 | 0.9707789172 | 0.9408802619 | Ansari, M. O., & Mohammad, F. (2012). Thermal stability of HCl‐doped‐polyaniline and TiO2 nanoparticles‐based nanocomposites. Journal of Applied Polymer Science, 124(6), 4433-4442.
78 | PANI | Training | Aniline | [Ani] | 2.15 | Potassium persulfate | [KPS] | 0.27 | / | [/] | 0 | hydrochloric acid | [HCl] | 2300 | 1 | water | [H2O] | 55.6 | / | [/] | 0 | / | [/] | 0 | / | [/] | 0 | 0 | 0 | 0 | 0 | 0 | 0 | 0 | 0 | 0 | 0 | 0 | 0 | 6.5052 | 33.5824 | 107.864 | 173.6944 | 136.9984 | 94.4088 | 119.7624 | 99.9688 | 60.326 | 71.168 | 61.994 | 29.746 | 16.3464 | 16.2352 | 20.9612 | 32.3036 | 46.3148 | 41.7556 | 23.0184 | 16.68 | 18.2368 | 41.5888 | 73.4476 | 58.1576 | 44.3688 | 54.7104 | 36.14 | 48.9836 | 77.7288 | 69.0552 | 77.5064 | 76.6724 | 87.4588 | 135.664 | 139.278 | 85.1792 | 29.19 | 4.0588 | 0 | 0 | 0 | 0 | 0 | 0 | 0 | 0 | 0 | 0 | 0 | 273.15 | 2 | 343.15 | 2.65 | 0.97455964 | 0.9486368007 | Ansari, M. O., & Mohammad, F. (2012). Thermal stability of HCl‐doped‐polyaniline and TiO2 nanoparticles‐based nanocomposites. Journal of Applied Polymer Science, 124(6), 4433-4442.
79 | PANI | Training | Aniline | [Ani] | 2.15 | Potassium persulfate | [KPS] | 0.27 | / | [/] | 0 | hydrochloric acid | [HCl] | 2300 | 1 | water | [H2O] | 55.6 | / | [/] | 0 | / | [/] | 0 | / | [/] | 0 | 0 | 0 | 0 | 0 | 0 | 0 | 0 | 0 | 0 | 0 | 0 | 0 | 6.5052 | 33.5824 | 107.864 | 173.6944 | 136.9984 | 94.4088 | 119.7624 | 99.9688 | 60.326 | 71.168 | 61.994 | 29.746 | 16.3464 | 16.2352 | 20.9612 | 32.3036 | 46.3148 | 41.7556 | 23.0184 | 16.68 | 18.2368 | 41.5888 | 73.4476 | 58.1576 | 44.3688 | 54.7104 | 36.14 | 48.9836 | 77.7288 | 69.0552 | 77.5064 | 76.6724 | 87.4588 | 135.664 | 139.278 | 85.1792 | 29.19 | 4.0588 | 0 | 0 | 0 | 0 | 0 | 0 | 0 | 0 | 0 | 0 | 0 | 273.15 | 2 | 353.15 | 2.66 | 0.9783261228 | 0.9398602473 | Ansari, M. O., & Mohammad, F. (2012). Thermal stability of HCl‐doped‐polyaniline and TiO2 nanoparticles‐based nanocomposites. Journal of Applied Polymer Science, 124(6), 4433-4442.
80 | PANI | Training | Aniline | [Ani] | 2.15 | Potassium persulfate | [KPS] | 0.27 | / | [/] | 0 | hydrochloric acid | [HCl] | 2300 | 1 | water | [H2O] | 55.6 | / | [/] | 0 | / | [/] | 0 | / | [/] | 0 | 0 | 0 | 0 | 0 | 0 | 0 | 0 | 0 | 0 | 0 | 0 | 0 | 6.5052 | 33.5824 | 107.864 | 173.6944 | 136.9984 | 94.4088 | 119.7624 | 99.9688 | 60.326 | 71.168 | 61.994 | 29.746 | 16.3464 | 16.2352 | 20.9612 | 32.3036 | 46.3148 | 41.7556 | 23.0184 | 16.68 | 18.2368 | 41.5888 | 73.4476 | 58.1576 | 44.3688 | 54.7104 | 36.14 | 48.9836 | 77.7288 | 69.0552 | 77.5064 | 76.6724 | 87.4588 | 135.664 | 139.278 | 85.1792 | 29.19 | 4.0588 | 0 | 0 | 0 | 0 | 0 | 0 | 0 | 0 | 0 | 0 | 0 | 273.15 | 2 | 363.15 | 2.69 | 0.9895411936 | 0.9248953401 | Ansari, M. O., & Mohammad, F. (2012). Thermal stability of HCl‐doped‐polyaniline and TiO2 nanoparticles‐based nanocomposites. Journal of Applied Polymer Science, 124(6), 4433-4442.
81 | PANI | Training | Aniline | [Ani] | 2.15 | Potassium persulfate | [KPS] | 0.27 | / | [/] | 0 | hydrochloric acid | [HCl] | 2300 | 1 | water | [H2O] | 55.6 | / | [/] | 0 | / | [/] | 0 | / | [/] | 0 | 0 | 0 | 0 | 0 | 0 | 0 | 0 | 0 | 0 | 0 | 0 | 0 | 6.5052 | 33.5824 | 107.864 | 173.6944 | 136.9984 | 94.4088 | 119.7624 | 99.9688 | 60.326 | 71.168 | 61.994 | 29.746 | 16.3464 | 16.2352 | 20.9612 | 32.3036 | 46.3148 | 41.7556 | 23.0184 | 16.68 | 18.2368 | 41.5888 | 73.4476 | 58.1576 | 44.3688 | 54.7104 | 36.14 | 48.9836 | 77.7288 | 69.0552 | 77.5064 | 76.6724 | 87.4588 | 135.664 | 139.278 | 85.1792 | 29.19 | 4.0588 | 0 | 0 | 0 | 0 | 0 | 0 | 0 | 0 | 0 | 0 | 0 | 273.15 | 2 | 373.15 | 2.64 | 0.9707789172 | 0.9079897898 | Ansari, M. O., & Mohammad, F. (2012). Thermal stability of HCl‐doped‐polyaniline and TiO2 nanoparticles‐based nanocomposites. Journal of Applied Polymer Science, 124(6), 4433-4442.
82 | PANI | Training | Aniline | [Ani] | 2.15 | Potassium persulfate | [KPS] | 0.27 | / | [/] | 0 | hydrochloric acid | [HCl] | 2300 | 1 | water | [H2O] | 55.6 | / | [/] | 0 | / | [/] | 0 | / | [/] | 0 | 0 | 0 | 0 | 0 | 0 | 0 | 0 | 0 | 0 | 0 | 0 | 0 | 6.5052 | 33.5824 | 107.864 | 173.6944 | 136.9984 | 94.4088 | 119.7624 | 99.9688 | 60.326 | 71.168 | 61.994 | 29.746 | 16.3464 | 16.2352 | 20.9612 | 32.3036 | 46.3148 | 41.7556 | 23.0184 | 16.68 | 18.2368 | 41.5888 | 73.4476 | 58.1576 | 44.3688 | 54.7104 | 36.14 | 48.9836 | 77.7288 | 69.0552 | 77.5064 | 76.6724 | 87.4588 | 135.664 | 139.278 | 85.1792 | 29.19 | 4.0588 | 0 | 0 | 0 | 0 | 0 | 0 | 0 | 0 | 0 | 0 | 0 | 273.15 | 2 | 383.15 | 2.49 | 0.9122827105 | 0.8876988114 | Ansari, M. O., & Mohammad, F. (2012). Thermal stability of HCl‐doped‐polyaniline and TiO2 nanoparticles‐based nanocomposites. Journal of Applied Polymer Science, 124(6), 4433-4442.
83 | PANI | Training | Aniline | [Ani] | 2.15 | Potassium persulfate | [KPS] | 0.27 | / | [/] | 0 | hydrochloric acid | [HCl] | 2300 | 1 | water | [H2O] | 55.6 | / | [/] | 0 | / | [/] | 0 | / | [/] | 0 | 0 | 0 | 0 | 0 | 0 | 0 | 0 | 0 | 0 | 0 | 0 | 0 | 6.5052 | 33.5824 | 107.864 | 173.6944 | 136.9984 | 94.4088 | 119.7624 | 99.9688 | 60.326 | 71.168 | 61.994 | 29.746 | 16.3464 | 16.2352 | 20.9612 | 32.3036 | 46.3148 | 41.7556 | 23.0184 | 16.68 | 18.2368 | 41.5888 | 73.4476 | 58.1576 | 44.3688 | 54.7104 | 36.14 | 48.9836 | 77.7288 | 69.0552 | 77.5064 | 76.6724 | 87.4588 | 135.664 | 139.278 | 85.1792 | 29.19 | 4.0588 | 0 | 0 | 0 | 0 | 0 | 0 | 0 | 0 | 0 | 0 | 0 | 273.15 | 2 | 393.15 | 2.4 | 0.8754687374 | 0.8585607233 | Ansari, M. O., & Mohammad, F. (2012). Thermal stability of HCl‐doped‐polyaniline and TiO2 nanoparticles‐based nanocomposites. Journal of Applied Polymer Science, 124(6), 4433-4442.
84 | PANI | Training | Aniline | [Ani] | 2.15 | Potassium persulfate | [KPS] | 0.27 | / | [/] | 0 | hydrochloric acid | [HCl] | 2300 | 1 | water | [H2O] | 55.6 | / | [/] | 0 | / | [/] | 0 | / | [/] | 0 | 0 | 0 | 0 | 0 | 0 | 0 | 0 | 0 | 0 | 0 | 0 | 0 | 6.5052 | 33.5824 | 107.864 | 173.6944 | 136.9984 | 94.4088 | 119.7624 | 99.9688 | 60.326 | 71.168 | 61.994 | 29.746 | 16.3464 | 16.2352 | 20.9612 | 32.3036 | 46.3148 | 41.7556 | 23.0184 | 16.68 | 18.2368 | 41.5888 | 73.4476 | 58.1576 | 44.3688 | 54.7104 | 36.14 | 48.9836 | 77.7288 | 69.0552 | 77.5064 | 76.6724 | 87.4588 | 135.664 | 139.278 | 85.1792 | 29.19 | 4.0588 | 0 | 0 | 0 | 0 | 0 | 0 | 0 | 0 | 0 | 0 | 0 | 273.15 | 2 | 403.15 | 2.27 | 0.8197798315 | 0.8131495285 | Ansari, M. O., & Mohammad, F. (2012). Thermal stability of HCl‐doped‐polyaniline and TiO2 nanoparticles‐based nanocomposites. Journal of Applied Polymer Science, 124(6), 4433-4442.
85 | PANI | Training | Aniline | [Ani] | 2.15 | Potassium persulfate | [KPS] | 0.27 | / | [/] | 0 | hydrochloric acid | [HCl] | 2300 | 1 | water | [H2O] | 55.6 | / | [/] | 0 | / | [/] | 0 | / | [/] | 0 | 0 | 0 | 0 | 0 | 0 | 0 | 0 | 0 | 0 | 0 | 0 | 0 | 6.5052 | 33.5824 | 107.864 | 173.6944 | 136.9984 | 94.4088 | 119.7624 | 99.9688 | 60.326 | 71.168 | 61.994 | 29.746 | 16.3464 | 16.2352 | 20.9612 | 32.3036 | 46.3148 | 41.7556 | 23.0184 | 16.68 | 18.2368 | 41.5888 | 73.4476 | 58.1576 | 44.3688 | 54.7104 | 36.14 | 48.9836 | 77.7288 | 69.0552 | 77.5064 | 76.6724 | 87.4588 | 135.664 | 139.278 | 85.1792 | 29.19 | 4.0588 | 0 | 0 | 0 | 0 | 0 | 0 | 0 | 0 | 0 | 0 | 0 | 273.15 | 2 | 413.15 | 1.99 | 0.6881346387 | 0.7437959406 | Ansari, M. O., & Mohammad, F. (2012). Thermal stability of HCl‐doped‐polyaniline and TiO2 nanoparticles‐based nanocomposites. Journal of Applied Polymer Science, 124(6), 4433-4442.
86 | PANI | Training | Aniline | [Ani] | 2.15 | Potassium persulfate | [KPS] | 0.27 | / | [/] | 0 | hydrochloric acid | [HCl] | 2300 | 1 | water | [H2O] | 55.6 | / | [/] | 0 | / | [/] | 0 | / | [/] | 0 | 0 | 0 | 0 | 0 | 0 | 0 | 0 | 0 | 0 | 0 | 0 | 0 | 6.5052 | 33.5824 | 107.864 | 173.6944 | 136.9984 | 94.4088 | 119.7624 | 99.9688 | 60.326 | 71.168 | 61.994 | 29.746 | 16.3464 | 16.2352 | 20.9612 | 32.3036 | 46.3148 | 41.7556 | 23.0184 | 16.68 | 18.2368 | 41.5888 | 73.4476 | 58.1576 | 44.3688 | 54.7104 | 36.14 | 48.9836 | 77.7288 | 69.0552 | 77.5064 | 76.6724 | 87.4588 | 135.664 | 139.278 | 85.1792 | 29.19 | 4.0588 | 0 | 0 | 0 | 0 | 0 | 0 | 0 | 0 | 0 | 0 | 0 | 273.15 | 2 | 423.15 | 1.57 | 0.4510756194 | 0.6436985619 | Ansari, M. O., & Mohammad, F. (2012). Thermal stability of HCl‐doped‐polyaniline and TiO2 nanoparticles‐based nanocomposites. Journal of Applied Polymer Science, 124(6), 4433-4442.
87 | PANI /TiO2 | Training | Aniline | [Ani] | 2.15 | Potassium persulfate | [KPS] | 0.27 | / | [/] | 0 | hydrochloric acid | [HCl] | 2300 | 1 | water | [H2O] | 55.6 | titanium dioxide | [TiO2] | 0.6 | / | [/] | 0 | / | [/] | 0 | 0 | 0 | 0 | 0 | 0 | 0 | 0.447 | 1.3098 | 2.9502 | 4.047 | 2.2476 | 0.288 | 6.5052 | 34.0498 | 109.7582 | 176.0794 | 137.9572 | 94.4088 | 120.3348 | 101.26 | 61.1906 | 71.3138 | 62.2154 | 30.5224 | 17.2362 | 17.0632 | 21.9854 | 32.8712 | 46.352 | 41.7556 | 23.0184 | 16.68 | 18.2368 | 41.8282 | 74.2492 | 59.0546 | 44.715 | 55.3524 | 37.787 | 50.3858 | 78.1146 | 69.0552 | 77.7002 | 77.9162 | 89.491 | 137.1766 | 141.6792 | 90.1472 | 34.2978 | 6.4522 | 0.3822 | 0 | 0 | 0 | 0 | 0 | 0 | 0 | 0 | 0 | 0 | 273.15 | 2 | 313.15 | 4.77 | 1.562346 | 1.278624 | Ansari, M. O., & Mohammad, F. (2012). Thermal stability of HCl‐doped‐polyaniline and TiO2 nanoparticles‐based nanocomposites. Journal of Applied Polymer Science, 124(6), 4433-4442.
88 | PANI /TiO2 | Training | Aniline | [Ani] | 2.15 | Potassium persulfate | [KPS] | 0.27 | / | [/] | 0 | hydrochloric acid | [HCl] | 2300 | 1 | water | [H2O] | 55.6 | titanium dioxide | [TiO2] | 0.6 | / | [/] | 0 | / | [/] | 0 | 0 | 0 | 0 | 0 | 0 | 0 | 0.447 | 1.3098 | 2.9502 | 4.047 | 2.2476 | 0.288 | 6.5052 | 34.0498 | 109.7582 | 176.0794 | 137.9572 | 94.4088 | 120.3348 | 101.26 | 61.1906 | 71.3138 | 62.2154 | 30.5224 | 17.2362 | 17.0632 | 21.9854 | 32.8712 | 46.352 | 41.7556 | 23.0184 | 16.68 | 18.2368 | 41.8282 | 74.2492 | 59.0546 | 44.715 | 55.3524 | 37.787 | 50.3858 | 78.1146 | 69.0552 | 77.7002 | 77.9162 | 89.491 | 137.1766 | 141.6792 | 90.1472 | 34.2978 | 6.4522 | 0.3822 | 0 | 0 | 0 | 0 | 0 | 0 | 0 | 0 | 0 | 0 | 273.15 | 2 | 323.15 | 5.5 | 1.704748 | 1.460457 | Ansari, M. O., & Mohammad, F. (2012). Thermal stability of HCl‐doped‐polyaniline and TiO2 nanoparticles‐based nanocomposites. Journal of Applied Polymer Science, 124(6), 4433-4442.
89 | PANI /TiO2 | Training | Aniline | [Ani] | 2.15 | Potassium persulfate | [KPS] | 0.27 | / | [/] | 0 | hydrochloric acid | [HCl] | 2300 | 1 | water | [H2O] | 55.6 | titanium dioxide | [TiO2] | 0.6 | / | [/] | 0 | / | [/] | 0 | 0 | 0 | 0 | 0 | 0 | 0 | 0.447 | 1.3098 | 2.9502 | 4.047 | 2.2476 | 0.288 | 6.5052 | 34.0498 | 109.7582 | 176.0794 | 137.9572 | 94.4088 | 120.3348 | 101.26 | 61.1906 | 71.3138 | 62.2154 | 30.5224 | 17.2362 | 17.0632 | 21.9854 | 32.8712 | 46.352 | 41.7556 | 23.0184 | 16.68 | 18.2368 | 41.8282 | 74.2492 | 59.0546 | 44.715 | 55.3524 | 37.787 | 50.3858 | 78.1146 | 69.0552 | 77.7002 | 77.9162 | 89.491 | 137.1766 | 141.6792 | 90.1472 | 34.2978 | 6.4522 | 0.3822 | 0 | 0 | 0 | 0 | 0 | 0 | 0 | 0 | 0 | 0 | 273.15 | 2 | 333.15 | 5.65 | 1.731656 | 1.558982 | Ansari, M. O., & Mohammad, F. (2012). Thermal stability of HCl‐doped‐polyaniline and TiO2 nanoparticles‐based nanocomposites. Journal of Applied Polymer Science, 124(6), 4433-4442.
90 | PANI /TiO2 | Training | Aniline | [Ani] | 2.15 | Potassium persulfate | [KPS] | 0.27 | / | [/] | 0 | hydrochloric acid | [HCl] | 2300 | 1 | water | [H2O] | 55.6 | titanium dioxide | [TiO2] | 0.6 | / | [/] | 0 | / | [/] | 0 | 0 | 0 | 0 | 0 | 0 | 0 | 0.447 | 1.3098 | 2.9502 | 4.047 | 2.2476 | 0.288 | 6.5052 | 34.0498 | 109.7582 | 176.0794 | 137.9572 | 94.4088 | 120.3348 | 101.26 | 61.1906 | 71.3138 | 62.2154 | 30.5224 | 17.2362 | 17.0632 | 21.9854 | 32.8712 | 46.352 | 41.7556 | 23.0184 | 16.68 | 18.2368 | 41.8282 | 74.2492 | 59.0546 | 44.715 | 55.3524 | 37.787 | 50.3858 | 78.1146 | 69.0552 | 77.7002 | 77.9162 | 89.491 | 137.1766 | 141.6792 | 90.1472 | 34.2978 | 6.4522 | 0.3822 | 0 | 0 | 0 | 0 | 0 | 0 | 0 | 0 | 0 | 0 | 273.15 | 2 | 343.15 | 5.2 | 1.648659 | 1.575676 | Ansari, M. O., & Mohammad, F. (2012). Thermal stability of HCl‐doped‐polyaniline and TiO2 nanoparticles‐based nanocomposites. Journal of Applied Polymer Science, 124(6), 4433-4442.
91 | PANI /TiO2 | Training | Aniline | [Ani] | 2.15 | Potassium persulfate | [KPS] | 0.27 | / | [/] | 0 | hydrochloric acid | [HCl] | 2300 | 1 | water | [H2O] | 55.6 | titanium dioxide | [TiO2] | 0.6 | / | [/] | 0 | / | [/] | 0 | 0 | 0 | 0 | 0 | 0 | 0 | 0.447 | 1.3098 | 2.9502 | 4.047 | 2.2476 | 0.288 | 6.5052 | 34.0498 | 109.7582 | 176.0794 | 137.9572 | 94.4088 | 120.3348 | 101.26 | 61.1906 | 71.3138 | 62.2154 | 30.5224 | 17.2362 | 17.0632 | 21.9854 | 32.8712 | 46.352 | 41.7556 | 23.0184 | 16.68 | 18.2368 | 41.8282 | 74.2492 | 59.0546 | 44.715 | 55.3524 | 37.787 | 50.3858 | 78.1146 | 69.0552 | 77.7002 | 77.9162 | 89.491 | 137.1766 | 141.6792 | 90.1472 | 34.2978 | 6.4522 | 0.3822 | 0 | 0 | 0 | 0 | 0 | 0 | 0 | 0 | 0 | 0 | 273.15 | 2 | 353.15 | 4.27 | 1.451614 | 1.521969 | Ansari, M. O., & Mohammad, F. (2012). Thermal stability of HCl‐doped‐polyaniline and TiO2 nanoparticles‐based nanocomposites. Journal of Applied Polymer Science, 124(6), 4433-4442.
92 | PANI /TiO2 | Training | Aniline | [Ani] | 2.15 | Potassium persulfate | [KPS] | 0.27 | / | [/] | 0 | hydrochloric acid | [HCl] | 2300 | 1 | water | [H2O] | 55.6 | titanium dioxide | [TiO2] | 0.6 | / | [/] | 0 | / | [/] | 0 | 0 | 0 | 0 | 0 | 0 | 0 | 0.447 | 1.3098 | 2.9502 | 4.047 | 2.2476 | 0.288 | 6.5052 | 34.0498 | 109.7582 | 176.0794 | 137.9572 | 94.4088 | 120.3348 | 101.26 | 61.1906 | 71.3138 | 62.2154 | 30.5224 | 17.2362 | 17.0632 | 21.9854 | 32.8712 | 46.352 | 41.7556 | 23.0184 | 16.68 | 18.2368 | 41.8282 | 74.2492 | 59.0546 | 44.715 | 55.3524 | 37.787 | 50.3858 | 78.1146 | 69.0552 | 77.7002 | 77.9162 | 89.491 | 137.1766 | 141.6792 | 90.1472 | 34.2978 | 6.4522 | 0.3822 | 0 | 0 | 0 | 0 | 0 | 0 | 0 | 0 | 0 | 0 | 273.15 | 2 | 363.15 | 3.65 | 1.294727 | 1.414375 | Ansari, M. O., & Mohammad, F. (2012). Thermal stability of HCl‐doped‐polyaniline and TiO2 nanoparticles‐based nanocomposites. Journal of Applied Polymer Science, 124(6), 4433-4442.
93 | PANI /TiO2 | Training | Aniline | [Ani] | 2.15 | Potassium persulfate | [KPS] | 0.27 | / | [/] | 0 | hydrochloric acid | [HCl] | 2300 | 1 | water | [H2O] | 55.6 | titanium dioxide | [TiO2] | 0.6 | / | [/] | 0 | / | [/] | 0 | 0 | 0 | 0 | 0 | 0 | 0 | 0.447 | 1.3098 | 2.9502 | 4.047 | 2.2476 | 0.288 | 6.5052 | 34.0498 | 109.7582 | 176.0794 | 137.9572 | 94.4088 | 120.3348 | 101.26 | 61.1906 | 71.3138 | 62.2154 | 30.5224 | 17.2362 | 17.0632 | 21.9854 | 32.8712 | 46.352 | 41.7556 | 23.0184 | 16.68 | 18.2368 | 41.8282 | 74.2492 | 59.0546 | 44.715 | 55.3524 | 37.787 | 50.3858 | 78.1146 | 69.0552 | 77.7002 | 77.9162 | 89.491 | 137.1766 | 141.6792 | 90.1472 | 34.2978 | 6.4522 | 0.3822 | 0 | 0 | 0 | 0 | 0 | 0 | 0 | 0 | 0 | 0 | 273.15 | 2 | 373.15 | 3.26 | 1.181727 | 1.270712 | Ansari, M. O., & Mohammad, F. (2012). Thermal stability of HCl‐doped‐polyaniline and TiO2 nanoparticles‐based nanocomposites. Journal of Applied Polymer Science, 124(6), 4433-4442.
94 | PANI /TiO2 | Training | Aniline | [Ani] | 2.15 | Potassium persulfate | [KPS] | 0.27 | / | [/] | 0 | hydrochloric acid | [HCl] | 2300 | 1 | water | [H2O] | 55.6 | titanium dioxide | [TiO2] | 0.6 | / | [/] | 0 | / | [/] | 0 | 0 | 0 | 0 | 0 | 0 | 0 | 0.447 | 1.3098 | 2.9502 | 4.047 | 2.2476 | 0.288 | 6.5052 | 34.0498 | 109.7582 | 176.0794 | 137.9572 | 94.4088 | 120.3348 | 101.26 | 61.1906 | 71.3138 | 62.2154 | 30.5224 | 17.2362 | 17.0632 | 21.9854 | 32.8712 | 46.352 | 41.7556 | 23.0184 | 16.68 | 18.2368 | 41.8282 | 74.2492 | 59.0546 | 44.715 | 55.3524 | 37.787 | 50.3858 | 78.1146 | 69.0552 | 77.7002 | 77.9162 | 89.491 | 137.1766 | 141.6792 | 90.1472 | 34.2978 | 6.4522 | 0.3822 | 0 | 0 | 0 | 0 | 0 | 0 | 0 | 0 | 0 | 0 | 273.15 | 2 | 383.15 | 2.89 | 1.061257 | 1.107228 | Ansari, M. O., & Mohammad, F. (2012). Thermal stability of HCl‐doped‐polyaniline and TiO2 nanoparticles‐based nanocomposites. Journal of Applied Polymer Science, 124(6), 4433-4442.
95 | PANI /TiO2 | Test | Aniline | [Ani] | 2.15 | Potassium persulfate | [KPS] | 0.27 | / | [/] | 0 | hydrochloric acid | [HCl] | 2300 | 1 | water | [H2O] | 55.6 | titanium dioxide | [TiO2] | 0.6 | / | [/] | 0 | / | [/] | 0 | 0 | 0 | 0 | 0 | 0 | 0 | 0.447 | 1.3098 | 2.9502 | 4.047 | 2.2476 | 0.288 | 6.5052 | 34.0498 | 109.7582 | 176.0794 | 137.9572 | 94.4088 | 120.3348 | 101.26 | 61.1906 | 71.3138 | 62.2154 | 30.5224 | 17.2362 | 17.0632 | 21.9854 | 32.8712 | 46.352 | 41.7556 | 23.0184 | 16.68 | 18.2368 | 41.8282 | 74.2492 | 59.0546 | 44.715 | 55.3524 | 37.787 | 50.3858 | 78.1146 | 69.0552 | 77.7002 | 77.9162 | 89.491 | 137.1766 | 141.6792 | 90.1472 | 34.2978 | 6.4522 | 0.3822 | 0 | 0 | 0 | 0 | 0 | 0 | 0 | 0 | 0 | 0 | 273.15 | 2 | 393.15 | 2.67 | 0.9820784724 | 0.9364510025 | Ansari, M. O., & Mohammad, F. (2012). Thermal stability of HCl‐doped‐polyaniline and TiO2 nanoparticles‐based nanocomposites. Journal of Applied Polymer Science, 124(6), 4433-4442.
96 | PANI /TiO2 | Training | Aniline | [Ani] | 2.15 | Potassium persulfate | [KPS] | 0.27 | / | [/] | 0 | hydrochloric acid | [HCl] | 2300 | 1 | water | [H2O] | 55.6 | titanium dioxide | [TiO2] | 0.6 | / | [/] | 0 | / | [/] | 0 | 0 | 0 | 0 | 0 | 0 | 0 | 0.447 | 1.3098 | 2.9502 | 4.047 | 2.2476 | 0.288 | 6.5052 | 34.0498 | 109.7582 | 176.0794 | 137.9572 | 94.4088 | 120.3348 | 101.26 | 61.1906 | 71.3138 | 62.2154 | 30.5224 | 17.2362 | 17.0632 | 21.9854 | 32.8712 | 46.352 | 41.7556 | 23.0184 | 16.68 | 18.2368 | 41.8282 | 74.2492 | 59.0546 | 44.715 | 55.3524 | 37.787 | 50.3858 | 78.1146 | 69.0552 | 77.7002 | 77.9162 | 89.491 | 137.1766 | 141.6792 | 90.1472 | 34.2978 | 6.4522 | 0.3822 | 0 | 0 | 0 | 0 | 0 | 0 | 0 | 0 | 0 | 0 | 273.15 | 2 | 403.15 | 2.4 | 0.8754687374 | 0.7658342779 | Ansari, M. O., & Mohammad, F. (2012). Thermal stability of HCl‐doped‐polyaniline and TiO2 nanoparticles‐based nanocomposites. Journal of Applied Polymer Science, 124(6), 4433-4442.
97 | PANI /TiO2 | Test | Aniline | [Ani] | 2.15 | Potassium persulfate | [KPS] | 0.27 | / | [/] | 0 | hydrochloric acid | [HCl] | 2300 | 1 | water | [H2O] | 55.6 | titanium dioxide | [TiO2] | 0.6 | / | [/] | 0 | / | [/] | 0 | 0 | 0 | 0 | 0 | 0 | 0 | 0.447 | 1.3098 | 2.9502 | 4.047 | 2.2476 | 0.288 | 6.5052 | 34.0498 | 109.7582 | 176.0794 | 137.9572 | 94.4088 | 120.3348 | 101.26 | 61.1906 | 71.3138 | 62.2154 | 30.5224 | 17.2362 | 17.0632 | 21.9854 | 32.8712 | 46.352 | 41.7556 | 23.0184 | 16.68 | 18.2368 | 41.8282 | 74.2492 | 59.0546 | 44.715 | 55.3524 | 37.787 | 50.3858 | 78.1146 | 69.0552 | 77.7002 | 77.9162 | 89.491 | 137.1766 | 141.6792 | 90.1472 | 34.2978 | 6.4522 | 0.3822 | 0 | 0 | 0 | 0 | 0 | 0 | 0 | 0 | 0 | 0 | 273.15 | 2 | 413.15 | 2.09 | 0.737164066 | 0.5974200963 | Ansari, M. O., & Mohammad, F. (2012). Thermal stability of HCl‐doped‐polyaniline and TiO2 nanoparticles‐based nanocomposites. Journal of Applied Polymer Science, 124(6), 4433-4442.
98 | PANI /TiO2 | Training | Aniline | [Ani] | 2.15 | Potassium persulfate | [KPS] | 0.27 | / | [/] | 0 | hydrochloric acid | [HCl] | 2300 | 1 | water | [H2O] | 55.6 | titanium dioxide | [TiO2] | 0.6 | / | [/] | 0 | / | [/] | 0 | 0 | 0 | 0 | 0 | 0 | 0 | 0.447 | 1.3098 | 2.9502 | 4.047 | 2.2476 | 0.288 | 6.5052 | 34.0498 | 109.7582 | 176.0794 | 137.9572 | 94.4088 | 120.3348 | 101.26 | 61.1906 | 71.3138 | 62.2154 | 30.5224 | 17.2362 | 17.0632 | 21.9854 | 32.8712 | 46.352 | 41.7556 | 23.0184 | 16.68 | 18.2368 | 41.8282 | 74.2492 | 59.0546 | 44.715 | 55.3524 | 37.787 | 50.3858 | 78.1146 | 69.0552 | 77.7002 | 77.9162 | 89.491 | 137.1766 | 141.6792 | 90.1472 | 34.2978 | 6.4522 | 0.3822 | 0 | 0 | 0 | 0 | 0 | 0 | 0 | 0 | 0 | 0 | 273.15 | 2 | 423.15 | 1.71 | 0.5364933705 | 0.4285909339 | Ansari, M. O., & Mohammad, F. (2012). Thermal stability of HCl‐doped‐polyaniline and TiO2 nanoparticles‐based nanocomposites. Journal of Applied Polymer Science, 124(6), 4433-4442.
99 | PANI /TiO2 | Training | Aniline | [Ani] | 2.15 | Potassium persulfate | [KPS] | 0.27 | / | [/] | 0 | hydrochloric acid | [HCl] | 2300 | 1 | water | [H2O] | 55.6 | titanium dioxide | [TiO2] | 1.9 | / | [/] | 0 | / | [/] | 0 | 0 | 0 | 0 | 0 | 0 | 0 | 1.4155 | 4.1477 | 9.3423 | 12.8155 | 7.1174 | 0.912 | 6.5052 | 35.0625 | 113.8623 | 181.2469 | 140.0346 | 94.4088 | 121.575 | 104.0576 | 63.0639 | 71.6297 | 62.6951 | 32.2046 | 19.1641 | 18.8572 | 24.2045 | 34.101 | 46.4326 | 41.7556 | 23.0184 | 16.68 | 18.2368 | 42.3469 | 75.986 | 60.9981 | 45.4651 | 56.7434 | 41.3555 | 53.4239 | 78.9505 | 69.0552 | 78.1201 | 80.6111 | 93.8941 | 140.4539 | 146.8818 | 100.9112 | 45.3647 | 11.6379 | 1.2103 | 0 | 0 | 0 | 0 | 0 | 0 | 0 | 0 | 0 | 0 | 273.15 | 2 | 313.15 | 3.03 | 1.108563 | 0.8786634271 | Ansari, M. O., & Mohammad, F. (2012). Thermal stability of HCl‐doped‐polyaniline and TiO2 nanoparticles‐based nanocomposites. Journal of Applied Polymer Science, 124(6), 4433-4442.
100 | PANI /TiO2 | Training | Aniline | [Ani] | 2.15 | Potassium persulfate | [KPS] | 0.27 | / | [/] | 0 | hydrochloric acid | [HCl] | 2300 | 1 | water | [H2O] | 55.6 | titanium dioxide | [TiO2] | 1.9 | / | [/] | 0 | / | [/] | 0 | 0 | 0 | 0 | 0 | 0 | 0 | 1.4155 | 4.1477 | 9.3423 | 12.8155 | 7.1174 | 0.912 | 6.5052 | 35.0625 | 113.8623 | 181.2469 | 140.0346 | 94.4088 | 121.575 | 104.0576 | 63.0639 | 71.6297 | 62.6951 | 32.2046 | 19.1641 | 18.8572 | 24.2045 | 34.101 | 46.4326 | 41.7556 | 23.0184 | 16.68 | 18.2368 | 42.3469 | 75.986 | 60.9981 | 45.4651 | 56.7434 | 41.3555 | 53.4239 | 78.9505 | 69.0552 | 78.1201 | 80.6111 | 93.8941 | 140.4539 | 146.8818 | 100.9112 | 45.3647 | 11.6379 | 1.2103 | 0 | 0 | 0 | 0 | 0 | 0 | 0 | 0 | 0 | 0 | 273.15 | 2 | 323.15 | 2.98 | 1.091923 | 1.008858 | Ansari, M. O., & Mohammad, F. (2012). Thermal stability of HCl‐doped‐polyaniline and TiO2 nanoparticles‐based nanocomposites. Journal of Applied Polymer Science, 124(6), 4433-4442.
101 | PANI /TiO2 | Training | Aniline | [Ani] | 2.15 | Potassium persulfate | [KPS] | 0.27 | / | [/] | 0 | hydrochloric acid | [HCl] | 2300 | 1 | water | [H2O] | 55.6 | titanium dioxide | [TiO2] | 1.9 | / | [/] | 0 | / | [/] | 0 | 0 | 0 | 0 | 0 | 0 | 0 | 1.4155 | 4.1477 | 9.3423 | 12.8155 | 7.1174 | 0.912 | 6.5052 | 35.0625 | 113.8623 | 181.2469 | 140.0346 | 94.4088 | 121.575 | 104.0576 | 63.0639 | 71.6297 | 62.6951 | 32.2046 | 19.1641 | 18.8572 | 24.2045 | 34.101 | 46.4326 | 41.7556 | 23.0184 | 16.68 | 18.2368 | 42.3469 | 75.986 | 60.9981 | 45.4651 | 56.7434 | 41.3555 | 53.4239 | 78.9505 | 69.0552 | 78.1201 | 80.6111 | 93.8941 | 140.4539 | 146.8818 | 100.9112 | 45.3647 | 11.6379 | 1.2103 | 0 | 0 | 0 | 0 | 0 | 0 | 0 | 0 | 0 | 0 | 273.15 | 2 | 333.15 | 3.54 | 1.264127 | 1.191569 | Ansari, M. O., & Mohammad, F. (2012). Thermal stability of HCl‐doped‐polyaniline and TiO2 nanoparticles‐based nanocomposites. Journal of Applied Polymer Science, 124(6), 4433-4442.
102 | PANI /TiO2 | Training | Aniline | [Ani] | 2.15 | Potassium persulfate | [KPS] | 0.27 | / | [/] | 0 | hydrochloric acid | [HCl] | 2300 | 1 | water | [H2O] | 55.6 | titanium dioxide | [TiO2] | 1.9 | / | [/] | 0 | / | [/] | 0 | 0 | 0 | 0 | 0 | 0 | 0 | 1.4155 | 4.1477 | 9.3423 | 12.8155 | 7.1174 | 0.912 | 6.5052 | 35.0625 | 113.8623 | 181.2469 | 140.0346 | 94.4088 | 121.575 | 104.0576 | 63.0639 | 71.6297 | 62.6951 | 32.2046 | 19.1641 | 18.8572 | 24.2045 | 34.101 | 46.4326 | 41.7556 | 23.0184 | 16.68 | 18.2368 | 42.3469 | 75.986 | 60.9981 | 45.4651 | 56.7434 | 41.3555 | 53.4239 | 78.9505 | 69.0552 | 78.1201 | 80.6111 | 93.8941 | 140.4539 | 146.8818 | 100.9112 | 45.3647 | 11.6379 | 1.2103 | 0 | 0 | 0 | 0 | 0 | 0 | 0 | 0 | 0 | 0 | 273.15 | 2 | 343.15 | 4 | 1.386294 | 1.402199 | Ansari, M. O., & Mohammad, F. (2012). Thermal stability of HCl‐doped‐polyaniline and TiO2 nanoparticles‐based nanocomposites. Journal of Applied Polymer Science, 124(6), 4433-4442.
103 | PANI /TiO2 | Test | Aniline | [Ani] | 2.15 | Potassium persulfate | [KPS] | 0.27 | / | [/] | 0 | hydrochloric acid | [HCl] | 2300 | 1 | water | [H2O] | 55.6 | titanium dioxide | [TiO2] | 1.9 | / | [/] | 0 | / | [/] | 0 | 0 | 0 | 0 | 0 | 0 | 0 | 1.4155 | 4.1477 | 9.3423 | 12.8155 | 7.1174 | 0.912 | 6.5052 | 35.0625 | 113.8623 | 181.2469 | 140.0346 | 94.4088 | 121.575 | 104.0576 | 63.0639 | 71.6297 | 62.6951 | 32.2046 | 19.1641 | 18.8572 | 24.2045 | 34.101 | 46.4326 | 41.7556 | 23.0184 | 16.68 | 18.2368 | 42.3469 | 75.986 | 60.9981 | 45.4651 | 56.7434 | 41.3555 | 53.4239 | 78.9505 | 69.0552 | 78.1201 | 80.6111 | 93.8941 | 140.4539 | 146.8818 | 100.9112 | 45.3647 | 11.6379 | 1.2103 | 0 | 0 | 0 | 0 | 0 | 0 | 0 | 0 | 0 | 0 | 273.15 | 2 | 353.15 | 4.4 | 1.481605 | 1.610336 | Ansari, M. O., & Mohammad, F. (2012). Thermal stability of HCl‐doped‐polyaniline and TiO2 nanoparticles‐based nanocomposites. Journal of Applied Polymer Science, 124(6), 4433-4442.
104 | PANI /TiO2 | Test | Aniline | [Ani] | 2.15 | Potassium persulfate | [KPS] | 0.27 | / | [/] | 0 | hydrochloric acid | [HCl] | 2300 | 1 | water | [H2O] | 55.6 | titanium dioxide | [TiO2] | 1.9 | / | [/] | 0 | / | [/] | 0 | 0 | 0 | 0 | 0 | 0 | 0 | 1.4155 | 4.1477 | 9.3423 | 12.8155 | 7.1174 | 0.912 | 6.5052 | 35.0625 | 113.8623 | 181.2469 | 140.0346 | 94.4088 | 121.575 | 104.0576 | 63.0639 | 71.6297 | 62.6951 | 32.2046 | 19.1641 | 18.8572 | 24.2045 | 34.101 | 46.4326 | 41.7556 | 23.0184 | 16.68 | 18.2368 | 42.3469 | 75.986 | 60.9981 | 45.4651 | 56.7434 | 41.3555 | 53.4239 | 78.9505 | 69.0552 | 78.1201 | 80.6111 | 93.8941 | 140.4539 | 146.8818 | 100.9112 | 45.3647 | 11.6379 | 1.2103 | 0 | 0 | 0 | 0 | 0 | 0 | 0 | 0 | 0 | 0 | 273.15 | 2 | 363.15 | 5.66 | 1.733424 | 1.788044 | Ansari, M. O., & Mohammad, F. (2012). Thermal stability of HCl‐doped‐polyaniline and TiO2 nanoparticles‐based nanocomposites. Journal of Applied Polymer Science, 124(6), 4433-4442.
105 | PANI /TiO2 | Training | Aniline | [Ani] | 2.15 | Potassium persulfate | [KPS] | 0.27 | / | [/] | 0 | hydrochloric acid | [HCl] | 2300 | 1 | water | [H2O] | 55.6 | titanium dioxide | [TiO2] | 1.9 | / | [/] | 0 | / | [/] | 0 | 0 | 0 | 0 | 0 | 0 | 0 | 1.4155 | 4.1477 | 9.3423 | 12.8155 | 7.1174 | 0.912 | 6.5052 | 35.0625 | 113.8623 | 181.2469 | 140.0346 | 94.4088 | 121.575 | 104.0576 | 63.0639 | 71.6297 | 62.6951 | 32.2046 | 19.1641 | 18.8572 | 24.2045 | 34.101 | 46.4326 | 41.7556 | 23.0184 | 16.68 | 18.2368 | 42.3469 | 75.986 | 60.9981 | 45.4651 | 56.7434 | 41.3555 | 53.4239 | 78.9505 | 69.0552 | 78.1201 | 80.6111 | 93.8941 | 140.4539 | 146.8818 | 100.9112 | 45.3647 | 11.6379 | 1.2103 | 0 | 0 | 0 | 0 | 0 | 0 | 0 | 0 | 0 | 0 | 273.15 | 2 | 373.15 | 6.92 | 1.934416 | 1.914098 | Ansari, M. O., & Mohammad, F. (2012). Thermal stability of HCl‐doped‐polyaniline and TiO2 nanoparticles‐based nanocomposites. Journal of Applied Polymer Science, 124(6), 4433-4442.
106 | PANI /TiO2 | Training | Aniline | [Ani] | 2.15 | Potassium persulfate | [KPS] | 0.27 | / | [/] | 0 | hydrochloric acid | [HCl] | 2300 | 1 | water | [H2O] | 55.6 | titanium dioxide | [TiO2] | 1.9 | / | [/] | 0 | / | [/] | 0 | 0 | 0 | 0 | 0 | 0 | 0 | 1.4155 | 4.1477 | 9.3423 | 12.8155 | 7.1174 | 0.912 | 6.5052 | 35.0625 | 113.8623 | 181.2469 | 140.0346 | 94.4088 | 121.575 | 104.0576 | 63.0639 | 71.6297 | 62.6951 | 32.2046 | 19.1641 | 18.8572 | 24.2045 | 34.101 | 46.4326 | 41.7556 | 23.0184 | 16.68 | 18.2368 | 42.3469 | 75.986 | 60.9981 | 45.4651 | 56.7434 | 41.3555 | 53.4239 | 78.9505 | 69.0552 | 78.1201 | 80.6111 | 93.8941 | 140.4539 | 146.8818 | 100.9112 | 45.3647 | 11.6379 | 1.2103 | 0 | 0 | 0 | 0 | 0 | 0 | 0 | 0 | 0 | 0 | 273.15 | 2 | 383.15 | 8.28 | 2.113843 | 1.975054 | Ansari, M. O., & Mohammad, F. (2012). Thermal stability of HCl‐doped‐polyaniline and TiO2 nanoparticles‐based nanocomposites. Journal of Applied Polymer Science, 124(6), 4433-4442.
107 | PANI /TiO2 | Training | Aniline | [Ani] | 2.15 | Potassium persulfate | [KPS] | 0.27 | / | [/] | 0 | hydrochloric acid | [HCl] | 2300 | 1 | water | [H2O] | 55.6 | titanium dioxide | [TiO2] | 1.9 | / | [/] | 0 | / | [/] | 0 | 0 | 0 | 0 | 0 | 0 | 0 | 1.4155 | 4.1477 | 9.3423 | 12.8155 | 7.1174 | 0.912 | 6.5052 | 35.0625 | 113.8623 | 181.2469 | 140.0346 | 94.4088 | 121.575 | 104.0576 | 63.0639 | 71.6297 | 62.6951 | 32.2046 | 19.1641 | 18.8572 | 24.2045 | 34.101 | 46.4326 | 41.7556 | 23.0184 | 16.68 | 18.2368 | 42.3469 | 75.986 | 60.9981 | 45.4651 | 56.7434 | 41.3555 | 53.4239 | 78.9505 | 69.0552 | 78.1201 | 80.6111 | 93.8941 | 140.4539 | 146.8818 | 100.9112 | 45.3647 | 11.6379 | 1.2103 | 0 | 0 | 0 | 0 | 0 | 0 | 0 | 0 | 0 | 0 | 273.15 | 2 | 393.15 | 9.43 | 2.243896 | 1.964559 | Ansari, M. O., & Mohammad, F. (2012). Thermal stability of HCl‐doped‐polyaniline and TiO2 nanoparticles‐based nanocomposites. Journal of Applied Polymer Science, 124(6), 4433-4442.
108 | PANI /TiO2 | Training | Aniline | [Ani] | 2.15 | Potassium persulfate | [KPS] | 0.27 | / | [/] | 0 | hydrochloric acid | [HCl] | 2300 | 1 | water | [H2O] | 55.6 | titanium dioxide | [TiO2] | 1.9 | / | [/] | 0 | / | [/] | 0 | 0 | 0 | 0 | 0 | 0 | 0 | 1.4155 | 4.1477 | 9.3423 | 12.8155 | 7.1174 | 0.912 | 6.5052 | 35.0625 | 113.8623 | 181.2469 | 140.0346 | 94.4088 | 121.575 | 104.0576 | 63.0639 | 71.6297 | 62.6951 | 32.2046 | 19.1641 | 18.8572 | 24.2045 | 34.101 | 46.4326 | 41.7556 | 23.0184 | 16.68 | 18.2368 | 42.3469 | 75.986 | 60.9981 | 45.4651 | 56.7434 | 41.3555 | 53.4239 | 78.9505 | 69.0552 | 78.1201 | 80.6111 | 93.8941 | 140.4539 | 146.8818 | 100.9112 | 45.3647 | 11.6379 | 1.2103 | 0 | 0 | 0 | 0 | 0 | 0 | 0 | 0 | 0 | 0 | 273.15 | 2 | 403.15 | 8.49 | 2.138889 | 1.881949 | Ansari, M. O., & Mohammad, F. (2012). Thermal stability of HCl‐doped‐polyaniline and TiO2 nanoparticles‐based nanocomposites. Journal of Applied Polymer Science, 124(6), 4433-4442.
109 | PANI /TiO2 | Training | Aniline | [Ani] | 2.15 | Potassium persulfate | [KPS] | 0.27 | / | [/] | 0 | hydrochloric acid | [HCl] | 2300 | 1 | water | [H2O] | 55.6 | titanium dioxide | [TiO2] | 1.9 | / | [/] | 0 | / | [/] | 0 | 0 | 0 | 0 | 0 | 0 | 0 | 1.4155 | 4.1477 | 9.3423 | 12.8155 | 7.1174 | 0.912 | 6.5052 | 35.0625 | 113.8623 | 181.2469 | 140.0346 | 94.4088 | 121.575 | 104.0576 | 63.0639 | 71.6297 | 62.6951 | 32.2046 | 19.1641 | 18.8572 | 24.2045 | 34.101 | 46.4326 | 41.7556 | 23.0184 | 16.68 | 18.2368 | 42.3469 | 75.986 | 60.9981 | 45.4651 | 56.7434 | 41.3555 | 53.4239 | 78.9505 | 69.0552 | 78.1201 | 80.6111 | 93.8941 | 140.4539 | 146.8818 | 100.9112 | 45.3647 | 11.6379 | 1.2103 | 0 | 0 | 0 | 0 | 0 | 0 | 0 | 0 | 0 | 0 | 273.15 | 2 | 413.15 | 6.29 | 1.838961 | 1.730815 | Ansari, M. O., & Mohammad, F. (2012). Thermal stability of HCl‐doped‐polyaniline and TiO2 nanoparticles‐based nanocomposites. Journal of Applied Polymer Science, 124(6), 4433-4442.
110 | PANI /TiO2 | Training | Aniline | [Ani] | 2.15 | Potassium persulfate | [KPS] | 0.27 | / | [/] | 0 | hydrochloric acid | [HCl] | 2300 | 1 | water | [H2O] | 55.6 | titanium dioxide | [TiO2] | 1.9 | / | [/] | 0 | / | [/] | 0 | 0 | 0 | 0 | 0 | 0 | 0 | 1.4155 | 4.1477 | 9.3423 | 12.8155 | 7.1174 | 0.912 | 6.5052 | 35.0625 | 113.8623 | 181.2469 | 140.0346 | 94.4088 | 121.575 | 104.0576 | 63.0639 | 71.6297 | 62.6951 | 32.2046 | 19.1641 | 18.8572 | 24.2045 | 34.101 | 46.4326 | 41.7556 | 23.0184 | 16.68 | 18.2368 | 42.3469 | 75.986 | 60.9981 | 45.4651 | 56.7434 | 41.3555 | 53.4239 | 78.9505 | 69.0552 | 78.1201 | 80.6111 | 93.8941 | 140.4539 | 146.8818 | 100.9112 | 45.3647 | 11.6379 | 1.2103 | 0 | 0 | 0 | 0 | 0 | 0 | 0 | 0 | 0 | 0 | 273.15 | 2 | 423.15 | 4.04 | 1.396244692 | 1.517798 | Ansari, M. O., & Mohammad, F. (2012). Thermal stability of HCl‐doped‐polyaniline and TiO2 nanoparticles‐based nanocomposites. Journal of Applied Polymer Science, 124(6), 4433-4442.
111 | PANI /TiO2 | Training | Aniline | [Ani] | 2.15 | Potassium persulfate | [KPS] | 0.27 | / | [/] | 0 | hydrochloric acid | [HCl] | 2300 | 1 | water | [H2O] | 55.6 | titanium dioxide | [TiO2] | 3.1 | / | [/] | 0 | / | [/] | 0 | 0 | 0 | 0 | 0 | 0 | 0 | 2.3095 | 6.7673 | 15.2427 | 20.9095 | 11.6126 | 1.488 | 6.5052 | 35.9973 | 117.6507 | 186.0169 | 141.9522 | 94.4088 | 122.7198 | 106.64 | 64.7931 | 71.9213 | 63.1379 | 33.7574 | 20.9437 | 20.5132 | 26.2529 | 35.2362 | 46.507 | 41.7556 | 23.0184 | 16.68 | 18.2368 | 42.8257 | 77.5892 | 62.7921 | 46.1575 | 58.0274 | 44.6495 | 56.2283 | 79.7221 | 69.0552 | 78.5077 | 83.0987 | 97.9585 | 143.4791 | 151.6842 | 110.8472 | 55.5803 | 16.4247 | 1.9747 | 0 | 0 | 0 | 0 | 0 | 0 | 0 | 0 | 0 | 0 | 273.15 | 2 | 313.15 | 3.72 | 1.313724 | 1.37573 | Ansari, M. O., & Mohammad, F. (2012). Thermal stability of HCl‐doped‐polyaniline and TiO2 nanoparticles‐based nanocomposites. Journal of Applied Polymer Science, 124(6), 4433-4442.
112 | PANI /TiO2 | Training | Aniline | [Ani] | 2.15 | Potassium persulfate | [KPS] | 0.27 | / | [/] | 0 | hydrochloric acid | [HCl] | 2300 | 1 | water | [H2O] | 55.6 | titanium dioxide | [TiO2] | 3.1 | / | [/] | 0 | / | [/] | 0 | 0 | 0 | 0 | 0 | 0 | 0 | 2.3095 | 6.7673 | 15.2427 | 20.9095 | 11.6126 | 1.488 | 6.5052 | 35.9973 | 117.6507 | 186.0169 | 141.9522 | 94.4088 | 122.7198 | 106.64 | 64.7931 | 71.9213 | 63.1379 | 33.7574 | 20.9437 | 20.5132 | 26.2529 | 35.2362 | 46.507 | 41.7556 | 23.0184 | 16.68 | 18.2368 | 42.8257 | 77.5892 | 62.7921 | 46.1575 | 58.0274 | 44.6495 | 56.2283 | 79.7221 | 69.0552 | 78.5077 | 83.0987 | 97.9585 | 143.4791 | 151.6842 | 110.8472 | 55.5803 | 16.4247 | 1.9747 | 0 | 0 | 0 | 0 | 0 | 0 | 0 | 0 | 0 | 0 | 273.15 | 2 | 323.15 | 3.5 | 1.252763 | 1.332135 | Ansari, M. O., & Mohammad, F. (2012). Thermal stability of HCl‐doped‐polyaniline and TiO2 nanoparticles‐based nanocomposites. Journal of Applied Polymer Science, 124(6), 4433-4442.
113 | PANI /TiO2 | Test | Aniline | [Ani] | 2.15 | Potassium persulfate | [KPS] | 0.27 | / | [/] | 0 | hydrochloric acid | [HCl] | 2300 | 1 | water | [H2O] | 55.6 | titanium dioxide | [TiO2] | 3.1 | / | [/] | 0 | / | [/] | 0 | 0 | 0 | 0 | 0 | 0 | 0 | 2.3095 | 6.7673 | 15.2427 | 20.9095 | 11.6126 | 1.488 | 6.5052 | 35.9973 | 117.6507 | 186.0169 | 141.9522 | 94.4088 | 122.7198 | 106.64 | 64.7931 | 71.9213 | 63.1379 | 33.7574 | 20.9437 | 20.5132 | 26.2529 | 35.2362 | 46.507 | 41.7556 | 23.0184 | 16.68 | 18.2368 | 42.8257 | 77.5892 | 62.7921 | 46.1575 | 58.0274 | 44.6495 | 56.2283 | 79.7221 | 69.0552 | 78.5077 | 83.0987 | 97.9585 | 143.4791 | 151.6842 | 110.8472 | 55.5803 | 16.4247 | 1.9747 | 0 | 0 | 0 | 0 | 0 | 0 | 0 | 0 | 0 | 0 | 273.15 | 2 | 333.15 | 3.65 | 1.294727 | 1.260988 | Ansari, M. O., & Mohammad, F. (2012). Thermal stability of HCl‐doped‐polyaniline and TiO2 nanoparticles‐based nanocomposites. Journal of Applied Polymer Science, 124(6), 4433-4442.
114 | PANI /TiO2 | Test | Aniline | [Ani] | 2.15 | Potassium persulfate | [KPS] | 0.27 | / | [/] | 0 | hydrochloric acid | [HCl] | 2300 | 1 | water | [H2O] | 55.6 | titanium dioxide | [TiO2] | 3.1 | / | [/] | 0 | / | [/] | 0 | 0 | 0 | 0 | 0 | 0 | 0 | 2.3095 | 6.7673 | 15.2427 | 20.9095 | 11.6126 | 1.488 | 6.5052 | 35.9973 | 117.6507 | 186.0169 | 141.9522 | 94.4088 | 122.7198 | 106.64 | 64.7931 | 71.9213 | 63.1379 | 33.7574 | 20.9437 | 20.5132 | 26.2529 | 35.2362 | 46.507 | 41.7556 | 23.0184 | 16.68 | 18.2368 | 42.8257 | 77.5892 | 62.7921 | 46.1575 | 58.0274 | 44.6495 | 56.2283 | 79.7221 | 69.0552 | 78.5077 | 83.0987 | 97.9585 | 143.4791 | 151.6842 | 110.8472 | 55.5803 | 16.4247 | 1.9747 | 0 | 0 | 0 | 0 | 0 | 0 | 0 | 0 | 0 | 0 | 273.15 | 2 | 343.15 | 3.28 | 1.187843 | 1.190023 | Ansari, M. O., & Mohammad, F. (2012). Thermal stability of HCl‐doped‐polyaniline and TiO2 nanoparticles‐based nanocomposites. Journal of Applied Polymer Science, 124(6), 4433-4442.
115 | PANI /TiO2 | Training | Aniline | [Ani] | 2.15 | Potassium persulfate | [KPS] | 0.27 | / | [/] | 0 | hydrochloric acid | [HCl] | 2300 | 1 | water | [H2O] | 55.6 | titanium dioxide | [TiO2] | 3.1 | / | [/] | 0 | / | [/] | 0 | 0 | 0 | 0 | 0 | 0 | 0 | 2.3095 | 6.7673 | 15.2427 | 20.9095 | 11.6126 | 1.488 | 6.5052 | 35.9973 | 117.6507 | 186.0169 | 141.9522 | 94.4088 | 122.7198 | 106.64 | 64.7931 | 71.9213 | 63.1379 | 33.7574 | 20.9437 | 20.5132 | 26.2529 | 35.2362 | 46.507 | 41.7556 | 23.0184 | 16.68 | 18.2368 | 42.8257 | 77.5892 | 62.7921 | 46.1575 | 58.0274 | 44.6495 | 56.2283 | 79.7221 | 69.0552 | 78.5077 | 83.0987 | 97.9585 | 143.4791 | 151.6842 | 110.8472 | 55.5803 | 16.4247 | 1.9747 | 0 | 0 | 0 | 0 | 0 | 0 | 0 | 0 | 0 | 0 | 273.15 | 2 | 353.15 | 4.27 | 1.451614 | 1.138967 | Ansari, M. O., & Mohammad, F. (2012). Thermal stability of HCl‐doped‐polyaniline and TiO2 nanoparticles‐based nanocomposites. Journal of Applied Polymer Science, 124(6), 4433-4442.
116 | PANI /TiO2 | Training | Aniline | [Ani] | 2.15 | Potassium persulfate | [KPS] | 0.27 | / | [/] | 0 | hydrochloric acid | [HCl] | 2300 | 1 | water | [H2O] | 55.6 | titanium dioxide | [TiO2] | 3.1 | / | [/] | 0 | / | [/] | 0 | 0 | 0 | 0 | 0 | 0 | 0 | 2.3095 | 6.7673 | 15.2427 | 20.9095 | 11.6126 | 1.488 | 6.5052 | 35.9973 | 117.6507 | 186.0169 | 141.9522 | 94.4088 | 122.7198 | 106.64 | 64.7931 | 71.9213 | 63.1379 | 33.7574 | 20.9437 | 20.5132 | 26.2529 | 35.2362 | 46.507 | 41.7556 | 23.0184 | 16.68 | 18.2368 | 42.8257 | 77.5892 | 62.7921 | 46.1575 | 58.0274 | 44.6495 | 56.2283 | 79.7221 | 69.0552 | 78.5077 | 83.0987 | 97.9585 | 143.4791 | 151.6842 | 110.8472 | 55.5803 | 16.4247 | 1.9747 | 0 | 0 | 0 | 0 | 0 | 0 | 0 | 0 | 0 | 0 | 273.15 | 2 | 363.15 | 3.65 | 1.294727 | 1.115276 | Ansari, M. O., & Mohammad, F. (2012). Thermal stability of HCl‐doped‐polyaniline and TiO2 nanoparticles‐based nanocomposites. Journal of Applied Polymer Science, 124(6), 4433-4442.
117 | PANI /TiO2 | Training | Aniline | [Ani] | 2.15 | Potassium persulfate | [KPS] | 0.27 | / | [/] | 0 | hydrochloric acid | [HCl] | 2300 | 1 | water | [H2O] | 55.6 | titanium dioxide | [TiO2] | 3.1 | / | [/] | 0 | / | [/] | 0 | 0 | 0 | 0 | 0 | 0 | 0 | 2.3095 | 6.7673 | 15.2427 | 20.9095 | 11.6126 | 1.488 | 6.5052 | 35.9973 | 117.6507 | 186.0169 | 141.9522 | 94.4088 | 122.7198 | 106.64 | 64.7931 | 71.9213 | 63.1379 | 33.7574 | 20.9437 | 20.5132 | 26.2529 | 35.2362 | 46.507 | 41.7556 | 23.0184 | 16.68 | 18.2368 | 42.8257 | 77.5892 | 62.7921 | 46.1575 | 58.0274 | 44.6495 | 56.2283 | 79.7221 | 69.0552 | 78.5077 | 83.0987 | 97.9585 | 143.4791 | 151.6842 | 110.8472 | 55.5803 | 16.4247 | 1.9747 | 0 | 0 | 0 | 0 | 0 | 0 | 0 | 0 | 0 | 0 | 273.15 | 2 | 373.15 | 3.16 | 1.150572 | 1.117048 | Ansari, M. O., & Mohammad, F. (2012). Thermal stability of HCl‐doped‐polyaniline and TiO2 nanoparticles‐based nanocomposites. Journal of Applied Polymer Science, 124(6), 4433-4442.
118 | PANI /TiO2 | Training | Aniline | [Ani] | 2.15 | Potassium persulfate | [KPS] | 0.27 | / | [/] | 0 | hydrochloric acid | [HCl] | 2300 | 1 | water | [H2O] | 55.6 | titanium dioxide | [TiO2] | 3.1 | / | [/] | 0 | / | [/] | 0 | 0 | 0 | 0 | 0 | 0 | 0 | 2.3095 | 6.7673 | 15.2427 | 20.9095 | 11.6126 | 1.488 | 6.5052 | 35.9973 | 117.6507 | 186.0169 | 141.9522 | 94.4088 | 122.7198 | 106.64 | 64.7931 | 71.9213 | 63.1379 | 33.7574 | 20.9437 | 20.5132 | 26.2529 | 35.2362 | 46.507 | 41.7556 | 23.0184 | 16.68 | 18.2368 | 42.8257 | 77.5892 | 62.7921 | 46.1575 | 58.0274 | 44.6495 | 56.2283 | 79.7221 | 69.0552 | 78.5077 | 83.0987 | 97.9585 | 143.4791 | 151.6842 | 110.8472 | 55.5803 | 16.4247 | 1.9747 | 0 | 0 | 0 | 0 | 0 | 0 | 0 | 0 | 0 | 0 | 273.15 | 2 | 383.15 | 2.89 | 1.061257 | 1.137588 | Ansari, M. O., & Mohammad, F. (2012). Thermal stability of HCl‐doped‐polyaniline and TiO2 nanoparticles‐based nanocomposites. Journal of Applied Polymer Science, 124(6), 4433-4442.
119 | PANI /TiO2 | Training | Aniline | [Ani] | 2.15 | Potassium persulfate | [KPS] | 0.27 | / | [/] | 0 | hydrochloric acid | [HCl] | 2300 | 1 | water | [H2O] | 55.6 | titanium dioxide | [TiO2] | 3.1 | / | [/] | 0 | / | [/] | 0 | 0 | 0 | 0 | 0 | 0 | 0 | 2.3095 | 6.7673 | 15.2427 | 20.9095 | 11.6126 | 1.488 | 6.5052 | 35.9973 | 117.6507 | 186.0169 | 141.9522 | 94.4088 | 122.7198 | 106.64 | 64.7931 | 71.9213 | 63.1379 | 33.7574 | 20.9437 | 20.5132 | 26.2529 | 35.2362 | 46.507 | 41.7556 | 23.0184 | 16.68 | 18.2368 | 42.8257 | 77.5892 | 62.7921 | 46.1575 | 58.0274 | 44.6495 | 56.2283 | 79.7221 | 69.0552 | 78.5077 | 83.0987 | 97.9585 | 143.4791 | 151.6842 | 110.8472 | 55.5803 | 16.4247 | 1.9747 | 0 | 0 | 0 | 0 | 0 | 0 | 0 | 0 | 0 | 0 | 273.15 | 2 | 393.15 | 3.12 | 1.137833 | 1.16853 | Ansari, M. O., & Mohammad, F. (2012). Thermal stability of HCl‐doped‐polyaniline and TiO2 nanoparticles‐based nanocomposites. Journal of Applied Polymer Science, 124(6), 4433-4442.
120 | PANI /TiO2 | Training | Aniline | [Ani] | 2.15 | Potassium persulfate | [KPS] | 0.27 | / | [/] | 0 | hydrochloric acid | [HCl] | 2300 | 1 | water | [H2O] | 55.6 | titanium dioxide | [TiO2] | 3.1 | / | [/] | 0 | / | [/] | 0 | 0 | 0 | 0 | 0 | 0 | 0 | 2.3095 | 6.7673 | 15.2427 | 20.9095 | 11.6126 | 1.488 | 6.5052 | 35.9973 | 117.6507 | 186.0169 | 141.9522 | 94.4088 | 122.7198 | 106.64 | 64.7931 | 71.9213 | 63.1379 | 33.7574 | 20.9437 | 20.5132 | 26.2529 | 35.2362 | 46.507 | 41.7556 | 23.0184 | 16.68 | 18.2368 | 42.8257 | 77.5892 | 62.7921 | 46.1575 | 58.0274 | 44.6495 | 56.2283 | 79.7221 | 69.0552 | 78.5077 | 83.0987 | 97.9585 | 143.4791 | 151.6842 | 110.8472 | 55.5803 | 16.4247 | 1.9747 | 0 | 0 | 0 | 0 | 0 | 0 | 0 | 0 | 0 | 0 | 273.15 | 2 | 403.15 | 3.47 | 1.244154594 | 1.201253 | Ansari, M. O., & Mohammad, F. (2012). Thermal stability of HCl‐doped‐polyaniline and TiO2 nanoparticles‐based nanocomposites. Journal of Applied Polymer Science, 124(6), 4433-4442.
121 | PANI /TiO2 | Training | Aniline | [Ani] | 2.15 | Potassium persulfate | [KPS] | 0.27 | / | [/] | 0 | hydrochloric acid | [HCl] | 2300 | 1 | water | [H2O] | 55.6 | titanium dioxide | [TiO2] | 3.1 | / | [/] | 0 | / | [/] | 0 | 0 | 0 | 0 | 0 | 0 | 0 | 2.3095 | 6.7673 | 15.2427 | 20.9095 | 11.6126 | 1.488 | 6.5052 | 35.9973 | 117.6507 | 186.0169 | 141.9522 | 94.4088 | 122.7198 | 106.64 | 64.7931 | 71.9213 | 63.1379 | 33.7574 | 20.9437 | 20.5132 | 26.2529 | 35.2362 | 46.507 | 41.7556 | 23.0184 | 16.68 | 18.2368 | 42.8257 | 77.5892 | 62.7921 | 46.1575 | 58.0274 | 44.6495 | 56.2283 | 79.7221 | 69.0552 | 78.5077 | 83.0987 | 97.9585 | 143.4791 | 151.6842 | 110.8472 | 55.5803 | 16.4247 | 1.9747 | 0 | 0 | 0 | 0 | 0 | 0 | 0 | 0 | 0 | 0 | 273.15 | 2 | 413.15 | 3.69 | 1.305626 | 1.227287 | Ansari, M. O., & Mohammad, F. (2012). Thermal stability of HCl‐doped‐polyaniline and TiO2 nanoparticles‐based nanocomposites. Journal of Applied Polymer Science, 124(6), 4433-4442.
122 | PANI /TiO2 | Test | Aniline | [Ani] | 2.15 | Potassium persulfate | [KPS] | 0.27 | / | [/] | 0 | hydrochloric acid | [HCl] | 2300 | 1 | water | [H2O] | 55.6 | titanium dioxide | [TiO2] | 3.1 | / | [/] | 0 | / | [/] | 0 | 0 | 0 | 0 | 0 | 0 | 0 | 2.3095 | 6.7673 | 15.2427 | 20.9095 | 11.6126 | 1.488 | 6.5052 | 35.9973 | 117.6507 | 186.0169 | 141.9522 | 94.4088 | 122.7198 | 106.64 | 64.7931 | 71.9213 | 63.1379 | 33.7574 | 20.9437 | 20.5132 | 26.2529 | 35.2362 | 46.507 | 41.7556 | 23.0184 | 16.68 | 18.2368 | 42.8257 | 77.5892 | 62.7921 | 46.1575 | 58.0274 | 44.6495 | 56.2283 | 79.7221 | 69.0552 | 78.5077 | 83.0987 | 97.9585 | 143.4791 | 151.6842 | 110.8472 | 55.5803 | 16.4247 | 1.9747 | 0 | 0 | 0 | 0 | 0 | 0 | 0 | 0 | 0 | 0 | 273.15 | 2 | 423.15 | 3.78 | 1.329724 | 1.238362 | Ansari, M. O., & Mohammad, F. (2012). Thermal stability of HCl‐doped‐polyaniline and TiO2 nanoparticles‐based nanocomposites. Journal of Applied Polymer Science, 124(6), 4433-4442.
123 | PANI /TiO2 | Training | Aniline | [Ani] | 2.15 | Potassium persulfate | [KPS] | 0.27 | / | [/] | 0 | hydrochloric acid | [HCl] | 2300 | 1 | water | [H2O] | 55.6 | titanium dioxide | [TiO2] | 4.4 | / | [/] | 0 | / | [/] | 0 | 0 | 0 | 0 | 0 | 0 | 0 | 3.278 | 9.6052 | 21.6348 | 29.678 | 16.4824 | 2.112 | 6.5052 | 37.01 | 121.7548 | 191.1844 | 144.0296 | 94.4088 | 123.96 | 109.4376 | 66.6664 | 72.2372 | 63.6176 | 35.4396 | 22.8716 | 22.3072 | 28.472 | 36.466 | 46.5876 | 41.7556 | 23.0184 | 16.68 | 18.2368 | 43.3444 | 79.326 | 64.7356 | 46.9076 | 59.4184 | 48.218 | 59.2664 | 80.558 | 69.0552 | 78.9276 | 85.7936 | 102.3616 | 146.7564 | 156.8868 | 121.6112 | 66.6472 | 21.6104 | 2.8028 | 0 | 0 | 0 | 0 | 0 | 0 | 0 | 0 | 0 | 0 | 273.15 | 2 | 313.15 | 5.56 | 1.715598 | 1.556657 | Ansari, M. O., & Mohammad, F. (2012). Thermal stability of HCl‐doped‐polyaniline and TiO2 nanoparticles‐based nanocomposites. Journal of Applied Polymer Science, 124(6), 4433-4442.
124 | PANI /TiO2 | Training | Aniline | [Ani] | 2.15 | Potassium persulfate | [KPS] | 0.27 | / | [/] | 0 | hydrochloric acid | [HCl] | 2300 | 1 | water | [H2O] | 55.6 | titanium dioxide | [TiO2] | 4.4 | / | [/] | 0 | / | [/] | 0 | 0 | 0 | 0 | 0 | 0 | 0 | 3.278 | 9.6052 | 21.6348 | 29.678 | 16.4824 | 2.112 | 6.5052 | 37.01 | 121.7548 | 191.1844 | 144.0296 | 94.4088 | 123.96 | 109.4376 | 66.6664 | 72.2372 | 63.6176 | 35.4396 | 22.8716 | 22.3072 | 28.472 | 36.466 | 46.5876 | 41.7556 | 23.0184 | 16.68 | 18.2368 | 43.3444 | 79.326 | 64.7356 | 46.9076 | 59.4184 | 48.218 | 59.2664 | 80.558 | 69.0552 | 78.9276 | 85.7936 | 102.3616 | 146.7564 | 156.8868 | 121.6112 | 66.6472 | 21.6104 | 2.8028 | 0 | 0 | 0 | 0 | 0 | 0 | 0 | 0 | 0 | 0 | 273.15 | 2 | 323.15 | 5.95 | 1.783391 | 1.686236 | Ansari, M. O., & Mohammad, F. (2012). Thermal stability of HCl‐doped‐polyaniline and TiO2 nanoparticles‐based nanocomposites. Journal of Applied Polymer Science, 124(6), 4433-4442.
125 | PANI /TiO2 | Training | Aniline | [Ani] | 2.15 | Potassium persulfate | [KPS] | 0.27 | / | [/] | 0 | hydrochloric acid | [HCl] | 2300 | 1 | water | [H2O] | 55.6 | titanium dioxide | [TiO2] | 4.4 | / | [/] | 0 | / | [/] | 0 | 0 | 0 | 0 | 0 | 0 | 0 | 3.278 | 9.6052 | 21.6348 | 29.678 | 16.4824 | 2.112 | 6.5052 | 37.01 | 121.7548 | 191.1844 | 144.0296 | 94.4088 | 123.96 | 109.4376 | 66.6664 | 72.2372 | 63.6176 | 35.4396 | 22.8716 | 22.3072 | 28.472 | 36.466 | 46.5876 | 41.7556 | 23.0184 | 16.68 | 18.2368 | 43.3444 | 79.326 | 64.7356 | 46.9076 | 59.4184 | 48.218 | 59.2664 | 80.558 | 69.0552 | 78.9276 | 85.7936 | 102.3616 | 146.7564 | 156.8868 | 121.6112 | 66.6472 | 21.6104 | 2.8028 | 0 | 0 | 0 | 0 | 0 | 0 | 0 | 0 | 0 | 0 | 273.15 | 2 | 333.15 | 5.95 | 1.783391 | 1.749275105 | Ansari, M. O., & Mohammad, F. (2012). Thermal stability of HCl‐doped‐polyaniline and TiO2 nanoparticles‐based nanocomposites. Journal of Applied Polymer Science, 124(6), 4433-4442.
126 | PANI /TiO2 | Training | Aniline | [Ani] | 2.15 | Potassium persulfate | [KPS] | 0.27 | / | [/] | 0 | hydrochloric acid | [HCl] | 2300 | 1 | water | [H2O] | 55.6 | titanium dioxide | [TiO2] | 4.4 | / | [/] | 0 | / | [/] | 0 | 0 | 0 | 0 | 0 | 0 | 0 | 3.278 | 9.6052 | 21.6348 | 29.678 | 16.4824 | 2.112 | 6.5052 | 37.01 | 121.7548 | 191.1844 | 144.0296 | 94.4088 | 123.96 | 109.4376 | 66.6664 | 72.2372 | 63.6176 | 35.4396 | 22.8716 | 22.3072 | 28.472 | 36.466 | 46.5876 | 41.7556 | 23.0184 | 16.68 | 18.2368 | 43.3444 | 79.326 | 64.7356 | 46.9076 | 59.4184 | 48.218 | 59.2664 | 80.558 | 69.0552 | 78.9276 | 85.7936 | 102.3616 | 146.7564 | 156.8868 | 121.6112 | 66.6472 | 21.6104 | 2.8028 | 0 | 0 | 0 | 0 | 0 | 0 | 0 | 0 | 0 | 0 | 273.15 | 2 | 343.15 | 5.85 | 1.766442 | 1.739552 | Ansari, M. O., & Mohammad, F. (2012). Thermal stability of HCl‐doped‐polyaniline and TiO2 nanoparticles‐based nanocomposites. Journal of Applied Polymer Science, 124(6), 4433-4442.
127 | PANI /TiO2 | Training | Aniline | [Ani] | 2.15 | Potassium persulfate | [KPS] | 0.27 | / | [/] | 0 | hydrochloric acid | [HCl] | 2300 | 1 | water | [H2O] | 55.6 | titanium dioxide | [TiO2] | 4.4 | / | [/] | 0 | / | [/] | 0 | 0 | 0 | 0 | 0 | 0 | 0 | 3.278 | 9.6052 | 21.6348 | 29.678 | 16.4824 | 2.112 | 6.5052 | 37.01 | 121.7548 | 191.1844 | 144.0296 | 94.4088 | 123.96 | 109.4376 | 66.6664 | 72.2372 | 63.6176 | 35.4396 | 22.8716 | 22.3072 | 28.472 | 36.466 | 46.5876 | 41.7556 | 23.0184 | 16.68 | 18.2368 | 43.3444 | 79.326 | 64.7356 | 46.9076 | 59.4184 | 48.218 | 59.2664 | 80.558 | 69.0552 | 78.9276 | 85.7936 | 102.3616 | 146.7564 | 156.8868 | 121.6112 | 66.6472 | 21.6104 | 2.8028 | 0 | 0 | 0 | 0 | 0 | 0 | 0 | 0 | 0 | 0 | 273.15 | 2 | 353.15 | 5.56 | 1.715598 | 1.673444 | Ansari, M. O., & Mohammad, F. (2012). Thermal stability of HCl‐doped‐polyaniline and TiO2 nanoparticles‐based nanocomposites. Journal of Applied Polymer Science, 124(6), 4433-4442.
128 | PANI /TiO2 | Training | Aniline | [Ani] | 2.15 | Potassium persulfate | [KPS] | 0.27 | / | [/] | 0 | hydrochloric acid | [HCl] | 2300 | 1 | water | [H2O] | 55.6 | titanium dioxide | [TiO2] | 4.4 | / | [/] | 0 | / | [/] | 0 | 0 | 0 | 0 | 0 | 0 | 0 | 3.278 | 9.6052 | 21.6348 | 29.678 | 16.4824 | 2.112 | 6.5052 | 37.01 | 121.7548 | 191.1844 | 144.0296 | 94.4088 | 123.96 | 109.4376 | 66.6664 | 72.2372 | 63.6176 | 35.4396 | 22.8716 | 22.3072 | 28.472 | 36.466 | 46.5876 | 41.7556 | 23.0184 | 16.68 | 18.2368 | 43.3444 | 79.326 | 64.7356 | 46.9076 | 59.4184 | 48.218 | 59.2664 | 80.558 | 69.0552 | 78.9276 | 85.7936 | 102.3616 | 146.7564 | 156.8868 | 121.6112 | 66.6472 | 21.6104 | 2.8028 | 0 | 0 | 0 | 0 | 0 | 0 | 0 | 0 | 0 | 0 | 273.15 | 2 | 363.15 | 5.3 | 1.667707 | 1.579434 | Ansari, M. O., & Mohammad, F. (2012). Thermal stability of HCl‐doped‐polyaniline and TiO2 nanoparticles‐based nanocomposites. Journal of Applied Polymer Science, 124(6), 4433-4442.
129 | PANI /TiO2 | Training | Aniline | [Ani] | 2.15 | Potassium persulfate | [KPS] | 0.27 | / | [/] | 0 | hydrochloric acid | [HCl] | 2300 | 1 | water | [H2O] | 55.6 | titanium dioxide | [TiO2] | 4.4 | / | [/] | 0 | / | [/] | 0 | 0 | 0 | 0 | 0 | 0 | 0 | 3.278 | 9.6052 | 21.6348 | 29.678 | 16.4824 | 2.112 | 6.5052 | 37.01 | 121.7548 | 191.1844 | 144.0296 | 94.4088 | 123.96 | 109.4376 | 66.6664 | 72.2372 | 63.6176 | 35.4396 | 22.8716 | 22.3072 | 28.472 | 36.466 | 46.5876 | 41.7556 | 23.0184 | 16.68 | 18.2368 | 43.3444 | 79.326 | 64.7356 | 46.9076 | 59.4184 | 48.218 | 59.2664 | 80.558 | 69.0552 | 78.9276 | 85.7936 | 102.3616 | 146.7564 | 156.8868 | 121.6112 | 66.6472 | 21.6104 | 2.8028 | 0 | 0 | 0 | 0 | 0 | 0 | 0 | 0 | 0 | 0 | 273.15 | 2 | 373.15 | 4.92 | 1.593309 | 1.483092 | Ansari, M. O., & Mohammad, F. (2012). Thermal stability of HCl‐doped‐polyaniline and TiO2 nanoparticles‐based nanocomposites. Journal of Applied Polymer Science, 124(6), 4433-4442.
130 | PANI /TiO2 | Training | Aniline | [Ani] | 2.15 | Potassium persulfate | [KPS] | 0.27 | / | [/] | 0 | hydrochloric acid | [HCl] | 2300 | 1 | water | [H2O] | 55.6 | titanium dioxide | [TiO2] | 4.4 | / | [/] | 0 | / | [/] | 0 | 0 | 0 | 0 | 0 | 0 | 0 | 3.278 | 9.6052 | 21.6348 | 29.678 | 16.4824 | 2.112 | 6.5052 | 37.01 | 121.7548 | 191.1844 | 144.0296 | 94.4088 | 123.96 | 109.4376 | 66.6664 | 72.2372 | 63.6176 | 35.4396 | 22.8716 | 22.3072 | 28.472 | 36.466 | 46.5876 | 41.7556 | 23.0184 | 16.68 | 18.2368 | 43.3444 | 79.326 | 64.7356 | 46.9076 | 59.4184 | 48.218 | 59.2664 | 80.558 | 69.0552 | 78.9276 | 85.7936 | 102.3616 | 146.7564 | 156.8868 | 121.6112 | 66.6472 | 21.6104 | 2.8028 | 0 | 0 | 0 | 0 | 0 | 0 | 0 | 0 | 0 | 0 | 273.15 | 2 | 383.15 | 4.53 | 1.510722 | 1.399122 | Ansari, M. O., & Mohammad, F. (2012). Thermal stability of HCl‐doped‐polyaniline and TiO2 nanoparticles‐based nanocomposites. Journal of Applied Polymer Science, 124(6), 4433-4442.
131 | PANI /TiO2 | Training | Aniline | [Ani] | 2.15 | Potassium persulfate | [KPS] | 0.27 | / | [/] | 0 | hydrochloric acid | [HCl] | 2300 | 1 | water | [H2O] | 55.6 | titanium dioxide | [TiO2] | 4.4 | / | [/] | 0 | / | [/] | 0 | 0 | 0 | 0 | 0 | 0 | 0 | 3.278 | 9.6052 | 21.6348 | 29.678 | 16.4824 | 2.112 | 6.5052 | 37.01 | 121.7548 | 191.1844 | 144.0296 | 94.4088 | 123.96 | 109.4376 | 66.6664 | 72.2372 | 63.6176 | 35.4396 | 22.8716 | 22.3072 | 28.472 | 36.466 | 46.5876 | 41.7556 | 23.0184 | 16.68 | 18.2368 | 43.3444 | 79.326 | 64.7356 | 46.9076 | 59.4184 | 48.218 | 59.2664 | 80.558 | 69.0552 | 78.9276 | 85.7936 | 102.3616 | 146.7564 | 156.8868 | 121.6112 | 66.6472 | 21.6104 | 2.8028 | 0 | 0 | 0 | 0 | 0 | 0 | 0 | 0 | 0 | 0 | 273.15 | 2 | 393.15 | 4.14 | 1.420696 | 1.331938 | Ansari, M. O., & Mohammad, F. (2012). Thermal stability of HCl‐doped‐polyaniline and TiO2 nanoparticles‐based nanocomposites. Journal of Applied Polymer Science, 124(6), 4433-4442.
132 | PANI /TiO2 | Training | Aniline | [Ani] | 2.15 | Potassium persulfate | [KPS] | 0.27 | / | [/] | 0 | hydrochloric acid | [HCl] | 2300 | 1 | water | [H2O] | 55.6 | titanium dioxide | [TiO2] | 4.4 | / | [/] | 0 | / | [/] | 0 | 0 | 0 | 0 | 0 | 0 | 0 | 3.278 | 9.6052 | 21.6348 | 29.678 | 16.4824 | 2.112 | 6.5052 | 37.01 | 121.7548 | 191.1844 | 144.0296 | 94.4088 | 123.96 | 109.4376 | 66.6664 | 72.2372 | 63.6176 | 35.4396 | 22.8716 | 22.3072 | 28.472 | 36.466 | 46.5876 | 41.7556 | 23.0184 | 16.68 | 18.2368 | 43.3444 | 79.326 | 64.7356 | 46.9076 | 59.4184 | 48.218 | 59.2664 | 80.558 | 69.0552 | 78.9276 | 85.7936 | 102.3616 | 146.7564 | 156.8868 | 121.6112 | 66.6472 | 21.6104 | 2.8028 | 0 | 0 | 0 | 0 | 0 | 0 | 0 | 0 | 0 | 0 | 273.15 | 2 | 403.15 | 3.99 | 1.383791 | 1.279788383 | Ansari, M. O., & Mohammad, F. (2012). Thermal stability of HCl‐doped‐polyaniline and TiO2 nanoparticles‐based nanocomposites. Journal of Applied Polymer Science, 124(6), 4433-4442.
133 | PANI /TiO2 | Training | Aniline | [Ani] | 2.15 | Potassium persulfate | [KPS] | 0.27 | / | [/] | 0 | hydrochloric acid | [HCl] | 2300 | 1 | water | [H2O] | 55.6 | titanium dioxide | [TiO2] | 4.4 | / | [/] | 0 | / | [/] | 0 | 0 | 0 | 0 | 0 | 0 | 0 | 3.278 | 9.6052 | 21.6348 | 29.678 | 16.4824 | 2.112 | 6.5052 | 37.01 | 121.7548 | 191.1844 | 144.0296 | 94.4088 | 123.96 | 109.4376 | 66.6664 | 72.2372 | 63.6176 | 35.4396 | 22.8716 | 22.3072 | 28.472 | 36.466 | 46.5876 | 41.7556 | 23.0184 | 16.68 | 18.2368 | 43.3444 | 79.326 | 64.7356 | 46.9076 | 59.4184 | 48.218 | 59.2664 | 80.558 | 69.0552 | 78.9276 | 85.7936 | 102.3616 | 146.7564 | 156.8868 | 121.6112 | 66.6472 | 21.6104 | 2.8028 | 0 | 0 | 0 | 0 | 0 | 0 | 0 | 0 | 0 | 0 | 273.15 | 2 | 413.15 | 3.65 | 1.294727 | 1.238412 | Ansari, M. O., & Mohammad, F. (2012). Thermal stability of HCl‐doped‐polyaniline and TiO2 nanoparticles‐based nanocomposites. Journal of Applied Polymer Science, 124(6), 4433-4442.
134 | PANI /TiO2 | Training | Aniline | [Ani] | 2.15 | Potassium persulfate | [KPS] | 0.27 | / | [/] | 0 | hydrochloric acid | [HCl] | 2300 | 1 | water | [H2O] | 55.6 | titanium dioxide | [TiO2] | 4.4 | / | [/] | 0 | / | [/] | 0 | 0 | 0 | 0 | 0 | 0 | 0 | 3.278 | 9.6052 | 21.6348 | 29.678 | 16.4824 | 2.112 | 6.5052 | 37.01 | 121.7548 | 191.1844 | 144.0296 | 94.4088 | 123.96 | 109.4376 | 66.6664 | 72.2372 | 63.6176 | 35.4396 | 22.8716 | 22.3072 | 28.472 | 36.466 | 46.5876 | 41.7556 | 23.0184 | 16.68 | 18.2368 | 43.3444 | 79.326 | 64.7356 | 46.9076 | 59.4184 | 48.218 | 59.2664 | 80.558 | 69.0552 | 78.9276 | 85.7936 | 102.3616 | 146.7564 | 156.8868 | 121.6112 | 66.6472 | 21.6104 | 2.8028 | 0 | 0 | 0 | 0 | 0 | 0 | 0 | 0 | 0 | 0 | 273.15 | 2 | 423.15 | 3.23 | 1.172482 | 1.203119 | Ansari, M. O., & Mohammad, F. (2012). Thermal stability of HCl‐doped‐polyaniline and TiO2 nanoparticles‐based nanocomposites. Journal of Applied Polymer Science, 124(6), 4433-4442.
135 | PANI /TiO2 | Test | Aniline | [Ani] | 2.15 | Potassium persulfate | [KPS] | 0.27 | / | [/] | 0 | hydrochloric acid | [HCl] | 2300 | 1 | water | [H2O] | 55.6 | titanium dioxide | [TiO2] | 6.3 | / | [/] | 0 | / | [/] | 0 | 0 | 0 | 0 | 0 | 0 | 0 | 4.6935 | 13.7529 | 30.9771 | 42.4935 | 23.5998 | 3.024 | 6.5052 | 38.4901 | 127.7531 | 198.7369 | 147.0658 | 94.4088 | 125.7726 | 113.5264 | 69.4043 | 72.6989 | 64.3187 | 37.8982 | 25.6893 | 24.9292 | 31.7153 | 38.2634 | 46.7054 | 41.7556 | 23.0184 | 16.68 | 18.2368 | 44.1025 | 81.8644 | 67.5761 | 48.0039 | 61.4514 | 53.4335 | 63.7067 | 81.7797 | 69.0552 | 79.5413 | 89.7323 | 108.7969 | 151.5463 | 164.4906 | 137.3432 | 82.8219 | 29.1895 | 4.0131 | 0 | 0 | 0 | 0 | 0 | 0 | 0 | 0 | 0 | 0 | 273.15 | 2 | 313.15 | 5.5 | 1.704748 | 1.458238 | Ansari, M. O., & Mohammad, F. (2012). Thermal stability of HCl‐doped‐polyaniline and TiO2 nanoparticles‐based nanocomposites. Journal of Applied Polymer Science, 124(6), 4433-4442.
136 | PANI /TiO2 | Test | Aniline | [Ani] | 2.15 | Potassium persulfate | [KPS] | 0.27 | / | [/] | 0 | hydrochloric acid | [HCl] | 2300 | 1 | water | [H2O] | 55.6 | titanium dioxide | [TiO2] | 6.3 | / | [/] | 0 | / | [/] | 0 | 0 | 0 | 0 | 0 | 0 | 0 | 4.6935 | 13.7529 | 30.9771 | 42.4935 | 23.5998 | 3.024 | 6.5052 | 38.4901 | 127.7531 | 198.7369 | 147.0658 | 94.4088 | 125.7726 | 113.5264 | 69.4043 | 72.6989 | 64.3187 | 37.8982 | 25.6893 | 24.9292 | 31.7153 | 38.2634 | 46.7054 | 41.7556 | 23.0184 | 16.68 | 18.2368 | 44.1025 | 81.8644 | 67.5761 | 48.0039 | 61.4514 | 53.4335 | 63.7067 | 81.7797 | 69.0552 | 79.5413 | 89.7323 | 108.7969 | 151.5463 | 164.4906 | 137.3432 | 82.8219 | 29.1895 | 4.0131 | 0 | 0 | 0 | 0 | 0 | 0 | 0 | 0 | 0 | 0 | 273.15 | 2 | 323.15 | 3.82 | 1.34025 | 1.547936 | Ansari, M. O., & Mohammad, F. (2012). Thermal stability of HCl‐doped‐polyaniline and TiO2 nanoparticles‐based nanocomposites. Journal of Applied Polymer Science, 124(6), 4433-4442.
137 | PANI /TiO2 | Test | Aniline | [Ani] | 2.15 | Potassium persulfate | [KPS] | 0.27 | / | [/] | 0 | hydrochloric acid | [HCl] | 2300 | 1 | water | [H2O] | 55.6 | titanium dioxide | [TiO2] | 6.3 | / | [/] | 0 | / | [/] | 0 | 0 | 0 | 0 | 0 | 0 | 0 | 4.6935 | 13.7529 | 30.9771 | 42.4935 | 23.5998 | 3.024 | 6.5052 | 38.4901 | 127.7531 | 198.7369 | 147.0658 | 94.4088 | 125.7726 | 113.5264 | 69.4043 | 72.6989 | 64.3187 | 37.8982 | 25.6893 | 24.9292 | 31.7153 | 38.2634 | 46.7054 | 41.7556 | 23.0184 | 16.68 | 18.2368 | 44.1025 | 81.8644 | 67.5761 | 48.0039 | 61.4514 | 53.4335 | 63.7067 | 81.7797 | 69.0552 | 79.5413 | 89.7323 | 108.7969 | 151.5463 | 164.4906 | 137.3432 | 82.8219 | 29.1895 | 4.0131 | 0 | 0 | 0 | 0 | 0 | 0 | 0 | 0 | 0 | 0 | 273.15 | 2 | 333.15 | 4.22 | 1.439835128 | 1.592981 | Ansari, M. O., & Mohammad, F. (2012). Thermal stability of HCl‐doped‐polyaniline and TiO2 nanoparticles‐based nanocomposites. Journal of Applied Polymer Science, 124(6), 4433-4442.
138 | PANI /TiO2 | Training | Aniline | [Ani] | 2.15 | Potassium persulfate | [KPS] | 0.27 | / | [/] | 0 | hydrochloric acid | [HCl] | 2300 | 1 | water | [H2O] | 55.6 | titanium dioxide | [TiO2] | 6.3 | / | [/] | 0 | / | [/] | 0 | 0 | 0 | 0 | 0 | 0 | 0 | 4.6935 | 13.7529 | 30.9771 | 42.4935 | 23.5998 | 3.024 | 6.5052 | 38.4901 | 127.7531 | 198.7369 | 147.0658 | 94.4088 | 125.7726 | 113.5264 | 69.4043 | 72.6989 | 64.3187 | 37.8982 | 25.6893 | 24.9292 | 31.7153 | 38.2634 | 46.7054 | 41.7556 | 23.0184 | 16.68 | 18.2368 | 44.1025 | 81.8644 | 67.5761 | 48.0039 | 61.4514 | 53.4335 | 63.7067 | 81.7797 | 69.0552 | 79.5413 | 89.7323 | 108.7969 | 151.5463 | 164.4906 | 137.3432 | 82.8219 | 29.1895 | 4.0131 | 0 | 0 | 0 | 0 | 0 | 0 | 0 | 0 | 0 | 0 | 273.15 | 2 | 343.15 | 5.57 | 1.717395 | 1.56454 | Ansari, M. O., & Mohammad, F. (2012). Thermal stability of HCl‐doped‐polyaniline and TiO2 nanoparticles‐based nanocomposites. Journal of Applied Polymer Science, 124(6), 4433-4442.
139 | PANI /TiO2 | Training | Aniline | [Ani] | 2.15 | Potassium persulfate | [KPS] | 0.27 | / | [/] | 0 | hydrochloric acid | [HCl] | 2300 | 1 | water | [H2O] | 55.6 | titanium dioxide | [TiO2] | 6.3 | / | [/] | 0 | / | [/] | 0 | 0 | 0 | 0 | 0 | 0 | 0 | 4.6935 | 13.7529 | 30.9771 | 42.4935 | 23.5998 | 3.024 | 6.5052 | 38.4901 | 127.7531 | 198.7369 | 147.0658 | 94.4088 | 125.7726 | 113.5264 | 69.4043 | 72.6989 | 64.3187 | 37.8982 | 25.6893 | 24.9292 | 31.7153 | 38.2634 | 46.7054 | 41.7556 | 23.0184 | 16.68 | 18.2368 | 44.1025 | 81.8644 | 67.5761 | 48.0039 | 61.4514 | 53.4335 | 63.7067 | 81.7797 | 69.0552 | 79.5413 | 89.7323 | 108.7969 | 151.5463 | 164.4906 | 137.3432 | 82.8219 | 29.1895 | 4.0131 | 0 | 0 | 0 | 0 | 0 | 0 | 0 | 0 | 0 | 0 | 273.15 | 2 | 353.15 | 5 | 1.609438 | 1.441176 | Ansari, M. O., & Mohammad, F. (2012). Thermal stability of HCl‐doped‐polyaniline and TiO2 nanoparticles‐based nanocomposites. Journal of Applied Polymer Science, 124(6), 4433-4442.
140 | PANI /TiO2 | Training | Aniline | [Ani] | 2.15 | Potassium persulfate | [KPS] | 0.27 | / | [/] | 0 | hydrochloric acid | [HCl] | 2300 | 1 | water | [H2O] | 55.6 | titanium dioxide | [TiO2] | 6.3 | / | [/] | 0 | / | [/] | 0 | 0 | 0 | 0 | 0 | 0 | 0 | 4.6935 | 13.7529 | 30.9771 | 42.4935 | 23.5998 | 3.024 | 6.5052 | 38.4901 | 127.7531 | 198.7369 | 147.0658 | 94.4088 | 125.7726 | 113.5264 | 69.4043 | 72.6989 | 64.3187 | 37.8982 | 25.6893 | 24.9292 | 31.7153 | 38.2634 | 46.7054 | 41.7556 | 23.0184 | 16.68 | 18.2368 | 44.1025 | 81.8644 | 67.5761 | 48.0039 | 61.4514 | 53.4335 | 63.7067 | 81.7797 | 69.0552 | 79.5413 | 89.7323 | 108.7969 | 151.5463 | 164.4906 | 137.3432 | 82.8219 | 29.1895 | 4.0131 | 0 | 0 | 0 | 0 | 0 | 0 | 0 | 0 | 0 | 0 | 273.15 | 2 | 363.15 | 3.82 | 1.34025 | 1.224887 | Ansari, M. O., & Mohammad, F. (2012). Thermal stability of HCl‐doped‐polyaniline and TiO2 nanoparticles‐based nanocomposites. Journal of Applied Polymer Science, 124(6), 4433-4442.
141 | PANI /TiO2 | Training | Aniline | [Ani] | 2.15 | Potassium persulfate | [KPS] | 0.27 | / | [/] | 0 | hydrochloric acid | [HCl] | 2300 | 1 | water | [H2O] | 55.6 | titanium dioxide | [TiO2] | 6.3 | / | [/] | 0 | / | [/] | 0 | 0 | 0 | 0 | 0 | 0 | 0 | 4.6935 | 13.7529 | 30.9771 | 42.4935 | 23.5998 | 3.024 | 6.5052 | 38.4901 | 127.7531 | 198.7369 | 147.0658 | 94.4088 | 125.7726 | 113.5264 | 69.4043 | 72.6989 | 64.3187 | 37.8982 | 25.6893 | 24.9292 | 31.7153 | 38.2634 | 46.7054 | 41.7556 | 23.0184 | 16.68 | 18.2368 | 44.1025 | 81.8644 | 67.5761 | 48.0039 | 61.4514 | 53.4335 | 63.7067 | 81.7797 | 69.0552 | 79.5413 | 89.7323 | 108.7969 | 151.5463 | 164.4906 | 137.3432 | 82.8219 | 29.1895 | 4.0131 | 0 | 0 | 0 | 0 | 0 | 0 | 0 | 0 | 0 | 0 | 273.15 | 2 | 373.15 | 2.06 | 0.7227059828 | 0.9471590659 | Ansari, M. O., & Mohammad, F. (2012). Thermal stability of HCl‐doped‐polyaniline and TiO2 nanoparticles‐based nanocomposites. Journal of Applied Polymer Science, 124(6), 4433-4442.
142 | PANI /TiO2 | Training | Aniline | [Ani] | 2.15 | Potassium persulfate | [KPS] | 0.27 | / | [/] | 0 | hydrochloric acid | [HCl] | 2300 | 1 | water | [H2O] | 55.6 | titanium dioxide | [TiO2] | 6.3 | / | [/] | 0 | / | [/] | 0 | 0 | 0 | 0 | 0 | 0 | 0 | 4.6935 | 13.7529 | 30.9771 | 42.4935 | 23.5998 | 3.024 | 6.5052 | 38.4901 | 127.7531 | 198.7369 | 147.0658 | 94.4088 | 125.7726 | 113.5264 | 69.4043 | 72.6989 | 64.3187 | 37.8982 | 25.6893 | 24.9292 | 31.7153 | 38.2634 | 46.7054 | 41.7556 | 23.0184 | 16.68 | 18.2368 | 44.1025 | 81.8644 | 67.5761 | 48.0039 | 61.4514 | 53.4335 | 63.7067 | 81.7797 | 69.0552 | 79.5413 | 89.7323 | 108.7969 | 151.5463 | 164.4906 | 137.3432 | 82.8219 | 29.1895 | 4.0131 | 0 | 0 | 0 | 0 | 0 | 0 | 0 | 0 | 0 | 0 | 273.15 | 2 | 383.15 | 1.94 | 0.6626879731 | 0.6556139891 | Ansari, M. O., & Mohammad, F. (2012). Thermal stability of HCl‐doped‐polyaniline and TiO2 nanoparticles‐based nanocomposites. Journal of Applied Polymer Science, 124(6), 4433-4442.
143 | PANI /TiO2 | Training | Aniline | [Ani] | 2.15 | Potassium persulfate | [KPS] | 0.27 | / | [/] | 0 | hydrochloric acid | [HCl] | 2300 | 1 | water | [H2O] | 55.6 | titanium dioxide | [TiO2] | 6.3 | / | [/] | 0 | / | [/] | 0 | 0 | 0 | 0 | 0 | 0 | 0 | 4.6935 | 13.7529 | 30.9771 | 42.4935 | 23.5998 | 3.024 | 6.5052 | 38.4901 | 127.7531 | 198.7369 | 147.0658 | 94.4088 | 125.7726 | 113.5264 | 69.4043 | 72.6989 | 64.3187 | 37.8982 | 25.6893 | 24.9292 | 31.7153 | 38.2634 | 46.7054 | 41.7556 | 23.0184 | 16.68 | 18.2368 | 44.1025 | 81.8644 | 67.5761 | 48.0039 | 61.4514 | 53.4335 | 63.7067 | 81.7797 | 69.0552 | 79.5413 | 89.7323 | 108.7969 | 151.5463 | 164.4906 | 137.3432 | 82.8219 | 29.1895 | 4.0131 | 0 | 0 | 0 | 0 | 0 | 0 | 0 | 0 | 0 | 0 | 273.15 | 2 | 393.15 | 1.41 | 0.3435897044 | 0.3913918036 | Ansari, M. O., & Mohammad, F. (2012). Thermal stability of HCl‐doped‐polyaniline and TiO2 nanoparticles‐based nanocomposites. Journal of Applied Polymer Science, 124(6), 4433-4442.
144 | PANI /TiO2 | Test | Aniline | [Ani] | 2.15 | Potassium persulfate | [KPS] | 0.27 | / | [/] | 0 | hydrochloric acid | [HCl] | 2300 | 1 | water | [H2O] | 55.6 | titanium dioxide | [TiO2] | 6.3 | / | [/] | 0 | / | [/] | 0 | 0 | 0 | 0 | 0 | 0 | 0 | 4.6935 | 13.7529 | 30.9771 | 42.4935 | 23.5998 | 3.024 | 6.5052 | 38.4901 | 127.7531 | 198.7369 | 147.0658 | 94.4088 | 125.7726 | 113.5264 | 69.4043 | 72.6989 | 64.3187 | 37.8982 | 25.6893 | 24.9292 | 31.7153 | 38.2634 | 46.7054 | 41.7556 | 23.0184 | 16.68 | 18.2368 | 44.1025 | 81.8644 | 67.5761 | 48.0039 | 61.4514 | 53.4335 | 63.7067 | 81.7797 | 69.0552 | 79.5413 | 89.7323 | 108.7969 | 151.5463 | 164.4906 | 137.3432 | 82.8219 | 29.1895 | 4.0131 | 0 | 0 | 0 | 0 | 0 | 0 | 0 | 0 | 0 | 0 | 273.15 | 2 | 403.15 | 1.04 | 0.0392207132 | 0.1762201836 | Ansari, M. O., & Mohammad, F. (2012). Thermal stability of HCl‐doped‐polyaniline and TiO2 nanoparticles‐based nanocomposites. Journal of Applied Polymer Science, 124(6), 4433-4442.
145 | PANI /TiO2 | Training | Aniline | [Ani] | 2.15 | Potassium persulfate | [KPS] | 0.27 | / | [/] | 0 | hydrochloric acid | [HCl] | 2300 | 1 | water | [H2O] | 55.6 | titanium dioxide | [TiO2] | 6.3 | / | [/] | 0 | / | [/] | 0 | 0 | 0 | 0 | 0 | 0 | 0 | 4.6935 | 13.7529 | 30.9771 | 42.4935 | 23.5998 | 3.024 | 6.5052 | 38.4901 | 127.7531 | 198.7369 | 147.0658 | 94.4088 | 125.7726 | 113.5264 | 69.4043 | 72.6989 | 64.3187 | 37.8982 | 25.6893 | 24.9292 | 31.7153 | 38.2634 | 46.7054 | 41.7556 | 23.0184 | 16.68 | 18.2368 | 44.1025 | 81.8644 | 67.5761 | 48.0039 | 61.4514 | 53.4335 | 63.7067 | 81.7797 | 69.0552 | 79.5413 | 89.7323 | 108.7969 | 151.5463 | 164.4906 | 137.3432 | 82.8219 | 29.1895 | 4.0131 | 0 | 0 | 0 | 0 | 0 | 0 | 0 | 0 | 0 | 0 | 273.15 | 2 | 413.15 | 1.13 | 0.1222176327 | 0.0142966757 | Ansari, M. O., & Mohammad, F. (2012). Thermal stability of HCl‐doped‐polyaniline and TiO2 nanoparticles‐based nanocomposites. Journal of Applied Polymer Science, 124(6), 4433-4442.
146 | PANI /TiO2 | Training | Aniline | [Ani] | 2.15 | Potassium persulfate | [KPS] | 0.27 | / | [/] | 0 | hydrochloric acid | [HCl] | 2300 | 1 | water | [H2O] | 55.6 | titanium dioxide | [TiO2] | 6.3 | / | [/] | 0 | / | [/] | 0 | 0 | 0 | 0 | 0 | 0 | 0 | 4.6935 | 13.7529 | 30.9771 | 42.4935 | 23.5998 | 3.024 | 6.5052 | 38.4901 | 127.7531 | 198.7369 | 147.0658 | 94.4088 | 125.7726 | 113.5264 | 69.4043 | 72.6989 | 64.3187 | 37.8982 | 25.6893 | 24.9292 | 31.7153 | 38.2634 | 46.7054 | 41.7556 | 23.0184 | 16.68 | 18.2368 | 44.1025 | 81.8644 | 67.5761 | 48.0039 | 61.4514 | 53.4335 | 63.7067 | 81.7797 | 69.0552 | 79.5413 | 89.7323 | 108.7969 | 151.5463 | 164.4906 | 137.3432 | 82.8219 | 29.1895 | 4.0131 | 0 | 0 | 0 | 0 | 0 | 0 | 0 | 0 | 0 | 0 | 273.15 | 2 | 423.15 | 1.8 | 0.5877866649 | -0.099483382 | Ansari, M. O., & Mohammad, F. (2012). Thermal stability of HCl‐doped‐polyaniline and TiO2 nanoparticles‐based nanocomposites. Journal of Applied Polymer Science, 124(6), 4433-4442.
147 | PANI | Training | Aniline | [Ani] | 0.01 | Ammonium persulfate | [APS] | 0.005 | / | [/] | 0 | hydrochloric acid | [HCl] | 50 | 0.5 | water | [H2O] | 1.4 | ethanol | [C2H5OH] | 0.5 | / | [/] | 0 | / | [/] | 0 | 0 | 0 | 0 | 0 | 0 | 0 | 0 | 0 | 0 | 0 | 0 | 0 | 0.2148 | 1.1081 | 3.253 | 4.9176 | 3.7706 | 2.7097 | 3.4876 | 2.8942 | 1.7235 | 1.9225 | 1.786 | 1.217 | 1.5911 | 3.2323 | 4.8178 | 5.3884 | 5.2657 | 4.2874 | 3.4726 | 3.8145 | 3.5697 | 2.6802 | 2.4664 | 1.8744 | 1.6202 | 1.9931 | 1.425 | 1.5989 | 2.2387 | 2.1028 | 2.5831 | 2.7486 | 3.0387 | 4.3745 | 4.4645 | 2.7128 | 0.885 | 0.1022 | 0 | 0 | 0 | 0 | 0 | 0 | 0 | 0 | 0 | 0 | 0 | 273.15 | 6 | 297.15 | 0.3 | -1.203972804 | -1.200910033 | Tung, N. T., Van Khai, T., Lee, H., & Sohn, D. (2011). The effects of dopant on morphology formation in polyaniline graphite nanoplatelet composite. Synthetic Metals, 161(1-2), 177-182.
148 | PANI | Training | Aniline | [Ani] | 0.01 | Ammonium persulfate | [APS] | 0.005 | / | [/] | 0 | selenous acid | [H2SeO3] | 50 | 0.5 | water | [H2O] | 1.4 | ethanol | [C2H5OH] | 0.5 | / | [/] | 0 | / | [/] | 0 | 0 | 0 | 0 | 0 | 0 | 0 | 0 | 0 | 0 | 0 | 0 | 0 | 0.2148 | 1.1081 | 3.253 | 4.9176 | 3.7706 | 2.7097 | 3.4876 | 2.8942 | 1.7235 | 1.9225 | 1.786 | 1.217 | 1.5911 | 3.2323 | 4.8178 | 5.3884 | 5.2657 | 4.2874 | 3.4726 | 3.8145 | 3.5697 | 2.6802 | 2.4664 | 1.8744 | 1.6202 | 1.9931 | 1.425 | 1.5989 | 2.2387 | 2.1028 | 2.5831 | 2.7486 | 3.0387 | 4.3745 | 4.4645 | 2.7128 | 0.885 | 0.1022 | 0 | 0 | 0 | 0 | 0 | 0 | 0 | 0 | 0 | 0 | 0 | 273.15 | 6 | 297.15 | 0.009 | -4.710530702 | -4.275006435 | Tung, N. T., Van Khai, T., Lee, H., & Sohn, D. (2011). The effects of dopant on morphology formation in polyaniline graphite nanoplatelet composite. Synthetic Metals, 161(1-2), 177-182.
149 | PANI | Training | Aniline | [Ani] | 0.01 | Ammonium persulfate | [APS] | 0.005 | / | [/] | 0 | selenous acid | [H2SeO3] | 50 | 0.5 | water | [H2O] | 1.4 | ethanol | [C2H5OH] | 0.5 | / | [/] | 0 | / | [/] | 0 | 0 | 0 | 0 | 0 | 0 | 0 | 0 | 0 | 0 | 0 | 0 | 0 | 0.2148 | 1.1081 | 3.253 | 4.9176 | 3.7706 | 2.7097 | 3.4876 | 2.8942 | 1.7235 | 1.9225 | 1.786 | 1.217 | 1.5911 | 3.2323 | 4.8178 | 5.3884 | 5.2657 | 4.2874 | 3.4726 | 3.8145 | 3.5697 | 2.6802 | 2.4664 | 1.8744 | 1.6202 | 1.9931 | 1.425 | 1.5989 | 2.2387 | 2.1028 | 2.5831 | 2.7486 | 3.0387 | 4.3745 | 4.4645 | 2.7128 | 0.885 | 0.1022 | 0 | 0 | 0 | 0 | 0 | 0 | 0 | 0 | 0 | 0 | 0 | 273.15 | 6 | 297.15 | 0.02 | -3.912023005 | -4.275006435 | Tung, N. T., Van Khai, T., Lee, H., & Sohn, D. (2011). The effects of dopant on morphology formation in polyaniline graphite nanoplatelet composite. Synthetic Metals, 161(1-2), 177-182.
150 | PANI | Test | Aniline | [Ani] | 0.0107 | Ammonium persulfate | [APS] | 0.0107 | / | [/] | 0 | formic acid | [HCOOH] | 50 | 1 | ethanol | [C2H5OH] | 1.7 | water | [H2O] | 5.6 | / | [/] | 0 | / | [/] | 0 | 0 | 0 | 0 | 0 | 0 | 0 | 0 | 0 | 0 | 0 | 0 | 0 | 0.8286 | 4.2749 | 12.6898 | 19.344 | 14.8898 | 10.6393 | 13.6672 | 11.3506 | 6.7713 | 7.6117 | 7.009 | 4.5872 | 5.6567 | 11.2351 | 16.6972 | 18.8086 | 18.6031 | 15.208 | 12.1546 | 13.2213 | 12.4125 | 9.741 | 9.4954 | 7.2516 | 6.179 | 7.6031 | 5.391 | 6.1763 | 8.7859 | 8.1928 | 9.9535 | 10.5036 | 11.6529 | 16.9229 | 17.2835 | 10.5104 | 3.45 | 0.4088 | 0 | 0 | 0 | 0 | 0 | 0 | 0 | 0 | 0 | 0 | 0 | 275.15 | 2 | 275.15 | 7.51 | 2.016235 | -1.755758829 | Gomes, E. C., and M. A. S. Oliveira. "Chemical polymerization of aniline in hydrochloric acid (HCl) and formic acid (HCOOH) media. Differences between the two synthesized polyanilines." Am. J. Polym. Sci 2.2 (2012): 5-13.
151 | PANI | Test | Aniline | [Ani] | 0.0002 | Ammonium persulfate | [APS] | 0.05 | / | [/] | 0 | hydrochloric acid | [HCl] | 200 | 1 | water | [H2O] | 5.6 | ethanol | [C2H5OH] | 1.7 | / | [/] | 0 | / | [/] | 0 | 0 | 0 | 0 | 0 | 0 | 0 | 0 | 0 | 0 | 0 | 0 | 0 | 0.8286 | 4.2749 | 12.6898 | 19.344 | 14.8898 | 10.6393 | 13.6672 | 11.3506 | 6.7713 | 7.6117 | 7.009 | 4.5872 | 5.6567 | 11.2351 | 16.6972 | 18.8086 | 18.6031 | 15.208 | 12.1546 | 13.2213 | 12.4125 | 9.741 | 9.4954 | 7.2516 | 6.179 | 7.6031 | 5.391 | 6.1763 | 8.7859 | 8.1928 | 9.9535 | 10.5036 | 11.6529 | 16.9229 | 17.2835 | 10.5104 | 3.45 | 0.4088 | 0 | 0 | 0 | 0 | 0 | 0 | 0 | 0 | 0 | 0 | 0 | 263.15 | 2 | 275.15 | 0.143 | -1.944910649 | -1.925173698 | Gomes, E. C., and M. A. S. Oliveira. "Chemical polymerization of aniline in hydrochloric acid (HCl) and formic acid (HCOOH) media. Differences between the two synthesized polyanilines." Am. J. Polym. Sci 2.2 (2012): 5-13.
152 | PANI | Test | Aniline | [Ani] | 0.1 | Ammonium persulfate | [APS] | 0.125 | / | [/] | 0 | hydrochloric acid | [HCl] | 100 | 0.1 | sodium 4-dodecylbenzenesulfonic acid | [SDBS] | 200 | water | [H2O] | 56 | / | [/] | 0 | / | [/] | 0 | 0 | 0 | 0 | 0 | 0 | 0 | 70.4 | 577.2 | 1154.2 | 1019.6 | 570.8 | 290.4 | 217.152 | 248.024 | 263.44 | 328.544 | 364.184 | 343.888 | 328.824 | 329.288 | 349.16 | 360.48 | 613.44 | 1180.56 | 1586.864 | 1964.752 | 3739.712 | 6940.136 | 8797.248 | 8394.656 | 7684.784 | 7336.6 | 6866.968 | 5914.088 | 4242.776 | 2945.576 | 2169.088 | 1098.904 | 482.6 | 517.536 | 631.288 | 902.752 | 1331.264 | 1570.824 | 1379.488 | 828.04 | 396.88 | 245.792 | 201.6 | 212.288 | 183.2 | 163.2 | 140.4 | 62 | 9.4 | 0 | 0 | 0 | 0 | 0 | 0 | 297.15 | 16 | 297.15 | 0.1087 | -2.219163485 | -3.614488494 | Chen, Y. J., Dung, N. D., Li, Y. A., Yip, M. C., Hsu, W. K., & Tai, N. H. (2011). Investigation of the electric conductivity and the electromagnetic interference shielding efficiency of SWCNTs/GNS/PAni nanocomposites. Diamond and related materials, 20(8), 1183-1187.
153 | PANI | Training | Aniline | [Ani] | 0.1 | Ammonium persulfate | [APS] | 0.125 | / | [/] | 0 | hydrochloric acid | [HCl] | 100 | 0.1 | sodium 4-dodecylbenzenesulfonic acid | [SDBS] | 200 | water | [H2O] | 56 | / | [/] | 0 | / | [/] | 0 | 0 | 0 | 0 | 0 | 0 | 0 | 70.4 | 577.2 | 1154.2 | 1019.6 | 570.8 | 290.4 | 217.152 | 248.024 | 263.44 | 328.544 | 364.184 | 343.888 | 328.824 | 329.288 | 349.16 | 360.48 | 613.44 | 1180.56 | 1586.864 | 1964.752 | 3739.712 | 6940.136 | 8797.248 | 8394.656 | 7684.784 | 7336.6 | 6866.968 | 5914.088 | 4242.776 | 2945.576 | 2169.088 | 1098.904 | 482.6 | 517.536 | 631.288 | 902.752 | 1331.264 | 1570.824 | 1379.488 | 828.04 | 396.88 | 245.792 | 201.6 | 212.288 | 183.2 | 163.2 | 140.4 | 62 | 9.4 | 0 | 0 | 0 | 0 | 0 | 0 | 297.15 | 16 | 297.15 | 0.11625 | -2.152012235 | -3.614488494 | Chen, Y. J., Dung, N. D., Li, Y. A., Yip, M. C., Hsu, W. K., & Tai, N. H. (2011). Investigation of the electric conductivity and the electromagnetic interference shielding efficiency of SWCNTs/GNS/PAni nanocomposites. Diamond and related materials, 20(8), 1183-1187.
154 | PANI | Training | Aniline | [Ani] | 0.1 | Ammonium persulfate | [APS] | 0.125 | / | [/] | 0 | hydrochloric acid | [HCl] | 100 | 0.1 | sodium 4-dodecylbenzenesulfonic acid | [SDBS] | 200 | water | [H2O] | 56 | / | [/] | 0 | / | [/] | 0 | 0 | 0 | 0 | 0 | 0 | 0 | 70.4 | 577.2 | 1154.2 | 1019.6 | 570.8 | 290.4 | 217.152 | 248.024 | 263.44 | 328.544 | 364.184 | 343.888 | 328.824 | 329.288 | 349.16 | 360.48 | 613.44 | 1180.56 | 1586.864 | 1964.752 | 3739.712 | 6940.136 | 8797.248 | 8394.656 | 7684.784 | 7336.6 | 6866.968 | 5914.088 | 4242.776 | 2945.576 | 2169.088 | 1098.904 | 482.6 | 517.536 | 631.288 | 902.752 | 1331.264 | 1570.824 | 1379.488 | 828.04 | 396.88 | 245.792 | 201.6 | 212.288 | 183.2 | 163.2 | 140.4 | 62 | 9.4 | 0 | 0 | 0 | 0 | 0 | 0 | 297.15 | 16 | 297.15 | 0.10282 | -2.274775392 | -3.614488494 | Chen, Y. J., Dung, N. D., Li, Y. A., Yip, M. C., Hsu, W. K., & Tai, N. H. (2011). Investigation of the electric conductivity and the electromagnetic interference shielding efficiency of SWCNTs/GNS/PAni nanocomposites. Diamond and related materials, 20(8), 1183-1187.
155 | PANI | Training | Aniline | [Ani] | 0.1 | Ammonium persulfate | [APS] | 0.025 | / | [/] | 0 | hydrochloric acid | [HCl] | 420 | 1 | Ammonia solution | [NH4OH] | 10.4 | N-Methyl-2-pyrrolidone | [C5H9NO] | 0.1 | / | [/] | 0 | / | [/] | 0 | 0 | 0 | 0 | 0 | 0 | 0 | 0 | 0 | 0 | 0 | 0 | 0 | 0 | 0 | 0.6552 | 4.0664 | 9.36 | 20.3216 | 41.9432 | 55.7856 | 53.6328 | 48.3496 | 45.1166 | 42.2366 | 31.6186 | 21.7099 | 20.5166 | 18.802 | 17.1541 | 19.0797 | 20.5702 | 19.6597 | 18.9344 | 18.5859 | 19.8305 | 21.4043 | 16.4311 | 9.026 | 7.0324 | 8.017 | 11.2758 | 18.0651 | 20.1614 | 14.6033 | 12.4376 | 14.5813 | 16.024 | 21.3072 | 28.0445 | 25.6003 | 14.0296 | 3.8064 | 0.2392 | 0 | 0 | 0 | 0 | 0 | 0 | 0 | 0 | 273.15 | 6 | 297.15 | 0.0019 | -6.265901393 | -6.279595192 | Chang, C. H., Huang, T. C., Peng, C. W., Yeh, T. C., Lu, H. I., Hung, W. I., ... & Yeh, J. M. (2012). Novel anticorrosion coatings prepared from polyaniline/graphene composites. Carbon, 50(14), 5044-5051.
156 | PANI | Training | Aniline | [Ani] | 0.1 | Ammonium persulfate | [APS] | 0.025 | / | [/] | 0 | hydrochloric acid | [HCl] | 200 | 0.1 | ethanol | [C2H5OH] | 1.7 | / | [/] | 0 | / | [/] | 0 | / | [/] | 0 | 0 | 0 | 0 | 0 | 0 | 0 | 0 | 0 | 0 | 0 | 0 | 0 | 0.1734 | 0.8925 | 1.8258 | 1.8496 | 1.0914 | 1.1305 | 1.6048 | 1.2818 | 0.6953 | 0.4437 | 0.765 | 1.5912 | 4.0103 | 9.5999 | 14.586 | 15.555 | 13.9383 | 11.0024 | 9.8362 | 11.5413 | 10.5757 | 5.5522 | 2.0978 | 1.394 | 1.7102 | 2.0927 | 1.751 | 1.2427 | 0.9571 | 1.2376 | 2.1471 | 2.7812 | 2.8441 | 3.2589 | 3.2555 | 1.9312 | 0.51 | 0 | 0 | 0 | 0 | 0 | 0 | 0 | 0 | 0 | 0 | 0 | 0 | 278.15 | 24 | 297.15 | 1.5 | 0.4054651081 | 0.42413241 | Xiang, J., & Drzal, L. T. (2012). Templated growth of polyaniline on exfoliated graphene nanoplatelets (GNP) and its thermoelectric properties. Polymer, 53(19), 4202-4210.Chicago
157 | PANI | Training | Aniline | [Ani] | 0.0001 | Ammonium persulfate | [APS] | 0.1 | / | [/] | 0 | hydrochloric acid | [HCl] | 136 | 4.66 | water | [H2O] | 27.8 | ethanol | [C2H5OH] | 8.6 | / | [/] | 0 | / | [/] | 0 | 0 | 0 | 0 | 0 | 0 | 0 | 0 | 0 | 0 | 0 | 0 | 0 | 4.1298 | 21.3062 | 63.1684 | 96.204 | 74.0204 | 52.9234 | 67.9996 | 56.4688 | 33.6804 | 37.8286 | 34.867 | 22.9226 | 28.4606 | 56.6818 | 84.2686 | 94.8418 | 93.6688 | 76.537 | 61.2688 | 66.7254 | 62.619 | 48.882 | 47.3362 | 36.1308 | 30.836 | 37.9418 | 26.928 | 30.7784 | 43.7062 | 40.7884 | 49.615 | 52.4058 | 58.1172 | 84.3182 | 86.108 | 52.3592 | 17.175 | 2.0294 | 0 | 0 | 0 | 0 | 0 | 0 | 0 | 0 | 0 | 0 | 0 | 273.15 | 4 | 363.15 | 167.59408 | 5.121545 | 5.169313 | Zhao, Y., Tang, G. S., Yu, Z. Z., & Qi, J. S. (2012). The effect of graphite oxide on the thermoelectric properties of polyaniline. Carbon, 50(8), 3064-3073.
158 | PANI | Training | Aniline | [Ani] | 0.0001 | Ammonium persulfate | [APS] | 0.1 | / | [/] | 0 | hydrochloric acid | [HCl] | 136 | 4.66 | water | [H2O] | 27.8 | ethanol | [C2H5OH] | 8.6 | / | [/] | 0 | / | [/] | 0 | 0 | 0 | 0 | 0 | 0 | 0 | 0 | 0 | 0 | 0 | 0 | 0 | 4.1298 | 21.3062 | 63.1684 | 96.204 | 74.0204 | 52.9234 | 67.9996 | 56.4688 | 33.6804 | 37.8286 | 34.867 | 22.9226 | 28.4606 | 56.6818 | 84.2686 | 94.8418 | 93.6688 | 76.537 | 61.2688 | 66.7254 | 62.619 | 48.882 | 47.3362 | 36.1308 | 30.836 | 37.9418 | 26.928 | 30.7784 | 43.7062 | 40.7884 | 49.615 | 52.4058 | 58.1172 | 84.3182 | 86.108 | 52.3592 | 17.175 | 2.0294 | 0 | 0 | 0 | 0 | 0 | 0 | 0 | 0 | 0 | 0 | 0 | 273.15 | 4 | 343.15 | 138.47276 | 4.930674 | 4.983912 | Zhao, Y., Tang, G. S., Yu, Z. Z., & Qi, J. S. (2012). The effect of graphite oxide on the thermoelectric properties of polyaniline. Carbon, 50(8), 3064-3073.
159 | PANI | Test | Aniline | [Ani] | 0.0001 | Ammonium persulfate | [APS] | 0.1 | / | [/] | 0 | hydrochloric acid | [HCl] | 136 | 4.66 | water | [H2O] | 27.8 | ethanol | [C2H5OH] | 8.6 | / | [/] | 0 | / | [/] | 0 | 0 | 0 | 0 | 0 | 0 | 0 | 0 | 0 | 0 | 0 | 0 | 0 | 4.1298 | 21.3062 | 63.1684 | 96.204 | 74.0204 | 52.9234 | 67.9996 | 56.4688 | 33.6804 | 37.8286 | 34.867 | 22.9226 | 28.4606 | 56.6818 | 84.2686 | 94.8418 | 93.6688 | 76.537 | 61.2688 | 66.7254 | 62.619 | 48.882 | 47.3362 | 36.1308 | 30.836 | 37.9418 | 26.928 | 30.7784 | 43.7062 | 40.7884 | 49.615 | 52.4058 | 58.1172 | 84.3182 | 86.108 | 52.3592 | 17.175 | 2.0294 | 0 | 0 | 0 | 0 | 0 | 0 | 0 | 0 | 0 | 0 | 0 | 273.15 | 4 | 323.15 | 119.49693 | 4.783291 | 4.777575 | Zhao, Y., Tang, G. S., Yu, Z. Z., & Qi, J. S. (2012). The effect of graphite oxide on the thermoelectric properties of polyaniline. Carbon, 50(8), 3064-3073.
160 | PANI | Training | Aniline | [Ani] | 0.1 | Ammonium persulfate | [APS] | 0.125 | / | [/] | 0 | hydrochloric acid | [HCl] | 100 | 0.1 | sodium 4-dodecylbenzenesulfonic acid | [SDBS] | 200 | water | [H2O] | 56 | / | [/] | 0 | / | [/] | 0 | 0 | 0 | 0 | 0 | 0 | 0 | 70.4 | 577.2 | 1154.2 | 1019.6 | 570.8 | 290.4 | 217.152 | 248.024 | 263.44 | 328.544 | 364.184 | 343.888 | 328.824 | 329.288 | 349.16 | 360.48 | 613.44 | 1180.56 | 1586.864 | 1964.752 | 3739.712 | 6940.136 | 8797.248 | 8394.656 | 7684.784 | 7336.6 | 6866.968 | 5914.088 | 4242.776 | 2945.576 | 2169.088 | 1098.904 | 482.6 | 517.536 | 631.288 | 902.752 | 1331.264 | 1570.824 | 1379.488 | 828.04 | 396.88 | 245.792 | 201.6 | 212.288 | 183.2 | 163.2 | 140.4 | 62 | 9.4 | 0 | 0 | 0 | 0 | 0 | 0 | 297.15 | 16 | 297.15 | 0.000318 | -8.053459175 | -3.614488494 | Chen, Y., Li, Y., Yip, M., & Tai, N. (2013). Electromagnetic interference shielding efficiency of polyaniline composites filled with graphene decorated with metallic nanoparticles. Composites Science and Technology, 80, 80-86.
161 | PANI | Training | Aniline | [Ani] | 0.0215 | Ammonium persulfate | [APS] | 0.0215 | / | [/] | 0 | hydrochloric acid | [HCl] | 200 | 1 | hydrochloric acid | [HCl] | 30 | / | [/] | 0 | / | [/] | 0 | / | [/] | 0 | 0 | 0 | 0 | 0 | 0 | 0 | 0 | 0 | 0 | 0 | 0 | 0.06 | 10.89 | 36.81 | 55.8 | 46.44 | 22.53 | 22.02 | 28.38 | 12.27 | 1.59 | 6.39 | 8.07 | 3.24 | 12.42 | 43.11 | 61.11 | 48.21 | 55.53 | 78.3 | 61.77 | 68.1 | 120.96 | 133.62 | 146.82 | 237.84 | 235.14 | 86.52 | 1.95 | 0 | 0 | 0 | 0 | 0 | 0 | 0 | 0 | 0 | 0 | 0 | 0 | 0 | 0 | 0 | 0 | 0 | 0 | 0 | 0 | 0 | 0 | 297.15 | 24 | 297.15 | 15.4 | 2.734368 | 2.650241572 | Du, Y., Cai, K., & Shen, S. Z. (2013). Facile preparation and characterization of graphene nanosheet/polyaniline nanofiber thermoelectric composites. Functional Materials Letters, 6(05), 1340002.
162 | PANI | Training | Aniline | [Ani] | 0.008 | Ammonium persulfate | [APS] | 0.004 | / | [/] | 0 | hydrochloric acid | [HCl] | 190 | 1 | water | [H2O] | 5.6 | methanol | [CH3OH] | 0.2 | acetone | [C3H6O] | 1.3 | sodium dodecylsulfate | [SDS] | 2 | 0 | 0 | 0 | 0 | 0.026 | 2.556 | 12.532 | 19.582 | 12.532 | 4.008 | 1.462 | 0.676 | 1.4228 | 5.0836 | 13.3222 | 19.5194 | 15.0756 | 10.4524 | 12.837 | 10.6678 | 6.509 | 7.9296 | 10.3993 | 13.6042 | 17.0151 | 24.1347 | 45.5942 | 77.2667 | 98.5252 | 97.1059 | 82.9146 | 69.3914 | 59.4755 | 48.9688 | 31.4011 | 13.4737 | 7.3698 | 9.0167 | 9.9534 | 13.4918 | 19.2313 | 24.7237 | 32.6923 | 38.624 | 38.0185 | 30.2149 | 18.7331 | 9.2185 | 3.0573 | 0.4088 | 0 | 0 | 0 | 0 | 0 | 0 | 0 | 0 | 0 | 0 | 0 | 297.15 | 24 | 297.15 | 0.18119 | -1.708209075 | -1.428809176 | Baniasadi, H., SA, A. R., Mashayekhan, S., & Ghaderinezhad, F. (2014). Preparation of conductive polyaniline/graphene nanocomposites via in situ emulsion polymerization and product characterization. Synthetic Metals, 196, 199-205.
163 | PANI | Training | Aniline | [Ani] | 0.008 | Ammonium persulfate | [APS] | 0.004 | reduced graphene oxide | [rGO] | 0.1 | hydrochloric acid | [HCl] | 190 | 1 | water | [H2O] | 5.6 | ammonia solution | [NH4OH] | 2.6 | methanol | [CH3OH] | 2.5 | acetone | [C3H6O] | 1.3 | 0 | 0 | 0 | 0 | 0 | 0 | 0 | 0 | 0 | 0 | 0 | 0 | 0.7002 | 4.5724 | 13.8303 | 21.3235 | 18.8534 | 17.3592 | 24.2557 | 24.8527 | 19.9967 | 20.6027 | 23.8546 | 27.1074 | 27.9636 | 31.2739 | 34.897 | 30.4303 | 29.0315 | 33.7207 | 30.7422 | 21.7337 | 15.7857 | 13.8285 | 14.3685 | 13.6165 | 12.3509 | 11.3421 | 8.6156 | 10.3018 | 14.8225 | 17.5842 | 20.5387 | 19.6624 | 19.9306 | 24.6883 | 23.7508 | 16.5405 | 10.4311 | 6.8074 | 3.5074 | 0.9516 | 0.0598 | 0 | 0 | 0 | 0 | 0 | 0 | 0 | 0 | 297.15 | 24 | 297.15 | 1.9739 | 0.6800112812 | 0.9838758827 | Baniasadi, H., SA, A. R., Mashayekhan, S., & Ghaderinezhad, F. (2014). Preparation of conductive polyaniline/graphene nanocomposites via in situ emulsion polymerization and product characterization. Synthetic Metals, 196, 199-205.
164 | PANI | Training | Aniline | [Ani] | 0.008 | Ammonium persulfate | [APS] | 0.004 | / | [/] | 0 | hydrochloric acid | [HCl] | 190 | 1 | water | [H2O] | 5.6 | methanol | [CH3OH] | 0.2 | acetone | [C3H6O] | 1.3 | sodium dodecylsulfate | [SDS] | 2 | 0 | 0 | 0 | 0 | 0.026 | 2.556 | 12.532 | 19.582 | 12.532 | 4.008 | 1.462 | 0.676 | 1.4228 | 5.0836 | 13.3222 | 19.5194 | 15.0756 | 10.4524 | 12.837 | 10.6678 | 6.509 | 7.9296 | 10.3993 | 13.6042 | 17.0151 | 24.1347 | 45.5942 | 77.2667 | 98.5252 | 97.1059 | 82.9146 | 69.3914 | 59.4755 | 48.9688 | 31.4011 | 13.4737 | 7.3698 | 9.0167 | 9.9534 | 13.4918 | 19.2313 | 24.7237 | 32.6923 | 38.624 | 38.0185 | 30.2149 | 18.7331 | 9.2185 | 3.0573 | 0.4088 | 0 | 0 | 0 | 0 | 0 | 0 | 0 | 0 | 0 | 0 | 0 | 297.15 | 24 | 297.15 | 0.31 | -1.171182982 | -1.428809176 | Baniasadi, H., SA, A. R., Mashayekhan, S., & Ghaderinezhad, F. (2014). Preparation of conductive polyaniline/graphene nanocomposites via in situ emulsion polymerization and product characterization. Synthetic Metals, 196, 199-205.
165 | PANI | Training | Aniline | [Ani] | 0.008 | Ammonium persulfate | [APS] | 0.004 | reduced graphene oxide | [rGO] | 0.1 | hydrochloric acid | [HCl] | 190 | 1 | ammonia solution | [NH4OH] | 2.6 | water | [H2O] | 5.6 | methanol | [CH3OH] | 2.5 | acetone | [C3H6O] | 1.3 | 0 | 0 | 0 | 0 | 0 | 0 | 0 | 0 | 0 | 0 | 0 | 0 | 0.7002 | 4.5724 | 13.8303 | 21.3235 | 18.8534 | 17.3592 | 24.2557 | 24.8527 | 19.9967 | 20.6027 | 23.8546 | 27.1074 | 27.9636 | 31.2739 | 34.897 | 30.4303 | 29.0315 | 33.7207 | 30.7422 | 21.7337 | 15.7857 | 13.8285 | 14.3685 | 13.6165 | 12.3509 | 11.3421 | 8.6156 | 10.3018 | 14.8225 | 17.5842 | 20.5387 | 19.6624 | 19.9306 | 24.6883 | 23.7508 | 16.5405 | 10.4311 | 6.8074 | 3.5074 | 0.9516 | 0.0598 | 0 | 0 | 0 | 0 | 0 | 0 | 0 | 0 | 297.15 | 24 | 297.15 | 2.989 | 1.094939 | 0.9838758827 | Baniasadi, H., SA, A. R., Mashayekhan, S., & Ghaderinezhad, F. (2014). Preparation of conductive polyaniline/graphene nanocomposites via in situ emulsion polymerization and product characterization. Synthetic Metals, 196, 199-205.
166 | PANI | Training | Aniline | [Ani] | 0.1 | Ammonium persulfate | [APS] | 0.1 | / | [/] | 0 | hydrochloric acid | [HCl] | 100 | 1 | ethylene glycol | [C2H6O2] | 1.8 | / | [/] | 0 | / | [/] | 0 | / | [/] | 0 | 0 | 0 | 0 | 0 | 0 | 0 | 0 | 0 | 0 | 0 | 0 | 0.0396 | 0.747 | 1.6974 | 1.9566 | 2.439 | 2.8368 | 2.4102 | 2.3076 | 2.5524 | 2.3634 | 2.1474 | 2.5272 | 5.814 | 12.9132 | 17.136 | 14.8914 | 10.8702 | 7.6608 | 6.3954 | 6.3666 | 5.5764 | 5.0004 | 4.7106 | 3.8034 | 2.511 | 1.7964 | 2.3148 | 3.0456 | 3.0438 | 3.294 | 4.1292 | 4.6404 | 5.2074 | 6.1344 | 6.2514 | 4.437 | 1.6218 | 0.1422 | 0 | 0 | 0 | 0 | 0 | 0 | 0 | 0 | 0 | 0 | 0 | 0 | 273.15 | 24 | 297.15 | 0.02 | -3.912023005 | -3.938149411 | Lin, S. J., Sun, H. J., Peng, T. J., & Jiang, L. H. (2014). Synthesis of high-performance polyaniline/graphene oxide nanocomposites. High Performance Polymers, 26(7), 790-797.
167 | PANI | Training | Aniline | [Ani] | 0.01 | Ammonium persulfate | [APS] | 0.0027 | / | [/] | 0 | hydrochloric acid | [HCl] | 100 | 1 | water | [H2O] | 5.6 | / | [/] | 0 | / | [/] | 0 | / | [/] | 0 | 0 | 0 | 0 | 0 | 0 | 0 | 0 | 0 | 0 | 0 | 0 | 0 | 0.6552 | 3.3824 | 10.864 | 17.4944 | 13.7984 | 9.5088 | 12.0624 | 10.0688 | 6.076 | 7.168 | 6.244 | 2.996 | 1.6464 | 1.6352 | 2.1112 | 3.2536 | 4.6648 | 4.2056 | 2.3184 | 1.68 | 1.8368 | 4.1888 | 7.3976 | 5.8576 | 4.4688 | 5.5104 | 3.64 | 4.9336 | 7.8288 | 6.9552 | 7.8064 | 7.7224 | 8.8088 | 13.664 | 14.028 | 8.5792 | 2.94 | 0.4088 | 0 | 0 | 0 | 0 | 0 | 0 | 0 | 0 | 0 | 0 | 0 | 297.15 | 24 | 297.15 | 0.5411 | -0.614151174 | -0.687031953 | Mohamadzadeh Moghadam, M. H., Sabury, S., Gudarzi, M. M., & Sharif, F. (2014). Graphene oxide‐induced polymerization and crystallization to produce highly conductive polyaniline/graphene oxide composite. Journal of Polymer Science Part A: Polymer Chemistry, 52(11), 1545-1554.
168 | PANI | Training | Aniline | [Ani] | 0.1 | Ammonium persulfate | [APS] | 0.1 | / | [/] | 0 | camphorsulfonic acid | [C10H16O4S] | 200 | 0.5 | hydrochloric acid | [HCl] | 200 | water | [H2O] | 56 | methanol | [CH3OH] | 2.5 | cetyltrimethylammonium bromide | [CTAB] | 0.1 | 0 | 0 | 0 | 0 | 0 | 0 | 0 | 0 | 0 | 0 | 0 | 0.4 | 79.197 | 280.414 | 483.4475 | 487.3749 | 290.9575 | 244.7792 | 311.7478 | 183.7391 | 72.5818 | 116.1918 | 119.9255 | 56.2122 | 106.4004 | 318.374 | 448.5759 | 372.6243 | 433.8588 | 581.2403 | 449.8895 | 482.6298 | 834.4869 | 938.7798 | 1055.5373 | 1646.6658 | 1615.6574 | 634.7641 | 51.3908 | 51.2468 | 80.3431 | 71.8548 | 81.0336 | 81.5477 | 94.0047 | 143.5408 | 146.1011 | 88.461 | 29.8264 | 4.088 | 0 | 0 | 0 | 0 | 0 | 0 | 0 | 0 | 0 | 0 | 0 | 297.15 | 24 | 297.15 | 0.044 | -3.123565645 | -3.061704492 | Islam, M. A., Khan, M. E., Hossain, M. M., & Hasan, M. (2016). Electrical conductivity retention and electrochemical activity of CSA doped graphene/gold nanoparticle@ polyaniline composites. Progress in Natural Science: Materials International, 26(4), 341-346.
169 | PANI | Training | Aniline | [Ani] | 0.1 | Ammonium persulfate | [APS] | 0.1 | / | [/] | 0 | camphorsulfonic acid | [C10H16O4S] | 200 | 0.5 | hydrochloric acid | [HCl] | 200 | water | [H2O] | 56 | methanol | [CH3OH] | 2.5 | cetyltrimethylammonium bromide | [CTAB] | 0.1 | 0 | 0 | 0 | 0 | 0 | 0 | 0 | 0 | 0 | 0 | 0 | 0.4 | 79.197 | 280.414 | 483.4475 | 487.3749 | 290.9575 | 244.7792 | 311.7478 | 183.7391 | 72.5818 | 116.1918 | 119.9255 | 56.2122 | 106.4004 | 318.374 | 448.5759 | 372.6243 | 433.8588 | 581.2403 | 449.8895 | 482.6298 | 834.4869 | 938.7798 | 1055.5373 | 1646.6658 | 1615.6574 | 634.7641 | 51.3908 | 51.2468 | 80.3431 | 71.8548 | 81.0336 | 81.5477 | 94.0047 | 143.5408 | 146.1011 | 88.461 | 29.8264 | 4.088 | 0 | 0 | 0 | 0 | 0 | 0 | 0 | 0 | 0 | 0 | 0 | 297.15 | 24 | 298.15 | 0.0441331 | -3.120547477 | -3.060481526 | Islam, M. A., Khan, M. E., Hossain, M. M., & Hasan, M. (2016). Electrical conductivity retention and electrochemical activity of CSA doped graphene/gold nanoparticle@ polyaniline composites. Progress in Natural Science: Materials International, 26(4), 341-346.
170 | PANI | Training | Aniline | [Ani] | 0.1 | Ammonium persulfate | [APS] | 0.1 | / | [/] | 0 | camphorsulfonic acid | [C10H16O4S] | 200 | 0.5 | hydrochloric acid | [HCl] | 200 | water | [H2O] | 56 | methanol | [CH3OH] | 2.5 | cetyltrimethylammonium bromide | [CTAB] | 0.1 | 0 | 0 | 0 | 0 | 0 | 0 | 0 | 0 | 0 | 0 | 0 | 0.4 | 79.197 | 280.414 | 483.4475 | 487.3749 | 290.9575 | 244.7792 | 311.7478 | 183.7391 | 72.5818 | 116.1918 | 119.9255 | 56.2122 | 106.4004 | 318.374 | 448.5759 | 372.6243 | 433.8588 | 581.2403 | 449.8895 | 482.6298 | 834.4869 | 938.7798 | 1055.5373 | 1646.6658 | 1615.6574 | 634.7641 | 51.3908 | 51.2468 | 80.3431 | 71.8548 | 81.0336 | 81.5477 | 94.0047 | 143.5408 | 146.1011 | 88.461 | 29.8264 | 4.088 | 0 | 0 | 0 | 0 | 0 | 0 | 0 | 0 | 0 | 0 | 0 | 297.15 | 24 | 308.15 | 0.0458264 | -3.082903663 | -3.046904921 | Islam, M. A., Khan, M. E., Hossain, M. M., & Hasan, M. (2016). Electrical conductivity retention and electrochemical activity of CSA doped graphene/gold nanoparticle@ polyaniline composites. Progress in Natural Science: Materials International, 26(4), 341-346.
171 | PANI | Test | Aniline | [Ani] | 0.1 | Ammonium persulfate | [APS] | 0.1 | / | [/] | 0 | camphorsulfonic acid | [C10H16O4S] | 200 | 0.5 | hydrochloric acid | [HCl] | 200 | water | [H2O] | 56 | methanol | [CH3OH] | 2.5 | cetyltrimethylammonium bromide | [CTAB] | 0.1 | 0 | 0 | 0 | 0 | 0 | 0 | 0 | 0 | 0 | 0 | 0 | 0.4 | 79.197 | 280.414 | 483.4475 | 487.3749 | 290.9575 | 244.7792 | 311.7478 | 183.7391 | 72.5818 | 116.1918 | 119.9255 | 56.2122 | 106.4004 | 318.374 | 448.5759 | 372.6243 | 433.8588 | 581.2403 | 449.8895 | 482.6298 | 834.4869 | 938.7798 | 1055.5373 | 1646.6658 | 1615.6574 | 634.7641 | 51.3908 | 51.2468 | 80.3431 | 71.8548 | 81.0336 | 81.5477 | 94.0047 | 143.5408 | 146.1011 | 88.461 | 29.8264 | 4.088 | 0 | 0 | 0 | 0 | 0 | 0 | 0 | 0 | 0 | 0 | 0 | 297.15 | 24 | 323.15 | 0.0475896 | -3.045132624 | -3.02180833 | Islam, M. A., Khan, M. E., Hossain, M. M., & Hasan, M. (2016). Electrical conductivity retention and electrochemical activity of CSA doped graphene/gold nanoparticle@ polyaniline composites. Progress in Natural Science: Materials International, 26(4), 341-346.
172 | PANI | Training | Aniline | [Ani] | 0.1 | Ammonium persulfate | [APS] | 0.1 | / | [/] | 0 | camphorsulfonic acid | [C10H16O4S] | 200 | 0.5 | hydrochloric acid | [HCl] | 200 | water | [H2O] | 56 | methanol | [CH3OH] | 2.5 | cetyltrimethylammonium bromide | [CTAB] | 0.1 | 0 | 0 | 0 | 0 | 0 | 0 | 0 | 0 | 0 | 0 | 0 | 0.4 | 79.197 | 280.414 | 483.4475 | 487.3749 | 290.9575 | 244.7792 | 311.7478 | 183.7391 | 72.5818 | 116.1918 | 119.9255 | 56.2122 | 106.4004 | 318.374 | 448.5759 | 372.6243 | 433.8588 | 581.2403 | 449.8895 | 482.6298 | 834.4869 | 938.7798 | 1055.5373 | 1646.6658 | 1615.6574 | 634.7641 | 51.3908 | 51.2468 | 80.3431 | 71.8548 | 81.0336 | 81.5477 | 94.0047 | 143.5408 | 146.1011 | 88.461 | 29.8264 | 4.088 | 0 | 0 | 0 | 0 | 0 | 0 | 0 | 0 | 0 | 0 | 0 | 297.15 | 24 | 333.15 | 0.0534639 | -2.928746749 | -3.001786556 | Islam, M. A., Khan, M. E., Hossain, M. M., & Hasan, M. (2016). Electrical conductivity retention and electrochemical activity of CSA doped graphene/gold nanoparticle@ polyaniline composites. Progress in Natural Science: Materials International, 26(4), 341-346.
173 | PANI | Training | Aniline | [Ani] | 0.1 | Ammonium persulfate | [APS] | 0.1 | / | [/] | 0 | camphorsulfonic acid | [C10H16O4S] | 200 | 0.5 | hydrochloric acid | [HCl] | 200 | water | [H2O] | 56 | methanol | [CH3OH] | 2.5 | cetyltrimethylammonium bromide | [CTAB] | 0.1 | 0 | 0 | 0 | 0 | 0 | 0 | 0 | 0 | 0 | 0 | 0 | 0.4 | 79.197 | 280.414 | 483.4475 | 487.3749 | 290.9575 | 244.7792 | 311.7478 | 183.7391 | 72.5818 | 116.1918 | 119.9255 | 56.2122 | 106.4004 | 318.374 | 448.5759 | 372.6243 | 433.8588 | 581.2403 | 449.8895 | 482.6298 | 834.4869 | 938.7798 | 1055.5373 | 1646.6658 | 1615.6574 | 634.7641 | 51.3908 | 51.2468 | 80.3431 | 71.8548 | 81.0336 | 81.5477 | 94.0047 | 143.5408 | 146.1011 | 88.461 | 29.8264 | 4.088 | 0 | 0 | 0 | 0 | 0 | 0 | 0 | 0 | 0 | 0 | 0 | 297.15 | 24 | 363.15 | 0.0629518 | -2.765382748 | -2.924675433 | Islam, M. A., Khan, M. E., Hossain, M. M., & Hasan, M. (2016). Electrical conductivity retention and electrochemical activity of CSA doped graphene/gold nanoparticle@ polyaniline composites. Progress in Natural Science: Materials International, 26(4), 341-346.
174 | PANI | Training | Aniline | [Ani] | 0.1 | Ammonium persulfate | [APS] | 0.1 | / | [/] | 0 | camphorsulfonic acid | [C10H16O4S] | 200 | 0.5 | hydrochloric acid | [HCl] | 200 | water | [H2O] | 56 | methanol | [CH3OH] | 2.5 | cetyltrimethylammonium bromide | [CTAB] | 0.1 | 0 | 0 | 0 | 0 | 0 | 0 | 0 | 0 | 0 | 0 | 0 | 0.4 | 79.197 | 280.414 | 483.4475 | 487.3749 | 290.9575 | 244.7792 | 311.7478 | 183.7391 | 72.5818 | 116.1918 | 119.9255 | 56.2122 | 106.4004 | 318.374 | 448.5759 | 372.6243 | 433.8588 | 581.2403 | 449.8895 | 482.6298 | 834.4869 | 938.7798 | 1055.5373 | 1646.6658 | 1615.6574 | 634.7641 | 51.3908 | 51.2468 | 80.3431 | 71.8548 | 81.0336 | 81.5477 | 94.0047 | 143.5408 | 146.1011 | 88.461 | 29.8264 | 4.088 | 0 | 0 | 0 | 0 | 0 | 0 | 0 | 0 | 0 | 0 | 0 | 297.15 | 24 | 379.15 | 0.066 | -2.718100537 | -2.872131533 | Islam, M. A., Khan, M. E., Hossain, M. M., & Hasan, M. (2016). Electrical conductivity retention and electrochemical activity of CSA doped graphene/gold nanoparticle@ polyaniline composites. Progress in Natural Science: Materials International, 26(4), 341-346.
175 | PANI | Training | Aniline | [Ani] | 0.1 | Ammonium persulfate | [APS] | 0.1 | / | [/] | 0 | camphorsulfonic acid | [C10H16O4S] | 200 | 0.5 | hydrochloric acid | [HCl] | 200 | water | [H2O] | 56 | methanol | [CH3OH] | 2.5 | cetyltrimethylammonium bromide | [CTAB] | 0.1 | 0 | 0 | 0 | 0 | 0 | 0 | 0 | 0 | 0 | 0 | 0 | 0.4 | 79.197 | 280.414 | 483.4475 | 487.3749 | 290.9575 | 244.7792 | 311.7478 | 183.7391 | 72.5818 | 116.1918 | 119.9255 | 56.2122 | 106.4004 | 318.374 | 448.5759 | 372.6243 | 433.8588 | 581.2403 | 449.8895 | 482.6298 | 834.4869 | 938.7798 | 1055.5373 | 1646.6658 | 1615.6574 | 634.7641 | 51.3908 | 51.2468 | 80.3431 | 71.8548 | 81.0336 | 81.5477 | 94.0047 | 143.5408 | 146.1011 | 88.461 | 29.8264 | 4.088 | 0 | 0 | 0 | 0 | 0 | 0 | 0 | 0 | 0 | 0 | 0 | 297.15 | 24 | 393.15 | 0.0635104 | -2.756557905 | -2.8189521 | Islam, M. A., Khan, M. E., Hossain, M. M., & Hasan, M. (2016). Electrical conductivity retention and electrochemical activity of CSA doped graphene/gold nanoparticle@ polyaniline composites. Progress in Natural Science: Materials International, 26(4), 341-346.
176 | PANI | Training | Aniline | [Ani] | 0.1 | Ammonium persulfate | [APS] | 0.1 | / | [/] | 0 | camphorsulfonic acid | [C10H16O4S] | 200 | 0.5 | hydrochloric acid | [HCl] | 200 | water | [H2O] | 56 | methanol | [CH3OH] | 2.5 | cetyltrimethylammonium bromide | [CTAB] | 0.1 | 0 | 0 | 0 | 0 | 0 | 0 | 0 | 0 | 0 | 0 | 0 | 0.4 | 79.197 | 280.414 | 483.4475 | 487.3749 | 290.9575 | 244.7792 | 311.7478 | 183.7391 | 72.5818 | 116.1918 | 119.9255 | 56.2122 | 106.4004 | 318.374 | 448.5759 | 372.6243 | 433.8588 | 581.2403 | 449.8895 | 482.6298 | 834.4869 | 938.7798 | 1055.5373 | 1646.6658 | 1615.6574 | 634.7641 | 51.3908 | 51.2468 | 80.3431 | 71.8548 | 81.0336 | 81.5477 | 94.0047 | 143.5408 | 146.1011 | 88.461 | 29.8264 | 4.088 | 0 | 0 | 0 | 0 | 0 | 0 | 0 | 0 | 0 | 0 | 0 | 297.15 | 24 | 413.15 | 0.0576448 | -2.853451766 | -2.730325686 | Islam, M. A., Khan, M. E., Hossain, M. M., & Hasan, M. (2016). Electrical conductivity retention and electrochemical activity of CSA doped graphene/gold nanoparticle@ polyaniline composites. Progress in Natural Science: Materials International, 26(4), 341-346.
177 | PANI | Training | Aniline | [Ani] | 0.8 | Ammonium persulfate | [APS] | 0.2 | / | [/] | 0 | hydrochloric acid | [HCl] | 200 | 1 | water | [H2O] | 11.1 | methanol | [CH3OH] | 0.2 | / | [/] | 0 | / | [/] | 0 | 0 | 0 | 0 | 0 | 0 | 0 | 0 | 0 | 0 | 0 | 0 | 0 | 1.3023 | 6.7996 | 21.7582 | 34.9014 | 27.5676 | 19.0694 | 24.046 | 20.0248 | 12.0845 | 14.2798 | 12.5803 | 6.2317 | 3.7548 | 4.2916 | 5.5735 | 7.5771 | 10.1677 | 9.3321 | 5.4834 | 4.0062 | 4.1584 | 8.5806 | 14.7899 | 11.7942 | 9.1252 | 11.1488 | 7.3726 | 9.9315 | 15.6822 | 13.9704 | 15.7098 | 15.6433 | 17.8653 | 27.4916 | 28.1537 | 17.1844 | 5.8603 | 0.8103 | 0 | 0 | 0 | 0 | 0 | 0 | 0 | 0 | 0 | 0 | 0 | 297.15 | 24 | 298.15 | 0.0005014 | -7.598904457 | -7.651667841 | Konwer, S. (2016). Graphene oxide-polyaniline nanocomposites for high performance supercapacitor and their optical, electrical and electrochemical properties. Journal of Materials Science: Materials in Electronics, 27(4), 4139-4146.
178 | PANI | Training | Aniline | [Ani] | 0.8 | Ammonium persulfate | [APS] | 0.2 | / | [/] | 0 | hydrochloric acid | [HCl] | 200 | 1 | water | [H2O] | 11.1 | methanol | [CH3OH] | 0.2 | / | [/] | 0 | / | [/] | 0 | 0 | 0 | 0 | 0 | 0 | 0 | 0 | 0 | 0 | 0 | 0 | 0 | 1.3023 | 6.7996 | 21.7582 | 34.9014 | 27.5676 | 19.0694 | 24.046 | 20.0248 | 12.0845 | 14.2798 | 12.5803 | 6.2317 | 3.7548 | 4.2916 | 5.5735 | 7.5771 | 10.1677 | 9.3321 | 5.4834 | 4.0062 | 4.1584 | 8.5806 | 14.7899 | 11.7942 | 9.1252 | 11.1488 | 7.3726 | 9.9315 | 15.6822 | 13.9704 | 15.7098 | 15.6433 | 17.8653 | 27.4916 | 28.1537 | 17.1844 | 5.8603 | 0.8103 | 0 | 0 | 0 | 0 | 0 | 0 | 0 | 0 | 0 | 0 | 0 | 297.15 | 24 | 312.15 | 0.0004996 | -7.60090246 | -7.526607277 | Konwer, S. (2016). Graphene oxide-polyaniline nanocomposites for high performance supercapacitor and their optical, electrical and electrochemical properties. Journal of Materials Science: Materials in Electronics, 27(4), 4139-4146.
179 | PANI | Training | Aniline | [Ani] | 0.8 | Ammonium persulfate | [APS] | 0.2 | / | [/] | 0 | hydrochloric acid | [HCl] | 200 | 1 | water | [H2O] | 11.1 | methanol | [CH3OH] | 0.2 | / | [/] | 0 | / | [/] | 0 | 0 | 0 | 0 | 0 | 0 | 0 | 0 | 0 | 0 | 0 | 0 | 0 | 1.3023 | 6.7996 | 21.7582 | 34.9014 | 27.5676 | 19.0694 | 24.046 | 20.0248 | 12.0845 | 14.2798 | 12.5803 | 6.2317 | 3.7548 | 4.2916 | 5.5735 | 7.5771 | 10.1677 | 9.3321 | 5.4834 | 4.0062 | 4.1584 | 8.5806 | 14.7899 | 11.7942 | 9.1252 | 11.1488 | 7.3726 | 9.9315 | 15.6822 | 13.9704 | 15.7098 | 15.6433 | 17.8653 | 27.4916 | 28.1537 | 17.1844 | 5.8603 | 0.8103 | 0 | 0 | 0 | 0 | 0 | 0 | 0 | 0 | 0 | 0 | 0 | 297.15 | 24 | 323.15 | 0.0006517 | -7.335465996 | -7.419739162 | Konwer, S. (2016). Graphene oxide-polyaniline nanocomposites for high performance supercapacitor and their optical, electrical and electrochemical properties. Journal of Materials Science: Materials in Electronics, 27(4), 4139-4146.
180 | PANI | Training | Aniline | [Ani] | 0.8 | Ammonium persulfate | [APS] | 0.2 | / | [/] | 0 | hydrochloric acid | [HCl] | 200 | 1 | water | [H2O] | 11.1 | methanol | [CH3OH] | 0.2 | / | [/] | 0 | / | [/] | 0 | 0 | 0 | 0 | 0 | 0 | 0 | 0 | 0 | 0 | 0 | 0 | 0 | 1.3023 | 6.7996 | 21.7582 | 34.9014 | 27.5676 | 19.0694 | 24.046 | 20.0248 | 12.0845 | 14.2798 | 12.5803 | 6.2317 | 3.7548 | 4.2916 | 5.5735 | 7.5771 | 10.1677 | 9.3321 | 5.4834 | 4.0062 | 4.1584 | 8.5806 | 14.7899 | 11.7942 | 9.1252 | 11.1488 | 7.3726 | 9.9315 | 15.6822 | 13.9704 | 15.7098 | 15.6433 | 17.8653 | 27.4916 | 28.1537 | 17.1844 | 5.8603 | 0.8103 | 0 | 0 | 0 | 0 | 0 | 0 | 0 | 0 | 0 | 0 | 0 | 297.15 | 24 | 343.15 | 0.0007275 | -7.22520951 | -7.233150392 | Konwer, S. (2016). Graphene oxide-polyaniline nanocomposites for high performance supercapacitor and their optical, electrical and electrochemical properties. Journal of Materials Science: Materials in Electronics, 27(4), 4139-4146.
181 | PANI | Training | Aniline | [Ani] | 0.8 | Ammonium persulfate | [APS] | 0.2 | / | [/] | 0 | hydrochloric acid | [HCl] | 200 | 1 | water | [H2O] | 11.1 | methanol | [CH3OH] | 0.2 | / | [/] | 0 | / | [/] | 0 | 0 | 0 | 0 | 0 | 0 | 0 | 0 | 0 | 0 | 0 | 0 | 0 | 1.3023 | 6.7996 | 21.7582 | 34.9014 | 27.5676 | 19.0694 | 24.046 | 20.0248 | 12.0845 | 14.2798 | 12.5803 | 6.2317 | 3.7548 | 4.2916 | 5.5735 | 7.5771 | 10.1677 | 9.3321 | 5.4834 | 4.0062 | 4.1584 | 8.5806 | 14.7899 | 11.7942 | 9.1252 | 11.1488 | 7.3726 | 9.9315 | 15.6822 | 13.9704 | 15.7098 | 15.6433 | 17.8653 | 27.4916 | 28.1537 | 17.1844 | 5.8603 | 0.8103 | 0 | 0 | 0 | 0 | 0 | 0 | 0 | 0 | 0 | 0 | 0 | 297.15 | 24 | 363.15 | 0.0007398 | -7.208860372 | -7.172455504 | Konwer, S. (2016). Graphene oxide-polyaniline nanocomposites for high performance supercapacitor and their optical, electrical and electrochemical properties. Journal of Materials Science: Materials in Electronics, 27(4), 4139-4146.
182 | PANI | Training | Aniline | [Ani] | 0.8 | Ammonium persulfate | [APS] | 0.2 | / | [/] | 0 | hydrochloric acid | [HCl] | 200 | 1 | water | [H2O] | 11.1 | methanol | [CH3OH] | 0.2 | / | [/] | 0 | / | [/] | 0 | 0 | 0 | 0 | 0 | 0 | 0 | 0 | 0 | 0 | 0 | 0 | 0 | 1.3023 | 6.7996 | 21.7582 | 34.9014 | 27.5676 | 19.0694 | 24.046 | 20.0248 | 12.0845 | 14.2798 | 12.5803 | 6.2317 | 3.7548 | 4.2916 | 5.5735 | 7.5771 | 10.1677 | 9.3321 | 5.4834 | 4.0062 | 4.1584 | 8.5806 | 14.7899 | 11.7942 | 9.1252 | 11.1488 | 7.3726 | 9.9315 | 15.6822 | 13.9704 | 15.7098 | 15.6433 | 17.8653 | 27.4916 | 28.1537 | 17.1844 | 5.8603 | 0.8103 | 0 | 0 | 0 | 0 | 0 | 0 | 0 | 0 | 0 | 0 | 0 | 297.15 | 24 | 383.15 | 0.0007483 | -7.19810758 | -7.236297431 | Konwer, S. (2016). Graphene oxide-polyaniline nanocomposites for high performance supercapacitor and their optical, electrical and electrochemical properties. Journal of Materials Science: Materials in Electronics, 27(4), 4139-4146.
183 | PANI | Training | Aniline | [Ani] | 0.8 | Ammonium persulfate | [APS] | 0.2 | / | [/] | 0 | hydrochloric acid | [HCl] | 200 | 1 | water | [H2O] | 11.1 | methanol | [CH3OH] | 0.2 | / | [/] | 0 | / | [/] | 0 | 0 | 0 | 0 | 0 | 0 | 0 | 0 | 0 | 0 | 0 | 0 | 0 | 1.3023 | 6.7996 | 21.7582 | 34.9014 | 27.5676 | 19.0694 | 24.046 | 20.0248 | 12.0845 | 14.2798 | 12.5803 | 6.2317 | 3.7548 | 4.2916 | 5.5735 | 7.5771 | 10.1677 | 9.3321 | 5.4834 | 4.0062 | 4.1584 | 8.5806 | 14.7899 | 11.7942 | 9.1252 | 11.1488 | 7.3726 | 9.9315 | 15.6822 | 13.9704 | 15.7098 | 15.6433 | 17.8653 | 27.4916 | 28.1537 | 17.1844 | 5.8603 | 0.8103 | 0 | 0 | 0 | 0 | 0 | 0 | 0 | 0 | 0 | 0 | 0 | 297.15 | 24 | 403.15 | 0.0007501 | -7.195437351 | -7.245649331 | Konwer, S. (2016). Graphene oxide-polyaniline nanocomposites for high performance supercapacitor and their optical, electrical and electrochemical properties. Journal of Materials Science: Materials in Electronics, 27(4), 4139-4146.
184 | PANI | Training | Aniline | [Ani] | 0.8 | Ammonium persulfate | [APS] | 0.2 | / | [/] | 0 | hydrochloric acid | [HCl] | 200 | 1 | water | [H2O] | 11.1 | methanol | [CH3OH] | 0.2 | / | [/] | 0 | / | [/] | 0 | 0 | 0 | 0 | 0 | 0 | 0 | 0 | 0 | 0 | 0 | 0 | 0 | 1.3023 | 6.7996 | 21.7582 | 34.9014 | 27.5676 | 19.0694 | 24.046 | 20.0248 | 12.0845 | 14.2798 | 12.5803 | 6.2317 | 3.7548 | 4.2916 | 5.5735 | 7.5771 | 10.1677 | 9.3321 | 5.4834 | 4.0062 | 4.1584 | 8.5806 | 14.7899 | 11.7942 | 9.1252 | 11.1488 | 7.3726 | 9.9315 | 15.6822 | 13.9704 | 15.7098 | 15.6433 | 17.8653 | 27.4916 | 28.1537 | 17.1844 | 5.8603 | 0.8103 | 0 | 0 | 0 | 0 | 0 | 0 | 0 | 0 | 0 | 0 | 0 | 297.15 | 24 | 423.15 | 0.0007483 | -7.19810758 | -7.044675426 | Konwer, S. (2016). Graphene oxide-polyaniline nanocomposites for high performance supercapacitor and their optical, electrical and electrochemical properties. Journal of Materials Science: Materials in Electronics, 27(4), 4139-4146.
185 | PANI | Training | Aniline | [Ani] | 0.05 | Ammonium persulfate | [APS] | 0.02 | / | [/] | 0 | / | [/] | 0 | 0 | / | [/] | 0 | / | [/] | 0 | / | [/] | 0 | / | [/] | 0 | 0 | 0 | 0 | 0 | 0 | 0 | 0 | 0 | 0 | 0 | 0 | 0 | 0 | 0 | 0 | 0 | 0 | 0 | 0 | 0 | 0 | 0 | 0 | 0 | 0 | 0 | 0 | 0 | 0 | 0 | 0 | 0 | 0 | 0 | 0 | 0 | 0 | 0 | 0 | 0 | 0 | 0 | 0 | 0 | 0 | 0 | 0 | 0 | 0 | 0 | 0 | 0 | 0 | 0 | 0 | 0 | 0 | 0 | 0 | 0 | 0 | 273.15 | 6 | 297.15 | 9.09e-06 | -11.61828598 | -10.59835717 | Chin, S. Y., Abdullah, T. K., & Mariatti, M. (2017). One-step synthesis of conductive graphene/polyaniline nanocomposites using sodium dodecylbenzenesulfonate: preparation and properties. Journal of Materials Science: Materials in Electronics, 28(24), 18418-18428.Chicago
186 | PANI | Training | Aniline | [Ani] | 0.05 | Ammonium persulfate | [APS] | 0.02 | / | [/] | 0 | / | [/] | 0 | 0 | sodium 4-dodecylbenzenesulfonic acid | [SDBS] | 0.05 | / | [/] | 0 | / | [/] | 0 | / | [/] | 0 | 0 | 0 | 0 | 0 | 0 | 0 | 0.0176 | 0.1443 | 0.28855 | 0.2549 | 0.1427 | 0.0726 | 0.05265 | 0.05355 | 0.0387 | 0.0384 | 0.05655 | 0.0622 | 0.05205 | 0.05715 | 0.0721 | 0.0722 | 0.13775 | 0.28765 | 0.3926 | 0.4871 | 0.92965 | 1.7269 | 2.18765 | 2.08815 | 1.9154 | 1.82995 | 1.71215 | 1.46805 | 1.0422 | 0.72175 | 0.5311 | 0.26095 | 0.11155 | 0.11705 | 0.13825 | 0.2083 | 0.3133 | 0.3734 | 0.32285 | 0.17285 | 0.06415 | 0.04 | 0.04305 | 0.05205 | 0.0458 | 0.0408 | 0.0351 | 0.0155 | 0.00235 | 0 | 0 | 0 | 0 | 0 | 0 | 273.15 | 6 | 297.15 | 7.69e-05 | -9.471705136 | -10.59937074 | Chin, S. Y., Abdullah, T. K., & Mariatti, M. (2017). One-step synthesis of conductive graphene/polyaniline nanocomposites using sodium dodecylbenzenesulfonate: preparation and properties. Journal of Materials Science: Materials in Electronics, 28(24), 18418-18428.Chicago
187 | PANI | Training | Aniline | [Ani] | 0.01 | Potassium persulfate | [KPS] | 0.005 | / | [/] | 0 | hydrochloric acid | [HCl] | 100 | 1 | water | [H2O] | 12.2 | methanol | [CH3OH] | 2.5 | acetone | [C3H6O] | 0.1 | / | [/] | 0 | 0 | 0 | 0 | 0 | 0 | 0 | 0 | 0 | 0 | 0 | 0 | 0 | 1.4724 | 8.5588 | 26.4705 | 40.9253 | 32.7758 | 23.4856 | 27.9863 | 22.7731 | 13.7495 | 16.5481 | 16.442 | 10.959 | 10.6934 | 17.5771 | 22.7848 | 21.8609 | 22.3651 | 22.5833 | 17.1082 | 12.6389 | 10.6883 | 12.7195 | 17.7391 | 15.0687 | 13.1133 | 14.8931 | 9.9966 | 12.7658 | 19.2743 | 17.75 | 20.3293 | 21.3472 | 24.487 | 35.0471 | 35.0248 | 20.9641 | 6.8215 | 0.8906 | 0 | 0 | 0 | 0 | 0 | 0 | 0 | 0 | 0 | 0 | 0 | 273.15 | 2 | 297.15 | 0.0069 | -4.976233867 | -4.963898626 | Elnaggar, E. M., Kabel, K. I., Farag, A. A., & Al-Gamal, A. G. (2017). Comparative study on doping of polyaniline with graphene and multi-walled carbon nanotubes. Journal of Nanostructure in Chemistry, 7(1), 75-83.
188 | PANI | Training | Aniline | [Ani] | 0.01 | Ammonium persulfate | [APS] | 0.01 | / | [/] | 0 | hydrochloric acid | [HCl] | 150 | 1 | water | [H2O] | 5.6 | methanol | [CH3OH] | 0.2 | / | [/] | 0 | / | [/] | 0 | 0 | 0 | 0 | 0 | 0 | 0 | 0 | 0 | 0 | 0 | 0 | 0 | 0.6588 | 3.4776 | 11.0882 | 17.7194 | 14.0156 | 9.7304 | 12.199 | 10.1358 | 6.117 | 7.2398 | 6.4478 | 3.2892 | 2.1378 | 2.6856 | 3.5 | 4.3816 | 5.5862 | 5.2016 | 3.2064 | 2.3562 | 2.3544 | 4.4666 | 7.5244 | 6.0412 | 4.7362 | 5.7368 | 3.7976 | 5.086 | 7.9932 | 7.1394 | 8.0428 | 8.0588 | 9.2138 | 14.0716 | 14.3762 | 8.7584 | 2.9728 | 0.4088 | 0 | 0 | 0 | 0 | 0 | 0 | 0 | 0 | 0 | 0 | 0 | 273.15 | 12 | 297.15 | 1.3 | 0.2623642645 | 0.2394666727 | Tang, L., Yang, Z., Duan, F., & Chen, M. (2017). Fabrication of graphene sheets/polyaniline nanofibers composite for enhanced supercapacitor properties. Colloids and Surfaces A: Physicochemical and Engineering Aspects, 520, 184-192.
189 | PANI | Training | Aniline | [Ani] | 0.5 | Ammonium persulfate | [APS] | 0.5 | / | [/] | 0 | hydrochloric acid | [HCl] | 80 | 1 | dimethyl propylene urea | [C6H12N2O] | 0.6 | / | [/] | 0 | / | [/] | 0 | / | [/] | 0 | 0 | 0 | 0 | 0 | 0 | 0 | 0 | 0 | 0 | 0 | 0 | 0 | 0 | 0 | 0 | 0 | 0 | 0 | 0 | 0 | 0 | 0 | 0.2478 | 2.2662 | 7.0848 | 11.4978 | 11.6406 | 9.2928 | 8.4384 | 8.4102 | 6.5682 | 3.666 | 1.8108 | 1.371 | 1.4484 | 1.3668 | 1.2222 | 1.1718 | 1.0806 | 0.8604 | 0.6042 | 0.459 | 0.483 | 1.1148 | 2.478 | 2.9928 | 2.0082 | 0.8622 | 0.2148 | 0 | 0 | 0 | 0 | 0 | 0 | 0 | 0 | 0 | 0 | 0 | 0 | 273.15 | 6 | 308.15 | 0.04315 | -3.143072861 | -3.017755779 | Al-Hartomy, O. A., Khasim, S., Roy, A., & Pasha, A. (2019). Highly conductive polyaniline/graphene nano-platelet composite sensor towards detection of toluene and benzene gases. Applied Physics A, 125(1), 1-9.
190 | PANI | Training | Aniline | [Ani] | 0.5 | Ammonium persulfate | [APS] | 0.5 | / | [/] | 0 | hydrochloric acid | [HCl] | 80 | 1 | dimethyl propylene urea | [C6H12N2O] | 0.6 | / | [/] | 0 | / | [/] | 0 | / | [/] | 0 | 0 | 0 | 0 | 0 | 0 | 0 | 0 | 0 | 0 | 0 | 0 | 0 | 0 | 0 | 0 | 0 | 0 | 0 | 0 | 0 | 0 | 0 | 0.2478 | 2.2662 | 7.0848 | 11.4978 | 11.6406 | 9.2928 | 8.4384 | 8.4102 | 6.5682 | 3.666 | 1.8108 | 1.371 | 1.4484 | 1.3668 | 1.2222 | 1.1718 | 1.0806 | 0.8604 | 0.6042 | 0.459 | 0.483 | 1.1148 | 2.478 | 2.9928 | 2.0082 | 0.8622 | 0.2148 | 0 | 0 | 0 | 0 | 0 | 0 | 0 | 0 | 0 | 0 | 0 | 0 | 273.15 | 6 | 313.15 | 0.05266 | -2.943899125 | -3.033740846 | Al-Hartomy, O. A., Khasim, S., Roy, A., & Pasha, A. (2019). Highly conductive polyaniline/graphene nano-platelet composite sensor towards detection of toluene and benzene gases. Applied Physics A, 125(1), 1-9.
191 | PANI | Training | Aniline | [Ani] | 0.5 | Ammonium persulfate | [APS] | 0.5 | / | [/] | 0 | hydrochloric acid | [HCl] | 80 | 1 | dimethyl propylene urea | [C6H12N2O] | 0.6 | / | [/] | 0 | / | [/] | 0 | / | [/] | 0 | 0 | 0 | 0 | 0 | 0 | 0 | 0 | 0 | 0 | 0 | 0 | 0 | 0 | 0 | 0 | 0 | 0 | 0 | 0 | 0 | 0 | 0 | 0.2478 | 2.2662 | 7.0848 | 11.4978 | 11.6406 | 9.2928 | 8.4384 | 8.4102 | 6.5682 | 3.666 | 1.8108 | 1.371 | 1.4484 | 1.3668 | 1.2222 | 1.1718 | 1.0806 | 0.8604 | 0.6042 | 0.459 | 0.483 | 1.1148 | 2.478 | 2.9928 | 2.0082 | 0.8622 | 0.2148 | 0 | 0 | 0 | 0 | 0 | 0 | 0 | 0 | 0 | 0 | 0 | 0 | 273.15 | 6 | 318.15 | 0.05266 | -2.943899125 | -3.023503001 | Al-Hartomy, O. A., Khasim, S., Roy, A., & Pasha, A. (2019). Highly conductive polyaniline/graphene nano-platelet composite sensor towards detection of toluene and benzene gases. Applied Physics A, 125(1), 1-9.
192 | PANI | Training | Aniline | [Ani] | 0.5 | Ammonium persulfate | [APS] | 0.5 | / | [/] | 0 | hydrochloric acid | [HCl] | 80 | 1 | dimethyl propylene urea | [C6H12N2O] | 0.6 | / | [/] | 0 | / | [/] | 0 | / | [/] | 0 | 0 | 0 | 0 | 0 | 0 | 0 | 0 | 0 | 0 | 0 | 0 | 0 | 0 | 0 | 0 | 0 | 0 | 0 | 0 | 0 | 0 | 0 | 0.2478 | 2.2662 | 7.0848 | 11.4978 | 11.6406 | 9.2928 | 8.4384 | 8.4102 | 6.5682 | 3.666 | 1.8108 | 1.371 | 1.4484 | 1.3668 | 1.2222 | 1.1718 | 1.0806 | 0.8604 | 0.6042 | 0.459 | 0.483 | 1.1148 | 2.478 | 2.9928 | 2.0082 | 0.8622 | 0.2148 | 0 | 0 | 0 | 0 | 0 | 0 | 0 | 0 | 0 | 0 | 0 | 0 | 273.15 | 6 | 323.15 | 0.05266 | -2.943899125 | -2.99235534 | Al-Hartomy, O. A., Khasim, S., Roy, A., & Pasha, A. (2019). Highly conductive polyaniline/graphene nano-platelet composite sensor towards detection of toluene and benzene gases. Applied Physics A, 125(1), 1-9.
193 | PANI | Training | Aniline | [Ani] | 0.5 | Ammonium persulfate | [APS] | 0.5 | / | [/] | 0 | hydrochloric acid | [HCl] | 80 | 1 | dimethyl propylene urea | [C6H12N2O] | 0.6 | / | [/] | 0 | / | [/] | 0 | / | [/] | 0 | 0 | 0 | 0 | 0 | 0 | 0 | 0 | 0 | 0 | 0 | 0 | 0 | 0 | 0 | 0 | 0 | 0 | 0 | 0 | 0 | 0 | 0 | 0.2478 | 2.2662 | 7.0848 | 11.4978 | 11.6406 | 9.2928 | 8.4384 | 8.4102 | 6.5682 | 3.666 | 1.8108 | 1.371 | 1.4484 | 1.3668 | 1.2222 | 1.1718 | 1.0806 | 0.8604 | 0.6042 | 0.459 | 0.483 | 1.1148 | 2.478 | 2.9928 | 2.0082 | 0.8622 | 0.2148 | 0 | 0 | 0 | 0 | 0 | 0 | 0 | 0 | 0 | 0 | 0 | 0 | 273.15 | 6 | 328.15 | 0.04315 | -3.143072861 | -2.946058974 | Al-Hartomy, O. A., Khasim, S., Roy, A., & Pasha, A. (2019). Highly conductive polyaniline/graphene nano-platelet composite sensor towards detection of toluene and benzene gases. Applied Physics A, 125(1), 1-9.
194 | PANI | Training | Aniline | [Ani] | 0.5 | Ammonium persulfate | [APS] | 0.5 | / | [/] | 0 | hydrochloric acid | [HCl] | 80 | 1 | dimethyl propylene urea | [C6H12N2O] | 0.6 | / | [/] | 0 | / | [/] | 0 | / | [/] | 0 | 0 | 0 | 0 | 0 | 0 | 0 | 0 | 0 | 0 | 0 | 0 | 0 | 0 | 0 | 0 | 0 | 0 | 0 | 0 | 0 | 0 | 0 | 0.2478 | 2.2662 | 7.0848 | 11.4978 | 11.6406 | 9.2928 | 8.4384 | 8.4102 | 6.5682 | 3.666 | 1.8108 | 1.371 | 1.4484 | 1.3668 | 1.2222 | 1.1718 | 1.0806 | 0.8604 | 0.6042 | 0.459 | 0.483 | 1.1148 | 2.478 | 2.9928 | 2.0082 | 0.8622 | 0.2148 | 0 | 0 | 0 | 0 | 0 | 0 | 0 | 0 | 0 | 0 | 0 | 0 | 273.15 | 6 | 333.15 | 0.05266 | -2.943899125 | -2.890229334 | Al-Hartomy, O. A., Khasim, S., Roy, A., & Pasha, A. (2019). Highly conductive polyaniline/graphene nano-platelet composite sensor towards detection of toluene and benzene gases. Applied Physics A, 125(1), 1-9.
195 | PANI | Test | Aniline | [Ani] | 0.5 | Ammonium persulfate | [APS] | 0.5 | / | [/] | 0 | hydrochloric acid | [HCl] | 80 | 1 | dimethyl propylene urea | [C6H12N2O] | 0.6 | / | [/] | 0 | / | [/] | 0 | / | [/] | 0 | 0 | 0 | 0 | 0 | 0 | 0 | 0 | 0 | 0 | 0 | 0 | 0 | 0 | 0 | 0 | 0 | 0 | 0 | 0 | 0 | 0 | 0 | 0.2478 | 2.2662 | 7.0848 | 11.4978 | 11.6406 | 9.2928 | 8.4384 | 8.4102 | 6.5682 | 3.666 | 1.8108 | 1.371 | 1.4484 | 1.3668 | 1.2222 | 1.1718 | 1.0806 | 0.8604 | 0.6042 | 0.459 | 0.483 | 1.1148 | 2.478 | 2.9928 | 2.0082 | 0.8622 | 0.2148 | 0 | 0 | 0 | 0 | 0 | 0 | 0 | 0 | 0 | 0 | 0 | 0 | 273.15 | 6 | 338.15 | 0.06081 | -2.80000103 | -2.82990804 | Al-Hartomy, O. A., Khasim, S., Roy, A., & Pasha, A. (2019). Highly conductive polyaniline/graphene nano-platelet composite sensor towards detection of toluene and benzene gases. Applied Physics A, 125(1), 1-9.
196 | PANI | Training | Aniline | [Ani] | 0.5 | Ammonium persulfate | [APS] | 0.5 | / | [/] | 0 | hydrochloric acid | [HCl] | 80 | 1 | dimethyl propylene urea | [C6H12N2O] | 0.6 | / | [/] | 0 | / | [/] | 0 | / | [/] | 0 | 0 | 0 | 0 | 0 | 0 | 0 | 0 | 0 | 0 | 0 | 0 | 0 | 0 | 0 | 0 | 0 | 0 | 0 | 0 | 0 | 0 | 0 | 0.2478 | 2.2662 | 7.0848 | 11.4978 | 11.6406 | 9.2928 | 8.4384 | 8.4102 | 6.5682 | 3.666 | 1.8108 | 1.371 | 1.4484 | 1.3668 | 1.2222 | 1.1718 | 1.0806 | 0.8604 | 0.6042 | 0.459 | 0.483 | 1.1148 | 2.478 | 2.9928 | 2.0082 | 0.8622 | 0.2148 | 0 | 0 | 0 | 0 | 0 | 0 | 0 | 0 | 0 | 0 | 0 | 0 | 273.15 | 6 | 343.15 | 0.07711 | -2.562522305 | -2.769309834 | Al-Hartomy, O. A., Khasim, S., Roy, A., & Pasha, A. (2019). Highly conductive polyaniline/graphene nano-platelet composite sensor towards detection of toluene and benzene gases. Applied Physics A, 125(1), 1-9.
197 | PANI | Training | Aniline | [Ani] | 0.5 | Ammonium persulfate | [APS] | 0.5 | / | [/] | 0 | hydrochloric acid | [HCl] | 80 | 1 | dimethyl propylene urea | [C6H12N2O] | 0.6 | / | [/] | 0 | / | [/] | 0 | / | [/] | 0 | 0 | 0 | 0 | 0 | 0 | 0 | 0 | 0 | 0 | 0 | 0 | 0 | 0 | 0 | 0 | 0 | 0 | 0 | 0 | 0 | 0 | 0 | 0.2478 | 2.2662 | 7.0848 | 11.4978 | 11.6406 | 9.2928 | 8.4384 | 8.4102 | 6.5682 | 3.666 | 1.8108 | 1.371 | 1.4484 | 1.3668 | 1.2222 | 1.1718 | 1.0806 | 0.8604 | 0.6042 | 0.459 | 0.483 | 1.1148 | 2.478 | 2.9928 | 2.0082 | 0.8622 | 0.2148 | 0 | 0 | 0 | 0 | 0 | 0 | 0 | 0 | 0 | 0 | 0 | 0 | 273.15 | 6 | 348.15 | 0.06081 | -2.80000103 | -2.711720808 | Al-Hartomy, O. A., Khasim, S., Roy, A., & Pasha, A. (2019). Highly conductive polyaniline/graphene nano-platelet composite sensor towards detection of toluene and benzene gases. Applied Physics A, 125(1), 1-9.
198 | PANI | Training | Aniline | [Ani] | 0.5 | Ammonium persulfate | [APS] | 0.5 | / | [/] | 0 | hydrochloric acid | [HCl] | 80 | 1 | dimethyl propylene urea | [C6H12N2O] | 0.6 | / | [/] | 0 | / | [/] | 0 | / | [/] | 0 | 0 | 0 | 0 | 0 | 0 | 0 | 0 | 0 | 0 | 0 | 0 | 0 | 0 | 0 | 0 | 0 | 0 | 0 | 0 | 0 | 0 | 0 | 0.2478 | 2.2662 | 7.0848 | 11.4978 | 11.6406 | 9.2928 | 8.4384 | 8.4102 | 6.5682 | 3.666 | 1.8108 | 1.371 | 1.4484 | 1.3668 | 1.2222 | 1.1718 | 1.0806 | 0.8604 | 0.6042 | 0.459 | 0.483 | 1.1148 | 2.478 | 2.9928 | 2.0082 | 0.8622 | 0.2148 | 0 | 0 | 0 | 0 | 0 | 0 | 0 | 0 | 0 | 0 | 0 | 0 | 273.15 | 6 | 353.15 | 0.07711 | -2.562522305 | -2.65950587 | Al-Hartomy, O. A., Khasim, S., Roy, A., & Pasha, A. (2019). Highly conductive polyaniline/graphene nano-platelet composite sensor towards detection of toluene and benzene gases. Applied Physics A, 125(1), 1-9.
199 | PANI | Test | Aniline | [Ani] | 0.5 | Ammonium persulfate | [APS] | 0.5 | / | [/] | 0 | hydrochloric acid | [HCl] | 80 | 1 | dimethyl propylene urea | [C6H12N2O] | 0.6 | / | [/] | 0 | / | [/] | 0 | / | [/] | 0 | 0 | 0 | 0 | 0 | 0 | 0 | 0 | 0 | 0 | 0 | 0 | 0 | 0 | 0 | 0 | 0 | 0 | 0 | 0 | 0 | 0 | 0 | 0.2478 | 2.2662 | 7.0848 | 11.4978 | 11.6406 | 9.2928 | 8.4384 | 8.4102 | 6.5682 | 3.666 | 1.8108 | 1.371 | 1.4484 | 1.3668 | 1.2222 | 1.1718 | 1.0806 | 0.8604 | 0.6042 | 0.459 | 0.483 | 1.1148 | 2.478 | 2.9928 | 2.0082 | 0.8622 | 0.2148 | 0 | 0 | 0 | 0 | 0 | 0 | 0 | 0 | 0 | 0 | 0 | 0 | 273.15 | 6 | 358.15 | 0.06896 | -2.674228653 | -2.614179654 | Al-Hartomy, O. A., Khasim, S., Roy, A., & Pasha, A. (2019). Highly conductive polyaniline/graphene nano-platelet composite sensor towards detection of toluene and benzene gases. Applied Physics A, 125(1), 1-9.
200 | PANI | Training | Aniline | [Ani] | 0.5 | Ammonium persulfate | [APS] | 0.5 | / | [/] | 0 | hydrochloric acid | [HCl] | 80 | 1 | dimethyl propylene urea | [C6H12N2O] | 0.6 | / | [/] | 0 | / | [/] | 0 | / | [/] | 0 | 0 | 0 | 0 | 0 | 0 | 0 | 0 | 0 | 0 | 0 | 0 | 0 | 0 | 0 | 0 | 0 | 0 | 0 | 0 | 0 | 0 | 0 | 0.2478 | 2.2662 | 7.0848 | 11.4978 | 11.6406 | 9.2928 | 8.4384 | 8.4102 | 6.5682 | 3.666 | 1.8108 | 1.371 | 1.4484 | 1.3668 | 1.2222 | 1.1718 | 1.0806 | 0.8604 | 0.6042 | 0.459 | 0.483 | 1.1148 | 2.478 | 2.9928 | 2.0082 | 0.8622 | 0.2148 | 0 | 0 | 0 | 0 | 0 | 0 | 0 | 0 | 0 | 0 | 0 | 0 | 273.15 | 6 | 363.15 | 0.05266 | -2.943899125 | -2.576502163 | Al-Hartomy, O. A., Khasim, S., Roy, A., & Pasha, A. (2019). Highly conductive polyaniline/graphene nano-platelet composite sensor towards detection of toluene and benzene gases. Applied Physics A, 125(1), 1-9.
201 | PANI | Training | Aniline | [Ani] | 0.5 | Ammonium persulfate | [APS] | 0.5 | / | [/] | 0 | hydrochloric acid | [HCl] | 80 | 1 | dimethyl propylene urea | [C6H12N2O] | 0.6 | / | [/] | 0 | / | [/] | 0 | / | [/] | 0 | 0 | 0 | 0 | 0 | 0 | 0 | 0 | 0 | 0 | 0 | 0 | 0 | 0 | 0 | 0 | 0 | 0 | 0 | 0 | 0 | 0 | 0 | 0.2478 | 2.2662 | 7.0848 | 11.4978 | 11.6406 | 9.2928 | 8.4384 | 8.4102 | 6.5682 | 3.666 | 1.8108 | 1.371 | 1.4484 | 1.3668 | 1.2222 | 1.1718 | 1.0806 | 0.8604 | 0.6042 | 0.459 | 0.483 | 1.1148 | 2.478 | 2.9928 | 2.0082 | 0.8622 | 0.2148 | 0 | 0 | 0 | 0 | 0 | 0 | 0 | 0 | 0 | 0 | 0 | 0 | 273.15 | 6 | 368.15 | 0.08662 | -2.446224543 | -2.546572818 | Al-Hartomy, O. A., Khasim, S., Roy, A., & Pasha, A. (2019). Highly conductive polyaniline/graphene nano-platelet composite sensor towards detection of toluene and benzene gases. Applied Physics A, 125(1), 1-9.
202 | PANI | Test | Aniline | [Ani] | 0.5 | Ammonium persulfate | [APS] | 0.5 | / | [/] | 0 | hydrochloric acid | [HCl] | 80 | 1 | dimethyl propylene urea | [C6H12N2O] | 0.6 | / | [/] | 0 | / | [/] | 0 | / | [/] | 0 | 0 | 0 | 0 | 0 | 0 | 0 | 0 | 0 | 0 | 0 | 0 | 0 | 0 | 0 | 0 | 0 | 0 | 0 | 0 | 0 | 0 | 0 | 0.2478 | 2.2662 | 7.0848 | 11.4978 | 11.6406 | 9.2928 | 8.4384 | 8.4102 | 6.5682 | 3.666 | 1.8108 | 1.371 | 1.4484 | 1.3668 | 1.2222 | 1.1718 | 1.0806 | 0.8604 | 0.6042 | 0.459 | 0.483 | 1.1148 | 2.478 | 2.9928 | 2.0082 | 0.8622 | 0.2148 | 0 | 0 | 0 | 0 | 0 | 0 | 0 | 0 | 0 | 0 | 0 | 0 | 273.15 | 6 | 373.15 | 0.09477 | -2.356302376 | -2.523909762 | Al-Hartomy, O. A., Khasim, S., Roy, A., & Pasha, A. (2019). Highly conductive polyaniline/graphene nano-platelet composite sensor towards detection of toluene and benzene gases. Applied Physics A, 125(1), 1-9.
203 | PANI | Training | Aniline | [Ani] | 0.5 | Ammonium persulfate | [APS] | 0.5 | / | [/] | 0 | hydrochloric acid | [HCl] | 80 | 1 | dimethyl propylene urea | [C6H12N2O] | 0.6 | / | [/] | 0 | / | [/] | 0 | / | [/] | 0 | 0 | 0 | 0 | 0 | 0 | 0 | 0 | 0 | 0 | 0 | 0 | 0 | 0 | 0 | 0 | 0 | 0 | 0 | 0 | 0 | 0 | 0 | 0.2478 | 2.2662 | 7.0848 | 11.4978 | 11.6406 | 9.2928 | 8.4384 | 8.4102 | 6.5682 | 3.666 | 1.8108 | 1.371 | 1.4484 | 1.3668 | 1.2222 | 1.1718 | 1.0806 | 0.8604 | 0.6042 | 0.459 | 0.483 | 1.1148 | 2.478 | 2.9928 | 2.0082 | 0.8622 | 0.2148 | 0 | 0 | 0 | 0 | 0 | 0 | 0 | 0 | 0 | 0 | 0 | 0 | 273.15 | 6 | 378.15 | 0.06896 | -2.674228653 | -2.507512082 | Al-Hartomy, O. A., Khasim, S., Roy, A., & Pasha, A. (2019). Highly conductive polyaniline/graphene nano-platelet composite sensor towards detection of toluene and benzene gases. Applied Physics A, 125(1), 1-9.
204 | PANI | Test | Aniline | [Ani] | 0.5 | Ammonium persulfate | [APS] | 0.5 | / | [/] | 0 | hydrochloric acid | [HCl] | 80 | 1 | dimethyl propylene urea | [C6H12N2O] | 0.6 | / | [/] | 0 | / | [/] | 0 | / | [/] | 0 | 0 | 0 | 0 | 0 | 0 | 0 | 0 | 0 | 0 | 0 | 0 | 0 | 0 | 0 | 0 | 0 | 0 | 0 | 0 | 0 | 0 | 0 | 0.2478 | 2.2662 | 7.0848 | 11.4978 | 11.6406 | 9.2928 | 8.4384 | 8.4102 | 6.5682 | 3.666 | 1.8108 | 1.371 | 1.4484 | 1.3668 | 1.2222 | 1.1718 | 1.0806 | 0.8604 | 0.6042 | 0.459 | 0.483 | 1.1148 | 2.478 | 2.9928 | 2.0082 | 0.8622 | 0.2148 | 0 | 0 | 0 | 0 | 0 | 0 | 0 | 0 | 0 | 0 | 0 | 0 | 273.15 | 6 | 383.15 | 0.07711 | -2.562522305 | -2.495910073 | Al-Hartomy, O. A., Khasim, S., Roy, A., & Pasha, A. (2019). Highly conductive polyaniline/graphene nano-platelet composite sensor towards detection of toluene and benzene gases. Applied Physics A, 125(1), 1-9.
205 | PANI | Test | Aniline | [Ani] | 0.5 | Ammonium persulfate | [APS] | 0.5 | / | [/] | 0 | hydrochloric acid | [HCl] | 80 | 1 | dimethyl propylene urea | [C6H12N2O] | 0.6 | / | [/] | 0 | / | [/] | 0 | / | [/] | 0 | 0 | 0 | 0 | 0 | 0 | 0 | 0 | 0 | 0 | 0 | 0 | 0 | 0 | 0 | 0 | 0 | 0 | 0 | 0 | 0 | 0 | 0 | 0.2478 | 2.2662 | 7.0848 | 11.4978 | 11.6406 | 9.2928 | 8.4384 | 8.4102 | 6.5682 | 3.666 | 1.8108 | 1.371 | 1.4484 | 1.3668 | 1.2222 | 1.1718 | 1.0806 | 0.8604 | 0.6042 | 0.459 | 0.483 | 1.1148 | 2.478 | 2.9928 | 2.0082 | 0.8622 | 0.2148 | 0 | 0 | 0 | 0 | 0 | 0 | 0 | 0 | 0 | 0 | 0 | 0 | 273.15 | 6 | 388.15 | 0.08662 | -2.446224543 | -2.487212594 | Al-Hartomy, O. A., Khasim, S., Roy, A., & Pasha, A. (2019). Highly conductive polyaniline/graphene nano-platelet composite sensor towards detection of toluene and benzene gases. Applied Physics A, 125(1), 1-9.
206 | PANI | Training | Aniline | [Ani] | 0.5 | Ammonium persulfate | [APS] | 0.5 | / | [/] | 0 | hydrochloric acid | [HCl] | 80 | 1 | dimethyl propylene urea | [C6H12N2O] | 0.6 | / | [/] | 0 | / | [/] | 0 | / | [/] | 0 | 0 | 0 | 0 | 0 | 0 | 0 | 0 | 0 | 0 | 0 | 0 | 0 | 0 | 0 | 0 | 0 | 0 | 0 | 0 | 0 | 0 | 0 | 0.2478 | 2.2662 | 7.0848 | 11.4978 | 11.6406 | 9.2928 | 8.4384 | 8.4102 | 6.5682 | 3.666 | 1.8108 | 1.371 | 1.4484 | 1.3668 | 1.2222 | 1.1718 | 1.0806 | 0.8604 | 0.6042 | 0.459 | 0.483 | 1.1148 | 2.478 | 2.9928 | 2.0082 | 0.8622 | 0.2148 | 0 | 0 | 0 | 0 | 0 | 0 | 0 | 0 | 0 | 0 | 0 | 0 | 273.15 | 6 | 393.15 | 0.07711 | -2.562522305 | -2.479161643 | Al-Hartomy, O. A., Khasim, S., Roy, A., & Pasha, A. (2019). Highly conductive polyaniline/graphene nano-platelet composite sensor towards detection of toluene and benzene gases. Applied Physics A, 125(1), 1-9.
207 | PANI | Training | Aniline | [Ani] | 0.5 | Ammonium persulfate | [APS] | 0.5 | / | [/] | 0 | hydrochloric acid | [HCl] | 80 | 1 | dimethyl propylene urea | [C6H12N2O] | 0.6 | / | [/] | 0 | / | [/] | 0 | / | [/] | 0 | 0 | 0 | 0 | 0 | 0 | 0 | 0 | 0 | 0 | 0 | 0 | 0 | 0 | 0 | 0 | 0 | 0 | 0 | 0 | 0 | 0 | 0 | 0.2478 | 2.2662 | 7.0848 | 11.4978 | 11.6406 | 9.2928 | 8.4384 | 8.4102 | 6.5682 | 3.666 | 1.8108 | 1.371 | 1.4484 | 1.3668 | 1.2222 | 1.1718 | 1.0806 | 0.8604 | 0.6042 | 0.459 | 0.483 | 1.1148 | 2.478 | 2.9928 | 2.0082 | 0.8622 | 0.2148 | 0 | 0 | 0 | 0 | 0 | 0 | 0 | 0 | 0 | 0 | 0 | 0 | 273.15 | 6 | 285.15 | 0.07711 | -2.562522305 | -2.542660596 | Al-Hartomy, O. A., Khasim, S., Roy, A., & Pasha, A. (2019). Highly conductive polyaniline/graphene nano-platelet composite sensor towards detection of toluene and benzene gases. Applied Physics A, 125(1), 1-9.
208 | PANI | Training | Aniline | [Ani] | 0.5 | Ammonium persulfate | [APS] | 0.5 | / | [/] | 0 | hydrochloric acid | [HCl] | 80 | 1 | dimethyl propylene urea | [C6H12N2O] | 0.6 | / | [/] | 0 | / | [/] | 0 | / | [/] | 0 | 0 | 0 | 0 | 0 | 0 | 0 | 0 | 0 | 0 | 0 | 0 | 0 | 0 | 0 | 0 | 0 | 0 | 0 | 0 | 0 | 0 | 0 | 0.2478 | 2.2662 | 7.0848 | 11.4978 | 11.6406 | 9.2928 | 8.4384 | 8.4102 | 6.5682 | 3.666 | 1.8108 | 1.371 | 1.4484 | 1.3668 | 1.2222 | 1.1718 | 1.0806 | 0.8604 | 0.6042 | 0.459 | 0.483 | 1.1148 | 2.478 | 2.9928 | 2.0082 | 0.8622 | 0.2148 | 0 | 0 | 0 | 0 | 0 | 0 | 0 | 0 | 0 | 0 | 0 | 0 | 273.15 | 6 | 403.15 | 0.06896 | -2.674228653 | -2.454579128 | Al-Hartomy, O. A., Khasim, S., Roy, A., & Pasha, A. (2019). Highly conductive polyaniline/graphene nano-platelet composite sensor towards detection of toluene and benzene gases. Applied Physics A, 125(1), 1-9.
209 | PANI | Training | Aniline | [Ani] | 0.5 | Ammonium persulfate | [APS] | 0.5 | / | [/] | 0 | hydrochloric acid | [HCl] | 80 | 1 | dimethyl propylene urea | [C6H12N2O] | 0.6 | / | [/] | 0 | / | [/] | 0 | / | [/] | 0 | 0 | 0 | 0 | 0 | 0 | 0 | 0 | 0 | 0 | 0 | 0 | 0 | 0 | 0 | 0 | 0 | 0 | 0 | 0 | 0 | 0 | 0 | 0.2478 | 2.2662 | 7.0848 | 11.4978 | 11.6406 | 9.2928 | 8.4384 | 8.4102 | 6.5682 | 3.666 | 1.8108 | 1.371 | 1.4484 | 1.3668 | 1.2222 | 1.1718 | 1.0806 | 0.8604 | 0.6042 | 0.459 | 0.483 | 1.1148 | 2.478 | 2.9928 | 2.0082 | 0.8622 | 0.2148 | 0 | 0 | 0 | 0 | 0 | 0 | 0 | 0 | 0 | 0 | 0 | 0 | 273.15 | 6 | 408.15 | 0.08662 | -2.446224543 | -2.43244604 | Al-Hartomy, O. A., Khasim, S., Roy, A., & Pasha, A. (2019). Highly conductive polyaniline/graphene nano-platelet composite sensor towards detection of toluene and benzene gases. Applied Physics A, 125(1), 1-9.
210 | PANI | Training | Aniline | [Ani] | 0.5 | Ammonium persulfate | [APS] | 0.5 | / | [/] | 0 | hydrochloric acid | [HCl] | 80 | 1 | dimethyl propylene urea | [C6H12N2O] | 0.6 | / | [/] | 0 | / | [/] | 0 | / | [/] | 0 | 0 | 0 | 0 | 0 | 0 | 0 | 0 | 0 | 0 | 0 | 0 | 0 | 0 | 0 | 0 | 0 | 0 | 0 | 0 | 0 | 0 | 0 | 0.2478 | 2.2662 | 7.0848 | 11.4978 | 11.6406 | 9.2928 | 8.4384 | 8.4102 | 6.5682 | 3.666 | 1.8108 | 1.371 | 1.4484 | 1.3668 | 1.2222 | 1.1718 | 1.0806 | 0.8604 | 0.6042 | 0.459 | 0.483 | 1.1148 | 2.478 | 2.9928 | 2.0082 | 0.8622 | 0.2148 | 0 | 0 | 0 | 0 | 0 | 0 | 0 | 0 | 0 | 0 | 0 | 0 | 273.15 | 6 | 413.15 | 0.10292 | -2.273803292 | -2.400013062 | Al-Hartomy, O. A., Khasim, S., Roy, A., & Pasha, A. (2019). Highly conductive polyaniline/graphene nano-platelet composite sensor towards detection of toluene and benzene gases. Applied Physics A, 125(1), 1-9.
211 | PANI | Training | Aniline | [Ani] | 0.5 | Ammonium persulfate | [APS] | 0.5 | / | [/] | 0 | hydrochloric acid | [HCl] | 80 | 1 | dimethyl propylene urea | [C6H12N2O] | 0.6 | / | [/] | 0 | / | [/] | 0 | / | [/] | 0 | 0 | 0 | 0 | 0 | 0 | 0 | 0 | 0 | 0 | 0 | 0 | 0 | 0 | 0 | 0 | 0 | 0 | 0 | 0 | 0 | 0 | 0 | 0.2478 | 2.2662 | 7.0848 | 11.4978 | 11.6406 | 9.2928 | 8.4384 | 8.4102 | 6.5682 | 3.666 | 1.8108 | 1.371 | 1.4484 | 1.3668 | 1.2222 | 1.1718 | 1.0806 | 0.8604 | 0.6042 | 0.459 | 0.483 | 1.1148 | 2.478 | 2.9928 | 2.0082 | 0.8622 | 0.2148 | 0 | 0 | 0 | 0 | 0 | 0 | 0 | 0 | 0 | 0 | 0 | 0 | 273.15 | 6 | 418.15 | 0.10292 | -2.273803292 | -2.354698662 | Al-Hartomy, O. A., Khasim, S., Roy, A., & Pasha, A. (2019). Highly conductive polyaniline/graphene nano-platelet composite sensor towards detection of toluene and benzene gases. Applied Physics A, 125(1), 1-9.
212 | PANI | Training | Aniline | [Ani] | 0.5 | Ammonium persulfate | [APS] | 0.5 | / | [/] | 0 | hydrochloric acid | [HCl] | 80 | 1 | dimethyl propylene urea | [C6H12N2O] | 0.6 | / | [/] | 0 | / | [/] | 0 | / | [/] | 0 | 0 | 0 | 0 | 0 | 0 | 0 | 0 | 0 | 0 | 0 | 0 | 0 | 0 | 0 | 0 | 0 | 0 | 0 | 0 | 0 | 0 | 0 | 0.2478 | 2.2662 | 7.0848 | 11.4978 | 11.6406 | 9.2928 | 8.4384 | 8.4102 | 6.5682 | 3.666 | 1.8108 | 1.371 | 1.4484 | 1.3668 | 1.2222 | 1.1718 | 1.0806 | 0.8604 | 0.6042 | 0.459 | 0.483 | 1.1148 | 2.478 | 2.9928 | 2.0082 | 0.8622 | 0.2148 | 0 | 0 | 0 | 0 | 0 | 0 | 0 | 0 | 0 | 0 | 0 | 0 | 273.15 | 6 | 423.15 | 0.08662 | -2.446224543 | -2.294293421 | Al-Hartomy, O. A., Khasim, S., Roy, A., & Pasha, A. (2019). Highly conductive polyaniline/graphene nano-platelet composite sensor towards detection of toluene and benzene gases. Applied Physics A, 125(1), 1-9.
213 | PANI | Training | Aniline | [Ani] | 0.5 | Ammonium persulfate | [APS] | 0.5 | / | [/] | 0 | hydrochloric acid | [HCl] | 80 | 1 | dimethyl propylene urea | [C6H12N2O] | 0.6 | / | [/] | 0 | / | [/] | 0 | / | [/] | 0 | 0 | 0 | 0 | 0 | 0 | 0 | 0 | 0 | 0 | 0 | 0 | 0 | 0 | 0 | 0 | 0 | 0 | 0 | 0 | 0 | 0 | 0 | 0.2478 | 2.2662 | 7.0848 | 11.4978 | 11.6406 | 9.2928 | 8.4384 | 8.4102 | 6.5682 | 3.666 | 1.8108 | 1.371 | 1.4484 | 1.3668 | 1.2222 | 1.1718 | 1.0806 | 0.8604 | 0.6042 | 0.459 | 0.483 | 1.1148 | 2.478 | 2.9928 | 2.0082 | 0.8622 | 0.2148 | 0 | 0 | 0 | 0 | 0 | 0 | 0 | 0 | 0 | 0 | 0 | 0 | 273.15 | 6 | 428.15 | 0.08662 | -2.446224543 | -2.217117845 | Al-Hartomy, O. A., Khasim, S., Roy, A., & Pasha, A. (2019). Highly conductive polyaniline/graphene nano-platelet composite sensor towards detection of toluene and benzene gases. Applied Physics A, 125(1), 1-9.
214 | PANI | Training | Aniline | [Ani] | 0.5 | Ammonium persulfate | [APS] | 0.5 | / | [/] | 0 | hydrochloric acid | [HCl] | 80 | 1 | dimethyl propylene urea | [C6H12N2O] | 0.6 | / | [/] | 0 | / | [/] | 0 | / | [/] | 0 | 0 | 0 | 0 | 0 | 0 | 0 | 0 | 0 | 0 | 0 | 0 | 0 | 0 | 0 | 0 | 0 | 0 | 0 | 0 | 0 | 0 | 0 | 0.2478 | 2.2662 | 7.0848 | 11.4978 | 11.6406 | 9.2928 | 8.4384 | 8.4102 | 6.5682 | 3.666 | 1.8108 | 1.371 | 1.4484 | 1.3668 | 1.2222 | 1.1718 | 1.0806 | 0.8604 | 0.6042 | 0.459 | 0.483 | 1.1148 | 2.478 | 2.9928 | 2.0082 | 0.8622 | 0.2148 | 0 | 0 | 0 | 0 | 0 | 0 | 0 | 0 | 0 | 0 | 0 | 0 | 273.15 | 6 | 433.15 | 0.13688 | -1.988650649 | -2.122161108 | Al-Hartomy, O. A., Khasim, S., Roy, A., & Pasha, A. (2019). Highly conductive polyaniline/graphene nano-platelet composite sensor towards detection of toluene and benzene gases. Applied Physics A, 125(1), 1-9.
215 | PANI | Training | Aniline | [Ani] | 0.5 | Ammonium persulfate | [APS] | 0.5 | / | [/] | 0 | hydrochloric acid | [HCl] | 80 | 1 | dimethyl propylene urea | [C6H12N2O] | 0.6 | / | [/] | 0 | / | [/] | 0 | / | [/] | 0 | 0 | 0 | 0 | 0 | 0 | 0 | 0 | 0 | 0 | 0 | 0 | 0 | 0 | 0 | 0 | 0 | 0 | 0 | 0 | 0 | 0 | 0 | 0.2478 | 2.2662 | 7.0848 | 11.4978 | 11.6406 | 9.2928 | 8.4384 | 8.4102 | 6.5682 | 3.666 | 1.8108 | 1.371 | 1.4484 | 1.3668 | 1.2222 | 1.1718 | 1.0806 | 0.8604 | 0.6042 | 0.459 | 0.483 | 1.1148 | 2.478 | 2.9928 | 2.0082 | 0.8622 | 0.2148 | 0 | 0 | 0 | 0 | 0 | 0 | 0 | 0 | 0 | 0 | 0 | 0 | 273.15 | 6 | 438.15 | 0.13688 | -1.988650649 | -2.009186153 | Al-Hartomy, O. A., Khasim, S., Roy, A., & Pasha, A. (2019). Highly conductive polyaniline/graphene nano-platelet composite sensor towards detection of toluene and benzene gases. Applied Physics A, 125(1), 1-9.
216 | PANI | Training | Aniline | [Ani] | 0.5 | Ammonium persulfate | [APS] | 0.5 | / | [/] | 0 | hydrochloric acid | [HCl] | 80 | 1 | dimethyl propylene urea | [C6H12N2O] | 0.6 | / | [/] | 0 | / | [/] | 0 | / | [/] | 0 | 0 | 0 | 0 | 0 | 0 | 0 | 0 | 0 | 0 | 0 | 0 | 0 | 0 | 0 | 0 | 0 | 0 | 0 | 0 | 0 | 0 | 0 | 0.2478 | 2.2662 | 7.0848 | 11.4978 | 11.6406 | 9.2928 | 8.4384 | 8.4102 | 6.5682 | 3.666 | 1.8108 | 1.371 | 1.4484 | 1.3668 | 1.2222 | 1.1718 | 1.0806 | 0.8604 | 0.6042 | 0.459 | 0.483 | 1.1148 | 2.478 | 2.9928 | 2.0082 | 0.8622 | 0.2148 | 0 | 0 | 0 | 0 | 0 | 0 | 0 | 0 | 0 | 0 | 0 | 0 | 273.15 | 6 | 443.15 | 0.15454 | -1.867302316 | -1.87878748 | Al-Hartomy, O. A., Khasim, S., Roy, A., & Pasha, A. (2019). Highly conductive polyaniline/graphene nano-platelet composite sensor towards detection of toluene and benzene gases. Applied Physics A, 125(1), 1-9.
217 | PANI | Training | Aniline | [Ani] | 0.5 | Ammonium persulfate | [APS] | 0.5 | / | [/] | 0 | hydrochloric acid | [HCl] | 80 | 1 | dimethyl propylene urea | [C6H12N2O] | 0.6 | / | [/] | 0 | / | [/] | 0 | / | [/] | 0 | 0 | 0 | 0 | 0 | 0 | 0 | 0 | 0 | 0 | 0 | 0 | 0 | 0 | 0 | 0 | 0 | 0 | 0 | 0 | 0 | 0 | 0 | 0.2478 | 2.2662 | 7.0848 | 11.4978 | 11.6406 | 9.2928 | 8.4384 | 8.4102 | 6.5682 | 3.666 | 1.8108 | 1.371 | 1.4484 | 1.3668 | 1.2222 | 1.1718 | 1.0806 | 0.8604 | 0.6042 | 0.459 | 0.483 | 1.1148 | 2.478 | 2.9928 | 2.0082 | 0.8622 | 0.2148 | 0 | 0 | 0 | 0 | 0 | 0 | 0 | 0 | 0 | 0 | 0 | 0 | 273.15 | 6 | 448.15 | 0.17899 | -1.720425341 | -1.73239066 | Al-Hartomy, O. A., Khasim, S., Roy, A., & Pasha, A. (2019). Highly conductive polyaniline/graphene nano-platelet composite sensor towards detection of toluene and benzene gases. Applied Physics A, 125(1), 1-9.
218 | PANI | Training | Aniline | [Ani] | 0.5 | Ammonium persulfate | [APS] | 0.5 | / | [/] | 0 | hydrochloric acid | [HCl] | 80 | 1 | dimethyl propylene urea | [C6H12N2O] | 0.6 | / | [/] | 0 | / | [/] | 0 | / | [/] | 0 | 0 | 0 | 0 | 0 | 0 | 0 | 0 | 0 | 0 | 0 | 0 | 0 | 0 | 0 | 0 | 0 | 0 | 0 | 0 | 0 | 0 | 0 | 0.2478 | 2.2662 | 7.0848 | 11.4978 | 11.6406 | 9.2928 | 8.4384 | 8.4102 | 6.5682 | 3.666 | 1.8108 | 1.371 | 1.4484 | 1.3668 | 1.2222 | 1.1718 | 1.0806 | 0.8604 | 0.6042 | 0.459 | 0.483 | 1.1148 | 2.478 | 2.9928 | 2.0082 | 0.8622 | 0.2148 | 0 | 0 | 0 | 0 | 0 | 0 | 0 | 0 | 0 | 0 | 0 | 0 | 273.15 | 6 | 453.15 | 0.1885 | -1.668657272 | -1.572187706 | Al-Hartomy, O. A., Khasim, S., Roy, A., & Pasha, A. (2019). Highly conductive polyaniline/graphene nano-platelet composite sensor towards detection of toluene and benzene gases. Applied Physics A, 125(1), 1-9.
219 | PANI | Test | Aniline | [Ani] | 0.5 | Ammonium persulfate | [APS] | 0.5 | / | [/] | 0 | hydrochloric acid | [HCl] | 80 | 1 | dimethyl propylene urea | [C6H12N2O] | 0.6 | / | [/] | 0 | / | [/] | 0 | / | [/] | 0 | 0 | 0 | 0 | 0 | 0 | 0 | 0 | 0 | 0 | 0 | 0 | 0 | 0 | 0 | 0 | 0 | 0 | 0 | 0 | 0 | 0 | 0 | 0.2478 | 2.2662 | 7.0848 | 11.4978 | 11.6406 | 9.2928 | 8.4384 | 8.4102 | 6.5682 | 3.666 | 1.8108 | 1.371 | 1.4484 | 1.3668 | 1.2222 | 1.1718 | 1.0806 | 0.8604 | 0.6042 | 0.459 | 0.483 | 1.1148 | 2.478 | 2.9928 | 2.0082 | 0.8622 | 0.2148 | 0 | 0 | 0 | 0 | 0 | 0 | 0 | 0 | 0 | 0 | 0 | 0 | 273.15 | 6 | 458.15 | 0.23061 | -1.467027307 | -1.401009483 | Al-Hartomy, O. A., Khasim, S., Roy, A., & Pasha, A. (2019). Highly conductive polyaniline/graphene nano-platelet composite sensor towards detection of toluene and benzene gases. Applied Physics A, 125(1), 1-9.
220 | PANI | Training | Aniline | [Ani] | 0.5 | Ammonium persulfate | [APS] | 0.5 | / | [/] | 0 | hydrochloric acid | [HCl] | 80 | 1 | dimethyl propylene urea | [C6H12N2O] | 0.6 | / | [/] | 0 | / | [/] | 0 | / | [/] | 0 | 0 | 0 | 0 | 0 | 0 | 0 | 0 | 0 | 0 | 0 | 0 | 0 | 0 | 0 | 0 | 0 | 0 | 0 | 0 | 0 | 0 | 0 | 0.2478 | 2.2662 | 7.0848 | 11.4978 | 11.6406 | 9.2928 | 8.4384 | 8.4102 | 6.5682 | 3.666 | 1.8108 | 1.371 | 1.4484 | 1.3668 | 1.2222 | 1.1718 | 1.0806 | 0.8604 | 0.6042 | 0.459 | 0.483 | 1.1148 | 2.478 | 2.9928 | 2.0082 | 0.8622 | 0.2148 | 0 | 0 | 0 | 0 | 0 | 0 | 0 | 0 | 0 | 0 | 0 | 0 | 273.15 | 6 | 463.15 | 0.27272 | -1.299309651 | -1.222144707 | Al-Hartomy, O. A., Khasim, S., Roy, A., & Pasha, A. (2019). Highly conductive polyaniline/graphene nano-platelet composite sensor towards detection of toluene and benzene gases. Applied Physics A, 125(1), 1-9.
221 | PANI | Training | Aniline | [Ani] | 0.5 | Ammonium persulfate | [APS] | 0.5 | / | [/] | 0 | hydrochloric acid | [HCl] | 80 | 1 | dimethyl propylene urea | [C6H12N2O] | 0.6 | / | [/] | 0 | / | [/] | 0 | / | [/] | 0 | 0 | 0 | 0 | 0 | 0 | 0 | 0 | 0 | 0 | 0 | 0 | 0 | 0 | 0 | 0 | 0 | 0 | 0 | 0 | 0 | 0 | 0 | 0.2478 | 2.2662 | 7.0848 | 11.4978 | 11.6406 | 9.2928 | 8.4384 | 8.4102 | 6.5682 | 3.666 | 1.8108 | 1.371 | 1.4484 | 1.3668 | 1.2222 | 1.1718 | 1.0806 | 0.8604 | 0.6042 | 0.459 | 0.483 | 1.1148 | 2.478 | 2.9928 | 2.0082 | 0.8622 | 0.2148 | 0 | 0 | 0 | 0 | 0 | 0 | 0 | 0 | 0 | 0 | 0 | 0 | 273.15 | 6 | 468.15 | 0.34065 | -1.076899722 | -1.039123057 | Al-Hartomy, O. A., Khasim, S., Roy, A., & Pasha, A. (2019). Highly conductive polyaniline/graphene nano-platelet composite sensor towards detection of toluene and benzene gases. Applied Physics A, 125(1), 1-9.
222 | PANI | Test | Aniline | [Ani] | 0.5 | Ammonium persulfate | [APS] | 0.5 | / | [/] | 0 | hydrochloric acid | [HCl] | 80 | 1 | dimethyl propylene urea | [C6H12N2O] | 0.6 | / | [/] | 0 | / | [/] | 0 | / | [/] | 0 | 0 | 0 | 0 | 0 | 0 | 0 | 0 | 0 | 0 | 0 | 0 | 0 | 0 | 0 | 0 | 0 | 0 | 0 | 0 | 0 | 0 | 0 | 0.2478 | 2.2662 | 7.0848 | 11.4978 | 11.6406 | 9.2928 | 8.4384 | 8.4102 | 6.5682 | 3.666 | 1.8108 | 1.371 | 1.4484 | 1.3668 | 1.2222 | 1.1718 | 1.0806 | 0.8604 | 0.6042 | 0.459 | 0.483 | 1.1148 | 2.478 | 2.9928 | 2.0082 | 0.8622 | 0.2148 | 0 | 0 | 0 | 0 | 0 | 0 | 0 | 0 | 0 | 0 | 0 | 0 | 273.15 | 6 | 473.15 | 0.45204 | -0.793984607 | -0.855485704 | Al-Hartomy, O. A., Khasim, S., Roy, A., & Pasha, A. (2019). Highly conductive polyaniline/graphene nano-platelet composite sensor towards detection of toluene and benzene gases. Applied Physics A, 125(1), 1-9.
223 | PANI | Training | Aniline | [Ani] | 0.01 | Ammonium persulfate | [APS] | 0.03 | / | [/] | 0 | sulferic acid | [H2SO4] | 10 | 1 | water | [H2O] | 5.6 | hexane | [C6H14] | 0.1 | / | [/] | 0 | / | [/] | 0 | 0 | 0 | 0 | 0 | 0 | 0 | 0 | 0 | 0 | 0 | 0 | 0 | 0.6552 | 3.3824 | 10.864 | 17.4944 | 13.7984 | 9.5088 | 12.0624 | 10.0688 | 6.076 | 7.168 | 6.244 | 2.996 | 1.6501 | 1.7718 | 2.875 | 4.9061 | 6.8168 | 6.4079 | 4.2523 | 3.6181 | 4.1316 | 6.0285 | 8.0956 | 5.9348 | 4.4688 | 5.5104 | 3.64 | 4.9336 | 7.8288 | 6.9552 | 7.8064 | 7.7224 | 8.8088 | 13.664 | 14.028 | 8.5792 | 2.94 | 0.4088 | 0 | 0 | 0 | 0 | 0 | 0 | 0 | 0 | 0 | 0 | 0 | 273.15 | 1 | 297.15 | 1.832 | 0.6054082663 | 0.3206567986 | Ahmad, S., Ali khan, M. M., & Mohammad, F. (2018). Graphene/nickel oxide-based nanocomposite of polyaniline with special reference to ammonia sensing. ACS omega, 3(8), 9378-9387.
224 | PANI | Training | Aniline | [Ani] | 0.01 | Ammonium persulfate | [APS] | 0.03 | / | [/] | 0 | sulferic acid | [H2SO4] | 10 | 1 | water | [H2O] | 5.6 | hexane | [C6H14] | 0.1 | / | [/] | 0 | / | [/] | 0 | 0 | 0 | 0 | 0 | 0 | 0 | 0 | 0 | 0 | 0 | 0 | 0 | 0.6552 | 3.3824 | 10.864 | 17.4944 | 13.7984 | 9.5088 | 12.0624 | 10.0688 | 6.076 | 7.168 | 6.244 | 2.996 | 1.6501 | 1.7718 | 2.875 | 4.9061 | 6.8168 | 6.4079 | 4.2523 | 3.6181 | 4.1316 | 6.0285 | 8.0956 | 5.9348 | 4.4688 | 5.5104 | 3.64 | 4.9336 | 7.8288 | 6.9552 | 7.8064 | 7.7224 | 8.8088 | 13.664 | 14.028 | 8.5792 | 2.94 | 0.4088 | 0 | 0 | 0 | 0 | 0 | 0 | 0 | 0 | 0 | 0 | 0 | 273.15 | 1 | 297.15 | 1.2 | 0.1823215568 | 0.3206567986 | Ahmad, S., Ali khan, M. M., & Mohammad, F. (2018). Graphene/nickel oxide-based nanocomposite of polyaniline with special reference to ammonia sensing. ACS omega, 3(8), 9378-9387.
225 | PANI | Training | Aniline | [Ani] | 0.01 | Ammonium persulfate | [APS] | 0.03 | / | [/] | 0 | sulferic acid | [H2SO4] | 10 | 1 | water | [H2O] | 5.6 | hexane | [C6H14] | 0.1 | / | [/] | 0 | / | [/] | 0 | 0 | 0 | 0 | 0 | 0 | 0 | 0 | 0 | 0 | 0 | 0 | 0 | 0.6552 | 3.3824 | 10.864 | 17.4944 | 13.7984 | 9.5088 | 12.0624 | 10.0688 | 6.076 | 7.168 | 6.244 | 2.996 | 1.6501 | 1.7718 | 2.875 | 4.9061 | 6.8168 | 6.4079 | 4.2523 | 3.6181 | 4.1316 | 6.0285 | 8.0956 | 5.9348 | 4.4688 | 5.5104 | 3.64 | 4.9336 | 7.8288 | 6.9552 | 7.8064 | 7.7224 | 8.8088 | 13.664 | 14.028 | 8.5792 | 2.94 | 0.4088 | 0 | 0 | 0 | 0 | 0 | 0 | 0 | 0 | 0 | 0 | 0 | 273.15 | 1 | 323.15 | 0.99604 | -0.003967862 | -0.069791253 | Ahmad, S., Ali khan, M. M., & Mohammad, F. (2018). Graphene/nickel oxide-based nanocomposite of polyaniline with special reference to ammonia sensing. ACS omega, 3(8), 9378-9387.
226 | PANI | Test | Aniline | [Ani] | 0.01 | Ammonium persulfate | [APS] | 0.03 | / | [/] | 0 | sulferic acid | [H2SO4] | 10 | 1 | water | [H2O] | 5.6 | hexane | [C6H14] | 0.1 | / | [/] | 0 | / | [/] | 0 | 0 | 0 | 0 | 0 | 0 | 0 | 0 | 0 | 0 | 0 | 0 | 0 | 0.6552 | 3.3824 | 10.864 | 17.4944 | 13.7984 | 9.5088 | 12.0624 | 10.0688 | 6.076 | 7.168 | 6.244 | 2.996 | 1.6501 | 1.7718 | 2.875 | 4.9061 | 6.8168 | 6.4079 | 4.2523 | 3.6181 | 4.1316 | 6.0285 | 8.0956 | 5.9348 | 4.4688 | 5.5104 | 3.64 | 4.9336 | 7.8288 | 6.9552 | 7.8064 | 7.7224 | 8.8088 | 13.664 | 14.028 | 8.5792 | 2.94 | 0.4088 | 0 | 0 | 0 | 0 | 0 | 0 | 0 | 0 | 0 | 0 | 0 | 273.15 | 1 | 323.15 | 0.96021 | -0.040603268 | -0.069791253 | Ahmad, S., Ali khan, M. M., & Mohammad, F. (2018). Graphene/nickel oxide-based nanocomposite of polyaniline with special reference to ammonia sensing. ACS omega, 3(8), 9378-9387.
227 | PANI | Training | Aniline | [Ani] | 0.01 | Ammonium persulfate | [APS] | 0.03 | / | [/] | 0 | sulferic acid | [H2SO4] | 10 | 1 | water | [H2O] | 5.6 | hexane | [C6H14] | 0.1 | / | [/] | 0 | / | [/] | 0 | 0 | 0 | 0 | 0 | 0 | 0 | 0 | 0 | 0 | 0 | 0 | 0 | 0.6552 | 3.3824 | 10.864 | 17.4944 | 13.7984 | 9.5088 | 12.0624 | 10.0688 | 6.076 | 7.168 | 6.244 | 2.996 | 1.6501 | 1.7718 | 2.875 | 4.9061 | 6.8168 | 6.4079 | 4.2523 | 3.6181 | 4.1316 | 6.0285 | 8.0956 | 5.9348 | 4.4688 | 5.5104 | 3.64 | 4.9336 | 7.8288 | 6.9552 | 7.8064 | 7.7224 | 8.8088 | 13.664 | 14.028 | 8.5792 | 2.94 | 0.4088 | 0 | 0 | 0 | 0 | 0 | 0 | 0 | 0 | 0 | 0 | 0 | 273.15 | 1 | 323.15 | 0.85828 | -0.152824892 | -0.069791253 | Ahmad, S., Ali khan, M. M., & Mohammad, F. (2018). Graphene/nickel oxide-based nanocomposite of polyaniline with special reference to ammonia sensing. ACS omega, 3(8), 9378-9387.
228 | PANI | Test | Aniline | [Ani] | 0.01 | Ammonium persulfate | [APS] | 0.03 | / | [/] | 0 | sulferic acid | [H2SO4] | 10 | 1 | water | [H2O] | 5.6 | hexane | [C6H14] | 0.1 | / | [/] | 0 | / | [/] | 0 | 0 | 0 | 0 | 0 | 0 | 0 | 0 | 0 | 0 | 0 | 0 | 0 | 0.6552 | 3.3824 | 10.864 | 17.4944 | 13.7984 | 9.5088 | 12.0624 | 10.0688 | 6.076 | 7.168 | 6.244 | 2.996 | 1.6501 | 1.7718 | 2.875 | 4.9061 | 6.8168 | 6.4079 | 4.2523 | 3.6181 | 4.1316 | 6.0285 | 8.0956 | 5.9348 | 4.4688 | 5.5104 | 3.64 | 4.9336 | 7.8288 | 6.9552 | 7.8064 | 7.7224 | 8.8088 | 13.664 | 14.028 | 8.5792 | 2.94 | 0.4088 | 0 | 0 | 0 | 0 | 0 | 0 | 0 | 0 | 0 | 0 | 0 | 273.15 | 1 | 323.15 | 0.83122 | -0.184860778 | -0.069791253 | Ahmad, S., Ali khan, M. M., & Mohammad, F. (2018). Graphene/nickel oxide-based nanocomposite of polyaniline with special reference to ammonia sensing. ACS omega, 3(8), 9378-9387.
229 | PANI | Training | Aniline | [Ani] | 0.01 | Ammonium persulfate | [APS] | 0.03 | / | [/] | 0 | sulferic acid | [H2SO4] | 10 | 1 | water | [H2O] | 5.6 | hexane | [C6H14] | 0.1 | / | [/] | 0 | / | [/] | 0 | 0 | 0 | 0 | 0 | 0 | 0 | 0 | 0 | 0 | 0 | 0 | 0 | 0.6552 | 3.3824 | 10.864 | 17.4944 | 13.7984 | 9.5088 | 12.0624 | 10.0688 | 6.076 | 7.168 | 6.244 | 2.996 | 1.6501 | 1.7718 | 2.875 | 4.9061 | 6.8168 | 6.4079 | 4.2523 | 3.6181 | 4.1316 | 6.0285 | 8.0956 | 5.9348 | 4.4688 | 5.5104 | 3.64 | 4.9336 | 7.8288 | 6.9552 | 7.8064 | 7.7224 | 8.8088 | 13.664 | 14.028 | 8.5792 | 2.94 | 0.4088 | 0 | 0 | 0 | 0 | 0 | 0 | 0 | 0 | 0 | 0 | 0 | 273.15 | 1 | 323.15 | 0.74721 | -0.291409009 | -0.069791253 | Ahmad, S., Ali khan, M. M., & Mohammad, F. (2018). Graphene/nickel oxide-based nanocomposite of polyaniline with special reference to ammonia sensing. ACS omega, 3(8), 9378-9387.
230 | PANI | Training | Aniline | [Ani] | 0.01 | Ammonium persulfate | [APS] | 0.03 | / | [/] | 0 | sulferic acid | [H2SO4] | 10 | 1 | water | [H2O] | 5.6 | hexane | [C6H14] | 0.1 | / | [/] | 0 | / | [/] | 0 | 0 | 0 | 0 | 0 | 0 | 0 | 0 | 0 | 0 | 0 | 0 | 0 | 0.6552 | 3.3824 | 10.864 | 17.4944 | 13.7984 | 9.5088 | 12.0624 | 10.0688 | 6.076 | 7.168 | 6.244 | 2.996 | 1.6501 | 1.7718 | 2.875 | 4.9061 | 6.8168 | 6.4079 | 4.2523 | 3.6181 | 4.1316 | 6.0285 | 8.0956 | 5.9348 | 4.4688 | 5.5104 | 3.64 | 4.9336 | 7.8288 | 6.9552 | 7.8064 | 7.7224 | 8.8088 | 13.664 | 14.028 | 8.5792 | 2.94 | 0.4088 | 0 | 0 | 0 | 0 | 0 | 0 | 0 | 0 | 0 | 0 | 0 | 273.15 | 1 | 343.15 | 1.00159 | 0.0015887373 | -0.006520556 | Ahmad, S., Ali khan, M. M., & Mohammad, F. (2018). Graphene/nickel oxide-based nanocomposite of polyaniline with special reference to ammonia sensing. ACS omega, 3(8), 9378-9387.
231 | PANI | Training | Aniline | [Ani] | 0.01 | Ammonium persulfate | [APS] | 0.03 | / | [/] | 0 | sulferic acid | [H2SO4] | 10 | 1 | water | [H2O] | 5.6 | hexane | [C6H14] | 0.1 | / | [/] | 0 | / | [/] | 0 | 0 | 0 | 0 | 0 | 0 | 0 | 0 | 0 | 0 | 0 | 0 | 0 | 0.6552 | 3.3824 | 10.864 | 17.4944 | 13.7984 | 9.5088 | 12.0624 | 10.0688 | 6.076 | 7.168 | 6.244 | 2.996 | 1.6501 | 1.7718 | 2.875 | 4.9061 | 6.8168 | 6.4079 | 4.2523 | 3.6181 | 4.1316 | 6.0285 | 8.0956 | 5.9348 | 4.4688 | 5.5104 | 3.64 | 4.9336 | 7.8288 | 6.9552 | 7.8064 | 7.7224 | 8.8088 | 13.664 | 14.028 | 8.5792 | 2.94 | 0.4088 | 0 | 0 | 0 | 0 | 0 | 0 | 0 | 0 | 0 | 0 | 0 | 273.15 | 1 | 343.15 | 0.99944 | -0.000560157 | -0.006520556 | Ahmad, S., Ali khan, M. M., & Mohammad, F. (2018). Graphene/nickel oxide-based nanocomposite of polyaniline with special reference to ammonia sensing. ACS omega, 3(8), 9378-9387.
232 | PANI | Training | Aniline | [Ani] | 0.01 | Ammonium persulfate | [APS] | 0.03 | / | [/] | 0 | sulferic acid | [H2SO4] | 10 | 1 | water | [H2O] | 5.6 | hexane | [C6H14] | 0.1 | / | [/] | 0 | / | [/] | 0 | 0 | 0 | 0 | 0 | 0 | 0 | 0 | 0 | 0 | 0 | 0 | 0 | 0.6552 | 3.3824 | 10.864 | 17.4944 | 13.7984 | 9.5088 | 12.0624 | 10.0688 | 6.076 | 7.168 | 6.244 | 2.996 | 1.6501 | 1.7718 | 2.875 | 4.9061 | 6.8168 | 6.4079 | 4.2523 | 3.6181 | 4.1316 | 6.0285 | 8.0956 | 5.9348 | 4.4688 | 5.5104 | 3.64 | 4.9336 | 7.8288 | 6.9552 | 7.8064 | 7.7224 | 8.8088 | 13.664 | 14.028 | 8.5792 | 2.94 | 0.4088 | 0 | 0 | 0 | 0 | 0 | 0 | 0 | 0 | 0 | 0 | 0 | 273.15 | 1 | 343.15 | 1.03187 | 0.0313726901 | -0.006520556 | Ahmad, S., Ali khan, M. M., & Mohammad, F. (2018). Graphene/nickel oxide-based nanocomposite of polyaniline with special reference to ammonia sensing. ACS omega, 3(8), 9378-9387.
233 | PANI | Training | Aniline | [Ani] | 0.01 | Ammonium persulfate | [APS] | 0.03 | / | [/] | 0 | sulferic acid | [H2SO4] | 10 | 1 | water | [H2O] | 5.6 | hexane | [C6H14] | 0.1 | / | [/] | 0 | / | [/] | 0 | 0 | 0 | 0 | 0 | 0 | 0 | 0 | 0 | 0 | 0 | 0 | 0 | 0.6552 | 3.3824 | 10.864 | 17.4944 | 13.7984 | 9.5088 | 12.0624 | 10.0688 | 6.076 | 7.168 | 6.244 | 2.996 | 1.6501 | 1.7718 | 2.875 | 4.9061 | 6.8168 | 6.4079 | 4.2523 | 3.6181 | 4.1316 | 6.0285 | 8.0956 | 5.9348 | 4.4688 | 5.5104 | 3.64 | 4.9336 | 7.8288 | 6.9552 | 7.8064 | 7.7224 | 8.8088 | 13.664 | 14.028 | 8.5792 | 2.94 | 0.4088 | 0 | 0 | 0 | 0 | 0 | 0 | 0 | 0 | 0 | 0 | 0 | 273.15 | 1 | 343.15 | 1.03867 | 0.0379410486 | -0.006520556 | Ahmad, S., Ali khan, M. M., & Mohammad, F. (2018). Graphene/nickel oxide-based nanocomposite of polyaniline with special reference to ammonia sensing. ACS omega, 3(8), 9378-9387.
234 | PANI | Training | Aniline | [Ani] | 0.01 | Ammonium persulfate | [APS] | 0.03 | / | [/] | 0 | sulferic acid | [H2SO4] | 10 | 1 | water | [H2O] | 5.6 | hexane | [C6H14] | 0.1 | / | [/] | 0 | / | [/] | 0 | 0 | 0 | 0 | 0 | 0 | 0 | 0 | 0 | 0 | 0 | 0 | 0 | 0.6552 | 3.3824 | 10.864 | 17.4944 | 13.7984 | 9.5088 | 12.0624 | 10.0688 | 6.076 | 7.168 | 6.244 | 2.996 | 1.6501 | 1.7718 | 2.875 | 4.9061 | 6.8168 | 6.4079 | 4.2523 | 3.6181 | 4.1316 | 6.0285 | 8.0956 | 5.9348 | 4.4688 | 5.5104 | 3.64 | 4.9336 | 7.8288 | 6.9552 | 7.8064 | 7.7224 | 8.8088 | 13.664 | 14.028 | 8.5792 | 2.94 | 0.4088 | 0 | 0 | 0 | 0 | 0 | 0 | 0 | 0 | 0 | 0 | 0 | 273.15 | 1 | 343.15 | 1.08561 | 0.082142041 | -0.006520556 | Ahmad, S., Ali khan, M. M., & Mohammad, F. (2018). Graphene/nickel oxide-based nanocomposite of polyaniline with special reference to ammonia sensing. ACS omega, 3(8), 9378-9387.
235 | PANI | Training | Aniline | [Ani] | 0.01 | Ammonium persulfate | [APS] | 0.03 | / | [/] | 0 | sulferic acid | [H2SO4] | 10 | 1 | water | [H2O] | 5.6 | hexane | [C6H14] | 0.1 | / | [/] | 0 | / | [/] | 0 | 0 | 0 | 0 | 0 | 0 | 0 | 0 | 0 | 0 | 0 | 0 | 0 | 0.6552 | 3.3824 | 10.864 | 17.4944 | 13.7984 | 9.5088 | 12.0624 | 10.0688 | 6.076 | 7.168 | 6.244 | 2.996 | 1.6501 | 1.7718 | 2.875 | 4.9061 | 6.8168 | 6.4079 | 4.2523 | 3.6181 | 4.1316 | 6.0285 | 8.0956 | 5.9348 | 4.4688 | 5.5104 | 3.64 | 4.9336 | 7.8288 | 6.9552 | 7.8064 | 7.7224 | 8.8088 | 13.664 | 14.028 | 8.5792 | 2.94 | 0.4088 | 0 | 0 | 0 | 0 | 0 | 0 | 0 | 0 | 0 | 0 | 0 | 273.15 | 1 | 363.15 | 1.00285 | 0.0028459464 | 0.0286373436 | Ahmad, S., Ali khan, M. M., & Mohammad, F. (2018). Graphene/nickel oxide-based nanocomposite of polyaniline with special reference to ammonia sensing. ACS omega, 3(8), 9378-9387.
236 | PANI | Training | Aniline | [Ani] | 0.01 | Ammonium persulfate | [APS] | 0.03 | / | [/] | 0 | sulferic acid | [H2SO4] | 10 | 1 | water | [H2O] | 5.6 | hexane | [C6H14] | 0.1 | / | [/] | 0 | / | [/] | 0 | 0 | 0 | 0 | 0 | 0 | 0 | 0 | 0 | 0 | 0 | 0 | 0 | 0.6552 | 3.3824 | 10.864 | 17.4944 | 13.7984 | 9.5088 | 12.0624 | 10.0688 | 6.076 | 7.168 | 6.244 | 2.996 | 1.6501 | 1.7718 | 2.875 | 4.9061 | 6.8168 | 6.4079 | 4.2523 | 3.6181 | 4.1316 | 6.0285 | 8.0956 | 5.9348 | 4.4688 | 5.5104 | 3.64 | 4.9336 | 7.8288 | 6.9552 | 7.8064 | 7.7224 | 8.8088 | 13.664 | 14.028 | 8.5792 | 2.94 | 0.4088 | 0 | 0 | 0 | 0 | 0 | 0 | 0 | 0 | 0 | 0 | 0 | 273.15 | 1 | 363.15 | 1.04978 | 0.0485806184 | 0.0286373436 | Ahmad, S., Ali khan, M. M., & Mohammad, F. (2018). Graphene/nickel oxide-based nanocomposite of polyaniline with special reference to ammonia sensing. ACS omega, 3(8), 9378-9387.
237 | PANI | Training | Aniline | [Ani] | 0.01 | Ammonium persulfate | [APS] | 0.03 | / | [/] | 0 | sulferic acid | [H2SO4] | 10 | 1 | water | [H2O] | 5.6 | hexane | [C6H14] | 0.1 | / | [/] | 0 | / | [/] | 0 | 0 | 0 | 0 | 0 | 0 | 0 | 0 | 0 | 0 | 0 | 0 | 0 | 0.6552 | 3.3824 | 10.864 | 17.4944 | 13.7984 | 9.5088 | 12.0624 | 10.0688 | 6.076 | 7.168 | 6.244 | 2.996 | 1.6501 | 1.7718 | 2.875 | 4.9061 | 6.8168 | 6.4079 | 4.2523 | 3.6181 | 4.1316 | 6.0285 | 8.0956 | 5.9348 | 4.4688 | 5.5104 | 3.64 | 4.9336 | 7.8288 | 6.9552 | 7.8064 | 7.7224 | 8.8088 | 13.664 | 14.028 | 8.5792 | 2.94 | 0.4088 | 0 | 0 | 0 | 0 | 0 | 0 | 0 | 0 | 0 | 0 | 0 | 273.15 | 1 | 363.15 | 1.10478 | 0.0996462201 | 0.0286373436 | Ahmad, S., Ali khan, M. M., & Mohammad, F. (2018). Graphene/nickel oxide-based nanocomposite of polyaniline with special reference to ammonia sensing. ACS omega, 3(8), 9378-9387.
238 | PANI | Training | Aniline | [Ani] | 0.01 | Ammonium persulfate | [APS] | 0.03 | / | [/] | 0 | sulferic acid | [H2SO4] | 10 | 1 | water | [H2O] | 5.6 | hexane | [C6H14] | 0.1 | / | [/] | 0 | / | [/] | 0 | 0 | 0 | 0 | 0 | 0 | 0 | 0 | 0 | 0 | 0 | 0 | 0 | 0.6552 | 3.3824 | 10.864 | 17.4944 | 13.7984 | 9.5088 | 12.0624 | 10.0688 | 6.076 | 7.168 | 6.244 | 2.996 | 1.6501 | 1.7718 | 2.875 | 4.9061 | 6.8168 | 6.4079 | 4.2523 | 3.6181 | 4.1316 | 6.0285 | 8.0956 | 5.9348 | 4.4688 | 5.5104 | 3.64 | 4.9336 | 7.8288 | 6.9552 | 7.8064 | 7.7224 | 8.8088 | 13.664 | 14.028 | 8.5792 | 2.94 | 0.4088 | 0 | 0 | 0 | 0 | 0 | 0 | 0 | 0 | 0 | 0 | 0 | 273.15 | 1 | 363.15 | 1.12484 | 0.1176408033 | 0.0286373436 | Ahmad, S., Ali khan, M. M., & Mohammad, F. (2018). Graphene/nickel oxide-based nanocomposite of polyaniline with special reference to ammonia sensing. ACS omega, 3(8), 9378-9387.
239 | PANI | Test | Aniline | [Ani] | 0.01 | Ammonium persulfate | [APS] | 0.03 | / | [/] | 0 | sulferic acid | [H2SO4] | 10 | 1 | water | [H2O] | 5.6 | hexane | [C6H14] | 0.1 | / | [/] | 0 | / | [/] | 0 | 0 | 0 | 0 | 0 | 0 | 0 | 0 | 0 | 0 | 0 | 0 | 0 | 0.6552 | 3.3824 | 10.864 | 17.4944 | 13.7984 | 9.5088 | 12.0624 | 10.0688 | 6.076 | 7.168 | 6.244 | 2.996 | 1.6501 | 1.7718 | 2.875 | 4.9061 | 6.8168 | 6.4079 | 4.2523 | 3.6181 | 4.1316 | 6.0285 | 8.0956 | 5.9348 | 4.4688 | 5.5104 | 3.64 | 4.9336 | 7.8288 | 6.9552 | 7.8064 | 7.7224 | 8.8088 | 13.664 | 14.028 | 8.5792 | 2.94 | 0.4088 | 0 | 0 | 0 | 0 | 0 | 0 | 0 | 0 | 0 | 0 | 0 | 273.15 | 1 | 363.15 | 1.13828 | 0.1295183511 | 0.0286373436 | Ahmad, S., Ali khan, M. M., & Mohammad, F. (2018). Graphene/nickel oxide-based nanocomposite of polyaniline with special reference to ammonia sensing. ACS omega, 3(8), 9378-9387.
240 | PANI | Training | Aniline | [Ani] | 0.01 | Ammonium persulfate | [APS] | 0.03 | / | [/] | 0 | sulferic acid | [H2SO4] | 10 | 1 | water | [H2O] | 5.6 | hexane | [C6H14] | 0.1 | / | [/] | 0 | / | [/] | 0 | 0 | 0 | 0 | 0 | 0 | 0 | 0 | 0 | 0 | 0 | 0 | 0 | 0.6552 | 3.3824 | 10.864 | 17.4944 | 13.7984 | 9.5088 | 12.0624 | 10.0688 | 6.076 | 7.168 | 6.244 | 2.996 | 1.6501 | 1.7718 | 2.875 | 4.9061 | 6.8168 | 6.4079 | 4.2523 | 3.6181 | 4.1316 | 6.0285 | 8.0956 | 5.9348 | 4.4688 | 5.5104 | 3.64 | 4.9336 | 7.8288 | 6.9552 | 7.8064 | 7.7224 | 8.8088 | 13.664 | 14.028 | 8.5792 | 2.94 | 0.4088 | 0 | 0 | 0 | 0 | 0 | 0 | 0 | 0 | 0 | 0 | 0 | 273.15 | 1 | 383.15 | 1.00052 | 0.0005198648 | -0.036696527 | Ahmad, S., Ali khan, M. M., & Mohammad, F. (2018). Graphene/nickel oxide-based nanocomposite of polyaniline with special reference to ammonia sensing. ACS omega, 3(8), 9378-9387.
241 | PANI | Training | Aniline | [Ani] | 0.01 | Ammonium persulfate | [APS] | 0.03 | / | [/] | 0 | sulferic acid | [H2SO4] | 10 | 1 | water | [H2O] | 5.6 | hexane | [C6H14] | 0.1 | / | [/] | 0 | / | [/] | 0 | 0 | 0 | 0 | 0 | 0 | 0 | 0 | 0 | 0 | 0 | 0 | 0 | 0.6552 | 3.3824 | 10.864 | 17.4944 | 13.7984 | 9.5088 | 12.0624 | 10.0688 | 6.076 | 7.168 | 6.244 | 2.996 | 1.6501 | 1.7718 | 2.875 | 4.9061 | 6.8168 | 6.4079 | 4.2523 | 3.6181 | 4.1316 | 6.0285 | 8.0956 | 5.9348 | 4.4688 | 5.5104 | 3.64 | 4.9336 | 7.8288 | 6.9552 | 7.8064 | 7.7224 | 8.8088 | 13.664 | 14.028 | 8.5792 | 2.94 | 0.4088 | 0 | 0 | 0 | 0 | 0 | 0 | 0 | 0 | 0 | 0 | 0 | 273.15 | 1 | 383.15 | 0.97579 | -0.02450788 | -0.036696527 | Ahmad, S., Ali khan, M. M., & Mohammad, F. (2018). Graphene/nickel oxide-based nanocomposite of polyaniline with special reference to ammonia sensing. ACS omega, 3(8), 9378-9387.
242 | PANI | Training | Aniline | [Ani] | 0.01 | Ammonium persulfate | [APS] | 0.03 | / | [/] | 0 | sulferic acid | [H2SO4] | 10 | 1 | water | [H2O] | 5.6 | hexane | [C6H14] | 0.1 | / | [/] | 0 | / | [/] | 0 | 0 | 0 | 0 | 0 | 0 | 0 | 0 | 0 | 0 | 0 | 0 | 0 | 0.6552 | 3.3824 | 10.864 | 17.4944 | 13.7984 | 9.5088 | 12.0624 | 10.0688 | 6.076 | 7.168 | 6.244 | 2.996 | 1.6501 | 1.7718 | 2.875 | 4.9061 | 6.8168 | 6.4079 | 4.2523 | 3.6181 | 4.1316 | 6.0285 | 8.0956 | 5.9348 | 4.4688 | 5.5104 | 3.64 | 4.9336 | 7.8288 | 6.9552 | 7.8064 | 7.7224 | 8.8088 | 13.664 | 14.028 | 8.5792 | 2.94 | 0.4088 | 0 | 0 | 0 | 0 | 0 | 0 | 0 | 0 | 0 | 0 | 0 | 273.15 | 1 | 383.15 | 0.87386 | -0.134835099 | -0.036696527 | Ahmad, S., Ali khan, M. M., & Mohammad, F. (2018). Graphene/nickel oxide-based nanocomposite of polyaniline with special reference to ammonia sensing. ACS omega, 3(8), 9378-9387.
243 | PANI | Test | Aniline | [Ani] | 0.01 | Ammonium persulfate | [APS] | 0.03 | / | [/] | 0 | sulferic acid | [H2SO4] | 10 | 1 | water | [H2O] | 5.6 | hexane | [C6H14] | 0.1 | / | [/] | 0 | / | [/] | 0 | 0 | 0 | 0 | 0 | 0 | 0 | 0 | 0 | 0 | 0 | 0 | 0 | 0.6552 | 3.3824 | 10.864 | 17.4944 | 13.7984 | 9.5088 | 12.0624 | 10.0688 | 6.076 | 7.168 | 6.244 | 2.996 | 1.6501 | 1.7718 | 2.875 | 4.9061 | 6.8168 | 6.4079 | 4.2523 | 3.6181 | 4.1316 | 6.0285 | 8.0956 | 5.9348 | 4.4688 | 5.5104 | 3.64 | 4.9336 | 7.8288 | 6.9552 | 7.8064 | 7.7224 | 8.8088 | 13.664 | 14.028 | 8.5792 | 2.94 | 0.4088 | 0 | 0 | 0 | 0 | 0 | 0 | 0 | 0 | 0 | 0 | 0 | 273.15 | 1 | 383.15 | 0.86383 | -0.146379289 | -0.036696527 | Ahmad, S., Ali khan, M. M., & Mohammad, F. (2018). Graphene/nickel oxide-based nanocomposite of polyaniline with special reference to ammonia sensing. ACS omega, 3(8), 9378-9387.
244 | PANI | Training | Aniline | [Ani] | 0.01 | Ammonium persulfate | [APS] | 0.03 | / | [/] | 0 | sulferic acid | [H2SO4] | 10 | 1 | water | [H2O] | 5.6 | hexane | [C6H14] | 0.1 | / | [/] | 0 | / | [/] | 0 | 0 | 0 | 0 | 0 | 0 | 0 | 0 | 0 | 0 | 0 | 0 | 0 | 0.6552 | 3.3824 | 10.864 | 17.4944 | 13.7984 | 9.5088 | 12.0624 | 10.0688 | 6.076 | 7.168 | 6.244 | 2.996 | 1.6501 | 1.7718 | 2.875 | 4.9061 | 6.8168 | 6.4079 | 4.2523 | 3.6181 | 4.1316 | 6.0285 | 8.0956 | 5.9348 | 4.4688 | 5.5104 | 3.64 | 4.9336 | 7.8288 | 6.9552 | 7.8064 | 7.7224 | 8.8088 | 13.664 | 14.028 | 8.5792 | 2.94 | 0.4088 | 0 | 0 | 0 | 0 | 0 | 0 | 0 | 0 | 0 | 0 | 0 | 273.15 | 1 | 383.15 | 0.81779 | -0.201149699 | -0.036696527 | Ahmad, S., Ali khan, M. M., & Mohammad, F. (2018). Graphene/nickel oxide-based nanocomposite of polyaniline with special reference to ammonia sensing. ACS omega, 3(8), 9378-9387.
245 | PANI | Training | Aniline | [Ani] | 0.01 | Ammonium persulfate | [APS] | 0.03 | / | [/] | 0 | sulferic acid | [H2SO4] | 10 | 1 | water | [H2O] | 5.6 | hexane | [C6H14] | 0.1 | / | [/] | 0 | / | [/] | 0 | 0 | 0 | 0 | 0 | 0 | 0 | 0 | 0 | 0 | 0 | 0 | 0 | 0.6552 | 3.3824 | 10.864 | 17.4944 | 13.7984 | 9.5088 | 12.0624 | 10.0688 | 6.076 | 7.168 | 6.244 | 2.996 | 1.6501 | 1.7718 | 2.875 | 4.9061 | 6.8168 | 6.4079 | 4.2523 | 3.6181 | 4.1316 | 6.0285 | 8.0956 | 5.9348 | 4.4688 | 5.5104 | 3.64 | 4.9336 | 7.8288 | 6.9552 | 7.8064 | 7.7224 | 8.8088 | 13.664 | 14.028 | 8.5792 | 2.94 | 0.4088 | 0 | 0 | 0 | 0 | 0 | 0 | 0 | 0 | 0 | 0 | 0 | 273.15 | 1 | 403.15 | 0.99711 | -0.002894184 | -0.124363852 | Ahmad, S., Ali khan, M. M., & Mohammad, F. (2018). Graphene/nickel oxide-based nanocomposite of polyaniline with special reference to ammonia sensing. ACS omega, 3(8), 9378-9387.
246 | PANI | Training | Aniline | [Ani] | 0.01 | Ammonium persulfate | [APS] | 0.03 | / | [/] | 0 | sulferic acid | [H2SO4] | 10 | 1 | water | [H2O] | 5.6 | hexane | [C6H14] | 0.1 | / | [/] | 0 | / | [/] | 0 | 0 | 0 | 0 | 0 | 0 | 0 | 0 | 0 | 0 | 0 | 0 | 0 | 0.6552 | 3.3824 | 10.864 | 17.4944 | 13.7984 | 9.5088 | 12.0624 | 10.0688 | 6.076 | 7.168 | 6.244 | 2.996 | 1.6501 | 1.7718 | 2.875 | 4.9061 | 6.8168 | 6.4079 | 4.2523 | 3.6181 | 4.1316 | 6.0285 | 8.0956 | 5.9348 | 4.4688 | 5.5104 | 3.64 | 4.9336 | 7.8288 | 6.9552 | 7.8064 | 7.7224 | 8.8088 | 13.664 | 14.028 | 8.5792 | 2.94 | 0.4088 | 0 | 0 | 0 | 0 | 0 | 0 | 0 | 0 | 0 | 0 | 0 | 273.15 | 1 | 403.15 | 0.96021 | -0.040603268 | -0.124363852 | Ahmad, S., Ali khan, M. M., & Mohammad, F. (2018). Graphene/nickel oxide-based nanocomposite of polyaniline with special reference to ammonia sensing. ACS omega, 3(8), 9378-9387.
247 | PANI | Training | Aniline | [Ani] | 0.01 | Ammonium persulfate | [APS] | 0.03 | / | [/] | 0 | sulferic acid | [H2SO4] | 10 | 1 | water | [H2O] | 5.6 | hexane | [C6H14] | 0.1 | / | [/] | 0 | / | [/] | 0 | 0 | 0 | 0 | 0 | 0 | 0 | 0 | 0 | 0 | 0 | 0 | 0 | 0.6552 | 3.3824 | 10.864 | 17.4944 | 13.7984 | 9.5088 | 12.0624 | 10.0688 | 6.076 | 7.168 | 6.244 | 2.996 | 1.6501 | 1.7718 | 2.875 | 4.9061 | 6.8168 | 6.4079 | 4.2523 | 3.6181 | 4.1316 | 6.0285 | 8.0956 | 5.9348 | 4.4688 | 5.5104 | 3.64 | 4.9336 | 7.8288 | 6.9552 | 7.8064 | 7.7224 | 8.8088 | 13.664 | 14.028 | 8.5792 | 2.94 | 0.4088 | 0 | 0 | 0 | 0 | 0 | 0 | 0 | 0 | 0 | 0 | 0 | 273.15 | 1 | 403.15 | 0.85935 | -0.151578989 | -0.124363852 | Ahmad, S., Ali khan, M. M., & Mohammad, F. (2018). Graphene/nickel oxide-based nanocomposite of polyaniline with special reference to ammonia sensing. ACS omega, 3(8), 9378-9387.
248 | PANI | Training | Aniline | [Ani] | 0.01 | Ammonium persulfate | [APS] | 0.03 | / | [/] | 0 | sulferic acid | [H2SO4] | 10 | 1 | water | [H2O] | 5.6 | hexane | [C6H14] | 0.1 | / | [/] | 0 | / | [/] | 0 | 0 | 0 | 0 | 0 | 0 | 0 | 0 | 0 | 0 | 0 | 0 | 0 | 0.6552 | 3.3824 | 10.864 | 17.4944 | 13.7984 | 9.5088 | 12.0624 | 10.0688 | 6.076 | 7.168 | 6.244 | 2.996 | 1.6501 | 1.7718 | 2.875 | 4.9061 | 6.8168 | 6.4079 | 4.2523 | 3.6181 | 4.1316 | 6.0285 | 8.0956 | 5.9348 | 4.4688 | 5.5104 | 3.64 | 4.9336 | 7.8288 | 6.9552 | 7.8064 | 7.7224 | 8.8088 | 13.664 | 14.028 | 8.5792 | 2.94 | 0.4088 | 0 | 0 | 0 | 0 | 0 | 0 | 0 | 0 | 0 | 0 | 0 | 273.15 | 1 | 403.15 | 0.83248 | -0.183346081 | -0.124363852 | Ahmad, S., Ali khan, M. M., & Mohammad, F. (2018). Graphene/nickel oxide-based nanocomposite of polyaniline with special reference to ammonia sensing. ACS omega, 3(8), 9378-9387.
249 | PANI | Training | Aniline | [Ani] | 0.01 | Ammonium persulfate | [APS] | 0.03 | / | [/] | 0 | sulferic acid | [H2SO4] | 10 | 1 | water | [H2O] | 5.6 | hexane | [C6H14] | 0.1 | / | [/] | 0 | / | [/] | 0 | 0 | 0 | 0 | 0 | 0 | 0 | 0 | 0 | 0 | 0 | 0 | 0 | 0.6552 | 3.3824 | 10.864 | 17.4944 | 13.7984 | 9.5088 | 12.0624 | 10.0688 | 6.076 | 7.168 | 6.244 | 2.996 | 1.6501 | 1.7718 | 2.875 | 4.9061 | 6.8168 | 6.4079 | 4.2523 | 3.6181 | 4.1316 | 6.0285 | 8.0956 | 5.9348 | 4.4688 | 5.5104 | 3.64 | 4.9336 | 7.8288 | 6.9552 | 7.8064 | 7.7224 | 8.8088 | 13.664 | 14.028 | 8.5792 | 2.94 | 0.4088 | 0 | 0 | 0 | 0 | 0 | 0 | 0 | 0 | 0 | 0 | 0 | 273.15 | 1 | 403.15 | 0.74613 | -0.292855431 | -0.124363852 | Ahmad, S., Ali khan, M. M., & Mohammad, F. (2018). Graphene/nickel oxide-based nanocomposite of polyaniline with special reference to ammonia sensing. ACS omega, 3(8), 9378-9387.
250 | PANI | Test | Aniline | [Ani] | 0.0025 | Ammonium persulfate | [APS] | 0.0025 | / | [/] | 0 | hydrochloric acid | [HCl] | 45 | 1 | / | [/] | 0 | / | [/] | 0 | / | [/] | 0 | / | [/] | 0 | 0 | 0 | 0 | 0 | 0 | 0 | 0 | 0 | 0 | 0 | 0 | 0 | 0 | 0 | 0 | 0 | 0 | 0 | 0 | 0 | 0 | 0 | 0 | 0 | 0 | 0 | 0 | 0 | 0 | 0 | 0 | 0 | 0 | 0 | 0 | 0 | 0 | 0 | 0 | 0 | 0 | 0 | 0 | 0 | 0 | 0 | 0 | 0 | 0 | 0 | 0 | 0 | 0 | 0 | 0 | 0 | 0 | 0 | 0 | 0 | 0 | 283.15 | 4 | 297.15 | 6.752194e-06 | -11.86960041 | -10.09527972 | Cao, J., & Wang, C. (2018). Highly conductive and flexible silk fabric via electrostatic self assemble between reduced graphene oxide and polyaniline. Organic Electronics, 55, 26-34.
251 | PANI | Training | Aniline | [Ani] | 0.0025 | Ammonium persulfate | [APS] | 0.0025 | / | [/] | 0 | hydrochloric acid | [HCl] | 45 | 1 | / | [/] | 0 | / | [/] | 0 | / | [/] | 0 | / | [/] | 0 | 0 | 0 | 0 | 0 | 0 | 0 | 0 | 0 | 0 | 0 | 0 | 0 | 0 | 0 | 0 | 0 | 0 | 0 | 0 | 0 | 0 | 0 | 0 | 0 | 0 | 0 | 0 | 0 | 0 | 0 | 0 | 0 | 0 | 0 | 0 | 0 | 0 | 0 | 0 | 0 | 0 | 0 | 0 | 0 | 0 | 0 | 0 | 0 | 0 | 0 | 0 | 0 | 0 | 0 | 0 | 0 | 0 | 0 | 0 | 0 | 0 | 283.15 | 4 | 297.15 | 1.996406e-05 | -10.81977828 | -10.09527972 | Cao, J., & Wang, C. (2018). Highly conductive and flexible silk fabric via electrostatic self assemble between reduced graphene oxide and polyaniline. Organic Electronics, 55, 26-34.
252 | PANI | Training | Aniline | [Ani] | 0.0025 | Ammonium persulfate | [APS] | 0.0025 | / | [/] | 0 | hydrochloric acid | [HCl] | 45 | 1 | / | [/] | 0 | / | [/] | 0 | / | [/] | 0 | / | [/] | 0 | 0 | 0 | 0 | 0 | 0 | 0 | 0 | 0 | 0 | 0 | 0 | 0 | 0 | 0 | 0 | 0 | 0 | 0 | 0 | 0 | 0 | 0 | 0 | 0 | 0 | 0 | 0 | 0 | 0 | 0 | 0 | 0 | 0 | 0 | 0 | 0 | 0 | 0 | 0 | 0 | 0 | 0 | 0 | 0 | 0 | 0 | 0 | 0 | 0 | 0 | 0 | 0 | 0 | 0 | 0 | 0 | 0 | 0 | 0 | 0 | 0 | 283.15 | 4 | 297.15 | 0.0005208333 | -7.559760516 | -10.09527972 | Cao, J., & Wang, C. (2018). Highly conductive and flexible silk fabric via electrostatic self assemble between reduced graphene oxide and polyaniline. Organic Electronics, 55, 26-34.
253 | PANI | Training | Aniline | [Ani] | 0.0025 | Ammonium persulfate | [APS] | 0.0025 | / | [/] | 0 | hydrochloric acid | [HCl] | 45 | 1 | / | [/] | 0 | / | [/] | 0 | / | [/] | 0 | / | [/] | 0 | 0 | 0 | 0 | 0 | 0 | 0 | 0 | 0 | 0 | 0 | 0 | 0 | 0 | 0 | 0 | 0 | 0 | 0 | 0 | 0 | 0 | 0 | 0 | 0 | 0 | 0 | 0 | 0 | 0 | 0 | 0 | 0 | 0 | 0 | 0 | 0 | 0 | 0 | 0 | 0 | 0 | 0 | 0 | 0 | 0 | 0 | 0 | 0 | 0 | 0 | 0 | 0 | 0 | 0 | 0 | 0 | 0 | 0 | 0 | 0 | 0 | 283.15 | 4 | 297.15 | 1.996406e-05 | -10.81977828 | -10.09527972 | Cao, J., & Wang, C. (2018). Highly conductive and flexible silk fabric via electrostatic self assemble between reduced graphene oxide and polyaniline. Organic Electronics, 55, 26-34.
254 | PANI | Training | Aniline | [Ani] | 0.004 | Ammonium persulfate | [APS] | 0.004 | / | [/] | 0 | hydrochloric acid | [HCl] | 100 | 1 | chloroform | [CHCl3] | 0.2 | / | [/] | 0 | / | [/] | 0 | / | [/] | 0 | 0 | 0 | 0 | 0 | 0 | 0 | 0 | 0 | 0 | 0 | 0 | 0 | 0 | 0 | 0 | 0 | 0.0452 | 0.2758 | 0.499 | 0.3892 | 0.2436 | 0.2666 | 0.2262 | 0.2476 | 0.5084 | 0.7342 | 0.9326 | 1.1294 | 1.1722 | 1.3654 | 1.6256 | 1.839 | 2.8366 | 4.2142 | 3.5194 | 1.188 | 0.0402 | 0 | 0 | 0 | 0 | 0 | 0 | 0 | 0 | 0 | 0 | 0 | 0 | 0 | 0 | 0 | 0 | 0 | 0 | 0 | 0 | 0 | 0 | 0 | 0 | 297.15 | 24 | 297.15 | 0.0412 | -3.189317023 | -3.252877418 | Adrian, L. C. O., Mariatti, M., & Lockman, Z. (2019). Effect of Dodecylbenzenesulfonic acid as a Surfactant on the Properties of Polyaniline/Graphene Nanocomposites. Materials Today: Proceedings, 17, 864-870.
255 | PANI | Training | Aniline | [Ani] | 0.5 | Ammonium persulfate | [APS] | 0.5 | / | [/] | 0 | / | [/] | 0 | 0 | hydrochloric acid | [HCl] | 6.6 | m-cresol | [C7H8O] | 0.1 | / | [/] | 0 | / | [/] | 0 | 0 | 0 | 0 | 0 | 0 | 0 | 0 | 0 | 0 | 0.0035 | 0.0154 | 0.0723 | 2.5112 | 8.2021 | 12.3545 | 10.3059 | 5.0413 | 4.9329 | 6.3365 | 2.7717 | 0.397 | 1.4624 | 1.9253 | 1.1268 | 3.5442 | 10.5374 | 14.513 | 11.5535 | 12.8692 | 17.786 | 14.5048 | 16.067 | 27.5096 | 30.2429 | 33.1628 | 53.1238 | 52.4648 | 19.6828 | 0.9168 | 0.2835 | 0.1764 | 0.1742 | 0.1822 | 0.1302 | 0.0402 | 0 | 0 | 0 | 0 | 0 | 0 | 0 | 0 | 0 | 0 | 0 | 0 | 0 | 0 | 0 | 0 | 273.15 | 6 | 373.15 | 21.96275 | 3.089348 | 3.025413578 | Khasim, S. (2019). Polyaniline-Graphene nanoplatelet composite films with improved conductivity for high performance X-band microwave shielding applications. Results in Physics, 12, 1073-1081.
256 | PANI | Training | Aniline | [Ani] | 0.5 | Ammonium persulfate | [APS] | 0.5 | / | [/] | 0 | p-toluenesulfonic acid | [C7H8O3S] | 15 | 1 | hydrochloric acid | [HCl] | 6.6 | m-cresol | [C7H8O] | 0.1 | / | [/] | 0 | / | [/] | 0 | 0 | 0 | 0 | 0 | 0 | 0 | 0 | 0 | 0 | 0.0035 | 0.0154 | 0.0723 | 2.5112 | 8.2021 | 12.3545 | 10.3059 | 5.0413 | 4.9329 | 6.3365 | 2.7717 | 0.397 | 1.4624 | 1.9253 | 1.1268 | 3.5442 | 10.5374 | 14.513 | 11.5535 | 12.8692 | 17.786 | 14.5048 | 16.067 | 27.5096 | 30.2429 | 33.1628 | 53.1238 | 52.4648 | 19.6828 | 0.9168 | 0.2835 | 0.1764 | 0.1742 | 0.1822 | 0.1302 | 0.0402 | 0 | 0 | 0 | 0 | 0 | 0 | 0 | 0 | 0 | 0 | 0 | 0 | 0 | 0 | 0 | 0 | 273.15 | 6 | 373.15 | 144.80937 | 4.975418 | 4.939998 | Khasim, S. (2019). Polyaniline-Graphene nanoplatelet composite films with improved conductivity for high performance X-band microwave shielding applications. Results in Physics, 12, 1073-1081.
257 | PANI | Training | Aniline | [Ani] | 0.1 | Ammonium persulfate | [APS] | 0.15 | / | [/] | 0 | p-toluenesulfonic acid | [C7H8O3S] | 100 | 0.4 | water | [H2O] | 55.6 | / | [/] | 0 | / | [/] | 0 | / | [/] | 0 | 0 | 0 | 0 | 0 | 0 | 0 | 0 | 0 | 0 | 0 | 0 | 0 | 6.5052 | 33.5824 | 107.864 | 173.6944 | 136.9984 | 94.4088 | 119.7624 | 99.9688 | 60.326 | 71.168 | 61.994 | 29.746 | 16.3464 | 16.2352 | 20.9612 | 32.3036 | 46.3148 | 41.7556 | 23.0184 | 16.68 | 18.2368 | 41.5888 | 73.4476 | 58.1576 | 44.3688 | 54.7104 | 36.14 | 48.9836 | 77.7288 | 69.0552 | 77.5064 | 76.6724 | 87.4588 | 135.664 | 139.278 | 85.1792 | 29.19 | 4.0588 | 0 | 0 | 0 | 0 | 0 | 0 | 0 | 0 | 0 | 0 | 0 | 273.15 | 4 | 373.15 | 2.05 | 0.7178397932 | 0.6904227231 | Usman, F., Dennis, J. O., Seong, K. C., Ahmed, A. Y., Meriaudeau, F., Ayodele, O. B., ... & Yar, A. (2019). Synthesis and characterisation of a ternary composite of polyaniline, reduced graphene-oxide and chitosan with reduced optical band gap and stable aqueous dispersibility. Results in Physics, 15, 102690.
258 | PANI | Training | Aniline | [Ani] | 0.02 | Ammonium persulfate | [APS] | 0.05 | / | [/] | 0 | hydrochloric acid | [HCl] | 500 | 1 | / | [/] | 0 | / | [/] | 0 | / | [/] | 0 | / | [/] | 0 | 0 | 0 | 0 | 0 | 0 | 0 | 0 | 0 | 0 | 0 | 0 | 0 | 0 | 0 | 0 | 0 | 0 | 0 | 0 | 0 | 0 | 0 | 0 | 0 | 0 | 0 | 0 | 0 | 0 | 0 | 0 | 0 | 0 | 0 | 0 | 0 | 0 | 0 | 0 | 0 | 0 | 0 | 0 | 0 | 0 | 0 | 0 | 0 | 0 | 0 | 0 | 0 | 0 | 0 | 0 | 0 | 0 | 0 | 0 | 0 | 0 | 263.15 | 24 | 297.15 | 0.127 | -2.063568193 | -2.120801292 | Ali, M. K., Hessein, A., Hassan, M. A., Ghali, M., M Shaalan, N., Nakamura, K., & El‐Moneim, A. A. (2021). Heteroatom‐doped reduced graphene oxide/polyaniline nanocomposites with improved n‐type thermoelectric performance. Journal of Applied Polymer Science, 138(34), 50852.
259 | PANI/Gr | Training | Aniline | [Ani] | 0.01 | Ammonium persulfate | [APS] | 0.005 | graphene | [Gr] | 0.5 | hydrochloric acid | [HCl] | 50 | 0.5 | ethanol | [C2H5OH] | 0.5 | / | [/] | 0 | / | [/] | 0 | / | [/] | 0 | 0 | 0 | 0 | 0 | 0 | 0 | 0 | 0 | 0 | 0 | 0 | 0 | 0.051 | 0.2625 | 0.537 | 0.544 | 0.321 | 0.3325 | 0.472 | 0.377 | 0.2045 | 0.1305 | 0.225 | 0.468 | 1.1795 | 2.8235 | 4.29 | 4.575 | 4.0995 | 3.236 | 2.893 | 3.3945 | 3.1105 | 1.633 | 0.617 | 0.41 | 0.503 | 0.6155 | 0.515 | 0.3655 | 0.2815 | 0.364 | 0.6315 | 0.818 | 0.8365 | 0.9585 | 0.9575 | 0.568 | 0.15 | 0 | 0 | 0 | 0 | 0 | 0 | 0 | 0 | 0 | 0 | 0 | 0 | 273.15 | 6 | 297.15 | 0.38926 | -0.943507778 | -0.911764316 | Tung, N. T., Van Khai, T., Lee, H., & Sohn, D. (2011). The effects of dopant on morphology formation in polyaniline graphite nanoplatelet composite. Synthetic Metals, 161(1-2), 177-182.
260 | PANI/Gr | Training | Aniline | [Ani] | 0.01 | Ammonium persulfate | [APS] | 0.005 | graphene | [Gr] | 1 | hydrochloric acid | [HCl] | 50 | 0.5 | ethanol | [C2H5OH] | 0.5 | / | [/] | 0 | / | [/] | 0 | / | [/] | 0 | 0 | 0 | 0 | 0 | 0 | 0 | 0 | 0 | 0 | 0 | 0 | 0 | 0.051 | 0.2625 | 0.537 | 0.544 | 0.321 | 0.3325 | 0.472 | 0.377 | 0.2045 | 0.1305 | 0.225 | 0.468 | 1.1795 | 2.8235 | 4.29 | 4.575 | 4.0995 | 3.236 | 2.893 | 3.3945 | 3.1105 | 1.633 | 0.617 | 0.41 | 0.503 | 0.6155 | 0.515 | 0.3655 | 0.2815 | 0.364 | 0.6315 | 0.818 | 0.8365 | 0.9585 | 0.9575 | 0.568 | 0.15 | 0 | 0 | 0 | 0 | 0 | 0 | 0 | 0 | 0 | 0 | 0 | 0 | 273.15 | 6 | 297.15 | 0.43355 | -0.835748149 | -0.855398316 | Tung, N. T., Van Khai, T., Lee, H., & Sohn, D. (2011). The effects of dopant on morphology formation in polyaniline graphite nanoplatelet composite. Synthetic Metals, 161(1-2), 177-182.
261 | PANI/Gr | Training | Aniline | [Ani] | 0.01 | Ammonium persulfate | [APS] | 0.005 | graphene | [Gr] | 3 | hydrochloric acid | [HCl] | 50 | 0.5 | ethanol | [C2H5OH] | 0.5 | / | [/] | 0 | / | [/] | 0 | / | [/] | 0 | 0 | 0 | 0 | 0 | 0 | 0 | 0 | 0 | 0 | 0 | 0 | 0 | 0.051 | 0.2625 | 0.537 | 0.544 | 0.321 | 0.3325 | 0.472 | 0.377 | 0.2045 | 0.1305 | 0.225 | 0.468 | 1.1795 | 2.8235 | 4.29 | 4.575 | 4.0995 | 3.236 | 2.893 | 3.3945 | 3.1105 | 1.633 | 0.617 | 0.41 | 0.503 | 0.6155 | 0.515 | 0.3655 | 0.2815 | 0.364 | 0.6315 | 0.818 | 0.8365 | 0.9585 | 0.9575 | 0.568 | 0.15 | 0 | 0 | 0 | 0 | 0 | 0 | 0 | 0 | 0 | 0 | 0 | 0 | 273.15 | 6 | 297.15 | 0.50327 | -0.686628474 | -0.717372296 | Tung, N. T., Van Khai, T., Lee, H., & Sohn, D. (2011). The effects of dopant on morphology formation in polyaniline graphite nanoplatelet composite. Synthetic Metals, 161(1-2), 177-182.
262 | PANI/Gr | Training | Aniline | [Ani] | 0.01 | Ammonium persulfate | [APS] | 0.005 | graphene | [Gr] | 5 | hydrochloric acid | [HCl] | 50 | 0.5 | ethanol | [C2H5OH] | 0.5 | / | [/] | 0 | / | [/] | 0 | / | [/] | 0 | 0 | 0 | 0 | 0 | 0 | 0 | 0 | 0 | 0 | 0 | 0 | 0 | 0.051 | 0.2625 | 0.537 | 0.544 | 0.321 | 0.3325 | 0.472 | 0.377 | 0.2045 | 0.1305 | 0.225 | 0.468 | 1.1795 | 2.8235 | 4.29 | 4.575 | 4.0995 | 3.236 | 2.893 | 3.3945 | 3.1105 | 1.633 | 0.617 | 0.41 | 0.503 | 0.6155 | 0.515 | 0.3655 | 0.2815 | 0.364 | 0.6315 | 0.818 | 0.8365 | 0.9585 | 0.9575 | 0.568 | 0.15 | 0 | 0 | 0 | 0 | 0 | 0 | 0 | 0 | 0 | 0 | 0 | 0 | 273.15 | 6 | 297.15 | 0.61093 | -0.492772893 | -0.462583184 | Tung, N. T., Van Khai, T., Lee, H., & Sohn, D. (2011). The effects of dopant on morphology formation in polyaniline graphite nanoplatelet composite. Synthetic Metals, 161(1-2), 177-182.
263 | PANI/Gr | Test | Aniline | [Ani] | 0.01 | Ammonium persulfate | [APS] | 0.005 | graphene | [Gr] | 0.5 | selenous acid | [H2SeO3] | 50 | 0.5 | ethanol | [C2H5OH] | 0.5 | / | [/] | 0 | / | [/] | 0 | / | [/] | 0 | 0 | 0 | 0 | 0 | 0 | 0 | 0 | 0 | 0 | 0 | 0 | 0 | 0.051 | 0.2625 | 0.537 | 0.544 | 0.321 | 0.3325 | 0.472 | 0.377 | 0.2045 | 0.1305 | 0.225 | 0.468 | 1.1795 | 2.8235 | 4.29 | 4.575 | 4.0995 | 3.236 | 2.893 | 3.3945 | 3.1105 | 1.633 | 0.617 | 0.41 | 0.503 | 0.6155 | 0.515 | 0.3655 | 0.2815 | 0.364 | 0.6315 | 0.818 | 0.8365 | 0.9585 | 0.9575 | 0.568 | 0.15 | 0 | 0 | 0 | 0 | 0 | 0 | 0 | 0 | 0 | 0 | 0 | 0 | 273.15 | 6 | 297.15 | 0.04372 | -3.129949616 | -2.817748217 | Tung, N. T., Van Khai, T., Lee, H., & Sohn, D. (2011). The effects of dopant on morphology formation in polyaniline graphite nanoplatelet composite. Synthetic Metals, 161(1-2), 177-182.
264 | PANI/Gr | Training | Aniline | [Ani] | 0.01 | Ammonium persulfate | [APS] | 0.005 | graphene | [Gr] | 1 | selenous acid | [H2SeO3] | 50 | 0.5 | ethanol | [C2H5OH] | 0.5 | / | [/] | 0 | / | [/] | 0 | / | [/] | 0 | 0 | 0 | 0 | 0 | 0 | 0 | 0 | 0 | 0 | 0 | 0 | 0 | 0.051 | 0.2625 | 0.537 | 0.544 | 0.321 | 0.3325 | 0.472 | 0.377 | 0.2045 | 0.1305 | 0.225 | 0.468 | 1.1795 | 2.8235 | 4.29 | 4.575 | 4.0995 | 3.236 | 2.893 | 3.3945 | 3.1105 | 1.633 | 0.617 | 0.41 | 0.503 | 0.6155 | 0.515 | 0.3655 | 0.2815 | 0.364 | 0.6315 | 0.818 | 0.8365 | 0.9585 | 0.9575 | 0.568 | 0.15 | 0 | 0 | 0 | 0 | 0 | 0 | 0 | 0 | 0 | 0 | 0 | 0 | 273.15 | 6 | 297.15 | 0.04504 | -3.100204295 | -2.77792414 | Tung, N. T., Van Khai, T., Lee, H., & Sohn, D. (2011). The effects of dopant on morphology formation in polyaniline graphite nanoplatelet composite. Synthetic Metals, 161(1-2), 177-182.
265 | PANI/Gr | Training | Aniline | [Ani] | 0.01 | Ammonium persulfate | [APS] | 0.005 | graphene | [Gr] | 3 | selenous acid | [H2SeO3] | 50 | 0.5 | ethanol | [C2H5OH] | 0.5 | / | [/] | 0 | / | [/] | 0 | / | [/] | 0 | 0 | 0 | 0 | 0 | 0 | 0 | 0 | 0 | 0 | 0 | 0 | 0 | 0.051 | 0.2625 | 0.537 | 0.544 | 0.321 | 0.3325 | 0.472 | 0.377 | 0.2045 | 0.1305 | 0.225 | 0.468 | 1.1795 | 2.8235 | 4.29 | 4.575 | 4.0995 | 3.236 | 2.893 | 3.3945 | 3.1105 | 1.633 | 0.617 | 0.41 | 0.503 | 0.6155 | 0.515 | 0.3655 | 0.2815 | 0.364 | 0.6315 | 0.818 | 0.8365 | 0.9585 | 0.9575 | 0.568 | 0.15 | 0 | 0 | 0 | 0 | 0 | 0 | 0 | 0 | 0 | 0 | 0 | 0 | 273.15 | 6 | 297.15 | 0.05008 | -2.994133552 | -2.690771289 | Tung, N. T., Van Khai, T., Lee, H., & Sohn, D. (2011). The effects of dopant on morphology formation in polyaniline graphite nanoplatelet composite. Synthetic Metals, 161(1-2), 177-182.
266 | PANI/Gr | Training | Aniline | [Ani] | 0.01 | Ammonium persulfate | [APS] | 0.005 | graphene | [Gr] | 5 | selenous acid | [H2SeO3] | 50 | 0.5 | ethanol | [C2H5OH] | 0.5 | / | [/] | 0 | / | [/] | 0 | / | [/] | 0 | 0 | 0 | 0 | 0 | 0 | 0 | 0 | 0 | 0 | 0 | 0 | 0 | 0.051 | 0.2625 | 0.537 | 0.544 | 0.321 | 0.3325 | 0.472 | 0.377 | 0.2045 | 0.1305 | 0.225 | 0.468 | 1.1795 | 2.8235 | 4.29 | 4.575 | 4.0995 | 3.236 | 2.893 | 3.3945 | 3.1105 | 1.633 | 0.617 | 0.41 | 0.503 | 0.6155 | 0.515 | 0.3655 | 0.2815 | 0.364 | 0.6315 | 0.818 | 0.8365 | 0.9585 | 0.9575 | 0.568 | 0.15 | 0 | 0 | 0 | 0 | 0 | 0 | 0 | 0 | 0 | 0 | 0 | 0 | 273.15 | 6 | 297.15 | 0.06016 | -2.810747599 | -2.67762238 | Tung, N. T., Van Khai, T., Lee, H., & Sohn, D. (2011). The effects of dopant on morphology formation in polyaniline graphite nanoplatelet composite. Synthetic Metals, 161(1-2), 177-182.
267 | PANI/Gr | Training | Aniline | [Ani] | 0.01 | Ammonium persulfate | [APS] | 0.005 | graphene | [Gr] | 0.5 | selenous acid | [H2SeO3] | 50 | 0.5 | ethanol | [C2H5OH] | 0.5 | / | [/] | 0 | / | [/] | 0 | / | [/] | 0 | 0 | 0 | 0 | 0 | 0 | 0 | 0 | 0 | 0 | 0 | 0 | 0 | 0.051 | 0.2625 | 0.537 | 0.544 | 0.321 | 0.3325 | 0.472 | 0.377 | 0.2045 | 0.1305 | 0.225 | 0.468 | 1.1795 | 2.8235 | 4.29 | 4.575 | 4.0995 | 3.236 | 2.893 | 3.3945 | 3.1105 | 1.633 | 0.617 | 0.41 | 0.503 | 0.6155 | 0.515 | 0.3655 | 0.2815 | 0.364 | 0.6315 | 0.818 | 0.8365 | 0.9585 | 0.9575 | 0.568 | 0.15 | 0 | 0 | 0 | 0 | 0 | 0 | 0 | 0 | 0 | 0 | 0 | 0 | 273.15 | 6 | 297.15 | 0.07792 | -2.55207262 | -2.817748217 | Tung, N. T., Van Khai, T., Lee, H., & Sohn, D. (2011). The effects of dopant on morphology formation in polyaniline graphite nanoplatelet composite. Synthetic Metals, 161(1-2), 177-182.
268 | PANI/Gr | Training | Aniline | [Ani] | 0.01 | Ammonium persulfate | [APS] | 0.005 | graphene | [Gr] | 1 | selenous acid | [H2SeO3] | 50 | 0.5 | ethanol | [C2H5OH] | 0.5 | / | [/] | 0 | / | [/] | 0 | / | [/] | 0 | 0 | 0 | 0 | 0 | 0 | 0 | 0 | 0 | 0 | 0 | 0 | 0 | 0.051 | 0.2625 | 0.537 | 0.544 | 0.321 | 0.3325 | 0.472 | 0.377 | 0.2045 | 0.1305 | 0.225 | 0.468 | 1.1795 | 2.8235 | 4.29 | 4.575 | 4.0995 | 3.236 | 2.893 | 3.3945 | 3.1105 | 1.633 | 0.617 | 0.41 | 0.503 | 0.6155 | 0.515 | 0.3655 | 0.2815 | 0.364 | 0.6315 | 0.818 | 0.8365 | 0.9585 | 0.9575 | 0.568 | 0.15 | 0 | 0 | 0 | 0 | 0 | 0 | 0 | 0 | 0 | 0 | 0 | 0 | 273.15 | 6 | 297.15 | 0.0742 | -2.600991129 | -2.77792414 | Tung, N. T., Van Khai, T., Lee, H., & Sohn, D. (2011). The effects of dopant on morphology formation in polyaniline graphite nanoplatelet composite. Synthetic Metals, 161(1-2), 177-182.
269 | PANI/Gr | Training | Aniline | [Ani] | 0.01 | Ammonium persulfate | [APS] | 0.005 | graphene | [Gr] | 3 | selenous acid | [H2SeO3] | 50 | 0.5 | ethanol | [C2H5OH] | 0.5 | / | [/] | 0 | / | [/] | 0 | / | [/] | 0 | 0 | 0 | 0 | 0 | 0 | 0 | 0 | 0 | 0 | 0 | 0 | 0 | 0.051 | 0.2625 | 0.537 | 0.544 | 0.321 | 0.3325 | 0.472 | 0.377 | 0.2045 | 0.1305 | 0.225 | 0.468 | 1.1795 | 2.8235 | 4.29 | 4.575 | 4.0995 | 3.236 | 2.893 | 3.3945 | 3.1105 | 1.633 | 0.617 | 0.41 | 0.503 | 0.6155 | 0.515 | 0.3655 | 0.2815 | 0.364 | 0.6315 | 0.818 | 0.8365 | 0.9585 | 0.9575 | 0.568 | 0.15 | 0 | 0 | 0 | 0 | 0 | 0 | 0 | 0 | 0 | 0 | 0 | 0 | 273.15 | 6 | 297.15 | 0.097 | -2.3330443 | -2.690771289 | Tung, N. T., Van Khai, T., Lee, H., & Sohn, D. (2011). The effects of dopant on morphology formation in polyaniline graphite nanoplatelet composite. Synthetic Metals, 161(1-2), 177-182.
270 | PANI/Gr | Training | Aniline | [Ani] | 0.01 | Ammonium persulfate | [APS] | 0.005 | graphene | [Gr] | 5 | selenous acid | [H2SeO3] | 50 | 0.5 | ethanol | [C2H5OH] | 0.5 | / | [/] | 0 | / | [/] | 0 | / | [/] | 0 | 0 | 0 | 0 | 0 | 0 | 0 | 0 | 0 | 0 | 0 | 0 | 0 | 0.051 | 0.2625 | 0.537 | 0.544 | 0.321 | 0.3325 | 0.472 | 0.377 | 0.2045 | 0.1305 | 0.225 | 0.468 | 1.1795 | 2.8235 | 4.29 | 4.575 | 4.0995 | 3.236 | 2.893 | 3.3945 | 3.1105 | 1.633 | 0.617 | 0.41 | 0.503 | 0.6155 | 0.515 | 0.3655 | 0.2815 | 0.364 | 0.6315 | 0.818 | 0.8365 | 0.9585 | 0.9575 | 0.568 | 0.15 | 0 | 0 | 0 | 0 | 0 | 0 | 0 | 0 | 0 | 0 | 0 | 0 | 273.15 | 6 | 297.15 | 0.08297 | -2.489276182 | -2.67762238 | Tung, N. T., Van Khai, T., Lee, H., & Sohn, D. (2011). The effects of dopant on morphology formation in polyaniline graphite nanoplatelet composite. Synthetic Metals, 161(1-2), 177-182.
271 | PANI/Gr | Training | Aniline | [Ani] | 0.1 | Ammonium persulfate | [APS] | 0.025 | graphene | [Gr] | 33 | hydrochloric acid | [HCl] | 200 | 1 | ethanol | [C2H5OH] | 1.7 | / | [/] | 0 | / | [/] | 0 | / | [/] | 0 | 0 | 0 | 0 | 0 | 0 | 0 | 0 | 0 | 0 | 0 | 0 | 0 | 0.1734 | 0.8925 | 1.8258 | 1.8496 | 1.0914 | 1.1305 | 1.6048 | 1.2818 | 0.6953 | 0.4437 | 0.765 | 1.5912 | 4.0103 | 9.5999 | 14.586 | 15.555 | 13.9383 | 11.0024 | 9.8362 | 11.5413 | 10.5757 | 5.5522 | 2.0978 | 1.394 | 1.7102 | 2.0927 | 1.751 | 1.2427 | 0.9571 | 1.2376 | 2.1471 | 2.7812 | 2.8441 | 3.2589 | 3.2555 | 1.9312 | 0.51 | 0 | 0 | 0 | 0 | 0 | 0 | 0 | 0 | 0 | 0 | 0 | 0 | 278.15 | 24 | 297.15 | 112 | 4.718499 | 6.106758 | Xiang, J., & Drzal, L. T. (2012). Templated growth of polyaniline on exfoliated graphene nanoplatelets (GNP) and its thermoelectric properties. Polymer, 53(19), 4202-4210.Chicago
272 | PANI/Gr | Test | Aniline | [Ani] | 0.1 | Ammonium persulfate | [APS] | 0.025 | graphene | [Gr] | 43 | hydrochloric acid | [HCl] | 200 | 1 | ethanol | [C2H5OH] | 1.7 | / | [/] | 0 | / | [/] | 0 | / | [/] | 0 | 0 | 0 | 0 | 0 | 0 | 0 | 0 | 0 | 0 | 0 | 0 | 0 | 0.1734 | 0.8925 | 1.8258 | 1.8496 | 1.0914 | 1.1305 | 1.6048 | 1.2818 | 0.6953 | 0.4437 | 0.765 | 1.5912 | 4.0103 | 9.5999 | 14.586 | 15.555 | 13.9383 | 11.0024 | 9.8362 | 11.5413 | 10.5757 | 5.5522 | 2.0978 | 1.394 | 1.7102 | 2.0927 | 1.751 | 1.2427 | 0.9571 | 1.2376 | 2.1471 | 2.7812 | 2.8441 | 3.2589 | 3.2555 | 1.9312 | 0.51 | 0 | 0 | 0 | 0 | 0 | 0 | 0 | 0 | 0 | 0 | 0 | 0 | 278.15 | 24 | 297.15 | 59 | 4.077537 | 3.819566 | Xiang, J., & Drzal, L. T. (2012). Templated growth of polyaniline on exfoliated graphene nanoplatelets (GNP) and its thermoelectric properties. Polymer, 53(19), 4202-4210.Chicago
273 | PANI/Gr | Training | Aniline | [Ani] | 0.1 | Ammonium persulfate | [APS] | 0.125 | graphene | [Gr] | 0.5 | hydrochloric acid | [HCl] | 100 | 0.1 | / | [/] | 0 | / | [/] | 0 | / | [/] | 0 | / | [/] | 0 | 0 | 0 | 0 | 0 | 0 | 0 | 0 | 0 | 0 | 0 | 0 | 0 | 0 | 0 | 0 | 0 | 0 | 0 | 0 | 0 | 0 | 0 | 0 | 0 | 0 | 0 | 0 | 0 | 0 | 0 | 0 | 0 | 0 | 0 | 0 | 0 | 0 | 0 | 0 | 0 | 0 | 0 | 0 | 0 | 0 | 0 | 0 | 0 | 0 | 0 | 0 | 0 | 0 | 0 | 0 | 0 | 0 | 0 | 0 | 0 | 0 | 297.15 | 16 | 297.15 | 0.84946 | -0.163154426 | -0.227846668 | Chen, Y., Li, Y., Yip, M., & Tai, N. (2013). Electromagnetic interference shielding efficiency of polyaniline composites filled with graphene decorated with metallic nanoparticles. Composites Science and Technology, 80, 80-86.
274 | PANI/Gr | Training | Aniline | [Ani] | 0.1 | Ammonium persulfate | [APS] | 0.125 | graphene | [Gr] | 1 | hydrochloric acid | [HCl] | 100 | 0.1 | / | [/] | 0 | / | [/] | 0 | / | [/] | 0 | / | [/] | 0 | 0 | 0 | 0 | 0 | 0 | 0 | 0 | 0 | 0 | 0 | 0 | 0 | 0 | 0 | 0 | 0 | 0 | 0 | 0 | 0 | 0 | 0 | 0 | 0 | 0 | 0 | 0 | 0 | 0 | 0 | 0 | 0 | 0 | 0 | 0 | 0 | 0 | 0 | 0 | 0 | 0 | 0 | 0 | 0 | 0 | 0 | 0 | 0 | 0 | 0 | 0 | 0 | 0 | 0 | 0 | 0 | 0 | 0 | 0 | 0 | 0 | 297.15 | 16 | 297.15 | 0.8797 | -0.128174339 | -0.228703572 | Chen, Y., Li, Y., Yip, M., & Tai, N. (2013). Electromagnetic interference shielding efficiency of polyaniline composites filled with graphene decorated with metallic nanoparticles. Composites Science and Technology, 80, 80-86.
275 | PANI/Gr | Training | Aniline | [Ani] | 0.1 | Ammonium persulfate | [APS] | 0.125 | graphene | [Gr] | 3 | hydrochloric acid | [HCl] | 100 | 0.1 | / | [/] | 0 | / | [/] | 0 | / | [/] | 0 | / | [/] | 0 | 0 | 0 | 0 | 0 | 0 | 0 | 0 | 0 | 0 | 0 | 0 | 0 | 0 | 0 | 0 | 0 | 0 | 0 | 0 | 0 | 0 | 0 | 0 | 0 | 0 | 0 | 0 | 0 | 0 | 0 | 0 | 0 | 0 | 0 | 0 | 0 | 0 | 0 | 0 | 0 | 0 | 0 | 0 | 0 | 0 | 0 | 0 | 0 | 0 | 0 | 0 | 0 | 0 | 0 | 0 | 0 | 0 | 0 | 0 | 0 | 0 | 297.15 | 16 | 297.15 | 0.98732 | -0.012761077 | -0.006264317 | Chen, Y., Li, Y., Yip, M., & Tai, N. (2013). Electromagnetic interference shielding efficiency of polyaniline composites filled with graphene decorated with metallic nanoparticles. Composites Science and Technology, 80, 80-86.
276 | PANI/Gr | Test | Aniline | [Ani] | 0.1 | Ammonium persulfate | [APS] | 0.125 | graphene | [Gr] | 5 | hydrochloric acid | [HCl] | 100 | 0.1 | / | [/] | 0 | / | [/] | 0 | / | [/] | 0 | / | [/] | 0 | 0 | 0 | 0 | 0 | 0 | 0 | 0 | 0 | 0 | 0 | 0 | 0 | 0 | 0 | 0 | 0 | 0 | 0 | 0 | 0 | 0 | 0 | 0 | 0 | 0 | 0 | 0 | 0 | 0 | 0 | 0 | 0 | 0 | 0 | 0 | 0 | 0 | 0 | 0 | 0 | 0 | 0 | 0 | 0 | 0 | 0 | 0 | 0 | 0 | 0 | 0 | 0 | 0 | 0 | 0 | 0 | 0 | 0 | 0 | 0 | 0 | 297.15 | 16 | 297.15 | 2.53 | 0.9282193027 | 0.7811450008 | Chen, Y., Li, Y., Yip, M., & Tai, N. (2013). Electromagnetic interference shielding efficiency of polyaniline composites filled with graphene decorated with metallic nanoparticles. Composites Science and Technology, 80, 80-86.
277 | PANI | Training | Aniline | [Ani] | 0.1 | Ammonium persulfate | [APS] | 0.125 | / | [/] | 0 | hydrochloric acid | [HCl] | 100 | 0.1 | / | [/] | 0 | / | [/] | 0 | / | [/] | 0 | / | [/] | 0 | 0 | 0 | 0 | 0 | 0 | 0 | 0 | 0 | 0 | 0 | 0 | 0 | 0 | 0 | 0 | 0 | 0 | 0 | 0 | 0 | 0 | 0 | 0 | 0 | 0 | 0 | 0 | 0 | 0 | 0 | 0 | 0 | 0 | 0 | 0 | 0 | 0 | 0 | 0 | 0 | 0 | 0 | 0 | 0 | 0 | 0 | 0 | 0 | 0 | 0 | 0 | 0 | 0 | 0 | 0 | 0 | 0 | 0 | 0 | 0 | 0 | 297.15 | 16 | 297.15 | 0.00024 | -8.334871635 | -8.065041146 | Chen, Y., Li, Y., Yip, M., & Tai, N. (2013). Electromagnetic interference shielding efficiency of polyaniline composites filled with graphene decorated with metallic nanoparticles. Composites Science and Technology, 80, 80-86.
278 | PANI | Test | Aniline | [Ani] | 0.1 | Ammonium persulfate | [APS] | 0.125 | / | [/] | 0 | hydrochloric acid | [HCl] | 100 | 0.1 | / | [/] | 0 | / | [/] | 0 | / | [/] | 0 | / | [/] | 0 | 0 | 0 | 0 | 0 | 0 | 0 | 0 | 0 | 0 | 0 | 0 | 0 | 0 | 0 | 0 | 0 | 0 | 0 | 0 | 0 | 0 | 0 | 0 | 0 | 0 | 0 | 0 | 0 | 0 | 0 | 0 | 0 | 0 | 0 | 0 | 0 | 0 | 0 | 0 | 0 | 0 | 0 | 0 | 0 | 0 | 0 | 0 | 0 | 0 | 0 | 0 | 0 | 0 | 0 | 0 | 0 | 0 | 0 | 0 | 0 | 0 | 297.15 | 16 | 297.15 | 0.00031 | -8.07893826 | -8.065041146 | Chen, Y., Li, Y., Yip, M., & Tai, N. (2013). Electromagnetic interference shielding efficiency of polyaniline composites filled with graphene decorated with metallic nanoparticles. Composites Science and Technology, 80, 80-86.
279 | PANI/Gr | Training | Aniline | [Ani] | 0.0215 | Ammonium persulfate | [APS] | 0.0215 | graphene | [Gr] | 10 | hydrochloric acid | [HCl] | 200 | 1 | / | [/] | 0 | / | [/] | 0 | / | [/] | 0 | / | [/] | 0 | 0 | 0 | 0 | 0 | 0 | 0 | 0 | 0 | 0 | 0 | 0 | 0 | 0 | 0 | 0 | 0 | 0 | 0 | 0 | 0 | 0 | 0 | 0 | 0 | 0 | 0 | 0 | 0 | 0 | 0 | 0 | 0 | 0 | 0 | 0 | 0 | 0 | 0 | 0 | 0 | 0 | 0 | 0 | 0 | 0 | 0 | 0 | 0 | 0 | 0 | 0 | 0 | 0 | 0 | 0 | 0 | 0 | 0 | 0 | 0 | 0 | 297.15 | 24 | 297.15 | 71.31339 | 4.267084 | 4.014081 | Du, Y., Cai, K., & Shen, S. Z. (2013). Facile preparation and characterization of graphene nanosheet/polyaniline nanofiber thermoelectric composites. Functional Materials Letters, 6(05), 1340002.
280 | PANI/Gr | Test | Aniline | [Ani] | 0.215 | Ammonium persulfate | [APS] | 0.0215 | graphene | [Gr] | 20 | hydrochloric acid | [HCl] | 200 | 1 | / | [/] | 0 | / | [/] | 0 | / | [/] | 0 | / | [/] | 0 | 0 | 0 | 0 | 0 | 0 | 0 | 0 | 0 | 0 | 0 | 0 | 0 | 0 | 0 | 0 | 0 | 0 | 0 | 0 | 0 | 0 | 0 | 0 | 0 | 0 | 0 | 0 | 0 | 0 | 0 | 0 | 0 | 0 | 0 | 0 | 0 | 0 | 0 | 0 | 0 | 0 | 0 | 0 | 0 | 0 | 0 | 0 | 0 | 0 | 0 | 0 | 0 | 0 | 0 | 0 | 0 | 0 | 0 | 0 | 0 | 0 | 297.15 | 24 | 297.15 | 85.90597 | 4.453253326 | 4.505191 | Du, Y., Cai, K., & Shen, S. Z. (2013). Facile preparation and characterization of graphene nanosheet/polyaniline nanofiber thermoelectric composites. Functional Materials Letters, 6(05), 1340002.
281 | PANI/Gr | Training | Aniline | [Ani] | 0.215 | Ammonium persulfate | [APS] | 0.0215 | graphene | [Gr] | 30 | hydrochloric acid | [HCl] | 200 | 1 | / | [/] | 0 | / | [/] | 0 | / | [/] | 0 | / | [/] | 0 | 0 | 0 | 0 | 0 | 0 | 0 | 0 | 0 | 0 | 0 | 0 | 0 | 0 | 0 | 0 | 0 | 0 | 0 | 0 | 0 | 0 | 0 | 0 | 0 | 0 | 0 | 0 | 0 | 0 | 0 | 0 | 0 | 0 | 0 | 0 | 0 | 0 | 0 | 0 | 0 | 0 | 0 | 0 | 0 | 0 | 0 | 0 | 0 | 0 | 0 | 0 | 0 | 0 | 0 | 0 | 0 | 0 | 0 | 0 | 0 | 0 | 297.15 | 24 | 297.15 | 99.11938 | 4.596325 | 4.651835 | Du, Y., Cai, K., & Shen, S. Z. (2013). Facile preparation and characterization of graphene nanosheet/polyaniline nanofiber thermoelectric composites. Functional Materials Letters, 6(05), 1340002.
282 | PANI/Gr | Training | Aniline | [Ani] | 0.215 | Ammonium persulfate | [APS] | 0.0215 | graphene | [Gr] | 40 | hydrochloric acid | [HCl] | 200 | 1 | / | [/] | 0 | / | [/] | 0 | / | [/] | 0 | / | [/] | 0 | 0 | 0 | 0 | 0 | 0 | 0 | 0 | 0 | 0 | 0 | 0 | 0 | 0 | 0 | 0 | 0 | 0 | 0 | 0 | 0 | 0 | 0 | 0 | 0 | 0 | 0 | 0 | 0 | 0 | 0 | 0 | 0 | 0 | 0 | 0 | 0 | 0 | 0 | 0 | 0 | 0 | 0 | 0 | 0 | 0 | 0 | 0 | 0 | 0 | 0 | 0 | 0 | 0 | 0 | 0 | 0 | 0 | 0 | 0 | 0 | 0 | 297.15 | 24 | 297.15 | 120.1 | 4.788325 | 4.825626 | Du, Y., Cai, K., & Shen, S. Z. (2013). Facile preparation and characterization of graphene nanosheet/polyaniline nanofiber thermoelectric composites. Functional Materials Letters, 6(05), 1340002.
283 | PANI | Training | Aniline | [Ani] | 2.15 | Potassium persulfate | [KPS] | 0.27 | graphene | [Gr] | 0 | hydrochloric acid | [HCl] | 2000 | 1 | water | [H2O] | 55.6 | methanol | [C2H5OH] | 3.44 | / | [/] | 0 | / | [/] | 0 | 0 | 0 | 0 | 0 | 0 | 0 | 0 | 0 | 0 | 0 | 0 | 0 | 6.85608 | 35.3884 | 111.55856 | 177.43712 | 139.20688 | 96.6964 | 123.00976 | 102.56256 | 61.73296 | 72.06584 | 63.542 | 32.96584 | 24.46136 | 35.66088 | 50.4764 | 63.7796 | 74.51936 | 64.01928 | 42.92224 | 40.03416 | 39.63704 | 52.82384 | 77.69256 | 60.9784 | 47.82944 | 58.94504 | 39.6832 | 51.49824 | 79.66552 | 71.55952 | 81.85112 | 82.30024 | 93.21392 | 142.25848 | 145.8656 | 89.08704 | 30.222 | 4.0588 | 0 | 0 | 0 | 0 | 0 | 0 | 0 | 0 | 0 | 0 | 0 | 273.15 | 2 | 297.15 | 1.42 | 0.3506568716 | 0.3216959102 | Ansari, M. O., Khan, M. M., Ansari, S. A., Amal, I., Lee, J., & Cho, M. H. (2014). Enhanced thermoelectric performance and ammonia sensing properties of sulfonated polyaniline/graphene thin films. Materials Letters, 114, 159-162.
284 | PANI | Test | Aniline | [Ani] | 2.15 | Potassium persulfate | [KPS] | 0.27 | graphene | [Gr] | 0 | hydrochloric acid | [HCl] | 2000 | 1 | water | [H2O] | 55.6 | methanol | [C2H5OH] | 3.44 | sulferic acid | [H2SO4] | 18.66 | / | [/] | 0 | 0 | 0 | 0 | 0 | 0 | 0 | 3.47076 | 18.23082 | 43.12326 | 57.92064 | 47.56434 | 27.97134 | 29.21076 | 62.96788 | 138.82082 | 194.67896 | 146.74552 | 102.59296 | 130.79098 | 115.75518 | 83.86372 | 97.16354 | 86.04596 | 50.69284 | 37.16882 | 48.77886 | 68.91248 | 97.96472 | 124.43486 | 117.90936 | 107.48584 | 105.49344 | 96.2888 | 124.23566 | 155.05692 | 142.95178 | 211.70156 | 329.79494 | 292.22764 | 174.00114 | 104.18476 | 71.55952 | 81.85112 | 82.30024 | 93.21392 | 142.25848 | 145.8656 | 89.08704 | 30.222 | 4.0588 | 0 | 0 | 0 | 0 | 0 | 0 | 0 | 0 | 0 | 0 | 0 | 273.15 | 2 | 297.15 | 0.002 | -6.214608098 | -6.218865842 | Ansari, M. O., Khan, M. M., Ansari, S. A., Amal, I., Lee, J., & Cho, M. H. (2014). Enhanced thermoelectric performance and ammonia sensing properties of sulfonated polyaniline/graphene thin films. Materials Letters, 114, 159-162.
285 | PANI /Gr | Training | Aniline | [Ani] | 2.15 | Potassium persulfate | [KPS] | 0.27 | graphene | [Gr] | 3 | hydrochloric acid | [HCl] | 2000 | 1 | water | [H2O] | 55.6 | methanol | [C2H5OH] | 3.44 | sulferic acid | [H2SO4] | 18.66 | / | [/] | 0 | 0 | 0 | 0 | 0 | 0 | 0 | 3.47076 | 18.23082 | 43.12326 | 57.92064 | 47.56434 | 27.97134 | 29.21076 | 62.96788 | 138.82082 | 194.67896 | 146.74552 | 102.59296 | 130.79098 | 115.75518 | 83.86372 | 97.16354 | 86.04596 | 50.69284 | 37.16882 | 48.77886 | 68.91248 | 97.96472 | 124.43486 | 117.90936 | 107.48584 | 105.49344 | 96.2888 | 124.23566 | 155.05692 | 142.95178 | 211.70156 | 329.79494 | 292.22764 | 174.00114 | 104.18476 | 71.55952 | 81.85112 | 82.30024 | 93.21392 | 142.25848 | 145.8656 | 89.08704 | 30.222 | 4.0588 | 0 | 0 | 0 | 0 | 0 | 0 | 0 | 0 | 0 | 0 | 0 | 273.15 | 2 | 313.15 | 0.43022 | -0.843458573 | -0.803821295 | Ansari, M. O., Khan, M. M., Ansari, S. A., Amal, I., Lee, J., & Cho, M. H. (2014). Enhanced thermoelectric performance and ammonia sensing properties of sulfonated polyaniline/graphene thin films. Materials Letters, 114, 159-162.
286 | PANI /Gr | Test | Aniline | [Ani] | 2.15 | Potassium persulfate | [KPS] | 0.27 | graphene | [Gr] | 3 | hydrochloric acid | [HCl] | 2000 | 1 | water | [H2O] | 55.6 | methanol | [C2H5OH] | 3.44 | sulferic acid | [H2SO4] | 18.66 | / | [/] | 0 | 0 | 0 | 0 | 0 | 0 | 0 | 3.47076 | 18.23082 | 43.12326 | 57.92064 | 47.56434 | 27.97134 | 29.21076 | 62.96788 | 138.82082 | 194.67896 | 146.74552 | 102.59296 | 130.79098 | 115.75518 | 83.86372 | 97.16354 | 86.04596 | 50.69284 | 37.16882 | 48.77886 | 68.91248 | 97.96472 | 124.43486 | 117.90936 | 107.48584 | 105.49344 | 96.2888 | 124.23566 | 155.05692 | 142.95178 | 211.70156 | 329.79494 | 292.22764 | 174.00114 | 104.18476 | 71.55952 | 81.85112 | 82.30024 | 93.21392 | 142.25848 | 145.8656 | 89.08704 | 30.222 | 4.0588 | 0 | 0 | 0 | 0 | 0 | 0 | 0 | 0 | 0 | 0 | 0 | 273.15 | 2 | 323.15 | 0.47689 | -0.740469423 | -0.663750086 | Ansari, M. O., Khan, M. M., Ansari, S. A., Amal, I., Lee, J., & Cho, M. H. (2014). Enhanced thermoelectric performance and ammonia sensing properties of sulfonated polyaniline/graphene thin films. Materials Letters, 114, 159-162.
287 | PANI /Gr | Training | Aniline | [Ani] | 2.15 | Potassium persulfate | [KPS] | 0.27 | graphene | [Gr] | 3 | hydrochloric acid | [HCl] | 2000 | 1 | water | [H2O] | 55.6 | methanol | [C2H5OH] | 3.44 | sulferic acid | [H2SO4] | 18.66 | / | [/] | 0 | 0 | 0 | 0 | 0 | 0 | 0 | 3.47076 | 18.23082 | 43.12326 | 57.92064 | 47.56434 | 27.97134 | 29.21076 | 62.96788 | 138.82082 | 194.67896 | 146.74552 | 102.59296 | 130.79098 | 115.75518 | 83.86372 | 97.16354 | 86.04596 | 50.69284 | 37.16882 | 48.77886 | 68.91248 | 97.96472 | 124.43486 | 117.90936 | 107.48584 | 105.49344 | 96.2888 | 124.23566 | 155.05692 | 142.95178 | 211.70156 | 329.79494 | 292.22764 | 174.00114 | 104.18476 | 71.55952 | 81.85112 | 82.30024 | 93.21392 | 142.25848 | 145.8656 | 89.08704 | 30.222 | 4.0588 | 0 | 0 | 0 | 0 | 0 | 0 | 0 | 0 | 0 | 0 | 0 | 273.15 | 2 | 333.15 | 0.57956 | -0.545486084 | -0.530792245 | Ansari, M. O., Khan, M. M., Ansari, S. A., Amal, I., Lee, J., & Cho, M. H. (2014). Enhanced thermoelectric performance and ammonia sensing properties of sulfonated polyaniline/graphene thin films. Materials Letters, 114, 159-162.
288 | PANI /Gr | Training | Aniline | [Ani] | 2.15 | Potassium persulfate | [KPS] | 0.27 | graphene | [Gr] | 3 | hydrochloric acid | [HCl] | 2000 | 1 | water | [H2O] | 55.6 | methanol | [C2H5OH] | 3.44 | sulferic acid | [H2SO4] | 18.66 | / | [/] | 0 | 0 | 0 | 0 | 0 | 0 | 0 | 3.47076 | 18.23082 | 43.12326 | 57.92064 | 47.56434 | 27.97134 | 29.21076 | 62.96788 | 138.82082 | 194.67896 | 146.74552 | 102.59296 | 130.79098 | 115.75518 | 83.86372 | 97.16354 | 86.04596 | 50.69284 | 37.16882 | 48.77886 | 68.91248 | 97.96472 | 124.43486 | 117.90936 | 107.48584 | 105.49344 | 96.2888 | 124.23566 | 155.05692 | 142.95178 | 211.70156 | 329.79494 | 292.22764 | 174.00114 | 104.18476 | 71.55952 | 81.85112 | 82.30024 | 93.21392 | 142.25848 | 145.8656 | 89.08704 | 30.222 | 4.0588 | 0 | 0 | 0 | 0 | 0 | 0 | 0 | 0 | 0 | 0 | 0 | 273.15 | 2 | 343.15 | 0.64692 | -0.43553264 | -0.403538932 | Ansari, M. O., Khan, M. M., Ansari, S. A., Amal, I., Lee, J., & Cho, M. H. (2014). Enhanced thermoelectric performance and ammonia sensing properties of sulfonated polyaniline/graphene thin films. Materials Letters, 114, 159-162.
289 | PANI /Gr | Training | Aniline | [Ani] | 2.15 | Potassium persulfate | [KPS] | 0.27 | graphene | [Gr] | 3 | hydrochloric acid | [HCl] | 2000 | 1 | water | [H2O] | 55.6 | methanol | [C2H5OH] | 3.44 | sulferic acid | [H2SO4] | 18.66 | / | [/] | 0 | 0 | 0 | 0 | 0 | 0 | 0 | 3.47076 | 18.23082 | 43.12326 | 57.92064 | 47.56434 | 27.97134 | 29.21076 | 62.96788 | 138.82082 | 194.67896 | 146.74552 | 102.59296 | 130.79098 | 115.75518 | 83.86372 | 97.16354 | 86.04596 | 50.69284 | 37.16882 | 48.77886 | 68.91248 | 97.96472 | 124.43486 | 117.90936 | 107.48584 | 105.49344 | 96.2888 | 124.23566 | 155.05692 | 142.95178 | 211.70156 | 329.79494 | 292.22764 | 174.00114 | 104.18476 | 71.55952 | 81.85112 | 82.30024 | 93.21392 | 142.25848 | 145.8656 | 89.08704 | 30.222 | 4.0588 | 0 | 0 | 0 | 0 | 0 | 0 | 0 | 0 | 0 | 0 | 0 | 273.15 | 2 | 353.15 | 0.74675 | -0.292024822 | -0.280844108 | Ansari, M. O., Khan, M. M., Ansari, S. A., Amal, I., Lee, J., & Cho, M. H. (2014). Enhanced thermoelectric performance and ammonia sensing properties of sulfonated polyaniline/graphene thin films. Materials Letters, 114, 159-162.
290 | PANI /Gr | Training | Aniline | [Ani] | 2.15 | Potassium persulfate | [KPS] | 0.27 | graphene | [Gr] | 3 | hydrochloric acid | [HCl] | 2000 | 1 | water | [H2O] | 55.6 | methanol | [C2H5OH] | 3.44 | sulferic acid | [H2SO4] | 18.66 | / | [/] | 0 | 0 | 0 | 0 | 0 | 0 | 0 | 3.47076 | 18.23082 | 43.12326 | 57.92064 | 47.56434 | 27.97134 | 29.21076 | 62.96788 | 138.82082 | 194.67896 | 146.74552 | 102.59296 | 130.79098 | 115.75518 | 83.86372 | 97.16354 | 86.04596 | 50.69284 | 37.16882 | 48.77886 | 68.91248 | 97.96472 | 124.43486 | 117.90936 | 107.48584 | 105.49344 | 96.2888 | 124.23566 | 155.05692 | 142.95178 | 211.70156 | 329.79494 | 292.22764 | 174.00114 | 104.18476 | 71.55952 | 81.85112 | 82.30024 | 93.21392 | 142.25848 | 145.8656 | 89.08704 | 30.222 | 4.0588 | 0 | 0 | 0 | 0 | 0 | 0 | 0 | 0 | 0 | 0 | 0 | 273.15 | 2 | 363.15 | 0.82021 | -0.198194874 | -0.161784974 | Ansari, M. O., Khan, M. M., Ansari, S. A., Amal, I., Lee, J., & Cho, M. H. (2014). Enhanced thermoelectric performance and ammonia sensing properties of sulfonated polyaniline/graphene thin films. Materials Letters, 114, 159-162.
291 | PANI /Gr | Training | Aniline | [Ani] | 2.15 | Potassium persulfate | [KPS] | 0.27 | graphene | [Gr] | 3 | hydrochloric acid | [HCl] | 2000 | 1 | water | [H2O] | 55.6 | methanol | [C2H5OH] | 3.44 | sulferic acid | [H2SO4] | 18.66 | / | [/] | 0 | 0 | 0 | 0 | 0 | 0 | 0 | 3.47076 | 18.23082 | 43.12326 | 57.92064 | 47.56434 | 27.97134 | 29.21076 | 62.96788 | 138.82082 | 194.67896 | 146.74552 | 102.59296 | 130.79098 | 115.75518 | 83.86372 | 97.16354 | 86.04596 | 50.69284 | 37.16882 | 48.77886 | 68.91248 | 97.96472 | 124.43486 | 117.90936 | 107.48584 | 105.49344 | 96.2888 | 124.23566 | 155.05692 | 142.95178 | 211.70156 | 329.79494 | 292.22764 | 174.00114 | 104.18476 | 71.55952 | 81.85112 | 82.30024 | 93.21392 | 142.25848 | 145.8656 | 89.08704 | 30.222 | 4.0588 | 0 | 0 | 0 | 0 | 0 | 0 | 0 | 0 | 0 | 0 | 0 | 273.15 | 2 | 373.15 | 0.91963 | -0.083783864 | -0.045631531 | Ansari, M. O., Khan, M. M., Ansari, S. A., Amal, I., Lee, J., & Cho, M. H. (2014). Enhanced thermoelectric performance and ammonia sensing properties of sulfonated polyaniline/graphene thin films. Materials Letters, 114, 159-162.
292 | PANI /Gr | Test | Aniline | [Ani] | 2.15 | Potassium persulfate | [KPS] | 0.27 | graphene | [Gr] | 3 | hydrochloric acid | [HCl] | 2000 | 1 | water | [H2O] | 55.6 | methanol | [C2H5OH] | 3.44 | sulferic acid | [H2SO4] | 18.66 | / | [/] | 0 | 0 | 0 | 0 | 0 | 0 | 0 | 3.47076 | 18.23082 | 43.12326 | 57.92064 | 47.56434 | 27.97134 | 29.21076 | 62.96788 | 138.82082 | 194.67896 | 146.74552 | 102.59296 | 130.79098 | 115.75518 | 83.86372 | 97.16354 | 86.04596 | 50.69284 | 37.16882 | 48.77886 | 68.91248 | 97.96472 | 124.43486 | 117.90936 | 107.48584 | 105.49344 | 96.2888 | 124.23566 | 155.05692 | 142.95178 | 211.70156 | 329.79494 | 292.22764 | 174.00114 | 104.18476 | 71.55952 | 81.85112 | 82.30024 | 93.21392 | 142.25848 | 145.8656 | 89.08704 | 30.222 | 4.0588 | 0 | 0 | 0 | 0 | 0 | 0 | 0 | 0 | 0 | 0 | 0 | 273.15 | 2 | 383.15 | 1.01662 | 0.0164833993 | 0.0681771512 | Ansari, M. O., Khan, M. M., Ansari, S. A., Amal, I., Lee, J., & Cho, M. H. (2014). Enhanced thermoelectric performance and ammonia sensing properties of sulfonated polyaniline/graphene thin films. Materials Letters, 114, 159-162.
293 | PANI /Gr | Training | Aniline | [Ani] | 2.15 | Potassium persulfate | [KPS] | 0.27 | graphene | [Gr] | 3 | hydrochloric acid | [HCl] | 2000 | 1 | water | [H2O] | 55.6 | methanol | [C2H5OH] | 3.44 | sulferic acid | [H2SO4] | 18.66 | / | [/] | 0 | 0 | 0 | 0 | 0 | 0 | 0 | 3.47076 | 18.23082 | 43.12326 | 57.92064 | 47.56434 | 27.97134 | 29.21076 | 62.96788 | 138.82082 | 194.67896 | 146.74552 | 102.59296 | 130.79098 | 115.75518 | 83.86372 | 97.16354 | 86.04596 | 50.69284 | 37.16882 | 48.77886 | 68.91248 | 97.96472 | 124.43486 | 117.90936 | 107.48584 | 105.49344 | 96.2888 | 124.23566 | 155.05692 | 142.95178 | 211.70156 | 329.79494 | 292.22764 | 174.00114 | 104.18476 | 71.55952 | 81.85112 | 82.30024 | 93.21392 | 142.25848 | 145.8656 | 89.08704 | 30.222 | 4.0588 | 0 | 0 | 0 | 0 | 0 | 0 | 0 | 0 | 0 | 0 | 0 | 273.15 | 2 | 393.15 | 1.14567 | 0.1359896187 | 0.1800518248 | Ansari, M. O., Khan, M. M., Ansari, S. A., Amal, I., Lee, J., & Cho, M. H. (2014). Enhanced thermoelectric performance and ammonia sensing properties of sulfonated polyaniline/graphene thin films. Materials Letters, 114, 159-162.
294 | PANI /Gr | Training | Aniline | [Ani] | 2.15 | Potassium persulfate | [KPS] | 0.27 | graphene | [Gr] | 3 | hydrochloric acid | [HCl] | 2000 | 1 | water | [H2O] | 55.6 | methanol | [C2H5OH] | 3.44 | sulferic acid | [H2SO4] | 18.66 | / | [/] | 0 | 0 | 0 | 0 | 0 | 0 | 0 | 3.47076 | 18.23082 | 43.12326 | 57.92064 | 47.56434 | 27.97134 | 29.21076 | 62.96788 | 138.82082 | 194.67896 | 146.74552 | 102.59296 | 130.79098 | 115.75518 | 83.86372 | 97.16354 | 86.04596 | 50.69284 | 37.16882 | 48.77886 | 68.91248 | 97.96472 | 124.43486 | 117.90936 | 107.48584 | 105.49344 | 96.2888 | 124.23566 | 155.05692 | 142.95178 | 211.70156 | 329.79494 | 292.22764 | 174.00114 | 104.18476 | 71.55952 | 81.85112 | 82.30024 | 93.21392 | 142.25848 | 145.8656 | 89.08704 | 30.222 | 4.0588 | 0 | 0 | 0 | 0 | 0 | 0 | 0 | 0 | 0 | 0 | 0 | 273.15 | 2 | 403.15 | 1.26863 | 0.2379375781 | 0.2902685061 | Ansari, M. O., Khan, M. M., Ansari, S. A., Amal, I., Lee, J., & Cho, M. H. (2014). Enhanced thermoelectric performance and ammonia sensing properties of sulfonated polyaniline/graphene thin films. Materials Letters, 114, 159-162.
295 | PANI /Gr | Training | Aniline | [Ani] | 2.15 | Potassium persulfate | [KPS] | 0.27 | graphene | [Gr] | 3 | hydrochloric acid | [HCl] | 2000 | 1 | water | [H2O] | 55.6 | methanol | [C2H5OH] | 3.44 | sulferic acid | [H2SO4] | 18.66 | / | [/] | 0 | 0 | 0 | 0 | 0 | 0 | 0 | 3.47076 | 18.23082 | 43.12326 | 57.92064 | 47.56434 | 27.97134 | 29.21076 | 62.96788 | 138.82082 | 194.67896 | 146.74552 | 102.59296 | 130.79098 | 115.75518 | 83.86372 | 97.16354 | 86.04596 | 50.69284 | 37.16882 | 48.77886 | 68.91248 | 97.96472 | 124.43486 | 117.90936 | 107.48584 | 105.49344 | 96.2888 | 124.23566 | 155.05692 | 142.95178 | 211.70156 | 329.79494 | 292.22764 | 174.00114 | 104.18476 | 71.55952 | 81.85112 | 82.30024 | 93.21392 | 142.25848 | 145.8656 | 89.08704 | 30.222 | 4.0588 | 0 | 0 | 0 | 0 | 0 | 0 | 0 | 0 | 0 | 0 | 0 | 273.15 | 2 | 413.15 | 1.43299 | 0.3597631705 | 0.3989814048 | Ansari, M. O., Khan, M. M., Ansari, S. A., Amal, I., Lee, J., & Cho, M. H. (2014). Enhanced thermoelectric performance and ammonia sensing properties of sulfonated polyaniline/graphene thin films. Materials Letters, 114, 159-162.
296 | PANI /Gr | Training | Aniline | [Ani] | 2.15 | Potassium persulfate | [KPS] | 0.27 | graphene | [Gr] | 3 | hydrochloric acid | [HCl] | 2000 | 1 | water | [H2O] | 55.6 | methanol | [C2H5OH] | 3.44 | sulferic acid | [H2SO4] | 18.66 | / | [/] | 0 | 0 | 0 | 0 | 0 | 0 | 0 | 3.47076 | 18.23082 | 43.12326 | 57.92064 | 47.56434 | 27.97134 | 29.21076 | 62.96788 | 138.82082 | 194.67896 | 146.74552 | 102.59296 | 130.79098 | 115.75518 | 83.86372 | 97.16354 | 86.04596 | 50.69284 | 37.16882 | 48.77886 | 68.91248 | 97.96472 | 124.43486 | 117.90936 | 107.48584 | 105.49344 | 96.2888 | 124.23566 | 155.05692 | 142.95178 | 211.70156 | 329.79494 | 292.22764 | 174.00114 | 104.18476 | 71.55952 | 81.85112 | 82.30024 | 93.21392 | 142.25848 | 145.8656 | 89.08704 | 30.222 | 4.0588 | 0 | 0 | 0 | 0 | 0 | 0 | 0 | 0 | 0 | 0 | 0 | 273.15 | 2 | 423.15 | 1.55879 | 0.4439098793 | 0.5062339003 | Ansari, M. O., Khan, M. M., Ansari, S. A., Amal, I., Lee, J., & Cho, M. H. (2014). Enhanced thermoelectric performance and ammonia sensing properties of sulfonated polyaniline/graphene thin films. Materials Letters, 114, 159-162.
297 | PANI /Gr | Test | Aniline | [Ani] | 2.15 | Potassium persulfate | [KPS] | 0.27 | graphene | [Gr] | 3 | hydrochloric acid | [HCl] | 2000 | 1 | water | [H2O] | 55.6 | methanol | [C2H5OH] | 3.44 | sulferic acid | [H2SO4] | 18.66 | / | [/] | 0 | 0 | 0 | 0 | 0 | 0 | 0 | 3.47076 | 18.23082 | 43.12326 | 57.92064 | 47.56434 | 27.97134 | 29.21076 | 62.96788 | 138.82082 | 194.67896 | 146.74552 | 102.59296 | 130.79098 | 115.75518 | 83.86372 | 97.16354 | 86.04596 | 50.69284 | 37.16882 | 48.77886 | 68.91248 | 97.96472 | 124.43486 | 117.90936 | 107.48584 | 105.49344 | 96.2888 | 124.23566 | 155.05692 | 142.95178 | 211.70156 | 329.79494 | 292.22764 | 174.00114 | 104.18476 | 71.55952 | 81.85112 | 82.30024 | 93.21392 | 142.25848 | 145.8656 | 89.08704 | 30.222 | 4.0588 | 0 | 0 | 0 | 0 | 0 | 0 | 0 | 0 | 0 | 0 | 0 | 273.15 | 2 | 433.15 | 1.67891 | 0.5181447733 | 0.6119677843 | Ansari, M. O., Khan, M. M., Ansari, S. A., Amal, I., Lee, J., & Cho, M. H. (2014). Enhanced thermoelectric performance and ammonia sensing properties of sulfonated polyaniline/graphene thin films. Materials Letters, 114, 159-162.
298 | PANI /Gr | Training | Aniline | [Ani] | 2.15 | Potassium persulfate | [KPS] | 0.27 | graphene | [Gr] | 3 | hydrochloric acid | [HCl] | 2000 | 1 | water | [H2O] | 55.6 | methanol | [C2H5OH] | 3.44 | sulferic acid | [H2SO4] | 18.66 | / | [/] | 0 | 0 | 0 | 0 | 0 | 0 | 0 | 3.47076 | 18.23082 | 43.12326 | 57.92064 | 47.56434 | 27.97134 | 29.21076 | 62.96788 | 138.82082 | 194.67896 | 146.74552 | 102.59296 | 130.79098 | 115.75518 | 83.86372 | 97.16354 | 86.04596 | 50.69284 | 37.16882 | 48.77886 | 68.91248 | 97.96472 | 124.43486 | 117.90936 | 107.48584 | 105.49344 | 96.2888 | 124.23566 | 155.05692 | 142.95178 | 211.70156 | 329.79494 | 292.22764 | 174.00114 | 104.18476 | 71.55952 | 81.85112 | 82.30024 | 93.21392 | 142.25848 | 145.8656 | 89.08704 | 30.222 | 4.0588 | 0 | 0 | 0 | 0 | 0 | 0 | 0 | 0 | 0 | 0 | 0 | 273.15 | 2 | 443.15 | 1.75521 | 0.5625885079 | 0.7160307073 | Ansari, M. O., Khan, M. M., Ansari, S. A., Amal, I., Lee, J., & Cho, M. H. (2014). Enhanced thermoelectric performance and ammonia sensing properties of sulfonated polyaniline/graphene thin films. Materials Letters, 114, 159-162.
299 | PANI /Gr | Training | Aniline | [Ani] | 1 | Potassium persulfate | [KPS] | 0.5 | graphene | [Gr] | 3 | p-toluenesulfonic acid | [C7H8O3S] | 500 | 1 | water | [H2O] | 11.11 | hydrochloric acid | [HCl] | 6.6 | ammonia solution | [NH4OH] | 2.5 | cetyltrimethylammonium bromide | [CTAB] | 0.25 | 0 | 0 | 0 | 0 | 0 | 0 | 0 | 0 | 0 | 0 | 0 | 0.0132 | 3.69567 | 14.80864 | 33.9994 | 45.94794 | 34.72789 | 28.89718 | 40.79779 | 37.11918 | 27.0699 | 29.78485 | 27.84805 | 19.19715 | 15.83099 | 21.27332 | 28.90742 | 32.69686 | 38.99698 | 41.67536 | 32.39269 | 31.33325 | 42.86003 | 48.66743 | 54.62246 | 69.53036 | 64.58883 | 32.19939 | 9.385 | 11.72491 | 18.23453 | 18.11687 | 20.33134 | 19.07494 | 22.51403 | 35.0229 | 35.27455 | 23.17302 | 12.60125 | 6.96353 | 3.3725 | 0.915 | 0.0575 | 0 | 0 | 0 | 0 | 0 | 0 | 0 | 0 | 298.15 | 5 | 323.15 | 20.2 | 3.005683 | 3.171645 | Ansari, M. O., Khan, M. M., Ansari, S. A., Amal, I., Lee, J., & Cho, M. H. (2014). pTSA doped conducting graphene/polyaniline nanocomposite fibers: Thermoelectric behavior and electrode analysis. Chemical Engineering Journal, 242, 155-161.
300 | PANI /Gr | Training | Aniline | [Ani] | 1 | Potassium persulfate | [KPS] | 0.5 | graphene | [Gr] | 3 | p-toluenesulfonic acid | [C7H8O3S] | 500 | 1 | water | [H2O] | 11.11 | hydrochloric acid | [HCl] | 6.6 | ammonia solution | [NH4OH] | 2.5 | cetyltrimethylammonium bromide | [CTAB] | 0.25 | 0 | 0 | 0 | 0 | 0 | 0 | 0 | 0 | 0 | 0 | 0 | 0.0132 | 3.69567 | 14.80864 | 33.9994 | 45.94794 | 34.72789 | 28.89718 | 40.79779 | 37.11918 | 27.0699 | 29.78485 | 27.84805 | 19.19715 | 15.83099 | 21.27332 | 28.90742 | 32.69686 | 38.99698 | 41.67536 | 32.39269 | 31.33325 | 42.86003 | 48.66743 | 54.62246 | 69.53036 | 64.58883 | 32.19939 | 9.385 | 11.72491 | 18.23453 | 18.11687 | 20.33134 | 19.07494 | 22.51403 | 35.0229 | 35.27455 | 23.17302 | 12.60125 | 6.96353 | 3.3725 | 0.915 | 0.0575 | 0 | 0 | 0 | 0 | 0 | 0 | 0 | 0 | 298.15 | 5 | 343.15 | 15.77 | 2.758109401 | 3.18877 | Ansari, M. O., Khan, M. M., Ansari, S. A., Amal, I., Lee, J., & Cho, M. H. (2014). pTSA doped conducting graphene/polyaniline nanocomposite fibers: Thermoelectric behavior and electrode analysis. Chemical Engineering Journal, 242, 155-161.
301 | PANI /Gr | Test | Aniline | [Ani] | 1 | Potassium persulfate | [KPS] | 0.5 | graphene | [Gr] | 3 | p-toluenesulfonic acid | [C7H8O3S] | 500 | 1 | water | [H2O] | 11.11 | hydrochloric acid | [HCl] | 6.6 | ammonia solution | [NH4OH] | 2.5 | cetyltrimethylammonium bromide | [CTAB] | 0.25 | 0 | 0 | 0 | 0 | 0 | 0 | 0 | 0 | 0 | 0 | 0 | 0.0132 | 3.69567 | 14.80864 | 33.9994 | 45.94794 | 34.72789 | 28.89718 | 40.79779 | 37.11918 | 27.0699 | 29.78485 | 27.84805 | 19.19715 | 15.83099 | 21.27332 | 28.90742 | 32.69686 | 38.99698 | 41.67536 | 32.39269 | 31.33325 | 42.86003 | 48.66743 | 54.62246 | 69.53036 | 64.58883 | 32.19939 | 9.385 | 11.72491 | 18.23453 | 18.11687 | 20.33134 | 19.07494 | 22.51403 | 35.0229 | 35.27455 | 23.17302 | 12.60125 | 6.96353 | 3.3725 | 0.915 | 0.0575 | 0 | 0 | 0 | 0 | 0 | 0 | 0 | 0 | 298.15 | 5 | 363.15 | 12.95 | 2.561096 | 3.206445 | Ansari, M. O., Khan, M. M., Ansari, S. A., Amal, I., Lee, J., & Cho, M. H. (2014). pTSA doped conducting graphene/polyaniline nanocomposite fibers: Thermoelectric behavior and electrode analysis. Chemical Engineering Journal, 242, 155-161.
302 | PANI /Gr | Training | Aniline | [Ani] | 1 | Potassium persulfate | [KPS] | 0.5 | graphene | [Gr] | 3 | p-toluenesulfonic acid | [C7H8O3S] | 500 | 1 | water | [H2O] | 11.11 | hydrochloric acid | [HCl] | 6.6 | ammonia solution | [NH4OH] | 2.5 | cetyltrimethylammonium bromide | [CTAB] | 0.25 | 0 | 0 | 0 | 0 | 0 | 0 | 0 | 0 | 0 | 0 | 0 | 0.0132 | 3.69567 | 14.80864 | 33.9994 | 45.94794 | 34.72789 | 28.89718 | 40.79779 | 37.11918 | 27.0699 | 29.78485 | 27.84805 | 19.19715 | 15.83099 | 21.27332 | 28.90742 | 32.69686 | 38.99698 | 41.67536 | 32.39269 | 31.33325 | 42.86003 | 48.66743 | 54.62246 | 69.53036 | 64.58883 | 32.19939 | 9.385 | 11.72491 | 18.23453 | 18.11687 | 20.33134 | 19.07494 | 22.51403 | 35.0229 | 35.27455 | 23.17302 | 12.60125 | 6.96353 | 3.3725 | 0.915 | 0.0575 | 0 | 0 | 0 | 0 | 0 | 0 | 0 | 0 | 298.15 | 5 | 383.15 | 10.93 | 2.391511 | 3.409718 | Ansari, M. O., Khan, M. M., Ansari, S. A., Amal, I., Lee, J., & Cho, M. H. (2014). pTSA doped conducting graphene/polyaniline nanocomposite fibers: Thermoelectric behavior and electrode analysis. Chemical Engineering Journal, 242, 155-161.
303 | PANI /Gr | Training | Aniline | [Ani] | 1 | Potassium persulfate | [KPS] | 0.5 | graphene | [Gr] | 3 | p-toluenesulfonic acid | [C7H8O3S] | 500 | 1 | water | [H2O] | 11.11 | hydrochloric acid | [HCl] | 6.6 | ammonia solution | [NH4OH] | 2.5 | cetyltrimethylammonium bromide | [CTAB] | 0.25 | 0 | 0 | 0 | 0 | 0 | 0 | 0 | 0 | 0 | 0 | 0 | 0.0132 | 3.69567 | 14.80864 | 33.9994 | 45.94794 | 34.72789 | 28.89718 | 40.79779 | 37.11918 | 27.0699 | 29.78485 | 27.84805 | 19.19715 | 15.83099 | 21.27332 | 28.90742 | 32.69686 | 38.99698 | 41.67536 | 32.39269 | 31.33325 | 42.86003 | 48.66743 | 54.62246 | 69.53036 | 64.58883 | 32.19939 | 9.385 | 11.72491 | 18.23453 | 18.11687 | 20.33134 | 19.07494 | 22.51403 | 35.0229 | 35.27455 | 23.17302 | 12.60125 | 6.96353 | 3.3725 | 0.915 | 0.0575 | 0 | 0 | 0 | 0 | 0 | 0 | 0 | 0 | 298.15 | 5 | 403.15 | 9.53 | 2.254445 | 3.911141 | Ansari, M. O., Khan, M. M., Ansari, S. A., Amal, I., Lee, J., & Cho, M. H. (2014). pTSA doped conducting graphene/polyaniline nanocomposite fibers: Thermoelectric behavior and electrode analysis. Chemical Engineering Journal, 242, 155-161.
304 | PANI /Gr | Test | Aniline | [Ani] | 1 | Potassium persulfate | [KPS] | 0.5 | graphene | [Gr] | 3 | p-toluenesulfonic acid | [C7H8O3S] | 500 | 1 | water | [H2O] | 11.11 | hydrochloric acid | [HCl] | 6.6 | ammonia solution | [NH4OH] | 2.5 | cetyltrimethylammonium bromide | [CTAB] | 0.25 | 0 | 0 | 0 | 0 | 0 | 0 | 0 | 0 | 0 | 0 | 0 | 0.0132 | 3.69567 | 14.80864 | 33.9994 | 45.94794 | 34.72789 | 28.89718 | 40.79779 | 37.11918 | 27.0699 | 29.78485 | 27.84805 | 19.19715 | 15.83099 | 21.27332 | 28.90742 | 32.69686 | 38.99698 | 41.67536 | 32.39269 | 31.33325 | 42.86003 | 48.66743 | 54.62246 | 69.53036 | 64.58883 | 32.19939 | 9.385 | 11.72491 | 18.23453 | 18.11687 | 20.33134 | 19.07494 | 22.51403 | 35.0229 | 35.27455 | 23.17302 | 12.60125 | 6.96353 | 3.3725 | 0.915 | 0.0575 | 0 | 0 | 0 | 0 | 0 | 0 | 0 | 0 | 298.15 | 5 | 313.15 | 19.1 | 2.949688 | 3.094244 | Ansari, M. O., Khan, M. M., Ansari, S. A., Amal, I., Lee, J., & Cho, M. H. (2014). pTSA doped conducting graphene/polyaniline nanocomposite fibers: Thermoelectric behavior and electrode analysis. Chemical Engineering Journal, 242, 155-161.
305 | PANI /Gr | Training | Aniline | [Ani] | 1 | Potassium persulfate | [KPS] | 0.5 | graphene | [Gr] | 3 | p-toluenesulfonic acid | [C7H8O3S] | 500 | 1 | water | [H2O] | 11.11 | hydrochloric acid | [HCl] | 6.6 | ammonia solution | [NH4OH] | 2.5 | cetyltrimethylammonium bromide | [CTAB] | 0.25 | 0 | 0 | 0 | 0 | 0 | 0 | 0 | 0 | 0 | 0 | 0 | 0.0132 | 3.69567 | 14.80864 | 33.9994 | 45.94794 | 34.72789 | 28.89718 | 40.79779 | 37.11918 | 27.0699 | 29.78485 | 27.84805 | 19.19715 | 15.83099 | 21.27332 | 28.90742 | 32.69686 | 38.99698 | 41.67536 | 32.39269 | 31.33325 | 42.86003 | 48.66743 | 54.62246 | 69.53036 | 64.58883 | 32.19939 | 9.385 | 11.72491 | 18.23453 | 18.11687 | 20.33134 | 19.07494 | 22.51403 | 35.0229 | 35.27455 | 23.17302 | 12.60125 | 6.96353 | 3.3725 | 0.915 | 0.0575 | 0 | 0 | 0 | 0 | 0 | 0 | 0 | 0 | 298.15 | 5 | 323.15 | 22.8 | 3.126760536 | 3.171645 | Ansari, M. O., Khan, M. M., Ansari, S. A., Amal, I., Lee, J., & Cho, M. H. (2014). pTSA doped conducting graphene/polyaniline nanocomposite fibers: Thermoelectric behavior and electrode analysis. Chemical Engineering Journal, 242, 155-161.
306 | PANI /Gr | Training | Aniline | [Ani] | 1 | Potassium persulfate | [KPS] | 0.5 | graphene | [Gr] | 3 | p-toluenesulfonic acid | [C7H8O3S] | 500 | 1 | water | [H2O] | 11.11 | hydrochloric acid | [HCl] | 6.6 | ammonia solution | [NH4OH] | 2.5 | cetyltrimethylammonium bromide | [CTAB] | 0.25 | 0 | 0 | 0 | 0 | 0 | 0 | 0 | 0 | 0 | 0 | 0 | 0.0132 | 3.69567 | 14.80864 | 33.9994 | 45.94794 | 34.72789 | 28.89718 | 40.79779 | 37.11918 | 27.0699 | 29.78485 | 27.84805 | 19.19715 | 15.83099 | 21.27332 | 28.90742 | 32.69686 | 38.99698 | 41.67536 | 32.39269 | 31.33325 | 42.86003 | 48.66743 | 54.62246 | 69.53036 | 64.58883 | 32.19939 | 9.385 | 11.72491 | 18.23453 | 18.11687 | 20.33134 | 19.07494 | 22.51403 | 35.0229 | 35.27455 | 23.17302 | 12.60125 | 6.96353 | 3.3725 | 0.915 | 0.0575 | 0 | 0 | 0 | 0 | 0 | 0 | 0 | 0 | 298.15 | 5 | 333.15 | 27.37 | 3.309448 | 3.194667 | Ansari, M. O., Khan, M. M., Ansari, S. A., Amal, I., Lee, J., & Cho, M. H. (2014). pTSA doped conducting graphene/polyaniline nanocomposite fibers: Thermoelectric behavior and electrode analysis. Chemical Engineering Journal, 242, 155-161.
307 | PANI /Gr | Training | Aniline | [Ani] | 1 | Potassium persulfate | [KPS] | 0.5 | graphene | [Gr] | 3 | p-toluenesulfonic acid | [C7H8O3S] | 500 | 1 | water | [H2O] | 11.11 | hydrochloric acid | [HCl] | 6.6 | ammonia solution | [NH4OH] | 2.5 | cetyltrimethylammonium bromide | [CTAB] | 0.25 | 0 | 0 | 0 | 0 | 0 | 0 | 0 | 0 | 0 | 0 | 0 | 0.0132 | 3.69567 | 14.80864 | 33.9994 | 45.94794 | 34.72789 | 28.89718 | 40.79779 | 37.11918 | 27.0699 | 29.78485 | 27.84805 | 19.19715 | 15.83099 | 21.27332 | 28.90742 | 32.69686 | 38.99698 | 41.67536 | 32.39269 | 31.33325 | 42.86003 | 48.66743 | 54.62246 | 69.53036 | 64.58883 | 32.19939 | 9.385 | 11.72491 | 18.23453 | 18.11687 | 20.33134 | 19.07494 | 22.51403 | 35.0229 | 35.27455 | 23.17302 | 12.60125 | 6.96353 | 3.3725 | 0.915 | 0.0575 | 0 | 0 | 0 | 0 | 0 | 0 | 0 | 0 | 298.15 | 5 | 343.15 | 33.16 | 3.501344 | 3.18877 | Ansari, M. O., Khan, M. M., Ansari, S. A., Amal, I., Lee, J., & Cho, M. H. (2014). pTSA doped conducting graphene/polyaniline nanocomposite fibers: Thermoelectric behavior and electrode analysis. Chemical Engineering Journal, 242, 155-161.
308 | PANI /Gr | Training | Aniline | [Ani] | 1 | Potassium persulfate | [KPS] | 0.5 | graphene | [Gr] | 3 | p-toluenesulfonic acid | [C7H8O3S] | 500 | 1 | water | [H2O] | 11.11 | hydrochloric acid | [HCl] | 6.6 | ammonia solution | [NH4OH] | 2.5 | cetyltrimethylammonium bromide | [CTAB] | 0.25 | 0 | 0 | 0 | 0 | 0 | 0 | 0 | 0 | 0 | 0 | 0 | 0.0132 | 3.69567 | 14.80864 | 33.9994 | 45.94794 | 34.72789 | 28.89718 | 40.79779 | 37.11918 | 27.0699 | 29.78485 | 27.84805 | 19.19715 | 15.83099 | 21.27332 | 28.90742 | 32.69686 | 38.99698 | 41.67536 | 32.39269 | 31.33325 | 42.86003 | 48.66743 | 54.62246 | 69.53036 | 64.58883 | 32.19939 | 9.385 | 11.72491 | 18.23453 | 18.11687 | 20.33134 | 19.07494 | 22.51403 | 35.0229 | 35.27455 | 23.17302 | 12.60125 | 6.96353 | 3.3725 | 0.915 | 0.0575 | 0 | 0 | 0 | 0 | 0 | 0 | 0 | 0 | 298.15 | 5 | 353.15 | 39.19 | 3.668422 | 3.18399 | Ansari, M. O., Khan, M. M., Ansari, S. A., Amal, I., Lee, J., & Cho, M. H. (2014). pTSA doped conducting graphene/polyaniline nanocomposite fibers: Thermoelectric behavior and electrode analysis. Chemical Engineering Journal, 242, 155-161.
309 | PANI /Gr | Training | Aniline | [Ani] | 1 | Potassium persulfate | [KPS] | 0.5 | graphene | [Gr] | 3 | p-toluenesulfonic acid | [C7H8O3S] | 500 | 1 | water | [H2O] | 11.11 | hydrochloric acid | [HCl] | 6.6 | ammonia solution | [NH4OH] | 2.5 | cetyltrimethylammonium bromide | [CTAB] | 0.25 | 0 | 0 | 0 | 0 | 0 | 0 | 0 | 0 | 0 | 0 | 0 | 0.0132 | 3.69567 | 14.80864 | 33.9994 | 45.94794 | 34.72789 | 28.89718 | 40.79779 | 37.11918 | 27.0699 | 29.78485 | 27.84805 | 19.19715 | 15.83099 | 21.27332 | 28.90742 | 32.69686 | 38.99698 | 41.67536 | 32.39269 | 31.33325 | 42.86003 | 48.66743 | 54.62246 | 69.53036 | 64.58883 | 32.19939 | 9.385 | 11.72491 | 18.23453 | 18.11687 | 20.33134 | 19.07494 | 22.51403 | 35.0229 | 35.27455 | 23.17302 | 12.60125 | 6.96353 | 3.3725 | 0.915 | 0.0575 | 0 | 0 | 0 | 0 | 0 | 0 | 0 | 0 | 298.15 | 5 | 363.15 | 47.12 | 3.852698 | 3.206445 | Ansari, M. O., Khan, M. M., Ansari, S. A., Amal, I., Lee, J., & Cho, M. H. (2014). pTSA doped conducting graphene/polyaniline nanocomposite fibers: Thermoelectric behavior and electrode analysis. Chemical Engineering Journal, 242, 155-161.
310 | PANI /Gr | Training | Aniline | [Ani] | 1 | Potassium persulfate | [KPS] | 0.5 | graphene | [Gr] | 3 | p-toluenesulfonic acid | [C7H8O3S] | 500 | 1 | water | [H2O] | 11.11 | hydrochloric acid | [HCl] | 6.6 | ammonia solution | [NH4OH] | 2.5 | cetyltrimethylammonium bromide | [CTAB] | 0.25 | 0 | 0 | 0 | 0 | 0 | 0 | 0 | 0 | 0 | 0 | 0 | 0.0132 | 3.69567 | 14.80864 | 33.9994 | 45.94794 | 34.72789 | 28.89718 | 40.79779 | 37.11918 | 27.0699 | 29.78485 | 27.84805 | 19.19715 | 15.83099 | 21.27332 | 28.90742 | 32.69686 | 38.99698 | 41.67536 | 32.39269 | 31.33325 | 42.86003 | 48.66743 | 54.62246 | 69.53036 | 64.58883 | 32.19939 | 9.385 | 11.72491 | 18.23453 | 18.11687 | 20.33134 | 19.07494 | 22.51403 | 35.0229 | 35.27455 | 23.17302 | 12.60125 | 6.96353 | 3.3725 | 0.915 | 0.0575 | 0 | 0 | 0 | 0 | 0 | 0 | 0 | 0 | 298.15 | 5 | 373.15 | 56.58 | 4.035656 | 3.276512 | Ansari, M. O., Khan, M. M., Ansari, S. A., Amal, I., Lee, J., & Cho, M. H. (2014). pTSA doped conducting graphene/polyaniline nanocomposite fibers: Thermoelectric behavior and electrode analysis. Chemical Engineering Journal, 242, 155-161.
311 | PANI /Gr | Training | Aniline | [Ani] | 1 | Potassium persulfate | [KPS] | 0.5 | graphene | [Gr] | 3 | p-toluenesulfonic acid | [C7H8O3S] | 500 | 1 | water | [H2O] | 11.11 | hydrochloric acid | [HCl] | 6.6 | ammonia solution | [NH4OH] | 2.5 | cetyltrimethylammonium bromide | [CTAB] | 0.25 | 0 | 0 | 0 | 0 | 0 | 0 | 0 | 0 | 0 | 0 | 0 | 0.0132 | 3.69567 | 14.80864 | 33.9994 | 45.94794 | 34.72789 | 28.89718 | 40.79779 | 37.11918 | 27.0699 | 29.78485 | 27.84805 | 19.19715 | 15.83099 | 21.27332 | 28.90742 | 32.69686 | 38.99698 | 41.67536 | 32.39269 | 31.33325 | 42.86003 | 48.66743 | 54.62246 | 69.53036 | 64.58883 | 32.19939 | 9.385 | 11.72491 | 18.23453 | 18.11687 | 20.33134 | 19.07494 | 22.51403 | 35.0229 | 35.27455 | 23.17302 | 12.60125 | 6.96353 | 3.3725 | 0.915 | 0.0575 | 0 | 0 | 0 | 0 | 0 | 0 | 0 | 0 | 298.15 | 5 | 383.15 | 66.85 | 4.202451 | 3.409718 | Ansari, M. O., Khan, M. M., Ansari, S. A., Amal, I., Lee, J., & Cho, M. H. (2014). pTSA doped conducting graphene/polyaniline nanocomposite fibers: Thermoelectric behavior and electrode analysis. Chemical Engineering Journal, 242, 155-161.
312 | PANI /Gr | Training | Aniline | [Ani] | 1 | Potassium persulfate | [KPS] | 0.5 | graphene | [Gr] | 3 | p-toluenesulfonic acid | [C7H8O3S] | 500 | 1 | water | [H2O] | 11.11 | hydrochloric acid | [HCl] | 6.6 | ammonia solution | [NH4OH] | 2.5 | cetyltrimethylammonium bromide | [CTAB] | 0.25 | 0 | 0 | 0 | 0 | 0 | 0 | 0 | 0 | 0 | 0 | 0 | 0.0132 | 3.69567 | 14.80864 | 33.9994 | 45.94794 | 34.72789 | 28.89718 | 40.79779 | 37.11918 | 27.0699 | 29.78485 | 27.84805 | 19.19715 | 15.83099 | 21.27332 | 28.90742 | 32.69686 | 38.99698 | 41.67536 | 32.39269 | 31.33325 | 42.86003 | 48.66743 | 54.62246 | 69.53036 | 64.58883 | 32.19939 | 9.385 | 11.72491 | 18.23453 | 18.11687 | 20.33134 | 19.07494 | 22.51403 | 35.0229 | 35.27455 | 23.17302 | 12.60125 | 6.96353 | 3.3725 | 0.915 | 0.0575 | 0 | 0 | 0 | 0 | 0 | 0 | 0 | 0 | 298.15 | 5 | 393.15 | 78.78 | 4.366659 | 3.618094 | Ansari, M. O., Khan, M. M., Ansari, S. A., Amal, I., Lee, J., & Cho, M. H. (2014). pTSA doped conducting graphene/polyaniline nanocomposite fibers: Thermoelectric behavior and electrode analysis. Chemical Engineering Journal, 242, 155-161.
313 | PANI /Gr | Training | Aniline | [Ani] | 1 | Potassium persulfate | [KPS] | 0.5 | graphene | [Gr] | 3 | p-toluenesulfonic acid | [C7H8O3S] | 500 | 1 | water | [H2O] | 11.11 | hydrochloric acid | [HCl] | 6.6 | ammonia solution | [NH4OH] | 2.5 | cetyltrimethylammonium bromide | [CTAB] | 0.25 | 0 | 0 | 0 | 0 | 0 | 0 | 0 | 0 | 0 | 0 | 0 | 0.0132 | 3.69567 | 14.80864 | 33.9994 | 45.94794 | 34.72789 | 28.89718 | 40.79779 | 37.11918 | 27.0699 | 29.78485 | 27.84805 | 19.19715 | 15.83099 | 21.27332 | 28.90742 | 32.69686 | 38.99698 | 41.67536 | 32.39269 | 31.33325 | 42.86003 | 48.66743 | 54.62246 | 69.53036 | 64.58883 | 32.19939 | 9.385 | 11.72491 | 18.23453 | 18.11687 | 20.33134 | 19.07494 | 22.51403 | 35.0229 | 35.27455 | 23.17302 | 12.60125 | 6.96353 | 3.3725 | 0.915 | 0.0575 | 0 | 0 | 0 | 0 | 0 | 0 | 0 | 0 | 298.15 | 5 | 403.15 | 90.72 | 4.50777784 | 3.911141 | Ansari, M. O., Khan, M. M., Ansari, S. A., Amal, I., Lee, J., & Cho, M. H. (2014). pTSA doped conducting graphene/polyaniline nanocomposite fibers: Thermoelectric behavior and electrode analysis. Chemical Engineering Journal, 242, 155-161.
314 | PANI /Gr | Test | Aniline | [Ani] | 1 | Potassium persulfate | [KPS] | 0.5 | graphene | [Gr] | 3 | p-toluenesulfonic acid | [C7H8O3S] | 500 | 1 | water | [H2O] | 11.11 | hydrochloric acid | [HCl] | 6.6 | ammonia solution | [NH4OH] | 2.5 | cetyltrimethylammonium bromide | [CTAB] | 0.25 | 0 | 0 | 0 | 0 | 0 | 0 | 0 | 0 | 0 | 0 | 0 | 0.0132 | 3.69567 | 14.80864 | 33.9994 | 45.94794 | 34.72789 | 28.89718 | 40.79779 | 37.11918 | 27.0699 | 29.78485 | 27.84805 | 19.19715 | 15.83099 | 21.27332 | 28.90742 | 32.69686 | 38.99698 | 41.67536 | 32.39269 | 31.33325 | 42.86003 | 48.66743 | 54.62246 | 69.53036 | 64.58883 | 32.19939 | 9.385 | 11.72491 | 18.23453 | 18.11687 | 20.33134 | 19.07494 | 22.51403 | 35.0229 | 35.27455 | 23.17302 | 12.60125 | 6.96353 | 3.3725 | 0.915 | 0.0575 | 0 | 0 | 0 | 0 | 0 | 0 | 0 | 0 | 298.15 | 5 | 413.15 | 106.2 | 4.665324 | 4.29616 | Ansari, M. O., Khan, M. M., Ansari, S. A., Amal, I., Lee, J., & Cho, M. H. (2014). pTSA doped conducting graphene/polyaniline nanocomposite fibers: Thermoelectric behavior and electrode analysis. Chemical Engineering Journal, 242, 155-161.
315 | PANI /Gr | Training | Aniline | [Ani] | 1 | Potassium persulfate | [KPS] | 0.5 | graphene | [Gr] | 3 | p-toluenesulfonic acid | [C7H8O3S] | 500 | 1 | water | [H2O] | 11.11 | hydrochloric acid | [HCl] | 6.6 | ammonia solution | [NH4OH] | 2.5 | cetyltrimethylammonium bromide | [CTAB] | 0.25 | 0 | 0 | 0 | 0 | 0 | 0 | 0 | 0 | 0 | 0 | 0 | 0.0132 | 3.69567 | 14.80864 | 33.9994 | 45.94794 | 34.72789 | 28.89718 | 40.79779 | 37.11918 | 27.0699 | 29.78485 | 27.84805 | 19.19715 | 15.83099 | 21.27332 | 28.90742 | 32.69686 | 38.99698 | 41.67536 | 32.39269 | 31.33325 | 42.86003 | 48.66743 | 54.62246 | 69.53036 | 64.58883 | 32.19939 | 9.385 | 11.72491 | 18.23453 | 18.11687 | 20.33134 | 19.07494 | 22.51403 | 35.0229 | 35.27455 | 23.17302 | 12.60125 | 6.96353 | 3.3725 | 0.915 | 0.0575 | 0 | 0 | 0 | 0 | 0 | 0 | 0 | 0 | 298.15 | 5 | 423.15 | 121.094 | 4.796567 | 4.777955 | Ansari, M. O., Khan, M. M., Ansari, S. A., Amal, I., Lee, J., & Cho, M. H. (2014). pTSA doped conducting graphene/polyaniline nanocomposite fibers: Thermoelectric behavior and electrode analysis. Chemical Engineering Journal, 242, 155-161.
316 | PANI /Gr | Test | Aniline | [Ani] | 0.1 | Ammonium persulfate | [APS] | 0.1 | graphene | [Gr] | 10 | camphorsulfonic acid | [C10H16O4S] | 200 | 0.5 | hydrochloric acid | [HCl] | 6.6 | water | [H2O] | 5.6 | methanol | [CH3OH] | 2.5 | cetyltrimethylammonium bromide | [CTAB] | 0.1 | 0 | 0 | 0 | 0 | 0 | 0 | 0 | 0 | 0 | 0 | 0 | 0.0132 | 3.096 | 12.6706 | 25.9475 | 30.5421 | 21.5285 | 17.2444 | 20.2298 | 14.0193 | 7.6476 | 10.4856 | 11.7049 | 8.361 | 11.5152 | 25.7414 | 35.6193 | 32.5481 | 33.8922 | 38.6159 | 30.8133 | 28.4918 | 38.1669 | 39.677 | 42.4593 | 60.6722 | 59.569 | 27.4049 | 6.0598 | 6.8444 | 9.8839 | 9.258 | 10.776 | 12.0461 | 14.7255 | 20.5648 | 19.8491 | 11.2482 | 3.3664 | 0.4088 | 0 | 0 | 0 | 0 | 0 | 0 | 0 | 0 | 0 | 0 | 0 | 297.15 | 24 | 297.15 | 0.052 | -2.95651156 | -3.459117189 | Islam, M. A., Khan, M. E., Hossain, M. M., & Hasan, M. (2016). Electrical conductivity retention and electrochemical activity of CSA doped graphene/gold nanoparticle@ polyaniline composites. Progress in Natural Science: Materials International, 26(4), 341-346.
317 | PANI /Gr | Test | Aniline | [Ani] | 0.05 | Ammonium persulfate | [APS] | 0.02 | graphene | [Gr] | 1 | / | [/] | 0 | 0 | sodium 4-dodecylbenzenesulfonic acid | [SDBS] | 0.05 | / | [/] | 0 | / | [/] | 0 | / | [/] | 0 | 0 | 0 | 0 | 0 | 0 | 0 | 0.0176 | 0.1443 | 0.28855 | 0.2549 | 0.1427 | 0.0726 | 0.05265 | 0.05355 | 0.0387 | 0.0384 | 0.05655 | 0.0622 | 0.05205 | 0.05715 | 0.0721 | 0.0722 | 0.13775 | 0.28765 | 0.3926 | 0.4871 | 0.92965 | 1.7269 | 2.18765 | 2.08815 | 1.9154 | 1.82995 | 1.71215 | 1.46805 | 1.0422 | 0.72175 | 0.5311 | 0.26095 | 0.11155 | 0.11705 | 0.13825 | 0.2083 | 0.3133 | 0.3734 | 0.32285 | 0.17285 | 0.06415 | 0.04 | 0.04305 | 0.05205 | 0.0458 | 0.0408 | 0.0351 | 0.0155 | 0.00235 | 0 | 0 | 0 | 0 | 0 | 0 | 273.15 | 6 | 297.15 | 0.000909 | -7.003165464 | -6.674205716 | Chin, S. Y., Abdullah, T. K., & Mariatti, M. (2017). One-step synthesis of conductive graphene/polyaniline nanocomposites using sodium dodecylbenzenesulfonate: preparation and properties. Journal of Materials Science: Materials in Electronics, 28(24), 18418-18428.Chicago
318 | PANI /Gr | Test | Aniline | [Ani] | 0.05 | Ammonium persulfate | [APS] | 0.02 | graphene | [Gr] | 3 | / | [/] | 0 | 0 | sodium 4-dodecylbenzenesulfonic acid | [SDBS] | 0.05 | / | [/] | 0 | / | [/] | 0 | / | [/] | 0 | 0 | 0 | 0 | 0 | 0 | 0 | 0.0176 | 0.1443 | 0.28855 | 0.2549 | 0.1427 | 0.0726 | 0.05265 | 0.05355 | 0.0387 | 0.0384 | 0.05655 | 0.0622 | 0.05205 | 0.05715 | 0.0721 | 0.0722 | 0.13775 | 0.28765 | 0.3926 | 0.4871 | 0.92965 | 1.7269 | 2.18765 | 2.08815 | 1.9154 | 1.82995 | 1.71215 | 1.46805 | 1.0422 | 0.72175 | 0.5311 | 0.26095 | 0.11155 | 0.11705 | 0.13825 | 0.2083 | 0.3133 | 0.3734 | 0.32285 | 0.17285 | 0.06415 | 0.04 | 0.04305 | 0.05205 | 0.0458 | 0.0408 | 0.0351 | 0.0155 | 0.00235 | 0 | 0 | 0 | 0 | 0 | 0 | 273.15 | 6 | 297.15 | 0.00769 | -4.867834495 | -5.025731492 | Chin, S. Y., Abdullah, T. K., & Mariatti, M. (2017). One-step synthesis of conductive graphene/polyaniline nanocomposites using sodium dodecylbenzenesulfonate: preparation and properties. Journal of Materials Science: Materials in Electronics, 28(24), 18418-18428.Chicago
319 | PANI /Gr | Training | Aniline | [Ani] | 0.05 | Ammonium persulfate | [APS] | 0.02 | graphene | [Gr] | 5 | / | [/] | 0 | 0 | sodium 4-dodecylbenzenesulfonic acid | [SDBS] | 0.5 | / | [/] | 0 | / | [/] | 0 | / | [/] | 0 | 0 | 0 | 0 | 0 | 0 | 0 | 0.176 | 1.443 | 2.8855 | 2.549 | 1.427 | 0.726 | 0.5265 | 0.5355 | 0.387 | 0.384 | 0.5655 | 0.622 | 0.5205 | 0.5715 | 0.721 | 0.722 | 1.3775 | 2.8765 | 3.926 | 4.871 | 9.2965 | 17.269 | 21.8765 | 20.8815 | 19.154 | 18.2995 | 17.1215 | 14.6805 | 10.422 | 7.2175 | 5.311 | 2.6095 | 1.1155 | 1.1705 | 1.3825 | 2.083 | 3.133 | 3.734 | 3.2285 | 1.7285 | 0.6415 | 0.4 | 0.4305 | 0.5205 | 0.458 | 0.408 | 0.351 | 0.155 | 0.0235 | 0 | 0 | 0 | 0 | 0 | 0 | 273.15 | 6 | 297.15 | 0.0294 | -3.526760605 | -3.70848464 | Chin, S. Y., Abdullah, T. K., & Mariatti, M. (2017). One-step synthesis of conductive graphene/polyaniline nanocomposites using sodium dodecylbenzenesulfonate: preparation and properties. Journal of Materials Science: Materials in Electronics, 28(24), 18418-18428.Chicago
320 | PANI /Gr | Training | Aniline | [Ani] | 0.01 | Potassium persulfate | [KPS] | 0.005 | graphene | [Gr] | 0.1 | hydrochloric acid | [HCl] | 100 | 1 | water | [H2O] | 12.2 | methanol | [CH3OH] | 2.5 | acetone | [C3H6O] | 1.3 | / | [/] | 0 | 0 | 0 | 0 | 0 | 0 | 0 | 0 | 0 | 0 | 0 | 0 | 0 | 1.4724 | 8.5588 | 26.4705 | 40.9253 | 32.7758 | 23.4856 | 27.9863 | 22.7731 | 13.7495 | 16.9633 | 19.94 | 20.163 | 22.2626 | 28.1935 | 32.6896 | 29.9333 | 30.5851 | 34.2365 | 28.597 | 18.9557 | 13.2887 | 14.1763 | 18.1939 | 15.2187 | 13.5357 | 15.5927 | 11.1558 | 14.117 | 21.2387 | 21.2912 | 24.7393 | 25.168 | 27.2938 | 37.2563 | 36.3604 | 21.3685 | 6.8995 | 0.8906 | 0 | 0 | 0 | 0 | 0 | 0 | 0 | 0 | 0 | 0 | 0 | 273.15 | 2 | 297.15 | 0.12 | -2.120263536 | -2.039611481 | Elnaggar, E. M., Kabel, K. I., Farag, A. A., & Al-Gamal, A. G. (2017). Comparative study on doping of polyaniline with graphene and multi-walled carbon nanotubes. Journal of Nanostructure in Chemistry, 7(1), 75-83.
321 | PANI /Gr | Test | Aniline | [Ani] | 0.01 | Potassium persulfate | [KPS] | 0.005 | graphene | [Gr] | 0.5 | hydrochloric acid | [HCl] | 100 | 1 | water | [H2O] | 12.2 | methanol | [CH3OH] | 2.5 | acetone | [C3H6O] | 1.3 | / | [/] | 0 | 0 | 0 | 0 | 0 | 0 | 0 | 0 | 0 | 0 | 0 | 0 | 0 | 1.4724 | 8.5588 | 26.4705 | 40.9253 | 32.7758 | 23.4856 | 27.9863 | 22.7731 | 13.7495 | 16.9633 | 19.94 | 20.163 | 22.2626 | 28.1935 | 32.6896 | 29.9333 | 30.5851 | 34.2365 | 28.597 | 18.9557 | 13.2887 | 14.1763 | 18.1939 | 15.2187 | 13.5357 | 15.5927 | 11.1558 | 14.117 | 21.2387 | 21.2912 | 24.7393 | 25.168 | 27.2938 | 37.2563 | 36.3604 | 21.3685 | 6.8995 | 0.8906 | 0 | 0 | 0 | 0 | 0 | 0 | 0 | 0 | 0 | 0 | 0 | 273.15 | 2 | 297.15 | 0.058 | -2.847312268 | -2.79657765 | Elnaggar, E. M., Kabel, K. I., Farag, A. A., & Al-Gamal, A. G. (2017). Comparative study on doping of polyaniline with graphene and multi-walled carbon nanotubes. Journal of Nanostructure in Chemistry, 7(1), 75-83.
322 | PANI /Gr | Training | Aniline | [Ani] | 0.01 | Potassium persulfate | [KPS] | 0.005 | graphene | [Gr] | 1 | hydrochloric acid | [HCl] | 100 | 1 | water | [H2O] | 12.2 | methanol | [CH3OH] | 2.5 | acetone | [C3H6O] | 1.3 | / | [/] | 0 | 0 | 0 | 0 | 0 | 0 | 0 | 0 | 0 | 0 | 0 | 0 | 0 | 1.4724 | 8.5588 | 26.4705 | 40.9253 | 32.7758 | 23.4856 | 27.9863 | 22.7731 | 13.7495 | 16.9633 | 19.94 | 20.163 | 22.2626 | 28.1935 | 32.6896 | 29.9333 | 30.5851 | 34.2365 | 28.597 | 18.9557 | 13.2887 | 14.1763 | 18.1939 | 15.2187 | 13.5357 | 15.5927 | 11.1558 | 14.117 | 21.2387 | 21.2912 | 24.7393 | 25.168 | 27.2938 | 37.2563 | 36.3604 | 21.3685 | 6.8995 | 0.8906 | 0 | 0 | 0 | 0 | 0 | 0 | 0 | 0 | 0 | 0 | 0 | 273.15 | 2 | 297.15 | 0.024 | -3.729701449 | -3.775984724 | Elnaggar, E. M., Kabel, K. I., Farag, A. A., & Al-Gamal, A. G. (2017). Comparative study on doping of polyaniline with graphene and multi-walled carbon nanotubes. Journal of Nanostructure in Chemistry, 7(1), 75-83.
323 | PANI /Gr | Training | Aniline | [Ani] | 0.5 | Ammonium persulfate | [APS] | 0.5 | graphene | [Gr] | 2 | hydrochloric acid | [HCl] | 80 | 1 | dimethyl propylene urea | [C6H12N2O] | 0.6 | / | [/] | 0 | / | [/] | 0 | / | [/] | 0 | 0 | 0 | 0 | 0 | 0 | 0 | 0 | 0 | 0 | 0 | 0 | 0 | 0 | 0 | 0 | 0 | 0 | 0 | 0 | 0 | 0 | 0 | 0.2478 | 2.2662 | 7.0848 | 11.4978 | 11.6406 | 9.2928 | 8.4384 | 8.4102 | 6.5682 | 3.666 | 1.8108 | 1.371 | 1.4484 | 1.3668 | 1.2222 | 1.1718 | 1.0806 | 0.8604 | 0.6042 | 0.459 | 0.483 | 1.1148 | 2.478 | 2.9928 | 2.0082 | 0.8622 | 0.2148 | 0 | 0 | 0 | 0 | 0 | 0 | 0 | 0 | 0 | 0 | 0 | 0 | 273.15 | 6 | 308.15 | 0.25642 | -1.360938554 | -1.237159248 | Al-Hartomy, O. A., Khasim, S., Roy, A., & Pasha, A. (2019). Highly conductive polyaniline/graphene nano-platelet composite sensor towards detection of toluene and benzene gases. Applied Physics A, 125(1), 1-9.
324 | PANI /Gr | Training | Aniline | [Ani] | 0.5 | Ammonium persulfate | [APS] | 0.5 | graphene | [Gr] | 2 | hydrochloric acid | [HCl] | 80 | 1 | dimethyl propylene urea | [C6H12N2O] | 0.6 | / | [/] | 0 | / | [/] | 0 | / | [/] | 0 | 0 | 0 | 0 | 0 | 0 | 0 | 0 | 0 | 0 | 0 | 0 | 0 | 0 | 0 | 0 | 0 | 0 | 0 | 0 | 0 | 0 | 0 | 0.2478 | 2.2662 | 7.0848 | 11.4978 | 11.6406 | 9.2928 | 8.4384 | 8.4102 | 6.5682 | 3.666 | 1.8108 | 1.371 | 1.4484 | 1.3668 | 1.2222 | 1.1718 | 1.0806 | 0.8604 | 0.6042 | 0.459 | 0.483 | 1.1148 | 2.478 | 2.9928 | 2.0082 | 0.8622 | 0.2148 | 0 | 0 | 0 | 0 | 0 | 0 | 0 | 0 | 0 | 0 | 0 | 0 | 273.15 | 6 | 313.15 | 0.27272 | -1.299309651 | -1.267266887 | Al-Hartomy, O. A., Khasim, S., Roy, A., & Pasha, A. (2019). Highly conductive polyaniline/graphene nano-platelet composite sensor towards detection of toluene and benzene gases. Applied Physics A, 125(1), 1-9.
325 | PANI /Gr | Training | Aniline | [Ani] | 0.5 | Ammonium persulfate | [APS] | 0.5 | graphene | [Gr] | 2 | hydrochloric acid | [HCl] | 80 | 1 | dimethyl propylene urea | [C6H12N2O] | 0.6 | / | [/] | 0 | / | [/] | 0 | / | [/] | 0 | 0 | 0 | 0 | 0 | 0 | 0 | 0 | 0 | 0 | 0 | 0 | 0 | 0 | 0 | 0 | 0 | 0 | 0 | 0 | 0 | 0 | 0 | 0.2478 | 2.2662 | 7.0848 | 11.4978 | 11.6406 | 9.2928 | 8.4384 | 8.4102 | 6.5682 | 3.666 | 1.8108 | 1.371 | 1.4484 | 1.3668 | 1.2222 | 1.1718 | 1.0806 | 0.8604 | 0.6042 | 0.459 | 0.483 | 1.1148 | 2.478 | 2.9928 | 2.0082 | 0.8622 | 0.2148 | 0 | 0 | 0 | 0 | 0 | 0 | 0 | 0 | 0 | 0 | 0 | 0 | 273.15 | 6 | 318.15 | 0.29038 | -1.236564869 | -1.263094261 | Al-Hartomy, O. A., Khasim, S., Roy, A., & Pasha, A. (2019). Highly conductive polyaniline/graphene nano-platelet composite sensor towards detection of toluene and benzene gases. Applied Physics A, 125(1), 1-9.
326 | PANI /Gr | Training | Aniline | [Ani] | 0.5 | Ammonium persulfate | [APS] | 0.5 | graphene | [Gr] | 2 | hydrochloric acid | [HCl] | 80 | 1 | dimethyl propylene urea | [C6H12N2O] | 0.6 | / | [/] | 0 | / | [/] | 0 | / | [/] | 0 | 0 | 0 | 0 | 0 | 0 | 0 | 0 | 0 | 0 | 0 | 0 | 0 | 0 | 0 | 0 | 0 | 0 | 0 | 0 | 0 | 0 | 0 | 0.2478 | 2.2662 | 7.0848 | 11.4978 | 11.6406 | 9.2928 | 8.4384 | 8.4102 | 6.5682 | 3.666 | 1.8108 | 1.371 | 1.4484 | 1.3668 | 1.2222 | 1.1718 | 1.0806 | 0.8604 | 0.6042 | 0.459 | 0.483 | 1.1148 | 2.478 | 2.9928 | 2.0082 | 0.8622 | 0.2148 | 0 | 0 | 0 | 0 | 0 | 0 | 0 | 0 | 0 | 0 | 0 | 0 | 273.15 | 6 | 323.15 | 0.29038 | -1.236564869 | -1.23507606 | Al-Hartomy, O. A., Khasim, S., Roy, A., & Pasha, A. (2019). Highly conductive polyaniline/graphene nano-platelet composite sensor towards detection of toluene and benzene gases. Applied Physics A, 125(1), 1-9.
327 | PANI /Gr | Test | Aniline | [Ani] | 0.5 | Ammonium persulfate | [APS] | 0.5 | graphene | [Gr] | 2 | hydrochloric acid | [HCl] | 80 | 1 | dimethyl propylene urea | [C6H12N2O] | 0.6 | / | [/] | 0 | / | [/] | 0 | / | [/] | 0 | 0 | 0 | 0 | 0 | 0 | 0 | 0 | 0 | 0 | 0 | 0 | 0 | 0 | 0 | 0 | 0 | 0 | 0 | 0 | 0 | 0 | 0 | 0.2478 | 2.2662 | 7.0848 | 11.4978 | 11.6406 | 9.2928 | 8.4384 | 8.4102 | 6.5682 | 3.666 | 1.8108 | 1.371 | 1.4484 | 1.3668 | 1.2222 | 1.1718 | 1.0806 | 0.8604 | 0.6042 | 0.459 | 0.483 | 1.1148 | 2.478 | 2.9928 | 2.0082 | 0.8622 | 0.2148 | 0 | 0 | 0 | 0 | 0 | 0 | 0 | 0 | 0 | 0 | 0 | 0 | 273.15 | 6 | 328.15 | 0.29038 | -1.236564869 | -1.192280947 | Al-Hartomy, O. A., Khasim, S., Roy, A., & Pasha, A. (2019). Highly conductive polyaniline/graphene nano-platelet composite sensor towards detection of toluene and benzene gases. Applied Physics A, 125(1), 1-9.
328 | PANI /Gr | Test | Aniline | [Ani] | 0.5 | Ammonium persulfate | [APS] | 0.5 | graphene | [Gr] | 2 | hydrochloric acid | [HCl] | 80 | 1 | dimethyl propylene urea | [C6H12N2O] | 0.6 | / | [/] | 0 | / | [/] | 0 | / | [/] | 0 | 0 | 0 | 0 | 0 | 0 | 0 | 0 | 0 | 0 | 0 | 0 | 0 | 0 | 0 | 0 | 0 | 0 | 0 | 0 | 0 | 0 | 0 | 0.2478 | 2.2662 | 7.0848 | 11.4978 | 11.6406 | 9.2928 | 8.4384 | 8.4102 | 6.5682 | 3.666 | 1.8108 | 1.371 | 1.4484 | 1.3668 | 1.2222 | 1.1718 | 1.0806 | 0.8604 | 0.6042 | 0.459 | 0.483 | 1.1148 | 2.478 | 2.9928 | 2.0082 | 0.8622 | 0.2148 | 0 | 0 | 0 | 0 | 0 | 0 | 0 | 0 | 0 | 0 | 0 | 0 | 273.15 | 6 | 333.15 | 0.31484 | -1.155690706 | -1.14151071 | Al-Hartomy, O. A., Khasim, S., Roy, A., & Pasha, A. (2019). Highly conductive polyaniline/graphene nano-platelet composite sensor towards detection of toluene and benzene gases. Applied Physics A, 125(1), 1-9.
329 | PANI /Gr | Training | Aniline | [Ani] | 0.5 | Ammonium persulfate | [APS] | 0.5 | graphene | [Gr] | 2 | hydrochloric acid | [HCl] | 80 | 1 | dimethyl propylene urea | [C6H12N2O] | 0.6 | / | [/] | 0 | / | [/] | 0 | / | [/] | 0 | 0 | 0 | 0 | 0 | 0 | 0 | 0 | 0 | 0 | 0 | 0 | 0 | 0 | 0 | 0 | 0 | 0 | 0 | 0 | 0 | 0 | 0 | 0.2478 | 2.2662 | 7.0848 | 11.4978 | 11.6406 | 9.2928 | 8.4384 | 8.4102 | 6.5682 | 3.666 | 1.8108 | 1.371 | 1.4484 | 1.3668 | 1.2222 | 1.1718 | 1.0806 | 0.8604 | 0.6042 | 0.459 | 0.483 | 1.1148 | 2.478 | 2.9928 | 2.0082 | 0.8622 | 0.2148 | 0 | 0 | 0 | 0 | 0 | 0 | 0 | 0 | 0 | 0 | 0 | 0 | 273.15 | 6 | 338.15 | 0.3325 | -1.101115419 | -1.08713957 | Al-Hartomy, O. A., Khasim, S., Roy, A., & Pasha, A. (2019). Highly conductive polyaniline/graphene nano-platelet composite sensor towards detection of toluene and benzene gases. Applied Physics A, 125(1), 1-9.
330 | PANI /Gr | Training | Aniline | [Ani] | 0.5 | Ammonium persulfate | [APS] | 0.5 | graphene | [Gr] | 2 | hydrochloric acid | [HCl] | 80 | 1 | dimethyl propylene urea | [C6H12N2O] | 0.6 | / | [/] | 0 | / | [/] | 0 | / | [/] | 0 | 0 | 0 | 0 | 0 | 0 | 0 | 0 | 0 | 0 | 0 | 0 | 0 | 0 | 0 | 0 | 0 | 0 | 0 | 0 | 0 | 0 | 0 | 0.2478 | 2.2662 | 7.0848 | 11.4978 | 11.6406 | 9.2928 | 8.4384 | 8.4102 | 6.5682 | 3.666 | 1.8108 | 1.371 | 1.4484 | 1.3668 | 1.2222 | 1.1718 | 1.0806 | 0.8604 | 0.6042 | 0.459 | 0.483 | 1.1148 | 2.478 | 2.9928 | 2.0082 | 0.8622 | 0.2148 | 0 | 0 | 0 | 0 | 0 | 0 | 0 | 0 | 0 | 0 | 0 | 0 | 273.15 | 6 | 343.15 | 0.36646 | -1.003865904 | -1.031502228 | Al-Hartomy, O. A., Khasim, S., Roy, A., & Pasha, A. (2019). Highly conductive polyaniline/graphene nano-platelet composite sensor towards detection of toluene and benzene gases. Applied Physics A, 125(1), 1-9.
331 | PANI /Gr | Test | Aniline | [Ani] | 0.5 | Ammonium persulfate | [APS] | 0.5 | graphene | [Gr] | 2 | hydrochloric acid | [HCl] | 80 | 1 | dimethyl propylene urea | [C6H12N2O] | 0.6 | / | [/] | 0 | / | [/] | 0 | / | [/] | 0 | 0 | 0 | 0 | 0 | 0 | 0 | 0 | 0 | 0 | 0 | 0 | 0 | 0 | 0 | 0 | 0 | 0 | 0 | 0 | 0 | 0 | 0 | 0.2478 | 2.2662 | 7.0848 | 11.4978 | 11.6406 | 9.2928 | 8.4384 | 8.4102 | 6.5682 | 3.666 | 1.8108 | 1.371 | 1.4484 | 1.3668 | 1.2222 | 1.1718 | 1.0806 | 0.8604 | 0.6042 | 0.459 | 0.483 | 1.1148 | 2.478 | 2.9928 | 2.0082 | 0.8622 | 0.2148 | 0 | 0 | 0 | 0 | 0 | 0 | 0 | 0 | 0 | 0 | 0 | 0 | 273.15 | 6 | 348.15 | 0.35831 | -1.026356745 | -0.97551277 | Al-Hartomy, O. A., Khasim, S., Roy, A., & Pasha, A. (2019). Highly conductive polyaniline/graphene nano-platelet composite sensor towards detection of toluene and benzene gases. Applied Physics A, 125(1), 1-9.
332 | PANI /Gr | Training | Aniline | [Ani] | 0.5 | Ammonium persulfate | [APS] | 0.5 | graphene | [Gr] | 2 | hydrochloric acid | [HCl] | 80 | 1 | dimethyl propylene urea | [C6H12N2O] | 0.6 | / | [/] | 0 | / | [/] | 0 | / | [/] | 0 | 0 | 0 | 0 | 0 | 0 | 0 | 0 | 0 | 0 | 0 | 0 | 0 | 0 | 0 | 0 | 0 | 0 | 0 | 0 | 0 | 0 | 0 | 0.2478 | 2.2662 | 7.0848 | 11.4978 | 11.6406 | 9.2928 | 8.4384 | 8.4102 | 6.5682 | 3.666 | 1.8108 | 1.371 | 1.4484 | 1.3668 | 1.2222 | 1.1718 | 1.0806 | 0.8604 | 0.6042 | 0.459 | 0.483 | 1.1148 | 2.478 | 2.9928 | 2.0082 | 0.8622 | 0.2148 | 0 | 0 | 0 | 0 | 0 | 0 | 0 | 0 | 0 | 0 | 0 | 0 | 273.15 | 6 | 353.15 | 0.40042 | -0.915241283 | -0.919258961 | Al-Hartomy, O. A., Khasim, S., Roy, A., & Pasha, A. (2019). Highly conductive polyaniline/graphene nano-platelet composite sensor towards detection of toluene and benzene gases. Applied Physics A, 125(1), 1-9.
333 | PANI /Gr | Training | Aniline | [Ani] | 0.5 | Ammonium persulfate | [APS] | 0.5 | graphene | [Gr] | 2 | hydrochloric acid | [HCl] | 80 | 1 | dimethyl propylene urea | [C6H12N2O] | 0.6 | / | [/] | 0 | / | [/] | 0 | / | [/] | 0 | 0 | 0 | 0 | 0 | 0 | 0 | 0 | 0 | 0 | 0 | 0 | 0 | 0 | 0 | 0 | 0 | 0 | 0 | 0 | 0 | 0 | 0 | 0.2478 | 2.2662 | 7.0848 | 11.4978 | 11.6406 | 9.2928 | 8.4384 | 8.4102 | 6.5682 | 3.666 | 1.8108 | 1.371 | 1.4484 | 1.3668 | 1.2222 | 1.1718 | 1.0806 | 0.8604 | 0.6042 | 0.459 | 0.483 | 1.1148 | 2.478 | 2.9928 | 2.0082 | 0.8622 | 0.2148 | 0 | 0 | 0 | 0 | 0 | 0 | 0 | 0 | 0 | 0 | 0 | 0 | 273.15 | 6 | 358.15 | 0.43438 | -0.833835552 | -0.862447686 | Al-Hartomy, O. A., Khasim, S., Roy, A., & Pasha, A. (2019). Highly conductive polyaniline/graphene nano-platelet composite sensor towards detection of toluene and benzene gases. Applied Physics A, 125(1), 1-9.
334 | PANI /Gr | Test | Aniline | [Ani] | 0.5 | Ammonium persulfate | [APS] | 0.5 | graphene | [Gr] | 2 | hydrochloric acid | [HCl] | 80 | 1 | dimethyl propylene urea | [C6H12N2O] | 0.6 | / | [/] | 0 | / | [/] | 0 | / | [/] | 0 | 0 | 0 | 0 | 0 | 0 | 0 | 0 | 0 | 0 | 0 | 0 | 0 | 0 | 0 | 0 | 0 | 0 | 0 | 0 | 0 | 0 | 0 | 0.2478 | 2.2662 | 7.0848 | 11.4978 | 11.6406 | 9.2928 | 8.4384 | 8.4102 | 6.5682 | 3.666 | 1.8108 | 1.371 | 1.4484 | 1.3668 | 1.2222 | 1.1718 | 1.0806 | 0.8604 | 0.6042 | 0.459 | 0.483 | 1.1148 | 2.478 | 2.9928 | 2.0082 | 0.8622 | 0.2148 | 0 | 0 | 0 | 0 | 0 | 0 | 0 | 0 | 0 | 0 | 0 | 0 | 273.15 | 6 | 363.15 | 0.43438 | -0.833835552 | -0.804682729 | Al-Hartomy, O. A., Khasim, S., Roy, A., & Pasha, A. (2019). Highly conductive polyaniline/graphene nano-platelet composite sensor towards detection of toluene and benzene gases. Applied Physics A, 125(1), 1-9.
335 | PANI /Gr | Training | Aniline | [Ani] | 0.5 | Ammonium persulfate | [APS] | 0.5 | graphene | [Gr] | 2 | hydrochloric acid | [HCl] | 80 | 1 | dimethyl propylene urea | [C6H12N2O] | 0.6 | / | [/] | 0 | / | [/] | 0 | / | [/] | 0 | 0 | 0 | 0 | 0 | 0 | 0 | 0 | 0 | 0 | 0 | 0 | 0 | 0 | 0 | 0 | 0 | 0 | 0 | 0 | 0 | 0 | 0 | 0.2478 | 2.2662 | 7.0848 | 11.4978 | 11.6406 | 9.2928 | 8.4384 | 8.4102 | 6.5682 | 3.666 | 1.8108 | 1.371 | 1.4484 | 1.3668 | 1.2222 | 1.1718 | 1.0806 | 0.8604 | 0.6042 | 0.459 | 0.483 | 1.1148 | 2.478 | 2.9928 | 2.0082 | 0.8622 | 0.2148 | 0 | 0 | 0 | 0 | 0 | 0 | 0 | 0 | 0 | 0 | 0 | 0 | 273.15 | 6 | 368.15 | 0.49415 | -0.704916164 | -0.745608353 | Al-Hartomy, O. A., Khasim, S., Roy, A., & Pasha, A. (2019). Highly conductive polyaniline/graphene nano-platelet composite sensor towards detection of toluene and benzene gases. Applied Physics A, 125(1), 1-9.
336 | PANI /Gr | Training | Aniline | [Ani] | 0.5 | Ammonium persulfate | [APS] | 0.5 | graphene | [Gr] | 2 | hydrochloric acid | [HCl] | 80 | 1 | dimethyl propylene urea | [C6H12N2O] | 0.6 | / | [/] | 0 | / | [/] | 0 | / | [/] | 0 | 0 | 0 | 0 | 0 | 0 | 0 | 0 | 0 | 0 | 0 | 0 | 0 | 0 | 0 | 0 | 0 | 0 | 0 | 0 | 0 | 0 | 0 | 0.2478 | 2.2662 | 7.0848 | 11.4978 | 11.6406 | 9.2928 | 8.4384 | 8.4102 | 6.5682 | 3.666 | 1.8108 | 1.371 | 1.4484 | 1.3668 | 1.2222 | 1.1718 | 1.0806 | 0.8604 | 0.6042 | 0.459 | 0.483 | 1.1148 | 2.478 | 2.9928 | 2.0082 | 0.8622 | 0.2148 | 0 | 0 | 0 | 0 | 0 | 0 | 0 | 0 | 0 | 0 | 0 | 0 | 273.15 | 6 | 373.15 | 0.5023 | -0.688557728 | -0.684964208 | Al-Hartomy, O. A., Khasim, S., Roy, A., & Pasha, A. (2019). Highly conductive polyaniline/graphene nano-platelet composite sensor towards detection of toluene and benzene gases. Applied Physics A, 125(1), 1-9.
337 | PANI /Gr | Training | Aniline | [Ani] | 0.5 | Ammonium persulfate | [APS] | 0.5 | graphene | [Gr] | 2 | hydrochloric acid | [HCl] | 80 | 1 | dimethyl propylene urea | [C6H12N2O] | 0.6 | / | [/] | 0 | / | [/] | 0 | / | [/] | 0 | 0 | 0 | 0 | 0 | 0 | 0 | 0 | 0 | 0 | 0 | 0 | 0 | 0 | 0 | 0 | 0 | 0 | 0 | 0 | 0 | 0 | 0 | 0.2478 | 2.2662 | 7.0848 | 11.4978 | 11.6406 | 9.2928 | 8.4384 | 8.4102 | 6.5682 | 3.666 | 1.8108 | 1.371 | 1.4484 | 1.3668 | 1.2222 | 1.1718 | 1.0806 | 0.8604 | 0.6042 | 0.459 | 0.483 | 1.1148 | 2.478 | 2.9928 | 2.0082 | 0.8622 | 0.2148 | 0 | 0 | 0 | 0 | 0 | 0 | 0 | 0 | 0 | 0 | 0 | 0 | 273.15 | 6 | 378.15 | 0.53626 | -0.623136161 | -0.622589935 | Al-Hartomy, O. A., Khasim, S., Roy, A., & Pasha, A. (2019). Highly conductive polyaniline/graphene nano-platelet composite sensor towards detection of toluene and benzene gases. Applied Physics A, 125(1), 1-9.
338 | PANI /Gr | Training | Aniline | [Ani] | 0.5 | Ammonium persulfate | [APS] | 0.5 | graphene | [Gr] | 2 | hydrochloric acid | [HCl] | 80 | 1 | dimethyl propylene urea | [C6H12N2O] | 0.6 | / | [/] | 0 | / | [/] | 0 | / | [/] | 0 | 0 | 0 | 0 | 0 | 0 | 0 | 0 | 0 | 0 | 0 | 0 | 0 | 0 | 0 | 0 | 0 | 0 | 0 | 0 | 0 | 0 | 0 | 0.2478 | 2.2662 | 7.0848 | 11.4978 | 11.6406 | 9.2928 | 8.4384 | 8.4102 | 6.5682 | 3.666 | 1.8108 | 1.371 | 1.4484 | 1.3668 | 1.2222 | 1.1718 | 1.0806 | 0.8604 | 0.6042 | 0.459 | 0.483 | 1.1148 | 2.478 | 2.9928 | 2.0082 | 0.8622 | 0.2148 | 0 | 0 | 0 | 0 | 0 | 0 | 0 | 0 | 0 | 0 | 0 | 0 | 273.15 | 6 | 383.15 | 0.54441 | -0.60805264 | -0.558405699 | Al-Hartomy, O. A., Khasim, S., Roy, A., & Pasha, A. (2019). Highly conductive polyaniline/graphene nano-platelet composite sensor towards detection of toluene and benzene gases. Applied Physics A, 125(1), 1-9.
339 | PANI /Gr | Training | Aniline | [Ani] | 0.5 | Ammonium persulfate | [APS] | 0.5 | graphene | [Gr] | 2 | hydrochloric acid | [HCl] | 80 | 1 | dimethyl propylene urea | [C6H12N2O] | 0.6 | / | [/] | 0 | / | [/] | 0 | / | [/] | 0 | 0 | 0 | 0 | 0 | 0 | 0 | 0 | 0 | 0 | 0 | 0 | 0 | 0 | 0 | 0 | 0 | 0 | 0 | 0 | 0 | 0 | 0 | 0.2478 | 2.2662 | 7.0848 | 11.4978 | 11.6406 | 9.2928 | 8.4384 | 8.4102 | 6.5682 | 3.666 | 1.8108 | 1.371 | 1.4484 | 1.3668 | 1.2222 | 1.1718 | 1.0806 | 0.8604 | 0.6042 | 0.459 | 0.483 | 1.1148 | 2.478 | 2.9928 | 2.0082 | 0.8622 | 0.2148 | 0 | 0 | 0 | 0 | 0 | 0 | 0 | 0 | 0 | 0 | 0 | 0 | 273.15 | 6 | 388.15 | 0.55392 | -0.590735007 | -0.492384261 | Al-Hartomy, O. A., Khasim, S., Roy, A., & Pasha, A. (2019). Highly conductive polyaniline/graphene nano-platelet composite sensor towards detection of toluene and benzene gases. Applied Physics A, 125(1), 1-9.
340 | PANI /Gr | Training | Aniline | [Ani] | 0.5 | Ammonium persulfate | [APS] | 0.5 | graphene | [Gr] | 2 | hydrochloric acid | [HCl] | 80 | 1 | dimethyl propylene urea | [C6H12N2O] | 0.6 | / | [/] | 0 | / | [/] | 0 | / | [/] | 0 | 0 | 0 | 0 | 0 | 0 | 0 | 0 | 0 | 0 | 0 | 0 | 0 | 0 | 0 | 0 | 0 | 0 | 0 | 0 | 0 | 0 | 0 | 0.2478 | 2.2662 | 7.0848 | 11.4978 | 11.6406 | 9.2928 | 8.4384 | 8.4102 | 6.5682 | 3.666 | 1.8108 | 1.371 | 1.4484 | 1.3668 | 1.2222 | 1.1718 | 1.0806 | 0.8604 | 0.6042 | 0.459 | 0.483 | 1.1148 | 2.478 | 2.9928 | 2.0082 | 0.8622 | 0.2148 | 0 | 0 | 0 | 0 | 0 | 0 | 0 | 0 | 0 | 0 | 0 | 0 | 273.15 | 6 | 393.15 | 0.62184 | -0.475072454 | -0.424522804 | Al-Hartomy, O. A., Khasim, S., Roy, A., & Pasha, A. (2019). Highly conductive polyaniline/graphene nano-platelet composite sensor towards detection of toluene and benzene gases. Applied Physics A, 125(1), 1-9.
341 | PANI /Gr | Training | Aniline | [Ani] | 0.5 | Ammonium persulfate | [APS] | 0.5 | graphene | [Gr] | 2 | hydrochloric acid | [HCl] | 80 | 1 | dimethyl propylene urea | [C6H12N2O] | 0.6 | / | [/] | 0 | / | [/] | 0 | / | [/] | 0 | 0 | 0 | 0 | 0 | 0 | 0 | 0 | 0 | 0 | 0 | 0 | 0 | 0 | 0 | 0 | 0 | 0 | 0 | 0 | 0 | 0 | 0 | 0.2478 | 2.2662 | 7.0848 | 11.4978 | 11.6406 | 9.2928 | 8.4384 | 8.4102 | 6.5682 | 3.666 | 1.8108 | 1.371 | 1.4484 | 1.3668 | 1.2222 | 1.1718 | 1.0806 | 0.8604 | 0.6042 | 0.459 | 0.483 | 1.1148 | 2.478 | 2.9928 | 2.0082 | 0.8622 | 0.2148 | 0 | 0 | 0 | 0 | 0 | 0 | 0 | 0 | 0 | 0 | 0 | 0 | 273.15 | 6 | 285.15 | 0.62184 | -0.475072454 | -0.427877815 | Al-Hartomy, O. A., Khasim, S., Roy, A., & Pasha, A. (2019). Highly conductive polyaniline/graphene nano-platelet composite sensor towards detection of toluene and benzene gases. Applied Physics A, 125(1), 1-9.
342 | PANI /Gr | Training | Aniline | [Ani] | 0.5 | Ammonium persulfate | [APS] | 0.5 | graphene | [Gr] | 2 | hydrochloric acid | [HCl] | 80 | 1 | dimethyl propylene urea | [C6H12N2O] | 0.6 | / | [/] | 0 | / | [/] | 0 | / | [/] | 0 | 0 | 0 | 0 | 0 | 0 | 0 | 0 | 0 | 0 | 0 | 0 | 0 | 0 | 0 | 0 | 0 | 0 | 0 | 0 | 0 | 0 | 0 | 0.2478 | 2.2662 | 7.0848 | 11.4978 | 11.6406 | 9.2928 | 8.4384 | 8.4102 | 6.5682 | 3.666 | 1.8108 | 1.371 | 1.4484 | 1.3668 | 1.2222 | 1.1718 | 1.0806 | 0.8604 | 0.6042 | 0.459 | 0.483 | 1.1148 | 2.478 | 2.9928 | 2.0082 | 0.8622 | 0.2148 | 0 | 0 | 0 | 0 | 0 | 0 | 0 | 0 | 0 | 0 | 0 | 0 | 273.15 | 6 | 403.15 | 0.74817 | -0.290125054 | -0.28324685 | Al-Hartomy, O. A., Khasim, S., Roy, A., & Pasha, A. (2019). Highly conductive polyaniline/graphene nano-platelet composite sensor towards detection of toluene and benzene gases. Applied Physics A, 125(1), 1-9.
343 | PANI /Gr | Training | Aniline | [Ani] | 0.5 | Ammonium persulfate | [APS] | 0.5 | graphene | [Gr] | 2 | hydrochloric acid | [HCl] | 80 | 1 | dimethyl propylene urea | [C6H12N2O] | 0.6 | / | [/] | 0 | / | [/] | 0 | / | [/] | 0 | 0 | 0 | 0 | 0 | 0 | 0 | 0 | 0 | 0 | 0 | 0 | 0 | 0 | 0 | 0 | 0 | 0 | 0 | 0 | 0 | 0 | 0 | 0.2478 | 2.2662 | 7.0848 | 11.4978 | 11.6406 | 9.2928 | 8.4384 | 8.4102 | 6.5682 | 3.666 | 1.8108 | 1.371 | 1.4484 | 1.3668 | 1.2222 | 1.1718 | 1.0806 | 0.8604 | 0.6042 | 0.459 | 0.483 | 1.1148 | 2.478 | 2.9928 | 2.0082 | 0.8622 | 0.2148 | 0 | 0 | 0 | 0 | 0 | 0 | 0 | 0 | 0 | 0 | 0 | 0 | 273.15 | 6 | 408.15 | 0.8256 | -0.191644884 | -0.209749345 | Al-Hartomy, O. A., Khasim, S., Roy, A., & Pasha, A. (2019). Highly conductive polyaniline/graphene nano-platelet composite sensor towards detection of toluene and benzene gases. Applied Physics A, 125(1), 1-9.
344 | PANI /Gr | Training | Aniline | [Ani] | 0.5 | Ammonium persulfate | [APS] | 0.5 | graphene | [Gr] | 2 | hydrochloric acid | [HCl] | 80 | 1 | dimethyl propylene urea | [C6H12N2O] | 0.6 | / | [/] | 0 | / | [/] | 0 | / | [/] | 0 | 0 | 0 | 0 | 0 | 0 | 0 | 0 | 0 | 0 | 0 | 0 | 0 | 0 | 0 | 0 | 0 | 0 | 0 | 0 | 0 | 0 | 0 | 0.2478 | 2.2662 | 7.0848 | 11.4978 | 11.6406 | 9.2928 | 8.4384 | 8.4102 | 6.5682 | 3.666 | 1.8108 | 1.371 | 1.4484 | 1.3668 | 1.2222 | 1.1718 | 1.0806 | 0.8604 | 0.6042 | 0.459 | 0.483 | 1.1148 | 2.478 | 2.9928 | 2.0082 | 0.8622 | 0.2148 | 0 | 0 | 0 | 0 | 0 | 0 | 0 | 0 | 0 | 0 | 0 | 0 | 273.15 | 6 | 413.15 | 0.85956 | -0.151334649 | -0.134218949 | Al-Hartomy, O. A., Khasim, S., Roy, A., & Pasha, A. (2019). Highly conductive polyaniline/graphene nano-platelet composite sensor towards detection of toluene and benzene gases. Applied Physics A, 125(1), 1-9.
345 | PANI /Gr | Test | Aniline | [Ani] | 0.5 | Ammonium persulfate | [APS] | 0.5 | graphene | [Gr] | 2 | hydrochloric acid | [HCl] | 80 | 1 | dimethyl propylene urea | [C6H12N2O] | 0.6 | / | [/] | 0 | / | [/] | 0 | / | [/] | 0 | 0 | 0 | 0 | 0 | 0 | 0 | 0 | 0 | 0 | 0 | 0 | 0 | 0 | 0 | 0 | 0 | 0 | 0 | 0 | 0 | 0 | 0 | 0.2478 | 2.2662 | 7.0848 | 11.4978 | 11.6406 | 9.2928 | 8.4384 | 8.4102 | 6.5682 | 3.666 | 1.8108 | 1.371 | 1.4484 | 1.3668 | 1.2222 | 1.1718 | 1.0806 | 0.8604 | 0.6042 | 0.459 | 0.483 | 1.1148 | 2.478 | 2.9928 | 2.0082 | 0.8622 | 0.2148 | 0 | 0 | 0 | 0 | 0 | 0 | 0 | 0 | 0 | 0 | 0 | 0 | 273.15 | 6 | 418.15 | 0.92748 | -0.075284048 | -0.056493743 | Al-Hartomy, O. A., Khasim, S., Roy, A., & Pasha, A. (2019). Highly conductive polyaniline/graphene nano-platelet composite sensor towards detection of toluene and benzene gases. Applied Physics A, 125(1), 1-9.
346 | PANI /Gr | Training | Aniline | [Ani] | 0.5 | Ammonium persulfate | [APS] | 0.5 | graphene | [Gr] | 2 | hydrochloric acid | [HCl] | 80 | 1 | dimethyl propylene urea | [C6H12N2O] | 0.6 | / | [/] | 0 | / | [/] | 0 | / | [/] | 0 | 0 | 0 | 0 | 0 | 0 | 0 | 0 | 0 | 0 | 0 | 0 | 0 | 0 | 0 | 0 | 0 | 0 | 0 | 0 | 0 | 0 | 0 | 0.2478 | 2.2662 | 7.0848 | 11.4978 | 11.6406 | 9.2928 | 8.4384 | 8.4102 | 6.5682 | 3.666 | 1.8108 | 1.371 | 1.4484 | 1.3668 | 1.2222 | 1.1718 | 1.0806 | 0.8604 | 0.6042 | 0.459 | 0.483 | 1.1148 | 2.478 | 2.9928 | 2.0082 | 0.8622 | 0.2148 | 0 | 0 | 0 | 0 | 0 | 0 | 0 | 0 | 0 | 0 | 0 | 0 | 273.15 | 6 | 423.15 | 1.00355 | 0.0035437136 | 0.023648461 | Al-Hartomy, O. A., Khasim, S., Roy, A., & Pasha, A. (2019). Highly conductive polyaniline/graphene nano-platelet composite sensor towards detection of toluene and benzene gases. Applied Physics A, 125(1), 1-9.
347 | PANI /Gr | Training | Aniline | [Ani] | 0.5 | Ammonium persulfate | [APS] | 0.5 | graphene | [Gr] | 2 | hydrochloric acid | [HCl] | 80 | 1 | dimethyl propylene urea | [C6H12N2O] | 0.6 | / | [/] | 0 | / | [/] | 0 | / | [/] | 0 | 0 | 0 | 0 | 0 | 0 | 0 | 0 | 0 | 0 | 0 | 0 | 0 | 0 | 0 | 0 | 0 | 0 | 0 | 0 | 0 | 0 | 0 | 0.2478 | 2.2662 | 7.0848 | 11.4978 | 11.6406 | 9.2928 | 8.4384 | 8.4102 | 6.5682 | 3.666 | 1.8108 | 1.371 | 1.4484 | 1.3668 | 1.2222 | 1.1718 | 1.0806 | 0.8604 | 0.6042 | 0.459 | 0.483 | 1.1148 | 2.478 | 2.9928 | 2.0082 | 0.8622 | 0.2148 | 0 | 0 | 0 | 0 | 0 | 0 | 0 | 0 | 0 | 0 | 0 | 0 | 273.15 | 6 | 428.15 | 1.08914 | 0.085388394 | 0.1064927718 | Al-Hartomy, O. A., Khasim, S., Roy, A., & Pasha, A. (2019). Highly conductive polyaniline/graphene nano-platelet composite sensor towards detection of toluene and benzene gases. Applied Physics A, 125(1), 1-9.
348 | PANI /Gr | Training | Aniline | [Ani] | 0.5 | Ammonium persulfate | [APS] | 0.5 | graphene | [Gr] | 2 | hydrochloric acid | [HCl] | 80 | 1 | dimethyl propylene urea | [C6H12N2O] | 0.6 | / | [/] | 0 | / | [/] | 0 | / | [/] | 0 | 0 | 0 | 0 | 0 | 0 | 0 | 0 | 0 | 0 | 0 | 0 | 0 | 0 | 0 | 0 | 0 | 0 | 0 | 0 | 0 | 0 | 0 | 0.2478 | 2.2662 | 7.0848 | 11.4978 | 11.6406 | 9.2928 | 8.4384 | 8.4102 | 6.5682 | 3.666 | 1.8108 | 1.371 | 1.4484 | 1.3668 | 1.2222 | 1.1718 | 1.0806 | 0.8604 | 0.6042 | 0.459 | 0.483 | 1.1148 | 2.478 | 2.9928 | 2.0082 | 0.8622 | 0.2148 | 0 | 0 | 0 | 0 | 0 | 0 | 0 | 0 | 0 | 0 | 0 | 0 | 273.15 | 6 | 433.15 | 1.14755 | 0.137629235 | 0.1923877447 | Al-Hartomy, O. A., Khasim, S., Roy, A., & Pasha, A. (2019). Highly conductive polyaniline/graphene nano-platelet composite sensor towards detection of toluene and benzene gases. Applied Physics A, 125(1), 1-9.
349 | PANI /Gr | Training | Aniline | [Ani] | 0.5 | Ammonium persulfate | [APS] | 0.5 | graphene | [Gr] | 2 | hydrochloric acid | [HCl] | 80 | 1 | dimethyl propylene urea | [C6H12N2O] | 0.6 | / | [/] | 0 | / | [/] | 0 | / | [/] | 0 | 0 | 0 | 0 | 0 | 0 | 0 | 0 | 0 | 0 | 0 | 0 | 0 | 0 | 0 | 0 | 0 | 0 | 0 | 0 | 0 | 0 | 0 | 0.2478 | 2.2662 | 7.0848 | 11.4978 | 11.6406 | 9.2928 | 8.4384 | 8.4102 | 6.5682 | 3.666 | 1.8108 | 1.371 | 1.4484 | 1.3668 | 1.2222 | 1.1718 | 1.0806 | 0.8604 | 0.6042 | 0.459 | 0.483 | 1.1148 | 2.478 | 2.9928 | 2.0082 | 0.8622 | 0.2148 | 0 | 0 | 0 | 0 | 0 | 0 | 0 | 0 | 0 | 0 | 0 | 0 | 273.15 | 6 | 438.15 | 1.3092 | 0.2694162636 | 0.2817438753 | Al-Hartomy, O. A., Khasim, S., Roy, A., & Pasha, A. (2019). Highly conductive polyaniline/graphene nano-platelet composite sensor towards detection of toluene and benzene gases. Applied Physics A, 125(1), 1-9.
350 | PANI /Gr | Training | Aniline | [Ani] | 0.5 | Ammonium persulfate | [APS] | 0.5 | graphene | [Gr] | 2 | hydrochloric acid | [HCl] | 80 | 1 | dimethyl propylene urea | [C6H12N2O] | 0.6 | / | [/] | 0 | / | [/] | 0 | / | [/] | 0 | 0 | 0 | 0 | 0 | 0 | 0 | 0 | 0 | 0 | 0 | 0 | 0 | 0 | 0 | 0 | 0 | 0 | 0 | 0 | 0 | 0 | 0 | 0.2478 | 2.2662 | 7.0848 | 11.4978 | 11.6406 | 9.2928 | 8.4384 | 8.4102 | 6.5682 | 3.666 | 1.8108 | 1.371 | 1.4484 | 1.3668 | 1.2222 | 1.1718 | 1.0806 | 0.8604 | 0.6042 | 0.459 | 0.483 | 1.1148 | 2.478 | 2.9928 | 2.0082 | 0.8622 | 0.2148 | 0 | 0 | 0 | 0 | 0 | 0 | 0 | 0 | 0 | 0 | 0 | 0 | 273.15 | 6 | 443.15 | 1.42059 | 0.3510722783 | 0.3750300152 | Al-Hartomy, O. A., Khasim, S., Roy, A., & Pasha, A. (2019). Highly conductive polyaniline/graphene nano-platelet composite sensor towards detection of toluene and benzene gases. Applied Physics A, 125(1), 1-9.
351 | PANI /Gr | Training | Aniline | [Ani] | 0.5 | Ammonium persulfate | [APS] | 0.5 | graphene | [Gr] | 2 | hydrochloric acid | [HCl] | 80 | 1 | dimethyl propylene urea | [C6H12N2O] | 0.6 | / | [/] | 0 | / | [/] | 0 | / | [/] | 0 | 0 | 0 | 0 | 0 | 0 | 0 | 0 | 0 | 0 | 0 | 0 | 0 | 0 | 0 | 0 | 0 | 0 | 0 | 0 | 0 | 0 | 0 | 0.2478 | 2.2662 | 7.0848 | 11.4978 | 11.6406 | 9.2928 | 8.4384 | 8.4102 | 6.5682 | 3.666 | 1.8108 | 1.371 | 1.4484 | 1.3668 | 1.2222 | 1.1718 | 1.0806 | 0.8604 | 0.6042 | 0.459 | 0.483 | 1.1148 | 2.478 | 2.9928 | 2.0082 | 0.8622 | 0.2148 | 0 | 0 | 0 | 0 | 0 | 0 | 0 | 0 | 0 | 0 | 0 | 0 | 273.15 | 6 | 448.15 | 1.48851 | 0.3977756196 | 0.4727675144 | Al-Hartomy, O. A., Khasim, S., Roy, A., & Pasha, A. (2019). Highly conductive polyaniline/graphene nano-platelet composite sensor towards detection of toluene and benzene gases. Applied Physics A, 125(1), 1-9.
352 | PANI /Gr | Training | Aniline | [Ani] | 0.5 | Ammonium persulfate | [APS] | 0.5 | graphene | [Gr] | 2 | hydrochloric acid | [HCl] | 80 | 1 | dimethyl propylene urea | [C6H12N2O] | 0.6 | / | [/] | 0 | / | [/] | 0 | / | [/] | 0 | 0 | 0 | 0 | 0 | 0 | 0 | 0 | 0 | 0 | 0 | 0 | 0 | 0 | 0 | 0 | 0 | 0 | 0 | 0 | 0 | 0 | 0 | 0.2478 | 2.2662 | 7.0848 | 11.4978 | 11.6406 | 9.2928 | 8.4384 | 8.4102 | 6.5682 | 3.666 | 1.8108 | 1.371 | 1.4484 | 1.3668 | 1.2222 | 1.1718 | 1.0806 | 0.8604 | 0.6042 | 0.459 | 0.483 | 1.1148 | 2.478 | 2.9928 | 2.0082 | 0.8622 | 0.2148 | 0 | 0 | 0 | 0 | 0 | 0 | 0 | 0 | 0 | 0 | 0 | 0 | 273.15 | 6 | 453.15 | 1.66646 | 0.5107016161 | 0.5755217728 | Al-Hartomy, O. A., Khasim, S., Roy, A., & Pasha, A. (2019). Highly conductive polyaniline/graphene nano-platelet composite sensor towards detection of toluene and benzene gases. Applied Physics A, 125(1), 1-9.
353 | PANI /Gr | Test | Aniline | [Ani] | 0.5 | Ammonium persulfate | [APS] | 0.5 | graphene | [Gr] | 2 | hydrochloric acid | [HCl] | 80 | 1 | dimethyl propylene urea | [C6H12N2O] | 0.6 | / | [/] | 0 | / | [/] | 0 | / | [/] | 0 | 0 | 0 | 0 | 0 | 0 | 0 | 0 | 0 | 0 | 0 | 0 | 0 | 0 | 0 | 0 | 0 | 0 | 0 | 0 | 0 | 0 | 0 | 0.2478 | 2.2662 | 7.0848 | 11.4978 | 11.6406 | 9.2928 | 8.4384 | 8.4102 | 6.5682 | 3.666 | 1.8108 | 1.371 | 1.4484 | 1.3668 | 1.2222 | 1.1718 | 1.0806 | 0.8604 | 0.6042 | 0.459 | 0.483 | 1.1148 | 2.478 | 2.9928 | 2.0082 | 0.8622 | 0.2148 | 0 | 0 | 0 | 0 | 0 | 0 | 0 | 0 | 0 | 0 | 0 | 0 | 273.15 | 6 | 458.15 | 1.93 | 0.6575200029 | 0.6838907948 | Al-Hartomy, O. A., Khasim, S., Roy, A., & Pasha, A. (2019). Highly conductive polyaniline/graphene nano-platelet composite sensor towards detection of toluene and benzene gases. Applied Physics A, 125(1), 1-9.
354 | PANI /Gr | Training | Aniline | [Ani] | 0.5 | Ammonium persulfate | [APS] | 0.5 | graphene | [Gr] | 2 | hydrochloric acid | [HCl] | 80 | 1 | dimethyl propylene urea | [C6H12N2O] | 0.6 | / | [/] | 0 | / | [/] | 0 | / | [/] | 0 | 0 | 0 | 0 | 0 | 0 | 0 | 0 | 0 | 0 | 0 | 0 | 0 | 0 | 0 | 0 | 0 | 0 | 0 | 0 | 0 | 0 | 0 | 0.2478 | 2.2662 | 7.0848 | 11.4978 | 11.6406 | 9.2928 | 8.4384 | 8.4102 | 6.5682 | 3.666 | 1.8108 | 1.371 | 1.4484 | 1.3668 | 1.2222 | 1.1718 | 1.0806 | 0.8604 | 0.6042 | 0.459 | 0.483 | 1.1148 | 2.478 | 2.9928 | 2.0082 | 0.8622 | 0.2148 | 0 | 0 | 0 | 0 | 0 | 0 | 0 | 0 | 0 | 0 | 0 | 0 | 273.15 | 6 | 463.15 | 2.31171 | 0.8379875104 | 0.7984902907 | Al-Hartomy, O. A., Khasim, S., Roy, A., & Pasha, A. (2019). Highly conductive polyaniline/graphene nano-platelet composite sensor towards detection of toluene and benzene gases. Applied Physics A, 125(1), 1-9.
355 | PANI /Gr | Training | Aniline | [Ani] | 0.5 | Ammonium persulfate | [APS] | 0.5 | graphene | [Gr] | 2 | hydrochloric acid | [HCl] | 80 | 1 | dimethyl propylene urea | [C6H12N2O] | 0.6 | / | [/] | 0 | / | [/] | 0 | / | [/] | 0 | 0 | 0 | 0 | 0 | 0 | 0 | 0 | 0 | 0 | 0 | 0 | 0 | 0 | 0 | 0 | 0 | 0 | 0 | 0 | 0 | 0 | 0 | 0.2478 | 2.2662 | 7.0848 | 11.4978 | 11.6406 | 9.2928 | 8.4384 | 8.4102 | 6.5682 | 3.666 | 1.8108 | 1.371 | 1.4484 | 1.3668 | 1.2222 | 1.1718 | 1.0806 | 0.8604 | 0.6042 | 0.459 | 0.483 | 1.1148 | 2.478 | 2.9928 | 2.0082 | 0.8622 | 0.2148 | 0 | 0 | 0 | 0 | 0 | 0 | 0 | 0 | 0 | 0 | 0 | 0 | 273.15 | 6 | 468.15 | 2.65268 | 0.9755704497 | 0.9199348727 | Al-Hartomy, O. A., Khasim, S., Roy, A., & Pasha, A. (2019). Highly conductive polyaniline/graphene nano-platelet composite sensor towards detection of toluene and benzene gases. Applied Physics A, 125(1), 1-9.
356 | PANI /Gr | Training | Aniline | [Ani] | 0.5 | Ammonium persulfate | [APS] | 0.5 | graphene | [Gr] | 2 | hydrochloric acid | [HCl] | 80 | 1 | dimethyl propylene urea | [C6H12N2O] | 0.6 | / | [/] | 0 | / | [/] | 0 | / | [/] | 0 | 0 | 0 | 0 | 0 | 0 | 0 | 0 | 0 | 0 | 0 | 0 | 0 | 0 | 0 | 0 | 0 | 0 | 0 | 0 | 0 | 0 | 0 | 0.2478 | 2.2662 | 7.0848 | 11.4978 | 11.6406 | 9.2928 | 8.4384 | 8.4102 | 6.5682 | 3.666 | 1.8108 | 1.371 | 1.4484 | 1.3668 | 1.2222 | 1.1718 | 1.0806 | 0.8604 | 0.6042 | 0.459 | 0.483 | 1.1148 | 2.478 | 2.9928 | 2.0082 | 0.8622 | 0.2148 | 0 | 0 | 0 | 0 | 0 | 0 | 0 | 0 | 0 | 0 | 0 | 0 | 273.15 | 6 | 473.15 | 3.01809 | 1.104624181 | 1.048815 | Al-Hartomy, O. A., Khasim, S., Roy, A., & Pasha, A. (2019). Highly conductive polyaniline/graphene nano-platelet composite sensor towards detection of toluene and benzene gases. Applied Physics A, 125(1), 1-9.
357 | PANI /Gr | Training | Aniline | [Ani] | 0.5 | Ammonium persulfate | [APS] | 0.5 | graphene | [Gr] | 4 | hydrochloric acid | [HCl] | 80 | 1 | dimethyl propylene urea | [C6H12N2O] | 0.6 | / | [/] | 0 | / | [/] | 0 | / | [/] | 0 | 0 | 0 | 0 | 0 | 0 | 0 | 0 | 0 | 0 | 0 | 0 | 0 | 0 | 0 | 0 | 0 | 0 | 0 | 0 | 0 | 0 | 0 | 0.2478 | 2.2662 | 7.0848 | 11.4978 | 11.6406 | 9.2928 | 8.4384 | 8.4102 | 6.5682 | 3.666 | 1.8108 | 1.371 | 1.4484 | 1.3668 | 1.2222 | 1.1718 | 1.0806 | 0.8604 | 0.6042 | 0.459 | 0.483 | 1.1148 | 2.478 | 2.9928 | 2.0082 | 0.8622 | 0.2148 | 0 | 0 | 0 | 0 | 0 | 0 | 0 | 0 | 0 | 0 | 0 | 0 | 273.15 | 6 | 308.15 | 0.28088 | -1.269827747 | -1.083014748 | Al-Hartomy, O. A., Khasim, S., Roy, A., & Pasha, A. (2019). Highly conductive polyaniline/graphene nano-platelet composite sensor towards detection of toluene and benzene gases. Applied Physics A, 125(1), 1-9.
358 | PANI /Gr | Training | Aniline | [Ani] | 0.5 | Ammonium persulfate | [APS] | 0.5 | graphene | [Gr] | 4 | hydrochloric acid | [HCl] | 80 | 1 | dimethyl propylene urea | [C6H12N2O] | 0.6 | / | [/] | 0 | / | [/] | 0 | / | [/] | 0 | 0 | 0 | 0 | 0 | 0 | 0 | 0 | 0 | 0 | 0 | 0 | 0 | 0 | 0 | 0 | 0 | 0 | 0 | 0 | 0 | 0 | 0 | 0.2478 | 2.2662 | 7.0848 | 11.4978 | 11.6406 | 9.2928 | 8.4384 | 8.4102 | 6.5682 | 3.666 | 1.8108 | 1.371 | 1.4484 | 1.3668 | 1.2222 | 1.1718 | 1.0806 | 0.8604 | 0.6042 | 0.459 | 0.483 | 1.1148 | 2.478 | 2.9928 | 2.0082 | 0.8622 | 0.2148 | 0 | 0 | 0 | 0 | 0 | 0 | 0 | 0 | 0 | 0 | 0 | 0 | 273.15 | 6 | 313.15 | 0.30669 | -1.181917814 | -1.117022154 | Al-Hartomy, O. A., Khasim, S., Roy, A., & Pasha, A. (2019). Highly conductive polyaniline/graphene nano-platelet composite sensor towards detection of toluene and benzene gases. Applied Physics A, 125(1), 1-9.
359 | PANI /Gr | Training | Aniline | [Ani] | 0.5 | Ammonium persulfate | [APS] | 0.5 | graphene | [Gr] | 4 | hydrochloric acid | [HCl] | 80 | 1 | dimethyl propylene urea | [C6H12N2O] | 0.6 | / | [/] | 0 | / | [/] | 0 | / | [/] | 0 | 0 | 0 | 0 | 0 | 0 | 0 | 0 | 0 | 0 | 0 | 0 | 0 | 0 | 0 | 0 | 0 | 0 | 0 | 0 | 0 | 0 | 0 | 0.2478 | 2.2662 | 7.0848 | 11.4978 | 11.6406 | 9.2928 | 8.4384 | 8.4102 | 6.5682 | 3.666 | 1.8108 | 1.371 | 1.4484 | 1.3668 | 1.2222 | 1.1718 | 1.0806 | 0.8604 | 0.6042 | 0.459 | 0.483 | 1.1148 | 2.478 | 2.9928 | 2.0082 | 0.8622 | 0.2148 | 0 | 0 | 0 | 0 | 0 | 0 | 0 | 0 | 0 | 0 | 0 | 0 | 273.15 | 6 | 318.15 | 0.34065 | -1.076899722 | -1.118370583 | Al-Hartomy, O. A., Khasim, S., Roy, A., & Pasha, A. (2019). Highly conductive polyaniline/graphene nano-platelet composite sensor towards detection of toluene and benzene gases. Applied Physics A, 125(1), 1-9.
360 | PANI /Gr | Training | Aniline | [Ani] | 0.5 | Ammonium persulfate | [APS] | 0.5 | graphene | [Gr] | 4 | hydrochloric acid | [HCl] | 80 | 1 | dimethyl propylene urea | [C6H12N2O] | 0.6 | / | [/] | 0 | / | [/] | 0 | / | [/] | 0 | 0 | 0 | 0 | 0 | 0 | 0 | 0 | 0 | 0 | 0 | 0 | 0 | 0 | 0 | 0 | 0 | 0 | 0 | 0 | 0 | 0 | 0 | 0.2478 | 2.2662 | 7.0848 | 11.4978 | 11.6406 | 9.2928 | 8.4384 | 8.4102 | 6.5682 | 3.666 | 1.8108 | 1.371 | 1.4484 | 1.3668 | 1.2222 | 1.1718 | 1.0806 | 0.8604 | 0.6042 | 0.459 | 0.483 | 1.1148 | 2.478 | 2.9928 | 2.0082 | 0.8622 | 0.2148 | 0 | 0 | 0 | 0 | 0 | 0 | 0 | 0 | 0 | 0 | 0 | 0 | 273.15 | 6 | 323.15 | 0.29853 | -1.208884849 | -1.096282605 | Al-Hartomy, O. A., Khasim, S., Roy, A., & Pasha, A. (2019). Highly conductive polyaniline/graphene nano-platelet composite sensor towards detection of toluene and benzene gases. Applied Physics A, 125(1), 1-9.
361 | PANI /Gr | Training | Aniline | [Ani] | 0.5 | Ammonium persulfate | [APS] | 0.5 | graphene | [Gr] | 4 | hydrochloric acid | [HCl] | 80 | 1 | dimethyl propylene urea | [C6H12N2O] | 0.6 | / | [/] | 0 | / | [/] | 0 | / | [/] | 0 | 0 | 0 | 0 | 0 | 0 | 0 | 0 | 0 | 0 | 0 | 0 | 0 | 0 | 0 | 0 | 0 | 0 | 0 | 0 | 0 | 0 | 0 | 0.2478 | 2.2662 | 7.0848 | 11.4978 | 11.6406 | 9.2928 | 8.4384 | 8.4102 | 6.5682 | 3.666 | 1.8108 | 1.371 | 1.4484 | 1.3668 | 1.2222 | 1.1718 | 1.0806 | 0.8604 | 0.6042 | 0.459 | 0.483 | 1.1148 | 2.478 | 2.9928 | 2.0082 | 0.8622 | 0.2148 | 0 | 0 | 0 | 0 | 0 | 0 | 0 | 0 | 0 | 0 | 0 | 0 | 273.15 | 6 | 328.15 | 0.3488 | -1.053256587 | -1.058768135 | Al-Hartomy, O. A., Khasim, S., Roy, A., & Pasha, A. (2019). Highly conductive polyaniline/graphene nano-platelet composite sensor towards detection of toluene and benzene gases. Applied Physics A, 125(1), 1-9.
362 | PANI /Gr | Training | Aniline | [Ani] | 0.5 | Ammonium persulfate | [APS] | 0.5 | graphene | [Gr] | 4 | hydrochloric acid | [HCl] | 80 | 1 | dimethyl propylene urea | [C6H12N2O] | 0.6 | / | [/] | 0 | / | [/] | 0 | / | [/] | 0 | 0 | 0 | 0 | 0 | 0 | 0 | 0 | 0 | 0 | 0 | 0 | 0 | 0 | 0 | 0 | 0 | 0 | 0 | 0 | 0 | 0 | 0 | 0.2478 | 2.2662 | 7.0848 | 11.4978 | 11.6406 | 9.2928 | 8.4384 | 8.4102 | 6.5682 | 3.666 | 1.8108 | 1.371 | 1.4484 | 1.3668 | 1.2222 | 1.1718 | 1.0806 | 0.8604 | 0.6042 | 0.459 | 0.483 | 1.1148 | 2.478 | 2.9928 | 2.0082 | 0.8622 | 0.2148 | 0 | 0 | 0 | 0 | 0 | 0 | 0 | 0 | 0 | 0 | 0 | 0 | 273.15 | 6 | 333.15 | 0.38276 | -0.960347118 | -1.012078711 | Al-Hartomy, O. A., Khasim, S., Roy, A., & Pasha, A. (2019). Highly conductive polyaniline/graphene nano-platelet composite sensor towards detection of toluene and benzene gases. Applied Physics A, 125(1), 1-9.
363 | PANI /Gr | Training | Aniline | [Ani] | 0.5 | Ammonium persulfate | [APS] | 0.5 | graphene | [Gr] | 4 | hydrochloric acid | [HCl] | 80 | 1 | dimethyl propylene urea | [C6H12N2O] | 0.6 | / | [/] | 0 | / | [/] | 0 | / | [/] | 0 | 0 | 0 | 0 | 0 | 0 | 0 | 0 | 0 | 0 | 0 | 0 | 0 | 0 | 0 | 0 | 0 | 0 | 0 | 0 | 0 | 0 | 0 | 0.2478 | 2.2662 | 7.0848 | 11.4978 | 11.6406 | 9.2928 | 8.4384 | 8.4102 | 6.5682 | 3.666 | 1.8108 | 1.371 | 1.4484 | 1.3668 | 1.2222 | 1.1718 | 1.0806 | 0.8604 | 0.6042 | 0.459 | 0.483 | 1.1148 | 2.478 | 2.9928 | 2.0082 | 0.8622 | 0.2148 | 0 | 0 | 0 | 0 | 0 | 0 | 0 | 0 | 0 | 0 | 0 | 0 | 273.15 | 6 | 338.15 | 0.37461 | -0.981869794 | -0.960573412 | Al-Hartomy, O. A., Khasim, S., Roy, A., & Pasha, A. (2019). Highly conductive polyaniline/graphene nano-platelet composite sensor towards detection of toluene and benzene gases. Applied Physics A, 125(1), 1-9.
364 | PANI /Gr | Training | Aniline | [Ani] | 0.5 | Ammonium persulfate | [APS] | 0.5 | graphene | [Gr] | 4 | hydrochloric acid | [HCl] | 80 | 1 | dimethyl propylene urea | [C6H12N2O] | 0.6 | / | [/] | 0 | / | [/] | 0 | / | [/] | 0 | 0 | 0 | 0 | 0 | 0 | 0 | 0 | 0 | 0 | 0 | 0 | 0 | 0 | 0 | 0 | 0 | 0 | 0 | 0 | 0 | 0 | 0 | 0.2478 | 2.2662 | 7.0848 | 11.4978 | 11.6406 | 9.2928 | 8.4384 | 8.4102 | 6.5682 | 3.666 | 1.8108 | 1.371 | 1.4484 | 1.3668 | 1.2222 | 1.1718 | 1.0806 | 0.8604 | 0.6042 | 0.459 | 0.483 | 1.1148 | 2.478 | 2.9928 | 2.0082 | 0.8622 | 0.2148 | 0 | 0 | 0 | 0 | 0 | 0 | 0 | 0 | 0 | 0 | 0 | 0 | 273.15 | 6 | 343.15 | 0.40042 | -0.915241283 | -0.906915977 | Al-Hartomy, O. A., Khasim, S., Roy, A., & Pasha, A. (2019). Highly conductive polyaniline/graphene nano-platelet composite sensor towards detection of toluene and benzene gases. Applied Physics A, 125(1), 1-9.
365 | PANI /Gr | Training | Aniline | [Ani] | 0.5 | Ammonium persulfate | [APS] | 0.5 | graphene | [Gr] | 4 | hydrochloric acid | [HCl] | 80 | 1 | dimethyl propylene urea | [C6H12N2O] | 0.6 | / | [/] | 0 | / | [/] | 0 | / | [/] | 0 | 0 | 0 | 0 | 0 | 0 | 0 | 0 | 0 | 0 | 0 | 0 | 0 | 0 | 0 | 0 | 0 | 0 | 0 | 0 | 0 | 0 | 0 | 0.2478 | 2.2662 | 7.0848 | 11.4978 | 11.6406 | 9.2928 | 8.4384 | 8.4102 | 6.5682 | 3.666 | 1.8108 | 1.371 | 1.4484 | 1.3668 | 1.2222 | 1.1718 | 1.0806 | 0.8604 | 0.6042 | 0.459 | 0.483 | 1.1148 | 2.478 | 2.9928 | 2.0082 | 0.8622 | 0.2148 | 0 | 0 | 0 | 0 | 0 | 0 | 0 | 0 | 0 | 0 | 0 | 0 | 273.15 | 6 | 348.15 | 0.43438 | -0.833835552 | -0.852452844 | Al-Hartomy, O. A., Khasim, S., Roy, A., & Pasha, A. (2019). Highly conductive polyaniline/graphene nano-platelet composite sensor towards detection of toluene and benzene gases. Applied Physics A, 125(1), 1-9.
366 | PANI /Gr | Test | Aniline | [Ani] | 0.5 | Ammonium persulfate | [APS] | 0.5 | graphene | [Gr] | 4 | hydrochloric acid | [HCl] | 80 | 1 | dimethyl propylene urea | [C6H12N2O] | 0.6 | / | [/] | 0 | / | [/] | 0 | / | [/] | 0 | 0 | 0 | 0 | 0 | 0 | 0 | 0 | 0 | 0 | 0 | 0 | 0 | 0 | 0 | 0 | 0 | 0 | 0 | 0 | 0 | 0 | 0 | 0.2478 | 2.2662 | 7.0848 | 11.4978 | 11.6406 | 9.2928 | 8.4384 | 8.4102 | 6.5682 | 3.666 | 1.8108 | 1.371 | 1.4484 | 1.3668 | 1.2222 | 1.1718 | 1.0806 | 0.8604 | 0.6042 | 0.459 | 0.483 | 1.1148 | 2.478 | 2.9928 | 2.0082 | 0.8622 | 0.2148 | 0 | 0 | 0 | 0 | 0 | 0 | 0 | 0 | 0 | 0 | 0 | 0 | 273.15 | 6 | 353.15 | 0.44253 | -0.81524702 | -0.797629973 | Al-Hartomy, O. A., Khasim, S., Roy, A., & Pasha, A. (2019). Highly conductive polyaniline/graphene nano-platelet composite sensor towards detection of toluene and benzene gases. Applied Physics A, 125(1), 1-9.
367 | PANI /Gr | Training | Aniline | [Ani] | 0.5 | Ammonium persulfate | [APS] | 0.5 | graphene | [Gr] | 4 | hydrochloric acid | [HCl] | 80 | 1 | dimethyl propylene urea | [C6H12N2O] | 0.6 | / | [/] | 0 | / | [/] | 0 | / | [/] | 0 | 0 | 0 | 0 | 0 | 0 | 0 | 0 | 0 | 0 | 0 | 0 | 0 | 0 | 0 | 0 | 0 | 0 | 0 | 0 | 0 | 0 | 0 | 0.2478 | 2.2662 | 7.0848 | 11.4978 | 11.6406 | 9.2928 | 8.4384 | 8.4102 | 6.5682 | 3.666 | 1.8108 | 1.371 | 1.4484 | 1.3668 | 1.2222 | 1.1718 | 1.0806 | 0.8604 | 0.6042 | 0.459 | 0.483 | 1.1148 | 2.478 | 2.9928 | 2.0082 | 0.8622 | 0.2148 | 0 | 0 | 0 | 0 | 0 | 0 | 0 | 0 | 0 | 0 | 0 | 0 | 273.15 | 6 | 358.15 | 0.46019 | -0.776115831 | -0.742356756 | Al-Hartomy, O. A., Khasim, S., Roy, A., & Pasha, A. (2019). Highly conductive polyaniline/graphene nano-platelet composite sensor towards detection of toluene and benzene gases. Applied Physics A, 125(1), 1-9.
368 | PANI /Gr | Training | Aniline | [Ani] | 0.5 | Ammonium persulfate | [APS] | 0.5 | graphene | [Gr] | 4 | hydrochloric acid | [HCl] | 80 | 1 | dimethyl propylene urea | [C6H12N2O] | 0.6 | / | [/] | 0 | / | [/] | 0 | / | [/] | 0 | 0 | 0 | 0 | 0 | 0 | 0 | 0 | 0 | 0 | 0 | 0 | 0 | 0 | 0 | 0 | 0 | 0 | 0 | 0 | 0 | 0 | 0 | 0.2478 | 2.2662 | 7.0848 | 11.4978 | 11.6406 | 9.2928 | 8.4384 | 8.4102 | 6.5682 | 3.666 | 1.8108 | 1.371 | 1.4484 | 1.3668 | 1.2222 | 1.1718 | 1.0806 | 0.8604 | 0.6042 | 0.459 | 0.483 | 1.1148 | 2.478 | 2.9928 | 2.0082 | 0.8622 | 0.2148 | 0 | 0 | 0 | 0 | 0 | 0 | 0 | 0 | 0 | 0 | 0 | 0 | 273.15 | 6 | 363.15 | 0.5023 | -0.688557728 | -0.686278797 | Al-Hartomy, O. A., Khasim, S., Roy, A., & Pasha, A. (2019). Highly conductive polyaniline/graphene nano-platelet composite sensor towards detection of toluene and benzene gases. Applied Physics A, 125(1), 1-9.
369 | PANI /Gr | Training | Aniline | [Ani] | 0.5 | Ammonium persulfate | [APS] | 0.5 | graphene | [Gr] | 4 | hydrochloric acid | [HCl] | 80 | 1 | dimethyl propylene urea | [C6H12N2O] | 0.6 | / | [/] | 0 | / | [/] | 0 | / | [/] | 0 | 0 | 0 | 0 | 0 | 0 | 0 | 0 | 0 | 0 | 0 | 0 | 0 | 0 | 0 | 0 | 0 | 0 | 0 | 0 | 0 | 0 | 0 | 0.2478 | 2.2662 | 7.0848 | 11.4978 | 11.6406 | 9.2928 | 8.4384 | 8.4102 | 6.5682 | 3.666 | 1.8108 | 1.371 | 1.4484 | 1.3668 | 1.2222 | 1.1718 | 1.0806 | 0.8604 | 0.6042 | 0.459 | 0.483 | 1.1148 | 2.478 | 2.9928 | 2.0082 | 0.8622 | 0.2148 | 0 | 0 | 0 | 0 | 0 | 0 | 0 | 0 | 0 | 0 | 0 | 0 | 273.15 | 6 | 368.15 | 0.51996 | -0.654003393 | -0.628958272 | Al-Hartomy, O. A., Khasim, S., Roy, A., & Pasha, A. (2019). Highly conductive polyaniline/graphene nano-platelet composite sensor towards detection of toluene and benzene gases. Applied Physics A, 125(1), 1-9.
370 | PANI /Gr | Training | Aniline | [Ani] | 0.5 | Ammonium persulfate | [APS] | 0.5 | graphene | [Gr] | 4 | hydrochloric acid | [HCl] | 80 | 1 | dimethyl propylene urea | [C6H12N2O] | 0.6 | / | [/] | 0 | / | [/] | 0 | / | [/] | 0 | 0 | 0 | 0 | 0 | 0 | 0 | 0 | 0 | 0 | 0 | 0 | 0 | 0 | 0 | 0 | 0 | 0 | 0 | 0 | 0 | 0 | 0 | 0.2478 | 2.2662 | 7.0848 | 11.4978 | 11.6406 | 9.2928 | 8.4384 | 8.4102 | 6.5682 | 3.666 | 1.8108 | 1.371 | 1.4484 | 1.3668 | 1.2222 | 1.1718 | 1.0806 | 0.8604 | 0.6042 | 0.459 | 0.483 | 1.1148 | 2.478 | 2.9928 | 2.0082 | 0.8622 | 0.2148 | 0 | 0 | 0 | 0 | 0 | 0 | 0 | 0 | 0 | 0 | 0 | 0 | 273.15 | 6 | 373.15 | 0.56207 | -0.576128882 | -0.569978351 | Al-Hartomy, O. A., Khasim, S., Roy, A., & Pasha, A. (2019). Highly conductive polyaniline/graphene nano-platelet composite sensor towards detection of toluene and benzene gases. Applied Physics A, 125(1), 1-9.
371 | PANI /Gr | Training | Aniline | [Ani] | 0.5 | Ammonium persulfate | [APS] | 0.5 | graphene | [Gr] | 4 | hydrochloric acid | [HCl] | 80 | 1 | dimethyl propylene urea | [C6H12N2O] | 0.6 | / | [/] | 0 | / | [/] | 0 | / | [/] | 0 | 0 | 0 | 0 | 0 | 0 | 0 | 0 | 0 | 0 | 0 | 0 | 0 | 0 | 0 | 0 | 0 | 0 | 0 | 0 | 0 | 0 | 0 | 0.2478 | 2.2662 | 7.0848 | 11.4978 | 11.6406 | 9.2928 | 8.4384 | 8.4102 | 6.5682 | 3.666 | 1.8108 | 1.371 | 1.4484 | 1.3668 | 1.2222 | 1.1718 | 1.0806 | 0.8604 | 0.6042 | 0.459 | 0.483 | 1.1148 | 2.478 | 2.9928 | 2.0082 | 0.8622 | 0.2148 | 0 | 0 | 0 | 0 | 0 | 0 | 0 | 0 | 0 | 0 | 0 | 0 | 273.15 | 6 | 378.15 | 0.58788 | -0.531232434 | -0.508992862 | Al-Hartomy, O. A., Khasim, S., Roy, A., & Pasha, A. (2019). Highly conductive polyaniline/graphene nano-platelet composite sensor towards detection of toluene and benzene gases. Applied Physics A, 125(1), 1-9.
372 | PANI /Gr | Training | Aniline | [Ani] | 0.5 | Ammonium persulfate | [APS] | 0.5 | graphene | [Gr] | 4 | hydrochloric acid | [HCl] | 80 | 1 | dimethyl propylene urea | [C6H12N2O] | 0.6 | / | [/] | 0 | / | [/] | 0 | / | [/] | 0 | 0 | 0 | 0 | 0 | 0 | 0 | 0 | 0 | 0 | 0 | 0 | 0 | 0 | 0 | 0 | 0 | 0 | 0 | 0 | 0 | 0 | 0 | 0.2478 | 2.2662 | 7.0848 | 11.4978 | 11.6406 | 9.2928 | 8.4384 | 8.4102 | 6.5682 | 3.666 | 1.8108 | 1.371 | 1.4484 | 1.3668 | 1.2222 | 1.1718 | 1.0806 | 0.8604 | 0.6042 | 0.459 | 0.483 | 1.1148 | 2.478 | 2.9928 | 2.0082 | 0.8622 | 0.2148 | 0 | 0 | 0 | 0 | 0 | 0 | 0 | 0 | 0 | 0 | 0 | 0 | 273.15 | 6 | 383.15 | 0.66395 | -0.409548434 | -0.445740183 | Al-Hartomy, O. A., Khasim, S., Roy, A., & Pasha, A. (2019). Highly conductive polyaniline/graphene nano-platelet composite sensor towards detection of toluene and benzene gases. Applied Physics A, 125(1), 1-9.
373 | PANI /Gr | Training | Aniline | [Ani] | 0.5 | Ammonium persulfate | [APS] | 0.5 | graphene | [Gr] | 4 | hydrochloric acid | [HCl] | 80 | 1 | dimethyl propylene urea | [C6H12N2O] | 0.6 | / | [/] | 0 | / | [/] | 0 | / | [/] | 0 | 0 | 0 | 0 | 0 | 0 | 0 | 0 | 0 | 0 | 0 | 0 | 0 | 0 | 0 | 0 | 0 | 0 | 0 | 0 | 0 | 0 | 0 | 0.2478 | 2.2662 | 7.0848 | 11.4978 | 11.6406 | 9.2928 | 8.4384 | 8.4102 | 6.5682 | 3.666 | 1.8108 | 1.371 | 1.4484 | 1.3668 | 1.2222 | 1.1718 | 1.0806 | 0.8604 | 0.6042 | 0.459 | 0.483 | 1.1148 | 2.478 | 2.9928 | 2.0082 | 0.8622 | 0.2148 | 0 | 0 | 0 | 0 | 0 | 0 | 0 | 0 | 0 | 0 | 0 | 0 | 273.15 | 6 | 388.15 | 0.66395 | -0.409548434 | -0.380035972 | Al-Hartomy, O. A., Khasim, S., Roy, A., & Pasha, A. (2019). Highly conductive polyaniline/graphene nano-platelet composite sensor towards detection of toluene and benzene gases. Applied Physics A, 125(1), 1-9.
374 | PANI /Gr | Training | Aniline | [Ani] | 0.5 | Ammonium persulfate | [APS] | 0.5 | graphene | [Gr] | 4 | hydrochloric acid | [HCl] | 80 | 1 | dimethyl propylene urea | [C6H12N2O] | 0.6 | / | [/] | 0 | / | [/] | 0 | / | [/] | 0 | 0 | 0 | 0 | 0 | 0 | 0 | 0 | 0 | 0 | 0 | 0 | 0 | 0 | 0 | 0 | 0 | 0 | 0 | 0 | 0 | 0 | 0 | 0.2478 | 2.2662 | 7.0848 | 11.4978 | 11.6406 | 9.2928 | 8.4384 | 8.4102 | 6.5682 | 3.666 | 1.8108 | 1.371 | 1.4484 | 1.3668 | 1.2222 | 1.1718 | 1.0806 | 0.8604 | 0.6042 | 0.459 | 0.483 | 1.1148 | 2.478 | 2.9928 | 2.0082 | 0.8622 | 0.2148 | 0 | 0 | 0 | 0 | 0 | 0 | 0 | 0 | 0 | 0 | 0 | 0 | 273.15 | 6 | 393.15 | 0.68976 | -0.371411568 | -0.311754897 | Al-Hartomy, O. A., Khasim, S., Roy, A., & Pasha, A. (2019). Highly conductive polyaniline/graphene nano-platelet composite sensor towards detection of toluene and benzene gases. Applied Physics A, 125(1), 1-9.
375 | PANI /Gr | Training | Aniline | [Ani] | 0.5 | Ammonium persulfate | [APS] | 0.5 | graphene | [Gr] | 4 | hydrochloric acid | [HCl] | 80 | 1 | dimethyl propylene urea | [C6H12N2O] | 0.6 | / | [/] | 0 | / | [/] | 0 | / | [/] | 0 | 0 | 0 | 0 | 0 | 0 | 0 | 0 | 0 | 0 | 0 | 0 | 0 | 0 | 0 | 0 | 0 | 0 | 0 | 0 | 0 | 0 | 0 | 0.2478 | 2.2662 | 7.0848 | 11.4978 | 11.6406 | 9.2928 | 8.4384 | 8.4102 | 6.5682 | 3.666 | 1.8108 | 1.371 | 1.4484 | 1.3668 | 1.2222 | 1.1718 | 1.0806 | 0.8604 | 0.6042 | 0.459 | 0.483 | 1.1148 | 2.478 | 2.9928 | 2.0082 | 0.8622 | 0.2148 | 0 | 0 | 0 | 0 | 0 | 0 | 0 | 0 | 0 | 0 | 0 | 0 | 273.15 | 6 | 285.15 | 0.72372 | -0.323350702 | -0.268496323 | Al-Hartomy, O. A., Khasim, S., Roy, A., & Pasha, A. (2019). Highly conductive polyaniline/graphene nano-platelet composite sensor towards detection of toluene and benzene gases. Applied Physics A, 125(1), 1-9.
376 | PANI /Gr | Training | Aniline | [Ani] | 0.5 | Ammonium persulfate | [APS] | 0.5 | graphene | [Gr] | 4 | hydrochloric acid | [HCl] | 80 | 1 | dimethyl propylene urea | [C6H12N2O] | 0.6 | / | [/] | 0 | / | [/] | 0 | / | [/] | 0 | 0 | 0 | 0 | 0 | 0 | 0 | 0 | 0 | 0 | 0 | 0 | 0 | 0 | 0 | 0 | 0 | 0 | 0 | 0 | 0 | 0 | 0 | 0.2478 | 2.2662 | 7.0848 | 11.4978 | 11.6406 | 9.2928 | 8.4384 | 8.4102 | 6.5682 | 3.666 | 1.8108 | 1.371 | 1.4484 | 1.3668 | 1.2222 | 1.1718 | 1.0806 | 0.8604 | 0.6042 | 0.459 | 0.483 | 1.1148 | 2.478 | 2.9928 | 2.0082 | 0.8622 | 0.2148 | 0 | 0 | 0 | 0 | 0 | 0 | 0 | 0 | 0 | 0 | 0 | 0 | 273.15 | 6 | 403.15 | 0.85141 | -0.16086148 | -0.167119088 | Al-Hartomy, O. A., Khasim, S., Roy, A., & Pasha, A. (2019). Highly conductive polyaniline/graphene nano-platelet composite sensor towards detection of toluene and benzene gases. Applied Physics A, 125(1), 1-9.
377 | PANI /Gr | Training | Aniline | [Ani] | 0.5 | Ammonium persulfate | [APS] | 0.5 | graphene | [Gr] | 4 | hydrochloric acid | [HCl] | 80 | 1 | dimethyl propylene urea | [C6H12N2O] | 0.6 | / | [/] | 0 | / | [/] | 0 | / | [/] | 0 | 0 | 0 | 0 | 0 | 0 | 0 | 0 | 0 | 0 | 0 | 0 | 0 | 0 | 0 | 0 | 0 | 0 | 0 | 0 | 0 | 0 | 0 | 0.2478 | 2.2662 | 7.0848 | 11.4978 | 11.6406 | 9.2928 | 8.4384 | 8.4102 | 6.5682 | 3.666 | 1.8108 | 1.371 | 1.4484 | 1.3668 | 1.2222 | 1.1718 | 1.0806 | 0.8604 | 0.6042 | 0.459 | 0.483 | 1.1148 | 2.478 | 2.9928 | 2.0082 | 0.8622 | 0.2148 | 0 | 0 | 0 | 0 | 0 | 0 | 0 | 0 | 0 | 0 | 0 | 0 | 273.15 | 6 | 408.15 | 0.93563 | -0.06653518 | -0.090604132 | Al-Hartomy, O. A., Khasim, S., Roy, A., & Pasha, A. (2019). Highly conductive polyaniline/graphene nano-platelet composite sensor towards detection of toluene and benzene gases. Applied Physics A, 125(1), 1-9.
378 | PANI /Gr | Training | Aniline | [Ani] | 0.5 | Ammonium persulfate | [APS] | 0.5 | graphene | [Gr] | 4 | hydrochloric acid | [HCl] | 80 | 1 | dimethyl propylene urea | [C6H12N2O] | 0.6 | / | [/] | 0 | / | [/] | 0 | / | [/] | 0 | 0 | 0 | 0 | 0 | 0 | 0 | 0 | 0 | 0 | 0 | 0 | 0 | 0 | 0 | 0 | 0 | 0 | 0 | 0 | 0 | 0 | 0 | 0.2478 | 2.2662 | 7.0848 | 11.4978 | 11.6406 | 9.2928 | 8.4384 | 8.4102 | 6.5682 | 3.666 | 1.8108 | 1.371 | 1.4484 | 1.3668 | 1.2222 | 1.1718 | 1.0806 | 0.8604 | 0.6042 | 0.459 | 0.483 | 1.1148 | 2.478 | 2.9928 | 2.0082 | 0.8622 | 0.2148 | 0 | 0 | 0 | 0 | 0 | 0 | 0 | 0 | 0 | 0 | 0 | 0 | 273.15 | 6 | 413.15 | 0.96959 | -0.030881977 | -0.011151764 | Al-Hartomy, O. A., Khasim, S., Roy, A., & Pasha, A. (2019). Highly conductive polyaniline/graphene nano-platelet composite sensor towards detection of toluene and benzene gases. Applied Physics A, 125(1), 1-9.
379 | PANI /Gr | Training | Aniline | [Ani] | 0.5 | Ammonium persulfate | [APS] | 0.5 | graphene | [Gr] | 4 | hydrochloric acid | [HCl] | 80 | 1 | dimethyl propylene urea | [C6H12N2O] | 0.6 | / | [/] | 0 | / | [/] | 0 | / | [/] | 0 | 0 | 0 | 0 | 0 | 0 | 0 | 0 | 0 | 0 | 0 | 0 | 0 | 0 | 0 | 0 | 0 | 0 | 0 | 0 | 0 | 0 | 0 | 0.2478 | 2.2662 | 7.0848 | 11.4978 | 11.6406 | 9.2928 | 8.4384 | 8.4102 | 6.5682 | 3.666 | 1.8108 | 1.371 | 1.4484 | 1.3668 | 1.2222 | 1.1718 | 1.0806 | 0.8604 | 0.6042 | 0.459 | 0.483 | 1.1148 | 2.478 | 2.9928 | 2.0082 | 0.8622 | 0.2148 | 0 | 0 | 0 | 0 | 0 | 0 | 0 | 0 | 0 | 0 | 0 | 0 | 273.15 | 6 | 418.15 | 1.02121 | 0.0209881987 | 0.0713917169 | Al-Hartomy, O. A., Khasim, S., Roy, A., & Pasha, A. (2019). Highly conductive polyaniline/graphene nano-platelet composite sensor towards detection of toluene and benzene gases. Applied Physics A, 125(1), 1-9.
380 | PANI /Gr | Training | Aniline | [Ani] | 0.5 | Ammonium persulfate | [APS] | 0.5 | graphene | [Gr] | 4 | hydrochloric acid | [HCl] | 80 | 1 | dimethyl propylene urea | [C6H12N2O] | 0.6 | / | [/] | 0 | / | [/] | 0 | / | [/] | 0 | 0 | 0 | 0 | 0 | 0 | 0 | 0 | 0 | 0 | 0 | 0 | 0 | 0 | 0 | 0 | 0 | 0 | 0 | 0 | 0 | 0 | 0 | 0.2478 | 2.2662 | 7.0848 | 11.4978 | 11.6406 | 9.2928 | 8.4384 | 8.4102 | 6.5682 | 3.666 | 1.8108 | 1.371 | 1.4484 | 1.3668 | 1.2222 | 1.1718 | 1.0806 | 0.8604 | 0.6042 | 0.459 | 0.483 | 1.1148 | 2.478 | 2.9928 | 2.0082 | 0.8622 | 0.2148 | 0 | 0 | 0 | 0 | 0 | 0 | 0 | 0 | 0 | 0 | 0 | 0 | 273.15 | 6 | 423.15 | 1.16521 | 0.1529013283 | 0.157234607 | Al-Hartomy, O. A., Khasim, S., Roy, A., & Pasha, A. (2019). Highly conductive polyaniline/graphene nano-platelet composite sensor towards detection of toluene and benzene gases. Applied Physics A, 125(1), 1-9.
381 | PANI /Gr | Test | Aniline | [Ani] | 0.5 | Ammonium persulfate | [APS] | 0.5 | graphene | [Gr] | 4 | hydrochloric acid | [HCl] | 80 | 1 | dimethyl propylene urea | [C6H12N2O] | 0.6 | / | [/] | 0 | / | [/] | 0 | / | [/] | 0 | 0 | 0 | 0 | 0 | 0 | 0 | 0 | 0 | 0 | 0 | 0 | 0 | 0 | 0 | 0 | 0 | 0 | 0 | 0 | 0 | 0 | 0 | 0.2478 | 2.2662 | 7.0848 | 11.4978 | 11.6406 | 9.2928 | 8.4384 | 8.4102 | 6.5682 | 3.666 | 1.8108 | 1.371 | 1.4484 | 1.3668 | 1.2222 | 1.1718 | 1.0806 | 0.8604 | 0.6042 | 0.459 | 0.483 | 1.1148 | 2.478 | 2.9928 | 2.0082 | 0.8622 | 0.2148 | 0 | 0 | 0 | 0 | 0 | 0 | 0 | 0 | 0 | 0 | 0 | 0 | 273.15 | 6 | 428.15 | 1.23313 | 0.2095556525 | 0.2466488399 | Al-Hartomy, O. A., Khasim, S., Roy, A., & Pasha, A. (2019). Highly conductive polyaniline/graphene nano-platelet composite sensor towards detection of toluene and benzene gases. Applied Physics A, 125(1), 1-9.
382 | PANI /Gr | Training | Aniline | [Ani] | 0.5 | Ammonium persulfate | [APS] | 0.5 | graphene | [Gr] | 4 | hydrochloric acid | [HCl] | 80 | 1 | dimethyl propylene urea | [C6H12N2O] | 0.6 | / | [/] | 0 | / | [/] | 0 | / | [/] | 0 | 0 | 0 | 0 | 0 | 0 | 0 | 0 | 0 | 0 | 0 | 0 | 0 | 0 | 0 | 0 | 0 | 0 | 0 | 0 | 0 | 0 | 0 | 0.2478 | 2.2662 | 7.0848 | 11.4978 | 11.6406 | 9.2928 | 8.4384 | 8.4102 | 6.5682 | 3.666 | 1.8108 | 1.371 | 1.4484 | 1.3668 | 1.2222 | 1.1718 | 1.0806 | 0.8604 | 0.6042 | 0.459 | 0.483 | 1.1148 | 2.478 | 2.9928 | 2.0082 | 0.8622 | 0.2148 | 0 | 0 | 0 | 0 | 0 | 0 | 0 | 0 | 0 | 0 | 0 | 0 | 273.15 | 6 | 433.15 | 1.34316 | 0.2950250467 | 0.3399760689 | Al-Hartomy, O. A., Khasim, S., Roy, A., & Pasha, A. (2019). Highly conductive polyaniline/graphene nano-platelet composite sensor towards detection of toluene and benzene gases. Applied Physics A, 125(1), 1-9.
383 | PANI /Gr | Training | Aniline | [Ani] | 0.5 | Ammonium persulfate | [APS] | 0.5 | graphene | [Gr] | 4 | hydrochloric acid | [HCl] | 80 | 1 | dimethyl propylene urea | [C6H12N2O] | 0.6 | / | [/] | 0 | / | [/] | 0 | / | [/] | 0 | 0 | 0 | 0 | 0 | 0 | 0 | 0 | 0 | 0 | 0 | 0 | 0 | 0 | 0 | 0 | 0 | 0 | 0 | 0 | 0 | 0 | 0 | 0.2478 | 2.2662 | 7.0848 | 11.4978 | 11.6406 | 9.2928 | 8.4384 | 8.4102 | 6.5682 | 3.666 | 1.8108 | 1.371 | 1.4484 | 1.3668 | 1.2222 | 1.1718 | 1.0806 | 0.8604 | 0.6042 | 0.459 | 0.483 | 1.1148 | 2.478 | 2.9928 | 2.0082 | 0.8622 | 0.2148 | 0 | 0 | 0 | 0 | 0 | 0 | 0 | 0 | 0 | 0 | 0 | 0 | 273.15 | 6 | 438.15 | 1.53062 | 0.4256728821 | 0.4376309001 | Al-Hartomy, O. A., Khasim, S., Roy, A., & Pasha, A. (2019). Highly conductive polyaniline/graphene nano-platelet composite sensor towards detection of toluene and benzene gases. Applied Physics A, 125(1), 1-9.
384 | PANI /Gr | Training | Aniline | [Ani] | 0.5 | Ammonium persulfate | [APS] | 0.5 | graphene | [Gr] | 4 | hydrochloric acid | [HCl] | 80 | 1 | dimethyl propylene urea | [C6H12N2O] | 0.6 | / | [/] | 0 | / | [/] | 0 | / | [/] | 0 | 0 | 0 | 0 | 0 | 0 | 0 | 0 | 0 | 0 | 0 | 0 | 0 | 0 | 0 | 0 | 0 | 0 | 0 | 0 | 0 | 0 | 0 | 0.2478 | 2.2662 | 7.0848 | 11.4978 | 11.6406 | 9.2928 | 8.4384 | 8.4102 | 6.5682 | 3.666 | 1.8108 | 1.371 | 1.4484 | 1.3668 | 1.2222 | 1.1718 | 1.0806 | 0.8604 | 0.6042 | 0.459 | 0.483 | 1.1148 | 2.478 | 2.9928 | 2.0082 | 0.8622 | 0.2148 | 0 | 0 | 0 | 0 | 0 | 0 | 0 | 0 | 0 | 0 | 0 | 0 | 273.15 | 6 | 443.15 | 1.6325 | 0.4901125822 | 0.5401012945 | Al-Hartomy, O. A., Khasim, S., Roy, A., & Pasha, A. (2019). Highly conductive polyaniline/graphene nano-platelet composite sensor towards detection of toluene and benzene gases. Applied Physics A, 125(1), 1-9.
385 | PANI /Gr | Test | Aniline | [Ani] | 0.5 | Ammonium persulfate | [APS] | 0.5 | graphene | [Gr] | 4 | hydrochloric acid | [HCl] | 80 | 1 | dimethyl propylene urea | [C6H12N2O] | 0.6 | / | [/] | 0 | / | [/] | 0 | / | [/] | 0 | 0 | 0 | 0 | 0 | 0 | 0 | 0 | 0 | 0 | 0 | 0 | 0 | 0 | 0 | 0 | 0 | 0 | 0 | 0 | 0 | 0 | 0 | 0.2478 | 2.2662 | 7.0848 | 11.4978 | 11.6406 | 9.2928 | 8.4384 | 8.4102 | 6.5682 | 3.666 | 1.8108 | 1.371 | 1.4484 | 1.3668 | 1.2222 | 1.1718 | 1.0806 | 0.8604 | 0.6042 | 0.459 | 0.483 | 1.1148 | 2.478 | 2.9928 | 2.0082 | 0.8622 | 0.2148 | 0 | 0 | 0 | 0 | 0 | 0 | 0 | 0 | 0 | 0 | 0 | 0 | 273.15 | 6 | 448.15 | 1.76835 | 0.5700469084 | 0.6479460407 | Al-Hartomy, O. A., Khasim, S., Roy, A., & Pasha, A. (2019). Highly conductive polyaniline/graphene nano-platelet composite sensor towards detection of toluene and benzene gases. Applied Physics A, 125(1), 1-9.
386 | PANI /Gr | Training | Aniline | [Ani] | 0.5 | Ammonium persulfate | [APS] | 0.5 | graphene | [Gr] | 4 | hydrochloric acid | [HCl] | 80 | 1 | dimethyl propylene urea | [C6H12N2O] | 0.6 | / | [/] | 0 | / | [/] | 0 | / | [/] | 0 | 0 | 0 | 0 | 0 | 0 | 0 | 0 | 0 | 0 | 0 | 0 | 0 | 0 | 0 | 0 | 0 | 0 | 0 | 0 | 0 | 0 | 0 | 0.2478 | 2.2662 | 7.0848 | 11.4978 | 11.6406 | 9.2928 | 8.4384 | 8.4102 | 6.5682 | 3.666 | 1.8108 | 1.371 | 1.4484 | 1.3668 | 1.2222 | 1.1718 | 1.0806 | 0.8604 | 0.6042 | 0.459 | 0.483 | 1.1148 | 2.478 | 2.9928 | 2.0082 | 0.8622 | 0.2148 | 0 | 0 | 0 | 0 | 0 | 0 | 0 | 0 | 0 | 0 | 0 | 0 | 273.15 | 6 | 453.15 | 1.97211 | 0.6791040356 | 0.761789069 | Al-Hartomy, O. A., Khasim, S., Roy, A., & Pasha, A. (2019). Highly conductive polyaniline/graphene nano-platelet composite sensor towards detection of toluene and benzene gases. Applied Physics A, 125(1), 1-9.
387 | PANI /Gr | Training | Aniline | [Ani] | 0.5 | Ammonium persulfate | [APS] | 0.5 | graphene | [Gr] | 4 | hydrochloric acid | [HCl] | 80 | 1 | dimethyl propylene urea | [C6H12N2O] | 0.6 | / | [/] | 0 | / | [/] | 0 | / | [/] | 0 | 0 | 0 | 0 | 0 | 0 | 0 | 0 | 0 | 0 | 0 | 0 | 0 | 0 | 0 | 0 | 0 | 0 | 0 | 0 | 0 | 0 | 0 | 0.2478 | 2.2662 | 7.0848 | 11.4978 | 11.6406 | 9.2928 | 8.4384 | 8.4102 | 6.5682 | 3.666 | 1.8108 | 1.371 | 1.4484 | 1.3668 | 1.2222 | 1.1718 | 1.0806 | 0.8604 | 0.6042 | 0.459 | 0.483 | 1.1148 | 2.478 | 2.9928 | 2.0082 | 0.8622 | 0.2148 | 0 | 0 | 0 | 0 | 0 | 0 | 0 | 0 | 0 | 0 | 0 | 0 | 273.15 | 6 | 458.15 | 2.2533 | 0.8123958084 | 0.8823102623 | Al-Hartomy, O. A., Khasim, S., Roy, A., & Pasha, A. (2019). Highly conductive polyaniline/graphene nano-platelet composite sensor towards detection of toluene and benzene gases. Applied Physics A, 125(1), 1-9.
388 | PANI /Gr | Training | Aniline | [Ani] | 0.5 | Ammonium persulfate | [APS] | 0.5 | graphene | [Gr] | 4 | hydrochloric acid | [HCl] | 80 | 1 | dimethyl propylene urea | [C6H12N2O] | 0.6 | / | [/] | 0 | / | [/] | 0 | / | [/] | 0 | 0 | 0 | 0 | 0 | 0 | 0 | 0 | 0 | 0 | 0 | 0 | 0 | 0 | 0 | 0 | 0 | 0 | 0 | 0 | 0 | 0 | 0 | 0.2478 | 2.2662 | 7.0848 | 11.4978 | 11.6406 | 9.2928 | 8.4384 | 8.4102 | 6.5682 | 3.666 | 1.8108 | 1.371 | 1.4484 | 1.3668 | 1.2222 | 1.1718 | 1.0806 | 0.8604 | 0.6042 | 0.459 | 0.483 | 1.1148 | 2.478 | 2.9928 | 2.0082 | 0.8622 | 0.2148 | 0 | 0 | 0 | 0 | 0 | 0 | 0 | 0 | 0 | 0 | 0 | 0 | 273.15 | 6 | 463.15 | 2.66898 | 0.981696377 | 1.010232 | Al-Hartomy, O. A., Khasim, S., Roy, A., & Pasha, A. (2019). Highly conductive polyaniline/graphene nano-platelet composite sensor towards detection of toluene and benzene gases. Applied Physics A, 125(1), 1-9.
389 | PANI /Gr | Training | Aniline | [Ani] | 0.5 | Ammonium persulfate | [APS] | 0.5 | graphene | [Gr] | 4 | hydrochloric acid | [HCl] | 80 | 1 | dimethyl propylene urea | [C6H12N2O] | 0.6 | / | [/] | 0 | / | [/] | 0 | / | [/] | 0 | 0 | 0 | 0 | 0 | 0 | 0 | 0 | 0 | 0 | 0 | 0 | 0 | 0 | 0 | 0 | 0 | 0 | 0 | 0 | 0 | 0 | 0 | 0.2478 | 2.2662 | 7.0848 | 11.4978 | 11.6406 | 9.2928 | 8.4384 | 8.4102 | 6.5682 | 3.666 | 1.8108 | 1.371 | 1.4484 | 1.3668 | 1.2222 | 1.1718 | 1.0806 | 0.8604 | 0.6042 | 0.459 | 0.483 | 1.1148 | 2.478 | 2.9928 | 2.0082 | 0.8622 | 0.2148 | 0 | 0 | 0 | 0 | 0 | 0 | 0 | 0 | 0 | 0 | 0 | 0 | 273.15 | 6 | 468.15 | 3.11997 | 1.137823 | 1.146303 | Al-Hartomy, O. A., Khasim, S., Roy, A., & Pasha, A. (2019). Highly conductive polyaniline/graphene nano-platelet composite sensor towards detection of toluene and benzene gases. Applied Physics A, 125(1), 1-9.
390 | PANI /Gr | Training | Aniline | [Ani] | 0.5 | Ammonium persulfate | [APS] | 0.5 | graphene | [Gr] | 4 | hydrochloric acid | [HCl] | 80 | 1 | dimethyl propylene urea | [C6H12N2O] | 0.6 | / | [/] | 0 | / | [/] | 0 | / | [/] | 0 | 0 | 0 | 0 | 0 | 0 | 0 | 0 | 0 | 0 | 0 | 0 | 0 | 0 | 0 | 0 | 0 | 0 | 0 | 0 | 0 | 0 | 0 | 0.2478 | 2.2662 | 7.0848 | 11.4978 | 11.6406 | 9.2928 | 8.4384 | 8.4102 | 6.5682 | 3.666 | 1.8108 | 1.371 | 1.4484 | 1.3668 | 1.2222 | 1.1718 | 1.0806 | 0.8604 | 0.6042 | 0.459 | 0.483 | 1.1148 | 2.478 | 2.9928 | 2.0082 | 0.8622 | 0.2148 | 0 | 0 | 0 | 0 | 0 | 0 | 0 | 0 | 0 | 0 | 0 | 0 | 273.15 | 6 | 473.15 | 3.50169 | 1.253246 | 1.291274 | Al-Hartomy, O. A., Khasim, S., Roy, A., & Pasha, A. (2019). Highly conductive polyaniline/graphene nano-platelet composite sensor towards detection of toluene and benzene gases. Applied Physics A, 125(1), 1-9.
391 | PANI /Gr | Test | Aniline | [Ani] | 0.5 | Ammonium persulfate | [APS] | 0.5 | graphene | [Gr] | 6 | hydrochloric acid | [HCl] | 80 | 1 | dimethyl propylene urea | [C6H12N2O] | 0.6 | / | [/] | 0 | / | [/] | 0 | / | [/] | 0 | 0 | 0 | 0 | 0 | 0 | 0 | 0 | 0 | 0 | 0 | 0 | 0 | 0 | 0 | 0 | 0 | 0 | 0 | 0 | 0 | 0 | 0 | 0.2478 | 2.2662 | 7.0848 | 11.4978 | 11.6406 | 9.2928 | 8.4384 | 8.4102 | 6.5682 | 3.666 | 1.8108 | 1.371 | 1.4484 | 1.3668 | 1.2222 | 1.1718 | 1.0806 | 0.8604 | 0.6042 | 0.459 | 0.483 | 1.1148 | 2.478 | 2.9928 | 2.0082 | 0.8622 | 0.2148 | 0 | 0 | 0 | 0 | 0 | 0 | 0 | 0 | 0 | 0 | 0 | 0 | 273.15 | 6 | 308.15 | 0.36646 | -1.003865904 | -0.892544212 | Al-Hartomy, O. A., Khasim, S., Roy, A., & Pasha, A. (2019). Highly conductive polyaniline/graphene nano-platelet composite sensor towards detection of toluene and benzene gases. Applied Physics A, 125(1), 1-9.
392 | PANI /Gr | Test | Aniline | [Ani] | 0.5 | Ammonium persulfate | [APS] | 0.5 | graphene | [Gr] | 6 | hydrochloric acid | [HCl] | 80 | 1 | dimethyl propylene urea | [C6H12N2O] | 0.6 | / | [/] | 0 | / | [/] | 0 | / | [/] | 0 | 0 | 0 | 0 | 0 | 0 | 0 | 0 | 0 | 0 | 0 | 0 | 0 | 0 | 0 | 0 | 0 | 0 | 0 | 0 | 0 | 0 | 0 | 0.2478 | 2.2662 | 7.0848 | 11.4978 | 11.6406 | 9.2928 | 8.4384 | 8.4102 | 6.5682 | 3.666 | 1.8108 | 1.371 | 1.4484 | 1.3668 | 1.2222 | 1.1718 | 1.0806 | 0.8604 | 0.6042 | 0.459 | 0.483 | 1.1148 | 2.478 | 2.9928 | 2.0082 | 0.8622 | 0.2148 | 0 | 0 | 0 | 0 | 0 | 0 | 0 | 0 | 0 | 0 | 0 | 0 | 273.15 | 6 | 313.15 | 0.40857 | -0.895092021 | -0.926605648 | Al-Hartomy, O. A., Khasim, S., Roy, A., & Pasha, A. (2019). Highly conductive polyaniline/graphene nano-platelet composite sensor towards detection of toluene and benzene gases. Applied Physics A, 125(1), 1-9.
393 | PANI /Gr | Training | Aniline | [Ani] | 0.5 | Ammonium persulfate | [APS] | 0.5 | graphene | [Gr] | 6 | hydrochloric acid | [HCl] | 80 | 1 | dimethyl propylene urea | [C6H12N2O] | 0.6 | / | [/] | 0 | / | [/] | 0 | / | [/] | 0 | 0 | 0 | 0 | 0 | 0 | 0 | 0 | 0 | 0 | 0 | 0 | 0 | 0 | 0 | 0 | 0 | 0 | 0 | 0 | 0 | 0 | 0 | 0.2478 | 2.2662 | 7.0848 | 11.4978 | 11.6406 | 9.2928 | 8.4384 | 8.4102 | 6.5682 | 3.666 | 1.8108 | 1.371 | 1.4484 | 1.3668 | 1.2222 | 1.1718 | 1.0806 | 0.8604 | 0.6042 | 0.459 | 0.483 | 1.1148 | 2.478 | 2.9928 | 2.0082 | 0.8622 | 0.2148 | 0 | 0 | 0 | 0 | 0 | 0 | 0 | 0 | 0 | 0 | 0 | 0 | 273.15 | 6 | 318.15 | 0.42623 | -0.852776172 | -0.928566649 | Al-Hartomy, O. A., Khasim, S., Roy, A., & Pasha, A. (2019). Highly conductive polyaniline/graphene nano-platelet composite sensor towards detection of toluene and benzene gases. Applied Physics A, 125(1), 1-9.
394 | PANI /Gr | Training | Aniline | [Ani] | 0.5 | Ammonium persulfate | [APS] | 0.5 | graphene | [Gr] | 6 | hydrochloric acid | [HCl] | 80 | 1 | dimethyl propylene urea | [C6H12N2O] | 0.6 | / | [/] | 0 | / | [/] | 0 | / | [/] | 0 | 0 | 0 | 0 | 0 | 0 | 0 | 0 | 0 | 0 | 0 | 0 | 0 | 0 | 0 | 0 | 0 | 0 | 0 | 0 | 0 | 0 | 0 | 0.2478 | 2.2662 | 7.0848 | 11.4978 | 11.6406 | 9.2928 | 8.4384 | 8.4102 | 6.5682 | 3.666 | 1.8108 | 1.371 | 1.4484 | 1.3668 | 1.2222 | 1.1718 | 1.0806 | 0.8604 | 0.6042 | 0.459 | 0.483 | 1.1148 | 2.478 | 2.9928 | 2.0082 | 0.8622 | 0.2148 | 0 | 0 | 0 | 0 | 0 | 0 | 0 | 0 | 0 | 0 | 0 | 0 | 273.15 | 6 | 323.15 | 0.40857 | -0.895092021 | -0.905830519 | Al-Hartomy, O. A., Khasim, S., Roy, A., & Pasha, A. (2019). Highly conductive polyaniline/graphene nano-platelet composite sensor towards detection of toluene and benzene gases. Applied Physics A, 125(1), 1-9.
395 | PANI /Gr | Training | Aniline | [Ani] | 0.5 | Ammonium persulfate | [APS] | 0.5 | graphene | [Gr] | 6 | hydrochloric acid | [HCl] | 80 | 1 | dimethyl propylene urea | [C6H12N2O] | 0.6 | / | [/] | 0 | / | [/] | 0 | / | [/] | 0 | 0 | 0 | 0 | 0 | 0 | 0 | 0 | 0 | 0 | 0 | 0 | 0 | 0 | 0 | 0 | 0 | 0 | 0 | 0 | 0 | 0 | 0 | 0.2478 | 2.2662 | 7.0848 | 11.4978 | 11.6406 | 9.2928 | 8.4384 | 8.4102 | 6.5682 | 3.666 | 1.8108 | 1.371 | 1.4484 | 1.3668 | 1.2222 | 1.1718 | 1.0806 | 0.8604 | 0.6042 | 0.459 | 0.483 | 1.1148 | 2.478 | 2.9928 | 2.0082 | 0.8622 | 0.2148 | 0 | 0 | 0 | 0 | 0 | 0 | 0 | 0 | 0 | 0 | 0 | 0 | 273.15 | 6 | 328.15 | 0.43438 | -0.833835552 | -0.865198607 | Al-Hartomy, O. A., Khasim, S., Roy, A., & Pasha, A. (2019). Highly conductive polyaniline/graphene nano-platelet composite sensor towards detection of toluene and benzene gases. Applied Physics A, 125(1), 1-9.
396 | PANI /Gr | Training | Aniline | [Ani] | 0.5 | Ammonium persulfate | [APS] | 0.5 | graphene | [Gr] | 6 | hydrochloric acid | [HCl] | 80 | 1 | dimethyl propylene urea | [C6H12N2O] | 0.6 | / | [/] | 0 | / | [/] | 0 | / | [/] | 0 | 0 | 0 | 0 | 0 | 0 | 0 | 0 | 0 | 0 | 0 | 0 | 0 | 0 | 0 | 0 | 0 | 0 | 0 | 0 | 0 | 0 | 0 | 0.2478 | 2.2662 | 7.0848 | 11.4978 | 11.6406 | 9.2928 | 8.4384 | 8.4102 | 6.5682 | 3.666 | 1.8108 | 1.371 | 1.4484 | 1.3668 | 1.2222 | 1.1718 | 1.0806 | 0.8604 | 0.6042 | 0.459 | 0.483 | 1.1148 | 2.478 | 2.9928 | 2.0082 | 0.8622 | 0.2148 | 0 | 0 | 0 | 0 | 0 | 0 | 0 | 0 | 0 | 0 | 0 | 0 | 273.15 | 6 | 333.15 | 0.46019 | -0.776115831 | -0.81257383 | Al-Hartomy, O. A., Khasim, S., Roy, A., & Pasha, A. (2019). Highly conductive polyaniline/graphene nano-platelet composite sensor towards detection of toluene and benzene gases. Applied Physics A, 125(1), 1-9.
397 | PANI /Gr | Training | Aniline | [Ani] | 0.5 | Ammonium persulfate | [APS] | 0.5 | graphene | [Gr] | 6 | hydrochloric acid | [HCl] | 80 | 1 | dimethyl propylene urea | [C6H12N2O] | 0.6 | / | [/] | 0 | / | [/] | 0 | / | [/] | 0 | 0 | 0 | 0 | 0 | 0 | 0 | 0 | 0 | 0 | 0 | 0 | 0 | 0 | 0 | 0 | 0 | 0 | 0 | 0 | 0 | 0 | 0 | 0.2478 | 2.2662 | 7.0848 | 11.4978 | 11.6406 | 9.2928 | 8.4384 | 8.4102 | 6.5682 | 3.666 | 1.8108 | 1.371 | 1.4484 | 1.3668 | 1.2222 | 1.1718 | 1.0806 | 0.8604 | 0.6042 | 0.459 | 0.483 | 1.1148 | 2.478 | 2.9928 | 2.0082 | 0.8622 | 0.2148 | 0 | 0 | 0 | 0 | 0 | 0 | 0 | 0 | 0 | 0 | 0 | 0 | 273.15 | 6 | 338.15 | 0.47649 | -0.741308542 | -0.75278543 | Al-Hartomy, O. A., Khasim, S., Roy, A., & Pasha, A. (2019). Highly conductive polyaniline/graphene nano-platelet composite sensor towards detection of toluene and benzene gases. Applied Physics A, 125(1), 1-9.
398 | PANI /Gr | Training | Aniline | [Ani] | 0.5 | Ammonium persulfate | [APS] | 0.5 | graphene | [Gr] | 6 | hydrochloric acid | [HCl] | 80 | 1 | dimethyl propylene urea | [C6H12N2O] | 0.6 | / | [/] | 0 | / | [/] | 0 | / | [/] | 0 | 0 | 0 | 0 | 0 | 0 | 0 | 0 | 0 | 0 | 0 | 0 | 0 | 0 | 0 | 0 | 0 | 0 | 0 | 0 | 0 | 0 | 0 | 0.2478 | 2.2662 | 7.0848 | 11.4978 | 11.6406 | 9.2928 | 8.4384 | 8.4102 | 6.5682 | 3.666 | 1.8108 | 1.371 | 1.4484 | 1.3668 | 1.2222 | 1.1718 | 1.0806 | 0.8604 | 0.6042 | 0.459 | 0.483 | 1.1148 | 2.478 | 2.9928 | 2.0082 | 0.8622 | 0.2148 | 0 | 0 | 0 | 0 | 0 | 0 | 0 | 0 | 0 | 0 | 0 | 0 | 273.15 | 6 | 343.15 | 0.47649 | -0.741308542 | -0.689536186 | Al-Hartomy, O. A., Khasim, S., Roy, A., & Pasha, A. (2019). Highly conductive polyaniline/graphene nano-platelet composite sensor towards detection of toluene and benzene gases. Applied Physics A, 125(1), 1-9.
399 | PANI /Gr | Training | Aniline | [Ani] | 0.5 | Ammonium persulfate | [APS] | 0.5 | graphene | [Gr] | 6 | hydrochloric acid | [HCl] | 80 | 1 | dimethyl propylene urea | [C6H12N2O] | 0.6 | / | [/] | 0 | / | [/] | 0 | / | [/] | 0 | 0 | 0 | 0 | 0 | 0 | 0 | 0 | 0 | 0 | 0 | 0 | 0 | 0 | 0 | 0 | 0 | 0 | 0 | 0 | 0 | 0 | 0 | 0.2478 | 2.2662 | 7.0848 | 11.4978 | 11.6406 | 9.2928 | 8.4384 | 8.4102 | 6.5682 | 3.666 | 1.8108 | 1.371 | 1.4484 | 1.3668 | 1.2222 | 1.1718 | 1.0806 | 0.8604 | 0.6042 | 0.459 | 0.483 | 1.1148 | 2.478 | 2.9928 | 2.0082 | 0.8622 | 0.2148 | 0 | 0 | 0 | 0 | 0 | 0 | 0 | 0 | 0 | 0 | 0 | 0 | 273.15 | 6 | 348.15 | 0.49415 | -0.704916164 | -0.625454052 | Al-Hartomy, O. A., Khasim, S., Roy, A., & Pasha, A. (2019). Highly conductive polyaniline/graphene nano-platelet composite sensor towards detection of toluene and benzene gases. Applied Physics A, 125(1), 1-9.
400 | PANI /Gr | Training | Aniline | [Ani] | 0.5 | Ammonium persulfate | [APS] | 0.5 | graphene | [Gr] | 6 | hydrochloric acid | [HCl] | 80 | 1 | dimethyl propylene urea | [C6H12N2O] | 0.6 | / | [/] | 0 | / | [/] | 0 | / | [/] | 0 | 0 | 0 | 0 | 0 | 0 | 0 | 0 | 0 | 0 | 0 | 0 | 0 | 0 | 0 | 0 | 0 | 0 | 0 | 0 | 0 | 0 | 0 | 0.2478 | 2.2662 | 7.0848 | 11.4978 | 11.6406 | 9.2928 | 8.4384 | 8.4102 | 6.5682 | 3.666 | 1.8108 | 1.371 | 1.4484 | 1.3668 | 1.2222 | 1.1718 | 1.0806 | 0.8604 | 0.6042 | 0.459 | 0.483 | 1.1148 | 2.478 | 2.9928 | 2.0082 | 0.8622 | 0.2148 | 0 | 0 | 0 | 0 | 0 | 0 | 0 | 0 | 0 | 0 | 0 | 0 | 273.15 | 6 | 353.15 | 0.55392 | -0.590735007 | -0.562217802 | Al-Hartomy, O. A., Khasim, S., Roy, A., & Pasha, A. (2019). Highly conductive polyaniline/graphene nano-platelet composite sensor towards detection of toluene and benzene gases. Applied Physics A, 125(1), 1-9.
401 | PANI /Gr | Training | Aniline | [Ani] | 0.5 | Ammonium persulfate | [APS] | 0.5 | graphene | [Gr] | 6 | hydrochloric acid | [HCl] | 80 | 1 | dimethyl propylene urea | [C6H12N2O] | 0.6 | / | [/] | 0 | / | [/] | 0 | / | [/] | 0 | 0 | 0 | 0 | 0 | 0 | 0 | 0 | 0 | 0 | 0 | 0 | 0 | 0 | 0 | 0 | 0 | 0 | 0 | 0 | 0 | 0 | 0 | 0.2478 | 2.2662 | 7.0848 | 11.4978 | 11.6406 | 9.2928 | 8.4384 | 8.4102 | 6.5682 | 3.666 | 1.8108 | 1.371 | 1.4484 | 1.3668 | 1.2222 | 1.1718 | 1.0806 | 0.8604 | 0.6042 | 0.459 | 0.483 | 1.1148 | 2.478 | 2.9928 | 2.0082 | 0.8622 | 0.2148 | 0 | 0 | 0 | 0 | 0 | 0 | 0 | 0 | 0 | 0 | 0 | 0 | 273.15 | 6 | 358.15 | 0.57022 | -0.561733028 | -0.500723342 | Al-Hartomy, O. A., Khasim, S., Roy, A., & Pasha, A. (2019). Highly conductive polyaniline/graphene nano-platelet composite sensor towards detection of toluene and benzene gases. Applied Physics A, 125(1), 1-9.
402 | PANI /Gr | Test | Aniline | [Ani] | 0.5 | Ammonium persulfate | [APS] | 0.5 | graphene | [Gr] | 6 | hydrochloric acid | [HCl] | 80 | 1 | dimethyl propylene urea | [C6H12N2O] | 0.6 | / | [/] | 0 | / | [/] | 0 | / | [/] | 0 | 0 | 0 | 0 | 0 | 0 | 0 | 0 | 0 | 0 | 0 | 0 | 0 | 0 | 0 | 0 | 0 | 0 | 0 | 0 | 0 | 0 | 0 | 0.2478 | 2.2662 | 7.0848 | 11.4978 | 11.6406 | 9.2928 | 8.4384 | 8.4102 | 6.5682 | 3.666 | 1.8108 | 1.371 | 1.4484 | 1.3668 | 1.2222 | 1.1718 | 1.0806 | 0.8604 | 0.6042 | 0.459 | 0.483 | 1.1148 | 2.478 | 2.9928 | 2.0082 | 0.8622 | 0.2148 | 0 | 0 | 0 | 0 | 0 | 0 | 0 | 0 | 0 | 0 | 0 | 0 | 273.15 | 6 | 363.15 | 0.61233 | -0.490483926 | -0.441261811 | Al-Hartomy, O. A., Khasim, S., Roy, A., & Pasha, A. (2019). Highly conductive polyaniline/graphene nano-platelet composite sensor towards detection of toluene and benzene gases. Applied Physics A, 125(1), 1-9.
403 | PANI /Gr | Test | Aniline | [Ani] | 0.5 | Ammonium persulfate | [APS] | 0.5 | graphene | [Gr] | 6 | hydrochloric acid | [HCl] | 80 | 1 | dimethyl propylene urea | [C6H12N2O] | 0.6 | / | [/] | 0 | / | [/] | 0 | / | [/] | 0 | 0 | 0 | 0 | 0 | 0 | 0 | 0 | 0 | 0 | 0 | 0 | 0 | 0 | 0 | 0 | 0 | 0 | 0 | 0 | 0 | 0 | 0 | 0.2478 | 2.2662 | 7.0848 | 11.4978 | 11.6406 | 9.2928 | 8.4384 | 8.4102 | 6.5682 | 3.666 | 1.8108 | 1.371 | 1.4484 | 1.3668 | 1.2222 | 1.1718 | 1.0806 | 0.8604 | 0.6042 | 0.459 | 0.483 | 1.1148 | 2.478 | 2.9928 | 2.0082 | 0.8622 | 0.2148 | 0 | 0 | 0 | 0 | 0 | 0 | 0 | 0 | 0 | 0 | 0 | 0 | 273.15 | 6 | 368.15 | 0.66395 | -0.409548434 | -0.383688543 | Al-Hartomy, O. A., Khasim, S., Roy, A., & Pasha, A. (2019). Highly conductive polyaniline/graphene nano-platelet composite sensor towards detection of toluene and benzene gases. Applied Physics A, 125(1), 1-9.
404 | PANI /Gr | Training | Aniline | [Ani] | 0.5 | Ammonium persulfate | [APS] | 0.5 | graphene | [Gr] | 6 | hydrochloric acid | [HCl] | 80 | 1 | dimethyl propylene urea | [C6H12N2O] | 0.6 | / | [/] | 0 | / | [/] | 0 | / | [/] | 0 | 0 | 0 | 0 | 0 | 0 | 0 | 0 | 0 | 0 | 0 | 0 | 0 | 0 | 0 | 0 | 0 | 0 | 0 | 0 | 0 | 0 | 0 | 0.2478 | 2.2662 | 7.0848 | 11.4978 | 11.6406 | 9.2928 | 8.4384 | 8.4102 | 6.5682 | 3.666 | 1.8108 | 1.371 | 1.4484 | 1.3668 | 1.2222 | 1.1718 | 1.0806 | 0.8604 | 0.6042 | 0.459 | 0.483 | 1.1148 | 2.478 | 2.9928 | 2.0082 | 0.8622 | 0.2148 | 0 | 0 | 0 | 0 | 0 | 0 | 0 | 0 | 0 | 0 | 0 | 0 | 273.15 | 6 | 373.15 | 0.70606 | -0.348055059 | -0.327570212 | Al-Hartomy, O. A., Khasim, S., Roy, A., & Pasha, A. (2019). Highly conductive polyaniline/graphene nano-platelet composite sensor towards detection of toluene and benzene gases. Applied Physics A, 125(1), 1-9.
405 | PANI /Gr | Training | Aniline | [Ani] | 0.5 | Ammonium persulfate | [APS] | 0.5 | graphene | [Gr] | 6 | hydrochloric acid | [HCl] | 80 | 1 | dimethyl propylene urea | [C6H12N2O] | 0.6 | / | [/] | 0 | / | [/] | 0 | / | [/] | 0 | 0 | 0 | 0 | 0 | 0 | 0 | 0 | 0 | 0 | 0 | 0 | 0 | 0 | 0 | 0 | 0 | 0 | 0 | 0 | 0 | 0 | 0 | 0.2478 | 2.2662 | 7.0848 | 11.4978 | 11.6406 | 9.2928 | 8.4384 | 8.4102 | 6.5682 | 3.666 | 1.8108 | 1.371 | 1.4484 | 1.3668 | 1.2222 | 1.1718 | 1.0806 | 0.8604 | 0.6042 | 0.459 | 0.483 | 1.1148 | 2.478 | 2.9928 | 2.0082 | 0.8622 | 0.2148 | 0 | 0 | 0 | 0 | 0 | 0 | 0 | 0 | 0 | 0 | 0 | 0 | 273.15 | 6 | 378.15 | 0.74817 | -0.290125054 | -0.272304168 | Al-Hartomy, O. A., Khasim, S., Roy, A., & Pasha, A. (2019). Highly conductive polyaniline/graphene nano-platelet composite sensor towards detection of toluene and benzene gases. Applied Physics A, 125(1), 1-9.
406 | PANI /Gr | Training | Aniline | [Ani] | 0.5 | Ammonium persulfate | [APS] | 0.5 | graphene | [Gr] | 6 | hydrochloric acid | [HCl] | 80 | 1 | dimethyl propylene urea | [C6H12N2O] | 0.6 | / | [/] | 0 | / | [/] | 0 | / | [/] | 0 | 0 | 0 | 0 | 0 | 0 | 0 | 0 | 0 | 0 | 0 | 0 | 0 | 0 | 0 | 0 | 0 | 0 | 0 | 0 | 0 | 0 | 0 | 0.2478 | 2.2662 | 7.0848 | 11.4978 | 11.6406 | 9.2928 | 8.4384 | 8.4102 | 6.5682 | 3.666 | 1.8108 | 1.371 | 1.4484 | 1.3668 | 1.2222 | 1.1718 | 1.0806 | 0.8604 | 0.6042 | 0.459 | 0.483 | 1.1148 | 2.478 | 2.9928 | 2.0082 | 0.8622 | 0.2148 | 0 | 0 | 0 | 0 | 0 | 0 | 0 | 0 | 0 | 0 | 0 | 0 | 273.15 | 6 | 383.15 | 0.77398 | -0.256209246 | -0.217208784 | Al-Hartomy, O. A., Khasim, S., Roy, A., & Pasha, A. (2019). Highly conductive polyaniline/graphene nano-platelet composite sensor towards detection of toluene and benzene gases. Applied Physics A, 125(1), 1-9.
407 | PANI /Gr | Test | Aniline | [Ani] | 0.5 | Ammonium persulfate | [APS] | 0.5 | graphene | [Gr] | 6 | hydrochloric acid | [HCl] | 80 | 1 | dimethyl propylene urea | [C6H12N2O] | 0.6 | / | [/] | 0 | / | [/] | 0 | / | [/] | 0 | 0 | 0 | 0 | 0 | 0 | 0 | 0 | 0 | 0 | 0 | 0 | 0 | 0 | 0 | 0 | 0 | 0 | 0 | 0 | 0 | 0 | 0 | 0.2478 | 2.2662 | 7.0848 | 11.4978 | 11.6406 | 9.2928 | 8.4384 | 8.4102 | 6.5682 | 3.666 | 1.8108 | 1.371 | 1.4484 | 1.3668 | 1.2222 | 1.1718 | 1.0806 | 0.8604 | 0.6042 | 0.459 | 0.483 | 1.1148 | 2.478 | 2.9928 | 2.0082 | 0.8622 | 0.2148 | 0 | 0 | 0 | 0 | 0 | 0 | 0 | 0 | 0 | 0 | 0 | 0 | 273.15 | 6 | 388.15 | 0.77398 | -0.256209246 | -0.161586609 | Al-Hartomy, O. A., Khasim, S., Roy, A., & Pasha, A. (2019). Highly conductive polyaniline/graphene nano-platelet composite sensor towards detection of toluene and benzene gases. Applied Physics A, 125(1), 1-9.
408 | PANI /Gr | Training | Aniline | [Ani] | 0.5 | Ammonium persulfate | [APS] | 0.5 | graphene | [Gr] | 6 | hydrochloric acid | [HCl] | 80 | 1 | dimethyl propylene urea | [C6H12N2O] | 0.6 | / | [/] | 0 | / | [/] | 0 | / | [/] | 0 | 0 | 0 | 0 | 0 | 0 | 0 | 0 | 0 | 0 | 0 | 0 | 0 | 0 | 0 | 0 | 0 | 0 | 0 | 0 | 0 | 0 | 0 | 0.2478 | 2.2662 | 7.0848 | 11.4978 | 11.6406 | 9.2928 | 8.4384 | 8.4102 | 6.5682 | 3.666 | 1.8108 | 1.371 | 1.4484 | 1.3668 | 1.2222 | 1.1718 | 1.0806 | 0.8604 | 0.6042 | 0.459 | 0.483 | 1.1148 | 2.478 | 2.9928 | 2.0082 | 0.8622 | 0.2148 | 0 | 0 | 0 | 0 | 0 | 0 | 0 | 0 | 0 | 0 | 0 | 0 | 273.15 | 6 | 393.15 | 0.83375 | -0.181821682 | -0.10476385 | Al-Hartomy, O. A., Khasim, S., Roy, A., & Pasha, A. (2019). Highly conductive polyaniline/graphene nano-platelet composite sensor towards detection of toluene and benzene gases. Applied Physics A, 125(1), 1-9.
409 | PANI /Gr | Test | Aniline | [Ani] | 0.5 | Ammonium persulfate | [APS] | 0.5 | graphene | [Gr] | 6 | hydrochloric acid | [HCl] | 80 | 1 | dimethyl propylene urea | [C6H12N2O] | 0.6 | / | [/] | 0 | / | [/] | 0 | / | [/] | 0 | 0 | 0 | 0 | 0 | 0 | 0 | 0 | 0 | 0 | 0 | 0 | 0 | 0 | 0 | 0 | 0 | 0 | 0 | 0 | 0 | 0 | 0 | 0.2478 | 2.2662 | 7.0848 | 11.4978 | 11.6406 | 9.2928 | 8.4384 | 8.4102 | 6.5682 | 3.666 | 1.8108 | 1.371 | 1.4484 | 1.3668 | 1.2222 | 1.1718 | 1.0806 | 0.8604 | 0.6042 | 0.459 | 0.483 | 1.1148 | 2.478 | 2.9928 | 2.0082 | 0.8622 | 0.2148 | 0 | 0 | 0 | 0 | 0 | 0 | 0 | 0 | 0 | 0 | 0 | 0 | 273.15 | 6 | 285.15 | 0.85141 | -0.16086148 | -0.121721335 | Al-Hartomy, O. A., Khasim, S., Roy, A., & Pasha, A. (2019). Highly conductive polyaniline/graphene nano-platelet composite sensor towards detection of toluene and benzene gases. Applied Physics A, 125(1), 1-9.
410 | PANI /Gr | Test | Aniline | [Ani] | 0.5 | Ammonium persulfate | [APS] | 0.5 | graphene | [Gr] | 6 | hydrochloric acid | [HCl] | 80 | 1 | dimethyl propylene urea | [C6H12N2O] | 0.6 | / | [/] | 0 | / | [/] | 0 | / | [/] | 0 | 0 | 0 | 0 | 0 | 0 | 0 | 0 | 0 | 0 | 0 | 0 | 0 | 0 | 0 | 0 | 0 | 0 | 0 | 0 | 0 | 0 | 0 | 0.2478 | 2.2662 | 7.0848 | 11.4978 | 11.6406 | 9.2928 | 8.4384 | 8.4102 | 6.5682 | 3.666 | 1.8108 | 1.371 | 1.4484 | 1.3668 | 1.2222 | 1.1718 | 1.0806 | 0.8604 | 0.6042 | 0.459 | 0.483 | 1.1148 | 2.478 | 2.9928 | 2.0082 | 0.8622 | 0.2148 | 0 | 0 | 0 | 0 | 0 | 0 | 0 | 0 | 0 | 0 | 0 | 0 | 273.15 | 6 | 403.15 | 1.02936 | 0.0289372499 | 0.014954554 | Al-Hartomy, O. A., Khasim, S., Roy, A., & Pasha, A. (2019). Highly conductive polyaniline/graphene nano-platelet composite sensor towards detection of toluene and benzene gases. Applied Physics A, 125(1), 1-9.
411 | PANI /Gr | Training | Aniline | [Ani] | 0.5 | Ammonium persulfate | [APS] | 0.5 | graphene | [Gr] | 6 | hydrochloric acid | [HCl] | 80 | 1 | dimethyl propylene urea | [C6H12N2O] | 0.6 | / | [/] | 0 | / | [/] | 0 | / | [/] | 0 | 0 | 0 | 0 | 0 | 0 | 0 | 0 | 0 | 0 | 0 | 0 | 0 | 0 | 0 | 0 | 0 | 0 | 0 | 0 | 0 | 0 | 0 | 0.2478 | 2.2662 | 7.0848 | 11.4978 | 11.6406 | 9.2928 | 8.4384 | 8.4102 | 6.5682 | 3.666 | 1.8108 | 1.371 | 1.4484 | 1.3668 | 1.2222 | 1.1718 | 1.0806 | 0.8604 | 0.6042 | 0.459 | 0.483 | 1.1148 | 2.478 | 2.9928 | 2.0082 | 0.8622 | 0.2148 | 0 | 0 | 0 | 0 | 0 | 0 | 0 | 0 | 0 | 0 | 0 | 0 | 273.15 | 6 | 408.15 | 1.09729 | 0.0928435037 | 0.0789687132 | Al-Hartomy, O. A., Khasim, S., Roy, A., & Pasha, A. (2019). Highly conductive polyaniline/graphene nano-platelet composite sensor towards detection of toluene and benzene gases. Applied Physics A, 125(1), 1-9.
412 | PANI /Gr | Training | Aniline | [Ani] | 0.5 | Ammonium persulfate | [APS] | 0.5 | graphene | [Gr] | 6 | hydrochloric acid | [HCl] | 80 | 1 | dimethyl propylene urea | [C6H12N2O] | 0.6 | / | [/] | 0 | / | [/] | 0 | / | [/] | 0 | 0 | 0 | 0 | 0 | 0 | 0 | 0 | 0 | 0 | 0 | 0 | 0 | 0 | 0 | 0 | 0 | 0 | 0 | 0 | 0 | 0 | 0 | 0.2478 | 2.2662 | 7.0848 | 11.4978 | 11.6406 | 9.2928 | 8.4384 | 8.4102 | 6.5682 | 3.666 | 1.8108 | 1.371 | 1.4484 | 1.3668 | 1.2222 | 1.1718 | 1.0806 | 0.8604 | 0.6042 | 0.459 | 0.483 | 1.1148 | 2.478 | 2.9928 | 2.0082 | 0.8622 | 0.2148 | 0 | 0 | 0 | 0 | 0 | 0 | 0 | 0 | 0 | 0 | 0 | 0 | 273.15 | 6 | 413.15 | 1.16521 | 0.1529013283 | 0.1464381122 | Al-Hartomy, O. A., Khasim, S., Roy, A., & Pasha, A. (2019). Highly conductive polyaniline/graphene nano-platelet composite sensor towards detection of toluene and benzene gases. Applied Physics A, 125(1), 1-9.
413 | PANI /Gr | Training | Aniline | [Ani] | 0.5 | Ammonium persulfate | [APS] | 0.5 | graphene | [Gr] | 6 | hydrochloric acid | [HCl] | 80 | 1 | dimethyl propylene urea | [C6H12N2O] | 0.6 | / | [/] | 0 | / | [/] | 0 | / | [/] | 0 | 0 | 0 | 0 | 0 | 0 | 0 | 0 | 0 | 0 | 0 | 0 | 0 | 0 | 0 | 0 | 0 | 0 | 0 | 0 | 0 | 0 | 0 | 0.2478 | 2.2662 | 7.0848 | 11.4978 | 11.6406 | 9.2928 | 8.4384 | 8.4102 | 6.5682 | 3.666 | 1.8108 | 1.371 | 1.4484 | 1.3668 | 1.2222 | 1.1718 | 1.0806 | 0.8604 | 0.6042 | 0.459 | 0.483 | 1.1148 | 2.478 | 2.9928 | 2.0082 | 0.8622 | 0.2148 | 0 | 0 | 0 | 0 | 0 | 0 | 0 | 0 | 0 | 0 | 0 | 0 | 273.15 | 6 | 418.15 | 1.25894 | 0.2302700971 | 0.2178533718 | Al-Hartomy, O. A., Khasim, S., Roy, A., & Pasha, A. (2019). Highly conductive polyaniline/graphene nano-platelet composite sensor towards detection of toluene and benzene gases. Applied Physics A, 125(1), 1-9.
414 | PANI /Gr | Training | Aniline | [Ani] | 0.5 | Ammonium persulfate | [APS] | 0.5 | graphene | [Gr] | 6 | hydrochloric acid | [HCl] | 80 | 1 | dimethyl propylene urea | [C6H12N2O] | 0.6 | / | [/] | 0 | / | [/] | 0 | / | [/] | 0 | 0 | 0 | 0 | 0 | 0 | 0 | 0 | 0 | 0 | 0 | 0 | 0 | 0 | 0 | 0 | 0 | 0 | 0 | 0 | 0 | 0 | 0 | 0.2478 | 2.2662 | 7.0848 | 11.4978 | 11.6406 | 9.2928 | 8.4384 | 8.4102 | 6.5682 | 3.666 | 1.8108 | 1.371 | 1.4484 | 1.3668 | 1.2222 | 1.1718 | 1.0806 | 0.8604 | 0.6042 | 0.459 | 0.483 | 1.1148 | 2.478 | 2.9928 | 2.0082 | 0.8622 | 0.2148 | 0 | 0 | 0 | 0 | 0 | 0 | 0 | 0 | 0 | 0 | 0 | 0 | 273.15 | 6 | 423.15 | 1.39478 | 0.3327366967 | 0.2937065791 | Al-Hartomy, O. A., Khasim, S., Roy, A., & Pasha, A. (2019). Highly conductive polyaniline/graphene nano-platelet composite sensor towards detection of toluene and benzene gases. Applied Physics A, 125(1), 1-9.
415 | PANI /Gr | Test | Aniline | [Ani] | 0.5 | Ammonium persulfate | [APS] | 0.5 | graphene | [Gr] | 6 | hydrochloric acid | [HCl] | 80 | 1 | dimethyl propylene urea | [C6H12N2O] | 0.6 | / | [/] | 0 | / | [/] | 0 | / | [/] | 0 | 0 | 0 | 0 | 0 | 0 | 0 | 0 | 0 | 0 | 0 | 0 | 0 | 0 | 0 | 0 | 0 | 0 | 0 | 0 | 0 | 0 | 0 | 0.2478 | 2.2662 | 7.0848 | 11.4978 | 11.6406 | 9.2928 | 8.4384 | 8.4102 | 6.5682 | 3.666 | 1.8108 | 1.371 | 1.4484 | 1.3668 | 1.2222 | 1.1718 | 1.0806 | 0.8604 | 0.6042 | 0.459 | 0.483 | 1.1148 | 2.478 | 2.9928 | 2.0082 | 0.8622 | 0.2148 | 0 | 0 | 0 | 0 | 0 | 0 | 0 | 0 | 0 | 0 | 0 | 0 | 273.15 | 6 | 428.15 | 1.49666 | 0.4032359587 | 0.37450742 | Al-Hartomy, O. A., Khasim, S., Roy, A., & Pasha, A. (2019). Highly conductive polyaniline/graphene nano-platelet composite sensor towards detection of toluene and benzene gases. Applied Physics A, 125(1), 1-9.
416 | PANI /Gr | Training | Aniline | [Ani] | 0.5 | Ammonium persulfate | [APS] | 0.5 | graphene | [Gr] | 6 | hydrochloric acid | [HCl] | 80 | 1 | dimethyl propylene urea | [C6H12N2O] | 0.6 | / | [/] | 0 | / | [/] | 0 | / | [/] | 0 | 0 | 0 | 0 | 0 | 0 | 0 | 0 | 0 | 0 | 0 | 0 | 0 | 0 | 0 | 0 | 0 | 0 | 0 | 0 | 0 | 0 | 0 | 0.2478 | 2.2662 | 7.0848 | 11.4978 | 11.6406 | 9.2928 | 8.4384 | 8.4102 | 6.5682 | 3.666 | 1.8108 | 1.371 | 1.4484 | 1.3668 | 1.2222 | 1.1718 | 1.0806 | 0.8604 | 0.6042 | 0.459 | 0.483 | 1.1148 | 2.478 | 2.9928 | 2.0082 | 0.8622 | 0.2148 | 0 | 0 | 0 | 0 | 0 | 0 | 0 | 0 | 0 | 0 | 0 | 0 | 273.15 | 6 | 433.15 | 1.62435 | 0.4851077358 | 0.4607970968 | Al-Hartomy, O. A., Khasim, S., Roy, A., & Pasha, A. (2019). Highly conductive polyaniline/graphene nano-platelet composite sensor towards detection of toluene and benzene gases. Applied Physics A, 125(1), 1-9.
417 | PANI /Gr | Training | Aniline | [Ani] | 0.5 | Ammonium persulfate | [APS] | 0.5 | graphene | [Gr] | 6 | hydrochloric acid | [HCl] | 80 | 1 | dimethyl propylene urea | [C6H12N2O] | 0.6 | / | [/] | 0 | / | [/] | 0 | / | [/] | 0 | 0 | 0 | 0 | 0 | 0 | 0 | 0 | 0 | 0 | 0 | 0 | 0 | 0 | 0 | 0 | 0 | 0 | 0 | 0 | 0 | 0 | 0 | 0.2478 | 2.2662 | 7.0848 | 11.4978 | 11.6406 | 9.2928 | 8.4384 | 8.4102 | 6.5682 | 3.666 | 1.8108 | 1.371 | 1.4484 | 1.3668 | 1.2222 | 1.1718 | 1.0806 | 0.8604 | 0.6042 | 0.459 | 0.483 | 1.1148 | 2.478 | 2.9928 | 2.0082 | 0.8622 | 0.2148 | 0 | 0 | 0 | 0 | 0 | 0 | 0 | 0 | 0 | 0 | 0 | 0 | 273.15 | 6 | 438.15 | 1.83627 | 0.6077363402 | 0.5531590624 | Al-Hartomy, O. A., Khasim, S., Roy, A., & Pasha, A. (2019). Highly conductive polyaniline/graphene nano-platelet composite sensor towards detection of toluene and benzene gases. Applied Physics A, 125(1), 1-9.
418 | PANI /Gr | Training | Aniline | [Ani] | 0.5 | Ammonium persulfate | [APS] | 0.5 | graphene | [Gr] | 6 | hydrochloric acid | [HCl] | 80 | 1 | dimethyl propylene urea | [C6H12N2O] | 0.6 | / | [/] | 0 | / | [/] | 0 | / | [/] | 0 | 0 | 0 | 0 | 0 | 0 | 0 | 0 | 0 | 0 | 0 | 0 | 0 | 0 | 0 | 0 | 0 | 0 | 0 | 0 | 0 | 0 | 0 | 0.2478 | 2.2662 | 7.0848 | 11.4978 | 11.6406 | 9.2928 | 8.4384 | 8.4102 | 6.5682 | 3.666 | 1.8108 | 1.371 | 1.4484 | 1.3668 | 1.2222 | 1.1718 | 1.0806 | 0.8604 | 0.6042 | 0.459 | 0.483 | 1.1148 | 2.478 | 2.9928 | 2.0082 | 0.8622 | 0.2148 | 0 | 0 | 0 | 0 | 0 | 0 | 0 | 0 | 0 | 0 | 0 | 0 | 273.15 | 6 | 443.15 | 1.9463 | 0.6659301343 | 0.6522259102 | Al-Hartomy, O. A., Khasim, S., Roy, A., & Pasha, A. (2019). Highly conductive polyaniline/graphene nano-platelet composite sensor towards detection of toluene and benzene gases. Applied Physics A, 125(1), 1-9.
419 | PANI /Gr | Training | Aniline | [Ani] | 0.5 | Ammonium persulfate | [APS] | 0.5 | graphene | [Gr] | 6 | hydrochloric acid | [HCl] | 80 | 1 | dimethyl propylene urea | [C6H12N2O] | 0.6 | / | [/] | 0 | / | [/] | 0 | / | [/] | 0 | 0 | 0 | 0 | 0 | 0 | 0 | 0 | 0 | 0 | 0 | 0 | 0 | 0 | 0 | 0 | 0 | 0 | 0 | 0 | 0 | 0 | 0 | 0.2478 | 2.2662 | 7.0848 | 11.4978 | 11.6406 | 9.2928 | 8.4384 | 8.4102 | 6.5682 | 3.666 | 1.8108 | 1.371 | 1.4484 | 1.3668 | 1.2222 | 1.1718 | 1.0806 | 0.8604 | 0.6042 | 0.459 | 0.483 | 1.1148 | 2.478 | 2.9928 | 2.0082 | 0.8622 | 0.2148 | 0 | 0 | 0 | 0 | 0 | 0 | 0 | 0 | 0 | 0 | 0 | 0 | 273.15 | 6 | 448.15 | 2.11746 | 0.7502172572 | 0.758681955 | Al-Hartomy, O. A., Khasim, S., Roy, A., & Pasha, A. (2019). Highly conductive polyaniline/graphene nano-platelet composite sensor towards detection of toluene and benzene gases. Applied Physics A, 125(1), 1-9.
420 | PANI /Gr | Training | Aniline | [Ani] | 0.5 | Ammonium persulfate | [APS] | 0.5 | graphene | [Gr] | 6 | hydrochloric acid | [HCl] | 80 | 1 | dimethyl propylene urea | [C6H12N2O] | 0.6 | / | [/] | 0 | / | [/] | 0 | / | [/] | 0 | 0 | 0 | 0 | 0 | 0 | 0 | 0 | 0 | 0 | 0 | 0 | 0 | 0 | 0 | 0 | 0 | 0 | 0 | 0 | 0 | 0 | 0 | 0.2478 | 2.2662 | 7.0848 | 11.4978 | 11.6406 | 9.2928 | 8.4384 | 8.4102 | 6.5682 | 3.666 | 1.8108 | 1.371 | 1.4484 | 1.3668 | 1.2222 | 1.1718 | 1.0806 | 0.8604 | 0.6042 | 0.459 | 0.483 | 1.1148 | 2.478 | 2.9928 | 2.0082 | 0.8622 | 0.2148 | 0 | 0 | 0 | 0 | 0 | 0 | 0 | 0 | 0 | 0 | 0 | 0 | 273.15 | 6 | 453.15 | 2.33752 | 0.8490905383 | 0.8732611539 | Al-Hartomy, O. A., Khasim, S., Roy, A., & Pasha, A. (2019). Highly conductive polyaniline/graphene nano-platelet composite sensor towards detection of toluene and benzene gases. Applied Physics A, 125(1), 1-9.
421 | PANI /Gr | Training | Aniline | [Ani] | 0.5 | Ammonium persulfate | [APS] | 0.5 | graphene | [Gr] | 6 | hydrochloric acid | [HCl] | 80 | 1 | dimethyl propylene urea | [C6H12N2O] | 0.6 | / | [/] | 0 | / | [/] | 0 | / | [/] | 0 | 0 | 0 | 0 | 0 | 0 | 0 | 0 | 0 | 0 | 0 | 0 | 0 | 0 | 0 | 0 | 0 | 0 | 0 | 0 | 0 | 0 | 0 | 0.2478 | 2.2662 | 7.0848 | 11.4978 | 11.6406 | 9.2928 | 8.4384 | 8.4102 | 6.5682 | 3.666 | 1.8108 | 1.371 | 1.4484 | 1.3668 | 1.2222 | 1.1718 | 1.0806 | 0.8604 | 0.6042 | 0.459 | 0.483 | 1.1148 | 2.478 | 2.9928 | 2.0082 | 0.8622 | 0.2148 | 0 | 0 | 0 | 0 | 0 | 0 | 0 | 0 | 0 | 0 | 0 | 0 | 273.15 | 6 | 458.15 | 2.67713 | 0.9847453252 | 0.9967400768 | Al-Hartomy, O. A., Khasim, S., Roy, A., & Pasha, A. (2019). Highly conductive polyaniline/graphene nano-platelet composite sensor towards detection of toluene and benzene gases. Applied Physics A, 125(1), 1-9.
422 | PANI /Gr | Test | Aniline | [Ani] | 0.5 | Ammonium persulfate | [APS] | 0.5 | graphene | [Gr] | 6 | hydrochloric acid | [HCl] | 80 | 1 | dimethyl propylene urea | [C6H12N2O] | 0.6 | / | [/] | 0 | / | [/] | 0 | / | [/] | 0 | 0 | 0 | 0 | 0 | 0 | 0 | 0 | 0 | 0 | 0 | 0 | 0 | 0 | 0 | 0 | 0 | 0 | 0 | 0 | 0 | 0 | 0 | 0.2478 | 2.2662 | 7.0848 | 11.4978 | 11.6406 | 9.2928 | 8.4384 | 8.4102 | 6.5682 | 3.666 | 1.8108 | 1.371 | 1.4484 | 1.3668 | 1.2222 | 1.1718 | 1.0806 | 0.8604 | 0.6042 | 0.459 | 0.483 | 1.1148 | 2.478 | 2.9928 | 2.0082 | 0.8622 | 0.2148 | 0 | 0 | 0 | 0 | 0 | 0 | 0 | 0 | 0 | 0 | 0 | 0 | 273.15 | 6 | 463.15 | 3.19604 | 1.161913 | 1.129926 | Al-Hartomy, O. A., Khasim, S., Roy, A., & Pasha, A. (2019). Highly conductive polyaniline/graphene nano-platelet composite sensor towards detection of toluene and benzene gases. Applied Physics A, 125(1), 1-9.
423 | PANI /Gr | Training | Aniline | [Ani] | 0.5 | Ammonium persulfate | [APS] | 0.5 | graphene | [Gr] | 6 | hydrochloric acid | [HCl] | 80 | 1 | dimethyl propylene urea | [C6H12N2O] | 0.6 | / | [/] | 0 | / | [/] | 0 | / | [/] | 0 | 0 | 0 | 0 | 0 | 0 | 0 | 0 | 0 | 0 | 0 | 0 | 0 | 0 | 0 | 0 | 0 | 0 | 0 | 0 | 0 | 0 | 0 | 0.2478 | 2.2662 | 7.0848 | 11.4978 | 11.6406 | 9.2928 | 8.4384 | 8.4102 | 6.5682 | 3.666 | 1.8108 | 1.371 | 1.4484 | 1.3668 | 1.2222 | 1.1718 | 1.0806 | 0.8604 | 0.6042 | 0.459 | 0.483 | 1.1148 | 2.478 | 2.9928 | 2.0082 | 0.8622 | 0.2148 | 0 | 0 | 0 | 0 | 0 | 0 | 0 | 0 | 0 | 0 | 0 | 0 | 273.15 | 6 | 468.15 | 3.71496 | 1.312367911 | 1.273638 | Al-Hartomy, O. A., Khasim, S., Roy, A., & Pasha, A. (2019). Highly conductive polyaniline/graphene nano-platelet composite sensor towards detection of toluene and benzene gases. Applied Physics A, 125(1), 1-9.
424 | PANI /Gr | Training | Aniline | [Ani] | 0.5 | Ammonium persulfate | [APS] | 0.5 | graphene | [Gr] | 6 | hydrochloric acid | [HCl] | 80 | 1 | dimethyl propylene urea | [C6H12N2O] | 0.6 | / | [/] | 0 | / | [/] | 0 | / | [/] | 0 | 0 | 0 | 0 | 0 | 0 | 0 | 0 | 0 | 0 | 0 | 0 | 0 | 0 | 0 | 0 | 0 | 0 | 0 | 0 | 0 | 0 | 0 | 0.2478 | 2.2662 | 7.0848 | 11.4978 | 11.6406 | 9.2928 | 8.4384 | 8.4102 | 6.5682 | 3.666 | 1.8108 | 1.371 | 1.4484 | 1.3668 | 1.2222 | 1.1718 | 1.0806 | 0.8604 | 0.6042 | 0.459 | 0.483 | 1.1148 | 2.478 | 2.9928 | 2.0082 | 0.8622 | 0.2148 | 0 | 0 | 0 | 0 | 0 | 0 | 0 | 0 | 0 | 0 | 0 | 0 | 273.15 | 6 | 473.15 | 4.23252 | 1.442798 | 1.428685 | Al-Hartomy, O. A., Khasim, S., Roy, A., & Pasha, A. (2019). Highly conductive polyaniline/graphene nano-platelet composite sensor towards detection of toluene and benzene gases. Applied Physics A, 125(1), 1-9.
425 | PANI /Gr | Training | Aniline | [Ani] | 0.5 | Ammonium persulfate | [APS] | 0.5 | graphene | [Gr] | 8 | hydrochloric acid | [HCl] | 80 | 1 | dimethyl propylene urea | [C6H12N2O] | 0.6 | / | [/] | 0 | / | [/] | 0 | / | [/] | 0 | 0 | 0 | 0 | 0 | 0 | 0 | 0 | 0 | 0 | 0 | 0 | 0 | 0 | 0 | 0 | 0 | 0 | 0 | 0 | 0 | 0 | 0 | 0.2478 | 2.2662 | 7.0848 | 11.4978 | 11.6406 | 9.2928 | 8.4384 | 8.4102 | 6.5682 | 3.666 | 1.8108 | 1.371 | 1.4484 | 1.3668 | 1.2222 | 1.1718 | 1.0806 | 0.8604 | 0.6042 | 0.459 | 0.483 | 1.1148 | 2.478 | 2.9928 | 2.0082 | 0.8622 | 0.2148 | 0 | 0 | 0 | 0 | 0 | 0 | 0 | 0 | 0 | 0 | 0 | 0 | 273.15 | 6 | 308.15 | 0.15454 | -1.867302316 | -1.932469305 | Al-Hartomy, O. A., Khasim, S., Roy, A., & Pasha, A. (2019). Highly conductive polyaniline/graphene nano-platelet composite sensor towards detection of toluene and benzene gases. Applied Physics A, 125(1), 1-9.
426 | PANI /Gr | Test | Aniline | [Ani] | 0.5 | Ammonium persulfate | [APS] | 0.5 | graphene | [Gr] | 8 | hydrochloric acid | [HCl] | 80 | 1 | dimethyl propylene urea | [C6H12N2O] | 0.6 | / | [/] | 0 | / | [/] | 0 | / | [/] | 0 | 0 | 0 | 0 | 0 | 0 | 0 | 0 | 0 | 0 | 0 | 0 | 0 | 0 | 0 | 0 | 0 | 0 | 0 | 0 | 0 | 0 | 0 | 0.2478 | 2.2662 | 7.0848 | 11.4978 | 11.6406 | 9.2928 | 8.4384 | 8.4102 | 6.5682 | 3.666 | 1.8108 | 1.371 | 1.4484 | 1.3668 | 1.2222 | 1.1718 | 1.0806 | 0.8604 | 0.6042 | 0.459 | 0.483 | 1.1148 | 2.478 | 2.9928 | 2.0082 | 0.8622 | 0.2148 | 0 | 0 | 0 | 0 | 0 | 0 | 0 | 0 | 0 | 0 | 0 | 0 | 273.15 | 6 | 313.15 | 0.12873 | -2.050038091 | -1.942737973 | Al-Hartomy, O. A., Khasim, S., Roy, A., & Pasha, A. (2019). Highly conductive polyaniline/graphene nano-platelet composite sensor towards detection of toluene and benzene gases. Applied Physics A, 125(1), 1-9.
427 | PANI /Gr | Training | Aniline | [Ani] | 0.5 | Ammonium persulfate | [APS] | 0.5 | graphene | [Gr] | 8 | hydrochloric acid | [HCl] | 80 | 1 | dimethyl propylene urea | [C6H12N2O] | 0.6 | / | [/] | 0 | / | [/] | 0 | / | [/] | 0 | 0 | 0 | 0 | 0 | 0 | 0 | 0 | 0 | 0 | 0 | 0 | 0 | 0 | 0 | 0 | 0 | 0 | 0 | 0 | 0 | 0 | 0 | 0.2478 | 2.2662 | 7.0848 | 11.4978 | 11.6406 | 9.2928 | 8.4384 | 8.4102 | 6.5682 | 3.666 | 1.8108 | 1.371 | 1.4484 | 1.3668 | 1.2222 | 1.1718 | 1.0806 | 0.8604 | 0.6042 | 0.459 | 0.483 | 1.1148 | 2.478 | 2.9928 | 2.0082 | 0.8622 | 0.2148 | 0 | 0 | 0 | 0 | 0 | 0 | 0 | 0 | 0 | 0 | 0 | 0 | 273.15 | 6 | 318.15 | 0.12058 | -2.115441846 | -1.92283906 | Al-Hartomy, O. A., Khasim, S., Roy, A., & Pasha, A. (2019). Highly conductive polyaniline/graphene nano-platelet composite sensor towards detection of toluene and benzene gases. Applied Physics A, 125(1), 1-9.
428 | PANI /Gr | Training | Aniline | [Ani] | 0.5 | Ammonium persulfate | [APS] | 0.5 | graphene | [Gr] | 8 | hydrochloric acid | [HCl] | 80 | 1 | dimethyl propylene urea | [C6H12N2O] | 0.6 | / | [/] | 0 | / | [/] | 0 | / | [/] | 0 | 0 | 0 | 0 | 0 | 0 | 0 | 0 | 0 | 0 | 0 | 0 | 0 | 0 | 0 | 0 | 0 | 0 | 0 | 0 | 0 | 0 | 0 | 0.2478 | 2.2662 | 7.0848 | 11.4978 | 11.6406 | 9.2928 | 8.4384 | 8.4102 | 6.5682 | 3.666 | 1.8108 | 1.371 | 1.4484 | 1.3668 | 1.2222 | 1.1718 | 1.0806 | 0.8604 | 0.6042 | 0.459 | 0.483 | 1.1148 | 2.478 | 2.9928 | 2.0082 | 0.8622 | 0.2148 | 0 | 0 | 0 | 0 | 0 | 0 | 0 | 0 | 0 | 0 | 0 | 0 | 273.15 | 6 | 323.15 | 0.13688 | -1.988650649 | -1.878485183 | Al-Hartomy, O. A., Khasim, S., Roy, A., & Pasha, A. (2019). Highly conductive polyaniline/graphene nano-platelet composite sensor towards detection of toluene and benzene gases. Applied Physics A, 125(1), 1-9.
429 | PANI /Gr | Training | Aniline | [Ani] | 0.5 | Ammonium persulfate | [APS] | 0.5 | graphene | [Gr] | 8 | hydrochloric acid | [HCl] | 80 | 1 | dimethyl propylene urea | [C6H12N2O] | 0.6 | / | [/] | 0 | / | [/] | 0 | / | [/] | 0 | 0 | 0 | 0 | 0 | 0 | 0 | 0 | 0 | 0 | 0 | 0 | 0 | 0 | 0 | 0 | 0 | 0 | 0 | 0 | 0 | 0 | 0 | 0.2478 | 2.2662 | 7.0848 | 11.4978 | 11.6406 | 9.2928 | 8.4384 | 8.4102 | 6.5682 | 3.666 | 1.8108 | 1.371 | 1.4484 | 1.3668 | 1.2222 | 1.1718 | 1.0806 | 0.8604 | 0.6042 | 0.459 | 0.483 | 1.1148 | 2.478 | 2.9928 | 2.0082 | 0.8622 | 0.2148 | 0 | 0 | 0 | 0 | 0 | 0 | 0 | 0 | 0 | 0 | 0 | 0 | 273.15 | 6 | 328.15 | 0.16269 | -1.815908729 | -1.81493282 | Al-Hartomy, O. A., Khasim, S., Roy, A., & Pasha, A. (2019). Highly conductive polyaniline/graphene nano-platelet composite sensor towards detection of toluene and benzene gases. Applied Physics A, 125(1), 1-9.
430 | PANI /Gr | Test | Aniline | [Ani] | 0.5 | Ammonium persulfate | [APS] | 0.5 | graphene | [Gr] | 8 | hydrochloric acid | [HCl] | 80 | 1 | dimethyl propylene urea | [C6H12N2O] | 0.6 | / | [/] | 0 | / | [/] | 0 | / | [/] | 0 | 0 | 0 | 0 | 0 | 0 | 0 | 0 | 0 | 0 | 0 | 0 | 0 | 0 | 0 | 0 | 0 | 0 | 0 | 0 | 0 | 0 | 0 | 0.2478 | 2.2662 | 7.0848 | 11.4978 | 11.6406 | 9.2928 | 8.4384 | 8.4102 | 6.5682 | 3.666 | 1.8108 | 1.371 | 1.4484 | 1.3668 | 1.2222 | 1.1718 | 1.0806 | 0.8604 | 0.6042 | 0.459 | 0.483 | 1.1148 | 2.478 | 2.9928 | 2.0082 | 0.8622 | 0.2148 | 0 | 0 | 0 | 0 | 0 | 0 | 0 | 0 | 0 | 0 | 0 | 0 | 273.15 | 6 | 333.15 | 0.17899 | -1.720425341 | -1.736942868 | Al-Hartomy, O. A., Khasim, S., Roy, A., & Pasha, A. (2019). Highly conductive polyaniline/graphene nano-platelet composite sensor towards detection of toluene and benzene gases. Applied Physics A, 125(1), 1-9.
431 | PANI /Gr | Training | Aniline | [Ani] | 0.5 | Ammonium persulfate | [APS] | 0.5 | graphene | [Gr] | 8 | hydrochloric acid | [HCl] | 80 | 1 | dimethyl propylene urea | [C6H12N2O] | 0.6 | / | [/] | 0 | / | [/] | 0 | / | [/] | 0 | 0 | 0 | 0 | 0 | 0 | 0 | 0 | 0 | 0 | 0 | 0 | 0 | 0 | 0 | 0 | 0 | 0 | 0 | 0 | 0 | 0 | 0 | 0.2478 | 2.2662 | 7.0848 | 11.4978 | 11.6406 | 9.2928 | 8.4384 | 8.4102 | 6.5682 | 3.666 | 1.8108 | 1.371 | 1.4484 | 1.3668 | 1.2222 | 1.1718 | 1.0806 | 0.8604 | 0.6042 | 0.459 | 0.483 | 1.1148 | 2.478 | 2.9928 | 2.0082 | 0.8622 | 0.2148 | 0 | 0 | 0 | 0 | 0 | 0 | 0 | 0 | 0 | 0 | 0 | 0 | 273.15 | 6 | 338.15 | 0.17899 | -1.720425341 | -1.648761398 | Al-Hartomy, O. A., Khasim, S., Roy, A., & Pasha, A. (2019). Highly conductive polyaniline/graphene nano-platelet composite sensor towards detection of toluene and benzene gases. Applied Physics A, 125(1), 1-9.
432 | PANI /Gr | Training | Aniline | [Ani] | 0.5 | Ammonium persulfate | [APS] | 0.5 | graphene | [Gr] | 8 | hydrochloric acid | [HCl] | 80 | 1 | dimethyl propylene urea | [C6H12N2O] | 0.6 | / | [/] | 0 | / | [/] | 0 | / | [/] | 0 | 0 | 0 | 0 | 0 | 0 | 0 | 0 | 0 | 0 | 0 | 0 | 0 | 0 | 0 | 0 | 0 | 0 | 0 | 0 | 0 | 0 | 0 | 0.2478 | 2.2662 | 7.0848 | 11.4978 | 11.6406 | 9.2928 | 8.4384 | 8.4102 | 6.5682 | 3.666 | 1.8108 | 1.371 | 1.4484 | 1.3668 | 1.2222 | 1.1718 | 1.0806 | 0.8604 | 0.6042 | 0.459 | 0.483 | 1.1148 | 2.478 | 2.9928 | 2.0082 | 0.8622 | 0.2148 | 0 | 0 | 0 | 0 | 0 | 0 | 0 | 0 | 0 | 0 | 0 | 0 | 273.15 | 6 | 343.15 | 0.19665 | -1.62632978 | -1.554107496 | Al-Hartomy, O. A., Khasim, S., Roy, A., & Pasha, A. (2019). Highly conductive polyaniline/graphene nano-platelet composite sensor towards detection of toluene and benzene gases. Applied Physics A, 125(1), 1-9.
433 | PANI /Gr | Training | Aniline | [Ani] | 0.5 | Ammonium persulfate | [APS] | 0.5 | graphene | [Gr] | 8 | hydrochloric acid | [HCl] | 80 | 1 | dimethyl propylene urea | [C6H12N2O] | 0.6 | / | [/] | 0 | / | [/] | 0 | / | [/] | 0 | 0 | 0 | 0 | 0 | 0 | 0 | 0 | 0 | 0 | 0 | 0 | 0 | 0 | 0 | 0 | 0 | 0 | 0 | 0 | 0 | 0 | 0 | 0.2478 | 2.2662 | 7.0848 | 11.4978 | 11.6406 | 9.2928 | 8.4384 | 8.4102 | 6.5682 | 3.666 | 1.8108 | 1.371 | 1.4484 | 1.3668 | 1.2222 | 1.1718 | 1.0806 | 0.8604 | 0.6042 | 0.459 | 0.483 | 1.1148 | 2.478 | 2.9928 | 2.0082 | 0.8622 | 0.2148 | 0 | 0 | 0 | 0 | 0 | 0 | 0 | 0 | 0 | 0 | 0 | 0 | 273.15 | 6 | 348.15 | 0.23876 | -1.432296416 | -1.456162893 | Al-Hartomy, O. A., Khasim, S., Roy, A., & Pasha, A. (2019). Highly conductive polyaniline/graphene nano-platelet composite sensor towards detection of toluene and benzene gases. Applied Physics A, 125(1), 1-9.
434 | PANI /Gr | Training | Aniline | [Ani] | 0.5 | Ammonium persulfate | [APS] | 0.5 | graphene | [Gr] | 8 | hydrochloric acid | [HCl] | 80 | 1 | dimethyl propylene urea | [C6H12N2O] | 0.6 | / | [/] | 0 | / | [/] | 0 | / | [/] | 0 | 0 | 0 | 0 | 0 | 0 | 0 | 0 | 0 | 0 | 0 | 0 | 0 | 0 | 0 | 0 | 0 | 0 | 0 | 0 | 0 | 0 | 0 | 0.2478 | 2.2662 | 7.0848 | 11.4978 | 11.6406 | 9.2928 | 8.4384 | 8.4102 | 6.5682 | 3.666 | 1.8108 | 1.371 | 1.4484 | 1.3668 | 1.2222 | 1.1718 | 1.0806 | 0.8604 | 0.6042 | 0.459 | 0.483 | 1.1148 | 2.478 | 2.9928 | 2.0082 | 0.8622 | 0.2148 | 0 | 0 | 0 | 0 | 0 | 0 | 0 | 0 | 0 | 0 | 0 | 0 | 273.15 | 6 | 353.15 | 0.25642 | -1.360938554 | -1.357563532 | Al-Hartomy, O. A., Khasim, S., Roy, A., & Pasha, A. (2019). Highly conductive polyaniline/graphene nano-platelet composite sensor towards detection of toluene and benzene gases. Applied Physics A, 125(1), 1-9.
435 | PANI /Gr | Test | Aniline | [Ani] | 0.5 | Ammonium persulfate | [APS] | 0.5 | graphene | [Gr] | 8 | hydrochloric acid | [HCl] | 80 | 1 | dimethyl propylene urea | [C6H12N2O] | 0.6 | / | [/] | 0 | / | [/] | 0 | / | [/] | 0 | 0 | 0 | 0 | 0 | 0 | 0 | 0 | 0 | 0 | 0 | 0 | 0 | 0 | 0 | 0 | 0 | 0 | 0 | 0 | 0 | 0 | 0 | 0.2478 | 2.2662 | 7.0848 | 11.4978 | 11.6406 | 9.2928 | 8.4384 | 8.4102 | 6.5682 | 3.666 | 1.8108 | 1.371 | 1.4484 | 1.3668 | 1.2222 | 1.1718 | 1.0806 | 0.8604 | 0.6042 | 0.459 | 0.483 | 1.1148 | 2.478 | 2.9928 | 2.0082 | 0.8622 | 0.2148 | 0 | 0 | 0 | 0 | 0 | 0 | 0 | 0 | 0 | 0 | 0 | 0 | 273.15 | 6 | 358.15 | 0.25642 | -1.360938554 | -1.260396328 | Al-Hartomy, O. A., Khasim, S., Roy, A., & Pasha, A. (2019). Highly conductive polyaniline/graphene nano-platelet composite sensor towards detection of toluene and benzene gases. Applied Physics A, 125(1), 1-9.
436 | PANI /Gr | Training | Aniline | [Ani] | 0.5 | Ammonium persulfate | [APS] | 0.5 | graphene | [Gr] | 8 | hydrochloric acid | [HCl] | 80 | 1 | dimethyl propylene urea | [C6H12N2O] | 0.6 | / | [/] | 0 | / | [/] | 0 | / | [/] | 0 | 0 | 0 | 0 | 0 | 0 | 0 | 0 | 0 | 0 | 0 | 0 | 0 | 0 | 0 | 0 | 0 | 0 | 0 | 0 | 0 | 0 | 0 | 0.2478 | 2.2662 | 7.0848 | 11.4978 | 11.6406 | 9.2928 | 8.4384 | 8.4102 | 6.5682 | 3.666 | 1.8108 | 1.371 | 1.4484 | 1.3668 | 1.2222 | 1.1718 | 1.0806 | 0.8604 | 0.6042 | 0.459 | 0.483 | 1.1148 | 2.478 | 2.9928 | 2.0082 | 0.8622 | 0.2148 | 0 | 0 | 0 | 0 | 0 | 0 | 0 | 0 | 0 | 0 | 0 | 0 | 273.15 | 6 | 363.15 | 0.28088 | -1.269827747 | -1.166205273 | Al-Hartomy, O. A., Khasim, S., Roy, A., & Pasha, A. (2019). Highly conductive polyaniline/graphene nano-platelet composite sensor towards detection of toluene and benzene gases. Applied Physics A, 125(1), 1-9.
437 | PANI /Gr | Training | Aniline | [Ani] | 0.5 | Ammonium persulfate | [APS] | 0.5 | graphene | [Gr] | 8 | hydrochloric acid | [HCl] | 80 | 1 | dimethyl propylene urea | [C6H12N2O] | 0.6 | / | [/] | 0 | / | [/] | 0 | / | [/] | 0 | 0 | 0 | 0 | 0 | 0 | 0 | 0 | 0 | 0 | 0 | 0 | 0 | 0 | 0 | 0 | 0 | 0 | 0 | 0 | 0 | 0 | 0 | 0.2478 | 2.2662 | 7.0848 | 11.4978 | 11.6406 | 9.2928 | 8.4384 | 8.4102 | 6.5682 | 3.666 | 1.8108 | 1.371 | 1.4484 | 1.3668 | 1.2222 | 1.1718 | 1.0806 | 0.8604 | 0.6042 | 0.459 | 0.483 | 1.1148 | 2.478 | 2.9928 | 2.0082 | 0.8622 | 0.2148 | 0 | 0 | 0 | 0 | 0 | 0 | 0 | 0 | 0 | 0 | 0 | 0 | 273.15 | 6 | 368.15 | 0.37461 | -0.981869794 | -1.07601027 | Al-Hartomy, O. A., Khasim, S., Roy, A., & Pasha, A. (2019). Highly conductive polyaniline/graphene nano-platelet composite sensor towards detection of toluene and benzene gases. Applied Physics A, 125(1), 1-9.
438 | PANI /Gr | Training | Aniline | [Ani] | 0.5 | Ammonium persulfate | [APS] | 0.5 | graphene | [Gr] | 8 | hydrochloric acid | [HCl] | 80 | 1 | dimethyl propylene urea | [C6H12N2O] | 0.6 | / | [/] | 0 | / | [/] | 0 | / | [/] | 0 | 0 | 0 | 0 | 0 | 0 | 0 | 0 | 0 | 0 | 0 | 0 | 0 | 0 | 0 | 0 | 0 | 0 | 0 | 0 | 0 | 0 | 0 | 0.2478 | 2.2662 | 7.0848 | 11.4978 | 11.6406 | 9.2928 | 8.4384 | 8.4102 | 6.5682 | 3.666 | 1.8108 | 1.371 | 1.4484 | 1.3668 | 1.2222 | 1.1718 | 1.0806 | 0.8604 | 0.6042 | 0.459 | 0.483 | 1.1148 | 2.478 | 2.9928 | 2.0082 | 0.8622 | 0.2148 | 0 | 0 | 0 | 0 | 0 | 0 | 0 | 0 | 0 | 0 | 0 | 0 | 273.15 | 6 | 373.15 | 0.37461 | -0.981869794 | -0.990340302 | Al-Hartomy, O. A., Khasim, S., Roy, A., & Pasha, A. (2019). Highly conductive polyaniline/graphene nano-platelet composite sensor towards detection of toluene and benzene gases. Applied Physics A, 125(1), 1-9.
439 | PANI /Gr | Test | Aniline | [Ani] | 0.5 | Ammonium persulfate | [APS] | 0.5 | graphene | [Gr] | 8 | hydrochloric acid | [HCl] | 80 | 1 | dimethyl propylene urea | [C6H12N2O] | 0.6 | / | [/] | 0 | / | [/] | 0 | / | [/] | 0 | 0 | 0 | 0 | 0 | 0 | 0 | 0 | 0 | 0 | 0 | 0 | 0 | 0 | 0 | 0 | 0 | 0 | 0 | 0 | 0 | 0 | 0 | 0.2478 | 2.2662 | 7.0848 | 11.4978 | 11.6406 | 9.2928 | 8.4384 | 8.4102 | 6.5682 | 3.666 | 1.8108 | 1.371 | 1.4484 | 1.3668 | 1.2222 | 1.1718 | 1.0806 | 0.8604 | 0.6042 | 0.459 | 0.483 | 1.1148 | 2.478 | 2.9928 | 2.0082 | 0.8622 | 0.2148 | 0 | 0 | 0 | 0 | 0 | 0 | 0 | 0 | 0 | 0 | 0 | 0 | 273.15 | 6 | 378.15 | 0.37461 | -0.981869794 | -0.909280379 | Al-Hartomy, O. A., Khasim, S., Roy, A., & Pasha, A. (2019). Highly conductive polyaniline/graphene nano-platelet composite sensor towards detection of toluene and benzene gases. Applied Physics A, 125(1), 1-9.
440 | PANI /Gr | Training | Aniline | [Ani] | 0.5 | Ammonium persulfate | [APS] | 0.5 | graphene | [Gr] | 8 | hydrochloric acid | [HCl] | 80 | 1 | dimethyl propylene urea | [C6H12N2O] | 0.6 | / | [/] | 0 | / | [/] | 0 | / | [/] | 0 | 0 | 0 | 0 | 0 | 0 | 0 | 0 | 0 | 0 | 0 | 0 | 0 | 0 | 0 | 0 | 0 | 0 | 0 | 0 | 0 | 0 | 0 | 0.2478 | 2.2662 | 7.0848 | 11.4978 | 11.6406 | 9.2928 | 8.4384 | 8.4102 | 6.5682 | 3.666 | 1.8108 | 1.371 | 1.4484 | 1.3668 | 1.2222 | 1.1718 | 1.0806 | 0.8604 | 0.6042 | 0.459 | 0.483 | 1.1148 | 2.478 | 2.9928 | 2.0082 | 0.8622 | 0.2148 | 0 | 0 | 0 | 0 | 0 | 0 | 0 | 0 | 0 | 0 | 0 | 0 | 273.15 | 6 | 383.15 | 0.44253 | -0.81524702 | -0.832529829 | Al-Hartomy, O. A., Khasim, S., Roy, A., & Pasha, A. (2019). Highly conductive polyaniline/graphene nano-platelet composite sensor towards detection of toluene and benzene gases. Applied Physics A, 125(1), 1-9.
441 | PANI /Gr | Training | Aniline | [Ani] | 0.5 | Ammonium persulfate | [APS] | 0.5 | graphene | [Gr] | 8 | hydrochloric acid | [HCl] | 80 | 1 | dimethyl propylene urea | [C6H12N2O] | 0.6 | / | [/] | 0 | / | [/] | 0 | / | [/] | 0 | 0 | 0 | 0 | 0 | 0 | 0 | 0 | 0 | 0 | 0 | 0 | 0 | 0 | 0 | 0 | 0 | 0 | 0 | 0 | 0 | 0 | 0 | 0.2478 | 2.2662 | 7.0848 | 11.4978 | 11.6406 | 9.2928 | 8.4384 | 8.4102 | 6.5682 | 3.666 | 1.8108 | 1.371 | 1.4484 | 1.3668 | 1.2222 | 1.1718 | 1.0806 | 0.8604 | 0.6042 | 0.459 | 0.483 | 1.1148 | 2.478 | 2.9928 | 2.0082 | 0.8622 | 0.2148 | 0 | 0 | 0 | 0 | 0 | 0 | 0 | 0 | 0 | 0 | 0 | 0 | 273.15 | 6 | 388.15 | 0.45204 | -0.793984607 | -0.759468132 | Al-Hartomy, O. A., Khasim, S., Roy, A., & Pasha, A. (2019). Highly conductive polyaniline/graphene nano-platelet composite sensor towards detection of toluene and benzene gases. Applied Physics A, 125(1), 1-9.
442 | PANI /Gr | Test | Aniline | [Ani] | 0.5 | Ammonium persulfate | [APS] | 0.5 | graphene | [Gr] | 8 | hydrochloric acid | [HCl] | 80 | 1 | dimethyl propylene urea | [C6H12N2O] | 0.6 | / | [/] | 0 | / | [/] | 0 | / | [/] | 0 | 0 | 0 | 0 | 0 | 0 | 0 | 0 | 0 | 0 | 0 | 0 | 0 | 0 | 0 | 0 | 0 | 0 | 0 | 0 | 0 | 0 | 0 | 0.2478 | 2.2662 | 7.0848 | 11.4978 | 11.6406 | 9.2928 | 8.4384 | 8.4102 | 6.5682 | 3.666 | 1.8108 | 1.371 | 1.4484 | 1.3668 | 1.2222 | 1.1718 | 1.0806 | 0.8604 | 0.6042 | 0.459 | 0.483 | 1.1148 | 2.478 | 2.9928 | 2.0082 | 0.8622 | 0.2148 | 0 | 0 | 0 | 0 | 0 | 0 | 0 | 0 | 0 | 0 | 0 | 0 | 273.15 | 6 | 393.15 | 0.5023 | -0.688557728 | -0.689223896 | Al-Hartomy, O. A., Khasim, S., Roy, A., & Pasha, A. (2019). Highly conductive polyaniline/graphene nano-platelet composite sensor towards detection of toluene and benzene gases. Applied Physics A, 125(1), 1-9.
443 | PANI /Gr | Test | Aniline | [Ani] | 0.5 | Ammonium persulfate | [APS] | 0.5 | graphene | [Gr] | 8 | hydrochloric acid | [HCl] | 80 | 1 | dimethyl propylene urea | [C6H12N2O] | 0.6 | / | [/] | 0 | / | [/] | 0 | / | [/] | 0 | 0 | 0 | 0 | 0 | 0 | 0 | 0 | 0 | 0 | 0 | 0 | 0 | 0 | 0 | 0 | 0 | 0 | 0 | 0 | 0 | 0 | 0 | 0.2478 | 2.2662 | 7.0848 | 11.4978 | 11.6406 | 9.2928 | 8.4384 | 8.4102 | 6.5682 | 3.666 | 1.8108 | 1.371 | 1.4484 | 1.3668 | 1.2222 | 1.1718 | 1.0806 | 0.8604 | 0.6042 | 0.459 | 0.483 | 1.1148 | 2.478 | 2.9928 | 2.0082 | 0.8622 | 0.2148 | 0 | 0 | 0 | 0 | 0 | 0 | 0 | 0 | 0 | 0 | 0 | 0 | 273.15 | 6 | 285.15 | 0.53626 | -0.623136161 | -1.323004757 | Al-Hartomy, O. A., Khasim, S., Roy, A., & Pasha, A. (2019). Highly conductive polyaniline/graphene nano-platelet composite sensor towards detection of toluene and benzene gases. Applied Physics A, 125(1), 1-9.
444 | PANI /Gr | Training | Aniline | [Ani] | 0.5 | Ammonium persulfate | [APS] | 0.5 | graphene | [Gr] | 8 | hydrochloric acid | [HCl] | 80 | 1 | dimethyl propylene urea | [C6H12N2O] | 0.6 | / | [/] | 0 | / | [/] | 0 | / | [/] | 0 | 0 | 0 | 0 | 0 | 0 | 0 | 0 | 0 | 0 | 0 | 0 | 0 | 0 | 0 | 0 | 0 | 0 | 0 | 0 | 0 | 0 | 0 | 0.2478 | 2.2662 | 7.0848 | 11.4978 | 11.6406 | 9.2928 | 8.4384 | 8.4102 | 6.5682 | 3.666 | 1.8108 | 1.371 | 1.4484 | 1.3668 | 1.2222 | 1.1718 | 1.0806 | 0.8604 | 0.6042 | 0.459 | 0.483 | 1.1148 | 2.478 | 2.9928 | 2.0082 | 0.8622 | 0.2148 | 0 | 0 | 0 | 0 | 0 | 0 | 0 | 0 | 0 | 0 | 0 | 0 | 273.15 | 6 | 403.15 | 0.55392 | -0.590735007 | -0.552848913 | Al-Hartomy, O. A., Khasim, S., Roy, A., & Pasha, A. (2019). Highly conductive polyaniline/graphene nano-platelet composite sensor towards detection of toluene and benzene gases. Applied Physics A, 125(1), 1-9.
445 | PANI /Gr | Test | Aniline | [Ani] | 0.5 | Ammonium persulfate | [APS] | 0.5 | graphene | [Gr] | 8 | hydrochloric acid | [HCl] | 80 | 1 | dimethyl propylene urea | [C6H12N2O] | 0.6 | / | [/] | 0 | / | [/] | 0 | / | [/] | 0 | 0 | 0 | 0 | 0 | 0 | 0 | 0 | 0 | 0 | 0 | 0 | 0 | 0 | 0 | 0 | 0 | 0 | 0 | 0 | 0 | 0 | 0 | 0.2478 | 2.2662 | 7.0848 | 11.4978 | 11.6406 | 9.2928 | 8.4384 | 8.4102 | 6.5682 | 3.666 | 1.8108 | 1.371 | 1.4484 | 1.3668 | 1.2222 | 1.1718 | 1.0806 | 0.8604 | 0.6042 | 0.459 | 0.483 | 1.1148 | 2.478 | 2.9928 | 2.0082 | 0.8622 | 0.2148 | 0 | 0 | 0 | 0 | 0 | 0 | 0 | 0 | 0 | 0 | 0 | 0 | 273.15 | 6 | 408.15 | 0.59603 | -0.517464278 | -0.484301569 | Al-Hartomy, O. A., Khasim, S., Roy, A., & Pasha, A. (2019). Highly conductive polyaniline/graphene nano-platelet composite sensor towards detection of toluene and benzene gases. Applied Physics A, 125(1), 1-9.
446 | PANI /Gr | Test | Aniline | [Ani] | 0.5 | Ammonium persulfate | [APS] | 0.5 | graphene | [Gr] | 8 | hydrochloric acid | [HCl] | 80 | 1 | dimethyl propylene urea | [C6H12N2O] | 0.6 | / | [/] | 0 | / | [/] | 0 | / | [/] | 0 | 0 | 0 | 0 | 0 | 0 | 0 | 0 | 0 | 0 | 0 | 0 | 0 | 0 | 0 | 0 | 0 | 0 | 0 | 0 | 0 | 0 | 0 | 0.2478 | 2.2662 | 7.0848 | 11.4978 | 11.6406 | 9.2928 | 8.4384 | 8.4102 | 6.5682 | 3.666 | 1.8108 | 1.371 | 1.4484 | 1.3668 | 1.2222 | 1.1718 | 1.0806 | 0.8604 | 0.6042 | 0.459 | 0.483 | 1.1148 | 2.478 | 2.9928 | 2.0082 | 0.8622 | 0.2148 | 0 | 0 | 0 | 0 | 0 | 0 | 0 | 0 | 0 | 0 | 0 | 0 | 273.15 | 6 | 413.15 | 0.68976 | -0.371411568 | -0.413837256 | Al-Hartomy, O. A., Khasim, S., Roy, A., & Pasha, A. (2019). Highly conductive polyaniline/graphene nano-platelet composite sensor towards detection of toluene and benzene gases. Applied Physics A, 125(1), 1-9.
447 | PANI /Gr | Test | Aniline | [Ani] | 0.5 | Ammonium persulfate | [APS] | 0.5 | graphene | [Gr] | 8 | hydrochloric acid | [HCl] | 80 | 1 | dimethyl propylene urea | [C6H12N2O] | 0.6 | / | [/] | 0 | / | [/] | 0 | / | [/] | 0 | 0 | 0 | 0 | 0 | 0 | 0 | 0 | 0 | 0 | 0 | 0 | 0 | 0 | 0 | 0 | 0 | 0 | 0 | 0 | 0 | 0 | 0 | 0.2478 | 2.2662 | 7.0848 | 11.4978 | 11.6406 | 9.2928 | 8.4384 | 8.4102 | 6.5682 | 3.666 | 1.8108 | 1.371 | 1.4484 | 1.3668 | 1.2222 | 1.1718 | 1.0806 | 0.8604 | 0.6042 | 0.459 | 0.483 | 1.1148 | 2.478 | 2.9928 | 2.0082 | 0.8622 | 0.2148 | 0 | 0 | 0 | 0 | 0 | 0 | 0 | 0 | 0 | 0 | 0 | 0 | 273.15 | 6 | 418.15 | 0.75768 | -0.277494146 | -0.34020436 | Al-Hartomy, O. A., Khasim, S., Roy, A., & Pasha, A. (2019). Highly conductive polyaniline/graphene nano-platelet composite sensor towards detection of toluene and benzene gases. Applied Physics A, 125(1), 1-9.
448 | PANI /Gr | Training | Aniline | [Ani] | 0.5 | Ammonium persulfate | [APS] | 0.5 | graphene | [Gr] | 8 | hydrochloric acid | [HCl] | 80 | 1 | dimethyl propylene urea | [C6H12N2O] | 0.6 | / | [/] | 0 | / | [/] | 0 | / | [/] | 0 | 0 | 0 | 0 | 0 | 0 | 0 | 0 | 0 | 0 | 0 | 0 | 0 | 0 | 0 | 0 | 0 | 0 | 0 | 0 | 0 | 0 | 0 | 0.2478 | 2.2662 | 7.0848 | 11.4978 | 11.6406 | 9.2928 | 8.4384 | 8.4102 | 6.5682 | 3.666 | 1.8108 | 1.371 | 1.4484 | 1.3668 | 1.2222 | 1.1718 | 1.0806 | 0.8604 | 0.6042 | 0.459 | 0.483 | 1.1148 | 2.478 | 2.9928 | 2.0082 | 0.8622 | 0.2148 | 0 | 0 | 0 | 0 | 0 | 0 | 0 | 0 | 0 | 0 | 0 | 0 | 273.15 | 6 | 423.15 | 0.83375 | -0.181821682 | -0.262185862 | Al-Hartomy, O. A., Khasim, S., Roy, A., & Pasha, A. (2019). Highly conductive polyaniline/graphene nano-platelet composite sensor towards detection of toluene and benzene gases. Applied Physics A, 125(1), 1-9.
449 | PANI /Gr | Training | Aniline | [Ani] | 0.5 | Ammonium persulfate | [APS] | 0.5 | graphene | [Gr] | 8 | hydrochloric acid | [HCl] | 80 | 1 | dimethyl propylene urea | [C6H12N2O] | 0.6 | / | [/] | 0 | / | [/] | 0 | / | [/] | 0 | 0 | 0 | 0 | 0 | 0 | 0 | 0 | 0 | 0 | 0 | 0 | 0 | 0 | 0 | 0 | 0 | 0 | 0 | 0 | 0 | 0 | 0 | 0.2478 | 2.2662 | 7.0848 | 11.4978 | 11.6406 | 9.2928 | 8.4384 | 8.4102 | 6.5682 | 3.666 | 1.8108 | 1.371 | 1.4484 | 1.3668 | 1.2222 | 1.1718 | 1.0806 | 0.8604 | 0.6042 | 0.459 | 0.483 | 1.1148 | 2.478 | 2.9928 | 2.0082 | 0.8622 | 0.2148 | 0 | 0 | 0 | 0 | 0 | 0 | 0 | 0 | 0 | 0 | 0 | 0 | 273.15 | 6 | 428.15 | 0.87586 | -0.132549018 | -0.178612864 | Al-Hartomy, O. A., Khasim, S., Roy, A., & Pasha, A. (2019). Highly conductive polyaniline/graphene nano-platelet composite sensor towards detection of toluene and benzene gases. Applied Physics A, 125(1), 1-9.
450 | PANI /Gr | Training | Aniline | [Ani] | 0.5 | Ammonium persulfate | [APS] | 0.5 | graphene | [Gr] | 8 | hydrochloric acid | [HCl] | 80 | 1 | dimethyl propylene urea | [C6H12N2O] | 0.6 | / | [/] | 0 | / | [/] | 0 | / | [/] | 0 | 0 | 0 | 0 | 0 | 0 | 0 | 0 | 0 | 0 | 0 | 0 | 0 | 0 | 0 | 0 | 0 | 0 | 0 | 0 | 0 | 0 | 0 | 0.2478 | 2.2662 | 7.0848 | 11.4978 | 11.6406 | 9.2928 | 8.4384 | 8.4102 | 6.5682 | 3.666 | 1.8108 | 1.371 | 1.4484 | 1.3668 | 1.2222 | 1.1718 | 1.0806 | 0.8604 | 0.6042 | 0.459 | 0.483 | 1.1148 | 2.478 | 2.9928 | 2.0082 | 0.8622 | 0.2148 | 0 | 0 | 0 | 0 | 0 | 0 | 0 | 0 | 0 | 0 | 0 | 0 | 273.15 | 6 | 433.15 | 1.01171 | 0.0116419685 | -0.088370514 | Al-Hartomy, O. A., Khasim, S., Roy, A., & Pasha, A. (2019). Highly conductive polyaniline/graphene nano-platelet composite sensor towards detection of toluene and benzene gases. Applied Physics A, 125(1), 1-9.
451 | PANI /Gr | Training | Aniline | [Ani] | 0.5 | Ammonium persulfate | [APS] | 0.5 | graphene | [Gr] | 8 | hydrochloric acid | [HCl] | 80 | 1 | dimethyl propylene urea | [C6H12N2O] | 0.6 | / | [/] | 0 | / | [/] | 0 | / | [/] | 0 | 0 | 0 | 0 | 0 | 0 | 0 | 0 | 0 | 0 | 0 | 0 | 0 | 0 | 0 | 0 | 0 | 0 | 0 | 0 | 0 | 0 | 0 | 0.2478 | 2.2662 | 7.0848 | 11.4978 | 11.6406 | 9.2928 | 8.4384 | 8.4102 | 6.5682 | 3.666 | 1.8108 | 1.371 | 1.4484 | 1.3668 | 1.2222 | 1.1718 | 1.0806 | 0.8604 | 0.6042 | 0.459 | 0.483 | 1.1148 | 2.478 | 2.9928 | 2.0082 | 0.8622 | 0.2148 | 0 | 0 | 0 | 0 | 0 | 0 | 0 | 0 | 0 | 0 | 0 | 0 | 273.15 | 6 | 438.15 | 1.07148 | 0.0690408703 | 0.0096014835 | Al-Hartomy, O. A., Khasim, S., Roy, A., & Pasha, A. (2019). Highly conductive polyaniline/graphene nano-platelet composite sensor towards detection of toluene and benzene gases. Applied Physics A, 125(1), 1-9.
452 | PANI /Gr | Test | Aniline | [Ani] | 0.5 | Ammonium persulfate | [APS] | 0.5 | graphene | [Gr] | 8 | hydrochloric acid | [HCl] | 80 | 1 | dimethyl propylene urea | [C6H12N2O] | 0.6 | / | [/] | 0 | / | [/] | 0 | / | [/] | 0 | 0 | 0 | 0 | 0 | 0 | 0 | 0 | 0 | 0 | 0 | 0 | 0 | 0 | 0 | 0 | 0 | 0 | 0 | 0 | 0 | 0 | 0 | 0.2478 | 2.2662 | 7.0848 | 11.4978 | 11.6406 | 9.2928 | 8.4384 | 8.4102 | 6.5682 | 3.666 | 1.8108 | 1.371 | 1.4484 | 1.3668 | 1.2222 | 1.1718 | 1.0806 | 0.8604 | 0.6042 | 0.459 | 0.483 | 1.1148 | 2.478 | 2.9928 | 2.0082 | 0.8622 | 0.2148 | 0 | 0 | 0 | 0 | 0 | 0 | 0 | 0 | 0 | 0 | 0 | 0 | 273.15 | 6 | 443.15 | 1.13125 | 0.123323216 | 0.1163114348 | Al-Hartomy, O. A., Khasim, S., Roy, A., & Pasha, A. (2019). Highly conductive polyaniline/graphene nano-platelet composite sensor towards detection of toluene and benzene gases. Applied Physics A, 125(1), 1-9.
453 | PANI /Gr | Training | Aniline | [Ani] | 0.5 | Ammonium persulfate | [APS] | 0.5 | graphene | [Gr] | 8 | hydrochloric acid | [HCl] | 80 | 1 | dimethyl propylene urea | [C6H12N2O] | 0.6 | / | [/] | 0 | / | [/] | 0 | / | [/] | 0 | 0 | 0 | 0 | 0 | 0 | 0 | 0 | 0 | 0 | 0 | 0 | 0 | 0 | 0 | 0 | 0 | 0 | 0 | 0 | 0 | 0 | 0 | 0.2478 | 2.2662 | 7.0848 | 11.4978 | 11.6406 | 9.2928 | 8.4384 | 8.4102 | 6.5682 | 3.666 | 1.8108 | 1.371 | 1.4484 | 1.3668 | 1.2222 | 1.1718 | 1.0806 | 0.8604 | 0.6042 | 0.459 | 0.483 | 1.1148 | 2.478 | 2.9928 | 2.0082 | 0.8622 | 0.2148 | 0 | 0 | 0 | 0 | 0 | 0 | 0 | 0 | 0 | 0 | 0 | 0 | 273.15 | 6 | 448.15 | 1.17336 | 0.159871428 | 0.2327190636 | Al-Hartomy, O. A., Khasim, S., Roy, A., & Pasha, A. (2019). Highly conductive polyaniline/graphene nano-platelet composite sensor towards detection of toluene and benzene gases. Applied Physics A, 125(1), 1-9.
454 | PANI /Gr | Training | Aniline | [Ani] | 0.5 | Ammonium persulfate | [APS] | 0.5 | graphene | [Gr] | 8 | hydrochloric acid | [HCl] | 80 | 1 | dimethyl propylene urea | [C6H12N2O] | 0.6 | / | [/] | 0 | / | [/] | 0 | / | [/] | 0 | 0 | 0 | 0 | 0 | 0 | 0 | 0 | 0 | 0 | 0 | 0 | 0 | 0 | 0 | 0 | 0 | 0 | 0 | 0 | 0 | 0 | 0 | 0.2478 | 2.2662 | 7.0848 | 11.4978 | 11.6406 | 9.2928 | 8.4384 | 8.4102 | 6.5682 | 3.666 | 1.8108 | 1.371 | 1.4484 | 1.3668 | 1.2222 | 1.1718 | 1.0806 | 0.8604 | 0.6042 | 0.459 | 0.483 | 1.1148 | 2.478 | 2.9928 | 2.0082 | 0.8622 | 0.2148 | 0 | 0 | 0 | 0 | 0 | 0 | 0 | 0 | 0 | 0 | 0 | 0 | 273.15 | 6 | 453.15 | 1.31871 | 0.276653986 | 0.3597377482 | Al-Hartomy, O. A., Khasim, S., Roy, A., & Pasha, A. (2019). Highly conductive polyaniline/graphene nano-platelet composite sensor towards detection of toluene and benzene gases. Applied Physics A, 125(1), 1-9.
455 | PANI /Gr | Test | Aniline | [Ani] | 0.5 | Ammonium persulfate | [APS] | 0.5 | graphene | [Gr] | 8 | hydrochloric acid | [HCl] | 80 | 1 | dimethyl propylene urea | [C6H12N2O] | 0.6 | / | [/] | 0 | / | [/] | 0 | / | [/] | 0 | 0 | 0 | 0 | 0 | 0 | 0 | 0 | 0 | 0 | 0 | 0 | 0 | 0 | 0 | 0 | 0 | 0 | 0 | 0 | 0 | 0 | 0 | 0.2478 | 2.2662 | 7.0848 | 11.4978 | 11.6406 | 9.2928 | 8.4384 | 8.4102 | 6.5682 | 3.666 | 1.8108 | 1.371 | 1.4484 | 1.3668 | 1.2222 | 1.1718 | 1.0806 | 0.8604 | 0.6042 | 0.459 | 0.483 | 1.1148 | 2.478 | 2.9928 | 2.0082 | 0.8622 | 0.2148 | 0 | 0 | 0 | 0 | 0 | 0 | 0 | 0 | 0 | 0 | 0 | 0 | 273.15 | 6 | 458.15 | 1.51296 | 0.4140679969 | 0.4982339344 | Al-Hartomy, O. A., Khasim, S., Roy, A., & Pasha, A. (2019). Highly conductive polyaniline/graphene nano-platelet composite sensor towards detection of toluene and benzene gases. Applied Physics A, 125(1), 1-9.
456 | PANI /Gr | Training | Aniline | [Ani] | 0.5 | Ammonium persulfate | [APS] | 0.5 | graphene | [Gr] | 8 | hydrochloric acid | [HCl] | 80 | 1 | dimethyl propylene urea | [C6H12N2O] | 0.6 | / | [/] | 0 | / | [/] | 0 | / | [/] | 0 | 0 | 0 | 0 | 0 | 0 | 0 | 0 | 0 | 0 | 0 | 0 | 0 | 0 | 0 | 0 | 0 | 0 | 0 | 0 | 0 | 0 | 0 | 0.2478 | 2.2662 | 7.0848 | 11.4978 | 11.6406 | 9.2928 | 8.4384 | 8.4102 | 6.5682 | 3.666 | 1.8108 | 1.371 | 1.4484 | 1.3668 | 1.2222 | 1.1718 | 1.0806 | 0.8604 | 0.6042 | 0.459 | 0.483 | 1.1148 | 2.478 | 2.9928 | 2.0082 | 0.8622 | 0.2148 | 0 | 0 | 0 | 0 | 0 | 0 | 0 | 0 | 0 | 0 | 0 | 0 | 273.15 | 6 | 463.15 | 1.87023 | 0.626061418 | 0.6490224674 | Al-Hartomy, O. A., Khasim, S., Roy, A., & Pasha, A. (2019). Highly conductive polyaniline/graphene nano-platelet composite sensor towards detection of toluene and benzene gases. Applied Physics A, 125(1), 1-9.
457 | PANI /Gr | Training | Aniline | [Ani] | 0.5 | Ammonium persulfate | [APS] | 0.5 | graphene | [Gr] | 8 | hydrochloric acid | [HCl] | 80 | 1 | dimethyl propylene urea | [C6H12N2O] | 0.6 | / | [/] | 0 | / | [/] | 0 | / | [/] | 0 | 0 | 0 | 0 | 0 | 0 | 0 | 0 | 0 | 0 | 0 | 0 | 0 | 0 | 0 | 0 | 0 | 0 | 0 | 0 | 0 | 0 | 0 | 0.2478 | 2.2662 | 7.0848 | 11.4978 | 11.6406 | 9.2928 | 8.4384 | 8.4102 | 6.5682 | 3.666 | 1.8108 | 1.371 | 1.4484 | 1.3668 | 1.2222 | 1.1718 | 1.0806 | 0.8604 | 0.6042 | 0.459 | 0.483 | 1.1148 | 2.478 | 2.9928 | 2.0082 | 0.8622 | 0.2148 | 0 | 0 | 0 | 0 | 0 | 0 | 0 | 0 | 0 | 0 | 0 | 0 | 273.15 | 6 | 468.15 | 2.2533 | 0.8123958084 | 0.812857007 | Al-Hartomy, O. A., Khasim, S., Roy, A., & Pasha, A. (2019). Highly conductive polyaniline/graphene nano-platelet composite sensor towards detection of toluene and benzene gases. Applied Physics A, 125(1), 1-9.
458 | PANI /Gr | Training | Aniline | [Ani] | 0.5 | Ammonium persulfate | [APS] | 0.5 | graphene | [Gr] | 8 | hydrochloric acid | [HCl] | 80 | 1 | dimethyl propylene urea | [C6H12N2O] | 0.6 | / | [/] | 0 | / | [/] | 0 | / | [/] | 0 | 0 | 0 | 0 | 0 | 0 | 0 | 0 | 0 | 0 | 0 | 0 | 0 | 0 | 0 | 0 | 0 | 0 | 0 | 0 | 0 | 0 | 0 | 0.2478 | 2.2662 | 7.0848 | 11.4978 | 11.6406 | 9.2928 | 8.4384 | 8.4102 | 6.5682 | 3.666 | 1.8108 | 1.371 | 1.4484 | 1.3668 | 1.2222 | 1.1718 | 1.0806 | 0.8604 | 0.6042 | 0.459 | 0.483 | 1.1148 | 2.478 | 2.9928 | 2.0082 | 0.8622 | 0.2148 | 0 | 0 | 0 | 0 | 0 | 0 | 0 | 0 | 0 | 0 | 0 | 0 | 273.15 | 6 | 473.15 | 2.61872 | 0.9626856488 | 0.9904151168 | Al-Hartomy, O. A., Khasim, S., Roy, A., & Pasha, A. (2019). Highly conductive polyaniline/graphene nano-platelet composite sensor towards detection of toluene and benzene gases. Applied Physics A, 125(1), 1-9.
459 | PANI /Gr | Training | Aniline | [Ani] | 0.5 | Ammonium persulfate | [APS] | 0.5 | graphene | [Gr] | 10 | hydrochloric acid | [HCl] | 80 | 1 | dimethyl propylene urea | [C6H12N2O] | 0.6 | / | [/] | 0 | / | [/] | 0 | / | [/] | 0 | 0 | 0 | 0 | 0 | 0 | 0 | 0 | 0 | 0 | 0 | 0 | 0 | 0 | 0 | 0 | 0 | 0 | 0 | 0 | 0 | 0 | 0 | 0.2478 | 2.2662 | 7.0848 | 11.4978 | 11.6406 | 9.2928 | 8.4384 | 8.4102 | 6.5682 | 3.666 | 1.8108 | 1.371 | 1.4484 | 1.3668 | 1.2222 | 1.1718 | 1.0806 | 0.8604 | 0.6042 | 0.459 | 0.483 | 1.1148 | 2.478 | 2.9928 | 2.0082 | 0.8622 | 0.2148 | 0 | 0 | 0 | 0 | 0 | 0 | 0 | 0 | 0 | 0 | 0 | 0 | 273.15 | 6 | 308.15 | 0.08662 | -2.446224543 | -2.210534978 | Al-Hartomy, O. A., Khasim, S., Roy, A., & Pasha, A. (2019). Highly conductive polyaniline/graphene nano-platelet composite sensor towards detection of toluene and benzene gases. Applied Physics A, 125(1), 1-9.
460 | PANI /Gr | Training | Aniline | [Ani] | 0.5 | Ammonium persulfate | [APS] | 0.5 | graphene | [Gr] | 10 | hydrochloric acid | [HCl] | 80 | 1 | dimethyl propylene urea | [C6H12N2O] | 0.6 | / | [/] | 0 | / | [/] | 0 | / | [/] | 0 | 0 | 0 | 0 | 0 | 0 | 0 | 0 | 0 | 0 | 0 | 0 | 0 | 0 | 0 | 0 | 0 | 0 | 0 | 0 | 0 | 0 | 0 | 0.2478 | 2.2662 | 7.0848 | 11.4978 | 11.6406 | 9.2928 | 8.4384 | 8.4102 | 6.5682 | 3.666 | 1.8108 | 1.371 | 1.4484 | 1.3668 | 1.2222 | 1.1718 | 1.0806 | 0.8604 | 0.6042 | 0.459 | 0.483 | 1.1148 | 2.478 | 2.9928 | 2.0082 | 0.8622 | 0.2148 | 0 | 0 | 0 | 0 | 0 | 0 | 0 | 0 | 0 | 0 | 0 | 0 | 273.15 | 6 | 313.15 | 0.09477 | -2.356302376 | -2.212402793 | Al-Hartomy, O. A., Khasim, S., Roy, A., & Pasha, A. (2019). Highly conductive polyaniline/graphene nano-platelet composite sensor towards detection of toluene and benzene gases. Applied Physics A, 125(1), 1-9.
461 | PANI /Gr | Training | Aniline | [Ani] | 0.5 | Ammonium persulfate | [APS] | 0.5 | graphene | [Gr] | 10 | hydrochloric acid | [HCl] | 80 | 1 | dimethyl propylene urea | [C6H12N2O] | 0.6 | / | [/] | 0 | / | [/] | 0 | / | [/] | 0 | 0 | 0 | 0 | 0 | 0 | 0 | 0 | 0 | 0 | 0 | 0 | 0 | 0 | 0 | 0 | 0 | 0 | 0 | 0 | 0 | 0 | 0 | 0.2478 | 2.2662 | 7.0848 | 11.4978 | 11.6406 | 9.2928 | 8.4384 | 8.4102 | 6.5682 | 3.666 | 1.8108 | 1.371 | 1.4484 | 1.3668 | 1.2222 | 1.1718 | 1.0806 | 0.8604 | 0.6042 | 0.459 | 0.483 | 1.1148 | 2.478 | 2.9928 | 2.0082 | 0.8622 | 0.2148 | 0 | 0 | 0 | 0 | 0 | 0 | 0 | 0 | 0 | 0 | 0 | 0 | 273.15 | 6 | 318.15 | 0.09477 | -2.356302376 | -2.196495766 | Al-Hartomy, O. A., Khasim, S., Roy, A., & Pasha, A. (2019). Highly conductive polyaniline/graphene nano-platelet composite sensor towards detection of toluene and benzene gases. Applied Physics A, 125(1), 1-9.
462 | PANI /Gr | Test | Aniline | [Ani] | 0.5 | Ammonium persulfate | [APS] | 0.5 | graphene | [Gr] | 10 | hydrochloric acid | [HCl] | 80 | 1 | dimethyl propylene urea | [C6H12N2O] | 0.6 | / | [/] | 0 | / | [/] | 0 | / | [/] | 0 | 0 | 0 | 0 | 0 | 0 | 0 | 0 | 0 | 0 | 0 | 0 | 0 | 0 | 0 | 0 | 0 | 0 | 0 | 0 | 0 | 0 | 0 | 0.2478 | 2.2662 | 7.0848 | 11.4978 | 11.6406 | 9.2928 | 8.4384 | 8.4102 | 6.5682 | 3.666 | 1.8108 | 1.371 | 1.4484 | 1.3668 | 1.2222 | 1.1718 | 1.0806 | 0.8604 | 0.6042 | 0.459 | 0.483 | 1.1148 | 2.478 | 2.9928 | 2.0082 | 0.8622 | 0.2148 | 0 | 0 | 0 | 0 | 0 | 0 | 0 | 0 | 0 | 0 | 0 | 0 | 273.15 | 6 | 323.15 | 0.07711 | -2.562522305 | -2.165467907 | Al-Hartomy, O. A., Khasim, S., Roy, A., & Pasha, A. (2019). Highly conductive polyaniline/graphene nano-platelet composite sensor towards detection of toluene and benzene gases. Applied Physics A, 125(1), 1-9.
463 | PANI /Gr | Training | Aniline | [Ani] | 0.5 | Ammonium persulfate | [APS] | 0.5 | graphene | [Gr] | 10 | hydrochloric acid | [HCl] | 80 | 1 | dimethyl propylene urea | [C6H12N2O] | 0.6 | / | [/] | 0 | / | [/] | 0 | / | [/] | 0 | 0 | 0 | 0 | 0 | 0 | 0 | 0 | 0 | 0 | 0 | 0 | 0 | 0 | 0 | 0 | 0 | 0 | 0 | 0 | 0 | 0 | 0 | 0.2478 | 2.2662 | 7.0848 | 11.4978 | 11.6406 | 9.2928 | 8.4384 | 8.4102 | 6.5682 | 3.666 | 1.8108 | 1.371 | 1.4484 | 1.3668 | 1.2222 | 1.1718 | 1.0806 | 0.8604 | 0.6042 | 0.459 | 0.483 | 1.1148 | 2.478 | 2.9928 | 2.0082 | 0.8622 | 0.2148 | 0 | 0 | 0 | 0 | 0 | 0 | 0 | 0 | 0 | 0 | 0 | 0 | 273.15 | 6 | 328.15 | 0.12058 | -2.115441846 | -2.121723014 | Al-Hartomy, O. A., Khasim, S., Roy, A., & Pasha, A. (2019). Highly conductive polyaniline/graphene nano-platelet composite sensor towards detection of toluene and benzene gases. Applied Physics A, 125(1), 1-9.
464 | PANI /Gr | Training | Aniline | [Ani] | 0.5 | Ammonium persulfate | [APS] | 0.5 | graphene | [Gr] | 10 | hydrochloric acid | [HCl] | 80 | 1 | dimethyl propylene urea | [C6H12N2O] | 0.6 | / | [/] | 0 | / | [/] | 0 | / | [/] | 0 | 0 | 0 | 0 | 0 | 0 | 0 | 0 | 0 | 0 | 0 | 0 | 0 | 0 | 0 | 0 | 0 | 0 | 0 | 0 | 0 | 0 | 0 | 0.2478 | 2.2662 | 7.0848 | 11.4978 | 11.6406 | 9.2928 | 8.4384 | 8.4102 | 6.5682 | 3.666 | 1.8108 | 1.371 | 1.4484 | 1.3668 | 1.2222 | 1.1718 | 1.0806 | 0.8604 | 0.6042 | 0.459 | 0.483 | 1.1148 | 2.478 | 2.9928 | 2.0082 | 0.8622 | 0.2148 | 0 | 0 | 0 | 0 | 0 | 0 | 0 | 0 | 0 | 0 | 0 | 0 | 273.15 | 6 | 333.15 | 0.14503 | -1.930814661 | -2.067431448 | Al-Hartomy, O. A., Khasim, S., Roy, A., & Pasha, A. (2019). Highly conductive polyaniline/graphene nano-platelet composite sensor towards detection of toluene and benzene gases. Applied Physics A, 125(1), 1-9.
465 | PANI /Gr | Training | Aniline | [Ani] | 0.5 | Ammonium persulfate | [APS] | 0.5 | graphene | [Gr] | 10 | hydrochloric acid | [HCl] | 80 | 1 | dimethyl propylene urea | [C6H12N2O] | 0.6 | / | [/] | 0 | / | [/] | 0 | / | [/] | 0 | 0 | 0 | 0 | 0 | 0 | 0 | 0 | 0 | 0 | 0 | 0 | 0 | 0 | 0 | 0 | 0 | 0 | 0 | 0 | 0 | 0 | 0 | 0.2478 | 2.2662 | 7.0848 | 11.4978 | 11.6406 | 9.2928 | 8.4384 | 8.4102 | 6.5682 | 3.666 | 1.8108 | 1.371 | 1.4484 | 1.3668 | 1.2222 | 1.1718 | 1.0806 | 0.8604 | 0.6042 | 0.459 | 0.483 | 1.1148 | 2.478 | 2.9928 | 2.0082 | 0.8622 | 0.2148 | 0 | 0 | 0 | 0 | 0 | 0 | 0 | 0 | 0 | 0 | 0 | 0 | 273.15 | 6 | 338.15 | 0.13688 | -1.988650649 | -2.004557835 | Al-Hartomy, O. A., Khasim, S., Roy, A., & Pasha, A. (2019). Highly conductive polyaniline/graphene nano-platelet composite sensor towards detection of toluene and benzene gases. Applied Physics A, 125(1), 1-9.
466 | PANI /Gr | Test | Aniline | [Ani] | 0.5 | Ammonium persulfate | [APS] | 0.5 | graphene | [Gr] | 10 | hydrochloric acid | [HCl] | 80 | 1 | dimethyl propylene urea | [C6H12N2O] | 0.6 | / | [/] | 0 | / | [/] | 0 | / | [/] | 0 | 0 | 0 | 0 | 0 | 0 | 0 | 0 | 0 | 0 | 0 | 0 | 0 | 0 | 0 | 0 | 0 | 0 | 0 | 0 | 0 | 0 | 0 | 0.2478 | 2.2662 | 7.0848 | 11.4978 | 11.6406 | 9.2928 | 8.4384 | 8.4102 | 6.5682 | 3.666 | 1.8108 | 1.371 | 1.4484 | 1.3668 | 1.2222 | 1.1718 | 1.0806 | 0.8604 | 0.6042 | 0.459 | 0.483 | 1.1148 | 2.478 | 2.9928 | 2.0082 | 0.8622 | 0.2148 | 0 | 0 | 0 | 0 | 0 | 0 | 0 | 0 | 0 | 0 | 0 | 0 | 273.15 | 6 | 343.15 | 0.16269 | -1.815908729 | -1.934891508 | Al-Hartomy, O. A., Khasim, S., Roy, A., & Pasha, A. (2019). Highly conductive polyaniline/graphene nano-platelet composite sensor towards detection of toluene and benzene gases. Applied Physics A, 125(1), 1-9.
467 | PANI /Gr | Test | Aniline | [Ani] | 0.5 | Ammonium persulfate | [APS] | 0.5 | graphene | [Gr] | 10 | hydrochloric acid | [HCl] | 80 | 1 | dimethyl propylene urea | [C6H12N2O] | 0.6 | / | [/] | 0 | / | [/] | 0 | / | [/] | 0 | 0 | 0 | 0 | 0 | 0 | 0 | 0 | 0 | 0 | 0 | 0 | 0 | 0 | 0 | 0 | 0 | 0 | 0 | 0 | 0 | 0 | 0 | 0.2478 | 2.2662 | 7.0848 | 11.4978 | 11.6406 | 9.2928 | 8.4384 | 8.4102 | 6.5682 | 3.666 | 1.8108 | 1.371 | 1.4484 | 1.3668 | 1.2222 | 1.1718 | 1.0806 | 0.8604 | 0.6042 | 0.459 | 0.483 | 1.1148 | 2.478 | 2.9928 | 2.0082 | 0.8622 | 0.2148 | 0 | 0 | 0 | 0 | 0 | 0 | 0 | 0 | 0 | 0 | 0 | 0 | 273.15 | 6 | 348.15 | 0.15454 | -1.867302316 | -1.860072629 | Al-Hartomy, O. A., Khasim, S., Roy, A., & Pasha, A. (2019). Highly conductive polyaniline/graphene nano-platelet composite sensor towards detection of toluene and benzene gases. Applied Physics A, 125(1), 1-9.
468 | PANI /Gr | Training | Aniline | [Ani] | 0.5 | Ammonium persulfate | [APS] | 0.5 | graphene | [Gr] | 10 | hydrochloric acid | [HCl] | 80 | 1 | dimethyl propylene urea | [C6H12N2O] | 0.6 | / | [/] | 0 | / | [/] | 0 | / | [/] | 0 | 0 | 0 | 0 | 0 | 0 | 0 | 0 | 0 | 0 | 0 | 0 | 0 | 0 | 0 | 0 | 0 | 0 | 0 | 0 | 0 | 0 | 0 | 0.2478 | 2.2662 | 7.0848 | 11.4978 | 11.6406 | 9.2928 | 8.4384 | 8.4102 | 6.5682 | 3.666 | 1.8108 | 1.371 | 1.4484 | 1.3668 | 1.2222 | 1.1718 | 1.0806 | 0.8604 | 0.6042 | 0.459 | 0.483 | 1.1148 | 2.478 | 2.9928 | 2.0082 | 0.8622 | 0.2148 | 0 | 0 | 0 | 0 | 0 | 0 | 0 | 0 | 0 | 0 | 0 | 0 | 273.15 | 6 | 353.15 | 0.17084 | -1.767027833 | -1.781608229 | Al-Hartomy, O. A., Khasim, S., Roy, A., & Pasha, A. (2019). Highly conductive polyaniline/graphene nano-platelet composite sensor towards detection of toluene and benzene gases. Applied Physics A, 125(1), 1-9.
469 | PANI /Gr | Training | Aniline | [Ani] | 0.5 | Ammonium persulfate | [APS] | 0.5 | graphene | [Gr] | 10 | hydrochloric acid | [HCl] | 80 | 1 | dimethyl propylene urea | [C6H12N2O] | 0.6 | / | [/] | 0 | / | [/] | 0 | / | [/] | 0 | 0 | 0 | 0 | 0 | 0 | 0 | 0 | 0 | 0 | 0 | 0 | 0 | 0 | 0 | 0 | 0 | 0 | 0 | 0 | 0 | 0 | 0 | 0.2478 | 2.2662 | 7.0848 | 11.4978 | 11.6406 | 9.2928 | 8.4384 | 8.4102 | 6.5682 | 3.666 | 1.8108 | 1.371 | 1.4484 | 1.3668 | 1.2222 | 1.1718 | 1.0806 | 0.8604 | 0.6042 | 0.459 | 0.483 | 1.1148 | 2.478 | 2.9928 | 2.0082 | 0.8622 | 0.2148 | 0 | 0 | 0 | 0 | 0 | 0 | 0 | 0 | 0 | 0 | 0 | 0 | 273.15 | 6 | 358.15 | 0.15454 | -1.867302316 | -1.700874277 | Al-Hartomy, O. A., Khasim, S., Roy, A., & Pasha, A. (2019). Highly conductive polyaniline/graphene nano-platelet composite sensor towards detection of toluene and benzene gases. Applied Physics A, 125(1), 1-9.
470 | PANI /Gr | Training | Aniline | [Ani] | 0.5 | Ammonium persulfate | [APS] | 0.5 | graphene | [Gr] | 10 | hydrochloric acid | [HCl] | 80 | 1 | dimethyl propylene urea | [C6H12N2O] | 0.6 | / | [/] | 0 | / | [/] | 0 | / | [/] | 0 | 0 | 0 | 0 | 0 | 0 | 0 | 0 | 0 | 0 | 0 | 0 | 0 | 0 | 0 | 0 | 0 | 0 | 0 | 0 | 0 | 0 | 0 | 0.2478 | 2.2662 | 7.0848 | 11.4978 | 11.6406 | 9.2928 | 8.4384 | 8.4102 | 6.5682 | 3.666 | 1.8108 | 1.371 | 1.4484 | 1.3668 | 1.2222 | 1.1718 | 1.0806 | 0.8604 | 0.6042 | 0.459 | 0.483 | 1.1148 | 2.478 | 2.9928 | 2.0082 | 0.8622 | 0.2148 | 0 | 0 | 0 | 0 | 0 | 0 | 0 | 0 | 0 | 0 | 0 | 0 | 273.15 | 6 | 363.15 | 0.1885 | -1.668657272 | -1.619102382 | Al-Hartomy, O. A., Khasim, S., Roy, A., & Pasha, A. (2019). Highly conductive polyaniline/graphene nano-platelet composite sensor towards detection of toluene and benzene gases. Applied Physics A, 125(1), 1-9.
471 | PANI /Gr | Training | Aniline | [Ani] | 0.5 | Ammonium persulfate | [APS] | 0.5 | graphene | [Gr] | 10 | hydrochloric acid | [HCl] | 80 | 1 | dimethyl propylene urea | [C6H12N2O] | 0.6 | / | [/] | 0 | / | [/] | 0 | / | [/] | 0 | 0 | 0 | 0 | 0 | 0 | 0 | 0 | 0 | 0 | 0 | 0 | 0 | 0 | 0 | 0 | 0 | 0 | 0 | 0 | 0 | 0 | 0 | 0.2478 | 2.2662 | 7.0848 | 11.4978 | 11.6406 | 9.2928 | 8.4384 | 8.4102 | 6.5682 | 3.666 | 1.8108 | 1.371 | 1.4484 | 1.3668 | 1.2222 | 1.1718 | 1.0806 | 0.8604 | 0.6042 | 0.459 | 0.483 | 1.1148 | 2.478 | 2.9928 | 2.0082 | 0.8622 | 0.2148 | 0 | 0 | 0 | 0 | 0 | 0 | 0 | 0 | 0 | 0 | 0 | 0 | 273.15 | 6 | 368.15 | 0.21295 | -1.546697883 | -1.537352718 | Al-Hartomy, O. A., Khasim, S., Roy, A., & Pasha, A. (2019). Highly conductive polyaniline/graphene nano-platelet composite sensor towards detection of toluene and benzene gases. Applied Physics A, 125(1), 1-9.
472 | PANI /Gr | Test | Aniline | [Ani] | 0.5 | Ammonium persulfate | [APS] | 0.5 | graphene | [Gr] | 10 | hydrochloric acid | [HCl] | 80 | 1 | dimethyl propylene urea | [C6H12N2O] | 0.6 | / | [/] | 0 | / | [/] | 0 | / | [/] | 0 | 0 | 0 | 0 | 0 | 0 | 0 | 0 | 0 | 0 | 0 | 0 | 0 | 0 | 0 | 0 | 0 | 0 | 0 | 0 | 0 | 0 | 0 | 0.2478 | 2.2662 | 7.0848 | 11.4978 | 11.6406 | 9.2928 | 8.4384 | 8.4102 | 6.5682 | 3.666 | 1.8108 | 1.371 | 1.4484 | 1.3668 | 1.2222 | 1.1718 | 1.0806 | 0.8604 | 0.6042 | 0.459 | 0.483 | 1.1148 | 2.478 | 2.9928 | 2.0082 | 0.8622 | 0.2148 | 0 | 0 | 0 | 0 | 0 | 0 | 0 | 0 | 0 | 0 | 0 | 0 | 273.15 | 6 | 373.15 | 0.21295 | -1.546697883 | -1.456477622 | Al-Hartomy, O. A., Khasim, S., Roy, A., & Pasha, A. (2019). Highly conductive polyaniline/graphene nano-platelet composite sensor towards detection of toluene and benzene gases. Applied Physics A, 125(1), 1-9.
473 | PANI /Gr | Training | Aniline | [Ani] | 0.5 | Ammonium persulfate | [APS] | 0.5 | graphene | [Gr] | 10 | hydrochloric acid | [HCl] | 80 | 1 | dimethyl propylene urea | [C6H12N2O] | 0.6 | / | [/] | 0 | / | [/] | 0 | / | [/] | 0 | 0 | 0 | 0 | 0 | 0 | 0 | 0 | 0 | 0 | 0 | 0 | 0 | 0 | 0 | 0 | 0 | 0 | 0 | 0 | 0 | 0 | 0 | 0.2478 | 2.2662 | 7.0848 | 11.4978 | 11.6406 | 9.2928 | 8.4384 | 8.4102 | 6.5682 | 3.666 | 1.8108 | 1.371 | 1.4484 | 1.3668 | 1.2222 | 1.1718 | 1.0806 | 0.8604 | 0.6042 | 0.459 | 0.483 | 1.1148 | 2.478 | 2.9928 | 2.0082 | 0.8622 | 0.2148 | 0 | 0 | 0 | 0 | 0 | 0 | 0 | 0 | 0 | 0 | 0 | 0 | 273.15 | 6 | 378.15 | 0.23061 | -1.467027307 | -1.377082482 | Al-Hartomy, O. A., Khasim, S., Roy, A., & Pasha, A. (2019). Highly conductive polyaniline/graphene nano-platelet composite sensor towards detection of toluene and benzene gases. Applied Physics A, 125(1), 1-9.
474 | PANI /Gr | Training | Aniline | [Ani] | 0.5 | Ammonium persulfate | [APS] | 0.5 | graphene | [Gr] | 10 | hydrochloric acid | [HCl] | 80 | 1 | dimethyl propylene urea | [C6H12N2O] | 0.6 | / | [/] | 0 | / | [/] | 0 | / | [/] | 0 | 0 | 0 | 0 | 0 | 0 | 0 | 0 | 0 | 0 | 0 | 0 | 0 | 0 | 0 | 0 | 0 | 0 | 0 | 0 | 0 | 0 | 0 | 0.2478 | 2.2662 | 7.0848 | 11.4978 | 11.6406 | 9.2928 | 8.4384 | 8.4102 | 6.5682 | 3.666 | 1.8108 | 1.371 | 1.4484 | 1.3668 | 1.2222 | 1.1718 | 1.0806 | 0.8604 | 0.6042 | 0.459 | 0.483 | 1.1148 | 2.478 | 2.9928 | 2.0082 | 0.8622 | 0.2148 | 0 | 0 | 0 | 0 | 0 | 0 | 0 | 0 | 0 | 0 | 0 | 0 | 273.15 | 6 | 383.15 | 0.27272 | -1.299309651 | -1.299491309 | Al-Hartomy, O. A., Khasim, S., Roy, A., & Pasha, A. (2019). Highly conductive polyaniline/graphene nano-platelet composite sensor towards detection of toluene and benzene gases. Applied Physics A, 125(1), 1-9.
475 | PANI /Gr | Test | Aniline | [Ani] | 0.5 | Ammonium persulfate | [APS] | 0.5 | graphene | [Gr] | 10 | hydrochloric acid | [HCl] | 80 | 1 | dimethyl propylene urea | [C6H12N2O] | 0.6 | / | [/] | 0 | / | [/] | 0 | / | [/] | 0 | 0 | 0 | 0 | 0 | 0 | 0 | 0 | 0 | 0 | 0 | 0 | 0 | 0 | 0 | 0 | 0 | 0 | 0 | 0 | 0 | 0 | 0 | 0.2478 | 2.2662 | 7.0848 | 11.4978 | 11.6406 | 9.2928 | 8.4384 | 8.4102 | 6.5682 | 3.666 | 1.8108 | 1.371 | 1.4484 | 1.3668 | 1.2222 | 1.1718 | 1.0806 | 0.8604 | 0.6042 | 0.459 | 0.483 | 1.1148 | 2.478 | 2.9928 | 2.0082 | 0.8622 | 0.2148 | 0 | 0 | 0 | 0 | 0 | 0 | 0 | 0 | 0 | 0 | 0 | 0 | 273.15 | 6 | 388.15 | 0.29853 | -1.208884849 | -1.223723632 | Al-Hartomy, O. A., Khasim, S., Roy, A., & Pasha, A. (2019). Highly conductive polyaniline/graphene nano-platelet composite sensor towards detection of toluene and benzene gases. Applied Physics A, 125(1), 1-9.
476 | PANI /Gr | Training | Aniline | [Ani] | 0.5 | Ammonium persulfate | [APS] | 0.5 | graphene | [Gr] | 10 | hydrochloric acid | [HCl] | 80 | 1 | dimethyl propylene urea | [C6H12N2O] | 0.6 | / | [/] | 0 | / | [/] | 0 | / | [/] | 0 | 0 | 0 | 0 | 0 | 0 | 0 | 0 | 0 | 0 | 0 | 0 | 0 | 0 | 0 | 0 | 0 | 0 | 0 | 0 | 0 | 0 | 0 | 0.2478 | 2.2662 | 7.0848 | 11.4978 | 11.6406 | 9.2928 | 8.4384 | 8.4102 | 6.5682 | 3.666 | 1.8108 | 1.371 | 1.4484 | 1.3668 | 1.2222 | 1.1718 | 1.0806 | 0.8604 | 0.6042 | 0.459 | 0.483 | 1.1148 | 2.478 | 2.9928 | 2.0082 | 0.8622 | 0.2148 | 0 | 0 | 0 | 0 | 0 | 0 | 0 | 0 | 0 | 0 | 0 | 0 | 273.15 | 6 | 393.15 | 0.31484 | -1.155690706 | -1.149487238 | Al-Hartomy, O. A., Khasim, S., Roy, A., & Pasha, A. (2019). Highly conductive polyaniline/graphene nano-platelet composite sensor towards detection of toluene and benzene gases. Applied Physics A, 125(1), 1-9.
477 | PANI /Gr | Training | Aniline | [Ani] | 0.5 | Ammonium persulfate | [APS] | 0.5 | graphene | [Gr] | 10 | hydrochloric acid | [HCl] | 80 | 1 | dimethyl propylene urea | [C6H12N2O] | 0.6 | / | [/] | 0 | / | [/] | 0 | / | [/] | 0 | 0 | 0 | 0 | 0 | 0 | 0 | 0 | 0 | 0 | 0 | 0 | 0 | 0 | 0 | 0 | 0 | 0 | 0 | 0 | 0 | 0 | 0 | 0.2478 | 2.2662 | 7.0848 | 11.4978 | 11.6406 | 9.2928 | 8.4384 | 8.4102 | 6.5682 | 3.666 | 1.8108 | 1.371 | 1.4484 | 1.3668 | 1.2222 | 1.1718 | 1.0806 | 0.8604 | 0.6042 | 0.459 | 0.483 | 1.1148 | 2.478 | 2.9928 | 2.0082 | 0.8622 | 0.2148 | 0 | 0 | 0 | 0 | 0 | 0 | 0 | 0 | 0 | 0 | 0 | 0 | 273.15 | 6 | 285.15 | 0.34065 | -1.076899722 | -1.886646232 | Al-Hartomy, O. A., Khasim, S., Roy, A., & Pasha, A. (2019). Highly conductive polyaniline/graphene nano-platelet composite sensor towards detection of toluene and benzene gases. Applied Physics A, 125(1), 1-9.
478 | PANI /Gr | Training | Aniline | [Ani] | 0.5 | Ammonium persulfate | [APS] | 0.5 | graphene | [Gr] | 10 | hydrochloric acid | [HCl] | 80 | 1 | dimethyl propylene urea | [C6H12N2O] | 0.6 | / | [/] | 0 | / | [/] | 0 | / | [/] | 0 | 0 | 0 | 0 | 0 | 0 | 0 | 0 | 0 | 0 | 0 | 0 | 0 | 0 | 0 | 0 | 0 | 0 | 0 | 0 | 0 | 0 | 0 | 0.2478 | 2.2662 | 7.0848 | 11.4978 | 11.6406 | 9.2928 | 8.4384 | 8.4102 | 6.5682 | 3.666 | 1.8108 | 1.371 | 1.4484 | 1.3668 | 1.2222 | 1.1718 | 1.0806 | 0.8604 | 0.6042 | 0.459 | 0.483 | 1.1148 | 2.478 | 2.9928 | 2.0082 | 0.8622 | 0.2148 | 0 | 0 | 0 | 0 | 0 | 0 | 0 | 0 | 0 | 0 | 0 | 0 | 273.15 | 6 | 403.15 | 0.35831 | -1.026356745 | -1.002959115 | Al-Hartomy, O. A., Khasim, S., Roy, A., & Pasha, A. (2019). Highly conductive polyaniline/graphene nano-platelet composite sensor towards detection of toluene and benzene gases. Applied Physics A, 125(1), 1-9.
479 | PANI /Gr | Training | Aniline | [Ani] | 0.5 | Ammonium persulfate | [APS] | 0.5 | graphene | [Gr] | 10 | hydrochloric acid | [HCl] | 80 | 1 | dimethyl propylene urea | [C6H12N2O] | 0.6 | / | [/] | 0 | / | [/] | 0 | / | [/] | 0 | 0 | 0 | 0 | 0 | 0 | 0 | 0 | 0 | 0 | 0 | 0 | 0 | 0 | 0 | 0 | 0 | 0 | 0 | 0 | 0 | 0 | 0 | 0.2478 | 2.2662 | 7.0848 | 11.4978 | 11.6406 | 9.2928 | 8.4384 | 8.4102 | 6.5682 | 3.666 | 1.8108 | 1.371 | 1.4484 | 1.3668 | 1.2222 | 1.1718 | 1.0806 | 0.8604 | 0.6042 | 0.459 | 0.483 | 1.1148 | 2.478 | 2.9928 | 2.0082 | 0.8622 | 0.2148 | 0 | 0 | 0 | 0 | 0 | 0 | 0 | 0 | 0 | 0 | 0 | 0 | 273.15 | 6 | 408.15 | 0.40042 | -0.915241283 | -0.928696507 | Al-Hartomy, O. A., Khasim, S., Roy, A., & Pasha, A. (2019). Highly conductive polyaniline/graphene nano-platelet composite sensor towards detection of toluene and benzene gases. Applied Physics A, 125(1), 1-9.
480 | PANI /Gr | Training | Aniline | [Ani] | 0.5 | Ammonium persulfate | [APS] | 0.5 | graphene | [Gr] | 10 | hydrochloric acid | [HCl] | 80 | 1 | dimethyl propylene urea | [C6H12N2O] | 0.6 | / | [/] | 0 | / | [/] | 0 | / | [/] | 0 | 0 | 0 | 0 | 0 | 0 | 0 | 0 | 0 | 0 | 0 | 0 | 0 | 0 | 0 | 0 | 0 | 0 | 0 | 0 | 0 | 0 | 0 | 0.2478 | 2.2662 | 7.0848 | 11.4978 | 11.6406 | 9.2928 | 8.4384 | 8.4102 | 6.5682 | 3.666 | 1.8108 | 1.371 | 1.4484 | 1.3668 | 1.2222 | 1.1718 | 1.0806 | 0.8604 | 0.6042 | 0.459 | 0.483 | 1.1148 | 2.478 | 2.9928 | 2.0082 | 0.8622 | 0.2148 | 0 | 0 | 0 | 0 | 0 | 0 | 0 | 0 | 0 | 0 | 0 | 0 | 273.15 | 6 | 413.15 | 0.43438 | -0.833835552 | -0.85211289 | Al-Hartomy, O. A., Khasim, S., Roy, A., & Pasha, A. (2019). Highly conductive polyaniline/graphene nano-platelet composite sensor towards detection of toluene and benzene gases. Applied Physics A, 125(1), 1-9.
481 | PANI /Gr | Training | Aniline | [Ani] | 0.5 | Ammonium persulfate | [APS] | 0.5 | graphene | [Gr] | 10 | hydrochloric acid | [HCl] | 80 | 1 | dimethyl propylene urea | [C6H12N2O] | 0.6 | / | [/] | 0 | / | [/] | 0 | / | [/] | 0 | 0 | 0 | 0 | 0 | 0 | 0 | 0 | 0 | 0 | 0 | 0 | 0 | 0 | 0 | 0 | 0 | 0 | 0 | 0 | 0 | 0 | 0 | 0.2478 | 2.2662 | 7.0848 | 11.4978 | 11.6406 | 9.2928 | 8.4384 | 8.4102 | 6.5682 | 3.666 | 1.8108 | 1.371 | 1.4484 | 1.3668 | 1.2222 | 1.1718 | 1.0806 | 0.8604 | 0.6042 | 0.459 | 0.483 | 1.1148 | 2.478 | 2.9928 | 2.0082 | 0.8622 | 0.2148 | 0 | 0 | 0 | 0 | 0 | 0 | 0 | 0 | 0 | 0 | 0 | 0 | 273.15 | 6 | 418.15 | 0.46019 | -0.776115831 | -0.77178914 | Al-Hartomy, O. A., Khasim, S., Roy, A., & Pasha, A. (2019). Highly conductive polyaniline/graphene nano-platelet composite sensor towards detection of toluene and benzene gases. Applied Physics A, 125(1), 1-9.
482 | PANI /Gr | Training | Aniline | [Ani] | 0.5 | Ammonium persulfate | [APS] | 0.5 | graphene | [Gr] | 10 | hydrochloric acid | [HCl] | 80 | 1 | dimethyl propylene urea | [C6H12N2O] | 0.6 | / | [/] | 0 | / | [/] | 0 | / | [/] | 0 | 0 | 0 | 0 | 0 | 0 | 0 | 0 | 0 | 0 | 0 | 0 | 0 | 0 | 0 | 0 | 0 | 0 | 0 | 0 | 0 | 0 | 0 | 0.2478 | 2.2662 | 7.0848 | 11.4978 | 11.6406 | 9.2928 | 8.4384 | 8.4102 | 6.5682 | 3.666 | 1.8108 | 1.371 | 1.4484 | 1.3668 | 1.2222 | 1.1718 | 1.0806 | 0.8604 | 0.6042 | 0.459 | 0.483 | 1.1148 | 2.478 | 2.9928 | 2.0082 | 0.8622 | 0.2148 | 0 | 0 | 0 | 0 | 0 | 0 | 0 | 0 | 0 | 0 | 0 | 0 | 273.15 | 6 | 423.15 | 0.46834 | -0.758560751 | -0.686228961 | Al-Hartomy, O. A., Khasim, S., Roy, A., & Pasha, A. (2019). Highly conductive polyaniline/graphene nano-platelet composite sensor towards detection of toluene and benzene gases. Applied Physics A, 125(1), 1-9.
483 | PANI /Gr | Training | Aniline | [Ani] | 0.5 | Ammonium persulfate | [APS] | 0.5 | graphene | [Gr] | 10 | hydrochloric acid | [HCl] | 80 | 1 | dimethyl propylene urea | [C6H12N2O] | 0.6 | / | [/] | 0 | / | [/] | 0 | / | [/] | 0 | 0 | 0 | 0 | 0 | 0 | 0 | 0 | 0 | 0 | 0 | 0 | 0 | 0 | 0 | 0 | 0 | 0 | 0 | 0 | 0 | 0 | 0 | 0.2478 | 2.2662 | 7.0848 | 11.4978 | 11.6406 | 9.2928 | 8.4384 | 8.4102 | 6.5682 | 3.666 | 1.8108 | 1.371 | 1.4484 | 1.3668 | 1.2222 | 1.1718 | 1.0806 | 0.8604 | 0.6042 | 0.459 | 0.483 | 1.1148 | 2.478 | 2.9928 | 2.0082 | 0.8622 | 0.2148 | 0 | 0 | 0 | 0 | 0 | 0 | 0 | 0 | 0 | 0 | 0 | 0 | 273.15 | 6 | 428.15 | 0.57837 | -0.547541477 | -0.593910257 | Al-Hartomy, O. A., Khasim, S., Roy, A., & Pasha, A. (2019). Highly conductive polyaniline/graphene nano-platelet composite sensor towards detection of toluene and benzene gases. Applied Physics A, 125(1), 1-9.
484 | PANI /Gr | Training | Aniline | [Ani] | 0.5 | Ammonium persulfate | [APS] | 0.5 | graphene | [Gr] | 10 | hydrochloric acid | [HCl] | 80 | 1 | dimethyl propylene urea | [C6H12N2O] | 0.6 | / | [/] | 0 | / | [/] | 0 | / | [/] | 0 | 0 | 0 | 0 | 0 | 0 | 0 | 0 | 0 | 0 | 0 | 0 | 0 | 0 | 0 | 0 | 0 | 0 | 0 | 0 | 0 | 0 | 0 | 0.2478 | 2.2662 | 7.0848 | 11.4978 | 11.6406 | 9.2928 | 8.4384 | 8.4102 | 6.5682 | 3.666 | 1.8108 | 1.371 | 1.4484 | 1.3668 | 1.2222 | 1.1718 | 1.0806 | 0.8604 | 0.6042 | 0.459 | 0.483 | 1.1148 | 2.478 | 2.9928 | 2.0082 | 0.8622 | 0.2148 | 0 | 0 | 0 | 0 | 0 | 0 | 0 | 0 | 0 | 0 | 0 | 0 | 273.15 | 6 | 433.15 | 0.6721 | -0.39734814 | -0.493331416 | Al-Hartomy, O. A., Khasim, S., Roy, A., & Pasha, A. (2019). Highly conductive polyaniline/graphene nano-platelet composite sensor towards detection of toluene and benzene gases. Applied Physics A, 125(1), 1-9.
485 | PANI /Gr | Training | Aniline | [Ani] | 0.5 | Ammonium persulfate | [APS] | 0.5 | graphene | [Gr] | 10 | hydrochloric acid | [HCl] | 80 | 1 | dimethyl propylene urea | [C6H12N2O] | 0.6 | / | [/] | 0 | / | [/] | 0 | / | [/] | 0 | 0 | 0 | 0 | 0 | 0 | 0 | 0 | 0 | 0 | 0 | 0 | 0 | 0 | 0 | 0 | 0 | 0 | 0 | 0 | 0 | 0 | 0 | 0.2478 | 2.2662 | 7.0848 | 11.4978 | 11.6406 | 9.2928 | 8.4384 | 8.4102 | 6.5682 | 3.666 | 1.8108 | 1.371 | 1.4484 | 1.3668 | 1.2222 | 1.1718 | 1.0806 | 0.8604 | 0.6042 | 0.459 | 0.483 | 1.1148 | 2.478 | 2.9928 | 2.0082 | 0.8622 | 0.2148 | 0 | 0 | 0 | 0 | 0 | 0 | 0 | 0 | 0 | 0 | 0 | 0 | 273.15 | 6 | 438.15 | 0.75768 | -0.277494146 | -0.383051183 | Al-Hartomy, O. A., Khasim, S., Roy, A., & Pasha, A. (2019). Highly conductive polyaniline/graphene nano-platelet composite sensor towards detection of toluene and benzene gases. Applied Physics A, 125(1), 1-9.
486 | PANI /Gr | Test | Aniline | [Ani] | 0.5 | Ammonium persulfate | [APS] | 0.5 | graphene | [Gr] | 10 | hydrochloric acid | [HCl] | 80 | 1 | dimethyl propylene urea | [C6H12N2O] | 0.6 | / | [/] | 0 | / | [/] | 0 | / | [/] | 0 | 0 | 0 | 0 | 0 | 0 | 0 | 0 | 0 | 0 | 0 | 0 | 0 | 0 | 0 | 0 | 0 | 0 | 0 | 0 | 0 | 0 | 0 | 0.2478 | 2.2662 | 7.0848 | 11.4978 | 11.6406 | 9.2928 | 8.4384 | 8.4102 | 6.5682 | 3.666 | 1.8108 | 1.371 | 1.4484 | 1.3668 | 1.2222 | 1.1718 | 1.0806 | 0.8604 | 0.6042 | 0.459 | 0.483 | 1.1148 | 2.478 | 2.9928 | 2.0082 | 0.8622 | 0.2148 | 0 | 0 | 0 | 0 | 0 | 0 | 0 | 0 | 0 | 0 | 0 | 0 | 273.15 | 6 | 443.15 | 0.8419 | -0.172094037 | -0.261721657 | Al-Hartomy, O. A., Khasim, S., Roy, A., & Pasha, A. (2019). Highly conductive polyaniline/graphene nano-platelet composite sensor towards detection of toluene and benzene gases. Applied Physics A, 125(1), 1-9.
487 | PANI /Gr | Training | Aniline | [Ani] | 0.5 | Ammonium persulfate | [APS] | 0.5 | graphene | [Gr] | 10 | hydrochloric acid | [HCl] | 80 | 1 | dimethyl propylene urea | [C6H12N2O] | 0.6 | / | [/] | 0 | / | [/] | 0 | / | [/] | 0 | 0 | 0 | 0 | 0 | 0 | 0 | 0 | 0 | 0 | 0 | 0 | 0 | 0 | 0 | 0 | 0 | 0 | 0 | 0 | 0 | 0 | 0 | 0.2478 | 2.2662 | 7.0848 | 11.4978 | 11.6406 | 9.2928 | 8.4384 | 8.4102 | 6.5682 | 3.666 | 1.8108 | 1.371 | 1.4484 | 1.3668 | 1.2222 | 1.1718 | 1.0806 | 0.8604 | 0.6042 | 0.459 | 0.483 | 1.1148 | 2.478 | 2.9928 | 2.0082 | 0.8622 | 0.2148 | 0 | 0 | 0 | 0 | 0 | 0 | 0 | 0 | 0 | 0 | 0 | 0 | 273.15 | 6 | 448.15 | 0.90982 | -0.094508501 | -0.128114622 | Al-Hartomy, O. A., Khasim, S., Roy, A., & Pasha, A. (2019). Highly conductive polyaniline/graphene nano-platelet composite sensor towards detection of toluene and benzene gases. Applied Physics A, 125(1), 1-9.
488 | PANI /Gr | Test | Aniline | [Ani] | 0.5 | Ammonium persulfate | [APS] | 0.5 | graphene | [Gr] | 10 | hydrochloric acid | [HCl] | 80 | 1 | dimethyl propylene urea | [C6H12N2O] | 0.6 | / | [/] | 0 | / | [/] | 0 | / | [/] | 0 | 0 | 0 | 0 | 0 | 0 | 0 | 0 | 0 | 0 | 0 | 0 | 0 | 0 | 0 | 0 | 0 | 0 | 0 | 0 | 0 | 0 | 0 | 0.2478 | 2.2662 | 7.0848 | 11.4978 | 11.6406 | 9.2928 | 8.4384 | 8.4102 | 6.5682 | 3.666 | 1.8108 | 1.371 | 1.4484 | 1.3668 | 1.2222 | 1.1718 | 1.0806 | 0.8604 | 0.6042 | 0.459 | 0.483 | 1.1148 | 2.478 | 2.9928 | 2.0082 | 0.8622 | 0.2148 | 0 | 0 | 0 | 0 | 0 | 0 | 0 | 0 | 0 | 0 | 0 | 0 | 273.15 | 6 | 453.15 | 0.9954 | -0.004610613 | 0.0188579967 | Al-Hartomy, O. A., Khasim, S., Roy, A., & Pasha, A. (2019). Highly conductive polyaniline/graphene nano-platelet composite sensor towards detection of toluene and benzene gases. Applied Physics A, 125(1), 1-9.
489 | PANI /Gr | Training | Aniline | [Ani] | 0.5 | Ammonium persulfate | [APS] | 0.5 | graphene | [Gr] | 10 | hydrochloric acid | [HCl] | 80 | 1 | dimethyl propylene urea | [C6H12N2O] | 0.6 | / | [/] | 0 | / | [/] | 0 | / | [/] | 0 | 0 | 0 | 0 | 0 | 0 | 0 | 0 | 0 | 0 | 0 | 0 | 0 | 0 | 0 | 0 | 0 | 0 | 0 | 0 | 0 | 0 | 0 | 0.2478 | 2.2662 | 7.0848 | 11.4978 | 11.6406 | 9.2928 | 8.4384 | 8.4102 | 6.5682 | 3.666 | 1.8108 | 1.371 | 1.4484 | 1.3668 | 1.2222 | 1.1718 | 1.0806 | 0.8604 | 0.6042 | 0.459 | 0.483 | 1.1148 | 2.478 | 2.9928 | 2.0082 | 0.8622 | 0.2148 | 0 | 0 | 0 | 0 | 0 | 0 | 0 | 0 | 0 | 0 | 0 | 0 | 273.15 | 6 | 458.15 | 1.13125 | 0.123323216 | 0.1801283562 | Al-Hartomy, O. A., Khasim, S., Roy, A., & Pasha, A. (2019). Highly conductive polyaniline/graphene nano-platelet composite sensor towards detection of toluene and benzene gases. Applied Physics A, 125(1), 1-9.
490 | PANI /Gr | Test | Aniline | [Ani] | 0.5 | Ammonium persulfate | [APS] | 0.5 | graphene | [Gr] | 10 | hydrochloric acid | [HCl] | 80 | 1 | dimethyl propylene urea | [C6H12N2O] | 0.6 | / | [/] | 0 | / | [/] | 0 | / | [/] | 0 | 0 | 0 | 0 | 0 | 0 | 0 | 0 | 0 | 0 | 0 | 0 | 0 | 0 | 0 | 0 | 0 | 0 | 0 | 0 | 0 | 0 | 0 | 0.2478 | 2.2662 | 7.0848 | 11.4978 | 11.6406 | 9.2928 | 8.4384 | 8.4102 | 6.5682 | 3.666 | 1.8108 | 1.371 | 1.4484 | 1.3668 | 1.2222 | 1.1718 | 1.0806 | 0.8604 | 0.6042 | 0.459 | 0.483 | 1.1148 | 2.478 | 2.9928 | 2.0082 | 0.8622 | 0.2148 | 0 | 0 | 0 | 0 | 0 | 0 | 0 | 0 | 0 | 0 | 0 | 0 | 273.15 | 6 | 463.15 | 1.32686 | 0.2828152487 | 0.3564601611 | Al-Hartomy, O. A., Khasim, S., Roy, A., & Pasha, A. (2019). Highly conductive polyaniline/graphene nano-platelet composite sensor towards detection of toluene and benzene gases. Applied Physics A, 125(1), 1-9.
491 | PANI /Gr | Test | Aniline | [Ani] | 0.5 | Ammonium persulfate | [APS] | 0.5 | graphene | [Gr] | 10 | hydrochloric acid | [HCl] | 80 | 1 | dimethyl propylene urea | [C6H12N2O] | 0.6 | / | [/] | 0 | / | [/] | 0 | / | [/] | 0 | 0 | 0 | 0 | 0 | 0 | 0 | 0 | 0 | 0 | 0 | 0 | 0 | 0 | 0 | 0 | 0 | 0 | 0 | 0 | 0 | 0 | 0 | 0.2478 | 2.2662 | 7.0848 | 11.4978 | 11.6406 | 9.2928 | 8.4384 | 8.4102 | 6.5682 | 3.666 | 1.8108 | 1.371 | 1.4484 | 1.3668 | 1.2222 | 1.1718 | 1.0806 | 0.8604 | 0.6042 | 0.459 | 0.483 | 1.1148 | 2.478 | 2.9928 | 2.0082 | 0.8622 | 0.2148 | 0 | 0 | 0 | 0 | 0 | 0 | 0 | 0 | 0 | 0 | 0 | 0 | 273.15 | 6 | 468.15 | 1.60669 | 0.4741761621 | 0.548437874 | Al-Hartomy, O. A., Khasim, S., Roy, A., & Pasha, A. (2019). Highly conductive polyaniline/graphene nano-platelet composite sensor towards detection of toluene and benzene gases. Applied Physics A, 125(1), 1-9.
492 | PANI /Gr | Test | Aniline | [Ani] | 0.5 | Ammonium persulfate | [APS] | 0.5 | graphene | [Gr] | 10 | hydrochloric acid | [HCl] | 80 | 1 | dimethyl propylene urea | [C6H12N2O] | 0.6 | / | [/] | 0 | / | [/] | 0 | / | [/] | 0 | 0 | 0 | 0 | 0 | 0 | 0 | 0 | 0 | 0 | 0 | 0 | 0 | 0 | 0 | 0 | 0 | 0 | 0 | 0 | 0 | 0 | 0 | 0.2478 | 2.2662 | 7.0848 | 11.4978 | 11.6406 | 9.2928 | 8.4384 | 8.4102 | 6.5682 | 3.666 | 1.8108 | 1.371 | 1.4484 | 1.3668 | 1.2222 | 1.1718 | 1.0806 | 0.8604 | 0.6042 | 0.459 | 0.483 | 1.1148 | 2.478 | 2.9928 | 2.0082 | 0.8622 | 0.2148 | 0 | 0 | 0 | 0 | 0 | 0 | 0 | 0 | 0 | 0 | 0 | 0 | 273.15 | 6 | 473.15 | 2.30356 | 0.8344557524 | 0.7564563028 | Al-Hartomy, O. A., Khasim, S., Roy, A., & Pasha, A. (2019). Highly conductive polyaniline/graphene nano-platelet composite sensor towards detection of toluene and benzene gases. Applied Physics A, 125(1), 1-9.
493 | PANI /Gr | Test | Aniline | [Ani] | 0.004 | Ammonium persulfate | [APS] | 0.004 | graphene | [Gr] | 5 | hydrochloric acid | [HCl] | 100 | 1 | chloroform | [CHCl3] | 0.2 | / | [/] | 0 | / | [/] | 0 | / | [/] | 0 | 0 | 0 | 0 | 0 | 0 | 0 | 0 | 0 | 0 | 0 | 0 | 0 | 0 | 0 | 0 | 0 | 0.0452 | 0.2758 | 0.499 | 0.3892 | 0.2436 | 0.2666 | 0.2262 | 0.2476 | 0.5084 | 0.7342 | 0.9326 | 1.1294 | 1.1722 | 1.3654 | 1.6256 | 1.839 | 2.8366 | 4.2142 | 3.5194 | 1.188 | 0.0402 | 0 | 0 | 0 | 0 | 0 | 0 | 0 | 0 | 0 | 0 | 0 | 0 | 0 | 0 | 0 | 0 | 0 | 0 | 0 | 0 | 0 | 0 | 0 | 0 | 297.15 | 24 | 297.15 | 0.04 | -3.218875825 | -2.567490886 | Adrian, L. C. O., Mariatti, M., & Lockman, Z. (2019). Effect of Dodecylbenzenesulfonic acid as a Surfactant on the Properties of Polyaniline/Graphene Nanocomposites. Materials Today: Proceedings, 17, 864-870.
494 | PANI /Gr | Training | Aniline | [Ani] | 0.5 | Ammonium persulfate | [APS] | 0.5 | graphene | [Gr] | 2 | / | [/] | 0 | 0 | hydrochloric acid | [HCl] | 6.6 | m-cresol | [C7H8O] | 0.1 | / | [/] | 0 | / | [/] | 0 | 0 | 0 | 0 | 0 | 0 | 0 | 0 | 0 | 0 | 0.0035 | 0.0154 | 0.0723 | 2.5112 | 8.2021 | 12.3545 | 10.3059 | 5.0413 | 4.9329 | 6.3365 | 2.7717 | 0.397 | 1.4624 | 1.9253 | 1.1268 | 3.5442 | 10.5374 | 14.513 | 11.5535 | 12.8692 | 17.786 | 14.5048 | 16.067 | 27.5096 | 30.2429 | 33.1628 | 53.1238 | 52.4648 | 19.6828 | 0.9168 | 0.2835 | 0.1764 | 0.1742 | 0.1822 | 0.1302 | 0.0402 | 0 | 0 | 0 | 0 | 0 | 0 | 0 | 0 | 0 | 0 | 0 | 0 | 0 | 0 | 0 | 0 | 273.15 | 6 | 373.15 | 25.50937 | 3.239046 | 3.185516 | Khasim, S. (2019). Polyaniline-Graphene nanoplatelet composite films with improved conductivity for high performance X-band microwave shielding applications. Results in Physics, 12, 1073-1081.
495 | PANI /Gr | Test | Aniline | [Ani] | 0.5 | Ammonium persulfate | [APS] | 0.5 | graphene | [Gr] | 4 | / | [/] | 0 | 0 | hydrochloric acid | [HCl] | 6.6 | m-cresol | [C7H8O] | 0.1 | / | [/] | 0 | / | [/] | 0 | 0 | 0 | 0 | 0 | 0 | 0 | 0 | 0 | 0 | 0.0035 | 0.0154 | 0.0723 | 2.5112 | 8.2021 | 12.3545 | 10.3059 | 5.0413 | 4.9329 | 6.3365 | 2.7717 | 0.397 | 1.4624 | 1.9253 | 1.1268 | 3.5442 | 10.5374 | 14.513 | 11.5535 | 12.8692 | 17.786 | 14.5048 | 16.067 | 27.5096 | 30.2429 | 33.1628 | 53.1238 | 52.4648 | 19.6828 | 0.9168 | 0.2835 | 0.1764 | 0.1742 | 0.1822 | 0.1302 | 0.0402 | 0 | 0 | 0 | 0 | 0 | 0 | 0 | 0 | 0 | 0 | 0 | 0 | 0 | 0 | 0 | 0 | 273.15 | 6 | 373.15 | 32.6026 | 3.484392 | 3.44162 | Khasim, S. (2019). Polyaniline-Graphene nanoplatelet composite films with improved conductivity for high performance X-band microwave shielding applications. Results in Physics, 12, 1073-1081.
496 | PANI /Gr | Training | Aniline | [Ani] | 0.5 | Ammonium persulfate | [APS] | 0.5 | graphene | [Gr] | 6 | / | [/] | 0 | 0 | hydrochloric acid | [HCl] | 6.6 | m-cresol | [C7H8O] | 0.1 | / | [/] | 0 | / | [/] | 0 | 0 | 0 | 0 | 0 | 0 | 0 | 0 | 0 | 0 | 0.0035 | 0.0154 | 0.0723 | 2.5112 | 8.2021 | 12.3545 | 10.3059 | 5.0413 | 4.9329 | 6.3365 | 2.7717 | 0.397 | 1.4624 | 1.9253 | 1.1268 | 3.5442 | 10.5374 | 14.513 | 11.5535 | 12.8692 | 17.786 | 14.5048 | 16.067 | 27.5096 | 30.2429 | 33.1628 | 53.1238 | 52.4648 | 19.6828 | 0.9168 | 0.2835 | 0.1764 | 0.1742 | 0.1822 | 0.1302 | 0.0402 | 0 | 0 | 0 | 0 | 0 | 0 | 0 | 0 | 0 | 0 | 0 | 0 | 0 | 0 | 0 | 0 | 273.15 | 6 | 373.15 | 39.33604 | 3.672141147 | 3.669915788 | Khasim, S. (2019). Polyaniline-Graphene nanoplatelet composite films with improved conductivity for high performance X-band microwave shielding applications. Results in Physics, 12, 1073-1081.
497 | PANI /Gr | Training | Aniline | [Ani] | 0.5 | Ammonium persulfate | [APS] | 0.5 | graphene | [Gr] | 8 | / | [/] | 0 | 0 | hydrochloric acid | [HCl] | 6.6 | m-cresol | [C7H8O] | 0.1 | / | [/] | 0 | / | [/] | 0 | 0 | 0 | 0 | 0 | 0 | 0 | 0 | 0 | 0 | 0.0035 | 0.0154 | 0.0723 | 2.5112 | 8.2021 | 12.3545 | 10.3059 | 5.0413 | 4.9329 | 6.3365 | 2.7717 | 0.397 | 1.4624 | 1.9253 | 1.1268 | 3.5442 | 10.5374 | 14.513 | 11.5535 | 12.8692 | 17.786 | 14.5048 | 16.067 | 27.5096 | 30.2429 | 33.1628 | 53.1238 | 52.4648 | 19.6828 | 0.9168 | 0.2835 | 0.1764 | 0.1742 | 0.1822 | 0.1302 | 0.0402 | 0 | 0 | 0 | 0 | 0 | 0 | 0 | 0 | 0 | 0 | 0 | 0 | 0 | 0 | 0 | 0 | 273.15 | 6 | 373.15 | 47.04607 | 3.851127 | 3.84428 | Khasim, S. (2019). Polyaniline-Graphene nanoplatelet composite films with improved conductivity for high performance X-band microwave shielding applications. Results in Physics, 12, 1073-1081.
498 | PANI /Gr | Test | Aniline | [Ani] | 0.5 | Ammonium persulfate | [APS] | 0.5 | graphene | [Gr] | 10 | / | [/] | 0 | 0 | hydrochloric acid | [HCl] | 6.6 | m-cresol | [C7H8O] | 0.1 | / | [/] | 0 | / | [/] | 0 | 0 | 0 | 0 | 0 | 0 | 0 | 0 | 0 | 0 | 0.0035 | 0.0154 | 0.0723 | 2.5112 | 8.2021 | 12.3545 | 10.3059 | 5.0413 | 4.9329 | 6.3365 | 2.7717 | 0.397 | 1.4624 | 1.9253 | 1.1268 | 3.5442 | 10.5374 | 14.513 | 11.5535 | 12.8692 | 17.786 | 14.5048 | 16.067 | 27.5096 | 30.2429 | 33.1628 | 53.1238 | 52.4648 | 19.6828 | 0.9168 | 0.2835 | 0.1764 | 0.1742 | 0.1822 | 0.1302 | 0.0402 | 0 | 0 | 0 | 0 | 0 | 0 | 0 | 0 | 0 | 0 | 0 | 0 | 0 | 0 | 0 | 0 | 273.15 | 6 | 373.15 | 53.16271 | 3.973357 | 4.000051 | Khasim, S. (2019). Polyaniline-Graphene nanoplatelet composite films with improved conductivity for high performance X-band microwave shielding applications. Results in Physics, 12, 1073-1081.
499 | PANI /Gr | Training | Aniline | [Ani] | 0.5 | Ammonium persulfate | [APS] | 0.5 | graphene | [Gr] | 2 | p-toluenesulfonic acid | [C7H8O3S] | 15 | 1 | hydrochloric acid | [HCl] | 6.6 | m-cresol | [C7H8O] | 0.1 | / | [/] | 0 | / | [/] | 0 | 0 | 0 | 0 | 0 | 0 | 0 | 0 | 0 | 0 | 0.0035 | 0.0154 | 0.0723 | 2.5112 | 8.2021 | 12.3545 | 10.3059 | 5.0413 | 4.9329 | 6.3365 | 2.7717 | 0.397 | 1.4624 | 1.9253 | 1.1268 | 3.5442 | 10.5374 | 14.513 | 11.5535 | 12.8692 | 17.786 | 14.5048 | 16.067 | 27.5096 | 30.2429 | 33.1628 | 53.1238 | 52.4648 | 19.6828 | 0.9168 | 0.2835 | 0.1764 | 0.1742 | 0.1822 | 0.1302 | 0.0402 | 0 | 0 | 0 | 0 | 0 | 0 | 0 | 0 | 0 | 0 | 0 | 0 | 0 | 0 | 0 | 0 | 273.15 | 6 | 373.15 | 150.926 | 5.01679 | 5.021929 | Khasim, S. (2019). Polyaniline-Graphene nanoplatelet composite films with improved conductivity for high performance X-band microwave shielding applications. Results in Physics, 12, 1073-1081.
500 | PANI /Gr | Training | Aniline | [Ani] | 0.5 | Ammonium persulfate | [APS] | 0.5 | graphene | [Gr] | 4 | p-toluenesulfonic acid | [C7H8O3S] | 15 | 1 | hydrochloric acid | [HCl] | 6.6 | m-cresol | [C7H8O] | 0.1 | / | [/] | 0 | / | [/] | 0 | 0 | 0 | 0 | 0 | 0 | 0 | 0 | 0 | 0 | 0.0035 | 0.0154 | 0.0723 | 2.5112 | 8.2021 | 12.3545 | 10.3059 | 5.0413 | 4.9329 | 6.3365 | 2.7717 | 0.397 | 1.4624 | 1.9253 | 1.1268 | 3.5442 | 10.5374 | 14.513 | 11.5535 | 12.8692 | 17.786 | 14.5048 | 16.067 | 27.5096 | 30.2429 | 33.1628 | 53.1238 | 52.4648 | 19.6828 | 0.9168 | 0.2835 | 0.1764 | 0.1742 | 0.1822 | 0.1302 | 0.0402 | 0 | 0 | 0 | 0 | 0 | 0 | 0 | 0 | 0 | 0 | 0 | 0 | 0 | 0 | 0 | 0 | 273.15 | 6 | 373.15 | 162.18266 | 5.088723 | 5.119263 | Khasim, S. (2019). Polyaniline-Graphene nanoplatelet composite films with improved conductivity for high performance X-band microwave shielding applications. Results in Physics, 12, 1073-1081.
501 | PANI /Gr | Training | Aniline | [Ani] | 0.5 | Ammonium persulfate | [APS] | 0.5 | graphene | [Gr] | 6 | p-toluenesulfonic acid | [C7H8O3S] | 15 | 1 | hydrochloric acid | [HCl] | 6.6 | m-cresol | [C7H8O] | 0.1 | / | [/] | 0 | / | [/] | 0 | 0 | 0 | 0 | 0 | 0 | 0 | 0 | 0 | 0 | 0.0035 | 0.0154 | 0.0723 | 2.5112 | 8.2021 | 12.3545 | 10.3059 | 5.0413 | 4.9329 | 6.3365 | 2.7717 | 0.397 | 1.4624 | 1.9253 | 1.1268 | 3.5442 | 10.5374 | 14.513 | 11.5535 | 12.8692 | 17.786 | 14.5048 | 16.067 | 27.5096 | 30.2429 | 33.1628 | 53.1238 | 52.4648 | 19.6828 | 0.9168 | 0.2835 | 0.1764 | 0.1742 | 0.1822 | 0.1302 | 0.0402 | 0 | 0 | 0 | 0 | 0 | 0 | 0 | 0 | 0 | 0 | 0 | 0 | 0 | 0 | 0 | 0 | 273.15 | 6 | 373.15 | 171.7945 | 5.146299 | 5.147005 | Khasim, S. (2019). Polyaniline-Graphene nanoplatelet composite films with improved conductivity for high performance X-band microwave shielding applications. Results in Physics, 12, 1073-1081.
502 | PANI /Gr | Test | Aniline | [Ani] | 0.5 | Ammonium persulfate | [APS] | 0.5 | graphene | [Gr] | 8 | p-toluenesulfonic acid | [C7H8O3S] | 15 | 1 | hydrochloric acid | [HCl] | 6.6 | m-cresol | [C7H8O] | 0.1 | / | [/] | 0 | / | [/] | 0 | 0 | 0 | 0 | 0 | 0 | 0 | 0 | 0 | 0 | 0.0035 | 0.0154 | 0.0723 | 2.5112 | 8.2021 | 12.3545 | 10.3059 | 5.0413 | 4.9329 | 6.3365 | 2.7717 | 0.397 | 1.4624 | 1.9253 | 1.1268 | 3.5442 | 10.5374 | 14.513 | 11.5535 | 12.8692 | 17.786 | 14.5048 | 16.067 | 27.5096 | 30.2429 | 33.1628 | 53.1238 | 52.4648 | 19.6828 | 0.9168 | 0.2835 | 0.1764 | 0.1742 | 0.1822 | 0.1302 | 0.0402 | 0 | 0 | 0 | 0 | 0 | 0 | 0 | 0 | 0 | 0 | 0 | 0 | 0 | 0 | 0 | 0 | 273.15 | 6 | 373.15 | 183.71937 | 5.213409 | 5.199588 | Khasim, S. (2019). Polyaniline-Graphene nanoplatelet composite films with improved conductivity for high performance X-band microwave shielding applications. Results in Physics, 12, 1073-1081.
503 | PANI /Gr | Training | Aniline | [Ani] | 0.5 | Ammonium persulfate | [APS] | 0.5 | graphene | [Gr] | 10 | p-toluenesulfonic acid | [C7H8O3S] | 15 | 1 | hydrochloric acid | [HCl] | 6.6 | m-cresol | [C7H8O] | 0.1 | / | [/] | 0 | / | [/] | 0 | 0 | 0 | 0 | 0 | 0 | 0 | 0 | 0 | 0 | 0.0035 | 0.0154 | 0.0723 | 2.5112 | 8.2021 | 12.3545 | 10.3059 | 5.0413 | 4.9329 | 6.3365 | 2.7717 | 0.397 | 1.4624 | 1.9253 | 1.1268 | 3.5442 | 10.5374 | 14.513 | 11.5535 | 12.8692 | 17.786 | 14.5048 | 16.067 | 27.5096 | 30.2429 | 33.1628 | 53.1238 | 52.4648 | 19.6828 | 0.9168 | 0.2835 | 0.1764 | 0.1742 | 0.1822 | 0.1302 | 0.0402 | 0 | 0 | 0 | 0 | 0 | 0 | 0 | 0 | 0 | 0 | 0 | 0 | 0 | 0 | 0 | 0 | 273.15 | 6 | 373.15 | 194.66762 | 5.271294 | 5.3028 | Khasim, S. (2019). Polyaniline-Graphene nanoplatelet composite films with improved conductivity for high performance X-band microwave shielding applications. Results in Physics, 12, 1073-1081.
504 | PANI/GO | Training | Aniline | [Ani] | 0.1 | Ammonium persulfate | [APS] | 0.1 | graphene oxide | [GO] | 10 | hydrochloric acid | [HCl] | 136 | 4.66 | water | [H2O] | 27.8 | / | [/] | 0 | / | [/] | 0 | / | [/] | 0 | 0 | 0 | 0 | 0 | 0 | 0 | 0 | 0 | 0 | 0 | 0 | 0 | 3.2526 | 16.7912 | 53.932 | 86.8472 | 68.4992 | 47.2044 | 59.8812 | 49.9844 | 30.163 | 35.584 | 30.997 | 14.873 | 8.1732 | 8.1176 | 10.4806 | 16.1518 | 23.1574 | 20.8778 | 11.5092 | 8.34 | 9.1184 | 20.7944 | 36.7238 | 29.0788 | 22.1844 | 27.3552 | 18.07 | 24.4918 | 38.8644 | 34.5276 | 38.7532 | 38.3362 | 43.7294 | 67.832 | 69.639 | 42.5896 | 14.595 | 2.0294 | 0 | 0 | 0 | 0 | 0 | 0 | 0 | 0 | 0 | 0 | 0 | 273.15 | 4 | 363.15 | 631.65643 | 6.448346 | 6.454923 | Zhao, Y., Tang, G. S., Yu, Z. Z., & Qi, J. S. (2012). The effect of graphite oxide on the thermoelectric properties of polyaniline. Carbon, 50(8), 3064-3073.
505 | PANI/GO | Training | Aniline | [Ani] | 0.1 | Ammonium persulfate | [APS] | 0.1 | graphene oxide | [GO] | 30 | hydrochloric acid | [HCl] | 136 | 4.66 | water | [H2O] | 27.8 | / | [/] | 0 | / | [/] | 0 | / | [/] | 0 | 0 | 0 | 0 | 0 | 0 | 0 | 0 | 0 | 0 | 0 | 0 | 0 | 3.2526 | 16.7912 | 53.932 | 86.8472 | 68.4992 | 47.2044 | 59.8812 | 49.9844 | 30.163 | 35.584 | 30.997 | 14.873 | 8.1732 | 8.1176 | 10.4806 | 16.1518 | 23.1574 | 20.8778 | 11.5092 | 8.34 | 9.1184 | 20.7944 | 36.7238 | 29.0788 | 22.1844 | 27.3552 | 18.07 | 24.4918 | 38.8644 | 34.5276 | 38.7532 | 38.3362 | 43.7294 | 67.832 | 69.639 | 42.5896 | 14.595 | 2.0294 | 0 | 0 | 0 | 0 | 0 | 0 | 0 | 0 | 0 | 0 | 0 | 273.15 | 4 | 363.15 | 751 | 6.621406 | 6.60569 | Zhao, Y., Tang, G. S., Yu, Z. Z., & Qi, J. S. (2012). The effect of graphite oxide on the thermoelectric properties of polyaniline. Carbon, 50(8), 3064-3073.
506 | PANI/GO | Training | Aniline | [Ani] | 0.1 | Ammonium persulfate | [APS] | 0.1 | graphene oxide | [GO] | 40 | hydrochloric acid | [HCl] | 136 | 4.66 | water | [H2O] | 27.8 | / | [/] | 0 | / | [/] | 0 | / | [/] | 0 | 0 | 0 | 0 | 0 | 0 | 0 | 0 | 0 | 0 | 0 | 0 | 0 | 3.2526 | 16.7912 | 53.932 | 86.8472 | 68.4992 | 47.2044 | 59.8812 | 49.9844 | 30.163 | 35.584 | 30.997 | 14.873 | 8.1732 | 8.1176 | 10.4806 | 16.1518 | 23.1574 | 20.8778 | 11.5092 | 8.34 | 9.1184 | 20.7944 | 36.7238 | 29.0788 | 22.1844 | 27.3552 | 18.07 | 24.4918 | 38.8644 | 34.5276 | 38.7532 | 38.3362 | 43.7294 | 67.832 | 69.639 | 42.5896 | 14.595 | 2.0294 | 0 | 0 | 0 | 0 | 0 | 0 | 0 | 0 | 0 | 0 | 0 | 273.15 | 4 | 363.15 | 758.09933 | 6.630814 | 6.267488 | Zhao, Y., Tang, G. S., Yu, Z. Z., & Qi, J. S. (2012). The effect of graphite oxide on the thermoelectric properties of polyaniline. Carbon, 50(8), 3064-3073.
507 | PANI/GO | Training | Aniline | [Ani] | 0.1 | Ammonium persulfate | [APS] | 0.1 | graphene oxide | [GO] | 10 | hydrochloric acid | [HCl] | 136 | 4.66 | water | [H2O] | 27.8 | / | [/] | 0 | / | [/] | 0 | / | [/] | 0 | 0 | 0 | 0 | 0 | 0 | 0 | 0 | 0 | 0 | 0 | 0 | 0 | 3.2526 | 16.7912 | 53.932 | 86.8472 | 68.4992 | 47.2044 | 59.8812 | 49.9844 | 30.163 | 35.584 | 30.997 | 14.873 | 8.1732 | 8.1176 | 10.4806 | 16.1518 | 23.1574 | 20.8778 | 11.5092 | 8.34 | 9.1184 | 20.7944 | 36.7238 | 29.0788 | 22.1844 | 27.3552 | 18.07 | 24.4918 | 38.8644 | 34.5276 | 38.7532 | 38.3362 | 43.7294 | 67.832 | 69.639 | 42.5896 | 14.595 | 2.0294 | 0 | 0 | 0 | 0 | 0 | 0 | 0 | 0 | 0 | 0 | 0 | 273.15 | 4 | 343.15 | 526.63179 | 6.266502 | 6.312701 | Zhao, Y., Tang, G. S., Yu, Z. Z., & Qi, J. S. (2012). The effect of graphite oxide on the thermoelectric properties of polyaniline. Carbon, 50(8), 3064-3073.
508 | PANI/GO | Training | Aniline | [Ani] | 0.1 | Ammonium persulfate | [APS] | 0.1 | graphene oxide | [GO] | 30 | hydrochloric acid | [HCl] | 136 | 4.66 | water | [H2O] | 27.8 | / | [/] | 0 | / | [/] | 0 | / | [/] | 0 | 0 | 0 | 0 | 0 | 0 | 0 | 0 | 0 | 0 | 0 | 0 | 0 | 3.2526 | 16.7912 | 53.932 | 86.8472 | 68.4992 | 47.2044 | 59.8812 | 49.9844 | 30.163 | 35.584 | 30.997 | 14.873 | 8.1732 | 8.1176 | 10.4806 | 16.1518 | 23.1574 | 20.8778 | 11.5092 | 8.34 | 9.1184 | 20.7944 | 36.7238 | 29.0788 | 22.1844 | 27.3552 | 18.07 | 24.4918 | 38.8644 | 34.5276 | 38.7532 | 38.3362 | 43.7294 | 67.832 | 69.639 | 42.5896 | 14.595 | 2.0294 | 0 | 0 | 0 | 0 | 0 | 0 | 0 | 0 | 0 | 0 | 0 | 273.15 | 4 | 343.15 | 680.88086 | 6.523387 | 6.534498 | Zhao, Y., Tang, G. S., Yu, Z. Z., & Qi, J. S. (2012). The effect of graphite oxide on the thermoelectric properties of polyaniline. Carbon, 50(8), 3064-3073.
509 | PANI/GO | Training | Aniline | [Ani] | 0.1 | Ammonium persulfate | [APS] | 0.1 | graphene oxide | [GO] | 40 | hydrochloric acid | [HCl] | 136 | 4.66 | water | [H2O] | 27.8 | / | [/] | 0 | / | [/] | 0 | / | [/] | 0 | 0 | 0 | 0 | 0 | 0 | 0 | 0 | 0 | 0 | 0 | 0 | 0 | 3.2526 | 16.7912 | 53.932 | 86.8472 | 68.4992 | 47.2044 | 59.8812 | 49.9844 | 30.163 | 35.584 | 30.997 | 14.873 | 8.1732 | 8.1176 | 10.4806 | 16.1518 | 23.1574 | 20.8778 | 11.5092 | 8.34 | 9.1184 | 20.7944 | 36.7238 | 29.0788 | 22.1844 | 27.3552 | 18.07 | 24.4918 | 38.8644 | 34.5276 | 38.7532 | 38.3362 | 43.7294 | 67.832 | 69.639 | 42.5896 | 14.595 | 2.0294 | 0 | 0 | 0 | 0 | 0 | 0 | 0 | 0 | 0 | 0 | 0 | 273.15 | 4 | 343.15 | 583.55928 | 6.369146 | 6.399753 | Zhao, Y., Tang, G. S., Yu, Z. Z., & Qi, J. S. (2012). The effect of graphite oxide on the thermoelectric properties of polyaniline. Carbon, 50(8), 3064-3073.
510 | PANI/GO | Training | Aniline | [Ani] | 0.1 | Ammonium persulfate | [APS] | 0.1 | graphene oxide | [GO] | 10 | hydrochloric acid | [HCl] | 136 | 4.66 | water | [H2O] | 27.8 | / | [/] | 0 | / | [/] | 0 | / | [/] | 0 | 0 | 0 | 0 | 0 | 0 | 0 | 0 | 0 | 0 | 0 | 0 | 0 | 3.2526 | 16.7912 | 53.932 | 86.8472 | 68.4992 | 47.2044 | 59.8812 | 49.9844 | 30.163 | 35.584 | 30.997 | 14.873 | 8.1732 | 8.1176 | 10.4806 | 16.1518 | 23.1574 | 20.8778 | 11.5092 | 8.34 | 9.1184 | 20.7944 | 36.7238 | 29.0788 | 22.1844 | 27.3552 | 18.07 | 24.4918 | 38.8644 | 34.5276 | 38.7532 | 38.3362 | 43.7294 | 67.832 | 69.639 | 42.5896 | 14.595 | 2.0294 | 0 | 0 | 0 | 0 | 0 | 0 | 0 | 0 | 0 | 0 | 0 | 273.15 | 4 | 323.15 | 476.28009 | 6.166006 | 6.203747 | Zhao, Y., Tang, G. S., Yu, Z. Z., & Qi, J. S. (2012). The effect of graphite oxide on the thermoelectric properties of polyaniline. Carbon, 50(8), 3064-3073.
511 | PANI/GO | Training | Aniline | [Ani] | 0.1 | Ammonium persulfate | [APS] | 0.1 | graphene oxide | [GO] | 30 | hydrochloric acid | [HCl] | 136 | 4.66 | water | [H2O] | 27.8 | / | [/] | 0 | / | [/] | 0 | / | [/] | 0 | 0 | 0 | 0 | 0 | 0 | 0 | 0 | 0 | 0 | 0 | 0 | 0 | 3.2526 | 16.7912 | 53.932 | 86.8472 | 68.4992 | 47.2044 | 59.8812 | 49.9844 | 30.163 | 35.584 | 30.997 | 14.873 | 8.1732 | 8.1176 | 10.4806 | 16.1518 | 23.1574 | 20.8778 | 11.5092 | 8.34 | 9.1184 | 20.7944 | 36.7238 | 29.0788 | 22.1844 | 27.3552 | 18.07 | 24.4918 | 38.8644 | 34.5276 | 38.7532 | 38.3362 | 43.7294 | 67.832 | 69.639 | 42.5896 | 14.595 | 2.0294 | 0 | 0 | 0 | 0 | 0 | 0 | 0 | 0 | 0 | 0 | 0 | 273.15 | 4 | 323.15 | 635.03826 | 6.453685249 | 6.485364 | Zhao, Y., Tang, G. S., Yu, Z. Z., & Qi, J. S. (2012). The effect of graphite oxide on the thermoelectric properties of polyaniline. Carbon, 50(8), 3064-3073.
512 | PANI/GO | Training | Aniline | [Ani] | 0.1 | Ammonium persulfate | [APS] | 0.1 | graphene oxide | [GO] | 40 | hydrochloric acid | [HCl] | 136 | 4.66 | water | [H2O] | 27.8 | / | [/] | 0 | / | [/] | 0 | / | [/] | 0 | 0 | 0 | 0 | 0 | 0 | 0 | 0 | 0 | 0 | 0 | 0 | 0 | 3.2526 | 16.7912 | 53.932 | 86.8472 | 68.4992 | 47.2044 | 59.8812 | 49.9844 | 30.163 | 35.584 | 30.997 | 14.873 | 8.1732 | 8.1176 | 10.4806 | 16.1518 | 23.1574 | 20.8778 | 11.5092 | 8.34 | 9.1184 | 20.7944 | 36.7238 | 29.0788 | 22.1844 | 27.3552 | 18.07 | 24.4918 | 38.8644 | 34.5276 | 38.7532 | 38.3362 | 43.7294 | 67.832 | 69.639 | 42.5896 | 14.595 | 2.0294 | 0 | 0 | 0 | 0 | 0 | 0 | 0 | 0 | 0 | 0 | 0 | 273.15 | 4 | 323.15 | 511.97719 | 6.23828 | 6.587387 | Zhao, Y., Tang, G. S., Yu, Z. Z., & Qi, J. S. (2012). The effect of graphite oxide on the thermoelectric properties of polyaniline. Carbon, 50(8), 3064-3073.
513 | PANI /GO | Test | Aniline | [Ani] | 0.1 | Ammonium persulfate | [APS] | 0.1 | graphene oxide | [GO] | 10 | hydrochloric acid | [HCl] | 100 | 1 | ethylene glycol | [C2H6O2] | 0.2 | / | [/] | 0 | / | [/] | 0 | / | [/] | 0 | 0 | 0 | 0 | 0 | 0 | 0 | 0 | 0 | 0 | 0 | 0 | 0.0044 | 0.083 | 0.1886 | 0.2174 | 0.271 | 0.3152 | 0.2678 | 0.2564 | 0.2836 | 0.2626 | 0.2386 | 0.2808 | 0.646 | 1.4348 | 1.904 | 1.6546 | 1.2078 | 0.8512 | 0.7106 | 0.7074 | 0.6196 | 0.5556 | 0.5234 | 0.4226 | 0.279 | 0.1996 | 0.2572 | 0.3384 | 0.3382 | 0.366 | 0.4588 | 0.5156 | 0.5786 | 0.6816 | 0.6946 | 0.493 | 0.1802 | 0.0158 | 0 | 0 | 0 | 0 | 0 | 0 | 0 | 0 | 0 | 0 | 0 | 0 | 273.15 | 24 | 297.15 | 0.0123 | -4.398156017 | -4.396167868 | Lin, S. J., Sun, H. J., Peng, T. J., & Jiang, L. H. (2014). Synthesis of high-performance polyaniline/graphene oxide nanocomposites. High Performance Polymers, 26(7), 790-797.
514 | PANI /GO | Training | Aniline | [Ani] | 0.01 | Ammonium persulfate | [APS] | 0.0027 | graphene oxide | [GO] | 1 | hydrochloric acid | [HCl] | 100 | 1 | water | [H2O] | 5.6 | Sodium hydroxide | [NaOH] | 0.5 | / | [/] | 0 | / | [/] | 0 | 0 | 0 | 0 | 0 | 0 | 0 | 0 | 0.5835 | 2.2345 | 3.178 | 2.288 | 1.366 | 1.6732 | 3.9624 | 11.303 | 18.1999 | 14.4549 | 9.7308 | 12.0624 | 10.0988 | 6.2965 | 7.5705 | 6.8615 | 3.8445 | 2.1999 | 1.8862 | 2.4577 | 3.7631 | 5.2998 | 4.7676 | 2.7304 | 1.954 | 1.9583 | 4.3148 | 7.7211 | 6.2951 | 4.8108 | 5.7364 | 3.879 | 5.1726 | 7.9483 | 7.0267 | 7.9314 | 7.8869 | 8.9578 | 13.788 | 14.2 | 8.9247 | 3.354 | 0.6818 | 0.372 | 0.6135 | 0.641 | 0.599 | 0.4275 | 0.4205 | 0.7425 | 0.864 | 0.99 | 1.446 | 1.406 | 297.15 | 24 | 297.15 | 5.8273 | 1.762554 | 0.0904163338 | Mohamadzadeh Moghadam, M. H., Sabury, S., Gudarzi, M. M., & Sharif, F. (2014). Graphene oxide‐induced polymerization and crystallization to produce highly conductive polyaniline/graphene oxide composite. Journal of Polymer Science Part A: Polymer Chemistry, 52(11), 1545-1554.
515 | PANI /GO | Training | Aniline | [Ani] | 0.01 | Ammonium persulfate | [APS] | 0.0027 | graphene oxide | [GO] | 1 | hydrochloric acid | [HCl] | 100 | 1 | water | [H2O] | 5.6 | Sodium hydroxide | [NaOH] | 0.5 | / | [/] | 0 | / | [/] | 0 | 0 | 0 | 0 | 0 | 0 | 0 | 0 | 0.5835 | 2.2345 | 3.178 | 2.288 | 1.366 | 1.6732 | 3.9624 | 11.303 | 18.1999 | 14.4549 | 9.7308 | 12.0624 | 10.0988 | 6.2965 | 7.5705 | 6.8615 | 3.8445 | 2.1999 | 1.8862 | 2.4577 | 3.7631 | 5.2998 | 4.7676 | 2.7304 | 1.954 | 1.9583 | 4.3148 | 7.7211 | 6.2951 | 4.8108 | 5.7364 | 3.879 | 5.1726 | 7.9483 | 7.0267 | 7.9314 | 7.8869 | 8.9578 | 13.788 | 14.2 | 8.9247 | 3.354 | 0.6818 | 0.372 | 0.6135 | 0.641 | 0.599 | 0.4275 | 0.4205 | 0.7425 | 0.864 | 0.99 | 1.446 | 1.406 | 297.15 | 24 | 297.15 | 0.203 | -1.5945493 | 0.0904163338 | Mohamadzadeh Moghadam, M. H., Sabury, S., Gudarzi, M. M., & Sharif, F. (2014). Graphene oxide‐induced polymerization and crystallization to produce highly conductive polyaniline/graphene oxide composite. Journal of Polymer Science Part A: Polymer Chemistry, 52(11), 1545-1554.
516 | PANI /GO | Test | Aniline | [Ani] | 0.8 | Ammonium persulfate | [APS] | 0.2 | graphene oxide | [GO] | 5 | hydrochloric acid | [HCl] | 200 | 1 | water | [H2O] | 11.1 | methanol | [CH3OH] | 2.5 | / | [/] | 0 | / | [/] | 0 | 0 | 0 | 0 | 0 | 0 | 0 | 0 | 0 | 0 | 0 | 0 | 0 | 1.3437 | 7.8944 | 24.3365 | 37.4889 | 30.0654 | 21.6178 | 25.6169 | 20.7953 | 12.556 | 15.1055 | 14.924 | 9.6035 | 9.4059 | 16.3712 | 21.5447 | 20.5491 | 20.7638 | 20.7861 | 15.6954 | 11.7825 | 10.1108 | 11.7753 | 16.2481 | 13.9056 | 12.2003 | 13.7524 | 9.185 | 11.6841 | 17.5728 | 16.0887 | 18.4284 | 19.5119 | 22.5228 | 32.179 | 32.158 | 19.2452 | 6.2375 | 0.8103 | 0 | 0 | 0 | 0 | 0 | 0 | 0 | 0 | 0 | 0 | 0 | 297.15 | 24 | 298.15 | 0.4695331 | -0.756016695 | -1.045375353 | Konwer, S. (2016). Graphene oxide-polyaniline nanocomposites for high performance supercapacitor and their optical, electrical and electrochemical properties. Journal of Materials Science: Materials in Electronics, 27(4), 4139-4146.
517 | PANI /GO | Training | Aniline | [Ani] | 0.8 | Ammonium persulfate | [APS] | 0.2 | graphene oxide | [GO] | 5 | hydrochloric acid | [HCl] | 200 | 1 | water | [H2O] | 11.1 | methanol | [CH3OH] | 2.5 | / | [/] | 0 | / | [/] | 0 | 0 | 0 | 0 | 0 | 0 | 0 | 0 | 0 | 0 | 0 | 0 | 0 | 1.3437 | 7.8944 | 24.3365 | 37.4889 | 30.0654 | 21.6178 | 25.6169 | 20.7953 | 12.556 | 15.1055 | 14.924 | 9.6035 | 9.4059 | 16.3712 | 21.5447 | 20.5491 | 20.7638 | 20.7861 | 15.6954 | 11.7825 | 10.1108 | 11.7753 | 16.2481 | 13.9056 | 12.2003 | 13.7524 | 9.185 | 11.6841 | 17.5728 | 16.0887 | 18.4284 | 19.5119 | 22.5228 | 32.179 | 32.158 | 19.2452 | 6.2375 | 0.8103 | 0 | 0 | 0 | 0 | 0 | 0 | 0 | 0 | 0 | 0 | 0 | 297.15 | 24 | 312.15 | 0.4664534 | -0.762598014 | -0.809916669 | Konwer, S. (2016). Graphene oxide-polyaniline nanocomposites for high performance supercapacitor and their optical, electrical and electrochemical properties. Journal of Materials Science: Materials in Electronics, 27(4), 4139-4146.
518 | PANI /GO | Training | Aniline | [Ani] | 0.8 | Ammonium persulfate | [APS] | 0.2 | graphene oxide | [GO] | 5 | hydrochloric acid | [HCl] | 200 | 1 | water | [H2O] | 11.1 | methanol | [CH3OH] | 2.5 | / | [/] | 0 | / | [/] | 0 | 0 | 0 | 0 | 0 | 0 | 0 | 0 | 0 | 0 | 0 | 0 | 0 | 1.3437 | 7.8944 | 24.3365 | 37.4889 | 30.0654 | 21.6178 | 25.6169 | 20.7953 | 12.556 | 15.1055 | 14.924 | 9.6035 | 9.4059 | 16.3712 | 21.5447 | 20.5491 | 20.7638 | 20.7861 | 15.6954 | 11.7825 | 10.1108 | 11.7753 | 16.2481 | 13.9056 | 12.2003 | 13.7524 | 9.185 | 11.6841 | 17.5728 | 16.0887 | 18.4284 | 19.5119 | 22.5228 | 32.179 | 32.158 | 19.2452 | 6.2375 | 0.8103 | 0 | 0 | 0 | 0 | 0 | 0 | 0 | 0 | 0 | 0 | 0 | 297.15 | 24 | 323.15 | 0.5496062 | -0.598553621 | -0.644708036 | Konwer, S. (2016). Graphene oxide-polyaniline nanocomposites for high performance supercapacitor and their optical, electrical and electrochemical properties. Journal of Materials Science: Materials in Electronics, 27(4), 4139-4146.
519 | PANI /GO | Training | Aniline | [Ani] | 0.8 | Ammonium persulfate | [APS] | 0.2 | graphene oxide | [GO] | 5 | hydrochloric acid | [HCl] | 200 | 1 | water | [H2O] | 11.1 | methanol | [CH3OH] | 2.5 | / | [/] | 0 | / | [/] | 0 | 0 | 0 | 0 | 0 | 0 | 0 | 0 | 0 | 0 | 0 | 0 | 0 | 1.3437 | 7.8944 | 24.3365 | 37.4889 | 30.0654 | 21.6178 | 25.6169 | 20.7953 | 12.556 | 15.1055 | 14.924 | 9.6035 | 9.4059 | 16.3712 | 21.5447 | 20.5491 | 20.7638 | 20.7861 | 15.6954 | 11.7825 | 10.1108 | 11.7753 | 16.2481 | 13.9056 | 12.2003 | 13.7524 | 9.185 | 11.6841 | 17.5728 | 16.0887 | 18.4284 | 19.5119 | 22.5228 | 32.179 | 32.158 | 19.2452 | 6.2375 | 0.8103 | 0 | 0 | 0 | 0 | 0 | 0 | 0 | 0 | 0 | 0 | 0 | 297.15 | 24 | 343.15 | 0.6561138 | -0.421420725 | -0.404313226 | Konwer, S. (2016). Graphene oxide-polyaniline nanocomposites for high performance supercapacitor and their optical, electrical and electrochemical properties. Journal of Materials Science: Materials in Electronics, 27(4), 4139-4146.
520 | PANI /GO | Training | Aniline | [Ani] | 0.8 | Ammonium persulfate | [APS] | 0.2 | graphene oxide | [GO] | 5 | hydrochloric acid | [HCl] | 200 | 1 | water | [H2O] | 11.1 | methanol | [CH3OH] | 2.5 | / | [/] | 0 | / | [/] | 0 | 0 | 0 | 0 | 0 | 0 | 0 | 0 | 0 | 0 | 0 | 0 | 0 | 1.3437 | 7.8944 | 24.3365 | 37.4889 | 30.0654 | 21.6178 | 25.6169 | 20.7953 | 12.556 | 15.1055 | 14.924 | 9.6035 | 9.4059 | 16.3712 | 21.5447 | 20.5491 | 20.7638 | 20.7861 | 15.6954 | 11.7825 | 10.1108 | 11.7753 | 16.2481 | 13.9056 | 12.2003 | 13.7524 | 9.185 | 11.6841 | 17.5728 | 16.0887 | 18.4284 | 19.5119 | 22.5228 | 32.179 | 32.158 | 19.2452 | 6.2375 | 0.8103 | 0 | 0 | 0 | 0 | 0 | 0 | 0 | 0 | 0 | 0 | 0 | 297.15 | 24 | 363.15 | 0.8193398 | -0.199256141 | -0.250080295 | Konwer, S. (2016). Graphene oxide-polyaniline nanocomposites for high performance supercapacitor and their optical, electrical and electrochemical properties. Journal of Materials Science: Materials in Electronics, 27(4), 4139-4146.
521 | PANI /GO | Training | Aniline | [Ani] | 0.8 | Ammonium persulfate | [APS] | 0.2 | graphene oxide | [GO] | 5 | hydrochloric acid | [HCl] | 200 | 1 | water | [H2O] | 11.1 | methanol | [CH3OH] | 2.5 | / | [/] | 0 | / | [/] | 0 | 0 | 0 | 0 | 0 | 0 | 0 | 0 | 0 | 0 | 0 | 0 | 0 | 1.3437 | 7.8944 | 24.3365 | 37.4889 | 30.0654 | 21.6178 | 25.6169 | 20.7953 | 12.556 | 15.1055 | 14.924 | 9.6035 | 9.4059 | 16.3712 | 21.5447 | 20.5491 | 20.7638 | 20.7861 | 15.6954 | 11.7825 | 10.1108 | 11.7753 | 16.2481 | 13.9056 | 12.2003 | 13.7524 | 9.185 | 11.6841 | 17.5728 | 16.0887 | 18.4284 | 19.5119 | 22.5228 | 32.179 | 32.158 | 19.2452 | 6.2375 | 0.8103 | 0 | 0 | 0 | 0 | 0 | 0 | 0 | 0 | 0 | 0 | 0 | 297.15 | 24 | 383.15 | 0.84 | -0.174353387 | -0.177436477 | Konwer, S. (2016). Graphene oxide-polyaniline nanocomposites for high performance supercapacitor and their optical, electrical and electrochemical properties. Journal of Materials Science: Materials in Electronics, 27(4), 4139-4146.
522 | PANI /GO | Training | Aniline | [Ani] | 0.8 | Ammonium persulfate | [APS] | 0.2 | graphene oxide | [GO] | 5 | hydrochloric acid | [HCl] | 200 | 1 | water | [H2O] | 11.1 | methanol | [CH3OH] | 2.5 | / | [/] | 0 | / | [/] | 0 | 0 | 0 | 0 | 0 | 0 | 0 | 0 | 0 | 0 | 0 | 0 | 0 | 1.3437 | 7.8944 | 24.3365 | 37.4889 | 30.0654 | 21.6178 | 25.6169 | 20.7953 | 12.556 | 15.1055 | 14.924 | 9.6035 | 9.4059 | 16.3712 | 21.5447 | 20.5491 | 20.7638 | 20.7861 | 15.6954 | 11.7825 | 10.1108 | 11.7753 | 16.2481 | 13.9056 | 12.2003 | 13.7524 | 9.185 | 11.6841 | 17.5728 | 16.0887 | 18.4284 | 19.5119 | 22.5228 | 32.179 | 32.158 | 19.2452 | 6.2375 | 0.8103 | 0 | 0 | 0 | 0 | 0 | 0 | 0 | 0 | 0 | 0 | 0 | 297.15 | 24 | 403.15 | 0.8475615 | -0.165391286 | -0.177486602 | Konwer, S. (2016). Graphene oxide-polyaniline nanocomposites for high performance supercapacitor and their optical, electrical and electrochemical properties. Journal of Materials Science: Materials in Electronics, 27(4), 4139-4146.
523 | PANI /GO | Training | Aniline | [Ani] | 0.8 | Ammonium persulfate | [APS] | 0.2 | graphene oxide | [GO] | 5 | hydrochloric acid | [HCl] | 200 | 1 | water | [H2O] | 11.1 | methanol | [CH3OH] | 2.5 | / | [/] | 0 | / | [/] | 0 | 0 | 0 | 0 | 0 | 0 | 0 | 0 | 0 | 0 | 0 | 0 | 0 | 1.3437 | 7.8944 | 24.3365 | 37.4889 | 30.0654 | 21.6178 | 25.6169 | 20.7953 | 12.556 | 15.1055 | 14.924 | 9.6035 | 9.4059 | 16.3712 | 21.5447 | 20.5491 | 20.7638 | 20.7861 | 15.6954 | 11.7825 | 10.1108 | 11.7753 | 16.2481 | 13.9056 | 12.2003 | 13.7524 | 9.185 | 11.6841 | 17.5728 | 16.0887 | 18.4284 | 19.5119 | 22.5228 | 32.179 | 32.158 | 19.2452 | 6.2375 | 0.8103 | 0 | 0 | 0 | 0 | 0 | 0 | 0 | 0 | 0 | 0 | 0 | 297.15 | 24 | 423.15 | 0.8485881 | -0.164181487 | -0.239917012 | Konwer, S. (2016). Graphene oxide-polyaniline nanocomposites for high performance supercapacitor and their optical, electrical and electrochemical properties. Journal of Materials Science: Materials in Electronics, 27(4), 4139-4146.
524 | PANI /GO | Training | Aniline | [Ani] | 0.01 | Ammonium persulfate | [APS] | 0.0025 | graphene oxide | [GO] | 5 | hydrochloric acid | [HCl] | 100 | 1 | water | [H2O] | 5.6 | ethanol | [C2H5OH] | 0.9 | / | [/] | 0 | / | [/] | 0 | 0 | 0 | 0 | 0 | 0 | 0 | 0 | 0 | 0 | 0 | 0 | 0 | 0.747 | 3.8549 | 11.8306 | 18.4736 | 14.3762 | 10.1073 | 12.912 | 10.7474 | 6.4441 | 7.4029 | 6.649 | 3.8384 | 3.7695 | 6.7175 | 9.8332 | 11.4886 | 12.0439 | 10.0304 | 7.5258 | 7.7901 | 7.4357 | 7.1282 | 8.5082 | 6.5956 | 5.3742 | 6.6183 | 4.567 | 5.5915 | 8.3355 | 7.6104 | 8.9431 | 9.1948 | 10.3145 | 15.3893 | 15.7515 | 9.6016 | 3.21 | 0.4088 | 0 | 0 | 0 | 0 | 0 | 0 | 0 | 0 | 0 | 0 | 0 | 297.15 | 24 | 297.15 | 0.073 | -2.617295838 | -1.825253239 | Tang, Y., Hu, X., Liu, D., Guo, D., & Zhang, J. (2016). Effect of microwave treatment of graphite on the electrical conductivity and electrochemical properties of polyaniline/graphene oxide composites. Polymers, 8(11), 399.
525 | PANI /GO | Training | Aniline | [Ani] | 0.01 | Ammonium persulfate | [APS] | 0.0025 | graphene oxide | [GO] | 10 | hydrochloric acid | [HCl] | 100 | 1 | water | [H2O] | 5.6 | ethanol | [C2H5OH] | 0.9 | / | [/] | 0 | / | [/] | 0 | 0 | 0 | 0 | 0 | 0 | 0 | 0 | 0 | 0 | 0 | 0 | 0 | 0.747 | 3.8549 | 11.8306 | 18.4736 | 14.3762 | 10.1073 | 12.912 | 10.7474 | 6.4441 | 7.4029 | 6.649 | 3.8384 | 3.7695 | 6.7175 | 9.8332 | 11.4886 | 12.0439 | 10.0304 | 7.5258 | 7.7901 | 7.4357 | 7.1282 | 8.5082 | 6.5956 | 5.3742 | 6.6183 | 4.567 | 5.5915 | 8.3355 | 7.6104 | 8.9431 | 9.1948 | 10.3145 | 15.3893 | 15.7515 | 9.6016 | 3.21 | 0.4088 | 0 | 0 | 0 | 0 | 0 | 0 | 0 | 0 | 0 | 0 | 0 | 297.15 | 24 | 297.15 | 0.9460497 | -0.055459857 | 0.0210094315 | Tang, Y., Hu, X., Liu, D., Guo, D., & Zhang, J. (2016). Effect of microwave treatment of graphite on the electrical conductivity and electrochemical properties of polyaniline/graphene oxide composites. Polymers, 8(11), 399.
526 | PANI /GO | Training | Aniline | [Ani] | 0.01 | Ammonium persulfate | [APS] | 0.0025 | graphene oxide | [GO] | 15 | hydrochloric acid | [HCl] | 100 | 1 | water | [H2O] | 5.6 | ethanol | [C2H5OH] | 0.9 | / | [/] | 0 | / | [/] | 0 | 0 | 0 | 0 | 0 | 0 | 0 | 0 | 0 | 0 | 0 | 0 | 0 | 0.747 | 3.8549 | 11.8306 | 18.4736 | 14.3762 | 10.1073 | 12.912 | 10.7474 | 6.4441 | 7.4029 | 6.649 | 3.8384 | 3.7695 | 6.7175 | 9.8332 | 11.4886 | 12.0439 | 10.0304 | 7.5258 | 7.7901 | 7.4357 | 7.1282 | 8.5082 | 6.5956 | 5.3742 | 6.6183 | 4.567 | 5.5915 | 8.3355 | 7.6104 | 8.9431 | 9.1948 | 10.3145 | 15.3893 | 15.7515 | 9.6016 | 3.21 | 0.4088 | 0 | 0 | 0 | 0 | 0 | 0 | 0 | 0 | 0 | 0 | 0 | 297.15 | 24 | 297.15 | 0.9170073 | -0.086640173 | 0.0509258717 | Tang, Y., Hu, X., Liu, D., Guo, D., & Zhang, J. (2016). Effect of microwave treatment of graphite on the electrical conductivity and electrochemical properties of polyaniline/graphene oxide composites. Polymers, 8(11), 399.
527 | PANI /GO | Test | Aniline | [Ani] | 0.01 | Ammonium persulfate | [APS] | 0.0025 | graphene oxide | [GO] | 20 | hydrochloric acid | [HCl] | 100 | 1 | water | [H2O] | 5.6 | ethanol | [C2H5OH] | 0.9 | / | [/] | 0 | / | [/] | 0 | 0 | 0 | 0 | 0 | 0 | 0 | 0 | 0 | 0 | 0 | 0 | 0 | 0.747 | 3.8549 | 11.8306 | 18.4736 | 14.3762 | 10.1073 | 12.912 | 10.7474 | 6.4441 | 7.4029 | 6.649 | 3.8384 | 3.7695 | 6.7175 | 9.8332 | 11.4886 | 12.0439 | 10.0304 | 7.5258 | 7.7901 | 7.4357 | 7.1282 | 8.5082 | 6.5956 | 5.3742 | 6.6183 | 4.567 | 5.5915 | 8.3355 | 7.6104 | 8.9431 | 9.1948 | 10.3145 | 15.3893 | 15.7515 | 9.6016 | 3.21 | 0.4088 | 0 | 0 | 0 | 0 | 0 | 0 | 0 | 0 | 0 | 0 | 0 | 297.15 | 24 | 297.15 | 1.3190156 | 0.2768860041 | 0.6446124045 | Tang, Y., Hu, X., Liu, D., Guo, D., & Zhang, J. (2016). Effect of microwave treatment of graphite on the electrical conductivity and electrochemical properties of polyaniline/graphene oxide composites. Polymers, 8(11), 399.
528 | PANI /GO | Training | Aniline | [Ani] | 0.01 | Ammonium persulfate | [APS] | 0.0025 | graphene oxide | [GO] | 25 | hydrochloric acid | [HCl] | 100 | 1 | water | [H2O] | 5.6 | ethanol | [C2H5OH] | 0.9 | / | [/] | 0 | / | [/] | 0 | 0 | 0 | 0 | 0 | 0 | 0 | 0 | 0 | 0 | 0 | 0 | 0 | 0.747 | 3.8549 | 11.8306 | 18.4736 | 14.3762 | 10.1073 | 12.912 | 10.7474 | 6.4441 | 7.4029 | 6.649 | 3.8384 | 3.7695 | 6.7175 | 9.8332 | 11.4886 | 12.0439 | 10.0304 | 7.5258 | 7.7901 | 7.4357 | 7.1282 | 8.5082 | 6.5956 | 5.3742 | 6.6183 | 4.567 | 5.5915 | 8.3355 | 7.6104 | 8.9431 | 9.1948 | 10.3145 | 15.3893 | 15.7515 | 9.6016 | 3.21 | 0.4088 | 0 | 0 | 0 | 0 | 0 | 0 | 0 | 0 | 0 | 0 | 0 | 297.15 | 24 | 297.15 | 2.4944698 | 0.9140762818 | 0.6359072823 | Tang, Y., Hu, X., Liu, D., Guo, D., & Zhang, J. (2016). Effect of microwave treatment of graphite on the electrical conductivity and electrochemical properties of polyaniline/graphene oxide composites. Polymers, 8(11), 399.
529 | PANI /GO | Training | Aniline | [Ani] | 0.01 | Ammonium persulfate | [APS] | 0.0025 | graphene oxide | [GO] | 30 | hydrochloric acid | [HCl] | 100 | 1 | water | [H2O] | 5.6 | ethanol | [C2H5OH] | 0.9 | / | [/] | 0 | / | [/] | 0 | 0 | 0 | 0 | 0 | 0 | 0 | 0 | 0 | 0 | 0 | 0 | 0 | 0.747 | 3.8549 | 11.8306 | 18.4736 | 14.3762 | 10.1073 | 12.912 | 10.7474 | 6.4441 | 7.4029 | 6.649 | 3.8384 | 3.7695 | 6.7175 | 9.8332 | 11.4886 | 12.0439 | 10.0304 | 7.5258 | 7.7901 | 7.4357 | 7.1282 | 8.5082 | 6.5956 | 5.3742 | 6.6183 | 4.567 | 5.5915 | 8.3355 | 7.6104 | 8.9431 | 9.1948 | 10.3145 | 15.3893 | 15.7515 | 9.6016 | 3.21 | 0.4088 | 0 | 0 | 0 | 0 | 0 | 0 | 0 | 0 | 0 | 0 | 0 | 297.15 | 24 | 297.15 | 1.1080759 | 0.102625178 | 0.3089984497 | Tang, Y., Hu, X., Liu, D., Guo, D., & Zhang, J. (2016). Effect of microwave treatment of graphite on the electrical conductivity and electrochemical properties of polyaniline/graphene oxide composites. Polymers, 8(11), 399.
530 | PANI /GO | Test | Aniline | [Ani] | 0.01 | Ammonium persulfate | [APS] | 0.0025 | graphene oxide | [GO] | 35 | hydrochloric acid | [HCl] | 100 | 1 | water | [H2O] | 5.6 | ethanol | [C2H5OH] | 0.9 | / | [/] | 0 | / | [/] | 0 | 0 | 0 | 0 | 0 | 0 | 0 | 0 | 0 | 0 | 0 | 0 | 0 | 0.747 | 3.8549 | 11.8306 | 18.4736 | 14.3762 | 10.1073 | 12.912 | 10.7474 | 6.4441 | 7.4029 | 6.649 | 3.8384 | 3.7695 | 6.7175 | 9.8332 | 11.4886 | 12.0439 | 10.0304 | 7.5258 | 7.7901 | 7.4357 | 7.1282 | 8.5082 | 6.5956 | 5.3742 | 6.6183 | 4.567 | 5.5915 | 8.3355 | 7.6104 | 8.9431 | 9.1948 | 10.3145 | 15.3893 | 15.7515 | 9.6016 | 3.21 | 0.4088 | 0 | 0 | 0 | 0 | 0 | 0 | 0 | 0 | 0 | 0 | 0 | 297.15 | 24 | 297.15 | 0.8879648 | -0.118822951 | -0.074730088 | Tang, Y., Hu, X., Liu, D., Guo, D., & Zhang, J. (2016). Effect of microwave treatment of graphite on the electrical conductivity and electrochemical properties of polyaniline/graphene oxide composites. Polymers, 8(11), 399.
531 | PANI /GO | Training | Aniline | [Ani] | 0.01 | Ammonium persulfate | [APS] | 0.0025 | graphene oxide | [GO] | 5 | hydrochloric acid | [HCl] | 100 | 1 | water | [H2O] | 5.6 | ethanol | [C2H5OH] | 0.9 | / | [/] | 0 | / | [/] | 0 | 0 | 0 | 0 | 0 | 0 | 0 | 0 | 0 | 0 | 0 | 0 | 0 | 0.747 | 3.8549 | 11.8306 | 18.4736 | 14.3762 | 10.1073 | 12.912 | 10.7474 | 6.4441 | 7.4029 | 6.649 | 3.8384 | 3.7695 | 6.7175 | 9.8332 | 11.4886 | 12.0439 | 10.0304 | 7.5258 | 7.7901 | 7.4357 | 7.1282 | 8.5082 | 6.5956 | 5.3742 | 6.6183 | 4.567 | 5.5915 | 8.3355 | 7.6104 | 8.9431 | 9.1948 | 10.3145 | 15.3893 | 15.7515 | 9.6016 | 3.21 | 0.4088 | 0 | 0 | 0 | 0 | 0 | 0 | 0 | 0 | 0 | 0 | 0 | 297.15 | 24 | 297.15 | 0.1710754 | -1.765653222 | -1.825253239 | Tang, Y., Hu, X., Liu, D., Guo, D., & Zhang, J. (2016). Effect of microwave treatment of graphite on the electrical conductivity and electrochemical properties of polyaniline/graphene oxide composites. Polymers, 8(11), 399.
532 | PANI /GO | Training | Aniline | [Ani] | 0.01 | Ammonium persulfate | [APS] | 0.0025 | graphene oxide | [GO] | 10 | hydrochloric acid | [HCl] | 100 | 1 | water | [H2O] | 5.6 | ethanol | [C2H5OH] | 0.9 | / | [/] | 0 | / | [/] | 0 | 0 | 0 | 0 | 0 | 0 | 0 | 0 | 0 | 0 | 0 | 0 | 0 | 0.747 | 3.8549 | 11.8306 | 18.4736 | 14.3762 | 10.1073 | 12.912 | 10.7474 | 6.4441 | 7.4029 | 6.649 | 3.8384 | 3.7695 | 6.7175 | 9.8332 | 11.4886 | 12.0439 | 10.0304 | 7.5258 | 7.7901 | 7.4357 | 7.1282 | 8.5082 | 6.5956 | 5.3742 | 6.6183 | 4.567 | 5.5915 | 8.3355 | 7.6104 | 8.9431 | 9.1948 | 10.3145 | 15.3893 | 15.7515 | 9.6016 | 3.21 | 0.4088 | 0 | 0 | 0 | 0 | 0 | 0 | 0 | 0 | 0 | 0 | 0 | 297.15 | 24 | 297.15 | 1.0606909 | 0.0589205825 | 0.0210094315 | Tang, Y., Hu, X., Liu, D., Guo, D., & Zhang, J. (2016). Effect of microwave treatment of graphite on the electrical conductivity and electrochemical properties of polyaniline/graphene oxide composites. Polymers, 8(11), 399.
533 | PANI /GO | Training | Aniline | [Ani] | 0.01 | Ammonium persulfate | [APS] | 0.0025 | graphene oxide | [GO] | 15 | hydrochloric acid | [HCl] | 100 | 1 | water | [H2O] | 5.6 | ethanol | [C2H5OH] | 0.9 | / | [/] | 0 | / | [/] | 0 | 0 | 0 | 0 | 0 | 0 | 0 | 0 | 0 | 0 | 0 | 0 | 0 | 0.747 | 3.8549 | 11.8306 | 18.4736 | 14.3762 | 10.1073 | 12.912 | 10.7474 | 6.4441 | 7.4029 | 6.649 | 3.8384 | 3.7695 | 6.7175 | 9.8332 | 11.4886 | 12.0439 | 10.0304 | 7.5258 | 7.7901 | 7.4357 | 7.1282 | 8.5082 | 6.5956 | 5.3742 | 6.6183 | 4.567 | 5.5915 | 8.3355 | 7.6104 | 8.9431 | 9.1948 | 10.3145 | 15.3893 | 15.7515 | 9.6016 | 3.21 | 0.4088 | 0 | 0 | 0 | 0 | 0 | 0 | 0 | 0 | 0 | 0 | 0 | 297.15 | 24 | 297.15 | 0.9261785 | -0.076687758 | 0.0509258717 | Tang, Y., Hu, X., Liu, D., Guo, D., & Zhang, J. (2016). Effect of microwave treatment of graphite on the electrical conductivity and electrochemical properties of polyaniline/graphene oxide composites. Polymers, 8(11), 399.
534 | PANI /GO | Test | Aniline | [Ani] | 0.01 | Ammonium persulfate | [APS] | 0.0025 | graphene oxide | [GO] | 20 | hydrochloric acid | [HCl] | 100 | 1 | water | [H2O] | 5.6 | ethanol | [C2H5OH] | 0.9 | / | [/] | 0 | / | [/] | 0 | 0 | 0 | 0 | 0 | 0 | 0 | 0 | 0 | 0 | 0 | 0 | 0 | 0.747 | 3.8549 | 11.8306 | 18.4736 | 14.3762 | 10.1073 | 12.912 | 10.7474 | 6.4441 | 7.4029 | 6.649 | 3.8384 | 3.7695 | 6.7175 | 9.8332 | 11.4886 | 12.0439 | 10.0304 | 7.5258 | 7.7901 | 7.4357 | 7.1282 | 8.5082 | 6.5956 | 5.3742 | 6.6183 | 4.567 | 5.5915 | 8.3355 | 7.6104 | 8.9431 | 9.1948 | 10.3145 | 15.3893 | 15.7515 | 9.6016 | 3.21 | 0.4088 | 0 | 0 | 0 | 0 | 0 | 0 | 0 | 0 | 0 | 0 | 0 | 297.15 | 24 | 297.15 | 2.4761272 | 0.9066956459 | 0.6446124045 | Tang, Y., Hu, X., Liu, D., Guo, D., & Zhang, J. (2016). Effect of microwave treatment of graphite on the electrical conductivity and electrochemical properties of polyaniline/graphene oxide composites. Polymers, 8(11), 399.
535 | PANI /GO | Training | Aniline | [Ani] | 0.01 | Ammonium persulfate | [APS] | 0.0025 | graphene oxide | [GO] | 25 | hydrochloric acid | [HCl] | 100 | 1 | water | [H2O] | 5.6 | ethanol | [C2H5OH] | 0.9 | / | [/] | 0 | / | [/] | 0 | 0 | 0 | 0 | 0 | 0 | 0 | 0 | 0 | 0 | 0 | 0 | 0 | 0.747 | 3.8549 | 11.8306 | 18.4736 | 14.3762 | 10.1073 | 12.912 | 10.7474 | 6.4441 | 7.4029 | 6.649 | 3.8384 | 3.7695 | 6.7175 | 9.8332 | 11.4886 | 12.0439 | 10.0304 | 7.5258 | 7.7901 | 7.4357 | 7.1282 | 8.5082 | 6.5956 | 5.3742 | 6.6183 | 4.567 | 5.5915 | 8.3355 | 7.6104 | 8.9431 | 9.1948 | 10.3145 | 15.3893 | 15.7515 | 9.6016 | 3.21 | 0.4088 | 0 | 0 | 0 | 0 | 0 | 0 | 0 | 0 | 0 | 0 | 0 | 297.15 | 24 | 297.15 | 5.0578463 | 1.620940701 | 0.6359072823 | Tang, Y., Hu, X., Liu, D., Guo, D., & Zhang, J. (2016). Effect of microwave treatment of graphite on the electrical conductivity and electrochemical properties of polyaniline/graphene oxide composites. Polymers, 8(11), 399.
536 | PANI /GO | Training | Aniline | [Ani] | 0.01 | Ammonium persulfate | [APS] | 0.0025 | graphene oxide | [GO] | 30 | hydrochloric acid | [HCl] | 100 | 1 | water | [H2O] | 5.6 | ethanol | [C2H5OH] | 0.9 | / | [/] | 0 | / | [/] | 0 | 0 | 0 | 0 | 0 | 0 | 0 | 0 | 0 | 0 | 0 | 0 | 0 | 0.747 | 3.8549 | 11.8306 | 18.4736 | 14.3762 | 10.1073 | 12.912 | 10.7474 | 6.4441 | 7.4029 | 6.649 | 3.8384 | 3.7695 | 6.7175 | 9.8332 | 11.4886 | 12.0439 | 10.0304 | 7.5258 | 7.7901 | 7.4357 | 7.1282 | 8.5082 | 6.5956 | 5.3742 | 6.6183 | 4.567 | 5.5915 | 8.3355 | 7.6104 | 8.9431 | 9.1948 | 10.3145 | 15.3893 | 15.7515 | 9.6016 | 3.21 | 0.4088 | 0 | 0 | 0 | 0 | 0 | 0 | 0 | 0 | 0 | 0 | 0 | 297.15 | 24 | 297.15 | 1.4428281 | 0.3666050766 | 0.3089984497 | Tang, Y., Hu, X., Liu, D., Guo, D., & Zhang, J. (2016). Effect of microwave treatment of graphite on the electrical conductivity and electrochemical properties of polyaniline/graphene oxide composites. Polymers, 8(11), 399.
537 | PANI /GO | Training | Aniline | [Ani] | 0.01 | Ammonium persulfate | [APS] | 0.0025 | graphene oxide | [GO] | 35 | hydrochloric acid | [HCl] | 100 | 1 | water | [H2O] | 5.6 | ethanol | [C2H5OH] | 0.9 | / | [/] | 0 | / | [/] | 0 | 0 | 0 | 0 | 0 | 0 | 0 | 0 | 0 | 0 | 0 | 0 | 0 | 0.747 | 3.8549 | 11.8306 | 18.4736 | 14.3762 | 10.1073 | 12.912 | 10.7474 | 6.4441 | 7.4029 | 6.649 | 3.8384 | 3.7695 | 6.7175 | 9.8332 | 11.4886 | 12.0439 | 10.0304 | 7.5258 | 7.7901 | 7.4357 | 7.1282 | 8.5082 | 6.5956 | 5.3742 | 6.6183 | 4.567 | 5.5915 | 8.3355 | 7.6104 | 8.9431 | 9.1948 | 10.3145 | 15.3893 | 15.7515 | 9.6016 | 3.21 | 0.4088 | 0 | 0 | 0 | 0 | 0 | 0 | 0 | 0 | 0 | 0 | 0 | 297.15 | 24 | 297.15 | 1.175332 | 0.1615506609 | -0.074730088 | Tang, Y., Hu, X., Liu, D., Guo, D., & Zhang, J. (2016). Effect of microwave treatment of graphite on the electrical conductivity and electrochemical properties of polyaniline/graphene oxide composites. Polymers, 8(11), 399.
538 | PANI /rGO | Test | Aniline | [Ani] | 0.01 | Ammonium persulfate | [APS] | 0.01 | graphene oxide | [GO] | 1 | hydrochloric acid | [HCl] | 300 | 1 | water | [H2O] | 5.6 | methanol | [CH3OH] | 1.2 | / | [/] | 0 | / | [/] | 0 | 0 | 0 | 0 | 0 | 0 | 0 | 0 | 0 | 0 | 0 | 0 | 0 | 0.6768 | 3.9536 | 12.2092 | 18.8444 | 15.1016 | 10.8384 | 12.882 | 10.4708 | 6.322 | 7.5988 | 7.4668 | 4.7552 | 4.5948 | 7.9376 | 10.444 | 10.0216 | 10.1932 | 10.1816 | 7.6464 | 5.7372 | 4.9424 | 5.8556 | 8.1584 | 6.9592 | 6.0732 | 6.8688 | 4.5856 | 5.848 | 8.8152 | 8.0604 | 9.2248 | 9.7408 | 11.2388 | 16.1096 | 16.1172 | 9.6544 | 3.1368 | 0.4088 | 0 | 0 | 0 | 0 | 0 | 0 | 0 | 0 | 0 | 0 | 0 | 273.15 | 24 | 297.15 | 125.6 | 4.833102254 | 4.84124 | Tang, L., Yang, Z., Duan, F., & Chen, M. (2017). Fabrication of graphene sheets/polyaniline nanofibers composite for enhanced supercapacitor properties. Colloids and Surfaces A: Physicochemical and Engineering Aspects, 520, 184-192.
539 | PANI /GO | Training | Aniline | [Ani] | 0.01 | Ammonium persulfate | [APS] | 0.03 | graphene oxide | [GO] | 2 | sulferic acid | [H2SO4] | 20 | 1 | water | [H2O] | 5.6 | ethanol | [C2H5OH] | 1.7 | / | [/] | 0 | / | [/] | 0 | 0 | 0 | 0 | 0 | 0 | 0 | 0 | 0 | 0 | 0 | 0 | 0 | 0.8286 | 4.2749 | 12.6898 | 19.344 | 14.8898 | 10.6393 | 13.6672 | 11.3506 | 6.7713 | 7.6117 | 7.009 | 4.5872 | 5.6567 | 11.2351 | 16.6972 | 18.8086 | 18.6031 | 15.208 | 12.1546 | 13.2213 | 12.4125 | 9.741 | 9.4954 | 7.2516 | 6.179 | 7.6031 | 5.391 | 6.1763 | 8.7859 | 8.1928 | 9.9535 | 10.5036 | 11.6529 | 16.9229 | 17.2835 | 10.5104 | 3.45 | 0.4088 | 0 | 0 | 0 | 0 | 0 | 0 | 0 | 0 | 0 | 0 | 0 | 297.15 | 24 | 297.15 | 9.2 | 2.219203 | 2.25575 | Ahmad, S., Ali khan, M. M., & Mohammad, F. (2018). Graphene/nickel oxide-based nanocomposite of polyaniline with special reference to ammonia sensing. ACS omega, 3(8), 9378-9387.
540 | PANI /GO | Training | Aniline | [Ani] | 0.01 | Ammonium persulfate | [APS] | 0.03 | graphene oxide | [GO] | 2 | sulferic acid | [H2SO4] | 20 | 1 | water | [H2O] | 5.6 | ethanol | [C2H5OH] | 1.7 | / | [/] | 0 | / | [/] | 0 | 0 | 0 | 0 | 0 | 0 | 0 | 0 | 0 | 0 | 0 | 0 | 0 | 0.8286 | 4.2749 | 12.6898 | 19.344 | 14.8898 | 10.6393 | 13.6672 | 11.3506 | 6.7713 | 7.6117 | 7.009 | 4.5872 | 5.6567 | 11.2351 | 16.6972 | 18.8086 | 18.6031 | 15.208 | 12.1546 | 13.2213 | 12.4125 | 9.741 | 9.4954 | 7.2516 | 6.179 | 7.6031 | 5.391 | 6.1763 | 8.7859 | 8.1928 | 9.9535 | 10.5036 | 11.6529 | 16.9229 | 17.2835 | 10.5104 | 3.45 | 0.4088 | 0 | 0 | 0 | 0 | 0 | 0 | 0 | 0 | 0 | 0 | 0 | 297.15 | 24 | 323.15 | 1.00349 | 0.0034839241 | 0.0214693631 | Ahmad, S., Ali khan, M. M., & Mohammad, F. (2018). Graphene/nickel oxide-based nanocomposite of polyaniline with special reference to ammonia sensing. ACS omega, 3(8), 9378-9387.
541 | PANI /GO | Training | Aniline | [Ani] | 0.01 | Ammonium persulfate | [APS] | 0.03 | graphene oxide | [GO] | 2 | sulferic acid | [H2SO4] | 20 | 1 | water | [H2O] | 5.6 | ethanol | [C2H5OH] | 1.7 | / | [/] | 0 | / | [/] | 0 | 0 | 0 | 0 | 0 | 0 | 0 | 0 | 0 | 0 | 0 | 0 | 0 | 0.8286 | 4.2749 | 12.6898 | 19.344 | 14.8898 | 10.6393 | 13.6672 | 11.3506 | 6.7713 | 7.6117 | 7.009 | 4.5872 | 5.6567 | 11.2351 | 16.6972 | 18.8086 | 18.6031 | 15.208 | 12.1546 | 13.2213 | 12.4125 | 9.741 | 9.4954 | 7.2516 | 6.179 | 7.6031 | 5.391 | 6.1763 | 8.7859 | 8.1928 | 9.9535 | 10.5036 | 11.6529 | 16.9229 | 17.2835 | 10.5104 | 3.45 | 0.4088 | 0 | 0 | 0 | 0 | 0 | 0 | 0 | 0 | 0 | 0 | 0 | 297.15 | 24 | 323.15 | 0.9785 | -0.021734492 | 0.0214693631 | Ahmad, S., Ali khan, M. M., & Mohammad, F. (2018). Graphene/nickel oxide-based nanocomposite of polyaniline with special reference to ammonia sensing. ACS omega, 3(8), 9378-9387.
542 | PANI /GO | Training | Aniline | [Ani] | 0.01 | Ammonium persulfate | [APS] | 0.03 | graphene oxide | [GO] | 2 | sulferic acid | [H2SO4] | 20 | 1 | water | [H2O] | 5.6 | ethanol | [C2H5OH] | 1.7 | / | [/] | 0 | / | [/] | 0 | 0 | 0 | 0 | 0 | 0 | 0 | 0 | 0 | 0 | 0 | 0 | 0 | 0.8286 | 4.2749 | 12.6898 | 19.344 | 14.8898 | 10.6393 | 13.6672 | 11.3506 | 6.7713 | 7.6117 | 7.009 | 4.5872 | 5.6567 | 11.2351 | 16.6972 | 18.8086 | 18.6031 | 15.208 | 12.1546 | 13.2213 | 12.4125 | 9.741 | 9.4954 | 7.2516 | 6.179 | 7.6031 | 5.391 | 6.1763 | 8.7859 | 8.1928 | 9.9535 | 10.5036 | 11.6529 | 16.9229 | 17.2835 | 10.5104 | 3.45 | 0.4088 | 0 | 0 | 0 | 0 | 0 | 0 | 0 | 0 | 0 | 0 | 0 | 297.15 | 24 | 323.15 | 0.98575 | -0.014352506 | 0.0214693631 | Ahmad, S., Ali khan, M. M., & Mohammad, F. (2018). Graphene/nickel oxide-based nanocomposite of polyaniline with special reference to ammonia sensing. ACS omega, 3(8), 9378-9387.
543 | PANI /GO | Training | Aniline | [Ani] | 0.01 | Ammonium persulfate | [APS] | 0.03 | graphene oxide | [GO] | 2 | sulferic acid | [H2SO4] | 20 | 1 | water | [H2O] | 5.6 | ethanol | [C2H5OH] | 1.7 | / | [/] | 0 | / | [/] | 0 | 0 | 0 | 0 | 0 | 0 | 0 | 0 | 0 | 0 | 0 | 0 | 0 | 0.8286 | 4.2749 | 12.6898 | 19.344 | 14.8898 | 10.6393 | 13.6672 | 11.3506 | 6.7713 | 7.6117 | 7.009 | 4.5872 | 5.6567 | 11.2351 | 16.6972 | 18.8086 | 18.6031 | 15.208 | 12.1546 | 13.2213 | 12.4125 | 9.741 | 9.4954 | 7.2516 | 6.179 | 7.6031 | 5.391 | 6.1763 | 8.7859 | 8.1928 | 9.9535 | 10.5036 | 11.6529 | 16.9229 | 17.2835 | 10.5104 | 3.45 | 0.4088 | 0 | 0 | 0 | 0 | 0 | 0 | 0 | 0 | 0 | 0 | 0 | 297.15 | 24 | 323.15 | 0.99395 | -0.006068375 | 0.0214693631 | Ahmad, S., Ali khan, M. M., & Mohammad, F. (2018). Graphene/nickel oxide-based nanocomposite of polyaniline with special reference to ammonia sensing. ACS omega, 3(8), 9378-9387.
544 | PANI /GO | Training | Aniline | [Ani] | 0.01 | Ammonium persulfate | [APS] | 0.03 | graphene oxide | [GO] | 2 | sulferic acid | [H2SO4] | 20 | 1 | water | [H2O] | 5.6 | ethanol | [C2H5OH] | 1.7 | / | [/] | 0 | / | [/] | 0 | 0 | 0 | 0 | 0 | 0 | 0 | 0 | 0 | 0 | 0 | 0 | 0 | 0.8286 | 4.2749 | 12.6898 | 19.344 | 14.8898 | 10.6393 | 13.6672 | 11.3506 | 6.7713 | 7.6117 | 7.009 | 4.5872 | 5.6567 | 11.2351 | 16.6972 | 18.8086 | 18.6031 | 15.208 | 12.1546 | 13.2213 | 12.4125 | 9.741 | 9.4954 | 7.2516 | 6.179 | 7.6031 | 5.391 | 6.1763 | 8.7859 | 8.1928 | 9.9535 | 10.5036 | 11.6529 | 16.9229 | 17.2835 | 10.5104 | 3.45 | 0.4088 | 0 | 0 | 0 | 0 | 0 | 0 | 0 | 0 | 0 | 0 | 0 | 297.15 | 24 | 323.15 | 0.99528 | -0.004731174 | 0.0214693631 | Ahmad, S., Ali khan, M. M., & Mohammad, F. (2018). Graphene/nickel oxide-based nanocomposite of polyaniline with special reference to ammonia sensing. ACS omega, 3(8), 9378-9387.
545 | PANI /GO | Test | Aniline | [Ani] | 0.01 | Ammonium persulfate | [APS] | 0.03 | graphene oxide | [GO] | 2 | sulferic acid | [H2SO4] | 20 | 1 | water | [H2O] | 5.6 | ethanol | [C2H5OH] | 1.7 | / | [/] | 0 | / | [/] | 0 | 0 | 0 | 0 | 0 | 0 | 0 | 0 | 0 | 0 | 0 | 0 | 0 | 0.8286 | 4.2749 | 12.6898 | 19.344 | 14.8898 | 10.6393 | 13.6672 | 11.3506 | 6.7713 | 7.6117 | 7.009 | 4.5872 | 5.6567 | 11.2351 | 16.6972 | 18.8086 | 18.6031 | 15.208 | 12.1546 | 13.2213 | 12.4125 | 9.741 | 9.4954 | 7.2516 | 6.179 | 7.6031 | 5.391 | 6.1763 | 8.7859 | 8.1928 | 9.9535 | 10.5036 | 11.6529 | 16.9229 | 17.2835 | 10.5104 | 3.45 | 0.4088 | 0 | 0 | 0 | 0 | 0 | 0 | 0 | 0 | 0 | 0 | 0 | 297.15 | 24 | 343.15 | 1.00596 | 0.0059423095 | 0.0132436821 | Ahmad, S., Ali khan, M. M., & Mohammad, F. (2018). Graphene/nickel oxide-based nanocomposite of polyaniline with special reference to ammonia sensing. ACS omega, 3(8), 9378-9387.
546 | PANI /GO | Training | Aniline | [Ani] | 0.01 | Ammonium persulfate | [APS] | 0.03 | graphene oxide | [GO] | 2 | sulferic acid | [H2SO4] | 20 | 1 | water | [H2O] | 5.6 | ethanol | [C2H5OH] | 1.7 | / | [/] | 0 | / | [/] | 0 | 0 | 0 | 0 | 0 | 0 | 0 | 0 | 0 | 0 | 0 | 0 | 0 | 0.8286 | 4.2749 | 12.6898 | 19.344 | 14.8898 | 10.6393 | 13.6672 | 11.3506 | 6.7713 | 7.6117 | 7.009 | 4.5872 | 5.6567 | 11.2351 | 16.6972 | 18.8086 | 18.6031 | 15.208 | 12.1546 | 13.2213 | 12.4125 | 9.741 | 9.4954 | 7.2516 | 6.179 | 7.6031 | 5.391 | 6.1763 | 8.7859 | 8.1928 | 9.9535 | 10.5036 | 11.6529 | 16.9229 | 17.2835 | 10.5104 | 3.45 | 0.4088 | 0 | 0 | 0 | 0 | 0 | 0 | 0 | 0 | 0 | 0 | 0 | 297.15 | 24 | 343.15 | 1.00234 | 0.0023372665 | 0.0132436821 | Ahmad, S., Ali khan, M. M., & Mohammad, F. (2018). Graphene/nickel oxide-based nanocomposite of polyaniline with special reference to ammonia sensing. ACS omega, 3(8), 9378-9387.
547 | PANI /GO | Training | Aniline | [Ani] | 0.01 | Ammonium persulfate | [APS] | 0.03 | graphene oxide | [GO] | 2 | sulferic acid | [H2SO4] | 20 | 1 | water | [H2O] | 5.6 | ethanol | [C2H5OH] | 1.7 | / | [/] | 0 | / | [/] | 0 | 0 | 0 | 0 | 0 | 0 | 0 | 0 | 0 | 0 | 0 | 0 | 0 | 0.8286 | 4.2749 | 12.6898 | 19.344 | 14.8898 | 10.6393 | 13.6672 | 11.3506 | 6.7713 | 7.6117 | 7.009 | 4.5872 | 5.6567 | 11.2351 | 16.6972 | 18.8086 | 18.6031 | 15.208 | 12.1546 | 13.2213 | 12.4125 | 9.741 | 9.4954 | 7.2516 | 6.179 | 7.6031 | 5.391 | 6.1763 | 8.7859 | 8.1928 | 9.9535 | 10.5036 | 11.6529 | 16.9229 | 17.2835 | 10.5104 | 3.45 | 0.4088 | 0 | 0 | 0 | 0 | 0 | 0 | 0 | 0 | 0 | 0 | 0 | 297.15 | 24 | 343.15 | 1.00596 | 0.0059423095 | 0.0132436821 | Ahmad, S., Ali khan, M. M., & Mohammad, F. (2018). Graphene/nickel oxide-based nanocomposite of polyaniline with special reference to ammonia sensing. ACS omega, 3(8), 9378-9387.
548 | PANI /GO | Training | Aniline | [Ani] | 0.01 | Ammonium persulfate | [APS] | 0.03 | graphene oxide | [GO] | 2 | sulferic acid | [H2SO4] | 20 | 1 | water | [H2O] | 5.6 | ethanol | [C2H5OH] | 1.7 | / | [/] | 0 | / | [/] | 0 | 0 | 0 | 0 | 0 | 0 | 0 | 0 | 0 | 0 | 0 | 0 | 0 | 0.8286 | 4.2749 | 12.6898 | 19.344 | 14.8898 | 10.6393 | 13.6672 | 11.3506 | 6.7713 | 7.6117 | 7.009 | 4.5872 | 5.6567 | 11.2351 | 16.6972 | 18.8086 | 18.6031 | 15.208 | 12.1546 | 13.2213 | 12.4125 | 9.741 | 9.4954 | 7.2516 | 6.179 | 7.6031 | 5.391 | 6.1763 | 8.7859 | 8.1928 | 9.9535 | 10.5036 | 11.6529 | 16.9229 | 17.2835 | 10.5104 | 3.45 | 0.4088 | 0 | 0 | 0 | 0 | 0 | 0 | 0 | 0 | 0 | 0 | 0 | 297.15 | 24 | 343.15 | 1.02981 | 0.0293743192 | 0.0132436821 | Ahmad, S., Ali khan, M. M., & Mohammad, F. (2018). Graphene/nickel oxide-based nanocomposite of polyaniline with special reference to ammonia sensing. ACS omega, 3(8), 9378-9387.
549 | PANI /GO | Training | Aniline | [Ani] | 0.01 | Ammonium persulfate | [APS] | 0.03 | graphene oxide | [GO] | 2 | sulferic acid | [H2SO4] | 20 | 1 | water | [H2O] | 5.6 | ethanol | [C2H5OH] | 1.7 | / | [/] | 0 | / | [/] | 0 | 0 | 0 | 0 | 0 | 0 | 0 | 0 | 0 | 0 | 0 | 0 | 0 | 0.8286 | 4.2749 | 12.6898 | 19.344 | 14.8898 | 10.6393 | 13.6672 | 11.3506 | 6.7713 | 7.6117 | 7.009 | 4.5872 | 5.6567 | 11.2351 | 16.6972 | 18.8086 | 18.6031 | 15.208 | 12.1546 | 13.2213 | 12.4125 | 9.741 | 9.4954 | 7.2516 | 6.179 | 7.6031 | 5.391 | 6.1763 | 8.7859 | 8.1928 | 9.9535 | 10.5036 | 11.6529 | 16.9229 | 17.2835 | 10.5104 | 3.45 | 0.4088 | 0 | 0 | 0 | 0 | 0 | 0 | 0 | 0 | 0 | 0 | 0 | 297.15 | 24 | 343.15 | 1.03457 | 0.0339858815 | 0.0132436821 | Ahmad, S., Ali khan, M. M., & Mohammad, F. (2018). Graphene/nickel oxide-based nanocomposite of polyaniline with special reference to ammonia sensing. ACS omega, 3(8), 9378-9387.
550 | PANI /GO | Test | Aniline | [Ani] | 0.01 | Ammonium persulfate | [APS] | 0.03 | graphene oxide | [GO] | 2 | sulferic acid | [H2SO4] | 20 | 1 | water | [H2O] | 5.6 | ethanol | [C2H5OH] | 1.7 | / | [/] | 0 | / | [/] | 0 | 0 | 0 | 0 | 0 | 0 | 0 | 0 | 0 | 0 | 0 | 0 | 0 | 0.8286 | 4.2749 | 12.6898 | 19.344 | 14.8898 | 10.6393 | 13.6672 | 11.3506 | 6.7713 | 7.6117 | 7.009 | 4.5872 | 5.6567 | 11.2351 | 16.6972 | 18.8086 | 18.6031 | 15.208 | 12.1546 | 13.2213 | 12.4125 | 9.741 | 9.4954 | 7.2516 | 6.179 | 7.6031 | 5.391 | 6.1763 | 8.7859 | 8.1928 | 9.9535 | 10.5036 | 11.6529 | 16.9229 | 17.2835 | 10.5104 | 3.45 | 0.4088 | 0 | 0 | 0 | 0 | 0 | 0 | 0 | 0 | 0 | 0 | 0 | 297.15 | 24 | 363.15 | 0.98918 | -0.010878962 | 0.0913948363 | Ahmad, S., Ali khan, M. M., & Mohammad, F. (2018). Graphene/nickel oxide-based nanocomposite of polyaniline with special reference to ammonia sensing. ACS omega, 3(8), 9378-9387.
551 | PANI /GO | Training | Aniline | [Ani] | 0.01 | Ammonium persulfate | [APS] | 0.03 | graphene oxide | [GO] | 2 | sulferic acid | [H2SO4] | 20 | 1 | water | [H2O] | 5.6 | ethanol | [C2H5OH] | 1.7 | / | [/] | 0 | / | [/] | 0 | 0 | 0 | 0 | 0 | 0 | 0 | 0 | 0 | 0 | 0 | 0 | 0 | 0.8286 | 4.2749 | 12.6898 | 19.344 | 14.8898 | 10.6393 | 13.6672 | 11.3506 | 6.7713 | 7.6117 | 7.009 | 4.5872 | 5.6567 | 11.2351 | 16.6972 | 18.8086 | 18.6031 | 15.208 | 12.1546 | 13.2213 | 12.4125 | 9.741 | 9.4954 | 7.2516 | 6.179 | 7.6031 | 5.391 | 6.1763 | 8.7859 | 8.1928 | 9.9535 | 10.5036 | 11.6529 | 16.9229 | 17.2835 | 10.5104 | 3.45 | 0.4088 | 0 | 0 | 0 | 0 | 0 | 0 | 0 | 0 | 0 | 0 | 0 | 297.15 | 24 | 363.15 | 1.02504 | 0.0247316362 | 0.0913948363 | Ahmad, S., Ali khan, M. M., & Mohammad, F. (2018). Graphene/nickel oxide-based nanocomposite of polyaniline with special reference to ammonia sensing. ACS omega, 3(8), 9378-9387.
552 | PANI /GO | Training | Aniline | [Ani] | 0.01 | Ammonium persulfate | [APS] | 0.03 | graphene oxide | [GO] | 2 | sulferic acid | [H2SO4] | 20 | 1 | water | [H2O] | 5.6 | ethanol | [C2H5OH] | 1.7 | / | [/] | 0 | / | [/] | 0 | 0 | 0 | 0 | 0 | 0 | 0 | 0 | 0 | 0 | 0 | 0 | 0 | 0.8286 | 4.2749 | 12.6898 | 19.344 | 14.8898 | 10.6393 | 13.6672 | 11.3506 | 6.7713 | 7.6117 | 7.009 | 4.5872 | 5.6567 | 11.2351 | 16.6972 | 18.8086 | 18.6031 | 15.208 | 12.1546 | 13.2213 | 12.4125 | 9.741 | 9.4954 | 7.2516 | 6.179 | 7.6031 | 5.391 | 6.1763 | 8.7859 | 8.1928 | 9.9535 | 10.5036 | 11.6529 | 16.9229 | 17.2835 | 10.5104 | 3.45 | 0.4088 | 0 | 0 | 0 | 0 | 0 | 0 | 0 | 0 | 0 | 0 | 0 | 297.15 | 24 | 363.15 | 1.03343 | 0.0328833668 | 0.0913948363 | Ahmad, S., Ali khan, M. M., & Mohammad, F. (2018). Graphene/nickel oxide-based nanocomposite of polyaniline with special reference to ammonia sensing. ACS omega, 3(8), 9378-9387.
553 | PANI /GO | Training | Aniline | [Ani] | 0.01 | Ammonium persulfate | [APS] | 0.03 | graphene oxide | [GO] | 2 | sulferic acid | [H2SO4] | 20 | 1 | water | [H2O] | 5.6 | ethanol | [C2H5OH] | 1.7 | / | [/] | 0 | / | [/] | 0 | 0 | 0 | 0 | 0 | 0 | 0 | 0 | 0 | 0 | 0 | 0 | 0 | 0.8286 | 4.2749 | 12.6898 | 19.344 | 14.8898 | 10.6393 | 13.6672 | 11.3506 | 6.7713 | 7.6117 | 7.009 | 4.5872 | 5.6567 | 11.2351 | 16.6972 | 18.8086 | 18.6031 | 15.208 | 12.1546 | 13.2213 | 12.4125 | 9.741 | 9.4954 | 7.2516 | 6.179 | 7.6031 | 5.391 | 6.1763 | 8.7859 | 8.1928 | 9.9535 | 10.5036 | 11.6529 | 16.9229 | 17.2835 | 10.5104 | 3.45 | 0.4088 | 0 | 0 | 0 | 0 | 0 | 0 | 0 | 0 | 0 | 0 | 0 | 297.15 | 24 | 363.15 | 1.04297 | 0.0420724124 | 0.0913948363 | Ahmad, S., Ali khan, M. M., & Mohammad, F. (2018). Graphene/nickel oxide-based nanocomposite of polyaniline with special reference to ammonia sensing. ACS omega, 3(8), 9378-9387.
554 | PANI /GO | Training | Aniline | [Ani] | 0.01 | Ammonium persulfate | [APS] | 0.03 | graphene oxide | [GO] | 2 | sulferic acid | [H2SO4] | 20 | 1 | water | [H2O] | 5.6 | ethanol | [C2H5OH] | 1.7 | / | [/] | 0 | / | [/] | 0 | 0 | 0 | 0 | 0 | 0 | 0 | 0 | 0 | 0 | 0 | 0 | 0 | 0.8286 | 4.2749 | 12.6898 | 19.344 | 14.8898 | 10.6393 | 13.6672 | 11.3506 | 6.7713 | 7.6117 | 7.009 | 4.5872 | 5.6567 | 11.2351 | 16.6972 | 18.8086 | 18.6031 | 15.208 | 12.1546 | 13.2213 | 12.4125 | 9.741 | 9.4954 | 7.2516 | 6.179 | 7.6031 | 5.391 | 6.1763 | 8.7859 | 8.1928 | 9.9535 | 10.5036 | 11.6529 | 16.9229 | 17.2835 | 10.5104 | 3.45 | 0.4088 | 0 | 0 | 0 | 0 | 0 | 0 | 0 | 0 | 0 | 0 | 0 | 297.15 | 24 | 363.15 | 1.07158 | 0.0691341948 | 0.0913948363 | Ahmad, S., Ali khan, M. M., & Mohammad, F. (2018). Graphene/nickel oxide-based nanocomposite of polyaniline with special reference to ammonia sensing. ACS omega, 3(8), 9378-9387.
555 | PANI /GO | Training | Aniline | [Ani] | 0.01 | Ammonium persulfate | [APS] | 0.03 | graphene oxide | [GO] | 2 | sulferic acid | [H2SO4] | 20 | 1 | water | [H2O] | 5.6 | ethanol | [C2H5OH] | 1.7 | / | [/] | 0 | / | [/] | 0 | 0 | 0 | 0 | 0 | 0 | 0 | 0 | 0 | 0 | 0 | 0 | 0 | 0.8286 | 4.2749 | 12.6898 | 19.344 | 14.8898 | 10.6393 | 13.6672 | 11.3506 | 6.7713 | 7.6117 | 7.009 | 4.5872 | 5.6567 | 11.2351 | 16.6972 | 18.8086 | 18.6031 | 15.208 | 12.1546 | 13.2213 | 12.4125 | 9.741 | 9.4954 | 7.2516 | 6.179 | 7.6031 | 5.391 | 6.1763 | 8.7859 | 8.1928 | 9.9535 | 10.5036 | 11.6529 | 16.9229 | 17.2835 | 10.5104 | 3.45 | 0.4088 | 0 | 0 | 0 | 0 | 0 | 0 | 0 | 0 | 0 | 0 | 0 | 297.15 | 24 | 383.15 | 1.00482 | 0.004808421 | -0.006248507 | Ahmad, S., Ali khan, M. M., & Mohammad, F. (2018). Graphene/nickel oxide-based nanocomposite of polyaniline with special reference to ammonia sensing. ACS omega, 3(8), 9378-9387.
556 | PANI /GO | Training | Aniline | [Ani] | 0.01 | Ammonium persulfate | [APS] | 0.03 | graphene oxide | [GO] | 2 | sulferic acid | [H2SO4] | 20 | 1 | water | [H2O] | 5.6 | ethanol | [C2H5OH] | 1.7 | / | [/] | 0 | / | [/] | 0 | 0 | 0 | 0 | 0 | 0 | 0 | 0 | 0 | 0 | 0 | 0 | 0 | 0.8286 | 4.2749 | 12.6898 | 19.344 | 14.8898 | 10.6393 | 13.6672 | 11.3506 | 6.7713 | 7.6117 | 7.009 | 4.5872 | 5.6567 | 11.2351 | 16.6972 | 18.8086 | 18.6031 | 15.208 | 12.1546 | 13.2213 | 12.4125 | 9.741 | 9.4954 | 7.2516 | 6.179 | 7.6031 | 5.391 | 6.1763 | 8.7859 | 8.1928 | 9.9535 | 10.5036 | 11.6529 | 16.9229 | 17.2835 | 10.5104 | 3.45 | 0.4088 | 0 | 0 | 0 | 0 | 0 | 0 | 0 | 0 | 0 | 0 | 0 | 297.15 | 24 | 383.15 | 1.05136 | 0.0500845642 | -0.006248507 | Ahmad, S., Ali khan, M. M., & Mohammad, F. (2018). Graphene/nickel oxide-based nanocomposite of polyaniline with special reference to ammonia sensing. ACS omega, 3(8), 9378-9387.
557 | PANI /GO | Test | Aniline | [Ani] | 0.01 | Ammonium persulfate | [APS] | 0.03 | graphene oxide | [GO] | 2 | sulferic acid | [H2SO4] | 20 | 1 | water | [H2O] | 5.6 | ethanol | [C2H5OH] | 1.7 | / | [/] | 0 | / | [/] | 0 | 0 | 0 | 0 | 0 | 0 | 0 | 0 | 0 | 0 | 0 | 0 | 0 | 0.8286 | 4.2749 | 12.6898 | 19.344 | 14.8898 | 10.6393 | 13.6672 | 11.3506 | 6.7713 | 7.6117 | 7.009 | 4.5872 | 5.6567 | 11.2351 | 16.6972 | 18.8086 | 18.6031 | 15.208 | 12.1546 | 13.2213 | 12.4125 | 9.741 | 9.4954 | 7.2516 | 6.179 | 7.6031 | 5.391 | 6.1763 | 8.7859 | 8.1928 | 9.9535 | 10.5036 | 11.6529 | 16.9229 | 17.2835 | 10.5104 | 3.45 | 0.4088 | 0 | 0 | 0 | 0 | 0 | 0 | 0 | 0 | 0 | 0 | 0 | 297.15 | 24 | 383.15 | 1.05956 | 0.0578537276 | -0.006248507 | Ahmad, S., Ali khan, M. M., & Mohammad, F. (2018). Graphene/nickel oxide-based nanocomposite of polyaniline with special reference to ammonia sensing. ACS omega, 3(8), 9378-9387.
558 | PANI /GO | Training | Aniline | [Ani] | 0.01 | Ammonium persulfate | [APS] | 0.03 | graphene oxide | [GO] | 2 | sulferic acid | [H2SO4] | 20 | 1 | water | [H2O] | 5.6 | ethanol | [C2H5OH] | 1.7 | / | [/] | 0 | / | [/] | 0 | 0 | 0 | 0 | 0 | 0 | 0 | 0 | 0 | 0 | 0 | 0 | 0 | 0.8286 | 4.2749 | 12.6898 | 19.344 | 14.8898 | 10.6393 | 13.6672 | 11.3506 | 6.7713 | 7.6117 | 7.009 | 4.5872 | 5.6567 | 11.2351 | 16.6972 | 18.8086 | 18.6031 | 15.208 | 12.1546 | 13.2213 | 12.4125 | 9.741 | 9.4954 | 7.2516 | 6.179 | 7.6031 | 5.391 | 6.1763 | 8.7859 | 8.1928 | 9.9535 | 10.5036 | 11.6529 | 16.9229 | 17.2835 | 10.5104 | 3.45 | 0.4088 | 0 | 0 | 0 | 0 | 0 | 0 | 0 | 0 | 0 | 0 | 0 | 297.15 | 24 | 383.15 | 1.08836 | 0.0846719761 | -0.006248507 | Ahmad, S., Ali khan, M. M., & Mohammad, F. (2018). Graphene/nickel oxide-based nanocomposite of polyaniline with special reference to ammonia sensing. ACS omega, 3(8), 9378-9387.
559 | PANI /GO | Test | Aniline | [Ani] | 0.01 | Ammonium persulfate | [APS] | 0.03 | graphene oxide | [GO] | 2 | sulferic acid | [H2SO4] | 20 | 1 | water | [H2O] | 5.6 | ethanol | [C2H5OH] | 1.7 | / | [/] | 0 | / | [/] | 0 | 0 | 0 | 0 | 0 | 0 | 0 | 0 | 0 | 0 | 0 | 0 | 0 | 0.8286 | 4.2749 | 12.6898 | 19.344 | 14.8898 | 10.6393 | 13.6672 | 11.3506 | 6.7713 | 7.6117 | 7.009 | 4.5872 | 5.6567 | 11.2351 | 16.6972 | 18.8086 | 18.6031 | 15.208 | 12.1546 | 13.2213 | 12.4125 | 9.741 | 9.4954 | 7.2516 | 6.179 | 7.6031 | 5.391 | 6.1763 | 8.7859 | 8.1928 | 9.9535 | 10.5036 | 11.6529 | 16.9229 | 17.2835 | 10.5104 | 3.45 | 0.4088 | 0 | 0 | 0 | 0 | 0 | 0 | 0 | 0 | 0 | 0 | 0 | 297.15 | 24 | 383.15 | 1.09904 | 0.0944370715 | -0.006248507 | Ahmad, S., Ali khan, M. M., & Mohammad, F. (2018). Graphene/nickel oxide-based nanocomposite of polyaniline with special reference to ammonia sensing. ACS omega, 3(8), 9378-9387.
560 | PANI /GO | Test | Aniline | [Ani] | 0.01 | Ammonium persulfate | [APS] | 0.03 | graphene oxide | [GO] | 2 | sulferic acid | [H2SO4] | 20 | 1 | water | [H2O] | 5.6 | ethanol | [C2H5OH] | 1.7 | / | [/] | 0 | / | [/] | 0 | 0 | 0 | 0 | 0 | 0 | 0 | 0 | 0 | 0 | 0 | 0 | 0 | 0.8286 | 4.2749 | 12.6898 | 19.344 | 14.8898 | 10.6393 | 13.6672 | 11.3506 | 6.7713 | 7.6117 | 7.009 | 4.5872 | 5.6567 | 11.2351 | 16.6972 | 18.8086 | 18.6031 | 15.208 | 12.1546 | 13.2213 | 12.4125 | 9.741 | 9.4954 | 7.2516 | 6.179 | 7.6031 | 5.391 | 6.1763 | 8.7859 | 8.1928 | 9.9535 | 10.5036 | 11.6529 | 16.9229 | 17.2835 | 10.5104 | 3.45 | 0.4088 | 0 | 0 | 0 | 0 | 0 | 0 | 0 | 0 | 0 | 0 | 0 | 297.15 | 24 | 403.15 | 1.00005 | 4.99988e-05 | -0.022710765 | Ahmad, S., Ali khan, M. M., & Mohammad, F. (2018). Graphene/nickel oxide-based nanocomposite of polyaniline with special reference to ammonia sensing. ACS omega, 3(8), 9378-9387.
561 | PANI /GO | Training | Aniline | [Ani] | 0.01 | Ammonium persulfate | [APS] | 0.03 | graphene oxide | [GO] | 2 | sulferic acid | [H2SO4] | 20 | 1 | water | [H2O] | 5.6 | ethanol | [C2H5OH] | 1.7 | / | [/] | 0 | / | [/] | 0 | 0 | 0 | 0 | 0 | 0 | 0 | 0 | 0 | 0 | 0 | 0 | 0 | 0.8286 | 4.2749 | 12.6898 | 19.344 | 14.8898 | 10.6393 | 13.6672 | 11.3506 | 6.7713 | 7.6117 | 7.009 | 4.5872 | 5.6567 | 11.2351 | 16.6972 | 18.8086 | 18.6031 | 15.208 | 12.1546 | 13.2213 | 12.4125 | 9.741 | 9.4954 | 7.2516 | 6.179 | 7.6031 | 5.391 | 6.1763 | 8.7859 | 8.1928 | 9.9535 | 10.5036 | 11.6529 | 16.9229 | 17.2835 | 10.5104 | 3.45 | 0.4088 | 0 | 0 | 0 | 0 | 0 | 0 | 0 | 0 | 0 | 0 | 0 | 297.15 | 24 | 403.15 | 0.93559 | -0.066577933 | -0.022710765 | Ahmad, S., Ali khan, M. M., & Mohammad, F. (2018). Graphene/nickel oxide-based nanocomposite of polyaniline with special reference to ammonia sensing. ACS omega, 3(8), 9378-9387.
562 | PANI /GO | Training | Aniline | [Ani] | 0.01 | Ammonium persulfate | [APS] | 0.03 | graphene oxide | [GO] | 2 | sulferic acid | [H2SO4] | 20 | 1 | water | [H2O] | 5.6 | ethanol | [C2H5OH] | 1.7 | / | [/] | 0 | / | [/] | 0 | 0 | 0 | 0 | 0 | 0 | 0 | 0 | 0 | 0 | 0 | 0 | 0 | 0.8286 | 4.2749 | 12.6898 | 19.344 | 14.8898 | 10.6393 | 13.6672 | 11.3506 | 6.7713 | 7.6117 | 7.009 | 4.5872 | 5.6567 | 11.2351 | 16.6972 | 18.8086 | 18.6031 | 15.208 | 12.1546 | 13.2213 | 12.4125 | 9.741 | 9.4954 | 7.2516 | 6.179 | 7.6031 | 5.391 | 6.1763 | 8.7859 | 8.1928 | 9.9535 | 10.5036 | 11.6529 | 16.9229 | 17.2835 | 10.5104 | 3.45 | 0.4088 | 0 | 0 | 0 | 0 | 0 | 0 | 0 | 0 | 0 | 0 | 0 | 297.15 | 24 | 403.15 | 0.92243 | -0.080743787 | -0.022710765 | Ahmad, S., Ali khan, M. M., & Mohammad, F. (2018). Graphene/nickel oxide-based nanocomposite of polyaniline with special reference to ammonia sensing. ACS omega, 3(8), 9378-9387.
563 | PANI /GO | Training | Aniline | [Ani] | 0.01 | Ammonium persulfate | [APS] | 0.03 | graphene oxide | [GO] | 2 | sulferic acid | [H2SO4] | 20 | 1 | water | [H2O] | 5.6 | ethanol | [C2H5OH] | 1.7 | / | [/] | 0 | / | [/] | 0 | 0 | 0 | 0 | 0 | 0 | 0 | 0 | 0 | 0 | 0 | 0 | 0 | 0.8286 | 4.2749 | 12.6898 | 19.344 | 14.8898 | 10.6393 | 13.6672 | 11.3506 | 6.7713 | 7.6117 | 7.009 | 4.5872 | 5.6567 | 11.2351 | 16.6972 | 18.8086 | 18.6031 | 15.208 | 12.1546 | 13.2213 | 12.4125 | 9.741 | 9.4954 | 7.2516 | 6.179 | 7.6031 | 5.391 | 6.1763 | 8.7859 | 8.1928 | 9.9535 | 10.5036 | 11.6529 | 16.9229 | 17.2835 | 10.5104 | 3.45 | 0.4088 | 0 | 0 | 0 | 0 | 0 | 0 | 0 | 0 | 0 | 0 | 0 | 297.15 | 24 | 403.15 | 0.90335 | -0.101645204 | -0.022710765 | Ahmad, S., Ali khan, M. M., & Mohammad, F. (2018). Graphene/nickel oxide-based nanocomposite of polyaniline with special reference to ammonia sensing. ACS omega, 3(8), 9378-9387.
564 | PANI /GO | Training | Aniline | [Ani] | 0.01 | Ammonium persulfate | [APS] | 0.03 | graphene oxide | [GO] | 2 | sulferic acid | [H2SO4] | 20 | 1 | water | [H2O] | 5.6 | ethanol | [C2H5OH] | 1.7 | / | [/] | 0 | / | [/] | 0 | 0 | 0 | 0 | 0 | 0 | 0 | 0 | 0 | 0 | 0 | 0 | 0 | 0.8286 | 4.2749 | 12.6898 | 19.344 | 14.8898 | 10.6393 | 13.6672 | 11.3506 | 6.7713 | 7.6117 | 7.009 | 4.5872 | 5.6567 | 11.2351 | 16.6972 | 18.8086 | 18.6031 | 15.208 | 12.1546 | 13.2213 | 12.4125 | 9.741 | 9.4954 | 7.2516 | 6.179 | 7.6031 | 5.391 | 6.1763 | 8.7859 | 8.1928 | 9.9535 | 10.5036 | 11.6529 | 16.9229 | 17.2835 | 10.5104 | 3.45 | 0.4088 | 0 | 0 | 0 | 0 | 0 | 0 | 0 | 0 | 0 | 0 | 0 | 297.15 | 24 | 403.15 | 0.89134 | -0.115029331 | -0.022710765 | Ahmad, S., Ali khan, M. M., & Mohammad, F. (2018). Graphene/nickel oxide-based nanocomposite of polyaniline with special reference to ammonia sensing. ACS omega, 3(8), 9378-9387.
565 | PANI/GO | Training | Aniline | [Ani] | 0.0001 | Ammonium persulfate | [APS] | 0.1 | reduced graphene oxide | [rGO] | 10 | hydrochloric acid | [HCl] | 136 | 4.66 | water | [H2O] | 27.8 | / | [/] | 0 | / | [/] | 0 | / | [/] | 0 | 0 | 0 | 0 | 0 | 0 | 0 | 0 | 0 | 0 | 0 | 0 | 0 | 3.2526 | 16.7912 | 53.932 | 86.8472 | 68.4992 | 47.2044 | 59.8812 | 49.9844 | 30.163 | 35.584 | 30.997 | 14.873 | 8.1732 | 8.1176 | 10.4806 | 16.1518 | 23.1574 | 20.8778 | 11.5092 | 8.34 | 9.1184 | 20.7944 | 36.7238 | 29.0788 | 22.1844 | 27.3552 | 18.07 | 24.4918 | 38.8644 | 34.5276 | 38.7532 | 38.3362 | 43.7294 | 67.832 | 69.639 | 42.5896 | 14.595 | 2.0294 | 0 | 0 | 0 | 0 | 0 | 0 | 0 | 0 | 0 | 0 | 0 | 273.15 | 4 | 323.15 | 477.8892 | 6.169379 | 6.155993 | Zhao, Y., Tang, G. S., Yu, Z. Z., & Qi, J. S. (2012). The effect of graphite oxide on the thermoelectric properties of polyaniline. Carbon, 50(8), 3064-3073.
566 | PANI/GO | Training | Aniline | [Ani] | 0.0001 | Ammonium persulfate | [APS] | 0.1 | reduced graphene oxide | [rGO] | 10 | hydrochloric acid | [HCl] | 136 | 4.66 | water | [H2O] | 27.8 | / | [/] | 0 | / | [/] | 0 | / | [/] | 0 | 0 | 0 | 0 | 0 | 0 | 0 | 0 | 0 | 0 | 0 | 0 | 0 | 3.2526 | 16.7912 | 53.932 | 86.8472 | 68.4992 | 47.2044 | 59.8812 | 49.9844 | 30.163 | 35.584 | 30.997 | 14.873 | 8.1732 | 8.1176 | 10.4806 | 16.1518 | 23.1574 | 20.8778 | 11.5092 | 8.34 | 9.1184 | 20.7944 | 36.7238 | 29.0788 | 22.1844 | 27.3552 | 18.07 | 24.4918 | 38.8644 | 34.5276 | 38.7532 | 38.3362 | 43.7294 | 67.832 | 69.639 | 42.5896 | 14.595 | 2.0294 | 0 | 0 | 0 | 0 | 0 | 0 | 0 | 0 | 0 | 0 | 0 | 273.15 | 4 | 343.15 | 527.42768 | 6.268012 | 6.335668 | Zhao, Y., Tang, G. S., Yu, Z. Z., & Qi, J. S. (2012). The effect of graphite oxide on the thermoelectric properties of polyaniline. Carbon, 50(8), 3064-3073.
567 | PANI/GO | Test | Aniline | [Ani] | 0.0001 | Ammonium persulfate | [APS] | 0.1 | reduced graphene oxide | [rGO] | 10 | hydrochloric acid | [HCl] | 136 | 4.66 | water | [H2O] | 27.8 | / | [/] | 0 | / | [/] | 0 | / | [/] | 0 | 0 | 0 | 0 | 0 | 0 | 0 | 0 | 0 | 0 | 0 | 0 | 0 | 3.2526 | 16.7912 | 53.932 | 86.8472 | 68.4992 | 47.2044 | 59.8812 | 49.9844 | 30.163 | 35.584 | 30.997 | 14.873 | 8.1732 | 8.1176 | 10.4806 | 16.1518 | 23.1574 | 20.8778 | 11.5092 | 8.34 | 9.1184 | 20.7944 | 36.7238 | 29.0788 | 22.1844 | 27.3552 | 18.07 | 24.4918 | 38.8644 | 34.5276 | 38.7532 | 38.3362 | 43.7294 | 67.832 | 69.639 | 42.5896 | 14.595 | 2.0294 | 0 | 0 | 0 | 0 | 0 | 0 | 0 | 0 | 0 | 0 | 0 | 273.15 | 4 | 363.15 | 631.3255 | 6.447822 | 6.417458 | Zhao, Y., Tang, G. S., Yu, Z. Z., & Qi, J. S. (2012). The effect of graphite oxide on the thermoelectric properties of polyaniline. Carbon, 50(8), 3064-3073.
568 | PANI/GO | Training | Aniline | [Ani] | 0.0001 | Ammonium persulfate | [APS] | 0.1 | reduced graphene oxide | [rGO] | 10 | hydrochloric acid | [HCl] | 136 | 4.66 | water | [H2O] | 27.8 | hydrazine monohydrate | [N2H4.H2O] | 1.03 | / | [/] | 0 | / | [/] | 0 | 0 | 0 | 0 | 0 | 0 | 0 | 0 | 0 | 0 | 0 | 0 | 0 | 3.2526 | 16.7912 | 54.06899 | 87.40134 | 69.48903 | 49.59194 | 65.40097 | 57.81446 | 37.76955 | 41.80829 | 35.86581 | 18.90751 | 11.83176 | 11.24159 | 12.80222 | 17.74006 | 24.43666 | 22.10968 | 12.79567 | 10.20842 | 11.49152 | 23.00169 | 38.65711 | 30.76388 | 23.57181 | 28.55412 | 19.22772 | 25.84831 | 40.98002 | 37.1129 | 40.69372 | 39.59383 | 45.2435 | 70.27104 | 72.43236 | 45.42313 | 17.85392 | 4.91031 | 1.58311 | 0.45526 | 0.01648 | 0 | 0 | 0 | 0 | 0 | 0 | 0 | 0 | 273.15 | 4 | 323.15 | 76.09555 | 4.33199 | 4.301000975 | Zhao, Y., Tang, G. S., Yu, Z. Z., & Qi, J. S. (2012). The effect of graphite oxide on the thermoelectric properties of polyaniline. Carbon, 50(8), 3064-3073.
569 | PANI/GO | Training | Aniline | [Ani] | 0.0001 | Ammonium persulfate | [APS] | 0.1 | reduced graphene oxide | [rGO] | 10 | hydrochloric acid | [HCl] | 136 | 4.66 | water | [H2O] | 27.8 | hydrazine monohydrate | [N2H4.H2O] | 1.03 | / | [/] | 0 | / | [/] | 0 | 0 | 0 | 0 | 0 | 0 | 0 | 0 | 0 | 0 | 0 | 0 | 0 | 3.2526 | 16.7912 | 54.06899 | 87.40134 | 69.48903 | 49.59194 | 65.40097 | 57.81446 | 37.76955 | 41.80829 | 35.86581 | 18.90751 | 11.83176 | 11.24159 | 12.80222 | 17.74006 | 24.43666 | 22.10968 | 12.79567 | 10.20842 | 11.49152 | 23.00169 | 38.65711 | 30.76388 | 23.57181 | 28.55412 | 19.22772 | 25.84831 | 40.98002 | 37.1129 | 40.69372 | 39.59383 | 45.2435 | 70.27104 | 72.43236 | 45.42313 | 17.85392 | 4.91031 | 1.58311 | 0.45526 | 0.01648 | 0 | 0 | 0 | 0 | 0 | 0 | 0 | 0 | 273.15 | 4 | 343.15 | 77.09297 | 4.345012 | 4.359748 | Zhao, Y., Tang, G. S., Yu, Z. Z., & Qi, J. S. (2012). The effect of graphite oxide on the thermoelectric properties of polyaniline. Carbon, 50(8), 3064-3073.
570 | PANI/GO | Training | Aniline | [Ani] | 0.0001 | Ammonium persulfate | [APS] | 0.1 | reduced graphene oxide | [rGO] | 10 | hydrochloric acid | [HCl] | 136 | 4.66 | water | [H2O] | 27.8 | hydrazine monohydrate | [N2H4.H2O] | 1.03 | / | [/] | 0 | / | [/] | 0 | 0 | 0 | 0 | 0 | 0 | 0 | 0 | 0 | 0 | 0 | 0 | 0 | 3.2526 | 16.7912 | 54.06899 | 87.40134 | 69.48903 | 49.59194 | 65.40097 | 57.81446 | 37.76955 | 41.80829 | 35.86581 | 18.90751 | 11.83176 | 11.24159 | 12.80222 | 17.74006 | 24.43666 | 22.10968 | 12.79567 | 10.20842 | 11.49152 | 23.00169 | 38.65711 | 30.76388 | 23.57181 | 28.55412 | 19.22772 | 25.84831 | 40.98002 | 37.1129 | 40.69372 | 39.59383 | 45.2435 | 70.27104 | 72.43236 | 45.42313 | 17.85392 | 4.91031 | 1.58311 | 0.45526 | 0.01648 | 0 | 0 | 0 | 0 | 0 | 0 | 0 | 0 | 273.15 | 4 | 363.15 | 79.08781 | 4.370559 | 4.33781 | Zhao, Y., Tang, G. S., Yu, Z. Z., & Qi, J. S. (2012). The effect of graphite oxide on the thermoelectric properties of polyaniline. Carbon, 50(8), 3064-3073.
571 | PANI/GO | Training | Aniline | [Ani] | 0.0001 | Ammonium persulfate | [APS] | 0.1 | reduced graphene oxide | [rGO] | 10 | hydrochloric acid | [HCl] | 136 | 4.66 | water | [H2O] | 27.8 | Ammonium persulfate | [APS] | 0.11 | hydrazine monohydrate | [N2H4.H2O] | 1.03 | / | [/] | 0 | 0 | 0 | 0 | 0 | 0 | 0 | 0 | 0 | 0.03355 | 0.38819 | 1.60919 | 2.42044 | 4.81108 | 17.48046 | 54.62372 | 87.88061 | 69.87227 | 49.85583 | 65.55431 | 57.90224 | 37.85535 | 41.88903 | 35.91388 | 18.9437 | 11.8663 | 11.27547 | 12.84776 | 17.80122 | 24.50024 | 22.20483 | 12.97255 | 10.43733 | 11.7102 | 23.19276 | 38.84961 | 30.99829 | 23.91127 | 29.0907 | 20.0547 | 27.19196 | 43.06947 | 39.85014 | 43.50246 | 41.58065 | 46.15353 | 70.59565 | 72.53323 | 45.43721 | 17.85392 | 4.91031 | 1.58311 | 0.45526 | 0.01648 | 0 | 0 | 0 | 0 | 0 | 0 | 0 | 0 | 273.15 | 4 | 323.15 | 234.51894 | 5.457536 | 5.474078 | Zhao, Y., Tang, G. S., Yu, Z. Z., & Qi, J. S. (2012). The effect of graphite oxide on the thermoelectric properties of polyaniline. Carbon, 50(8), 3064-3073.
572 | PANI/GO | Training | Aniline | [Ani] | 0.0001 | Ammonium persulfate | [APS] | 0.1 | reduced graphene oxide | [rGO] | 10 | hydrochloric acid | [HCl] | 136 | 4.66 | water | [H2O] | 27.8 | Ammonium persulfate | [APS] | 0.11 | hydrazine monohydrate | [N2H4.H2O] | 1.03 | / | [/] | 0 | 0 | 0 | 0 | 0 | 0 | 0 | 0 | 0 | 0.03355 | 0.38819 | 1.60919 | 2.42044 | 4.81108 | 17.48046 | 54.62372 | 87.88061 | 69.87227 | 49.85583 | 65.55431 | 57.90224 | 37.85535 | 41.88903 | 35.91388 | 18.9437 | 11.8663 | 11.27547 | 12.84776 | 17.80122 | 24.50024 | 22.20483 | 12.97255 | 10.43733 | 11.7102 | 23.19276 | 38.84961 | 30.99829 | 23.91127 | 29.0907 | 20.0547 | 27.19196 | 43.06947 | 39.85014 | 43.50246 | 41.58065 | 46.15353 | 70.59565 | 72.53323 | 45.43721 | 17.85392 | 4.91031 | 1.58311 | 0.45526 | 0.01648 | 0 | 0 | 0 | 0 | 0 | 0 | 0 | 0 | 273.15 | 4 | 343.15 | 248.31658 | 5.514704 | 5.575755 | Zhao, Y., Tang, G. S., Yu, Z. Z., & Qi, J. S. (2012). The effect of graphite oxide on the thermoelectric properties of polyaniline. Carbon, 50(8), 3064-3073.
573 | PANI/GO | Training | Aniline | [Ani] | 0.0001 | Ammonium persulfate | [APS] | 0.1 | reduced graphene oxide | [rGO] | 10 | hydrochloric acid | [HCl] | 136 | 4.66 | water | [H2O] | 27.8 | Ammonium persulfate | [APS] | 0.11 | hydrazine monohydrate | [N2H4.H2O] | 1.03 | / | [/] | 0 | 0 | 0 | 0 | 0 | 0 | 0 | 0 | 0 | 0.03355 | 0.38819 | 1.60919 | 2.42044 | 4.81108 | 17.48046 | 54.62372 | 87.88061 | 69.87227 | 49.85583 | 65.55431 | 57.90224 | 37.85535 | 41.88903 | 35.91388 | 18.9437 | 11.8663 | 11.27547 | 12.84776 | 17.80122 | 24.50024 | 22.20483 | 12.97255 | 10.43733 | 11.7102 | 23.19276 | 38.84961 | 30.99829 | 23.91127 | 29.0907 | 20.0547 | 27.19196 | 43.06947 | 39.85014 | 43.50246 | 41.58065 | 46.15353 | 70.59565 | 72.53323 | 45.43721 | 17.85392 | 4.91031 | 1.58311 | 0.45526 | 0.01648 | 0 | 0 | 0 | 0 | 0 | 0 | 0 | 0 | 273.15 | 4 | 363.15 | 274.08323 | 5.613432 | 5.549124 | Zhao, Y., Tang, G. S., Yu, Z. Z., & Qi, J. S. (2012). The effect of graphite oxide on the thermoelectric properties of polyaniline. Carbon, 50(8), 3064-3073.
574 | PANI /rGO | Training | Aniline | [Ani] | 0.008 | Ammonium persulfate | [APS] | 0.004 | reduced graphene oxide | [rGO] | 0.2 | hydrochloric acid | [HCl] | 190 | 1 | sodium dodecylsulfate | [SDS] | 20 | water | [H2O] | 5.6 | methanol | [CH3OH] | 2.5 | acetone | [C3H6O] | 1.3 | 0 | 0 | 0 | 0 | 0.26 | 25.56 | 125.32 | 195.82 | 125.32 | 40.08 | 14.62 | 6.76 | 8.3402 | 20.6324 | 36.0065 | 38.3069 | 27.1134 | 19.4988 | 20.1499 | 16.2263 | 10.5085 | 10.9153 | 14.201 | 20.072 | 43.7622 | 125.7463 | 343.8414 | 667.4987 | 865.4273 | 822.0799 | 698.4846 | 618.8957 | 554.1639 | 438.4795 | 243.3153 | 81.0151 | 30.0289 | 34.3183 | 55.8658 | 77.7224 | 103.1119 | 150.574 | 214.2589 | 280.3266 | 274.552 | 158.6523 | 48.9274 | 11.4773 | 3.4345 | 0.4088 | 0 | 0 | 0 | 0 | 0 | 0 | 0 | 0 | 0 | 0 | 0 | 297.15 | 24 | 297.15 | 0.31045 | -1.169732421 | -0.663783435 | Baniasadi, H., SA, A. R., Mashayekhan, S., & Ghaderinezhad, F. (2014). Preparation of conductive polyaniline/graphene nanocomposites via in situ emulsion polymerization and product characterization. Synthetic Metals, 196, 199-205.
575 | PANI /rGO | Training | Aniline | [Ani] | 0.008 | Ammonium persulfate | [APS] | 0.004 | reduced graphene oxide | [rGO] | 0.3 | hydrochloric acid | [HCl] | 190 | 1 | sodium dodecylsulfate | [SDS] | 20 | water | [H2O] | 5.6 | methanol | [CH3OH] | 2.5 | acetone | [C3H6O] | 1.3 | 0 | 0 | 0 | 0 | 0.26 | 25.56 | 125.32 | 195.82 | 125.32 | 40.08 | 14.62 | 6.76 | 8.3402 | 20.6324 | 36.0065 | 38.3069 | 27.1134 | 19.4988 | 20.1499 | 16.2263 | 10.5085 | 10.9153 | 14.201 | 20.072 | 43.7622 | 125.7463 | 343.8414 | 667.4987 | 865.4273 | 822.0799 | 698.4846 | 618.8957 | 554.1639 | 438.4795 | 243.3153 | 81.0151 | 30.0289 | 34.3183 | 55.8658 | 77.7224 | 103.1119 | 150.574 | 214.2589 | 280.3266 | 274.552 | 158.6523 | 48.9274 | 11.4773 | 3.4345 | 0.4088 | 0 | 0 | 0 | 0 | 0 | 0 | 0 | 0 | 0 | 0 | 0 | 297.15 | 24 | 297.15 | 0.49271 | -0.707834513 | -0.620025541 | Baniasadi, H., SA, A. R., Mashayekhan, S., & Ghaderinezhad, F. (2014). Preparation of conductive polyaniline/graphene nanocomposites via in situ emulsion polymerization and product characterization. Synthetic Metals, 196, 199-205.
576 | PANI /rGO | Training | Aniline | [Ani] | 0.008 | Ammonium persulfate | [APS] | 0.004 | reduced graphene oxide | [rGO] | 0.4 | hydrochloric acid | [HCl] | 190 | 1 | sodium dodecylsulfate | [SDS] | 20 | water | [H2O] | 5.6 | methanol | [CH3OH] | 2.5 | acetone | [C3H6O] | 1.3 | 0 | 0 | 0 | 0 | 0.26 | 25.56 | 125.32 | 195.82 | 125.32 | 40.08 | 14.62 | 6.76 | 8.3402 | 20.6324 | 36.0065 | 38.3069 | 27.1134 | 19.4988 | 20.1499 | 16.2263 | 10.5085 | 10.9153 | 14.201 | 20.072 | 43.7622 | 125.7463 | 343.8414 | 667.4987 | 865.4273 | 822.0799 | 698.4846 | 618.8957 | 554.1639 | 438.4795 | 243.3153 | 81.0151 | 30.0289 | 34.3183 | 55.8658 | 77.7224 | 103.1119 | 150.574 | 214.2589 | 280.3266 | 274.552 | 158.6523 | 48.9274 | 11.4773 | 3.4345 | 0.4088 | 0 | 0 | 0 | 0 | 0 | 0 | 0 | 0 | 0 | 0 | 0 | 297.15 | 24 | 297.15 | 0.68773 | -0.37435896 | -0.576241868 | Baniasadi, H., SA, A. R., Mashayekhan, S., & Ghaderinezhad, F. (2014). Preparation of conductive polyaniline/graphene nanocomposites via in situ emulsion polymerization and product characterization. Synthetic Metals, 196, 199-205.
577 | PANI /rGO | Training | Aniline | [Ani] | 0.008 | Ammonium persulfate | [APS] | 0.004 | reduced graphene oxide | [rGO] | 0.5 | hydrochloric acid | [HCl] | 190 | 1 | sodium dodecylsulfate | [SDS] | 20 | water | [H2O] | 5.6 | methanol | [CH3OH] | 2.5 | acetone | [C3H6O] | 1.3 | 0 | 0 | 0 | 0 | 0.26 | 25.56 | 125.32 | 195.82 | 125.32 | 40.08 | 14.62 | 6.76 | 8.3402 | 20.6324 | 36.0065 | 38.3069 | 27.1134 | 19.4988 | 20.1499 | 16.2263 | 10.5085 | 10.9153 | 14.201 | 20.072 | 43.7622 | 125.7463 | 343.8414 | 667.4987 | 865.4273 | 822.0799 | 698.4846 | 618.8957 | 554.1639 | 438.4795 | 243.3153 | 81.0151 | 30.0289 | 34.3183 | 55.8658 | 77.7224 | 103.1119 | 150.574 | 214.2589 | 280.3266 | 274.552 | 158.6523 | 48.9274 | 11.4773 | 3.4345 | 0.4088 | 0 | 0 | 0 | 0 | 0 | 0 | 0 | 0 | 0 | 0 | 0 | 297.15 | 24 | 297.15 | 0.72657 | -0.319420448 | -0.532440354 | Baniasadi, H., SA, A. R., Mashayekhan, S., & Ghaderinezhad, F. (2014). Preparation of conductive polyaniline/graphene nanocomposites via in situ emulsion polymerization and product characterization. Synthetic Metals, 196, 199-205.
578 | PANI /rGO | Test | Aniline | [Ani] | 0.008 | Ammonium persulfate | [APS] | 0.004 | reduced graphene oxide | [rGO] | 0.6 | hydrochloric acid | [HCl] | 190 | 1 | sodium dodecylsulfate | [SDS] | 20 | water | [H2O] | 5.6 | methanol | [CH3OH] | 2.5 | acetone | [C3H6O] | 1.3 | 0 | 0 | 0 | 0 | 0.26 | 25.56 | 125.32 | 195.82 | 125.32 | 40.08 | 14.62 | 6.76 | 8.3402 | 20.6324 | 36.0065 | 38.3069 | 27.1134 | 19.4988 | 20.1499 | 16.2263 | 10.5085 | 10.9153 | 14.201 | 20.072 | 43.7622 | 125.7463 | 343.8414 | 667.4987 | 865.4273 | 822.0799 | 698.4846 | 618.8957 | 554.1639 | 438.4795 | 243.3153 | 81.0151 | 30.0289 | 34.3183 | 55.8658 | 77.7224 | 103.1119 | 150.574 | 214.2589 | 280.3266 | 274.552 | 158.6523 | 48.9274 | 11.4773 | 3.4345 | 0.4088 | 0 | 0 | 0 | 0 | 0 | 0 | 0 | 0 | 0 | 0 | 0 | 297.15 | 24 | 297.15 | 0.73677 | -0.305479511 | -0.48862893 | Baniasadi, H., SA, A. R., Mashayekhan, S., & Ghaderinezhad, F. (2014). Preparation of conductive polyaniline/graphene nanocomposites via in situ emulsion polymerization and product characterization. Synthetic Metals, 196, 199-205.
579 | PANI /rGO | Training | Aniline | [Ani] | 0.008 | Ammonium persulfate | [APS] | 0.004 | reduced graphene oxide | [rGO] | 0.7 | hydrochloric acid | [HCl] | 190 | 1 | sodium dodecylsulfate | [SDS] | 20 | water | [H2O] | 5.6 | methanol | [CH3OH] | 2.5 | acetone | [C3H6O] | 1.3 | 0 | 0 | 0 | 0 | 0.26 | 25.56 | 125.32 | 195.82 | 125.32 | 40.08 | 14.62 | 6.76 | 8.3402 | 20.6324 | 36.0065 | 38.3069 | 27.1134 | 19.4988 | 20.1499 | 16.2263 | 10.5085 | 10.9153 | 14.201 | 20.072 | 43.7622 | 125.7463 | 343.8414 | 667.4987 | 865.4273 | 822.0799 | 698.4846 | 618.8957 | 554.1639 | 438.4795 | 243.3153 | 81.0151 | 30.0289 | 34.3183 | 55.8658 | 77.7224 | 103.1119 | 150.574 | 214.2589 | 280.3266 | 274.552 | 158.6523 | 48.9274 | 11.4773 | 3.4345 | 0.4088 | 0 | 0 | 0 | 0 | 0 | 0 | 0 | 0 | 0 | 0 | 0 | 297.15 | 24 | 297.15 | 0.73876 | -0.302782174 | -0.444815507 | Baniasadi, H., SA, A. R., Mashayekhan, S., & Ghaderinezhad, F. (2014). Preparation of conductive polyaniline/graphene nanocomposites via in situ emulsion polymerization and product characterization. Synthetic Metals, 196, 199-205.
580 | PANI /rGO | Training | Aniline | [Ani] | 0.008 | Ammonium persulfate | [APS] | 0.004 | reduced graphene oxide | [rGO] | 1 | hydrochloric acid | [HCl] | 190 | 1 | sodium dodecylsulfate | [SDS] | 20 | water | [H2O] | 5.6 | methanol | [CH3OH] | 2.5 | acetone | [C3H6O] | 1.3 | 0 | 0 | 0 | 0 | 0.26 | 25.56 | 125.32 | 195.82 | 125.32 | 40.08 | 14.62 | 6.76 | 8.3402 | 20.6324 | 36.0065 | 38.3069 | 27.1134 | 19.4988 | 20.1499 | 16.2263 | 10.5085 | 10.9153 | 14.201 | 20.072 | 43.7622 | 125.7463 | 343.8414 | 667.4987 | 865.4273 | 822.0799 | 698.4846 | 618.8957 | 554.1639 | 438.4795 | 243.3153 | 81.0151 | 30.0289 | 34.3183 | 55.8658 | 77.7224 | 103.1119 | 150.574 | 214.2589 | 280.3266 | 274.552 | 158.6523 | 48.9274 | 11.4773 | 3.4345 | 0.4088 | 0 | 0 | 0 | 0 | 0 | 0 | 0 | 0 | 0 | 0 | 0 | 297.15 | 24 | 297.15 | 0.74896 | -0.289069701 | -0.313441897 | Baniasadi, H., SA, A. R., Mashayekhan, S., & Ghaderinezhad, F. (2014). Preparation of conductive polyaniline/graphene nanocomposites via in situ emulsion polymerization and product characterization. Synthetic Metals, 196, 199-205.
581 | PANI /rGO | Test | Aniline | [Ani] | 0.008 | Ammonium persulfate | [APS] | 0.004 | reduced graphene oxide | [rGO] | 0.2 | hydrochloric acid | [HCl] | 190 | 1 | water | [H2O] | 5.6 | ammonia solution | [NH4OH] | 2.6 | methanol | [CH3OH] | 2.5 | acetone | [C3H6O] | 1.3 | 0 | 0 | 0 | 0 | 0 | 0 | 0 | 0 | 0 | 0 | 0 | 0 | 0.7002 | 4.5724 | 13.8303 | 21.3235 | 18.8534 | 17.3592 | 24.2557 | 24.8527 | 19.9967 | 20.6027 | 23.8546 | 27.1074 | 27.9636 | 31.2739 | 34.897 | 30.4303 | 29.0315 | 33.7207 | 30.7422 | 21.7337 | 15.7857 | 13.8285 | 14.3685 | 13.6165 | 12.3509 | 11.3421 | 8.6156 | 10.3018 | 14.8225 | 17.5842 | 20.5387 | 19.6624 | 19.9306 | 24.6883 | 23.7508 | 16.5405 | 10.4311 | 6.8074 | 3.5074 | 0.9516 | 0.0598 | 0 | 0 | 0 | 0 | 0 | 0 | 0 | 0 | 297.15 | 24 | 297.15 | 2.93551 | 1.076881 | 1.157656 | Baniasadi, H., SA, A. R., Mashayekhan, S., & Ghaderinezhad, F. (2014). Preparation of conductive polyaniline/graphene nanocomposites via in situ emulsion polymerization and product characterization. Synthetic Metals, 196, 199-205.
582 | PANI /rGO | Test | Aniline | [Ani] | 0.008 | Ammonium persulfate | [APS] | 0.004 | reduced graphene oxide | [rGO] | 0.3 | hydrochloric acid | [HCl] | 190 | 1 | water | [H2O] | 5.6 | ammonia solution | [NH4OH] | 2.6 | methanol | [CH3OH] | 2.5 | acetone | [C3H6O] | 1.3 | 0 | 0 | 0 | 0 | 0 | 0 | 0 | 0 | 0 | 0 | 0 | 0 | 0.7002 | 4.5724 | 13.8303 | 21.3235 | 18.8534 | 17.3592 | 24.2557 | 24.8527 | 19.9967 | 20.6027 | 23.8546 | 27.1074 | 27.9636 | 31.2739 | 34.897 | 30.4303 | 29.0315 | 33.7207 | 30.7422 | 21.7337 | 15.7857 | 13.8285 | 14.3685 | 13.6165 | 12.3509 | 11.3421 | 8.6156 | 10.3018 | 14.8225 | 17.5842 | 20.5387 | 19.6624 | 19.9306 | 24.6883 | 23.7508 | 16.5405 | 10.4311 | 6.8074 | 3.5074 | 0.9516 | 0.0598 | 0 | 0 | 0 | 0 | 0 | 0 | 0 | 0 | 297.15 | 24 | 297.15 | 5.27719 | 1.663394 | 1.330343 | Baniasadi, H., SA, A. R., Mashayekhan, S., & Ghaderinezhad, F. (2014). Preparation of conductive polyaniline/graphene nanocomposites via in situ emulsion polymerization and product characterization. Synthetic Metals, 196, 199-205.
583 | PANI /rGO | Test | Aniline | [Ani] | 0.008 | Ammonium persulfate | [APS] | 0.004 | reduced graphene oxide | [rGO] | 0.4 | hydrochloric acid | [HCl] | 190 | 1 | water | [H2O] | 5.6 | ammonia solution | [NH4OH] | 2.6 | methanol | [CH3OH] | 2.5 | acetone | [C3H6O] | 1.3 | 0 | 0 | 0 | 0 | 0 | 0 | 0 | 0 | 0 | 0 | 0 | 0 | 0.7002 | 4.5724 | 13.8303 | 21.3235 | 18.8534 | 17.3592 | 24.2557 | 24.8527 | 19.9967 | 20.6027 | 23.8546 | 27.1074 | 27.9636 | 31.2739 | 34.897 | 30.4303 | 29.0315 | 33.7207 | 30.7422 | 21.7337 | 15.7857 | 13.8285 | 14.3685 | 13.6165 | 12.3509 | 11.3421 | 8.6156 | 10.3018 | 14.8225 | 17.5842 | 20.5387 | 19.6624 | 19.9306 | 24.6883 | 23.7508 | 16.5405 | 10.4311 | 6.8074 | 3.5074 | 0.9516 | 0.0598 | 0 | 0 | 0 | 0 | 0 | 0 | 0 | 0 | 297.15 | 24 | 297.15 | 7.05908 | 1.954315 | 1.501818 | Baniasadi, H., SA, A. R., Mashayekhan, S., & Ghaderinezhad, F. (2014). Preparation of conductive polyaniline/graphene nanocomposites via in situ emulsion polymerization and product characterization. Synthetic Metals, 196, 199-205.
584 | PANI /rGO | Training | Aniline | [Ani] | 0.008 | Ammonium persulfate | [APS] | 0.004 | reduced graphene oxide | [rGO] | 0.5 | hydrochloric acid | [HCl] | 190 | 1 | water | [H2O] | 5.6 | ammonia solution | [NH4OH] | 2.6 | methanol | [CH3OH] | 2.5 | acetone | [C3H6O] | 1.3 | 0 | 0 | 0 | 0 | 0 | 0 | 0 | 0 | 0 | 0 | 0 | 0 | 0.7002 | 4.5724 | 13.8303 | 21.3235 | 18.8534 | 17.3592 | 24.2557 | 24.8527 | 19.9967 | 20.6027 | 23.8546 | 27.1074 | 27.9636 | 31.2739 | 34.897 | 30.4303 | 29.0315 | 33.7207 | 30.7422 | 21.7337 | 15.7857 | 13.8285 | 14.3685 | 13.6165 | 12.3509 | 11.3421 | 8.6156 | 10.3018 | 14.8225 | 17.5842 | 20.5387 | 19.6624 | 19.9306 | 24.6883 | 23.7508 | 16.5405 | 10.4311 | 6.8074 | 3.5074 | 0.9516 | 0.0598 | 0 | 0 | 0 | 0 | 0 | 0 | 0 | 0 | 297.15 | 24 | 297.15 | 7.17825 | 1.971056 | 1.671966 | Baniasadi, H., SA, A. R., Mashayekhan, S., & Ghaderinezhad, F. (2014). Preparation of conductive polyaniline/graphene nanocomposites via in situ emulsion polymerization and product characterization. Synthetic Metals, 196, 199-205.
585 | PANI /rGO | Training | Aniline | [Ani] | 0.008 | Ammonium persulfate | [APS] | 0.004 | reduced graphene oxide | [rGO] | 0.6 | hydrochloric acid | [HCl] | 190 | 1 | water | [H2O] | 5.6 | ammonia solution | [NH4OH] | 2.6 | methanol | [CH3OH] | 2.5 | acetone | [C3H6O] | 1.3 | 0 | 0 | 0 | 0 | 0 | 0 | 0 | 0 | 0 | 0 | 0 | 0 | 0.7002 | 4.5724 | 13.8303 | 21.3235 | 18.8534 | 17.3592 | 24.2557 | 24.8527 | 19.9967 | 20.6027 | 23.8546 | 27.1074 | 27.9636 | 31.2739 | 34.897 | 30.4303 | 29.0315 | 33.7207 | 30.7422 | 21.7337 | 15.7857 | 13.8285 | 14.3685 | 13.6165 | 12.3509 | 11.3421 | 8.6156 | 10.3018 | 14.8225 | 17.5842 | 20.5387 | 19.6624 | 19.9306 | 24.6883 | 23.7508 | 16.5405 | 10.4311 | 6.8074 | 3.5074 | 0.9516 | 0.0598 | 0 | 0 | 0 | 0 | 0 | 0 | 0 | 0 | 297.15 | 24 | 297.15 | 7.17825 | 1.971056 | 1.840675 | Baniasadi, H., SA, A. R., Mashayekhan, S., & Ghaderinezhad, F. (2014). Preparation of conductive polyaniline/graphene nanocomposites via in situ emulsion polymerization and product characterization. Synthetic Metals, 196, 199-205.
586 | PANI /rGO | Training | Aniline | [Ani] | 0.008 | Ammonium persulfate | [APS] | 0.004 | reduced graphene oxide | [rGO] | 0.7 | hydrochloric acid | [HCl] | 190 | 1 | water | [H2O] | 5.6 | ammonia solution | [NH4OH] | 2.6 | methanol | [CH3OH] | 2.5 | acetone | [C3H6O] | 1.3 | 0 | 0 | 0 | 0 | 0 | 0 | 0 | 0 | 0 | 0 | 0 | 0 | 0.7002 | 4.5724 | 13.8303 | 21.3235 | 18.8534 | 17.3592 | 24.2557 | 24.8527 | 19.9967 | 20.6027 | 23.8546 | 27.1074 | 27.9636 | 31.2739 | 34.897 | 30.4303 | 29.0315 | 33.7207 | 30.7422 | 21.7337 | 15.7857 | 13.8285 | 14.3685 | 13.6165 | 12.3509 | 11.3421 | 8.6156 | 10.3018 | 14.8225 | 17.5842 | 20.5387 | 19.6624 | 19.9306 | 24.6883 | 23.7508 | 16.5405 | 10.4311 | 6.8074 | 3.5074 | 0.9516 | 0.0598 | 0 | 0 | 0 | 0 | 0 | 0 | 0 | 0 | 297.15 | 24 | 297.15 | 7.17825 | 1.971056 | 2.007838 | Baniasadi, H., SA, A. R., Mashayekhan, S., & Ghaderinezhad, F. (2014). Preparation of conductive polyaniline/graphene nanocomposites via in situ emulsion polymerization and product characterization. Synthetic Metals, 196, 199-205.
587 | PANI /rGO | Training | Aniline | [Ani] | 0.008 | Ammonium persulfate | [APS] | 0.004 | reduced graphene oxide | [rGO] | 1 | hydrochloric acid | [HCl] | 190 | 1 | water | [H2O] | 5.6 | ammonia solution | [NH4OH] | 2.6 | methanol | [CH3OH] | 2.5 | acetone | [C3H6O] | 1.3 | 0 | 0 | 0 | 0 | 0 | 0 | 0 | 0 | 0 | 0 | 0 | 0 | 0.7002 | 4.5724 | 13.8303 | 21.3235 | 18.8534 | 17.3592 | 24.2557 | 24.8527 | 19.9967 | 20.6027 | 23.8546 | 27.1074 | 27.9636 | 31.2739 | 34.897 | 30.4303 | 29.0315 | 33.7207 | 30.7422 | 21.7337 | 15.7857 | 13.8285 | 14.3685 | 13.6165 | 12.3509 | 11.3421 | 8.6156 | 10.3018 | 14.8225 | 17.5842 | 20.5387 | 19.6624 | 19.9306 | 24.6883 | 23.7508 | 16.5405 | 10.4311 | 6.8074 | 3.5074 | 0.9516 | 0.0598 | 0 | 0 | 0 | 0 | 0 | 0 | 0 | 0 | 297.15 | 24 | 297.15 | 7.21982 | 1.97683 | 2.499036 | Baniasadi, H., SA, A. R., Mashayekhan, S., & Ghaderinezhad, F. (2014). Preparation of conductive polyaniline/graphene nanocomposites via in situ emulsion polymerization and product characterization. Synthetic Metals, 196, 199-205.
588 | PANI /rGO | Training | Aniline | [Ani] | 0.02 | Ammonium persulfate | [APS] | 0 | reduced graphene oxide | [rGO] | 8 | hydrochloric acid | [HCl] | 200 | 1 | methanol | [CH3OH] | 0.5 | iodine | [I2] | 0.2 | / | [/] | 0 | / | [/] | 0 | 0 | 0 | 0 | 0 | 0 | 0 | 0 | 0 | 0 | 0 | 0 | 0 | 0.009 | 0.238 | 0.5605 | 0.5625 | 0.543 | 0.554 | 0.3649 | 0.4095 | 0.5459 | 0.5459 | 0.9435 | 1.4348 | 1.8677 | 2.8896 | 4.044 | 3.862 | 3.0585 | 3.2282 | 3.9984 | 4.7349 | 5.2566 | 4.6461 | 2.2906 | 0.6902 | 0.6685 | 0.566 | 0.394 | 0.381 | 0.411 | 0.4605 | 0.591 | 0.841 | 1.0125 | 1.019 | 0.8705 | 0.448 | 0.082 | 0 | 0 | 0 | 0 | 0 | 0 | 0 | 0 | 0 | 0 | 0 | 0 | 363.15 | 5 | 297.15 | 0.48 | -0.733969175 | -3.078453774 | Wang, J., Li, B., Ni, T., Dai, T., & Lu, Y. (2015). One-step synthesis of iodine doped polyaniline-reduced graphene oxide composite hydrogel with high capacitive properties. Composites Science and Technology, 109, 12-17.
589 | PANI /rGO | Training | Aniline | [Ani] | 0.02 | Ammonium persulfate | [APS] | 0 | reduced graphene oxide | [rGO] | 8 | hydrochloric acid | [HCl] | 200 | 1 | methanol | [CH3OH] | 0.5 | iodine | [I2] | 0.2 | / | [/] | 0 | / | [/] | 0 | 0 | 0 | 0 | 0 | 0 | 0 | 0 | 0 | 0 | 0 | 0 | 0 | 0.009 | 0.238 | 0.5605 | 0.5625 | 0.543 | 0.554 | 0.3649 | 0.4095 | 0.5459 | 0.5459 | 0.9435 | 1.4348 | 1.8677 | 2.8896 | 4.044 | 3.862 | 3.0585 | 3.2282 | 3.9984 | 4.7349 | 5.2566 | 4.6461 | 2.2906 | 0.6902 | 0.6685 | 0.566 | 0.394 | 0.381 | 0.411 | 0.4605 | 0.591 | 0.841 | 1.0125 | 1.019 | 0.8705 | 0.448 | 0.082 | 0 | 0 | 0 | 0 | 0 | 0 | 0 | 0 | 0 | 0 | 0 | 0 | 363.15 | 5 | 297.15 | 0.003 | -5.80914299 | -3.078453774 | Wang, J., Li, B., Ni, T., Dai, T., & Lu, Y. (2015). One-step synthesis of iodine doped polyaniline-reduced graphene oxide composite hydrogel with high capacitive properties. Composites Science and Technology, 109, 12-17.
590 | PANI /rGO | Test | Aniline | [Ani] | 0.0025 | Ammonium persulfate | [APS] | 0.0025 | reduced graphene oxide | [rGO] | 2 | hydrochloric acid | [HCl] | 45 | 1 | / | [/] | 0 | / | [/] | 0 | / | [/] | 0 | / | [/] | 0 | 0 | 0 | 0 | 0 | 0 | 0 | 0 | 0 | 0 | 0 | 0 | 0 | 0 | 0 | 0 | 0 | 0 | 0 | 0 | 0 | 0 | 0 | 0 | 0 | 0 | 0 | 0 | 0 | 0 | 0 | 0 | 0 | 0 | 0 | 0 | 0 | 0 | 0 | 0 | 0 | 0 | 0 | 0 | 0 | 0 | 0 | 0 | 0 | 0 | 0 | 0 | 0 | 0 | 0 | 0 | 0 | 0 | 0 | 0 | 0 | 0 | 283.15 | 4 | 297.15 | 0.0007246377 | -7.229338903 | -5.581039756 | Cao, J., & Wang, C. (2018). Highly conductive and flexible silk fabric via electrostatic self assemble between reduced graphene oxide and polyaniline. Organic Electronics, 55, 26-34.
591 | PANI /rGO | Test | Aniline | [Ani] | 0.0025 | Ammonium persulfate | [APS] | 0.0025 | reduced graphene oxide | [rGO] | 2 | hydrochloric acid | [HCl] | 45 | 1 | / | [/] | 0 | / | [/] | 0 | / | [/] | 0 | / | [/] | 0 | 0 | 0 | 0 | 0 | 0 | 0 | 0 | 0 | 0 | 0 | 0 | 0 | 0 | 0 | 0 | 0 | 0 | 0 | 0 | 0 | 0 | 0 | 0 | 0 | 0 | 0 | 0 | 0 | 0 | 0 | 0 | 0 | 0 | 0 | 0 | 0 | 0 | 0 | 0 | 0 | 0 | 0 | 0 | 0 | 0 | 0 | 0 | 0 | 0 | 0 | 0 | 0 | 0 | 0 | 0 | 0 | 0 | 0 | 0 | 0 | 0 | 283.15 | 4 | 297.15 | 0.003030303 | -5.799192659 | -5.581039756 | Cao, J., & Wang, C. (2018). Highly conductive and flexible silk fabric via electrostatic self assemble between reduced graphene oxide and polyaniline. Organic Electronics, 55, 26-34.
592 | PANI /rGO | Training | Aniline | [Ani] | 0.0025 | Ammonium persulfate | [APS] | 0.0025 | reduced graphene oxide | [rGO] | 2 | hydrochloric acid | [HCl] | 45 | 1 | / | [/] | 0 | / | [/] | 0 | / | [/] | 0 | / | [/] | 0 | 0 | 0 | 0 | 0 | 0 | 0 | 0 | 0 | 0 | 0 | 0 | 0 | 0 | 0 | 0 | 0 | 0 | 0 | 0 | 0 | 0 | 0 | 0 | 0 | 0 | 0 | 0 | 0 | 0 | 0 | 0 | 0 | 0 | 0 | 0 | 0 | 0 | 0 | 0 | 0 | 0 | 0 | 0 | 0 | 0 | 0 | 0 | 0 | 0 | 0 | 0 | 0 | 0 | 0 | 0 | 0 | 0 | 0 | 0 | 0 | 0 | 283.15 | 4 | 297.15 | 0.005263158 | -5.247054073 | -5.581039756 | Cao, J., & Wang, C. (2018). Highly conductive and flexible silk fabric via electrostatic self assemble between reduced graphene oxide and polyaniline. Organic Electronics, 55, 26-34.
593 | PANI /rGO | Training | Aniline | [Ani] | 0.0025 | Ammonium persulfate | [APS] | 0.0025 | reduced graphene oxide | [rGO] | 0.5 | hydrochloric acid | [HCl] | 45 | 1 | / | [/] | 0 | / | [/] | 0 | / | [/] | 0 | / | [/] | 0 | 0 | 0 | 0 | 0 | 0 | 0 | 0 | 0 | 0 | 0 | 0 | 0 | 0 | 0 | 0 | 0 | 0 | 0 | 0 | 0 | 0 | 0 | 0 | 0 | 0 | 0 | 0 | 0 | 0 | 0 | 0 | 0 | 0 | 0 | 0 | 0 | 0 | 0 | 0 | 0 | 0 | 0 | 0 | 0 | 0 | 0 | 0 | 0 | 0 | 0 | 0 | 0 | 0 | 0 | 0 | 0 | 0 | 0 | 0 | 0 | 0 | 283.15 | 4 | 297.15 | 0.001470588 | -6.521812837 | -6.582958305 | Cao, J., & Wang, C. (2018). Highly conductive and flexible silk fabric via electrostatic self assemble between reduced graphene oxide and polyaniline. Organic Electronics, 55, 26-34.
594 | PANI /rGO | Training | Aniline | [Ani] | 0.0025 | Ammonium persulfate | [APS] | 0.0025 | reduced graphene oxide | [rGO] | 1 | hydrochloric acid | [HCl] | 45 | 1 | / | [/] | 0 | / | [/] | 0 | / | [/] | 0 | / | [/] | 0 | 0 | 0 | 0 | 0 | 0 | 0 | 0 | 0 | 0 | 0 | 0 | 0 | 0 | 0 | 0 | 0 | 0 | 0 | 0 | 0 | 0 | 0 | 0 | 0 | 0 | 0 | 0 | 0 | 0 | 0 | 0 | 0 | 0 | 0 | 0 | 0 | 0 | 0 | 0 | 0 | 0 | 0 | 0 | 0 | 0 | 0 | 0 | 0 | 0 | 0 | 0 | 0 | 0 | 0 | 0 | 0 | 0 | 0 | 0 | 0 | 0 | 283.15 | 4 | 297.15 | 0.002222222 | -6.109347588 | -6.231441272 | Cao, J., & Wang, C. (2018). Highly conductive and flexible silk fabric via electrostatic self assemble between reduced graphene oxide and polyaniline. Organic Electronics, 55, 26-34.
595 | PANI /rGO | Training | Aniline | [Ani] | 0.0025 | Ammonium persulfate | [APS] | 0.0025 | reduced graphene oxide | [rGO] | 2 | hydrochloric acid | [HCl] | 45 | 1 | / | [/] | 0 | / | [/] | 0 | / | [/] | 0 | / | [/] | 0 | 0 | 0 | 0 | 0 | 0 | 0 | 0 | 0 | 0 | 0 | 0 | 0 | 0 | 0 | 0 | 0 | 0 | 0 | 0 | 0 | 0 | 0 | 0 | 0 | 0 | 0 | 0 | 0 | 0 | 0 | 0 | 0 | 0 | 0 | 0 | 0 | 0 | 0 | 0 | 0 | 0 | 0 | 0 | 0 | 0 | 0 | 0 | 0 | 0 | 0 | 0 | 0 | 0 | 0 | 0 | 0 | 0 | 0 | 0 | 0 | 0 | 283.15 | 4 | 297.15 | 0.003030303 | -5.799192659 | -5.581039756 | Cao, J., & Wang, C. (2018). Highly conductive and flexible silk fabric via electrostatic self assemble between reduced graphene oxide and polyaniline. Organic Electronics, 55, 26-34.
596 | PANI /rGO | Training | Aniline | [Ani] | 0.0025 | Ammonium persulfate | [APS] | 0.0025 | reduced graphene oxide | [rGO] | 6 | hydrochloric acid | [HCl] | 45 | 1 | / | [/] | 0 | / | [/] | 0 | / | [/] | 0 | / | [/] | 0 | 0 | 0 | 0 | 0 | 0 | 0 | 0 | 0 | 0 | 0 | 0 | 0 | 0 | 0 | 0 | 0 | 0 | 0 | 0 | 0 | 0 | 0 | 0 | 0 | 0 | 0 | 0 | 0 | 0 | 0 | 0 | 0 | 0 | 0 | 0 | 0 | 0 | 0 | 0 | 0 | 0 | 0 | 0 | 0 | 0 | 0 | 0 | 0 | 0 | 0 | 0 | 0 | 0 | 0 | 0 | 0 | 0 | 0 | 0 | 0 | 0 | 283.15 | 4 | 297.15 | 0.00625 | -5.075173815 | -4.962454784 | Cao, J., & Wang, C. (2018). Highly conductive and flexible silk fabric via electrostatic self assemble between reduced graphene oxide and polyaniline. Organic Electronics, 55, 26-34.
597 | PANI /rGO | Training | Aniline | [Ani] | 0.0025 | Ammonium persulfate | [APS] | 0.0025 | reduced graphene oxide | [rGO] | 4 | hydrochloric acid | [HCl] | 45 | 1 | / | [/] | 0 | / | [/] | 0 | / | [/] | 0 | / | [/] | 0 | 0 | 0 | 0 | 0 | 0 | 0 | 0 | 0 | 0 | 0 | 0 | 0 | 0 | 0 | 0 | 0 | 0 | 0 | 0 | 0 | 0 | 0 | 0 | 0 | 0 | 0 | 0 | 0 | 0 | 0 | 0 | 0 | 0 | 0 | 0 | 0 | 0 | 0 | 0 | 0 | 0 | 0 | 0 | 0 | 0 | 0 | 0 | 0 | 0 | 0 | 0 | 0 | 0 | 0 | 0 | 0 | 0 | 0 | 0 | 0 | 0 | 283.15 | 4 | 297.15 | 0.01 | -4.605170186 | -4.758679355 | Cao, J., & Wang, C. (2018). Highly conductive and flexible silk fabric via electrostatic self assemble between reduced graphene oxide and polyaniline. Organic Electronics, 55, 26-34.
598 | PANI /rGO | Training | Aniline | [Ani] | 0.0025 | Ammonium persulfate | [APS] | 0.0025 | reduced graphene oxide | [rGO] | 6 | hydrochloric acid | [HCl] | 45 | 1 | / | [/] | 0 | / | [/] | 0 | / | [/] | 0 | / | [/] | 0 | 0 | 0 | 0 | 0 | 0 | 0 | 0 | 0 | 0 | 0 | 0 | 0 | 0 | 0 | 0 | 0 | 0 | 0 | 0 | 0 | 0 | 0 | 0 | 0 | 0 | 0 | 0 | 0 | 0 | 0 | 0 | 0 | 0 | 0 | 0 | 0 | 0 | 0 | 0 | 0 | 0 | 0 | 0 | 0 | 0 | 0 | 0 | 0 | 0 | 0 | 0 | 0 | 0 | 0 | 0 | 0 | 0 | 0 | 0 | 0 | 0 | 283.15 | 4 | 297.15 | 0.01111111 | -4.49981967 | -4.962454784 | Cao, J., & Wang, C. (2018). Highly conductive and flexible silk fabric via electrostatic self assemble between reduced graphene oxide and polyaniline. Organic Electronics, 55, 26-34.
599 | PANI /rGO | Training | Aniline | [Ani] | 0.0025 | Ammonium persulfate | [APS] | 0.0025 | reduced graphene oxide | [rGO] | 2 | hydrochloric acid | [HCl] | 45 | 1 | / | [/] | 0 | / | [/] | 0 | / | [/] | 0 | / | [/] | 0 | 0 | 0 | 0 | 0 | 0 | 0 | 0 | 0 | 0 | 0 | 0 | 0 | 0 | 0 | 0 | 0 | 0 | 0 | 0 | 0 | 0 | 0 | 0 | 0 | 0 | 0 | 0 | 0 | 0 | 0 | 0 | 0 | 0 | 0 | 0 | 0 | 0 | 0 | 0 | 0 | 0 | 0 | 0 | 0 | 0 | 0 | 0 | 0 | 0 | 0 | 0 | 0 | 0 | 0 | 0 | 0 | 0 | 0 | 0 | 0 | 0 | 283.15 | 1 | 297.15 | 0.0001022495 | -9.190537745 | -9.212255428 | Cao, J., & Wang, C. (2018). Highly conductive and flexible silk fabric via electrostatic self assemble between reduced graphene oxide and polyaniline. Organic Electronics, 55, 26-34.
600 | PANI /rGO | Test | Aniline | [Ani] | 0.0025 | Ammonium persulfate | [APS] | 0.0025 | reduced graphene oxide | [rGO] | 2 | hydrochloric acid | [HCl] | 45 | 1 | / | [/] | 0 | / | [/] | 0 | / | [/] | 0 | / | [/] | 0 | 0 | 0 | 0 | 0 | 0 | 0 | 0 | 0 | 0 | 0 | 0 | 0 | 0 | 0 | 0 | 0 | 0 | 0 | 0 | 0 | 0 | 0 | 0 | 0 | 0 | 0 | 0 | 0 | 0 | 0 | 0 | 0 | 0 | 0 | 0 | 0 | 0 | 0 | 0 | 0 | 0 | 0 | 0 | 0 | 0 | 0 | 0 | 0 | 0 | 0 | 0 | 0 | 0 | 0 | 0 | 0 | 0 | 0 | 0 | 0 | 0 | 283.15 | 3 | 297.15 | 0.0001402525 | -8.873868135 | -8.877330306 | Cao, J., & Wang, C. (2018). Highly conductive and flexible silk fabric via electrostatic self assemble between reduced graphene oxide and polyaniline. Organic Electronics, 55, 26-34.
601 | PANI /rGO | Training | Aniline | [Ani] | 0.0025 | Ammonium persulfate | [APS] | 0.0025 | reduced graphene oxide | [rGO] | 2 | hydrochloric acid | [HCl] | 45 | 1 | / | [/] | 0 | / | [/] | 0 | / | [/] | 0 | / | [/] | 0 | 0 | 0 | 0 | 0 | 0 | 0 | 0 | 0 | 0 | 0 | 0 | 0 | 0 | 0 | 0 | 0 | 0 | 0 | 0 | 0 | 0 | 0 | 0 | 0 | 0 | 0 | 0 | 0 | 0 | 0 | 0 | 0 | 0 | 0 | 0 | 0 | 0 | 0 | 0 | 0 | 0 | 0 | 0 | 0 | 0 | 0 | 0 | 0 | 0 | 0 | 0 | 0 | 0 | 0 | 0 | 0 | 0 | 0 | 0 | 0 | 0 | 283.15 | 6 | 297.15 | 0.0001436782 | -8.845697258 | -9.033128174 | Cao, J., & Wang, C. (2018). Highly conductive and flexible silk fabric via electrostatic self assemble between reduced graphene oxide and polyaniline. Organic Electronics, 55, 26-34.
602 | PANI /rGO | Training | Aniline | [Ani] | 0.0025 | Ammonium persulfate | [APS] | 0.0025 | reduced graphene oxide | [rGO] | 2 | hydrochloric acid | [HCl] | 45 | 1 | / | [/] | 0 | / | [/] | 0 | / | [/] | 0 | / | [/] | 0 | 0 | 0 | 0 | 0 | 0 | 0 | 0 | 0 | 0 | 0 | 0 | 0 | 0 | 0 | 0 | 0 | 0 | 0 | 0 | 0 | 0 | 0 | 0 | 0 | 0 | 0 | 0 | 0 | 0 | 0 | 0 | 0 | 0 | 0 | 0 | 0 | 0 | 0 | 0 | 0 | 0 | 0 | 0 | 0 | 0 | 0 | 0 | 0 | 0 | 0 | 0 | 0 | 0 | 0 | 0 | 0 | 0 | 0 | 0 | 0 | 0 | 283.15 | 9 | 297.15 | 0.0002314815 | -8.373092847 | -8.522953908 | Cao, J., & Wang, C. (2018). Highly conductive and flexible silk fabric via electrostatic self assemble between reduced graphene oxide and polyaniline. Organic Electronics, 55, 26-34.
603 | PANI /rGO | Training | Aniline | [Ani] | 0.0025 | Ammonium persulfate | [APS] | 0.0025 | reduced graphene oxide | [rGO] | 2 | hydrochloric acid | [HCl] | 45 | 1 | / | [/] | 0 | / | [/] | 0 | / | [/] | 0 | / | [/] | 0 | 0 | 0 | 0 | 0 | 0 | 0 | 0 | 0 | 0 | 0 | 0 | 0 | 0 | 0 | 0 | 0 | 0 | 0 | 0 | 0 | 0 | 0 | 0 | 0 | 0 | 0 | 0 | 0 | 0 | 0 | 0 | 0 | 0 | 0 | 0 | 0 | 0 | 0 | 0 | 0 | 0 | 0 | 0 | 0 | 0 | 0 | 0 | 0 | 0 | 0 | 0 | 0 | 0 | 0 | 0 | 0 | 0 | 0 | 0 | 0 | 0 | 283.15 | 12 | 297.15 | 0.0003875969 | -7.854505218 | -7.442347237 | Cao, J., & Wang, C. (2018). Highly conductive and flexible silk fabric via electrostatic self assemble between reduced graphene oxide and polyaniline. Organic Electronics, 55, 26-34.
604 | PANI /rGO | Training | Aniline | [Ani] | 0.0025 | Ammonium persulfate | [APS] | 0.0025 | reduced graphene oxide | [rGO] | 2 | hydrochloric acid | [HCl] | 45 | 1 | / | [/] | 0 | / | [/] | 0 | / | [/] | 0 | / | [/] | 0 | 0 | 0 | 0 | 0 | 0 | 0 | 0 | 0 | 0 | 0 | 0 | 0 | 0 | 0 | 0 | 0 | 0 | 0 | 0 | 0 | 0 | 0 | 0 | 0 | 0 | 0 | 0 | 0 | 0 | 0 | 0 | 0 | 0 | 0 | 0 | 0 | 0 | 0 | 0 | 0 | 0 | 0 | 0 | 0 | 0 | 0 | 0 | 0 | 0 | 0 | 0 | 0 | 0 | 0 | 0 | 0 | 0 | 0 | 0 | 0 | 0 | 283.15 | 16 | 297.15 | 0.001408451 | -6.565585021 | -6.729168577 | Cao, J., & Wang, C. (2018). Highly conductive and flexible silk fabric via electrostatic self assemble between reduced graphene oxide and polyaniline. Organic Electronics, 55, 26-34.
605 | PANI /rGO | Training | Aniline | [Ani] | 0.0025 | Ammonium persulfate | [APS] | 0.0025 | reduced graphene oxide | [rGO] | 2 | hydrochloric acid | [HCl] | 45 | 1 | / | [/] | 0 | / | [/] | 0 | / | [/] | 0 | / | [/] | 0 | 0 | 0 | 0 | 0 | 0 | 0 | 0 | 0 | 0 | 0 | 0 | 0 | 0 | 0 | 0 | 0 | 0 | 0 | 0 | 0 | 0 | 0 | 0 | 0 | 0 | 0 | 0 | 0 | 0 | 0 | 0 | 0 | 0 | 0 | 0 | 0 | 0 | 0 | 0 | 0 | 0 | 0 | 0 | 0 | 0 | 0 | 0 | 0 | 0 | 0 | 0 | 0 | 0 | 0 | 0 | 0 | 0 | 0 | 0 | 0 | 0 | 283.15 | 24 | 297.15 | 0.003030303 | -5.799192659 | -5.845216019 | Cao, J., & Wang, C. (2018). Highly conductive and flexible silk fabric via electrostatic self assemble between reduced graphene oxide and polyaniline. Organic Electronics, 55, 26-34.
606 | PANI /rGO | Training | Aniline | [Ani] | 0.1 | Ammonium persulfate | [APS] | 0.15 | reduced graphene oxide | [rGO] | 10 | p-toluenesulfonic acid | [C7H8O3S] | 100 | 0.4 | water | [H2O] | 56 | / | [/] | 0 | / | [/] | 0 | / | [/] | 0 | 0 | 0 | 0 | 0 | 0 | 0 | 0 | 0 | 0 | 0 | 0 | 0 | 6.552 | 33.824 | 108.64 | 174.944 | 137.984 | 95.088 | 120.624 | 100.688 | 60.76 | 71.68 | 62.44 | 29.96 | 16.464 | 16.352 | 21.112 | 32.536 | 46.648 | 42.056 | 23.184 | 16.8 | 18.368 | 41.888 | 73.976 | 58.576 | 44.688 | 55.104 | 36.4 | 49.336 | 78.288 | 69.552 | 78.064 | 77.224 | 88.088 | 136.64 | 140.28 | 85.792 | 29.4 | 4.088 | 0 | 0 | 0 | 0 | 0 | 0 | 0 | 0 | 0 | 0 | 0 | 273.15 | 4 | 373.15 | 6.74 | 1.90806 | 1.923799 | Usman, F., Dennis, J. O., Seong, K. C., Ahmed, A. Y., Meriaudeau, F., Ayodele, O. B., ... & Yar, A. (2019). Synthesis and characterisation of a ternary composite of polyaniline, reduced graphene-oxide and chitosan with reduced optical band gap and stable aqueous dispersibility. Results in Physics, 15, 102690.
607 | PANI | Training | Aniline | [Ani] | 0.2 | Ammonium persulfate | [APS] | 0.25 | / | [/] | 0 | formic acid | [HCOOH] | 48 | 0.1 | water | [H2O] | 5.6 | acetone | [C3H6O] | 1.3 | / | [/] | 0 | / | [/] | 0 | 0 | 0 | 0 | 0 | 0 | 0 | 0 | 0 | 0 | 0 | 0 | 0 | 0.6552 | 3.3824 | 10.864 | 17.4944 | 13.7984 | 9.5088 | 12.0624 | 10.0688 | 6.076 | 7.6178 | 10.0335 | 12.967 | 14.1797 | 13.1363 | 12.8414 | 11.9987 | 13.5698 | 16.8299 | 14.7646 | 8.5232 | 4.6539 | 5.767 | 7.8903 | 6.0201 | 4.9264 | 6.2683 | 4.8958 | 6.3974 | 9.9569 | 10.7915 | 12.5839 | 11.8616 | 11.8495 | 16.0573 | 15.4749 | 9.0173 | 3.0245 | 0.4088 | 0 | 0 | 0 | 0 | 0 | 0 | 0 | 0 | 0 | 0 | 0 | 298.15 | 20 | 298.15 | 0.03083 | -3.479267037 | -3.362718573 | Trchová, Miroslava, et al. "Conducting polyaniline prepared in the solutions of formic acid: Does functionalization with carboxyl groups occur?." Spectrochimica Acta Part A: Molecular and Biomolecular Spectroscopy 235 (2020): 118300.
608 | PANI | Training | Aniline | [Ani] | 0.2 | Ammonium persulfate | [APS] | 0.25 | / | [/] | 0 | formic acid | [HCOOH] | 48 | 0.2 | water | [H2O] | 5.6 | acetone | [C3H6O] | 1.3 | / | [/] | 0 | / | [/] | 0 | 0 | 0 | 0 | 0 | 0 | 0 | 0 | 0 | 0 | 0 | 0 | 0 | 0.6552 | 3.3824 | 10.864 | 17.4944 | 13.7984 | 9.5088 | 12.0624 | 10.0688 | 6.076 | 7.6178 | 10.0335 | 12.967 | 14.1797 | 13.1363 | 12.8414 | 11.9987 | 13.5698 | 16.8299 | 14.7646 | 8.5232 | 4.6539 | 5.767 | 7.8903 | 6.0201 | 4.9264 | 6.2683 | 4.8958 | 6.3974 | 9.9569 | 10.7915 | 12.5839 | 11.8616 | 11.8495 | 16.0573 | 15.4749 | 9.0173 | 3.0245 | 0.4088 | 0 | 0 | 0 | 0 | 0 | 0 | 0 | 0 | 0 | 0 | 0 | 298.15 | 20 | 298.15 | 0.04899 | -3.016139083 | -2.992293184 | Trchová, Miroslava, et al. "Conducting polyaniline prepared in the solutions of formic acid: Does functionalization with carboxyl groups occur?." Spectrochimica Acta Part A: Molecular and Biomolecular Spectroscopy 235 (2020): 118300.
609 | PANI | Training | Aniline | [Ani] | 0.2 | Ammonium persulfate | [APS] | 0.25 | / | [/] | 0 | formic acid | [HCOOH] | 48 | 0.5 | water | [H2O] | 5.6 | acetone | [C3H6O] | 1.3 | / | [/] | 0 | / | [/] | 0 | 0 | 0 | 0 | 0 | 0 | 0 | 0 | 0 | 0 | 0 | 0 | 0 | 0.6552 | 3.3824 | 10.864 | 17.4944 | 13.7984 | 9.5088 | 12.0624 | 10.0688 | 6.076 | 7.6178 | 10.0335 | 12.967 | 14.1797 | 13.1363 | 12.8414 | 11.9987 | 13.5698 | 16.8299 | 14.7646 | 8.5232 | 4.6539 | 5.767 | 7.8903 | 6.0201 | 4.9264 | 6.2683 | 4.8958 | 6.3974 | 9.9569 | 10.7915 | 12.5839 | 11.8616 | 11.8495 | 16.0573 | 15.4749 | 9.0173 | 3.0245 | 0.4088 | 0 | 0 | 0 | 0 | 0 | 0 | 0 | 0 | 0 | 0 | 0 | 298.15 | 20 | 298.15 | 0.06499 | -2.733521867 | -2.405641418 | Trchová, Miroslava, et al. "Conducting polyaniline prepared in the solutions of formic acid: Does functionalization with carboxyl groups occur?." Spectrochimica Acta Part A: Molecular and Biomolecular Spectroscopy 235 (2020): 118300.
610 | PANI | Training | Aniline | [Ani] | 0.2 | Ammonium persulfate | [APS] | 0.25 | / | [/] | 0 | formic acid | [HCOOH] | 48 | 1 | water | [H2O] | 5.6 | acetone | [C3H6O] | 1.3 | / | [/] | 0 | / | [/] | 0 | 0 | 0 | 0 | 0 | 0 | 0 | 0 | 0 | 0 | 0 | 0 | 0 | 0.6552 | 3.3824 | 10.864 | 17.4944 | 13.7984 | 9.5088 | 12.0624 | 10.0688 | 6.076 | 7.6178 | 10.0335 | 12.967 | 14.1797 | 13.1363 | 12.8414 | 11.9987 | 13.5698 | 16.8299 | 14.7646 | 8.5232 | 4.6539 | 5.767 | 7.8903 | 6.0201 | 4.9264 | 6.2683 | 4.8958 | 6.3974 | 9.9569 | 10.7915 | 12.5839 | 11.8616 | 11.8495 | 16.0573 | 15.4749 | 9.0173 | 3.0245 | 0.4088 | 0 | 0 | 0 | 0 | 0 | 0 | 0 | 0 | 0 | 0 | 0 | 298.15 | 20 | 298.15 | 0.11268 | -2.183203336 | -2.111691336 | Trchová, Miroslava, et al. "Conducting polyaniline prepared in the solutions of formic acid: Does functionalization with carboxyl groups occur?." Spectrochimica Acta Part A: Molecular and Biomolecular Spectroscopy 235 (2020): 118300.
611 | PANI | Training | Aniline | [Ani] | 0.2 | Ammonium persulfate | [APS] | 0.25 | / | [/] | 0 | formic acid | [HCOOH] | 48 | 2 | water | [H2O] | 5.6 | acetone | [C3H6O] | 1.3 | / | [/] | 0 | / | [/] | 0 | 0 | 0 | 0 | 0 | 0 | 0 | 0 | 0 | 0 | 0 | 0 | 0 | 0.6552 | 3.3824 | 10.864 | 17.4944 | 13.7984 | 9.5088 | 12.0624 | 10.0688 | 6.076 | 7.6178 | 10.0335 | 12.967 | 14.1797 | 13.1363 | 12.8414 | 11.9987 | 13.5698 | 16.8299 | 14.7646 | 8.5232 | 4.6539 | 5.767 | 7.8903 | 6.0201 | 4.9264 | 6.2683 | 4.8958 | 6.3974 | 9.9569 | 10.7915 | 12.5839 | 11.8616 | 11.8495 | 16.0573 | 15.4749 | 9.0173 | 3.0245 | 0.4088 | 0 | 0 | 0 | 0 | 0 | 0 | 0 | 0 | 0 | 0 | 0 | 298.15 | 20 | 298.15 | 0.17186 | -1.761075087 | -1.72204028 | Trchová, Miroslava, et al. "Conducting polyaniline prepared in the solutions of formic acid: Does functionalization with carboxyl groups occur?." Spectrochimica Acta Part A: Molecular and Biomolecular Spectroscopy 235 (2020): 118300.
612 | PANI | Training | Aniline | [Ani] | 0.2 | Ammonium persulfate | [APS] | 0.25 | / | [/] | 0 | formic acid | [HCOOH] | 48 | 5 | water | [H2O] | 5.6 | acetone | [C3H6O] | 1.3 | / | [/] | 0 | / | [/] | 0 | 0 | 0 | 0 | 0 | 0 | 0 | 0 | 0 | 0 | 0 | 0 | 0 | 0.6552 | 3.3824 | 10.864 | 17.4944 | 13.7984 | 9.5088 | 12.0624 | 10.0688 | 6.076 | 7.6178 | 10.0335 | 12.967 | 14.1797 | 13.1363 | 12.8414 | 11.9987 | 13.5698 | 16.8299 | 14.7646 | 8.5232 | 4.6539 | 5.767 | 7.8903 | 6.0201 | 4.9264 | 6.2683 | 4.8958 | 6.3974 | 9.9569 | 10.7915 | 12.5839 | 11.8616 | 11.8495 | 16.0573 | 15.4749 | 9.0173 | 3.0245 | 0.4088 | 0 | 0 | 0 | 0 | 0 | 0 | 0 | 0 | 0 | 0 | 0 | 298.15 | 20 | 298.15 | 0.22192 | -1.505438322 | -0.337393697 | Trchová, Miroslava, et al. "Conducting polyaniline prepared in the solutions of formic acid: Does functionalization with carboxyl groups occur?." Spectrochimica Acta Part A: Molecular and Biomolecular Spectroscopy 235 (2020): 118300.
613 | PANI | Training | Aniline | [Ani] | 0.2 | Ammonium persulfate | [APS] | 0.25 | / | [/] | 0 | formic acid | [HCOOH] | 48 | 10 | water | [H2O] | 5.6 | acetone | [C3H6O] | 1.3 | / | [/] | 0 | / | [/] | 0 | 0 | 0 | 0 | 0 | 0 | 0 | 0 | 0 | 0 | 0 | 0 | 0 | 0.6552 | 3.3824 | 10.864 | 17.4944 | 13.7984 | 9.5088 | 12.0624 | 10.0688 | 6.076 | 7.6178 | 10.0335 | 12.967 | 14.1797 | 13.1363 | 12.8414 | 11.9987 | 13.5698 | 16.8299 | 14.7646 | 8.5232 | 4.6539 | 5.767 | 7.8903 | 6.0201 | 4.9264 | 6.2683 | 4.8958 | 6.3974 | 9.9569 | 10.7915 | 12.5839 | 11.8616 | 11.8495 | 16.0573 | 15.4749 | 9.0173 | 3.0245 | 0.4088 | 0 | 0 | 0 | 0 | 0 | 0 | 0 | 0 | 0 | 0 | 0 | 298.15 | 20 | 298.15 | 0.36859 | -0.998070364 | -0.950242935 | Trchová, Miroslava, et al. "Conducting polyaniline prepared in the solutions of formic acid: Does functionalization with carboxyl groups occur?." Spectrochimica Acta Part A: Molecular and Biomolecular Spectroscopy 235 (2020): 118300.
614 | PANI | Training | Aniline | [Ani] | 0.0107 | Ammonium persulfate | [APS] | 0.0107 | / | [/] | 0 | formic acid | [HCOOH] | 50 | 10 | water | [H2O] | 5.6 | / | [/] | 0 | / | [/] | 0 | / | [/] | 0 | 0 | 0 | 0 | 0 | 0 | 0 | 0 | 0 | 0 | 0 | 0 | 0 | 0.6552 | 3.3824 | 10.864 | 17.4944 | 13.7984 | 9.5088 | 12.0624 | 10.0688 | 6.076 | 7.168 | 6.244 | 2.996 | 1.6464 | 1.6352 | 2.1112 | 3.2536 | 4.6648 | 4.2056 | 2.3184 | 1.68 | 1.8368 | 4.1888 | 7.3976 | 5.8576 | 4.4688 | 5.5104 | 3.64 | 4.9336 | 7.8288 | 6.9552 | 7.8064 | 7.7224 | 8.8088 | 13.664 | 14.028 | 8.5792 | 2.94 | 0.4088 | 0 | 0 | 0 | 0 | 0 | 0 | 0 | 0 | 0 | 0 | 0 | 298.15 | 2 | 301.15 | 1.998 | 0.6921466802 | 0.7208127335 | Mwale, S., Munyati, M. O., & Nyirenda, J. (2021). Preparation, characterization, and optimization of a porous polyaniline-copper anode microbial fuel cell. Journal of Solid State Electrochemistry, 25(2), 639-650.
615 | PANI | Training | Aniline | [Ani] | 0.0002 | Ammonium persulfate | [APS] | 0.0526 | / | [/] | 0 | sulferic acid | [H2SO4] | 50 | 1 | hydrochloric acid | [HCl] | 6.6 | / | [/] | 0 | / | [/] | 0 | / | [/] | 0 | 0 | 0 | 0 | 0 | 0 | 0 | 0 | 0 | 0 | 0 | 0 | 0.0132 | 2.3958 | 8.0982 | 12.276 | 10.2168 | 4.9566 | 4.8444 | 6.2436 | 2.6994 | 0.3498 | 1.4058 | 1.7754 | 0.7128 | 2.7324 | 9.4842 | 13.4442 | 10.6062 | 12.2166 | 17.226 | 13.5894 | 14.982 | 26.6112 | 29.3964 | 32.3004 | 52.3248 | 51.7308 | 19.0344 | 0.429 | 0 | 0 | 0 | 0 | 0 | 0 | 0 | 0 | 0 | 0 | 0 | 0 | 0 | 0 | 0 | 0 | 0 | 0 | 0 | 0 | 0 | 0 | 298.15 | 2 | 301.15 | 1.74 | 0.5538851132 | 0.5551522056 | Mwale, S., Munyati, M. O., & Nyirenda, J. (2021). Preparation, characterization, and optimization of a porous polyaniline-copper anode microbial fuel cell. Journal of Solid State Electrochemistry, 25(2), 639-650.
616 | PANI | Training | Aniline | [Ani] | 0.0002 | Ammonium persulfate | [APS] | 0.0526 | / | [/] | 0 | hydrochloric acid | [HCl] | 50 | 1 | hydrochloric acid | [HCl] | 6.6 | / | [/] | 0 | / | [/] | 0 | / | [/] | 0 | 0 | 0 | 0 | 0 | 0 | 0 | 0 | 0 | 0 | 0 | 0 | 0.0132 | 2.3958 | 8.0982 | 12.276 | 10.2168 | 4.9566 | 4.8444 | 6.2436 | 2.6994 | 0.3498 | 1.4058 | 1.7754 | 0.7128 | 2.7324 | 9.4842 | 13.4442 | 10.6062 | 12.2166 | 17.226 | 13.5894 | 14.982 | 26.6112 | 29.3964 | 32.3004 | 52.3248 | 51.7308 | 19.0344 | 0.429 | 0 | 0 | 0 | 0 | 0 | 0 | 0 | 0 | 0 | 0 | 0 | 0 | 0 | 0 | 0 | 0 | 0 | 0 | 0 | 0 | 0 | 0 | 298.15 | 2 | 301.15 | 0.363 | -1.013352445 | -1.010485043 | Mwale, S., Munyati, M. O., & Nyirenda, J. (2021). Preparation, characterization, and optimization of a porous polyaniline-copper anode microbial fuel cell. Journal of Solid State Electrochemistry, 25(2), 639-650.

## Table S2
Table S2. Experimental dataset and literature citations for published Gas Sensing Response values.
# | Polymer System# | Set | Monomer |  |  | Oxidant |  |  | Graphene Filler |  |  | Doping Agent |  |  |  | Additive 1 |  |  | Additive 2 |  |  | Additive 3 |  |  | σ-profiles, Additives mix | [61 empty] | Synthesis conditions |  | Gas | Operating Conditions |  | SR (%) | Ln SR (%) | Ln SR (%) | References
|  |  | Type | Abb. | Amount (mole) | Type | Abb. | Amount (mole) | Type | Abb. | Loading (wt%) | Type | Abb. | Volume (ml) | Concentration (mol/l) | Type | Abb. | Amount (mole) | Type | Abb. | Amount (mole) | Type | Abb. | Amount (mole) |  | σ1 | σ2 | σ3 | σ4 | σ5 | σ6 | σ7 | σ8 | σ9 | σ10 | σ11 | σ12 | σ13 | σ14 | σ15 | σ16 | σ17 | σ18 | σ19 | σ20 | σ21 | σ22 | σ23 | σ24 | σ25 | σ26 | σ27 | σ28 | σ29 | σ30 | σ31 | σ32 | σ33 | σ34 | σ35 | σ36 | σ37 | σ38 | σ39 | σ40 | σ41 | σ42 | σ43 | σ44 | σ45 | σ46 | σ47 | σ48 | σ49 | σ50 | σ51 | σ52 | σ53 | σ54 | σ55 | σ56 | σ57 | σ58 | σ59 | σ60 | σ61 | Temperature (K) | Time (h) |  | Temperature (K) | Gas Conc. (ppm) | Experimental | Experimental | Predicted
1 | PANI | Training | Aniline | [Ani] | 0.005 | Ammonium persulfate | [APS] | 0.005 | / | [/] | 0 | Iodine | [I2] | 50 | 1 | Ammonia solution | [NH4OH] | 0.1 | / | [/] | 0 | / | [/] | 0 |  | 0 | 0 | 0 | 0 | 0 | 0 | 0 | 0 | 0 | 0 | 0 | 0 | 0 | 0 | 0.0063 | 0.0391 | 0.09 | 0.1954 | 0.4033 | 0.5364 | 0.5157 | 0.4649 | 0.4336 | 0.4029 | 0.2939 | 0.1926 | 0.1806 | 0.1666 | 0.1517 | 0.1708 | 0.1876 | 0.183 | 0.1793 | 0.1765 | 0.1882 | 0.2039 | 0.157 | 0.0863 | 0.0673 | 0.0769 | 0.1081 | 0.1727 | 0.1923 | 0.1383 | 0.1161 | 0.136 | 0.1509 | 0.2032 | 0.2691 | 0.2461 | 0.1349 | 0.0366 | 0.0023 | 0 | 0 | 0 | 0 | 0 | 0 | 0 | 0 | 298.15 | 20 | NH3 | 298.15 | 92 | 7.1 | 1.960094784 | 1.932312 | Kebiche, H., Debarnot, D., Merzouki, A., Poncin-Epaillard, F., & Haddaoui, N. (2012). Relationship between ammonia sensing prope298.15ies of polyaniline nanostructures and their deposition and synthesis methods. Analytica chimica acta, 737, 64-71.
2 | PANI | Test | Aniline | [Ani] | 0.005 | Ammonium persulfate | [APS] | 0.005 | / | [/] | 0 | Iodine | [I2] | 50 | 1 | Ammonia solution | [NH4OH] | 0.1 | / | [/] | 0 | / | [/] | 0 |  | 0 | 0 | 0 | 0 | 0 | 0 | 0 | 0 | 0 | 0 | 0 | 0 | 0 | 0 | 0.0063 | 0.0391 | 0.09 | 0.1954 | 0.4033 | 0.5364 | 0.5157 | 0.4649 | 0.4336 | 0.4029 | 0.2939 | 0.1926 | 0.1806 | 0.1666 | 0.1517 | 0.1708 | 0.1876 | 0.183 | 0.1793 | 0.1765 | 0.1882 | 0.2039 | 0.157 | 0.0863 | 0.0673 | 0.0769 | 0.1081 | 0.1727 | 0.1923 | 0.1383 | 0.1161 | 0.136 | 0.1509 | 0.2032 | 0.2691 | 0.2461 | 0.1349 | 0.0366 | 0.0023 | 0 | 0 | 0 | 0 | 0 | 0 | 0 | 0 | 298.15 | 20 | NH3 | 298.15 | 463 | 9.41 | 2.241773 | 1.316237524 | Kebiche, H., Debarnot, D., Merzouki, A., Poncin-Epaillard, F., & Haddaoui, N. (2012). Relationship between ammonia sensing prope298.15ies of polyaniline nanostructures and their deposition and synthesis methods. Analytica chimica acta, 737, 64-71.
3 | PANI | Training | Aniline | [Ani] | 0.005 | Ammonium persulfate | [APS] | 0.005 | / | [/] | 0 | Iodine | [I2] | 50 | 1 | Ammonia solution | [NH4OH] | 0.1 | / | [/] | 0 | / | [/] | 0 |  | 0 | 0 | 0 | 0 | 0 | 0 | 0 | 0 | 0 | 0 | 0 | 0 | 0 | 0 | 0.0063 | 0.0391 | 0.09 | 0.1954 | 0.4033 | 0.5364 | 0.5157 | 0.4649 | 0.4336 | 0.4029 | 0.2939 | 0.1926 | 0.1806 | 0.1666 | 0.1517 | 0.1708 | 0.1876 | 0.183 | 0.1793 | 0.1765 | 0.1882 | 0.2039 | 0.157 | 0.0863 | 0.0673 | 0.0769 | 0.1081 | 0.1727 | 0.1923 | 0.1383 | 0.1161 | 0.136 | 0.1509 | 0.2032 | 0.2691 | 0.2461 | 0.1349 | 0.0366 | 0.0023 | 0 | 0 | 0 | 0 | 0 | 0 | 0 | 0 | 298.15 | 20 | NH3 | 298.15 | 1390 | 12.62 | 2.535283 | 2.216829 | Kebiche, H., Debarnot, D., Merzouki, A., Poncin-Epaillard, F., & Haddaoui, N. (2012). Relationship between ammonia sensing prope298.15ies of polyaniline nanostructures and their deposition and synthesis methods. Analytica chimica acta, 737, 64-71.
4 | PANI | Training | Aniline | [Ani] | 0.005 | Ammonium persulfate | [APS] | 0.005 | / | [/] | 0 | Iodine | [I2] | 50 | 1 | Ammonia solution | [NH4OH] | 0.1 | / | [/] | 0 | / | [/] | 0 |  | 0 | 0 | 0 | 0 | 0 | 0 | 0 | 0 | 0 | 0 | 0 | 0 | 0 | 0 | 0.0063 | 0.0391 | 0.09 | 0.1954 | 0.4033 | 0.5364 | 0.5157 | 0.4649 | 0.4336 | 0.4029 | 0.2939 | 0.1926 | 0.1806 | 0.1666 | 0.1517 | 0.1708 | 0.1876 | 0.183 | 0.1793 | 0.1765 | 0.1882 | 0.2039 | 0.157 | 0.0863 | 0.0673 | 0.0769 | 0.1081 | 0.1727 | 0.1923 | 0.1383 | 0.1161 | 0.136 | 0.1509 | 0.2032 | 0.2691 | 0.2461 | 0.1349 | 0.0366 | 0.0023 | 0 | 0 | 0 | 0 | 0 | 0 | 0 | 0 | 298.15 | 20 | NH3 | 298.15 | 2315 | 14.34 | 2.663053 | 2.479927813 | Kebiche, H., Debarnot, D., Merzouki, A., Poncin-Epaillard, F., & Haddaoui, N. (2012). Relationship between ammonia sensing prope298.15ies of polyaniline nanostructures and their deposition and synthesis methods. Analytica chimica acta, 737, 64-71.
5 | PANI | Test | Aniline | [Ani] | 0.005 | Ammonium persulfate | [APS] | 0.005 | / | [/] | 0 | Iodine | [I2] | 50 | 1 | Ammonia solution | [NH4OH] | 0.1 | / | [/] | 0 | / | [/] | 0 |  | 0 | 0 | 0 | 0 | 0 | 0 | 0 | 0 | 0 | 0 | 0 | 0 | 0 | 0 | 0.0063 | 0.0391 | 0.09 | 0.1954 | 0.4033 | 0.5364 | 0.5157 | 0.4649 | 0.4336 | 0.4029 | 0.2939 | 0.1926 | 0.1806 | 0.1666 | 0.1517 | 0.1708 | 0.1876 | 0.183 | 0.1793 | 0.1765 | 0.1882 | 0.2039 | 0.157 | 0.0863 | 0.0673 | 0.0769 | 0.1081 | 0.1727 | 0.1923 | 0.1383 | 0.1161 | 0.136 | 0.1509 | 0.2032 | 0.2691 | 0.2461 | 0.1349 | 0.0366 | 0.0023 | 0 | 0 | 0 | 0 | 0 | 0 | 0 | 0 | 298.15 | 20 | NH3 | 298.15 | 3237 | 15.68 | 2.752386 | 2.482788 | Kebiche, H., Debarnot, D., Merzouki, A., Poncin-Epaillard, F., & Haddaoui, N. (2012). Relationship between ammonia sensing prope298.15ies of polyaniline nanostructures and their deposition and synthesis methods. Analytica chimica acta, 737, 64-71.
6 | PANI | Training | Aniline | [Ani] | 0.005 | Ammonium persulfate | [APS] | 0.005 | / | [/] | 0 | Iodine | [I2] | 50 | 1 | Ammonia solution | [NH4OH] | 0.1 | / | [/] | 0 | / | [/] | 0 |  | 0 | 0 | 0 | 0 | 0 | 0 | 0 | 0 | 0 | 0 | 0 | 0 | 0 | 0 | 0.0063 | 0.0391 | 0.09 | 0.1954 | 0.4033 | 0.5364 | 0.5157 | 0.4649 | 0.4336 | 0.4029 | 0.2939 | 0.1926 | 0.1806 | 0.1666 | 0.1517 | 0.1708 | 0.1876 | 0.183 | 0.1793 | 0.1765 | 0.1882 | 0.2039 | 0.157 | 0.0863 | 0.0673 | 0.0769 | 0.1081 | 0.1727 | 0.1923 | 0.1383 | 0.1161 | 0.136 | 0.1509 | 0.2032 | 0.2691 | 0.2461 | 0.1349 | 0.0366 | 0.0023 | 0 | 0 | 0 | 0 | 0 | 0 | 0 | 0 | 298.15 | 20 | NH3 | 298.15 | 4618 | 16.87 | 2.825537 | 2.557566 | Kebiche, H., Debarnot, D., Merzouki, A., Poncin-Epaillard, F., & Haddaoui, N. (2012). Relationship between ammonia sensing prope298.15ies of polyaniline nanostructures and their deposition and synthesis methods. Analytica chimica acta, 737, 64-71.
7 | PANI | Training | Aniline | [Ani] | 0.005 | Ammonium persulfate | [APS] | 0.005 | / | [/] | 0 | Hydrochloric acid | [HCl] | 50 | 1 | Water | [H2O] | 2.7778 | / | [/] | 0 | / | [/] | 0 |  | 0 | 0 | 0 | 0 | 0 | 0 | 0 | 0 | 0 | 0 | 0 | 0 | 0.3250026 | 1.6777912 | 5.388932 | 8.6778472 | 6.8444992 | 4.7167044 | 5.9833812 | 4.9944844 | 3.013913 | 3.555584 | 3.097247 | 1.486123 | 0.8166732 | 0.8111176 | 1.0472306 | 1.6139018 | 2.3139074 | 2.0861278 | 1.1500092 | 0.83334 | 0.9111184 | 2.0777944 | 3.6694738 | 2.9055788 | 2.2166844 | 2.7333552 | 1.80557 | 2.4472418 | 3.8833644 | 3.4500276 | 3.8722532 | 3.8305862 | 4.3694794 | 6.777832 | 6.958389 | 4.2555896 | 1.458345 | 0.2027794 | 0 | 0 | 0 | 0 | 0 | 0 | 0 | 0 | 0 | 0 | 0 | 298.15 | 2 | NH3 | 298.15 | 92 | 4.37 | 1.474763 | 1.057391 | Kebiche, H., Debarnot, D., Merzouki, A., Poncin-Epaillard, F., & Haddaoui, N. (2012). Relationship between ammonia sensing prope298.15ies of polyaniline nanostructures and their deposition and synthesis methods. Analytica chimica acta, 737, 64-71.
8 | PANI | Training | Aniline | [Ani] | 0.005 | Ammonium persulfate | [APS] | 0.005 | / | [/] | 0 | Hydrochloric acid | [HCl] | 50 | 1 | Water | [H2O] | 2.7778 | / | [/] | 0 | / | [/] | 0 |  | 0 | 0 | 0 | 0 | 0 | 0 | 0 | 0 | 0 | 0 | 0 | 0 | 0.3250026 | 1.6777912 | 5.388932 | 8.6778472 | 6.8444992 | 4.7167044 | 5.9833812 | 4.9944844 | 3.013913 | 3.555584 | 3.097247 | 1.486123 | 0.8166732 | 0.8111176 | 1.0472306 | 1.6139018 | 2.3139074 | 2.0861278 | 1.1500092 | 0.83334 | 0.9111184 | 2.0777944 | 3.6694738 | 2.9055788 | 2.2166844 | 2.7333552 | 1.80557 | 2.4472418 | 3.8833644 | 3.4500276 | 3.8722532 | 3.8305862 | 4.3694794 | 6.777832 | 6.958389 | 4.2555896 | 1.458345 | 0.2027794 | 0 | 0 | 0 | 0 | 0 | 0 | 0 | 0 | 0 | 0 | 0 | 298.15 | 2 | NH3 | 298.15 | 463 | 5.4 | 1.686399 | 1.48375 | Kebiche, H., Debarnot, D., Merzouki, A., Poncin-Epaillard, F., & Haddaoui, N. (2012). Relationship between ammonia sensing prope298.15ies of polyaniline nanostructures and their deposition and synthesis methods. Analytica chimica acta, 737, 64-71.
9 | PANI | Training | Aniline | [Ani] | 0.005 | Ammonium persulfate | [APS] | 0.005 | / | [/] | 0 | Hydrochloric acid | [HCl] | 50 | 1 | Water | [H2O] | 2.7778 | / | [/] | 0 | / | [/] | 0 |  | 0 | 0 | 0 | 0 | 0 | 0 | 0 | 0 | 0 | 0 | 0 | 0 | 0.3250026 | 1.6777912 | 5.388932 | 8.6778472 | 6.8444992 | 4.7167044 | 5.9833812 | 4.9944844 | 3.013913 | 3.555584 | 3.097247 | 1.486123 | 0.8166732 | 0.8111176 | 1.0472306 | 1.6139018 | 2.3139074 | 2.0861278 | 1.1500092 | 0.83334 | 0.9111184 | 2.0777944 | 3.6694738 | 2.9055788 | 2.2166844 | 2.7333552 | 1.80557 | 2.4472418 | 3.8833644 | 3.4500276 | 3.8722532 | 3.8305862 | 4.3694794 | 6.777832 | 6.958389 | 4.2555896 | 1.458345 | 0.2027794 | 0 | 0 | 0 | 0 | 0 | 0 | 0 | 0 | 0 | 0 | 0 | 298.15 | 2 | NH3 | 298.15 | 1390 | 7.23 | 1.978239 | 1.840008 | Kebiche, H., Debarnot, D., Merzouki, A., Poncin-Epaillard, F., & Haddaoui, N. (2012). Relationship between ammonia sensing prope298.15ies of polyaniline nanostructures and their deposition and synthesis methods. Analytica chimica acta, 737, 64-71.
10 | PANI | Training | Aniline | [Ani] | 0.005 | Ammonium persulfate | [APS] | 0.005 | / | [/] | 0 | Hydrochloric acid | [HCl] | 50 | 1 | Water | [H2O] | 2.7778 | / | [/] | 0 | / | [/] | 0 |  | 0 | 0 | 0 | 0 | 0 | 0 | 0 | 0 | 0 | 0 | 0 | 0 | 0.3250026 | 1.6777912 | 5.388932 | 8.6778472 | 6.8444992 | 4.7167044 | 5.9833812 | 4.9944844 | 3.013913 | 3.555584 | 3.097247 | 1.486123 | 0.8166732 | 0.8111176 | 1.0472306 | 1.6139018 | 2.3139074 | 2.0861278 | 1.1500092 | 0.83334 | 0.9111184 | 2.0777944 | 3.6694738 | 2.9055788 | 2.2166844 | 2.7333552 | 1.80557 | 2.4472418 | 3.8833644 | 3.4500276 | 3.8722532 | 3.8305862 | 4.3694794 | 6.777832 | 6.958389 | 4.2555896 | 1.458345 | 0.2027794 | 0 | 0 | 0 | 0 | 0 | 0 | 0 | 0 | 0 | 0 | 0 | 298.15 | 2 | NH3 | 298.15 | 2315 | 8.52 | 2.142416 | 1.607999 | Kebiche, H., Debarnot, D., Merzouki, A., Poncin-Epaillard, F., & Haddaoui, N. (2012). Relationship between ammonia sensing prope298.15ies of polyaniline nanostructures and their deposition and synthesis methods. Analytica chimica acta, 737, 64-71.
11 | PANI | Training | Aniline | [Ani] | 0.005 | Ammonium persulfate | [APS] | 0.005 | / | [/] | 0 | Hydrochloric acid | [HCl] | 50 | 1 | Water | [H2O] | 2.7778 | / | [/] | 0 | / | [/] | 0 |  | 0 | 0 | 0 | 0 | 0 | 0 | 0 | 0 | 0 | 0 | 0 | 0 | 0.3250026 | 1.6777912 | 5.388932 | 8.6778472 | 6.8444992 | 4.7167044 | 5.9833812 | 4.9944844 | 3.013913 | 3.555584 | 3.097247 | 1.486123 | 0.8166732 | 0.8111176 | 1.0472306 | 1.6139018 | 2.3139074 | 2.0861278 | 1.1500092 | 0.83334 | 0.9111184 | 2.0777944 | 3.6694738 | 2.9055788 | 2.2166844 | 2.7333552 | 1.80557 | 2.4472418 | 3.8833644 | 3.4500276 | 3.8722532 | 3.8305862 | 4.3694794 | 6.777832 | 6.958389 | 4.2555896 | 1.458345 | 0.2027794 | 0 | 0 | 0 | 0 | 0 | 0 | 0 | 0 | 0 | 0 | 0 | 298.15 | 2 | NH3 | 298.15 | 3237 | 9.28 | 2.227862 | 1.949405 | Kebiche, H., Debarnot, D., Merzouki, A., Poncin-Epaillard, F., & Haddaoui, N. (2012). Relationship between ammonia sensing prope298.15ies of polyaniline nanostructures and their deposition and synthesis methods. Analytica chimica acta, 737, 64-71.
12 | PANI | Training | Aniline | [Ani] | 0.005 | Ammonium persulfate | [APS] | 0.005 | / | [/] | 0 | Hydrochloric acid | [HCl] | 50 | 1 | Water | [H2O] | 2.7778 | / | [/] | 0 | / | [/] | 0 |  | 0 | 0 | 0 | 0 | 0 | 0 | 0 | 0 | 0 | 0 | 0 | 0 | 0.3250026 | 1.6777912 | 5.388932 | 8.6778472 | 6.8444992 | 4.7167044 | 5.9833812 | 4.9944844 | 3.013913 | 3.555584 | 3.097247 | 1.486123 | 0.8166732 | 0.8111176 | 1.0472306 | 1.6139018 | 2.3139074 | 2.0861278 | 1.1500092 | 0.83334 | 0.9111184 | 2.0777944 | 3.6694738 | 2.9055788 | 2.2166844 | 2.7333552 | 1.80557 | 2.4472418 | 3.8833644 | 3.4500276 | 3.8722532 | 3.8305862 | 4.3694794 | 6.777832 | 6.958389 | 4.2555896 | 1.458345 | 0.2027794 | 0 | 0 | 0 | 0 | 0 | 0 | 0 | 0 | 0 | 0 | 0 | 298.15 | 2 | NH3 | 298.15 | 4618 | 10.14 | 2.316488 | 1.954416188 | Kebiche, H., Debarnot, D., Merzouki, A., Poncin-Epaillard, F., & Haddaoui, N. (2012). Relationship between ammonia sensing prope298.15ies of polyaniline nanostructures and their deposition and synthesis methods. Analytica chimica acta, 737, 64-71.
13 | PANI | Test | Aniline | [Ani] | 0.005 | Ammonium persulfate | [APS] | 0.005 | / | [/] | 0 | Hydrochloric acid | [HCl] | 50 | 1 | Water | [H2O] | 2.7778 | / | [/] | 0 | / | [/] | 0 |  | 0 | 0 | 0 | 0 | 0 | 0 | 0 | 0 | 0 | 0 | 0 | 0 | 0.3250026 | 1.6777912 | 5.388932 | 8.6778472 | 6.8444992 | 4.7167044 | 5.9833812 | 4.9944844 | 3.013913 | 3.555584 | 3.097247 | 1.486123 | 0.8166732 | 0.8111176 | 1.0472306 | 1.6139018 | 2.3139074 | 2.0861278 | 1.1500092 | 0.83334 | 0.9111184 | 2.0777944 | 3.6694738 | 2.9055788 | 2.2166844 | 2.7333552 | 1.80557 | 2.4472418 | 3.8833644 | 3.4500276 | 3.8722532 | 3.8305862 | 4.3694794 | 6.777832 | 6.958389 | 4.2555896 | 1.458345 | 0.2027794 | 0 | 0 | 0 | 0 | 0 | 0 | 0 | 0 | 0 | 0 | 0 | 288.15 | 12 | NH3 | 298.15 | 92 | 1.47 | 0.3852624008 | 0.4335318917 | Kebiche, H., Debarnot, D., Merzouki, A., Poncin-Epaillard, F., & Haddaoui, N. (2012). Relationship between ammonia sensing prope298.15ies of polyaniline nanostructures and their deposition and synthesis methods. Analytica chimica acta, 737, 64-71.
14 | PANI | Training | Aniline | [Ani] | 0.005 | Ammonium persulfate | [APS] | 0.005 | / | [/] | 0 | Hydrochloric acid | [HCl] | 50 | 1 | Water | [H2O] | 2.7778 | / | [/] | 0 | / | [/] | 0 |  | 0 | 0 | 0 | 0 | 0 | 0 | 0 | 0 | 0 | 0 | 0 | 0 | 0.3250026 | 1.6777912 | 5.388932 | 8.6778472 | 6.8444992 | 4.7167044 | 5.9833812 | 4.9944844 | 3.013913 | 3.555584 | 3.097247 | 1.486123 | 0.8166732 | 0.8111176 | 1.0472306 | 1.6139018 | 2.3139074 | 2.0861278 | 1.1500092 | 0.83334 | 0.9111184 | 2.0777944 | 3.6694738 | 2.9055788 | 2.2166844 | 2.7333552 | 1.80557 | 2.4472418 | 3.8833644 | 3.4500276 | 3.8722532 | 3.8305862 | 4.3694794 | 6.777832 | 6.958389 | 4.2555896 | 1.458345 | 0.2027794 | 0 | 0 | 0 | 0 | 0 | 0 | 0 | 0 | 0 | 0 | 0 | 288.15 | 12 | NH3 | 298.15 | 463 | 2.38 | 0.8671004877 | 0.8630219833 | Kebiche, H., Debarnot, D., Merzouki, A., Poncin-Epaillard, F., & Haddaoui, N. (2012). Relationship between ammonia sensing prope298.15ies of polyaniline nanostructures and their deposition and synthesis methods. Analytica chimica acta, 737, 64-71.
15 | PANI | Training | Aniline | [Ani] | 0.005 | Ammonium persulfate | [APS] | 0.005 | / | [/] | 0 | Hydrochloric acid | [HCl] | 50 | 1 | Water | [H2O] | 2.7778 | / | [/] | 0 | / | [/] | 0 |  | 0 | 0 | 0 | 0 | 0 | 0 | 0 | 0 | 0 | 0 | 0 | 0 | 0.3250026 | 1.6777912 | 5.388932 | 8.6778472 | 6.8444992 | 4.7167044 | 5.9833812 | 4.9944844 | 3.013913 | 3.555584 | 3.097247 | 1.486123 | 0.8166732 | 0.8111176 | 1.0472306 | 1.6139018 | 2.3139074 | 2.0861278 | 1.1500092 | 0.83334 | 0.9111184 | 2.0777944 | 3.6694738 | 2.9055788 | 2.2166844 | 2.7333552 | 1.80557 | 2.4472418 | 3.8833644 | 3.4500276 | 3.8722532 | 3.8305862 | 4.3694794 | 6.777832 | 6.958389 | 4.2555896 | 1.458345 | 0.2027794 | 0 | 0 | 0 | 0 | 0 | 0 | 0 | 0 | 0 | 0 | 0 | 288.15 | 12 | NH3 | 298.15 | 1390 | 3.87 | 1.353254507 | 1.342372 | Kebiche, H., Debarnot, D., Merzouki, A., Poncin-Epaillard, F., & Haddaoui, N. (2012). Relationship between ammonia sensing prope298.15ies of polyaniline nanostructures and their deposition and synthesis methods. Analytica chimica acta, 737, 64-71.
16 | PANI | Training | Aniline | [Ani] | 0.005 | Ammonium persulfate | [APS] | 0.005 | / | [/] | 0 | Hydrochloric acid | [HCl] | 50 | 1 | Water | [H2O] | 2.7778 | / | [/] | 0 | / | [/] | 0 |  | 0 | 0 | 0 | 0 | 0 | 0 | 0 | 0 | 0 | 0 | 0 | 0 | 0.3250026 | 1.6777912 | 5.388932 | 8.6778472 | 6.8444992 | 4.7167044 | 5.9833812 | 4.9944844 | 3.013913 | 3.555584 | 3.097247 | 1.486123 | 0.8166732 | 0.8111176 | 1.0472306 | 1.6139018 | 2.3139074 | 2.0861278 | 1.1500092 | 0.83334 | 0.9111184 | 2.0777944 | 3.6694738 | 2.9055788 | 2.2166844 | 2.7333552 | 1.80557 | 2.4472418 | 3.8833644 | 3.4500276 | 3.8722532 | 3.8305862 | 4.3694794 | 6.777832 | 6.958389 | 4.2555896 | 1.458345 | 0.2027794 | 0 | 0 | 0 | 0 | 0 | 0 | 0 | 0 | 0 | 0 | 0 | 288.15 | 12 | NH3 | 298.15 | 2315 | 4.72 | 1.551809 | 1.629986 | Kebiche, H., Debarnot, D., Merzouki, A., Poncin-Epaillard, F., & Haddaoui, N. (2012). Relationship between ammonia sensing prope298.15ies of polyaniline nanostructures and their deposition and synthesis methods. Analytica chimica acta, 737, 64-71.
17 | PANI | Training | Aniline | [Ani] | 0.005 | Ammonium persulfate | [APS] | 0.005 | / | [/] | 0 | Hydrochloric acid | [HCl] | 50 | 1 | Water | [H2O] | 2.7778 | / | [/] | 0 | / | [/] | 0 |  | 0 | 0 | 0 | 0 | 0 | 0 | 0 | 0 | 0 | 0 | 0 | 0 | 0.3250026 | 1.6777912 | 5.388932 | 8.6778472 | 6.8444992 | 4.7167044 | 5.9833812 | 4.9944844 | 3.013913 | 3.555584 | 3.097247 | 1.486123 | 0.8166732 | 0.8111176 | 1.0472306 | 1.6139018 | 2.3139074 | 2.0861278 | 1.1500092 | 0.83334 | 0.9111184 | 2.0777944 | 3.6694738 | 2.9055788 | 2.2166844 | 2.7333552 | 1.80557 | 2.4472418 | 3.8833644 | 3.4500276 | 3.8722532 | 3.8305862 | 4.3694794 | 6.777832 | 6.958389 | 4.2555896 | 1.458345 | 0.2027794 | 0 | 0 | 0 | 0 | 0 | 0 | 0 | 0 | 0 | 0 | 0 | 288.15 | 12 | NH3 | 298.15 | 3237 | 5.41 | 1.688249 | 1.719714 | Kebiche, H., Debarnot, D., Merzouki, A., Poncin-Epaillard, F., & Haddaoui, N. (2012). Relationship between ammonia sensing prope298.15ies of polyaniline nanostructures and their deposition and synthesis methods. Analytica chimica acta, 737, 64-71.
18 | PANI | Training | Aniline | [Ani] | 0.005 | Ammonium persulfate | [APS] | 0.005 | / | [/] | 0 | Hydrochloric acid | [HCl] | 50 | 1 | Water | [H2O] | 2.7778 | / | [/] | 0 | / | [/] | 0 |  | 0 | 0 | 0 | 0 | 0 | 0 | 0 | 0 | 0 | 0 | 0 | 0 | 0.3250026 | 1.6777912 | 5.388932 | 8.6778472 | 6.8444992 | 4.7167044 | 5.9833812 | 4.9944844 | 3.013913 | 3.555584 | 3.097247 | 1.486123 | 0.8166732 | 0.8111176 | 1.0472306 | 1.6139018 | 2.3139074 | 2.0861278 | 1.1500092 | 0.83334 | 0.9111184 | 2.0777944 | 3.6694738 | 2.9055788 | 2.2166844 | 2.7333552 | 1.80557 | 2.4472418 | 3.8833644 | 3.4500276 | 3.8722532 | 3.8305862 | 4.3694794 | 6.777832 | 6.958389 | 4.2555896 | 1.458345 | 0.2027794 | 0 | 0 | 0 | 0 | 0 | 0 | 0 | 0 | 0 | 0 | 0 | 288.15 | 12 | NH3 | 298.15 | 4618 | 5.96 | 1.78507 | 1.761629 | Kebiche, H., Debarnot, D., Merzouki, A., Poncin-Epaillard, F., & Haddaoui, N. (2012). Relationship between ammonia sensing prope298.15ies of polyaniline nanostructures and their deposition and synthesis methods. Analytica chimica acta, 737, 64-71.
19 | PANI | Test | Aniline | [Ani] | 0.005 | Ammonium persulfate | [APS] | 0.005 | / | [/] | 0 | Hydrochloric acid | [HCl] | 50 | 1 | Water | [H2O] | 2.7778 | / | [/] | 0 | / | [/] | 0 |  | 0 | 0 | 0 | 0 | 0 | 0 | 0 | 0 | 0 | 0 | 0 | 0 | 0.3250026 | 1.6777912 | 5.388932 | 8.6778472 | 6.8444992 | 4.7167044 | 5.9833812 | 4.9944844 | 3.013913 | 3.555584 | 3.097247 | 1.486123 | 0.8166732 | 0.8111176 | 1.0472306 | 1.6139018 | 2.3139074 | 2.0861278 | 1.1500092 | 0.83334 | 0.9111184 | 2.0777944 | 3.6694738 | 2.9055788 | 2.2166844 | 2.7333552 | 1.80557 | 2.4472418 | 3.8833644 | 3.4500276 | 3.8722532 | 3.8305862 | 4.3694794 | 6.777832 | 6.958389 | 4.2555896 | 1.458345 | 0.2027794 | 0 | 0 | 0 | 0 | 0 | 0 | 0 | 0 | 0 | 0 | 0 | 298.15 | 2 | NH3 | 298.15 | 92 | 0.47 | -0.755022584 | 1.057391 | Kebiche, H., Debarnot, D., Merzouki, A., Poncin-Epaillard, F., & Haddaoui, N. (2012). Relationship between ammonia sensing prope298.15ies of polyaniline nanostructures and their deposition and synthesis methods. Analytica chimica acta, 737, 64-71.
20 | PANI | Test | Aniline | [Ani] | 0.005 | Ammonium persulfate | [APS] | 0.005 | / | [/] | 0 | Hydrochloric acid | [HCl] | 50 | 1 | Water | [H2O] | 2.7778 | / | [/] | 0 | / | [/] | 0 |  | 0 | 0 | 0 | 0 | 0 | 0 | 0 | 0 | 0 | 0 | 0 | 0 | 0.3250026 | 1.6777912 | 5.388932 | 8.6778472 | 6.8444992 | 4.7167044 | 5.9833812 | 4.9944844 | 3.013913 | 3.555584 | 3.097247 | 1.486123 | 0.8166732 | 0.8111176 | 1.0472306 | 1.6139018 | 2.3139074 | 2.0861278 | 1.1500092 | 0.83334 | 0.9111184 | 2.0777944 | 3.6694738 | 2.9055788 | 2.2166844 | 2.7333552 | 1.80557 | 2.4472418 | 3.8833644 | 3.4500276 | 3.8722532 | 3.8305862 | 4.3694794 | 6.777832 | 6.958389 | 4.2555896 | 1.458345 | 0.2027794 | 0 | 0 | 0 | 0 | 0 | 0 | 0 | 0 | 0 | 0 | 0 | 298.15 | 2 | NH3 | 298.15 | 463 | 1.17 | 0.1570037488 | 1.48375 | Kebiche, H., Debarnot, D., Merzouki, A., Poncin-Epaillard, F., & Haddaoui, N. (2012). Relationship between ammonia sensing prope298.15ies of polyaniline nanostructures and their deposition and synthesis methods. Analytica chimica acta, 737, 64-71.
21 | PANI | Test | Aniline | [Ani] | 0.005 | Ammonium persulfate | [APS] | 0.005 | / | [/] | 0 | Hydrochloric acid | [HCl] | 50 | 1 | Water | [H2O] | 2.7778 | / | [/] | 0 | / | [/] | 0 |  | 0 | 0 | 0 | 0 | 0 | 0 | 0 | 0 | 0 | 0 | 0 | 0 | 0.3250026 | 1.6777912 | 5.388932 | 8.6778472 | 6.8444992 | 4.7167044 | 5.9833812 | 4.9944844 | 3.013913 | 3.555584 | 3.097247 | 1.486123 | 0.8166732 | 0.8111176 | 1.0472306 | 1.6139018 | 2.3139074 | 2.0861278 | 1.1500092 | 0.83334 | 0.9111184 | 2.0777944 | 3.6694738 | 2.9055788 | 2.2166844 | 2.7333552 | 1.80557 | 2.4472418 | 3.8833644 | 3.4500276 | 3.8722532 | 3.8305862 | 4.3694794 | 6.777832 | 6.958389 | 4.2555896 | 1.458345 | 0.2027794 | 0 | 0 | 0 | 0 | 0 | 0 | 0 | 0 | 0 | 0 | 0 | 298.15 | 2 | NH3 | 298.15 | 1390 | 1.96 | 0.6729444732 | 1.840008 | Kebiche, H., Debarnot, D., Merzouki, A., Poncin-Epaillard, F., & Haddaoui, N. (2012). Relationship between ammonia sensing prope298.15ies of polyaniline nanostructures and their deposition and synthesis methods. Analytica chimica acta, 737, 64-71.
22 | PANI | Training | Aniline | [Ani] | 0.005 | Ammonium persulfate | [APS] | 0.005 | / | [/] | 0 | Hydrochloric acid | [HCl] | 50 | 1 | Water | [H2O] | 2.7778 | / | [/] | 0 | / | [/] | 0 |  | 0 | 0 | 0 | 0 | 0 | 0 | 0 | 0 | 0 | 0 | 0 | 0 | 0.3250026 | 1.6777912 | 5.388932 | 8.6778472 | 6.8444992 | 4.7167044 | 5.9833812 | 4.9944844 | 3.013913 | 3.555584 | 3.097247 | 1.486123 | 0.8166732 | 0.8111176 | 1.0472306 | 1.6139018 | 2.3139074 | 2.0861278 | 1.1500092 | 0.83334 | 0.9111184 | 2.0777944 | 3.6694738 | 2.9055788 | 2.2166844 | 2.7333552 | 1.80557 | 2.4472418 | 3.8833644 | 3.4500276 | 3.8722532 | 3.8305862 | 4.3694794 | 6.777832 | 6.958389 | 4.2555896 | 1.458345 | 0.2027794 | 0 | 0 | 0 | 0 | 0 | 0 | 0 | 0 | 0 | 0 | 0 | 298.15 | 2 | NH3 | 298.15 | 2315 | 2.48 | 0.9082585602 | 1.607999 | Kebiche, H., Debarnot, D., Merzouki, A., Poncin-Epaillard, F., & Haddaoui, N. (2012). Relationship between ammonia sensing prope298.15ies of polyaniline nanostructures and their deposition and synthesis methods. Analytica chimica acta, 737, 64-71.
23 | PANI | Training | Aniline | [Ani] | 0.005 | Ammonium persulfate | [APS] | 0.005 | / | [/] | 0 | Hydrochloric acid | [HCl] | 50 | 1 | Water | [H2O] | 2.7778 | / | [/] | 0 | / | [/] | 0 |  | 0 | 0 | 0 | 0 | 0 | 0 | 0 | 0 | 0 | 0 | 0 | 0 | 0.3250026 | 1.6777912 | 5.388932 | 8.6778472 | 6.8444992 | 4.7167044 | 5.9833812 | 4.9944844 | 3.013913 | 3.555584 | 3.097247 | 1.486123 | 0.8166732 | 0.8111176 | 1.0472306 | 1.6139018 | 2.3139074 | 2.0861278 | 1.1500092 | 0.83334 | 0.9111184 | 2.0777944 | 3.6694738 | 2.9055788 | 2.2166844 | 2.7333552 | 1.80557 | 2.4472418 | 3.8833644 | 3.4500276 | 3.8722532 | 3.8305862 | 4.3694794 | 6.777832 | 6.958389 | 4.2555896 | 1.458345 | 0.2027794 | 0 | 0 | 0 | 0 | 0 | 0 | 0 | 0 | 0 | 0 | 0 | 298.15 | 2 | NH3 | 298.15 | 3237 | 2.79 | 1.026042 | 1.949405 | Kebiche, H., Debarnot, D., Merzouki, A., Poncin-Epaillard, F., & Haddaoui, N. (2012). Relationship between ammonia sensing prope298.15ies of polyaniline nanostructures and their deposition and synthesis methods. Analytica chimica acta, 737, 64-71.
24 | PANI | Training | Aniline | [Ani] | 0.005 | Ammonium persulfate | [APS] | 0.005 | / | [/] | 0 | Hydrochloric acid | [HCl] | 50 | 1 | Water | [H2O] | 2.7778 | / | [/] | 0 | / | [/] | 0 |  | 0 | 0 | 0 | 0 | 0 | 0 | 0 | 0 | 0 | 0 | 0 | 0 | 0.3250026 | 1.6777912 | 5.388932 | 8.6778472 | 6.8444992 | 4.7167044 | 5.9833812 | 4.9944844 | 3.013913 | 3.555584 | 3.097247 | 1.486123 | 0.8166732 | 0.8111176 | 1.0472306 | 1.6139018 | 2.3139074 | 2.0861278 | 1.1500092 | 0.83334 | 0.9111184 | 2.0777944 | 3.6694738 | 2.9055788 | 2.2166844 | 2.7333552 | 1.80557 | 2.4472418 | 3.8833644 | 3.4500276 | 3.8722532 | 3.8305862 | 4.3694794 | 6.777832 | 6.958389 | 4.2555896 | 1.458345 | 0.2027794 | 0 | 0 | 0 | 0 | 0 | 0 | 0 | 0 | 0 | 0 | 0 | 298.15 | 2 | NH3 | 298.15 | 4618 | 3.15 | 1.147402 | 1.954416188 | Kebiche, H., Debarnot, D., Merzouki, A., Poncin-Epaillard, F., & Haddaoui, N. (2012). Relationship between ammonia sensing prope298.15ies of polyaniline nanostructures and their deposition and synthesis methods. Analytica chimica acta, 737, 64-71.
25 | PANI | Test | Aniline | [Ani] | 0.005 | Ammonium persulfate | [APS] | 0.005 | / | [/] | 0 | Hydrochloric acid | [HCl] | 50 | 1 | Water | [H2O] | 2.7778 | / | [/] | 0 | / | [/] | 0 |  | 0 | 0 | 0 | 0 | 0 | 0 | 0 | 0 | 0 | 0 | 0 | 0 | 0.3250026 | 1.6777912 | 5.388932 | 8.6778472 | 6.8444992 | 4.7167044 | 5.9833812 | 4.9944844 | 3.013913 | 3.555584 | 3.097247 | 1.486123 | 0.8166732 | 0.8111176 | 1.0472306 | 1.6139018 | 2.3139074 | 2.0861278 | 1.1500092 | 0.83334 | 0.9111184 | 2.0777944 | 3.6694738 | 2.9055788 | 2.2166844 | 2.7333552 | 1.80557 | 2.4472418 | 3.8833644 | 3.4500276 | 3.8722532 | 3.8305862 | 4.3694794 | 6.777832 | 6.958389 | 4.2555896 | 1.458345 | 0.2027794 | 0 | 0 | 0 | 0 | 0 | 0 | 0 | 0 | 0 | 0 | 0 | 298.15 | 2 | NH3 | 298.15 | 92 | 9.72 | 2.274186 | 1.057391 | Kebiche, H., Debarnot, D., Merzouki, A., Poncin-Epaillard, F., & Haddaoui, N. (2012). Relationship between ammonia sensing prope298.15ies of polyaniline nanostructures and their deposition and synthesis methods. Analytica chimica acta, 737, 64-71.
26 | PANI | Training | Aniline | [Ani] | 0.005 | Ammonium persulfate | [APS] | 0.005 | / | [/] | 0 | Hydrochloric acid | [HCl] | 50 | 1 | Water | [H2O] | 2.7778 | / | [/] | 0 | / | [/] | 0 |  | 0 | 0 | 0 | 0 | 0 | 0 | 0 | 0 | 0 | 0 | 0 | 0 | 0.3250026 | 1.6777912 | 5.388932 | 8.6778472 | 6.8444992 | 4.7167044 | 5.9833812 | 4.9944844 | 3.013913 | 3.555584 | 3.097247 | 1.486123 | 0.8166732 | 0.8111176 | 1.0472306 | 1.6139018 | 2.3139074 | 2.0861278 | 1.1500092 | 0.83334 | 0.9111184 | 2.0777944 | 3.6694738 | 2.9055788 | 2.2166844 | 2.7333552 | 1.80557 | 2.4472418 | 3.8833644 | 3.4500276 | 3.8722532 | 3.8305862 | 4.3694794 | 6.777832 | 6.958389 | 4.2555896 | 1.458345 | 0.2027794 | 0 | 0 | 0 | 0 | 0 | 0 | 0 | 0 | 0 | 0 | 0 | 298.15 | 2 | NH3 | 298.15 | 463 | 12.82 | 2.551006 | 1.48375 | Kebiche, H., Debarnot, D., Merzouki, A., Poncin-Epaillard, F., & Haddaoui, N. (2012). Relationship between ammonia sensing prope298.15ies of polyaniline nanostructures and their deposition and synthesis methods. Analytica chimica acta, 737, 64-71.
27 | PANI | Training | Aniline | [Ani] | 0.005 | Ammonium persulfate | [APS] | 0.005 | / | [/] | 0 | Hydrochloric acid | [HCl] | 50 | 1 | Water | [H2O] | 2.7778 | / | [/] | 0 | / | [/] | 0 |  | 0 | 0 | 0 | 0 | 0 | 0 | 0 | 0 | 0 | 0 | 0 | 0 | 0.3250026 | 1.6777912 | 5.388932 | 8.6778472 | 6.8444992 | 4.7167044 | 5.9833812 | 4.9944844 | 3.013913 | 3.555584 | 3.097247 | 1.486123 | 0.8166732 | 0.8111176 | 1.0472306 | 1.6139018 | 2.3139074 | 2.0861278 | 1.1500092 | 0.83334 | 0.9111184 | 2.0777944 | 3.6694738 | 2.9055788 | 2.2166844 | 2.7333552 | 1.80557 | 2.4472418 | 3.8833644 | 3.4500276 | 3.8722532 | 3.8305862 | 4.3694794 | 6.777832 | 6.958389 | 4.2555896 | 1.458345 | 0.2027794 | 0 | 0 | 0 | 0 | 0 | 0 | 0 | 0 | 0 | 0 | 0 | 298.15 | 2 | NH3 | 298.15 | 1390 | 16.3 | 2.791165 | 1.840008 | Kebiche, H., Debarnot, D., Merzouki, A., Poncin-Epaillard, F., & Haddaoui, N. (2012). Relationship between ammonia sensing prope298.15ies of polyaniline nanostructures and their deposition and synthesis methods. Analytica chimica acta, 737, 64-71.
28 | PANI | Test | Aniline | [Ani] | 0.005 | Ammonium persulfate | [APS] | 0.005 | / | [/] | 0 | Hydrochloric acid | [HCl] | 50 | 1 | Water | [H2O] | 2.7778 | / | [/] | 0 | / | [/] | 0 |  | 0 | 0 | 0 | 0 | 0 | 0 | 0 | 0 | 0 | 0 | 0 | 0 | 0.3250026 | 1.6777912 | 5.388932 | 8.6778472 | 6.8444992 | 4.7167044 | 5.9833812 | 4.9944844 | 3.013913 | 3.555584 | 3.097247 | 1.486123 | 0.8166732 | 0.8111176 | 1.0472306 | 1.6139018 | 2.3139074 | 2.0861278 | 1.1500092 | 0.83334 | 0.9111184 | 2.0777944 | 3.6694738 | 2.9055788 | 2.2166844 | 2.7333552 | 1.80557 | 2.4472418 | 3.8833644 | 3.4500276 | 3.8722532 | 3.8305862 | 4.3694794 | 6.777832 | 6.958389 | 4.2555896 | 1.458345 | 0.2027794 | 0 | 0 | 0 | 0 | 0 | 0 | 0 | 0 | 0 | 0 | 0 | 298.15 | 2 | NH3 | 298.15 | 2315 | 17.79 | 2.878637 | 1.607999 | Kebiche, H., Debarnot, D., Merzouki, A., Poncin-Epaillard, F., & Haddaoui, N. (2012). Relationship between ammonia sensing prope298.15ies of polyaniline nanostructures and their deposition and synthesis methods. Analytica chimica acta, 737, 64-71.
29 | PANI | Training | Aniline | [Ani] | 0.005 | Ammonium persulfate | [APS] | 0.005 | / | [/] | 0 | Hydrochloric acid | [HCl] | 50 | 1 | Water | [H2O] | 2.7778 | / | [/] | 0 | / | [/] | 0 |  | 0 | 0 | 0 | 0 | 0 | 0 | 0 | 0 | 0 | 0 | 0 | 0 | 0.3250026 | 1.6777912 | 5.388932 | 8.6778472 | 6.8444992 | 4.7167044 | 5.9833812 | 4.9944844 | 3.013913 | 3.555584 | 3.097247 | 1.486123 | 0.8166732 | 0.8111176 | 1.0472306 | 1.6139018 | 2.3139074 | 2.0861278 | 1.1500092 | 0.83334 | 0.9111184 | 2.0777944 | 3.6694738 | 2.9055788 | 2.2166844 | 2.7333552 | 1.80557 | 2.4472418 | 3.8833644 | 3.4500276 | 3.8722532 | 3.8305862 | 4.3694794 | 6.777832 | 6.958389 | 4.2555896 | 1.458345 | 0.2027794 | 0 | 0 | 0 | 0 | 0 | 0 | 0 | 0 | 0 | 0 | 0 | 298.15 | 2 | NH3 | 298.15 | 3237 | 19.12 | 2.950735 | 1.949405 | Kebiche, H., Debarnot, D., Merzouki, A., Poncin-Epaillard, F., & Haddaoui, N. (2012). Relationship between ammonia sensing prope298.15ies of polyaniline nanostructures and their deposition and synthesis methods. Analytica chimica acta, 737, 64-71.
30 | PANI | Training | Aniline | [Ani] | 0.005 | Ammonium persulfate | [APS] | 0.005 | / | [/] | 0 | Hydrochloric acid | [HCl] | 50 | 1 | Water | [H2O] | 2.7778 | / | [/] | 0 | / | [/] | 0 |  | 0 | 0 | 0 | 0 | 0 | 0 | 0 | 0 | 0 | 0 | 0 | 0 | 0.3250026 | 1.6777912 | 5.388932 | 8.6778472 | 6.8444992 | 4.7167044 | 5.9833812 | 4.9944844 | 3.013913 | 3.555584 | 3.097247 | 1.486123 | 0.8166732 | 0.8111176 | 1.0472306 | 1.6139018 | 2.3139074 | 2.0861278 | 1.1500092 | 0.83334 | 0.9111184 | 2.0777944 | 3.6694738 | 2.9055788 | 2.2166844 | 2.7333552 | 1.80557 | 2.4472418 | 3.8833644 | 3.4500276 | 3.8722532 | 3.8305862 | 4.3694794 | 6.777832 | 6.958389 | 4.2555896 | 1.458345 | 0.2027794 | 0 | 0 | 0 | 0 | 0 | 0 | 0 | 0 | 0 | 0 | 0 | 298.15 | 2 | NH3 | 298.15 | 4618 | 19.73 | 2.98214032 | 1.954416188 | Kebiche, H., Debarnot, D., Merzouki, A., Poncin-Epaillard, F., & Haddaoui, N. (2012). Relationship between ammonia sensing prope298.15ies of polyaniline nanostructures and their deposition and synthesis methods. Analytica chimica acta, 737, 64-71.
31 | PANI | Test | Aniline | [Ani] | 0.005 | Ammonium persulfate | [APS] | 0.005 | / | [/] | 0 | Iodine | [I2] | 50 | 1 | Ammonia solution | [NH4OH] | 0.1 | / | [/] | 0 | / | [/] | 0 |  | 0 | 0 | 0 | 0 | 0 | 0 | 0 | 0 | 0 | 0 | 0 | 0 | 0 | 0 | 0.0063 | 0.0391 | 0.09 | 0.1954 | 0.4033 | 0.5364 | 0.5157 | 0.4649 | 0.4336 | 0.4029 | 0.2939 | 0.1926 | 0.1806 | 0.1666 | 0.1517 | 0.1708 | 0.1876 | 0.183 | 0.1793 | 0.1765 | 0.1882 | 0.2039 | 0.157 | 0.0863 | 0.0673 | 0.0769 | 0.1081 | 0.1727 | 0.1923 | 0.1383 | 0.1161 | 0.136 | 0.1509 | 0.2032 | 0.2691 | 0.2461 | 0.1349 | 0.0366 | 0.0023 | 0 | 0 | 0 | 0 | 0 | 0 | 0 | 0 | 298.15 | 20 | NH3 | 298.15 | 92 | 1.89 | 0.6365768291 | 1.932312 | Kebiche, H., Debarnot, D., Merzouki, A., Poncin-Epaillard, F., & Haddaoui, N. (2012). Relationship between ammonia sensing prope298.15ies of polyaniline nanostructures and their deposition and synthesis methods. Analytica chimica acta, 737, 64-71.
32 | PANI | Test | Aniline | [Ani] | 0.005 | Ammonium persulfate | [APS] | 0.005 | / | [/] | 0 | Iodine | [I2] | 50 | 1 | Ammonia solution | [NH4OH] | 0.1 | / | [/] | 0 | / | [/] | 0 |  | 0 | 0 | 0 | 0 | 0 | 0 | 0 | 0 | 0 | 0 | 0 | 0 | 0 | 0 | 0.0063 | 0.0391 | 0.09 | 0.1954 | 0.4033 | 0.5364 | 0.5157 | 0.4649 | 0.4336 | 0.4029 | 0.2939 | 0.1926 | 0.1806 | 0.1666 | 0.1517 | 0.1708 | 0.1876 | 0.183 | 0.1793 | 0.1765 | 0.1882 | 0.2039 | 0.157 | 0.0863 | 0.0673 | 0.0769 | 0.1081 | 0.1727 | 0.1923 | 0.1383 | 0.1161 | 0.136 | 0.1509 | 0.2032 | 0.2691 | 0.2461 | 0.1349 | 0.0366 | 0.0023 | 0 | 0 | 0 | 0 | 0 | 0 | 0 | 0 | 298.15 | 20 | NH3 | 298.15 | 463 | 3.84 | 1.345472 | 1.316237524 | Kebiche, H., Debarnot, D., Merzouki, A., Poncin-Epaillard, F., & Haddaoui, N. (2012). Relationship between ammonia sensing prope298.15ies of polyaniline nanostructures and their deposition and synthesis methods. Analytica chimica acta, 737, 64-71.
33 | PANI | Test | Aniline | [Ani] | 0.005 | Ammonium persulfate | [APS] | 0.005 | / | [/] | 0 | Iodine | [I2] | 50 | 1 | Ammonia solution | [NH4OH] | 0.1 | / | [/] | 0 | / | [/] | 0 |  | 0 | 0 | 0 | 0 | 0 | 0 | 0 | 0 | 0 | 0 | 0 | 0 | 0 | 0 | 0.0063 | 0.0391 | 0.09 | 0.1954 | 0.4033 | 0.5364 | 0.5157 | 0.4649 | 0.4336 | 0.4029 | 0.2939 | 0.1926 | 0.1806 | 0.1666 | 0.1517 | 0.1708 | 0.1876 | 0.183 | 0.1793 | 0.1765 | 0.1882 | 0.2039 | 0.157 | 0.0863 | 0.0673 | 0.0769 | 0.1081 | 0.1727 | 0.1923 | 0.1383 | 0.1161 | 0.136 | 0.1509 | 0.2032 | 0.2691 | 0.2461 | 0.1349 | 0.0366 | 0.0023 | 0 | 0 | 0 | 0 | 0 | 0 | 0 | 0 | 298.15 | 20 | NH3 | 298.15 | 1390 | 6.8 | 1.916923 | 2.216829 | Kebiche, H., Debarnot, D., Merzouki, A., Poncin-Epaillard, F., & Haddaoui, N. (2012). Relationship between ammonia sensing prope298.15ies of polyaniline nanostructures and their deposition and synthesis methods. Analytica chimica acta, 737, 64-71.
34 | PANI | Training | Aniline | [Ani] | 0.005 | Ammonium persulfate | [APS] | 0.005 | / | [/] | 0 | Iodine | [I2] | 50 | 1 | Ammonia solution | [NH4OH] | 0.1 | / | [/] | 0 | / | [/] | 0 |  | 0 | 0 | 0 | 0 | 0 | 0 | 0 | 0 | 0 | 0 | 0 | 0 | 0 | 0 | 0.0063 | 0.0391 | 0.09 | 0.1954 | 0.4033 | 0.5364 | 0.5157 | 0.4649 | 0.4336 | 0.4029 | 0.2939 | 0.1926 | 0.1806 | 0.1666 | 0.1517 | 0.1708 | 0.1876 | 0.183 | 0.1793 | 0.1765 | 0.1882 | 0.2039 | 0.157 | 0.0863 | 0.0673 | 0.0769 | 0.1081 | 0.1727 | 0.1923 | 0.1383 | 0.1161 | 0.136 | 0.1509 | 0.2032 | 0.2691 | 0.2461 | 0.1349 | 0.0366 | 0.0023 | 0 | 0 | 0 | 0 | 0 | 0 | 0 | 0 | 298.15 | 20 | NH3 | 298.15 | 2315 | 9.62 | 2.263844 | 2.479927813 | Kebiche, H., Debarnot, D., Merzouki, A., Poncin-Epaillard, F., & Haddaoui, N. (2012). Relationship between ammonia sensing prope298.15ies of polyaniline nanostructures and their deposition and synthesis methods. Analytica chimica acta, 737, 64-71.
35 | PANI | Training | Aniline | [Ani] | 0.005 | Ammonium persulfate | [APS] | 0.005 | / | [/] | 0 | Iodine | [I2] | 50 | 1 | Ammonia solution | [NH4OH] | 0.1 | / | [/] | 0 | / | [/] | 0 |  | 0 | 0 | 0 | 0 | 0 | 0 | 0 | 0 | 0 | 0 | 0 | 0 | 0 | 0 | 0.0063 | 0.0391 | 0.09 | 0.1954 | 0.4033 | 0.5364 | 0.5157 | 0.4649 | 0.4336 | 0.4029 | 0.2939 | 0.1926 | 0.1806 | 0.1666 | 0.1517 | 0.1708 | 0.1876 | 0.183 | 0.1793 | 0.1765 | 0.1882 | 0.2039 | 0.157 | 0.0863 | 0.0673 | 0.0769 | 0.1081 | 0.1727 | 0.1923 | 0.1383 | 0.1161 | 0.136 | 0.1509 | 0.2032 | 0.2691 | 0.2461 | 0.1349 | 0.0366 | 0.0023 | 0 | 0 | 0 | 0 | 0 | 0 | 0 | 0 | 298.15 | 20 | NH3 | 298.15 | 3237 | 10.38 | 2.339881 | 2.482788 | Kebiche, H., Debarnot, D., Merzouki, A., Poncin-Epaillard, F., & Haddaoui, N. (2012). Relationship between ammonia sensing prope298.15ies of polyaniline nanostructures and their deposition and synthesis methods. Analytica chimica acta, 737, 64-71.
36 | PANI | Test | Aniline | [Ani] | 0.005 | Ammonium persulfate | [APS] | 0.005 | / | [/] | 0 | Iodine | [I2] | 50 | 1 | Ammonia solution | [NH4OH] | 0.1 | / | [/] | 0 | / | [/] | 0 |  | 0 | 0 | 0 | 0 | 0 | 0 | 0 | 0 | 0 | 0 | 0 | 0 | 0 | 0 | 0.0063 | 0.0391 | 0.09 | 0.1954 | 0.4033 | 0.5364 | 0.5157 | 0.4649 | 0.4336 | 0.4029 | 0.2939 | 0.1926 | 0.1806 | 0.1666 | 0.1517 | 0.1708 | 0.1876 | 0.183 | 0.1793 | 0.1765 | 0.1882 | 0.2039 | 0.157 | 0.0863 | 0.0673 | 0.0769 | 0.1081 | 0.1727 | 0.1923 | 0.1383 | 0.1161 | 0.136 | 0.1509 | 0.2032 | 0.2691 | 0.2461 | 0.1349 | 0.0366 | 0.0023 | 0 | 0 | 0 | 0 | 0 | 0 | 0 | 0 | 298.15 | 20 | NH3 | 298.15 | 4618 | 10.67 | 2.367436 | 2.557566 | Kebiche, H., Debarnot, D., Merzouki, A., Poncin-Epaillard, F., & Haddaoui, N. (2012). Relationship between ammonia sensing prope298.15ies of polyaniline nanostructures and their deposition and synthesis methods. Analytica chimica acta, 737, 64-71.
37 | PANI/rGO | Training | Aniline | [Ani] | 0.011 | / | [/] | 0 | reduced Graphene oxide | [rGO] | 1 | Hydrochloric acid | [HCl] | 50 | 1 | Water | [H2O] | 2.7778 | / | [/] | 0 | / | [/] | 0 |  | 0 | 0 | 0 | 0 | 0 | 0 | 0 | 0 | 0 | 0 | 0 | 0 | 0.3250026 | 1.6777912 | 5.388932 | 8.6778472 | 6.8444992 | 4.7167044 | 5.9833812 | 4.9944844 | 3.013913 | 3.555584 | 3.097247 | 1.486123 | 0.8166732 | 0.8111176 | 1.0472306 | 1.6139018 | 2.3139074 | 2.0861278 | 1.1500092 | 0.83334 | 0.9111184 | 2.0777944 | 3.6694738 | 2.9055788 | 2.2166844 | 2.7333552 | 1.80557 | 2.4472418 | 3.8833644 | 3.4500276 | 3.8722532 | 3.8305862 | 4.3694794 | 6.777832 | 6.958389 | 4.2555896 | 1.458345 | 0.2027794 | 0 | 0 | 0 | 0 | 0 | 0 | 0 | 0 | 0 | 0 | 0 | 343.15 | 24 | NH3 | 298.15 | 50 | 47.6 | 3.862833 | 3.912465 | Huang, X. L., Hu, N. T., Wang, Y. Y., & Zhang, Y. F. (2013). Ammonia gas sensor based on aniline reduced graphene oxide. In Advanced materials research (Vol. 669, pp. 79-84). Trans Tech Publications Ltd.
38 | PANI/rGO | Training | Aniline | [Ani] | 0.011 | / | [/] | 0 | reduced Graphene oxide | [rGO] | 1 | Hydrochloric acid | [HCl] | 50 | 1 | Water | [H2O] | 2.7778 | / | [/] | 0 | / | [/] | 0 |  | 0 | 0 | 0 | 0 | 0 | 0 | 0 | 0 | 0 | 0 | 0 | 0 | 0.3250026 | 1.6777912 | 5.388932 | 8.6778472 | 6.8444992 | 4.7167044 | 5.9833812 | 4.9944844 | 3.013913 | 3.555584 | 3.097247 | 1.486123 | 0.8166732 | 0.8111176 | 1.0472306 | 1.6139018 | 2.3139074 | 2.0861278 | 1.1500092 | 0.83334 | 0.9111184 | 2.0777944 | 3.6694738 | 2.9055788 | 2.2166844 | 2.7333552 | 1.80557 | 2.4472418 | 3.8833644 | 3.4500276 | 3.8722532 | 3.8305862 | 4.3694794 | 6.777832 | 6.958389 | 4.2555896 | 1.458345 | 0.2027794 | 0 | 0 | 0 | 0 | 0 | 0 | 0 | 0 | 0 | 0 | 0 | 343.15 | 24 | NH3 | 298.15 | 20 | 22.7 | 3.122365 | 3.009347 | Huang, X. L., Hu, N. T., Wang, Y. Y., & Zhang, Y. F. (2013). Ammonia gas sensor based on aniline reduced graphene oxide. In Advanced materials research (Vol. 669, pp. 79-84). Trans Tech Publications Ltd.
39 | PANI/rGO | Training | Aniline | [Ani] | 0.011 | / | [/] | 0 | reduced Graphene oxide | [rGO] | 1 | Hydrochloric acid | [HCl] | 50 | 1 | Water | [H2O] | 2.7778 | / | [/] | 0 | / | [/] | 0 |  | 0 | 0 | 0 | 0 | 0 | 0 | 0 | 0 | 0 | 0 | 0 | 0 | 0.3250026 | 1.6777912 | 5.388932 | 8.6778472 | 6.8444992 | 4.7167044 | 5.9833812 | 4.9944844 | 3.013913 | 3.555584 | 3.097247 | 1.486123 | 0.8166732 | 0.8111176 | 1.0472306 | 1.6139018 | 2.3139074 | 2.0861278 | 1.1500092 | 0.83334 | 0.9111184 | 2.0777944 | 3.6694738 | 2.9055788 | 2.2166844 | 2.7333552 | 1.80557 | 2.4472418 | 3.8833644 | 3.4500276 | 3.8722532 | 3.8305862 | 4.3694794 | 6.777832 | 6.958389 | 4.2555896 | 1.458345 | 0.2027794 | 0 | 0 | 0 | 0 | 0 | 0 | 0 | 0 | 0 | 0 | 0 | 343.15 | 24 | NH3 | 298.15 | 10 | 15.9 | 2.766319 | 2.63931 | Huang, X. L., Hu, N. T., Wang, Y. Y., & Zhang, Y. F. (2013). Ammonia gas sensor based on aniline reduced graphene oxide. In Advanced materials research (Vol. 669, pp. 79-84). Trans Tech Publications Ltd.
40 | PANI/rGO | Training | Aniline | [Ani] | 0.011 | / | [/] | 0 | reduced Graphene oxide | [rGO] | 1 | Hydrochloric acid | [HCl] | 50 | 1 | Water | [H2O] | 2.7778 | / | [/] | 0 | / | [/] | 0 |  | 0 | 0 | 0 | 0 | 0 | 0 | 0 | 0 | 0 | 0 | 0 | 0 | 0.3250026 | 1.6777912 | 5.388932 | 8.6778472 | 6.8444992 | 4.7167044 | 5.9833812 | 4.9944844 | 3.013913 | 3.555584 | 3.097247 | 1.486123 | 0.8166732 | 0.8111176 | 1.0472306 | 1.6139018 | 2.3139074 | 2.0861278 | 1.1500092 | 0.83334 | 0.9111184 | 2.0777944 | 3.6694738 | 2.9055788 | 2.2166844 | 2.7333552 | 1.80557 | 2.4472418 | 3.8833644 | 3.4500276 | 3.8722532 | 3.8305862 | 4.3694794 | 6.777832 | 6.958389 | 4.2555896 | 1.458345 | 0.2027794 | 0 | 0 | 0 | 0 | 0 | 0 | 0 | 0 | 0 | 0 | 0 | 343.15 | 24 | NH3 | 298.15 | 5 | 10.7 | 2.370244 | 2.43536 | Huang, X. L., Hu, N. T., Wang, Y. Y., & Zhang, Y. F. (2013). Ammonia gas sensor based on aniline reduced graphene oxide. In Advanced materials research (Vol. 669, pp. 79-84). Trans Tech Publications Ltd.
41 | PANI | Test | Aniline | [Ani] | 0.002 | Ammonium persulfate | [APS] | 0.0025 | / | [/] | 0 | Hydrochloric acid | [HCl] | 50 | 1 | Water | [H2O] | 5.5556 | / | [/] | 0 | / | [/] | 0 |  | 0 | 0 | 0 | 0 | 0 | 0 | 0 | 0 | 0 | 0 | 0 | 0 | 0.6500052 | 3.3555824 | 10.777864 | 17.3556944 | 13.6889984 | 9.4334088 | 11.9667624 | 9.9889688 | 6.027826 | 7.111168 | 6.194494 | 2.972246 | 1.6333464 | 1.6222352 | 2.0944612 | 3.2278036 | 4.6278148 | 4.1722556 | 2.3000184 | 1.66668 | 1.8222368 | 4.1555888 | 7.3389476 | 5.8111576 | 4.4333688 | 5.4667104 | 3.61114 | 4.8944836 | 7.7667288 | 6.9000552 | 7.7445064 | 7.6611724 | 8.7389588 | 13.555664 | 13.916778 | 8.5111792 | 2.91669 | 0.4055588 | 0 | 0 | 0 | 0 | 0 | 0 | 0 | 0 | 0 | 0 | 0 | 297.15 | 24 | NH3 | 298.15 | 50 | 13.4 | 2.595254707 | 2.66161 | Huang, X. L., Hu, N. T., Wang, Y. Y., & Zhang, Y. F. (2013). Ammonia gas sensor based on aniline reduced graphene oxide. In Advanced materials research (Vol. 669, pp. 79-84). Trans Tech Publications Ltd.
42 | PANI/Gr | Training | Aniline | [Ani] | 0.002 | Ammonium persulfate | [APS] | 0.002 | Graphene | [Gr] | 3 | Hydrochloric acid | [HCl] | 100 | 1 | Water | [H2O] | 4.4444 | / | [/] | 0 | / | [/] | 0 |  | 0 | 0 | 0 | 0 | 0 | 0 | 0 | 0 | 0 | 0 | 0 | 0 | 0.5199948 | 2.6844176 | 8.622136 | 13.8843056 | 10.9510016 | 7.5465912 | 9.5732376 | 7.9910312 | 4.822174 | 5.688832 | 4.955506 | 2.377754 | 1.3066536 | 1.2977648 | 1.6755388 | 2.5821964 | 3.7021852 | 3.3377444 | 1.8399816 | 1.33332 | 1.4577632 | 3.3244112 | 5.8710524 | 4.6488424 | 3.5466312 | 4.3732896 | 2.88886 | 3.9155164 | 6.2132712 | 5.5199448 | 6.1954936 | 6.1288276 | 6.9910412 | 10.844336 | 11.133222 | 6.8088208 | 2.33331 | 0.3244412 | 0 | 0 | 0 | 0 | 0 | 0 | 0 | 0 | 0 | 0 | 0 | 278.15 | 15 | NH3 | 298.15 | 1 | 0.7 | -0.356674944 | -1.353210322 | Wu, Zuquan, Xiangdong Chen, Shibu Zhu, Zuowan Zhou, Yao Yao, Wei Quan, and Bin Liu. "Enhanced sensitivity of ammonia sensor using graphene/polyaniline nanocomposite." Sensors and Actuators B: Chemical 178 (2013): 485-493.
43 | PANI/Gr | Training | Aniline | [Ani] | 0.002 | Ammonium persulfate | [APS] | 0.002 | Graphene | [Gr] | 3 | Hydrochloric acid | [HCl] | 100 | 1 | Water | [H2O] | 4.4444 | / | [/] | 0 | / | [/] | 0 |  | 0 | 0 | 0 | 0 | 0 | 0 | 0 | 0 | 0 | 0 | 0 | 0 | 0.5199948 | 2.6844176 | 8.622136 | 13.8843056 | 10.9510016 | 7.5465912 | 9.5732376 | 7.9910312 | 4.822174 | 5.688832 | 4.955506 | 2.377754 | 1.3066536 | 1.2977648 | 1.6755388 | 2.5821964 | 3.7021852 | 3.3377444 | 1.8399816 | 1.33332 | 1.4577632 | 3.3244112 | 5.8710524 | 4.6488424 | 3.5466312 | 4.3732896 | 2.88886 | 3.9155164 | 6.2132712 | 5.5199448 | 6.1954936 | 6.1288276 | 6.9910412 | 10.844336 | 11.133222 | 6.8088208 | 2.33331 | 0.3244412 | 0 | 0 | 0 | 0 | 0 | 0 | 0 | 0 | 0 | 0 | 0 | 278.15 | 15 | NH3 | 298.15 | 10 | 0.29 | -1.237874356 | -0.364106019 | Wu, Zuquan, Xiangdong Chen, Shibu Zhu, Zuowan Zhou, Yao Yao, Wei Quan, and Bin Liu. "Enhanced sensitivity of ammonia sensor using graphene/polyaniline nanocomposite." Sensors and Actuators B: Chemical 178 (2013): 485-493.
44 | PANI/Gr | Training | Aniline | [Ani] | 0.002 | Ammonium persulfate | [APS] | 0.002 | Graphene | [Gr] | 3 | Hydrochloric acid | [HCl] | 100 | 1 | Water | [H2O] | 4.4444 | / | [/] | 0 | / | [/] | 0 |  | 0 | 0 | 0 | 0 | 0 | 0 | 0 | 0 | 0 | 0 | 0 | 0 | 0.5199948 | 2.6844176 | 8.622136 | 13.8843056 | 10.9510016 | 7.5465912 | 9.5732376 | 7.9910312 | 4.822174 | 5.688832 | 4.955506 | 2.377754 | 1.3066536 | 1.2977648 | 1.6755388 | 2.5821964 | 3.7021852 | 3.3377444 | 1.8399816 | 1.33332 | 1.4577632 | 3.3244112 | 5.8710524 | 4.6488424 | 3.5466312 | 4.3732896 | 2.88886 | 3.9155164 | 6.2132712 | 5.5199448 | 6.1954936 | 6.1288276 | 6.9910412 | 10.844336 | 11.133222 | 6.8088208 | 2.33331 | 0.3244412 | 0 | 0 | 0 | 0 | 0 | 0 | 0 | 0 | 0 | 0 | 0 | 278.15 | 15 | NH3 | 298.15 | 20 | 3.65 | 1.294727 | 0.5741356919 | Wu, Zuquan, Xiangdong Chen, Shibu Zhu, Zuowan Zhou, Yao Yao, Wei Quan, and Bin Liu. "Enhanced sensitivity of ammonia sensor using graphene/polyaniline nanocomposite." Sensors and Actuators B: Chemical 178 (2013): 485-493.
45 | PANI/Gr | Training | Aniline | [Ani] | 0.002 | Ammonium persulfate | [APS] | 0.002 | Graphene | [Gr] | 3 | Hydrochloric acid | [HCl] | 100 | 1 | Water | [H2O] | 4.4444 | / | [/] | 0 | / | [/] | 0 |  | 0 | 0 | 0 | 0 | 0 | 0 | 0 | 0 | 0 | 0 | 0 | 0 | 0.5199948 | 2.6844176 | 8.622136 | 13.8843056 | 10.9510016 | 7.5465912 | 9.5732376 | 7.9910312 | 4.822174 | 5.688832 | 4.955506 | 2.377754 | 1.3066536 | 1.2977648 | 1.6755388 | 2.5821964 | 3.7021852 | 3.3377444 | 1.8399816 | 1.33332 | 1.4577632 | 3.3244112 | 5.8710524 | 4.6488424 | 3.5466312 | 4.3732896 | 2.88886 | 3.9155164 | 6.2132712 | 5.5199448 | 6.1954936 | 6.1288276 | 6.9910412 | 10.844336 | 11.133222 | 6.8088208 | 2.33331 | 0.3244412 | 0 | 0 | 0 | 0 | 0 | 0 | 0 | 0 | 0 | 0 | 0 | 278.15 | 15 | NH3 | 298.15 | 50 | 4.7 | 1.547563 | 2.142733 | Wu, Zuquan, Xiangdong Chen, Shibu Zhu, Zuowan Zhou, Yao Yao, Wei Quan, and Bin Liu. "Enhanced sensitivity of ammonia sensor using graphene/polyaniline nanocomposite." Sensors and Actuators B: Chemical 178 (2013): 485-493.
46 | PANI/Gr | Training | Aniline | [Ani] | 0.002 | Ammonium persulfate | [APS] | 0.002 | Graphene | [Gr] | 3 | Hydrochloric acid | [HCl] | 100 | 1 | Water | [H2O] | 4.4444 | / | [/] | 0 | / | [/] | 0 |  | 0 | 0 | 0 | 0 | 0 | 0 | 0 | 0 | 0 | 0 | 0 | 0 | 0.5199948 | 2.6844176 | 8.622136 | 13.8843056 | 10.9510016 | 7.5465912 | 9.5732376 | 7.9910312 | 4.822174 | 5.688832 | 4.955506 | 2.377754 | 1.3066536 | 1.2977648 | 1.6755388 | 2.5821964 | 3.7021852 | 3.3377444 | 1.8399816 | 1.33332 | 1.4577632 | 3.3244112 | 5.8710524 | 4.6488424 | 3.5466312 | 4.3732896 | 2.88886 | 3.9155164 | 6.2132712 | 5.5199448 | 6.1954936 | 6.1288276 | 6.9910412 | 10.844336 | 11.133222 | 6.8088208 | 2.33331 | 0.3244412 | 0 | 0 | 0 | 0 | 0 | 0 | 0 | 0 | 0 | 0 | 0 | 278.15 | 15 | NH3 | 298.15 | 100 | 11.33 | 2.427454075 | 2.791152 | Wu, Zuquan, Xiangdong Chen, Shibu Zhu, Zuowan Zhou, Yao Yao, Wei Quan, and Bin Liu. "Enhanced sensitivity of ammonia sensor using graphene/polyaniline nanocomposite." Sensors and Actuators B: Chemical 178 (2013): 485-493.
47 | PANI/Gr | Training | Aniline | [Ani] | 0.002 | Ammonium persulfate | [APS] | 0.002 | Graphene | [Gr] | 3 | Hydrochloric acid | [HCl] | 100 | 1 | Water | [H2O] | 4.4444 | / | [/] | 0 | / | [/] | 0 |  | 0 | 0 | 0 | 0 | 0 | 0 | 0 | 0 | 0 | 0 | 0 | 0 | 0.5199948 | 2.6844176 | 8.622136 | 13.8843056 | 10.9510016 | 7.5465912 | 9.5732376 | 7.9910312 | 4.822174 | 5.688832 | 4.955506 | 2.377754 | 1.3066536 | 1.2977648 | 1.6755388 | 2.5821964 | 3.7021852 | 3.3377444 | 1.8399816 | 1.33332 | 1.4577632 | 3.3244112 | 5.8710524 | 4.6488424 | 3.5466312 | 4.3732896 | 2.88886 | 3.9155164 | 6.2132712 | 5.5199448 | 6.1954936 | 6.1288276 | 6.9910412 | 10.844336 | 11.133222 | 6.8088208 | 2.33331 | 0.3244412 | 0 | 0 | 0 | 0 | 0 | 0 | 0 | 0 | 0 | 0 | 0 | 278.15 | 15 | NH3 | 298.15 | 200 | 22.04 | 3.092859 | 3.072748 | Wu, Zuquan, Xiangdong Chen, Shibu Zhu, Zuowan Zhou, Yao Yao, Wei Quan, and Bin Liu. "Enhanced sensitivity of ammonia sensor using graphene/polyaniline nanocomposite." Sensors and Actuators B: Chemical 178 (2013): 485-493.
48 | PANI/Gr | Test | Aniline | [Ani] | 0.002 | Ammonium persulfate | [APS] | 0.002 | Graphene | [Gr] | 3 | Hydrochloric acid | [HCl] | 100 | 1 | Water | [H2O] | 4.4444 | / | [/] | 0 | / | [/] | 0 |  | 0 | 0 | 0 | 0 | 0 | 0 | 0 | 0 | 0 | 0 | 0 | 0 | 0.5199948 | 2.6844176 | 8.622136 | 13.8843056 | 10.9510016 | 7.5465912 | 9.5732376 | 7.9910312 | 4.822174 | 5.688832 | 4.955506 | 2.377754 | 1.3066536 | 1.2977648 | 1.6755388 | 2.5821964 | 3.7021852 | 3.3377444 | 1.8399816 | 1.33332 | 1.4577632 | 3.3244112 | 5.8710524 | 4.6488424 | 3.5466312 | 4.3732896 | 2.88886 | 3.9155164 | 6.2132712 | 5.5199448 | 6.1954936 | 6.1288276 | 6.9910412 | 10.844336 | 11.133222 | 6.8088208 | 2.33331 | 0.3244412 | 0 | 0 | 0 | 0 | 0 | 0 | 0 | 0 | 0 | 0 | 0 | 278.15 | 15 | NH3 | 298.15 | 400 | 56.7 | 4.037774 | 4.169605 | Wu, Zuquan, Xiangdong Chen, Shibu Zhu, Zuowan Zhou, Yao Yao, Wei Quan, and Bin Liu. "Enhanced sensitivity of ammonia sensor using graphene/polyaniline nanocomposite." Sensors and Actuators B: Chemical 178 (2013): 485-493.
49 | PANI | Training | Aniline | [Ani] | 0.0011 | Ammonium persulfate | [APS] | 0.1 | / | [/] | 0 | Hydrochloric acid | [HCl] | 50 | 1 | / | [/] | 0 | / | [/] | 0 | / | [/] | 0 |  | 0 | 0 | 0 | 0 | 0 | 0 | 0 | 0 | 0 | 0 | 0 | 0 | 0 | 0 | 0 | 0 | 0 | 0 | 0 | 0 | 0 | 0 | 0 | 0 | 0 | 0 | 0 | 0 | 0 | 0 | 0 | 0 | 0 | 0 | 0 | 0 | 0 | 0 | 0 | 0 | 0 | 0 | 0 | 0 | 0 | 0 | 0 | 0 | 0 | 0 | 0 | 0 | 0 | 0 | 0 | 0 | 0 | 0 | 0 | 0 | 0 | 278.15 | 24 | NH3 | 298.15 | 10 | 0.58 | -0.544727175 | -0.414555502 | Ye, Z., Jiang, Y., Tai, H., Guo, N., Xie, G., & Yuan, Z. (2015). The investigation of reduced graphene oxide@ SnO2–polyaniline composite thin films for ammonia detection at room temperature. Journal of Materials Science: Materials in Electronics, 26(2), 833-841.
50 | PANI | Training | Aniline | [Ani] | 0.0011 | Ammonium persulfate | [APS] | 0.1 | / | [/] | 0 | Hydrochloric acid | [HCl] | 50 | 1 | / | [/] | 0 | / | [/] | 0 | / | [/] | 0 |  | 0 | 0 | 0 | 0 | 0 | 0 | 0 | 0 | 0 | 0 | 0 | 0 | 0 | 0 | 0 | 0 | 0 | 0 | 0 | 0 | 0 | 0 | 0 | 0 | 0 | 0 | 0 | 0 | 0 | 0 | 0 | 0 | 0 | 0 | 0 | 0 | 0 | 0 | 0 | 0 | 0 | 0 | 0 | 0 | 0 | 0 | 0 | 0 | 0 | 0 | 0 | 0 | 0 | 0 | 0 | 0 | 0 | 0 | 0 | 0 | 0 | 278.15 | 24 | NH3 | 298.15 | 20 | 0.85 | -0.162518929 | -0.199072636 | Ye, Z., Jiang, Y., Tai, H., Guo, N., Xie, G., & Yuan, Z. (2015). The investigation of reduced graphene oxide@ SnO2–polyaniline composite thin films for ammonia detection at room temperature. Journal of Materials Science: Materials in Electronics, 26(2), 833-841.
51 | PANI | Training | Aniline | [Ani] | 0.0011 | Ammonium persulfate | [APS] | 0.1 | / | [/] | 0 | Hydrochloric acid | [HCl] | 50 | 1 | / | [/] | 0 | / | [/] | 0 | / | [/] | 0 |  | 0 | 0 | 0 | 0 | 0 | 0 | 0 | 0 | 0 | 0 | 0 | 0 | 0 | 0 | 0 | 0 | 0 | 0 | 0 | 0 | 0 | 0 | 0 | 0 | 0 | 0 | 0 | 0 | 0 | 0 | 0 | 0 | 0 | 0 | 0 | 0 | 0 | 0 | 0 | 0 | 0 | 0 | 0 | 0 | 0 | 0 | 0 | 0 | 0 | 0 | 0 | 0 | 0 | 0 | 0 | 0 | 0 | 0 | 0 | 0 | 0 | 278.15 | 24 | NH3 | 298.15 | 30 | 1.03 | 0.0295588022 | 0.0119749712 | Ye, Z., Jiang, Y., Tai, H., Guo, N., Xie, G., & Yuan, Z. (2015). The investigation of reduced graphene oxide@ SnO2–polyaniline composite thin films for ammonia detection at room temperature. Journal of Materials Science: Materials in Electronics, 26(2), 833-841.
52 | PANI | Training | Aniline | [Ani] | 0.0011 | Ammonium persulfate | [APS] | 0.1 | / | [/] | 0 | Hydrochloric acid | [HCl] | 50 | 1 | / | [/] | 0 | / | [/] | 0 | / | [/] | 0 |  | 0 | 0 | 0 | 0 | 0 | 0 | 0 | 0 | 0 | 0 | 0 | 0 | 0 | 0 | 0 | 0 | 0 | 0 | 0 | 0 | 0 | 0 | 0 | 0 | 0 | 0 | 0 | 0 | 0 | 0 | 0 | 0 | 0 | 0 | 0 | 0 | 0 | 0 | 0 | 0 | 0 | 0 | 0 | 0 | 0 | 0 | 0 | 0 | 0 | 0 | 0 | 0 | 0 | 0 | 0 | 0 | 0 | 0 | 0 | 0 | 0 | 278.15 | 24 | NH3 | 298.15 | 40 | 1.19 | 0.1739533071 | 0.2185051039 | Ye, Z., Jiang, Y., Tai, H., Guo, N., Xie, G., & Yuan, Z. (2015). The investigation of reduced graphene oxide@ SnO2–polyaniline composite thin films for ammonia detection at room temperature. Journal of Materials Science: Materials in Electronics, 26(2), 833-841.
53 | PANI | Training | Aniline | [Ani] | 0.0011 | Ammonium persulfate | [APS] | 0.1 | / | [/] | 0 | Hydrochloric acid | [HCl] | 50 | 1 | / | [/] | 0 | / | [/] | 0 | / | [/] | 0 |  | 0 | 0 | 0 | 0 | 0 | 0 | 0 | 0 | 0 | 0 | 0 | 0 | 0 | 0 | 0 | 0 | 0 | 0 | 0 | 0 | 0 | 0 | 0 | 0 | 0 | 0 | 0 | 0 | 0 | 0 | 0 | 0 | 0 | 0 | 0 | 0 | 0 | 0 | 0 | 0 | 0 | 0 | 0 | 0 | 0 | 0 | 0 | 0 | 0 | 0 | 0 | 0 | 0 | 0 | 0 | 0 | 0 | 0 | 0 | 0 | 0 | 278.15 | 24 | NH3 | 298.15 | 50 | 1.32 | 0.2776317366 | 0.4204478091 | Ye, Z., Jiang, Y., Tai, H., Guo, N., Xie, G., & Yuan, Z. (2015). The investigation of reduced graphene oxide@ SnO2–polyaniline composite thin films for ammonia detection at room temperature. Journal of Materials Science: Materials in Electronics, 26(2), 833-841.
54 | PANI | Training | Aniline | [Ani] | 0.0015 | Ammonium persulfate | [APS] | 0.0015 | / | [/] | 0 | Hydrochloric acid | [HCl] | 30 | 1 | / | [/] | 0 | / | [/] | 0 | / | [/] | 0 |  | 0 | 0 | 0 | 0 | 0 | 0 | 0 | 0 | 0 | 0 | 0 | 0 | 0 | 0 | 0 | 0 | 0 | 0 | 0 | 0 | 0 | 0 | 0 | 0 | 0 | 0 | 0 | 0 | 0 | 0 | 0 | 0 | 0 | 0 | 0 | 0 | 0 | 0 | 0 | 0 | 0 | 0 | 0 | 0 | 0 | 0 | 0 | 0 | 0 | 0 | 0 | 0 | 0 | 0 | 0 | 0 | 0 | 0 | 0 | 0 | 0 | 273.15 | 0.5 | NH3 | 298.15 | 100 | 6.7 | 1.902108 | 1.924672 | Bai, S., Zhao, Y., Sun, J., Tian, Y., Luo, R., Li, D., & Chen, A. (2015). Ultrasensitive room temperature NH 3 sensor based on a graphene–polyaniline hybrid loaded on PET thin film. Chemical Communications, 51(35), 7524-7527.
55 | PANI/rGO | Test | Aniline | [Ani] | 0.0015 | Ammonium persulfate | [APS] | 0.0015 | reduced Graphene oxide | [rGO] | 1 | Hydrochloric acid | [HCl] | 30 | 1 | / | [/] | 0 | / | [/] | 0 | / | [/] | 0 |  | 0 | 0 | 0 | 0 | 0 | 0 | 0 | 0 | 0 | 0 | 0 | 0 | 0 | 0 | 0 | 0 | 0 | 0 | 0 | 0 | 0 | 0 | 0 | 0 | 0 | 0 | 0 | 0 | 0 | 0 | 0 | 0 | 0 | 0 | 0 | 0 | 0 | 0 | 0 | 0 | 0 | 0 | 0 | 0 | 0 | 0 | 0 | 0 | 0 | 0 | 0 | 0 | 0 | 0 | 0 | 0 | 0 | 0 | 0 | 0 | 0 | 273.15 | 0.5 | NH3 | 298.15 | 100 | 344.2 | 5.841223 | 5.816044 | Bai, S., Zhao, Y., Sun, J., Tian, Y., Luo, R., Li, D., & Chen, A. (2015). Ultrasensitive room temperature NH 3 sensor based on a graphene–polyaniline hybrid loaded on PET thin film. Chemical Communications, 51(35), 7524-7527.
56 | PANI | Test | Aniline | [Ani] | 0.0004 | Ammonium persulfate | [APS] | 0.0002 | / | [/] | 0 | Hydrochloric acid | [HCl] | 10 | 1 | / | [/] | 0 | / | [/] | 0 | / | [/] | 0 |  | 0 | 0 | 0 | 0 | 0 | 0 | 0 | 0 | 0 | 0 | 0 | 0 | 0 | 0 | 0 | 0 | 0 | 0 | 0 | 0 | 0 | 0 | 0 | 0 | 0 | 0 | 0 | 0 | 0 | 0 | 0 | 0 | 0 | 0 | 0 | 0 | 0 | 0 | 0 | 0 | 0 | 0 | 0 | 0 | 0 | 0 | 0 | 0 | 0 | 0 | 0 | 0 | 0 | 0 | 0 | 0 | 0 | 0 | 0 | 0 | 0 | 278.15 | 4 | NH3 | 291.15 | 100 | 4.63 | 1.532557 | 1.953701 | Guo, Y., Wang, T., Chen, F., Sun, X., Li, X., Yu, Z., ... & Chen, X. (2016). Hierarchical graphene–polyaniline nanocomposite films for high-performance flexible electronic gas sensors. Nanoscale, 8(23), 12073-12080.
57 | PANI/rGO | Training | Aniline | [Ani] | 0.0004 | Ammonium persulfate | [APS] | 0.0002 | reduced Graphene oxide | [rGO] | 10 | Hydrochloric acid | [HCl] | 10 | 1 | / | [/] | 0 | / | [/] | 0 | / | [/] | 0 |  | 0 | 0 | 0 | 0 | 0 | 0 | 0 | 0 | 0 | 0 | 0 | 0 | 0 | 0 | 0 | 0 | 0 | 0 | 0 | 0 | 0 | 0 | 0 | 0 | 0 | 0 | 0 | 0 | 0 | 0 | 0 | 0 | 0 | 0 | 0 | 0 | 0 | 0 | 0 | 0 | 0 | 0 | 0 | 0 | 0 | 0 | 0 | 0 | 0 | 0 | 0 | 0 | 0 | 0 | 0 | 0 | 0 | 0 | 0 | 0 | 0 | 278.15 | 4 | NH3 | 291.15 | 100 | 16.97 | 2.831447 | 2.805470839 | Guo, Y., Wang, T., Chen, F., Sun, X., Li, X., Yu, Z., ... & Chen, X. (2016). Hierarchical graphene–polyaniline nanocomposite films for high-performance flexible electronic gas sensors. Nanoscale, 8(23), 12073-12080.
58 | PANI | Training | Aniline | [Ani] | 0.0004 | Ammonium persulfate | [APS] | 0.0002 | / | [/] | 0 | Hydrochloric acid | [HCl] | 10 | 1 | / | [/] | 0 | / | [/] | 0 | / | [/] | 0 |  | 0 | 0 | 0 | 0 | 0 | 0 | 0 | 0 | 0 | 0 | 0 | 0 | 0 | 0 | 0 | 0 | 0 | 0 | 0 | 0 | 0 | 0 | 0 | 0 | 0 | 0 | 0 | 0 | 0 | 0 | 0 | 0 | 0 | 0 | 0 | 0 | 0 | 0 | 0 | 0 | 0 | 0 | 0 | 0 | 0 | 0 | 0 | 0 | 0 | 0 | 0 | 0 | 0 | 0 | 0 | 0 | 0 | 0 | 0 | 0 | 0 | 278.15 | 6 | NH3 | 291.15 | 100 | 15.78 | 2.758743 | 2.105143 | Guo, Y., Wang, T., Chen, F., Sun, X., Li, X., Yu, Z., ... & Chen, X. (2016). Hierarchical graphene–polyaniline nanocomposite films for high-performance flexible electronic gas sensors. Nanoscale, 8(23), 12073-12080.
59 | PANI/rGO | Training | Aniline | [Ani] | 0.0004 | Ammonium persulfate | [APS] | 0.0002 | reduced Graphene oxide | [rGO] | 10 | Hydrochloric acid | [HCl] | 10 | 1 | / | [/] | 0 | / | [/] | 0 | / | [/] | 0 |  | 0 | 0 | 0 | 0 | 0 | 0 | 0 | 0 | 0 | 0 | 0 | 0 | 0 | 0 | 0 | 0 | 0 | 0 | 0 | 0 | 0 | 0 | 0 | 0 | 0 | 0 | 0 | 0 | 0 | 0 | 0 | 0 | 0 | 0 | 0 | 0 | 0 | 0 | 0 | 0 | 0 | 0 | 0 | 0 | 0 | 0 | 0 | 0 | 0 | 0 | 0 | 0 | 0 | 0 | 0 | 0 | 0 | 0 | 0 | 0 | 0 | 278.15 | 6 | NH3 | 291.15 | 100 | 51.84 | 3.948162052 | 3.886006 | Guo, Y., Wang, T., Chen, F., Sun, X., Li, X., Yu, Z., ... & Chen, X. (2016). Hierarchical graphene–polyaniline nanocomposite films for high-performance flexible electronic gas sensors. Nanoscale, 8(23), 12073-12080.
60 | PANI | Test | Aniline | [Ani] | 0.0004 | Ammonium persulfate | [APS] | 0.0002 | / | [/] | 0 | Hydrochloric acid | [HCl] | 10 | 1 | / | [/] | 0 | / | [/] | 0 | / | [/] | 0 |  | 0 | 0 | 0 | 0 | 0 | 0 | 0 | 0 | 0 | 0 | 0 | 0 | 0 | 0 | 0 | 0 | 0 | 0 | 0 | 0 | 0 | 0 | 0 | 0 | 0 | 0 | 0 | 0 | 0 | 0 | 0 | 0 | 0 | 0 | 0 | 0 | 0 | 0 | 0 | 0 | 0 | 0 | 0 | 0 | 0 | 0 | 0 | 0 | 0 | 0 | 0 | 0 | 0 | 0 | 0 | 0 | 0 | 0 | 0 | 0 | 0 | 278.15 | 8 | NH3 | 291.15 | 100 | 8.43 | 2.131796772 | 2.356778 | Guo, Y., Wang, T., Chen, F., Sun, X., Li, X., Yu, Z., ... & Chen, X. (2016). Hierarchical graphene–polyaniline nanocomposite films for high-performance flexible electronic gas sensors. Nanoscale, 8(23), 12073-12080.
61 | PANI/rGO | Training | Aniline | [Ani] | 0.0004 | Ammonium persulfate | [APS] | 0.0002 | reduced Graphene oxide | [rGO] | 10 | Hydrochloric acid | [HCl] | 10 | 1 | / | [/] | 0 | / | [/] | 0 | / | [/] | 0 |  | 0 | 0 | 0 | 0 | 0 | 0 | 0 | 0 | 0 | 0 | 0 | 0 | 0 | 0 | 0 | 0 | 0 | 0 | 0 | 0 | 0 | 0 | 0 | 0 | 0 | 0 | 0 | 0 | 0 | 0 | 0 | 0 | 0 | 0 | 0 | 0 | 0 | 0 | 0 | 0 | 0 | 0 | 0 | 0 | 0 | 0 | 0 | 0 | 0 | 0 | 0 | 0 | 0 | 0 | 0 | 0 | 0 | 0 | 0 | 0 | 0 | 278.15 | 8 | NH3 | 291.15 | 100 | 27.55 | 3.316003 | 3.309245 | Guo, Y., Wang, T., Chen, F., Sun, X., Li, X., Yu, Z., ... & Chen, X. (2016). Hierarchical graphene–polyaniline nanocomposite films for high-performance flexible electronic gas sensors. Nanoscale, 8(23), 12073-12080.
62 | PANI/rGO | Training | Aniline | [Ani] | 0.0004 | Ammonium persulfate | [APS] | 0.0002 | reduced Graphene oxide | [rGO] | 20 | Hydrochloric acid | [HCl] | 10 | 1 | / | [/] | 0 | / | [/] | 0 | / | [/] | 0 |  | 0 | 0 | 0 | 0 | 0 | 0 | 0 | 0 | 0 | 0 | 0 | 0 | 0 | 0 | 0 | 0 | 0 | 0 | 0 | 0 | 0 | 0 | 0 | 0 | 0 | 0 | 0 | 0 | 0 | 0 | 0 | 0 | 0 | 0 | 0 | 0 | 0 | 0 | 0 | 0 | 0 | 0 | 0 | 0 | 0 | 0 | 0 | 0 | 0 | 0 | 0 | 0 | 0 | 0 | 0 | 0 | 0 | 0 | 0 | 0 | 0 | 278.15 | 6 | NH3 | 291.15 | 100 | 21.19 | 3.053529 | 3.105627 | Guo, Y., Wang, T., Chen, F., Sun, X., Li, X., Yu, Z., ... & Chen, X. (2016). Hierarchical graphene–polyaniline nanocomposite films for high-performance flexible electronic gas sensors. Nanoscale, 8(23), 12073-12080.
63 | PANI/rGO | Training | Aniline | [Ani] | 0.0004 | Ammonium persulfate | [APS] | 0.0002 | reduced Graphene oxide | [rGO] | 10 | Hydrochloric acid | [HCl] | 10 | 1 | / | [/] | 0 | / | [/] | 0 | / | [/] | 0 |  | 0 | 0 | 0 | 0 | 0 | 0 | 0 | 0 | 0 | 0 | 0 | 0 | 0 | 0 | 0 | 0 | 0 | 0 | 0 | 0 | 0 | 0 | 0 | 0 | 0 | 0 | 0 | 0 | 0 | 0 | 0 | 0 | 0 | 0 | 0 | 0 | 0 | 0 | 0 | 0 | 0 | 0 | 0 | 0 | 0 | 0 | 0 | 0 | 0 | 0 | 0 | 0 | 0 | 0 | 0 | 0 | 0 | 0 | 0 | 0 | 0 | 278.15 | 6 | NH3 | 291.15 | 100 | 51.77 | 3.946811 | 3.886006 | Guo, Y., Wang, T., Chen, F., Sun, X., Li, X., Yu, Z., ... & Chen, X. (2016). Hierarchical graphene–polyaniline nanocomposite films for high-performance flexible electronic gas sensors. Nanoscale, 8(23), 12073-12080.
64 | PANI/rGO | Training | Aniline | [Ani] | 0.0004 | Ammonium persulfate | [APS] | 0.0002 | reduced Graphene oxide | [rGO] | 5 | Hydrochloric acid | [HCl] | 10 | 1 | / | [/] | 0 | / | [/] | 0 | / | [/] | 0 |  | 0 | 0 | 0 | 0 | 0 | 0 | 0 | 0 | 0 | 0 | 0 | 0 | 0 | 0 | 0 | 0 | 0 | 0 | 0 | 0 | 0 | 0 | 0 | 0 | 0 | 0 | 0 | 0 | 0 | 0 | 0 | 0 | 0 | 0 | 0 | 0 | 0 | 0 | 0 | 0 | 0 | 0 | 0 | 0 | 0 | 0 | 0 | 0 | 0 | 0 | 0 | 0 | 0 | 0 | 0 | 0 | 0 | 0 | 0 | 0 | 0 | 278.15 | 6 | NH3 | 291.15 | 100 | 17.15 | 2.841998 | 3.021668 | Guo, Y., Wang, T., Chen, F., Sun, X., Li, X., Yu, Z., ... & Chen, X. (2016). Hierarchical graphene–polyaniline nanocomposite films for high-performance flexible electronic gas sensors. Nanoscale, 8(23), 12073-12080.
65 | PANI/rGO | Training | Aniline | [Ani] | 0.0004 | Ammonium persulfate | [APS] | 0.0002 | reduced Graphene oxide | [rGO] | 2 | Hydrochloric acid | [HCl] | 10 | 1 | / | [/] | 0 | / | [/] | 0 | / | [/] | 0 |  | 0 | 0 | 0 | 0 | 0 | 0 | 0 | 0 | 0 | 0 | 0 | 0 | 0 | 0 | 0 | 0 | 0 | 0 | 0 | 0 | 0 | 0 | 0 | 0 | 0 | 0 | 0 | 0 | 0 | 0 | 0 | 0 | 0 | 0 | 0 | 0 | 0 | 0 | 0 | 0 | 0 | 0 | 0 | 0 | 0 | 0 | 0 | 0 | 0 | 0 | 0 | 0 | 0 | 0 | 0 | 0 | 0 | 0 | 0 | 0 | 0 | 278.15 | 6 | NH3 | 291.15 | 100 | 3.82 | 1.34025 | 1.261595 | Guo, Y., Wang, T., Chen, F., Sun, X., Li, X., Yu, Z., ... & Chen, X. (2016). Hierarchical graphene–polyaniline nanocomposite films for high-performance flexible electronic gas sensors. Nanoscale, 8(23), 12073-12080.
66 | PANI/rGO | Training | Aniline | [Ani] | 0.0004 | Ammonium persulfate | [APS] | 0.0002 | reduced Graphene oxide | [rGO] | 10 | Hydrochloric acid | [HCl] | 10 | 1 | / | [/] | 0 | / | [/] | 0 | / | [/] | 0 |  | 0 | 0 | 0 | 0 | 0 | 0 | 0 | 0 | 0 | 0 | 0 | 0 | 0 | 0 | 0 | 0 | 0 | 0 | 0 | 0 | 0 | 0 | 0 | 0 | 0 | 0 | 0 | 0 | 0 | 0 | 0 | 0 | 0 | 0 | 0 | 0 | 0 | 0 | 0 | 0 | 0 | 0 | 0 | 0 | 0 | 0 | 0 | 0 | 0 | 0 | 0 | 0 | 0 | 0 | 0 | 0 | 0 | 0 | 0 | 0 | 0 | 278.15 | 6 | NH3 | 291.15 | 0.1 | 0.14 | -1.966112856 | -1.371828791 | Guo, Y., Wang, T., Chen, F., Sun, X., Li, X., Yu, Z., ... & Chen, X. (2016). Hierarchical graphene–polyaniline nanocomposite films for high-performance flexible electronic gas sensors. Nanoscale, 8(23), 12073-12080.
67 | PANI/rGO | Training | Aniline | [Ani] | 0.0004 | Ammonium persulfate | [APS] | 0.0002 | reduced Graphene oxide | [rGO] | 10 | Hydrochloric acid | [HCl] | 10 | 1 | / | [/] | 0 | / | [/] | 0 | / | [/] | 0 |  | 0 | 0 | 0 | 0 | 0 | 0 | 0 | 0 | 0 | 0 | 0 | 0 | 0 | 0 | 0 | 0 | 0 | 0 | 0 | 0 | 0 | 0 | 0 | 0 | 0 | 0 | 0 | 0 | 0 | 0 | 0 | 0 | 0 | 0 | 0 | 0 | 0 | 0 | 0 | 0 | 0 | 0 | 0 | 0 | 0 | 0 | 0 | 0 | 0 | 0 | 0 | 0 | 0 | 0 | 0 | 0 | 0 | 0 | 0 | 0 | 0 | 278.15 | 6 | NH3 | 291.15 | 0.5 | 0.42 | -0.867500568 | -1.104707521 | Guo, Y., Wang, T., Chen, F., Sun, X., Li, X., Yu, Z., ... & Chen, X. (2016). Hierarchical graphene–polyaniline nanocomposite films for high-performance flexible electronic gas sensors. Nanoscale, 8(23), 12073-12080.
68 | PANI/rGO | Test | Aniline | [Ani] | 0.0004 | Ammonium persulfate | [APS] | 0.0002 | reduced Graphene oxide | [rGO] | 10 | Hydrochloric acid | [HCl] | 10 | 1 | / | [/] | 0 | / | [/] | 0 | / | [/] | 0 |  | 0 | 0 | 0 | 0 | 0 | 0 | 0 | 0 | 0 | 0 | 0 | 0 | 0 | 0 | 0 | 0 | 0 | 0 | 0 | 0 | 0 | 0 | 0 | 0 | 0 | 0 | 0 | 0 | 0 | 0 | 0 | 0 | 0 | 0 | 0 | 0 | 0 | 0 | 0 | 0 | 0 | 0 | 0 | 0 | 0 | 0 | 0 | 0 | 0 | 0 | 0 | 0 | 0 | 0 | 0 | 0 | 0 | 0 | 0 | 0 | 0 | 278.15 | 6 | NH3 | 291.15 | 1 | 0.68 | -0.385662481 | -0.800001692 | Guo, Y., Wang, T., Chen, F., Sun, X., Li, X., Yu, Z., ... & Chen, X. (2016). Hierarchical graphene–polyaniline nanocomposite films for high-performance flexible electronic gas sensors. Nanoscale, 8(23), 12073-12080.
69 | PANI/rGO | Training | Aniline | [Ani] | 0.0004 | Ammonium persulfate | [APS] | 0.0002 | reduced Graphene oxide | [rGO] | 10 | Hydrochloric acid | [HCl] | 10 | 1 | / | [/] | 0 | / | [/] | 0 | / | [/] | 0 |  | 0 | 0 | 0 | 0 | 0 | 0 | 0 | 0 | 0 | 0 | 0 | 0 | 0 | 0 | 0 | 0 | 0 | 0 | 0 | 0 | 0 | 0 | 0 | 0 | 0 | 0 | 0 | 0 | 0 | 0 | 0 | 0 | 0 | 0 | 0 | 0 | 0 | 0 | 0 | 0 | 0 | 0 | 0 | 0 | 0 | 0 | 0 | 0 | 0 | 0 | 0 | 0 | 0 | 0 | 0 | 0 | 0 | 0 | 0 | 0 | 0 | 278.15 | 6 | NH3 | 291.15 | 5 | 2.77 | 1.018847 | 0.7537068633 | Guo, Y., Wang, T., Chen, F., Sun, X., Li, X., Yu, Z., ... & Chen, X. (2016). Hierarchical graphene–polyaniline nanocomposite films for high-performance flexible electronic gas sensors. Nanoscale, 8(23), 12073-12080.
70 | PANI/rGO | Training | Aniline | [Ani] | 0.0004 | Ammonium persulfate | [APS] | 0.0002 | reduced Graphene oxide | [rGO] | 10 | Hydrochloric acid | [HCl] | 10 | 1 | / | [/] | 0 | / | [/] | 0 | / | [/] | 0 |  | 0 | 0 | 0 | 0 | 0 | 0 | 0 | 0 | 0 | 0 | 0 | 0 | 0 | 0 | 0 | 0 | 0 | 0 | 0 | 0 | 0 | 0 | 0 | 0 | 0 | 0 | 0 | 0 | 0 | 0 | 0 | 0 | 0 | 0 | 0 | 0 | 0 | 0 | 0 | 0 | 0 | 0 | 0 | 0 | 0 | 0 | 0 | 0 | 0 | 0 | 0 | 0 | 0 | 0 | 0 | 0 | 0 | 0 | 0 | 0 | 0 | 278.15 | 6 | NH3 | 291.15 | 10 | 4.65 | 1.536867 | 1.53732 | Guo, Y., Wang, T., Chen, F., Sun, X., Li, X., Yu, Z., ... & Chen, X. (2016). Hierarchical graphene–polyaniline nanocomposite films for high-performance flexible electronic gas sensors. Nanoscale, 8(23), 12073-12080.
71 | PANI/rGO | Test | Aniline | [Ani] | 0.0004 | Ammonium persulfate | [APS] | 0.0002 | reduced Graphene oxide | [rGO] | 10 | Hydrochloric acid | [HCl] | 10 | 1 | / | [/] | 0 | / | [/] | 0 | / | [/] | 0 |  | 0 | 0 | 0 | 0 | 0 | 0 | 0 | 0 | 0 | 0 | 0 | 0 | 0 | 0 | 0 | 0 | 0 | 0 | 0 | 0 | 0 | 0 | 0 | 0 | 0 | 0 | 0 | 0 | 0 | 0 | 0 | 0 | 0 | 0 | 0 | 0 | 0 | 0 | 0 | 0 | 0 | 0 | 0 | 0 | 0 | 0 | 0 | 0 | 0 | 0 | 0 | 0 | 0 | 0 | 0 | 0 | 0 | 0 | 0 | 0 | 0 | 278.15 | 6 | NH3 | 291.15 | 50 | 24.37 | 3.193353 | 3.392356 | Guo, Y., Wang, T., Chen, F., Sun, X., Li, X., Yu, Z., ... & Chen, X. (2016). Hierarchical graphene–polyaniline nanocomposite films for high-performance flexible electronic gas sensors. Nanoscale, 8(23), 12073-12080.
72 | PANI/rGO | Training | Aniline | [Ani] | 0.0004 | Ammonium persulfate | [APS] | 0.0002 | reduced Graphene oxide | [rGO] | 10 | Hydrochloric acid | [HCl] | 10 | 1 | / | [/] | 0 | / | [/] | 0 | / | [/] | 0 |  | 0 | 0 | 0 | 0 | 0 | 0 | 0 | 0 | 0 | 0 | 0 | 0 | 0 | 0 | 0 | 0 | 0 | 0 | 0 | 0 | 0 | 0 | 0 | 0 | 0 | 0 | 0 | 0 | 0 | 0 | 0 | 0 | 0 | 0 | 0 | 0 | 0 | 0 | 0 | 0 | 0 | 0 | 0 | 0 | 0 | 0 | 0 | 0 | 0 | 0 | 0 | 0 | 0 | 0 | 0 | 0 | 0 | 0 | 0 | 0 | 0 | 278.15 | 6 | NH3 | 291.15 | 100 | 52.02 | 3.95162826 | 3.886006 | Guo, Y., Wang, T., Chen, F., Sun, X., Li, X., Yu, Z., ... & Chen, X. (2016). Hierarchical graphene–polyaniline nanocomposite films for high-performance flexible electronic gas sensors. Nanoscale, 8(23), 12073-12080.
73 | PANI | Training | Aniline | [Ani] | 0.25 | Ammonium persulfate | [APS] | 0.1 | / | [/] | 0 | Hydrochloric acid | [HCl] | 50 | 3.5 | Water | [H2O] | 27.7778 | / | [/] | 0 | / | [/] | 0 |  | 0 | 0 | 0 | 0 | 0 | 0 | 0 | 0 | 0 | 0 | 0 | 0 | 3.2500026 | 16.7777912 | 53.888932 | 86.7778472 | 68.4444992 | 47.1667044 | 59.8333812 | 49.9444844 | 30.138913 | 35.555584 | 30.972247 | 14.861123 | 8.1666732 | 8.1111176 | 10.4722306 | 16.1389018 | 23.1389074 | 20.8611278 | 11.5000092 | 8.33334 | 9.1111184 | 20.7777944 | 36.6944738 | 29.0555788 | 22.1666844 | 27.3333552 | 18.05557 | 24.4722418 | 38.8333644 | 34.5000276 | 38.7222532 | 38.3055862 | 43.6944794 | 67.777832 | 69.583389 | 42.5555896 | 14.583345 | 2.0277794 | 0 | 0 | 0 | 0 | 0 | 0 | 0 | 0 | 0 | 0 | 0 | 298.15 | 24 | NH3 | 298.15 | 1000 | 1.01 | 0.0099503309 | 0.0931187589 | Sonker, R. K., Yadav, B. C., & Dzhardimalieva, G. I. (2016). Preparation and prope298.15ies of nanostructured PANI thin film and its application as low temperature NO2 sensor. Journal of Inorganic and Organometallic Polymers and Materials, 26(6), 1428-1433.
74 | PANI | Training | Aniline | [Ani] | 0.0032 | Ammonium persulfate | [APS] | 0.0008 | / | [/] | 0 | Hydrochloric acid | [HCl] | 10 | 1 | Water | [H2O] | 2.7778 | Tetrachloromethane | [CCl4] | 0.1034 | / | [/] | 0 |  | 0 | 0 | 0 | 0 | 0 | 0 | 0 | 0 | 0 | 0 | 0 | 0 | 0.3250026 | 1.6777912 | 5.388932 | 8.6778472 | 6.8444992 | 4.7167044 | 5.9833812 | 4.9944844 | 3.013913 | 3.5815374 | 3.1876186 | 1.8591902 | 1.4344882 | 1.184495 | 1.557613 | 2.6061282 | 3.1708866 | 2.8631788 | 2.4968976 | 3.2400784 | 3.909615 | 4.0974032 | 4.2164598 | 2.9055788 | 2.2166844 | 2.7333552 | 1.80557 | 2.4472418 | 3.8833644 | 3.4500276 | 3.8722532 | 3.8305862 | 4.3694794 | 6.777832 | 6.958389 | 4.2555896 | 1.458345 | 0.2027794 | 0 | 0 | 0 | 0 | 0 | 0 | 0 | 0 | 0 | 0 | 0 | 298.15 | 24 | NH3 | 298.15 | 100 | 7.3 | 1.987874 | 2.015158 | Yin, C., Duan, G., & Cai, W. (2016). Polyaniline nanofibers and their self-assembly into a film to be used as ammonia sensor. RSC advances, 6(105), 103185-103191.
75 | PANI | Training | Aniline | [Ani] | 0.0032 | Ammonium persulfate | [APS] | 0.0008 | / | [/] | 0 | Hydrochloric acid | [HCl] | 10 | 0.1 | Water | [H2O] | 2.7778 | Tetrachloromethane | [CCl4] | 0.1034 | / | [/] | 0 |  | 0 | 0 | 0 | 0 | 0 | 0 | 0 | 0 | 0 | 0 | 0 | 0 | 0.3250026 | 1.6777912 | 5.388932 | 8.6778472 | 6.8444992 | 4.7167044 | 5.9833812 | 4.9944844 | 3.013913 | 3.5815374 | 3.1876186 | 1.8591902 | 1.4344882 | 1.184495 | 1.557613 | 2.6061282 | 3.1708866 | 2.8631788 | 2.4968976 | 3.2400784 | 3.909615 | 4.0974032 | 4.2164598 | 2.9055788 | 2.2166844 | 2.7333552 | 1.80557 | 2.4472418 | 3.8833644 | 3.4500276 | 3.8722532 | 3.8305862 | 4.3694794 | 6.777832 | 6.958389 | 4.2555896 | 1.458345 | 0.2027794 | 0 | 0 | 0 | 0 | 0 | 0 | 0 | 0 | 0 | 0 | 0 | 298.15 | 24 | NH3 | 298.15 | 20 | 1.33 | 0.2851789422 | 0.3123633951 | Yin, C., Duan, G., & Cai, W. (2016). Polyaniline nanofibers and their self-assembly into a film to be used as ammonia sensor. RSC advances, 6(105), 103185-103191.
76 | PANI | Training | Aniline | [Ani] | 0.0032 | Ammonium persulfate | [APS] | 0.0008 | / | [/] | 0 | Hydrochloric acid | [HCl] | 10 | 0.1 | Water | [H2O] | 2.7778 | Tetrachloromethane | [CCl4] | 0.1034 | / | [/] | 0 |  | 0 | 0 | 0 | 0 | 0 | 0 | 0 | 0 | 0 | 0 | 0 | 0 | 0.3250026 | 1.6777912 | 5.388932 | 8.6778472 | 6.8444992 | 4.7167044 | 5.9833812 | 4.9944844 | 3.013913 | 3.5815374 | 3.1876186 | 1.8591902 | 1.4344882 | 1.184495 | 1.557613 | 2.6061282 | 3.1708866 | 2.8631788 | 2.4968976 | 3.2400784 | 3.909615 | 4.0974032 | 4.2164598 | 2.9055788 | 2.2166844 | 2.7333552 | 1.80557 | 2.4472418 | 3.8833644 | 3.4500276 | 3.8722532 | 3.8305862 | 4.3694794 | 6.777832 | 6.958389 | 4.2555896 | 1.458345 | 0.2027794 | 0 | 0 | 0 | 0 | 0 | 0 | 0 | 0 | 0 | 0 | 0 | 298.15 | 24 | NH3 | 298.15 | 40 | 1.86 | 0.6205764877 | 0.6312802526 | Yin, C., Duan, G., & Cai, W. (2016). Polyaniline nanofibers and their self-assembly into a film to be used as ammonia sensor. RSC advances, 6(105), 103185-103191.
77 | PANI | Test | Aniline | [Ani] | 0.0032 | Ammonium persulfate | [APS] | 0.0008 | / | [/] | 0 | Hydrochloric acid | [HCl] | 10 | 0.1 | Water | [H2O] | 2.7778 | Tetrachloromethane | [CCl4] | 0.1034 | / | [/] | 0 |  | 0 | 0 | 0 | 0 | 0 | 0 | 0 | 0 | 0 | 0 | 0 | 0 | 0.3250026 | 1.6777912 | 5.388932 | 8.6778472 | 6.8444992 | 4.7167044 | 5.9833812 | 4.9944844 | 3.013913 | 3.5815374 | 3.1876186 | 1.8591902 | 1.4344882 | 1.184495 | 1.557613 | 2.6061282 | 3.1708866 | 2.8631788 | 2.4968976 | 3.2400784 | 3.909615 | 4.0974032 | 4.2164598 | 2.9055788 | 2.2166844 | 2.7333552 | 1.80557 | 2.4472418 | 3.8833644 | 3.4500276 | 3.8722532 | 3.8305862 | 4.3694794 | 6.777832 | 6.958389 | 4.2555896 | 1.458345 | 0.2027794 | 0 | 0 | 0 | 0 | 0 | 0 | 0 | 0 | 0 | 0 | 0 | 298.15 | 24 | NH3 | 298.15 | 60 | 2.31 | 0.8372475245 | 0.8687596302 | Yin, C., Duan, G., & Cai, W. (2016). Polyaniline nanofibers and their self-assembly into a film to be used as ammonia sensor. RSC advances, 6(105), 103185-103191.
78 | PANI | Training | Aniline | [Ani] | 0.0032 | Ammonium persulfate | [APS] | 0.0008 | / | [/] | 0 | Hydrochloric acid | [HCl] | 10 | 0.1 | Water | [H2O] | 2.7778 | Tetrachloromethane | [CCl4] | 0.1034 | / | [/] | 0 |  | 0 | 0 | 0 | 0 | 0 | 0 | 0 | 0 | 0 | 0 | 0 | 0 | 0.3250026 | 1.6777912 | 5.388932 | 8.6778472 | 6.8444992 | 4.7167044 | 5.9833812 | 4.9944844 | 3.013913 | 3.5815374 | 3.1876186 | 1.8591902 | 1.4344882 | 1.184495 | 1.557613 | 2.6061282 | 3.1708866 | 2.8631788 | 2.4968976 | 3.2400784 | 3.909615 | 4.0974032 | 4.2164598 | 2.9055788 | 2.2166844 | 2.7333552 | 1.80557 | 2.4472418 | 3.8833644 | 3.4500276 | 3.8722532 | 3.8305862 | 4.3694794 | 6.777832 | 6.958389 | 4.2555896 | 1.458345 | 0.2027794 | 0 | 0 | 0 | 0 | 0 | 0 | 0 | 0 | 0 | 0 | 0 | 298.15 | 24 | NH3 | 298.15 | 80 | 2.69 | 0.9895411936 | 1.042279381 | Yin, C., Duan, G., & Cai, W. (2016). Polyaniline nanofibers and their self-assembly into a film to be used as ammonia sensor. RSC advances, 6(105), 103185-103191.
79 | PANI | Training | Aniline | [Ani] | 0.0032 | Ammonium persulfate | [APS] | 0.0008 | / | [/] | 0 | Hydrochloric acid | [HCl] | 10 | 0.1 | Water | [H2O] | 2.7778 | Tetrachloromethane | [CCl4] | 0.1034 | / | [/] | 0 |  | 0 | 0 | 0 | 0 | 0 | 0 | 0 | 0 | 0 | 0 | 0 | 0 | 0.3250026 | 1.6777912 | 5.388932 | 8.6778472 | 6.8444992 | 4.7167044 | 5.9833812 | 4.9944844 | 3.013913 | 3.5815374 | 3.1876186 | 1.8591902 | 1.4344882 | 1.184495 | 1.557613 | 2.6061282 | 3.1708866 | 2.8631788 | 2.4968976 | 3.2400784 | 3.909615 | 4.0974032 | 4.2164598 | 2.9055788 | 2.2166844 | 2.7333552 | 1.80557 | 2.4472418 | 3.8833644 | 3.4500276 | 3.8722532 | 3.8305862 | 4.3694794 | 6.777832 | 6.958389 | 4.2555896 | 1.458345 | 0.2027794 | 0 | 0 | 0 | 0 | 0 | 0 | 0 | 0 | 0 | 0 | 0 | 298.15 | 24 | NH3 | 298.15 | 100 | 3.09 | 1.128171 | 1.16431048 | Yin, C., Duan, G., & Cai, W. (2016). Polyaniline nanofibers and their self-assembly into a film to be used as ammonia sensor. RSC advances, 6(105), 103185-103191.
80 | PANI | Training | Aniline | [Ani] | 0.0032 | Ammonium persulfate | [APS] | 0.0008 | / | [/] | 0 | Hydrochloric acid | [HCl] | 10 | 0.5 | Water | [H2O] | 2.7778 | Tetrachloromethane | [CCl4] | 0.1034 | / | [/] | 0 |  | 0 | 0 | 0 | 0 | 0 | 0 | 0 | 0 | 0 | 0 | 0 | 0 | 0.3250026 | 1.6777912 | 5.388932 | 8.6778472 | 6.8444992 | 4.7167044 | 5.9833812 | 4.9944844 | 3.013913 | 3.5815374 | 3.1876186 | 1.8591902 | 1.4344882 | 1.184495 | 1.557613 | 2.6061282 | 3.1708866 | 2.8631788 | 2.4968976 | 3.2400784 | 3.909615 | 4.0974032 | 4.2164598 | 2.9055788 | 2.2166844 | 2.7333552 | 1.80557 | 2.4472418 | 3.8833644 | 3.4500276 | 3.8722532 | 3.8305862 | 4.3694794 | 6.777832 | 6.958389 | 4.2555896 | 1.458345 | 0.2027794 | 0 | 0 | 0 | 0 | 0 | 0 | 0 | 0 | 0 | 0 | 0 | 298.15 | 24 | NH3 | 298.15 | 20 | 1.7 | 0.5306282511 | 0.622992722 | Yin, C., Duan, G., & Cai, W. (2016). Polyaniline nanofibers and their self-assembly into a film to be used as ammonia sensor. RSC advances, 6(105), 103185-103191.
81 | PANI | Training | Aniline | [Ani] | 0.0032 | Ammonium persulfate | [APS] | 0.0008 | / | [/] | 0 | Hydrochloric acid | [HCl] | 10 | 0.5 | Water | [H2O] | 2.7778 | Tetrachloromethane | [CCl4] | 0.1034 | / | [/] | 0 |  | 0 | 0 | 0 | 0 | 0 | 0 | 0 | 0 | 0 | 0 | 0 | 0 | 0.3250026 | 1.6777912 | 5.388932 | 8.6778472 | 6.8444992 | 4.7167044 | 5.9833812 | 4.9944844 | 3.013913 | 3.5815374 | 3.1876186 | 1.8591902 | 1.4344882 | 1.184495 | 1.557613 | 2.6061282 | 3.1708866 | 2.8631788 | 2.4968976 | 3.2400784 | 3.909615 | 4.0974032 | 4.2164598 | 2.9055788 | 2.2166844 | 2.7333552 | 1.80557 | 2.4472418 | 3.8833644 | 3.4500276 | 3.8722532 | 3.8305862 | 4.3694794 | 6.777832 | 6.958389 | 4.2555896 | 1.458345 | 0.2027794 | 0 | 0 | 0 | 0 | 0 | 0 | 0 | 0 | 0 | 0 | 0 | 298.15 | 24 | NH3 | 298.15 | 40 | 2.21 | 0.7929925155 | 0.8127783299 | Yin, C., Duan, G., & Cai, W. (2016). Polyaniline nanofibers and their self-assembly into a film to be used as ammonia sensor. RSC advances, 6(105), 103185-103191.
82 | PANI | Training | Aniline | [Ani] | 0.0032 | Ammonium persulfate | [APS] | 0.0008 | / | [/] | 0 | Hydrochloric acid | [HCl] | 10 | 0.5 | Water | [H2O] | 2.7778 | Tetrachloromethane | [CCl4] | 0.1034 | / | [/] | 0 |  | 0 | 0 | 0 | 0 | 0 | 0 | 0 | 0 | 0 | 0 | 0 | 0 | 0.3250026 | 1.6777912 | 5.388932 | 8.6778472 | 6.8444992 | 4.7167044 | 5.9833812 | 4.9944844 | 3.013913 | 3.5815374 | 3.1876186 | 1.8591902 | 1.4344882 | 1.184495 | 1.557613 | 2.6061282 | 3.1708866 | 2.8631788 | 2.4968976 | 3.2400784 | 3.909615 | 4.0974032 | 4.2164598 | 2.9055788 | 2.2166844 | 2.7333552 | 1.80557 | 2.4472418 | 3.8833644 | 3.4500276 | 3.8722532 | 3.8305862 | 4.3694794 | 6.777832 | 6.958389 | 4.2555896 | 1.458345 | 0.2027794 | 0 | 0 | 0 | 0 | 0 | 0 | 0 | 0 | 0 | 0 | 0 | 298.15 | 24 | NH3 | 298.15 | 60 | 3.53 | 1.261298 | 1.106263 | Yin, C., Duan, G., & Cai, W. (2016). Polyaniline nanofibers and their self-assembly into a film to be used as ammonia sensor. RSC advances, 6(105), 103185-103191.
83 | PANI | Training | Aniline | [Ani] | 0.0032 | Ammonium persulfate | [APS] | 0.0008 | / | [/] | 0 | Hydrochloric acid | [HCl] | 10 | 0.5 | Water | [H2O] | 2.7778 | Tetrachloromethane | [CCl4] | 0.1034 | / | [/] | 0 |  | 0 | 0 | 0 | 0 | 0 | 0 | 0 | 0 | 0 | 0 | 0 | 0 | 0.3250026 | 1.6777912 | 5.388932 | 8.6778472 | 6.8444992 | 4.7167044 | 5.9833812 | 4.9944844 | 3.013913 | 3.5815374 | 3.1876186 | 1.8591902 | 1.4344882 | 1.184495 | 1.557613 | 2.6061282 | 3.1708866 | 2.8631788 | 2.4968976 | 3.2400784 | 3.909615 | 4.0974032 | 4.2164598 | 2.9055788 | 2.2166844 | 2.7333552 | 1.80557 | 2.4472418 | 3.8833644 | 3.4500276 | 3.8722532 | 3.8305862 | 4.3694794 | 6.777832 | 6.958389 | 4.2555896 | 1.458345 | 0.2027794 | 0 | 0 | 0 | 0 | 0 | 0 | 0 | 0 | 0 | 0 | 0 | 298.15 | 24 | NH3 | 298.15 | 80 | 4.28 | 1.453953 | 1.428156691 | Yin, C., Duan, G., & Cai, W. (2016). Polyaniline nanofibers and their self-assembly into a film to be used as ammonia sensor. RSC advances, 6(105), 103185-103191.
84 | PANI | Training | Aniline | [Ani] | 0.0032 | Ammonium persulfate | [APS] | 0.0008 | / | [/] | 0 | Hydrochloric acid | [HCl] | 10 | 0.5 | Water | [H2O] | 2.7778 | Tetrachloromethane | [CCl4] | 0.1034 | / | [/] | 0 |  | 0 | 0 | 0 | 0 | 0 | 0 | 0 | 0 | 0 | 0 | 0 | 0 | 0.3250026 | 1.6777912 | 5.388932 | 8.6778472 | 6.8444992 | 4.7167044 | 5.9833812 | 4.9944844 | 3.013913 | 3.5815374 | 3.1876186 | 1.8591902 | 1.4344882 | 1.184495 | 1.557613 | 2.6061282 | 3.1708866 | 2.8631788 | 2.4968976 | 3.2400784 | 3.909615 | 4.0974032 | 4.2164598 | 2.9055788 | 2.2166844 | 2.7333552 | 1.80557 | 2.4472418 | 3.8833644 | 3.4500276 | 3.8722532 | 3.8305862 | 4.3694794 | 6.777832 | 6.958389 | 4.2555896 | 1.458345 | 0.2027794 | 0 | 0 | 0 | 0 | 0 | 0 | 0 | 0 | 0 | 0 | 0 | 298.15 | 24 | NH3 | 298.15 | 100 | 4.86 | 1.581038 | 1.647896 | Yin, C., Duan, G., & Cai, W. (2016). Polyaniline nanofibers and their self-assembly into a film to be used as ammonia sensor. RSC advances, 6(105), 103185-103191.
85 | PANI | Training | Aniline | [Ani] | 0.0032 | Ammonium persulfate | [APS] | 0.0008 | / | [/] | 0 | Hydrochloric acid | [HCl] | 10 | 1 | Water | [H2O] | 2.7778 | Tetrachloromethane | [CCl4] | 0.1034 | / | [/] | 0 |  | 0 | 0 | 0 | 0 | 0 | 0 | 0 | 0 | 0 | 0 | 0 | 0 | 0.3250026 | 1.6777912 | 5.388932 | 8.6778472 | 6.8444992 | 4.7167044 | 5.9833812 | 4.9944844 | 3.013913 | 3.5815374 | 3.1876186 | 1.8591902 | 1.4344882 | 1.184495 | 1.557613 | 2.6061282 | 3.1708866 | 2.8631788 | 2.4968976 | 3.2400784 | 3.909615 | 4.0974032 | 4.2164598 | 2.9055788 | 2.2166844 | 2.7333552 | 1.80557 | 2.4472418 | 3.8833644 | 3.4500276 | 3.8722532 | 3.8305862 | 4.3694794 | 6.777832 | 6.958389 | 4.2555896 | 1.458345 | 0.2027794 | 0 | 0 | 0 | 0 | 0 | 0 | 0 | 0 | 0 | 0 | 0 | 298.15 | 24 | NH3 | 298.15 | 0.2 | 1.03 | 0.0295588022 | 0.1004025989 | Yin, C., Duan, G., & Cai, W. (2016). Polyaniline nanofibers and their self-assembly into a film to be used as ammonia sensor. RSC advances, 6(105), 103185-103191.
86 | PANI | Training | Aniline | [Ani] | 0.0032 | Ammonium persulfate | [APS] | 0.0008 | / | [/] | 0 | Hydrochloric acid | [HCl] | 10 | 1 | Water | [H2O] | 2.7778 | Tetrachloromethane | [CCl4] | 0.1034 | / | [/] | 0 |  | 0 | 0 | 0 | 0 | 0 | 0 | 0 | 0 | 0 | 0 | 0 | 0 | 0.3250026 | 1.6777912 | 5.388932 | 8.6778472 | 6.8444992 | 4.7167044 | 5.9833812 | 4.9944844 | 3.013913 | 3.5815374 | 3.1876186 | 1.8591902 | 1.4344882 | 1.184495 | 1.557613 | 2.6061282 | 3.1708866 | 2.8631788 | 2.4968976 | 3.2400784 | 3.909615 | 4.0974032 | 4.2164598 | 2.9055788 | 2.2166844 | 2.7333552 | 1.80557 | 2.4472418 | 3.8833644 | 3.4500276 | 3.8722532 | 3.8305862 | 4.3694794 | 6.777832 | 6.958389 | 4.2555896 | 1.458345 | 0.2027794 | 0 | 0 | 0 | 0 | 0 | 0 | 0 | 0 | 0 | 0 | 0 | 298.15 | 24 | NH3 | 298.15 | 0.4 | 1.04 | 0.0392207132 | 0.1092686289 | Yin, C., Duan, G., & Cai, W. (2016). Polyaniline nanofibers and their self-assembly into a film to be used as ammonia sensor. RSC advances, 6(105), 103185-103191.
87 | PANI | Training | Aniline | [Ani] | 0.0032 | Ammonium persulfate | [APS] | 0.0008 | / | [/] | 0 | Hydrochloric acid | [HCl] | 10 | 1 | Water | [H2O] | 2.7778 | Tetrachloromethane | [CCl4] | 0.1034 | / | [/] | 0 |  | 0 | 0 | 0 | 0 | 0 | 0 | 0 | 0 | 0 | 0 | 0 | 0 | 0.3250026 | 1.6777912 | 5.388932 | 8.6778472 | 6.8444992 | 4.7167044 | 5.9833812 | 4.9944844 | 3.013913 | 3.5815374 | 3.1876186 | 1.8591902 | 1.4344882 | 1.184495 | 1.557613 | 2.6061282 | 3.1708866 | 2.8631788 | 2.4968976 | 3.2400784 | 3.909615 | 4.0974032 | 4.2164598 | 2.9055788 | 2.2166844 | 2.7333552 | 1.80557 | 2.4472418 | 3.8833644 | 3.4500276 | 3.8722532 | 3.8305862 | 4.3694794 | 6.777832 | 6.958389 | 4.2555896 | 1.458345 | 0.2027794 | 0 | 0 | 0 | 0 | 0 | 0 | 0 | 0 | 0 | 0 | 0 | 298.15 | 24 | NH3 | 298.15 | 0.6 | 1.06 | 0.0582689081 | 0.1180920423 | Yin, C., Duan, G., & Cai, W. (2016). Polyaniline nanofibers and their self-assembly into a film to be used as ammonia sensor. RSC advances, 6(105), 103185-103191.
88 | PANI | Training | Aniline | [Ani] | 0.0032 | Ammonium persulfate | [APS] | 0.0008 | / | [/] | 0 | Hydrochloric acid | [HCl] | 10 | 1 | Water | [H2O] | 2.7778 | Tetrachloromethane | [CCl4] | 0.1034 | / | [/] | 0 |  | 0 | 0 | 0 | 0 | 0 | 0 | 0 | 0 | 0 | 0 | 0 | 0 | 0.3250026 | 1.6777912 | 5.388932 | 8.6778472 | 6.8444992 | 4.7167044 | 5.9833812 | 4.9944844 | 3.013913 | 3.5815374 | 3.1876186 | 1.8591902 | 1.4344882 | 1.184495 | 1.557613 | 2.6061282 | 3.1708866 | 2.8631788 | 2.4968976 | 3.2400784 | 3.909615 | 4.0974032 | 4.2164598 | 2.9055788 | 2.2166844 | 2.7333552 | 1.80557 | 2.4472418 | 3.8833644 | 3.4500276 | 3.8722532 | 3.8305862 | 4.3694794 | 6.777832 | 6.958389 | 4.2555896 | 1.458345 | 0.2027794 | 0 | 0 | 0 | 0 | 0 | 0 | 0 | 0 | 0 | 0 | 0 | 298.15 | 24 | NH3 | 298.15 | 0.8 | 1.07 | 0.0676586485 | 0.1268730651 | Yin, C., Duan, G., & Cai, W. (2016). Polyaniline nanofibers and their self-assembly into a film to be used as ammonia sensor. RSC advances, 6(105), 103185-103191.
89 | PANI | Training | Aniline | [Ani] | 0.0032 | Ammonium persulfate | [APS] | 0.0008 | / | [/] | 0 | Hydrochloric acid | [HCl] | 10 | 1 | Water | [H2O] | 2.7778 | Tetrachloromethane | [CCl4] | 0.1034 | / | [/] | 0 |  | 0 | 0 | 0 | 0 | 0 | 0 | 0 | 0 | 0 | 0 | 0 | 0 | 0.3250026 | 1.6777912 | 5.388932 | 8.6778472 | 6.8444992 | 4.7167044 | 5.9833812 | 4.9944844 | 3.013913 | 3.5815374 | 3.1876186 | 1.8591902 | 1.4344882 | 1.184495 | 1.557613 | 2.6061282 | 3.1708866 | 2.8631788 | 2.4968976 | 3.2400784 | 3.909615 | 4.0974032 | 4.2164598 | 2.9055788 | 2.2166844 | 2.7333552 | 1.80557 | 2.4472418 | 3.8833644 | 3.4500276 | 3.8722532 | 3.8305862 | 4.3694794 | 6.777832 | 6.958389 | 4.2555896 | 1.458345 | 0.2027794 | 0 | 0 | 0 | 0 | 0 | 0 | 0 | 0 | 0 | 0 | 0 | 298.15 | 24 | NH3 | 298.15 | 1 | 1.09 | 0.0861776962 | 0.1356119224 | Yin, C., Duan, G., & Cai, W. (2016). Polyaniline nanofibers and their self-assembly into a film to be used as ammonia sensor. RSC advances, 6(105), 103185-103191.
90 | PANI | Training | Aniline | [Ani] | 0.0032 | Ammonium persulfate | [APS] | 0.0008 | / | [/] | 0 | Hydrochloric acid | [HCl] | 10 | 1 | Water | [H2O] | 2.7778 | Tetrachloromethane | [CCl4] | 0.1034 | / | [/] | 0 |  | 0 | 0 | 0 | 0 | 0 | 0 | 0 | 0 | 0 | 0 | 0 | 0 | 0.3250026 | 1.6777912 | 5.388932 | 8.6778472 | 6.8444992 | 4.7167044 | 5.9833812 | 4.9944844 | 3.013913 | 3.5815374 | 3.1876186 | 1.8591902 | 1.4344882 | 1.184495 | 1.557613 | 2.6061282 | 3.1708866 | 2.8631788 | 2.4968976 | 3.2400784 | 3.909615 | 4.0974032 | 4.2164598 | 2.9055788 | 2.2166844 | 2.7333552 | 1.80557 | 2.4472418 | 3.8833644 | 3.4500276 | 3.8722532 | 3.8305862 | 4.3694794 | 6.777832 | 6.958389 | 4.2555896 | 1.458345 | 0.2027794 | 0 | 0 | 0 | 0 | 0 | 0 | 0 | 0 | 0 | 0 | 0 | 298.15 | 24 | NH3 | 298.15 | 20 | 2.18 | 0.7793248768 | 0.8032263659 | Yin, C., Duan, G., & Cai, W. (2016). Polyaniline nanofibers and their self-assembly into a film to be used as ammonia sensor. RSC advances, 6(105), 103185-103191.
91 | PANI | Training | Aniline | [Ani] | 0.0032 | Ammonium persulfate | [APS] | 0.0008 | / | [/] | 0 | Hydrochloric acid | [HCl] | 10 | 1 | Water | [H2O] | 2.7778 | Tetrachloromethane | [CCl4] | 0.1034 | / | [/] | 0 |  | 0 | 0 | 0 | 0 | 0 | 0 | 0 | 0 | 0 | 0 | 0 | 0 | 0.3250026 | 1.6777912 | 5.388932 | 8.6778472 | 6.8444992 | 4.7167044 | 5.9833812 | 4.9944844 | 3.013913 | 3.5815374 | 3.1876186 | 1.8591902 | 1.4344882 | 1.184495 | 1.557613 | 2.6061282 | 3.1708866 | 2.8631788 | 2.4968976 | 3.2400784 | 3.909615 | 4.0974032 | 4.2164598 | 2.9055788 | 2.2166844 | 2.7333552 | 1.80557 | 2.4472418 | 3.8833644 | 3.4500276 | 3.8722532 | 3.8305862 | 4.3694794 | 6.777832 | 6.958389 | 4.2555896 | 1.458345 | 0.2027794 | 0 | 0 | 0 | 0 | 0 | 0 | 0 | 0 | 0 | 0 | 0 | 298.15 | 24 | NH3 | 298.15 | 40 | 3.5 | 1.252763 | 1.260531 | Yin, C., Duan, G., & Cai, W. (2016). Polyaniline nanofibers and their self-assembly into a film to be used as ammonia sensor. RSC advances, 6(105), 103185-103191.
92 | PANI | Training | Aniline | [Ani] | 0.0032 | Ammonium persulfate | [APS] | 0.0008 | / | [/] | 0 | Hydrochloric acid | [HCl] | 10 | 1 | Water | [H2O] | 2.7778 | Tetrachloromethane | [CCl4] | 0.1034 | / | [/] | 0 |  | 0 | 0 | 0 | 0 | 0 | 0 | 0 | 0 | 0 | 0 | 0 | 0 | 0.3250026 | 1.6777912 | 5.388932 | 8.6778472 | 6.8444992 | 4.7167044 | 5.9833812 | 4.9944844 | 3.013913 | 3.5815374 | 3.1876186 | 1.8591902 | 1.4344882 | 1.184495 | 1.557613 | 2.6061282 | 3.1708866 | 2.8631788 | 2.4968976 | 3.2400784 | 3.909615 | 4.0974032 | 4.2164598 | 2.9055788 | 2.2166844 | 2.7333552 | 1.80557 | 2.4472418 | 3.8833644 | 3.4500276 | 3.8722532 | 3.8305862 | 4.3694794 | 6.777832 | 6.958389 | 4.2555896 | 1.458345 | 0.2027794 | 0 | 0 | 0 | 0 | 0 | 0 | 0 | 0 | 0 | 0 | 0 | 298.15 | 24 | NH3 | 298.15 | 60 | 4.6 | 1.526056 | 1.575398 | Yin, C., Duan, G., & Cai, W. (2016). Polyaniline nanofibers and their self-assembly into a film to be used as ammonia sensor. RSC advances, 6(105), 103185-103191.
93 | PANI | Training | Aniline | [Ani] | 0.0032 | Ammonium persulfate | [APS] | 0.0008 | / | [/] | 0 | Hydrochloric acid | [HCl] | 10 | 1 | Water | [H2O] | 2.7778 | Tetrachloromethane | [CCl4] | 0.1034 | / | [/] | 0 |  | 0 | 0 | 0 | 0 | 0 | 0 | 0 | 0 | 0 | 0 | 0 | 0 | 0.3250026 | 1.6777912 | 5.388932 | 8.6778472 | 6.8444992 | 4.7167044 | 5.9833812 | 4.9944844 | 3.013913 | 3.5815374 | 3.1876186 | 1.8591902 | 1.4344882 | 1.184495 | 1.557613 | 2.6061282 | 3.1708866 | 2.8631788 | 2.4968976 | 3.2400784 | 3.909615 | 4.0974032 | 4.2164598 | 2.9055788 | 2.2166844 | 2.7333552 | 1.80557 | 2.4472418 | 3.8833644 | 3.4500276 | 3.8722532 | 3.8305862 | 4.3694794 | 6.777832 | 6.958389 | 4.2555896 | 1.458345 | 0.2027794 | 0 | 0 | 0 | 0 | 0 | 0 | 0 | 0 | 0 | 0 | 0 | 298.15 | 24 | NH3 | 298.15 | 80 | 6.15 | 1.816452 | 1.813475 | Yin, C., Duan, G., & Cai, W. (2016). Polyaniline nanofibers and their self-assembly into a film to be used as ammonia sensor. RSC advances, 6(105), 103185-103191.
94 | PANI | Training | Aniline | [Ani] | 0.0032 | Ammonium persulfate | [APS] | 0.0008 | / | [/] | 0 | Hydrochloric acid | [HCl] | 10 | 2 | Water | [H2O] | 2.7778 | Tetrachloromethane | [CCl4] | 0.1034 | / | [/] | 0 |  | 0 | 0 | 0 | 0 | 0 | 0 | 0 | 0 | 0 | 0 | 0 | 0 | 0.3250026 | 1.6777912 | 5.388932 | 8.6778472 | 6.8444992 | 4.7167044 | 5.9833812 | 4.9944844 | 3.013913 | 3.5815374 | 3.1876186 | 1.8591902 | 1.4344882 | 1.184495 | 1.557613 | 2.6061282 | 3.1708866 | 2.8631788 | 2.4968976 | 3.2400784 | 3.909615 | 4.0974032 | 4.2164598 | 2.9055788 | 2.2166844 | 2.7333552 | 1.80557 | 2.4472418 | 3.8833644 | 3.4500276 | 3.8722532 | 3.8305862 | 4.3694794 | 6.777832 | 6.958389 | 4.2555896 | 1.458345 | 0.2027794 | 0 | 0 | 0 | 0 | 0 | 0 | 0 | 0 | 0 | 0 | 0 | 298.15 | 24 | NH3 | 298.15 | 20 | 1.28 | 0.2468600779 | 0.1976427504 | Yin, C., Duan, G., & Cai, W. (2016). Polyaniline nanofibers and their self-assembly into a film to be used as ammonia sensor. RSC advances, 6(105), 103185-103191.
95 | PANI | Test | Aniline | [Ani] | 0.0032 | Ammonium persulfate | [APS] | 0.0008 | / | [/] | 0 | Hydrochloric acid | [HCl] | 10 | 2 | Water | [H2O] | 2.7778 | Tetrachloromethane | [CCl4] | 0.1034 | / | [/] | 0 |  | 0 | 0 | 0 | 0 | 0 | 0 | 0 | 0 | 0 | 0 | 0 | 0 | 0.3250026 | 1.6777912 | 5.388932 | 8.6778472 | 6.8444992 | 4.7167044 | 5.9833812 | 4.9944844 | 3.013913 | 3.5815374 | 3.1876186 | 1.8591902 | 1.4344882 | 1.184495 | 1.557613 | 2.6061282 | 3.1708866 | 2.8631788 | 2.4968976 | 3.2400784 | 3.909615 | 4.0974032 | 4.2164598 | 2.9055788 | 2.2166844 | 2.7333552 | 1.80557 | 2.4472418 | 3.8833644 | 3.4500276 | 3.8722532 | 3.8305862 | 4.3694794 | 6.777832 | 6.958389 | 4.2555896 | 1.458345 | 0.2027794 | 0 | 0 | 0 | 0 | 0 | 0 | 0 | 0 | 0 | 0 | 0 | 298.15 | 24 | NH3 | 298.15 | 40 | 1.63 | 0.4885800148 | 0.6178035096 | Yin, C., Duan, G., & Cai, W. (2016). Polyaniline nanofibers and their self-assembly into a film to be used as ammonia sensor. RSC advances, 6(105), 103185-103191.
96 | PANI | Training | Aniline | [Ani] | 0.0032 | Ammonium persulfate | [APS] | 0.0008 | / | [/] | 0 | Hydrochloric acid | [HCl] | 10 | 2 | Water | [H2O] | 2.7778 | Tetrachloromethane | [CCl4] | 0.1034 | / | [/] | 0 |  | 0 | 0 | 0 | 0 | 0 | 0 | 0 | 0 | 0 | 0 | 0 | 0 | 0.3250026 | 1.6777912 | 5.388932 | 8.6778472 | 6.8444992 | 4.7167044 | 5.9833812 | 4.9944844 | 3.013913 | 3.5815374 | 3.1876186 | 1.8591902 | 1.4344882 | 1.184495 | 1.557613 | 2.6061282 | 3.1708866 | 2.8631788 | 2.4968976 | 3.2400784 | 3.909615 | 4.0974032 | 4.2164598 | 2.9055788 | 2.2166844 | 2.7333552 | 1.80557 | 2.4472418 | 3.8833644 | 3.4500276 | 3.8722532 | 3.8305862 | 4.3694794 | 6.777832 | 6.958389 | 4.2555896 | 1.458345 | 0.2027794 | 0 | 0 | 0 | 0 | 0 | 0 | 0 | 0 | 0 | 0 | 0 | 298.15 | 24 | NH3 | 298.15 | 60 | 2.39 | 0.8712933659 | 0.9511056482 | Yin, C., Duan, G., & Cai, W. (2016). Polyaniline nanofibers and their self-assembly into a film to be used as ammonia sensor. RSC advances, 6(105), 103185-103191.
97 | PANI | Test | Aniline | [Ani] | 0.0032 | Ammonium persulfate | [APS] | 0.0008 | / | [/] | 0 | Hydrochloric acid | [HCl] | 10 | 2 | Water | [H2O] | 2.7778 | Tetrachloromethane | [CCl4] | 0.1034 | / | [/] | 0 |  | 0 | 0 | 0 | 0 | 0 | 0 | 0 | 0 | 0 | 0 | 0 | 0 | 0.3250026 | 1.6777912 | 5.388932 | 8.6778472 | 6.8444992 | 4.7167044 | 5.9833812 | 4.9944844 | 3.013913 | 3.5815374 | 3.1876186 | 1.8591902 | 1.4344882 | 1.184495 | 1.557613 | 2.6061282 | 3.1708866 | 2.8631788 | 2.4968976 | 3.2400784 | 3.909615 | 4.0974032 | 4.2164598 | 2.9055788 | 2.2166844 | 2.7333552 | 1.80557 | 2.4472418 | 3.8833644 | 3.4500276 | 3.8722532 | 3.8305862 | 4.3694794 | 6.777832 | 6.958389 | 4.2555896 | 1.458345 | 0.2027794 | 0 | 0 | 0 | 0 | 0 | 0 | 0 | 0 | 0 | 0 | 0 | 298.15 | 24 | NH3 | 298.15 | 80 | 3.34 | 1.205970807 | 1.215612 | Yin, C., Duan, G., & Cai, W. (2016). Polyaniline nanofibers and their self-assembly into a film to be used as ammonia sensor. RSC advances, 6(105), 103185-103191.
98 | PANI | Training | Aniline | [Ani] | 0.0032 | Ammonium persulfate | [APS] | 0.0008 | / | [/] | 0 | Hydrochloric acid | [HCl] | 10 | 2 | Water | [H2O] | 2.7778 | Tetrachloromethane | [CCl4] | 0.1034 | / | [/] | 0 |  | 0 | 0 | 0 | 0 | 0 | 0 | 0 | 0 | 0 | 0 | 0 | 0 | 0.3250026 | 1.6777912 | 5.388932 | 8.6778472 | 6.8444992 | 4.7167044 | 5.9833812 | 4.9944844 | 3.013913 | 3.5815374 | 3.1876186 | 1.8591902 | 1.4344882 | 1.184495 | 1.557613 | 2.6061282 | 3.1708866 | 2.8631788 | 2.4968976 | 3.2400784 | 3.909615 | 4.0974032 | 4.2164598 | 2.9055788 | 2.2166844 | 2.7333552 | 1.80557 | 2.4472418 | 3.8833644 | 3.4500276 | 3.8722532 | 3.8305862 | 4.3694794 | 6.777832 | 6.958389 | 4.2555896 | 1.458345 | 0.2027794 | 0 | 0 | 0 | 0 | 0 | 0 | 0 | 0 | 0 | 0 | 0 | 298.15 | 24 | NH3 | 298.15 | 100 | 4.16 | 1.425515 | 1.426937 | Yin, C., Duan, G., & Cai, W. (2016). Polyaniline nanofibers and their self-assembly into a film to be used as ammonia sensor. RSC advances, 6(105), 103185-103191.
99 | PANI | Training | Aniline | [Ani] | 0.0055 | Ammonium persulfate | [APS] | 0.0025 | / | [/] | 0 | Hydrochloric acid | [HCl] | 102 | 1 | Xylene | [SMO] | 0.2035 | Sorbitan monooleate | [C₈H₁₀] | 0.0058 | / | [/] | 0 |  | 0 | 0 | 0 | 0 | 0 | 0 | 0 | 0 | 0.035002 | 0.1080585 | 0.2326005 | 0.4222625 | 0.5577935 | 0.6074475 | 0.564509 | 0.479853 | 0.426943 | 0.369556 | 0.396011 | 0.428164 | 0.41514 | 0.474562 | 0.6733331 | 1.4094388 | 2.5964861 | 3.8756132 | 6.4781798 | 10.1668595 | 11.7088341 | 10.4452502 | 8.8309669 | 8.4096165 | 8.5435372 | 6.922573 | 3.7268932 | 1.8982582 | 1.6611508 | 1.5911349 | 1.5332147 | 1.6297428 | 1.7649929 | 1.882782 | 1.7560015 | 1.2895795 | 0.9049645 | 0.5712245 | 0.2199835 | 0.066748 | 0.0295075 | 0.007326 | 0 | 0 | 0 | 0 | 0 | 0 | 0 | 0 | 0 | 0 | 0 | 273.15 | 1 | NH3 | 298.15 | 1000 | 0.56 | -0.579818495 | -0.060687311 | Gaikwad, G., Patil, P., Patil, D., & Naik, J. (2017). Synthesis and evaluation of gas sensing prope298.15ies of PANI based graphene oxide nanocomposites. Materials Science and Engineering: B, 218, 14-22.
100 | PANI/GO | Training | Aniline | [Ani] | 0.0055 | Ammonium persulfate | [APS] | 0.0025 | Graphene oxide | [GO] | 10 | Hydrochloric acid | [HCl] | 102 | 1 | Xylene | [SMO] | 0.2035 | Sorbitan monooleate | [C₈H₁₀] | 0.0058 | / | [/] | 0 |  | 0 | 0 | 0 | 0 | 0 | 0 | 0 | 0 | 0.035002 | 0.1080585 | 0.2326005 | 0.4222625 | 0.5577935 | 0.6074475 | 0.564509 | 0.479853 | 0.426943 | 0.369556 | 0.396011 | 0.428164 | 0.41514 | 0.474562 | 0.6733331 | 1.4094388 | 2.5964861 | 3.8756132 | 6.4781798 | 10.1668595 | 11.7088341 | 10.4452502 | 8.8309669 | 8.4096165 | 8.5435372 | 6.922573 | 3.7268932 | 1.8982582 | 1.6611508 | 1.5911349 | 1.5332147 | 1.6297428 | 1.7649929 | 1.882782 | 1.7560015 | 1.2895795 | 0.9049645 | 0.5712245 | 0.2199835 | 0.066748 | 0.0295075 | 0.007326 | 0 | 0 | 0 | 0 | 0 | 0 | 0 | 0 | 0 | 0 | 0 | 273.15 | 1 | NH3 | 298.15 | 1000 | 2.68 | 0.9858167945 | 0.9402196495 | Gaikwad, G., Patil, P., Patil, D., & Naik, J. (2017). Synthesis and evaluation of gas sensing prope298.15ies of PANI based graphene oxide nanocomposites. Materials Science and Engineering: B, 218, 14-22.
101 | PANI/GO | Training | Aniline | [Ani] | 0.0055 | Ammonium persulfate | [APS] | 0.0025 | Graphene oxide | [GO] | 30 | Hydrochloric acid | [HCl] | 102 | 1 | Xylene | [SMO] | 0.2035 | Sorbitan monooleate | [C₈H₁₀] | 0.0058 | / | [/] | 0 |  | 0 | 0 | 0 | 0 | 0 | 0 | 0 | 0 | 0.035002 | 0.1080585 | 0.2326005 | 0.4222625 | 0.5577935 | 0.6074475 | 0.564509 | 0.479853 | 0.426943 | 0.369556 | 0.396011 | 0.428164 | 0.41514 | 0.474562 | 0.6733331 | 1.4094388 | 2.5964861 | 3.8756132 | 6.4781798 | 10.1668595 | 11.7088341 | 10.4452502 | 8.8309669 | 8.4096165 | 8.5435372 | 6.922573 | 3.7268932 | 1.8982582 | 1.6611508 | 1.5911349 | 1.5332147 | 1.6297428 | 1.7649929 | 1.882782 | 1.7560015 | 1.2895795 | 0.9049645 | 0.5712245 | 0.2199835 | 0.066748 | 0.0295075 | 0.007326 | 0 | 0 | 0 | 0 | 0 | 0 | 0 | 0 | 0 | 0 | 0 | 273.15 | 1 | NH3 | 298.15 | 1000 | 3.27 | 1.18479 | 1.197188 | Gaikwad, G., Patil, P., Patil, D., & Naik, J. (2017). Synthesis and evaluation of gas sensing prope298.15ies of PANI based graphene oxide nanocomposites. Materials Science and Engineering: B, 218, 14-22.
102 | PANI/GO | Training | Aniline | [Ani] | 0.0055 | Ammonium persulfate | [APS] | 0.0025 | Graphene oxide | [GO] | 50 | Hydrochloric acid | [HCl] | 102 | 1 | Xylene | [SMO] | 0.2035 | Sorbitan monooleate | [C₈H₁₀] | 0.0058 | / | [/] | 0 |  | 0 | 0 | 0 | 0 | 0 | 0 | 0 | 0 | 0.035002 | 0.1080585 | 0.2326005 | 0.4222625 | 0.5577935 | 0.6074475 | 0.564509 | 0.479853 | 0.426943 | 0.369556 | 0.396011 | 0.428164 | 0.41514 | 0.474562 | 0.6733331 | 1.4094388 | 2.5964861 | 3.8756132 | 6.4781798 | 10.1668595 | 11.7088341 | 10.4452502 | 8.8309669 | 8.4096165 | 8.5435372 | 6.922573 | 3.7268932 | 1.8982582 | 1.6611508 | 1.5911349 | 1.5332147 | 1.6297428 | 1.7649929 | 1.882782 | 1.7560015 | 1.2895795 | 0.9049645 | 0.5712245 | 0.2199835 | 0.066748 | 0.0295075 | 0.007326 | 0 | 0 | 0 | 0 | 0 | 0 | 0 | 0 | 0 | 0 | 0 | 273.15 | 1 | NH3 | 298.15 | 1000 | 4.16 | 1.425515 | 1.531823 | Gaikwad, G., Patil, P., Patil, D., & Naik, J. (2017). Synthesis and evaluation of gas sensing prope298.15ies of PANI based graphene oxide nanocomposites. Materials Science and Engineering: B, 218, 14-22.
103 | PANI/GO/ZnO | Test | Aniline | [Ani] | 0.0055 | Ammonium persulfate | [APS] | 0.0025 | Graphene oxide | [GO] | 50 | Hydrochloric acid | [HCl] | 102 | 1 | Xylene | [SMO] | 0.2035 | Sorbitan monooleate | [C₈H₁₀] | 0.0058 | Zinc oxide | [ZnO] | 0.0027 |  | 0 | 0 | 0 | 0 | 0 | 0 | 0 | 0 | 0.035002 | 0.1080585 | 0.2329785 | 0.4249355 | 0.5644706 | 0.6168516 | 0.5740454 | 0.4883526 | 0.4362121 | 0.3784876 | 0.4035116 | 0.4360183 | 0.4213608 | 0.4806613 | 0.6794405 | 1.4117851 | 2.6000852 | 3.8833757 | 6.4833989 | 10.167791 | 11.7088341 | 10.4452502 | 8.832568 | 8.4144279 | 8.548354 | 6.9241795 | 3.7271146 | 1.9000969 | 1.6641613 | 1.5925308 | 1.5336548 | 1.631433 | 1.7670503 | 1.884267 | 1.7578726 | 1.291699 | 0.906868 | 0.5740487 | 0.2238391 | 0.0717673 | 0.0367678 | 0.0167382 | 0.0118557 | 0.0112212 | 0.0055593 | 0.0010314 | 0 | 0 | 0 | 0 | 0 | 0 | 0 | 273.15 | 1 | NH3 | 298.15 | 1000 | 1.51 | 0.4121096508 | 0.430729327 | Gaikwad, G., Patil, P., Patil, D., & Naik, J. (2017). Synthesis and evaluation of gas sensing prope298.15ies of PANI based graphene oxide nanocomposites. Materials Science and Engineering: B, 218, 14-22.
104 | PANI/GO/ZnO | Test | Aniline | [Ani] | 0.0055 | Ammonium persulfate | [APS] | 0.0025 | Graphene oxide | [GO] | 50 | Hydrochloric acid | [HCl] | 102 | 1 | Xylene | [SMO] | 0.2035 | Sorbitan monooleate | [C₈H₁₀] | 0.0058 | Zinc oxide | [ZnO] | 0.0027 |  | 0 | 0 | 0 | 0 | 0 | 0 | 0 | 0 | 0.035002 | 0.1080585 | 0.2329785 | 0.4249355 | 0.5644706 | 0.6168516 | 0.5740454 | 0.4883526 | 0.4362121 | 0.3784876 | 0.4035116 | 0.4360183 | 0.4213608 | 0.4806613 | 0.6794405 | 1.4117851 | 2.6000852 | 3.8833757 | 6.4833989 | 10.167791 | 11.7088341 | 10.4452502 | 8.832568 | 8.4144279 | 8.548354 | 6.9241795 | 3.7271146 | 1.9000969 | 1.6641613 | 1.5925308 | 1.5336548 | 1.631433 | 1.7670503 | 1.884267 | 1.7578726 | 1.291699 | 0.906868 | 0.5740487 | 0.2238391 | 0.0717673 | 0.0367678 | 0.0167382 | 0.0118557 | 0.0112212 | 0.0055593 | 0.0010314 | 0 | 0 | 0 | 0 | 0 | 0 | 0 | 273.15 | 1 | NH3 | 298.15 | 50 | 0.65 | -0.430782916 | -0.342583716 | Gaikwad, G., Patil, P., Patil, D., & Naik, J. (2017). Synthesis and evaluation of gas sensing prope298.15ies of PANI based graphene oxide nanocomposites. Materials Science and Engineering: B, 218, 14-22.
105 | PANI/GO/ZnO | Training | Aniline | [Ani] | 0.0055 | Ammonium persulfate | [APS] | 0.0025 | Graphene oxide | [GO] | 50 | Hydrochloric acid | [HCl] | 102 | 1 | Xylene | [SMO] | 0.2035 | Sorbitan monooleate | [C₈H₁₀] | 0.0058 | Zinc oxide | [ZnO] | 0.0027 |  | 0 | 0 | 0 | 0 | 0 | 0 | 0 | 0 | 0.035002 | 0.1080585 | 0.2329785 | 0.4249355 | 0.5644706 | 0.6168516 | 0.5740454 | 0.4883526 | 0.4362121 | 0.3784876 | 0.4035116 | 0.4360183 | 0.4213608 | 0.4806613 | 0.6794405 | 1.4117851 | 2.6000852 | 3.8833757 | 6.4833989 | 10.167791 | 11.7088341 | 10.4452502 | 8.832568 | 8.4144279 | 8.548354 | 6.9241795 | 3.7271146 | 1.9000969 | 1.6641613 | 1.5925308 | 1.5336548 | 1.631433 | 1.7670503 | 1.884267 | 1.7578726 | 1.291699 | 0.906868 | 0.5740487 | 0.2238391 | 0.0717673 | 0.0367678 | 0.0167382 | 0.0118557 | 0.0112212 | 0.0055593 | 0.0010314 | 0 | 0 | 0 | 0 | 0 | 0 | 0 | 273.15 | 1 | NH3 | 298.15 | 60 | 0.71 | -0.342490309 | -0.301999293 | Gaikwad, G., Patil, P., Patil, D., & Naik, J. (2017). Synthesis and evaluation of gas sensing prope298.15ies of PANI based graphene oxide nanocomposites. Materials Science and Engineering: B, 218, 14-22.
106 | PANI/GO/ZnO | Training | Aniline | [Ani] | 0.0055 | Ammonium persulfate | [APS] | 0.0025 | Graphene oxide | [GO] | 50 | Hydrochloric acid | [HCl] | 102 | 1 | Xylene | [SMO] | 0.2035 | Sorbitan monooleate | [C₈H₁₀] | 0.0058 | Zinc oxide | [ZnO] | 0.0027 |  | 0 | 0 | 0 | 0 | 0 | 0 | 0 | 0 | 0.035002 | 0.1080585 | 0.2329785 | 0.4249355 | 0.5644706 | 0.6168516 | 0.5740454 | 0.4883526 | 0.4362121 | 0.3784876 | 0.4035116 | 0.4360183 | 0.4213608 | 0.4806613 | 0.6794405 | 1.4117851 | 2.6000852 | 3.8833757 | 6.4833989 | 10.167791 | 11.7088341 | 10.4452502 | 8.832568 | 8.4144279 | 8.548354 | 6.9241795 | 3.7271146 | 1.9000969 | 1.6641613 | 1.5925308 | 1.5336548 | 1.631433 | 1.7670503 | 1.884267 | 1.7578726 | 1.291699 | 0.906868 | 0.5740487 | 0.2238391 | 0.0717673 | 0.0367678 | 0.0167382 | 0.0118557 | 0.0112212 | 0.0055593 | 0.0010314 | 0 | 0 | 0 | 0 | 0 | 0 | 0 | 273.15 | 1 | NH3 | 298.15 | 150 | 1.02 | 0.0198026273 | 0.0046914639 | Gaikwad, G., Patil, P., Patil, D., & Naik, J. (2017). Synthesis and evaluation of gas sensing prope298.15ies of PANI based graphene oxide nanocomposites. Materials Science and Engineering: B, 218, 14-22.
107 | PANI/GO/ZnO | Training | Aniline | [Ani] | 0.0055 | Ammonium persulfate | [APS] | 0.0025 | Graphene oxide | [GO] | 50 | Hydrochloric acid | [HCl] | 102 | 1 | Xylene | [SMO] | 0.2035 | Sorbitan monooleate | [C₈H₁₀] | 0.0058 | Zinc oxide | [ZnO] | 0.0027 |  | 0 | 0 | 0 | 0 | 0 | 0 | 0 | 0 | 0.035002 | 0.1080585 | 0.2329785 | 0.4249355 | 0.5644706 | 0.6168516 | 0.5740454 | 0.4883526 | 0.4362121 | 0.3784876 | 0.4035116 | 0.4360183 | 0.4213608 | 0.4806613 | 0.6794405 | 1.4117851 | 2.6000852 | 3.8833757 | 6.4833989 | 10.167791 | 11.7088341 | 10.4452502 | 8.832568 | 8.4144279 | 8.548354 | 6.9241795 | 3.7271146 | 1.9000969 | 1.6641613 | 1.5925308 | 1.5336548 | 1.631433 | 1.7670503 | 1.884267 | 1.7578726 | 1.291699 | 0.906868 | 0.5740487 | 0.2238391 | 0.0717673 | 0.0367678 | 0.0167382 | 0.0118557 | 0.0112212 | 0.0055593 | 0.0010314 | 0 | 0 | 0 | 0 | 0 | 0 | 0 | 273.15 | 1 | NH3 | 298.15 | 300 | 1.31 | 0.2700271372 | 0.3361271093 | Gaikwad, G., Patil, P., Patil, D., & Naik, J. (2017). Synthesis and evaluation of gas sensing prope298.15ies of PANI based graphene oxide nanocomposites. Materials Science and Engineering: B, 218, 14-22.
108 | PANI/GO/ZnO | Training | Aniline | [Ani] | 0.0055 | Ammonium persulfate | [APS] | 0.0025 | Graphene oxide | [GO] | 50 | Hydrochloric acid | [HCl] | 102 | 1 | Xylene | [SMO] | 0.2035 | Sorbitan monooleate | [C₈H₁₀] | 0.0058 | Zinc oxide | [ZnO] | 0.0027 |  | 0 | 0 | 0 | 0 | 0 | 0 | 0 | 0 | 0.035002 | 0.1080585 | 0.2329785 | 0.4249355 | 0.5644706 | 0.6168516 | 0.5740454 | 0.4883526 | 0.4362121 | 0.3784876 | 0.4035116 | 0.4360183 | 0.4213608 | 0.4806613 | 0.6794405 | 1.4117851 | 2.6000852 | 3.8833757 | 6.4833989 | 10.167791 | 11.7088341 | 10.4452502 | 8.832568 | 8.4144279 | 8.548354 | 6.9241795 | 3.7271146 | 1.9000969 | 1.6641613 | 1.5925308 | 1.5336548 | 1.631433 | 1.7670503 | 1.884267 | 1.7578726 | 1.291699 | 0.906868 | 0.5740487 | 0.2238391 | 0.0717673 | 0.0367678 | 0.0167382 | 0.0118557 | 0.0112212 | 0.0055593 | 0.0010314 | 0 | 0 | 0 | 0 | 0 | 0 | 0 | 273.15 | 1 | NH3 | 298.15 | 600 | 1.55 | 0.4382549309 | 0.4382977456 | Gaikwad, G., Patil, P., Patil, D., & Naik, J. (2017). Synthesis and evaluation of gas sensing prope298.15ies of PANI based graphene oxide nanocomposites. Materials Science and Engineering: B, 218, 14-22.
109 | PANI/GO/ZnO | Training | Aniline | [Ani] | 0.0055 | Ammonium persulfate | [APS] | 0.0025 | Graphene oxide | [GO] | 50 | Hydrochloric acid | [HCl] | 102 | 1 | Xylene | [SMO] | 0.2035 | Sorbitan monooleate | [C₈H₁₀] | 0.0058 | Zinc oxide | [ZnO] | 0.0027 |  | 0 | 0 | 0 | 0 | 0 | 0 | 0 | 0 | 0.035002 | 0.1080585 | 0.2329785 | 0.4249355 | 0.5644706 | 0.6168516 | 0.5740454 | 0.4883526 | 0.4362121 | 0.3784876 | 0.4035116 | 0.4360183 | 0.4213608 | 0.4806613 | 0.6794405 | 1.4117851 | 2.6000852 | 3.8833757 | 6.4833989 | 10.167791 | 11.7088341 | 10.4452502 | 8.832568 | 8.4144279 | 8.548354 | 6.9241795 | 3.7271146 | 1.9000969 | 1.6641613 | 1.5925308 | 1.5336548 | 1.631433 | 1.7670503 | 1.884267 | 1.7578726 | 1.291699 | 0.906868 | 0.5740487 | 0.2238391 | 0.0717673 | 0.0367678 | 0.0167382 | 0.0118557 | 0.0112212 | 0.0055593 | 0.0010314 | 0 | 0 | 0 | 0 | 0 | 0 | 0 | 273.15 | 1 | NH3 | 298.15 | 1000 | 1.56 | 0.4446858213 | 0.430729327 | Gaikwad, G., Patil, P., Patil, D., & Naik, J. (2017). Synthesis and evaluation of gas sensing prope298.15ies of PANI based graphene oxide nanocomposites. Materials Science and Engineering: B, 218, 14-22.
110 | PANI/GO/ZnO | Training | Aniline | [Ani] | 0.0055 | Ammonium persulfate | [APS] | 0.0025 | Graphene oxide | [GO] | 50 | Hydrochloric acid | [HCl] | 102 | 1 | Xylene | [SMO] | 0.2035 | Sorbitan monooleate | [C₈H₁₀] | 0.0058 | Zinc oxide | [ZnO] | 0.0027 |  | 0 | 0 | 0 | 0 | 0 | 0 | 0 | 0 | 0.035002 | 0.1080585 | 0.2329785 | 0.4249355 | 0.5644706 | 0.6168516 | 0.5740454 | 0.4883526 | 0.4362121 | 0.3784876 | 0.4035116 | 0.4360183 | 0.4213608 | 0.4806613 | 0.6794405 | 1.4117851 | 2.6000852 | 3.8833757 | 6.4833989 | 10.167791 | 11.7088341 | 10.4452502 | 8.832568 | 8.4144279 | 8.548354 | 6.9241795 | 3.7271146 | 1.9000969 | 1.6641613 | 1.5925308 | 1.5336548 | 1.631433 | 1.7670503 | 1.884267 | 1.7578726 | 1.291699 | 0.906868 | 0.5740487 | 0.2238391 | 0.0717673 | 0.0367678 | 0.0167382 | 0.0118557 | 0.0112212 | 0.0055593 | 0.0010314 | 0 | 0 | 0 | 0 | 0 | 0 | 0 | 273.15 | 1 | NH3 | 323.15 | 50 | 0.92 | -0.083381609 | -0.107066511 | Gaikwad, G., Patil, P., Patil, D., & Naik, J. (2017). Synthesis and evaluation of gas sensing prope298.15ies of PANI based graphene oxide nanocomposites. Materials Science and Engineering: B, 218, 14-22.
111 | PANI/GO/ZnO | Training | Aniline | [Ani] | 0.0055 | Ammonium persulfate | [APS] | 0.0025 | Graphene oxide | [GO] | 50 | Hydrochloric acid | [HCl] | 102 | 1 | Xylene | [SMO] | 0.2035 | Sorbitan monooleate | [C₈H₁₀] | 0.0058 | Zinc oxide | [ZnO] | 0.0027 |  | 0 | 0 | 0 | 0 | 0 | 0 | 0 | 0 | 0.035002 | 0.1080585 | 0.2329785 | 0.4249355 | 0.5644706 | 0.6168516 | 0.5740454 | 0.4883526 | 0.4362121 | 0.3784876 | 0.4035116 | 0.4360183 | 0.4213608 | 0.4806613 | 0.6794405 | 1.4117851 | 2.6000852 | 3.8833757 | 6.4833989 | 10.167791 | 11.7088341 | 10.4452502 | 8.832568 | 8.4144279 | 8.548354 | 6.9241795 | 3.7271146 | 1.9000969 | 1.6641613 | 1.5925308 | 1.5336548 | 1.631433 | 1.7670503 | 1.884267 | 1.7578726 | 1.291699 | 0.906868 | 0.5740487 | 0.2238391 | 0.0717673 | 0.0367678 | 0.0167382 | 0.0118557 | 0.0112212 | 0.0055593 | 0.0010314 | 0 | 0 | 0 | 0 | 0 | 0 | 0 | 273.15 | 1 | NH3 | 323.15 | 150 | 1.31 | 0.2700271372 | 0.256972114 | Gaikwad, G., Patil, P., Patil, D., & Naik, J. (2017). Synthesis and evaluation of gas sensing prope298.15ies of PANI based graphene oxide nanocomposites. Materials Science and Engineering: B, 218, 14-22.
112 | PANI/GO/ZnO | Training | Aniline | [Ani] | 0.0055 | Ammonium persulfate | [APS] | 0.0025 | Graphene oxide | [GO] | 50 | Hydrochloric acid | [HCl] | 102 | 1 | Xylene | [SMO] | 0.2035 | Sorbitan monooleate | [C₈H₁₀] | 0.0058 | Zinc oxide | [ZnO] | 0.0027 |  | 0 | 0 | 0 | 0 | 0 | 0 | 0 | 0 | 0.035002 | 0.1080585 | 0.2329785 | 0.4249355 | 0.5644706 | 0.6168516 | 0.5740454 | 0.4883526 | 0.4362121 | 0.3784876 | 0.4035116 | 0.4360183 | 0.4213608 | 0.4806613 | 0.6794405 | 1.4117851 | 2.6000852 | 3.8833757 | 6.4833989 | 10.167791 | 11.7088341 | 10.4452502 | 8.832568 | 8.4144279 | 8.548354 | 6.9241795 | 3.7271146 | 1.9000969 | 1.6641613 | 1.5925308 | 1.5336548 | 1.631433 | 1.7670503 | 1.884267 | 1.7578726 | 1.291699 | 0.906868 | 0.5740487 | 0.2238391 | 0.0717673 | 0.0367678 | 0.0167382 | 0.0118557 | 0.0112212 | 0.0055593 | 0.0010314 | 0 | 0 | 0 | 0 | 0 | 0 | 0 | 273.15 | 1 | NH3 | 323.15 | 300 | 1.7 | 0.5306282511 | 0.7163259928 | Gaikwad, G., Patil, P., Patil, D., & Naik, J. (2017). Synthesis and evaluation of gas sensing prope298.15ies of PANI based graphene oxide nanocomposites. Materials Science and Engineering: B, 218, 14-22.
113 | PANI/GO/ZnO | Test | Aniline | [Ani] | 0.0055 | Ammonium persulfate | [APS] | 0.0025 | Graphene oxide | [GO] | 50 | Hydrochloric acid | [HCl] | 102 | 1 | Xylene | [SMO] | 0.2035 | Sorbitan monooleate | [C₈H₁₀] | 0.0058 | Zinc oxide | [ZnO] | 0.0027 |  | 0 | 0 | 0 | 0 | 0 | 0 | 0 | 0 | 0.035002 | 0.1080585 | 0.2329785 | 0.4249355 | 0.5644706 | 0.6168516 | 0.5740454 | 0.4883526 | 0.4362121 | 0.3784876 | 0.4035116 | 0.4360183 | 0.4213608 | 0.4806613 | 0.6794405 | 1.4117851 | 2.6000852 | 3.8833757 | 6.4833989 | 10.167791 | 11.7088341 | 10.4452502 | 8.832568 | 8.4144279 | 8.548354 | 6.9241795 | 3.7271146 | 1.9000969 | 1.6641613 | 1.5925308 | 1.5336548 | 1.631433 | 1.7670503 | 1.884267 | 1.7578726 | 1.291699 | 0.906868 | 0.5740487 | 0.2238391 | 0.0717673 | 0.0367678 | 0.0167382 | 0.0118557 | 0.0112212 | 0.0055593 | 0.0010314 | 0 | 0 | 0 | 0 | 0 | 0 | 0 | 273.15 | 1 | NH3 | 323.15 | 600 | 3.29 | 1.190888 | 1.170208 | Gaikwad, G., Patil, P., Patil, D., & Naik, J. (2017). Synthesis and evaluation of gas sensing prope298.15ies of PANI based graphene oxide nanocomposites. Materials Science and Engineering: B, 218, 14-22.
114 | PANI/GO/ZnO | Test | Aniline | [Ani] | 0.0055 | Ammonium persulfate | [APS] | 0.0025 | Graphene oxide | [GO] | 50 | Hydrochloric acid | [HCl] | 102 | 1 | Xylene | [SMO] | 0.2035 | Sorbitan monooleate | [C₈H₁₀] | 0.0058 | Zinc oxide | [ZnO] | 0.0027 |  | 0 | 0 | 0 | 0 | 0 | 0 | 0 | 0 | 0.035002 | 0.1080585 | 0.2329785 | 0.4249355 | 0.5644706 | 0.6168516 | 0.5740454 | 0.4883526 | 0.4362121 | 0.3784876 | 0.4035116 | 0.4360183 | 0.4213608 | 0.4806613 | 0.6794405 | 1.4117851 | 2.6000852 | 3.8833757 | 6.4833989 | 10.167791 | 11.7088341 | 10.4452502 | 8.832568 | 8.4144279 | 8.548354 | 6.9241795 | 3.7271146 | 1.9000969 | 1.6641613 | 1.5925308 | 1.5336548 | 1.631433 | 1.7670503 | 1.884267 | 1.7578726 | 1.291699 | 0.906868 | 0.5740487 | 0.2238391 | 0.0717673 | 0.0367678 | 0.0167382 | 0.0118557 | 0.0112212 | 0.0055593 | 0.0010314 | 0 | 0 | 0 | 0 | 0 | 0 | 0 | 273.15 | 1 | NH3 | 323.15 | 1000 | 4.97 | 1.60342 | 1.609073 | Gaikwad, G., Patil, P., Patil, D., & Naik, J. (2017). Synthesis and evaluation of gas sensing prope298.15ies of PANI based graphene oxide nanocomposites. Materials Science and Engineering: B, 218, 14-22.
115 | PANI/GO/ZnO | Training | Aniline | [Ani] | 0.0055 | Ammonium persulfate | [APS] | 0.0025 | Graphene oxide | [GO] | 50 | Hydrochloric acid | [HCl] | 102 | 1 | Xylene | [SMO] | 0.2035 | Sorbitan monooleate | [C₈H₁₀] | 0.0058 | Zinc oxide | [ZnO] | 0.0027 |  | 0 | 0 | 0 | 0 | 0 | 0 | 0 | 0 | 0.035002 | 0.1080585 | 0.2329785 | 0.4249355 | 0.5644706 | 0.6168516 | 0.5740454 | 0.4883526 | 0.4362121 | 0.3784876 | 0.4035116 | 0.4360183 | 0.4213608 | 0.4806613 | 0.6794405 | 1.4117851 | 2.6000852 | 3.8833757 | 6.4833989 | 10.167791 | 11.7088341 | 10.4452502 | 8.832568 | 8.4144279 | 8.548354 | 6.9241795 | 3.7271146 | 1.9000969 | 1.6641613 | 1.5925308 | 1.5336548 | 1.631433 | 1.7670503 | 1.884267 | 1.7578726 | 1.291699 | 0.906868 | 0.5740487 | 0.2238391 | 0.0717673 | 0.0367678 | 0.0167382 | 0.0118557 | 0.0112212 | 0.0055593 | 0.0010314 | 0 | 0 | 0 | 0 | 0 | 0 | 0 | 273.15 | 1 | NH3 | 353.15 | 50 | 1.11 | 0.1043600153 | 0.1007251325 | Gaikwad, G., Patil, P., Patil, D., & Naik, J. (2017). Synthesis and evaluation of gas sensing prope298.15ies of PANI based graphene oxide nanocomposites. Materials Science and Engineering: B, 218, 14-22.
116 | PANI/GO/ZnO | Training | Aniline | [Ani] | 0.0055 | Ammonium persulfate | [APS] | 0.0025 | Graphene oxide | [GO] | 50 | Hydrochloric acid | [HCl] | 102 | 1 | Xylene | [SMO] | 0.2035 | Sorbitan monooleate | [C₈H₁₀] | 0.0058 | Zinc oxide | [ZnO] | 0.0027 |  | 0 | 0 | 0 | 0 | 0 | 0 | 0 | 0 | 0.035002 | 0.1080585 | 0.2329785 | 0.4249355 | 0.5644706 | 0.6168516 | 0.5740454 | 0.4883526 | 0.4362121 | 0.3784876 | 0.4035116 | 0.4360183 | 0.4213608 | 0.4806613 | 0.6794405 | 1.4117851 | 2.6000852 | 3.8833757 | 6.4833989 | 10.167791 | 11.7088341 | 10.4452502 | 8.832568 | 8.4144279 | 8.548354 | 6.9241795 | 3.7271146 | 1.9000969 | 1.6641613 | 1.5925308 | 1.5336548 | 1.631433 | 1.7670503 | 1.884267 | 1.7578726 | 1.291699 | 0.906868 | 0.5740487 | 0.2238391 | 0.0717673 | 0.0367678 | 0.0167382 | 0.0118557 | 0.0112212 | 0.0055593 | 0.0010314 | 0 | 0 | 0 | 0 | 0 | 0 | 0 | 273.15 | 1 | NH3 | 353.15 | 150 | 1.55 | 0.4382549309 | 0.3711207687 | Gaikwad, G., Patil, P., Patil, D., & Naik, J. (2017). Synthesis and evaluation of gas sensing prope298.15ies of PANI based graphene oxide nanocomposites. Materials Science and Engineering: B, 218, 14-22.
117 | PANI/GO/ZnO | Training | Aniline | [Ani] | 0.0055 | Ammonium persulfate | [APS] | 0.0025 | Graphene oxide | [GO] | 50 | Hydrochloric acid | [HCl] | 102 | 1 | Xylene | [SMO] | 0.2035 | Sorbitan monooleate | [C₈H₁₀] | 0.0058 | Zinc oxide | [ZnO] | 0.0027 |  | 0 | 0 | 0 | 0 | 0 | 0 | 0 | 0 | 0.035002 | 0.1080585 | 0.2329785 | 0.4249355 | 0.5644706 | 0.6168516 | 0.5740454 | 0.4883526 | 0.4362121 | 0.3784876 | 0.4035116 | 0.4360183 | 0.4213608 | 0.4806613 | 0.6794405 | 1.4117851 | 2.6000852 | 3.8833757 | 6.4833989 | 10.167791 | 11.7088341 | 10.4452502 | 8.832568 | 8.4144279 | 8.548354 | 6.9241795 | 3.7271146 | 1.9000969 | 1.6641613 | 1.5925308 | 1.5336548 | 1.631433 | 1.7670503 | 1.884267 | 1.7578726 | 1.291699 | 0.906868 | 0.5740487 | 0.2238391 | 0.0717673 | 0.0367678 | 0.0167382 | 0.0118557 | 0.0112212 | 0.0055593 | 0.0010314 | 0 | 0 | 0 | 0 | 0 | 0 | 0 | 273.15 | 1 | NH3 | 353.15 | 300 | 2.11 | 0.7466879475 | 0.7912138774 | Gaikwad, G., Patil, P., Patil, D., & Naik, J. (2017). Synthesis and evaluation of gas sensing prope298.15ies of PANI based graphene oxide nanocomposites. Materials Science and Engineering: B, 218, 14-22.
118 | PANI/GO/ZnO | Training | Aniline | [Ani] | 0.0055 | Ammonium persulfate | [APS] | 0.0025 | Graphene oxide | [GO] | 50 | Hydrochloric acid | [HCl] | 102 | 1 | Xylene | [SMO] | 0.2035 | Sorbitan monooleate | [C₈H₁₀] | 0.0058 | Zinc oxide | [ZnO] | 0.0027 |  | 0 | 0 | 0 | 0 | 0 | 0 | 0 | 0 | 0.035002 | 0.1080585 | 0.2329785 | 0.4249355 | 0.5644706 | 0.6168516 | 0.5740454 | 0.4883526 | 0.4362121 | 0.3784876 | 0.4035116 | 0.4360183 | 0.4213608 | 0.4806613 | 0.6794405 | 1.4117851 | 2.6000852 | 3.8833757 | 6.4833989 | 10.167791 | 11.7088341 | 10.4452502 | 8.832568 | 8.4144279 | 8.548354 | 6.9241795 | 3.7271146 | 1.9000969 | 1.6641613 | 1.5925308 | 1.5336548 | 1.631433 | 1.7670503 | 1.884267 | 1.7578726 | 1.291699 | 0.906868 | 0.5740487 | 0.2238391 | 0.0717673 | 0.0367678 | 0.0167382 | 0.0118557 | 0.0112212 | 0.0055593 | 0.0010314 | 0 | 0 | 0 | 0 | 0 | 0 | 0 | 273.15 | 1 | NH3 | 353.15 | 600 | 3.94 | 1.371181 | 1.363337 | Gaikwad, G., Patil, P., Patil, D., & Naik, J. (2017). Synthesis and evaluation of gas sensing prope298.15ies of PANI based graphene oxide nanocomposites. Materials Science and Engineering: B, 218, 14-22.
119 | PANI/GO/ZnO | Training | Aniline | [Ani] | 0.0055 | Ammonium persulfate | [APS] | 0.0025 | Graphene oxide | [GO] | 50 | Hydrochloric acid | [HCl] | 102 | 1 | Xylene | [SMO] | 0.2035 | Sorbitan monooleate | [C₈H₁₀] | 0.0058 | Zinc oxide | [ZnO] | 0.0027 |  | 0 | 0 | 0 | 0 | 0 | 0 | 0 | 0 | 0.035002 | 0.1080585 | 0.2329785 | 0.4249355 | 0.5644706 | 0.6168516 | 0.5740454 | 0.4883526 | 0.4362121 | 0.3784876 | 0.4035116 | 0.4360183 | 0.4213608 | 0.4806613 | 0.6794405 | 1.4117851 | 2.6000852 | 3.8833757 | 6.4833989 | 10.167791 | 11.7088341 | 10.4452502 | 8.832568 | 8.4144279 | 8.548354 | 6.9241795 | 3.7271146 | 1.9000969 | 1.6641613 | 1.5925308 | 1.5336548 | 1.631433 | 1.7670503 | 1.884267 | 1.7578726 | 1.291699 | 0.906868 | 0.5740487 | 0.2238391 | 0.0717673 | 0.0367678 | 0.0167382 | 0.0118557 | 0.0112212 | 0.0055593 | 0.0010314 | 0 | 0 | 0 | 0 | 0 | 0 | 0 | 273.15 | 1 | NH3 | 353.15 | 1000 | 5.7 | 1.740466 | 1.77029 | Gaikwad, G., Patil, P., Patil, D., & Naik, J. (2017). Synthesis and evaluation of gas sensing prope298.15ies of PANI based graphene oxide nanocomposites. Materials Science and Engineering: B, 218, 14-22.
120 | PANI | Training | Aniline | [Ani] | 0.0055 | Ammonium persulfate | [APS] | 0.0025 | / | [/] | 0 | Hydrochloric acid | [HCl] | 102 | 1 | Xylene | [SMO] | 0.2035 | Sorbitan monooleate | [C₈H₁₀] | 0.0058 | / | [/] | 0 |  | 0 | 0 | 0 | 0 | 0 | 0 | 0 | 0 | 0.035002 | 0.1080585 | 0.2326005 | 0.4222625 | 0.5577935 | 0.6074475 | 0.564509 | 0.479853 | 0.426943 | 0.369556 | 0.396011 | 0.428164 | 0.41514 | 0.474562 | 0.6733331 | 1.4094388 | 2.5964861 | 3.8756132 | 6.4781798 | 10.1668595 | 11.7088341 | 10.4452502 | 8.8309669 | 8.4096165 | 8.5435372 | 6.922573 | 3.7268932 | 1.8982582 | 1.6611508 | 1.5911349 | 1.5332147 | 1.6297428 | 1.7649929 | 1.882782 | 1.7560015 | 1.2895795 | 0.9049645 | 0.5712245 | 0.2199835 | 0.066748 | 0.0295075 | 0.007326 | 0 | 0 | 0 | 0 | 0 | 0 | 0 | 0 | 0 | 0 | 0 | 273.15 | 1 | NH3 | 298.15 | 50 | 0.08 | -2.525728644 | -2.325817454 | Gaikwad, G., Patil, P., Patil, D., & Naik, J. (2017). Synthesis and evaluation of gas sensing prope298.15ies of PANI based graphene oxide nanocomposites. Materials Science and Engineering: B, 218, 14-22.
121 | PANI | Training | Aniline | [Ani] | 0.0055 | Ammonium persulfate | [APS] | 0.0025 | / | [/] | 0 | Hydrochloric acid | [HCl] | 102 | 1 | Xylene | [SMO] | 0.2035 | Sorbitan monooleate | [C₈H₁₀] | 0.0058 | / | [/] | 0 |  | 0 | 0 | 0 | 0 | 0 | 0 | 0 | 0 | 0.035002 | 0.1080585 | 0.2326005 | 0.4222625 | 0.5577935 | 0.6074475 | 0.564509 | 0.479853 | 0.426943 | 0.369556 | 0.396011 | 0.428164 | 0.41514 | 0.474562 | 0.6733331 | 1.4094388 | 2.5964861 | 3.8756132 | 6.4781798 | 10.1668595 | 11.7088341 | 10.4452502 | 8.8309669 | 8.4096165 | 8.5435372 | 6.922573 | 3.7268932 | 1.8982582 | 1.6611508 | 1.5911349 | 1.5332147 | 1.6297428 | 1.7649929 | 1.882782 | 1.7560015 | 1.2895795 | 0.9049645 | 0.5712245 | 0.2199835 | 0.066748 | 0.0295075 | 0.007326 | 0 | 0 | 0 | 0 | 0 | 0 | 0 | 0 | 0 | 0 | 0 | 273.15 | 1 | NH3 | 298.15 | 60 | 0.12 | -2.120263536 | -2.281178696 | Gaikwad, G., Patil, P., Patil, D., & Naik, J. (2017). Synthesis and evaluation of gas sensing prope298.15ies of PANI based graphene oxide nanocomposites. Materials Science and Engineering: B, 218, 14-22.
122 | PANI | Test | Aniline | [Ani] | 0.0055 | Ammonium persulfate | [APS] | 0.0025 | / | [/] | 0 | Hydrochloric acid | [HCl] | 102 | 1 | Xylene | [SMO] | 0.2035 | Sorbitan monooleate | [C₈H₁₀] | 0.0058 | / | [/] | 0 |  | 0 | 0 | 0 | 0 | 0 | 0 | 0 | 0 | 0.035002 | 0.1080585 | 0.2326005 | 0.4222625 | 0.5577935 | 0.6074475 | 0.564509 | 0.479853 | 0.426943 | 0.369556 | 0.396011 | 0.428164 | 0.41514 | 0.474562 | 0.6733331 | 1.4094388 | 2.5964861 | 3.8756132 | 6.4781798 | 10.1668595 | 11.7088341 | 10.4452502 | 8.8309669 | 8.4096165 | 8.5435372 | 6.922573 | 3.7268932 | 1.8982582 | 1.6611508 | 1.5911349 | 1.5332147 | 1.6297428 | 1.7649929 | 1.882782 | 1.7560015 | 1.2895795 | 0.9049645 | 0.5712245 | 0.2199835 | 0.066748 | 0.0295075 | 0.007326 | 0 | 0 | 0 | 0 | 0 | 0 | 0 | 0 | 0 | 0 | 0 | 273.15 | 1 | NH3 | 298.15 | 150 | 0.23 | -1.46967597 | -1.828498204 | Gaikwad, G., Patil, P., Patil, D., & Naik, J. (2017). Synthesis and evaluation of gas sensing prope298.15ies of PANI based graphene oxide nanocomposites. Materials Science and Engineering: B, 218, 14-22.
123 | PANI | Training | Aniline | [Ani] | 0.0055 | Ammonium persulfate | [APS] | 0.0025 | / | [/] | 0 | Hydrochloric acid | [HCl] | 102 | 1 | Xylene | [SMO] | 0.2035 | Sorbitan monooleate | [C₈H₁₀] | 0.0058 | / | [/] | 0 |  | 0 | 0 | 0 | 0 | 0 | 0 | 0 | 0 | 0.035002 | 0.1080585 | 0.2326005 | 0.4222625 | 0.5577935 | 0.6074475 | 0.564509 | 0.479853 | 0.426943 | 0.369556 | 0.396011 | 0.428164 | 0.41514 | 0.474562 | 0.6733331 | 1.4094388 | 2.5964861 | 3.8756132 | 6.4781798 | 10.1668595 | 11.7088341 | 10.4452502 | 8.8309669 | 8.4096165 | 8.5435372 | 6.922573 | 3.7268932 | 1.8982582 | 1.6611508 | 1.5911349 | 1.5332147 | 1.6297428 | 1.7649929 | 1.882782 | 1.7560015 | 1.2895795 | 0.9049645 | 0.5712245 | 0.2199835 | 0.066748 | 0.0295075 | 0.007326 | 0 | 0 | 0 | 0 | 0 | 0 | 0 | 0 | 0 | 0 | 0 | 273.15 | 1 | NH3 | 298.15 | 300 | 0.38 | -0.967584026 | -0.91118073 | Gaikwad, G., Patil, P., Patil, D., & Naik, J. (2017). Synthesis and evaluation of gas sensing prope298.15ies of PANI based graphene oxide nanocomposites. Materials Science and Engineering: B, 218, 14-22.
124 | PANI | Training | Aniline | [Ani] | 0.0055 | Ammonium persulfate | [APS] | 0.0025 | / | [/] | 0 | Hydrochloric acid | [HCl] | 102 | 1 | Xylene | [SMO] | 0.2035 | Sorbitan monooleate | [C₈H₁₀] | 0.0058 | / | [/] | 0 |  | 0 | 0 | 0 | 0 | 0 | 0 | 0 | 0 | 0.035002 | 0.1080585 | 0.2326005 | 0.4222625 | 0.5577935 | 0.6074475 | 0.564509 | 0.479853 | 0.426943 | 0.369556 | 0.396011 | 0.428164 | 0.41514 | 0.474562 | 0.6733331 | 1.4094388 | 2.5964861 | 3.8756132 | 6.4781798 | 10.1668595 | 11.7088341 | 10.4452502 | 8.8309669 | 8.4096165 | 8.5435372 | 6.922573 | 3.7268932 | 1.8982582 | 1.6611508 | 1.5911349 | 1.5332147 | 1.6297428 | 1.7649929 | 1.882782 | 1.7560015 | 1.2895795 | 0.9049645 | 0.5712245 | 0.2199835 | 0.066748 | 0.0295075 | 0.007326 | 0 | 0 | 0 | 0 | 0 | 0 | 0 | 0 | 0 | 0 | 0 | 273.15 | 1 | NH3 | 298.15 | 600 | 0.58 | -0.544727175 | 0.522193652 | Gaikwad, G., Patil, P., Patil, D., & Naik, J. (2017). Synthesis and evaluation of gas sensing prope298.15ies of PANI based graphene oxide nanocomposites. Materials Science and Engineering: B, 218, 14-22.
125 | PANI | Training | Aniline | [Ani] | 0.0055 | Ammonium persulfate | [APS] | 0.0025 | / | [/] | 0 | Hydrochloric acid | [HCl] | 102 | 1 | Xylene | [SMO] | 0.2035 | Sorbitan monooleate | [C₈H₁₀] | 0.0058 | / | [/] | 0 |  | 0 | 0 | 0 | 0 | 0 | 0 | 0 | 0 | 0.035002 | 0.1080585 | 0.2326005 | 0.4222625 | 0.5577935 | 0.6074475 | 0.564509 | 0.479853 | 0.426943 | 0.369556 | 0.396011 | 0.428164 | 0.41514 | 0.474562 | 0.6733331 | 1.4094388 | 2.5964861 | 3.8756132 | 6.4781798 | 10.1668595 | 11.7088341 | 10.4452502 | 8.8309669 | 8.4096165 | 8.5435372 | 6.922573 | 3.7268932 | 1.8982582 | 1.6611508 | 1.5911349 | 1.5332147 | 1.6297428 | 1.7649929 | 1.882782 | 1.7560015 | 1.2895795 | 0.9049645 | 0.5712245 | 0.2199835 | 0.066748 | 0.0295075 | 0.007326 | 0 | 0 | 0 | 0 | 0 | 0 | 0 | 0 | 0 | 0 | 0 | 273.15 | 1 | NH3 | 298.15 | 1000 | 1.7 | 0.5306282511 | -0.060687311 | Gaikwad, G., Patil, P., Patil, D., & Naik, J. (2017). Synthesis and evaluation of gas sensing prope298.15ies of PANI based graphene oxide nanocomposites. Materials Science and Engineering: B, 218, 14-22.
126 | PANI/GO | Training | Aniline | [Ani] | 0.0055 | Ammonium persulfate | [APS] | 0.0025 | Graphene oxide | [GO] | 10 | Hydrochloric acid | [HCl] | 102 | 1 | Xylene | [SMO] | 0.2035 | Sorbitan monooleate | [C₈H₁₀] | 0.0058 | / | [/] | 0 |  | 0 | 0 | 0 | 0 | 0 | 0 | 0 | 0 | 0.035002 | 0.1080585 | 0.2326005 | 0.4222625 | 0.5577935 | 0.6074475 | 0.564509 | 0.479853 | 0.426943 | 0.369556 | 0.396011 | 0.428164 | 0.41514 | 0.474562 | 0.6733331 | 1.4094388 | 2.5964861 | 3.8756132 | 6.4781798 | 10.1668595 | 11.7088341 | 10.4452502 | 8.8309669 | 8.4096165 | 8.5435372 | 6.922573 | 3.7268932 | 1.8982582 | 1.6611508 | 1.5911349 | 1.5332147 | 1.6297428 | 1.7649929 | 1.882782 | 1.7560015 | 1.2895795 | 0.9049645 | 0.5712245 | 0.2199835 | 0.066748 | 0.0295075 | 0.007326 | 0 | 0 | 0 | 0 | 0 | 0 | 0 | 0 | 0 | 0 | 0 | 273.15 | 1 | NH3 | 298.15 | 60 | 0.33 | -1.108662625 | -1.051429605 | Gaikwad, G., Patil, P., Patil, D., & Naik, J. (2017). Synthesis and evaluation of gas sensing prope298.15ies of PANI based graphene oxide nanocomposites. Materials Science and Engineering: B, 218, 14-22.
127 | PANI/GO | Training | Aniline | [Ani] | 0.0055 | Ammonium persulfate | [APS] | 0.0025 | Graphene oxide | [GO] | 10 | Hydrochloric acid | [HCl] | 102 | 1 | Xylene | [SMO] | 0.2035 | Sorbitan monooleate | [C₈H₁₀] | 0.0058 | / | [/] | 0 |  | 0 | 0 | 0 | 0 | 0 | 0 | 0 | 0 | 0.035002 | 0.1080585 | 0.2326005 | 0.4222625 | 0.5577935 | 0.6074475 | 0.564509 | 0.479853 | 0.426943 | 0.369556 | 0.396011 | 0.428164 | 0.41514 | 0.474562 | 0.6733331 | 1.4094388 | 2.5964861 | 3.8756132 | 6.4781798 | 10.1668595 | 11.7088341 | 10.4452502 | 8.8309669 | 8.4096165 | 8.5435372 | 6.922573 | 3.7268932 | 1.8982582 | 1.6611508 | 1.5911349 | 1.5332147 | 1.6297428 | 1.7649929 | 1.882782 | 1.7560015 | 1.2895795 | 0.9049645 | 0.5712245 | 0.2199835 | 0.066748 | 0.0295075 | 0.007326 | 0 | 0 | 0 | 0 | 0 | 0 | 0 | 0 | 0 | 0 | 0 | 273.15 | 1 | NH3 | 298.15 | 150 | 0.56 | -0.579818495 | -0.579794475 | Gaikwad, G., Patil, P., Patil, D., & Naik, J. (2017). Synthesis and evaluation of gas sensing prope298.15ies of PANI based graphene oxide nanocomposites. Materials Science and Engineering: B, 218, 14-22.
128 | PANI/GO | Training | Aniline | [Ani] | 0.0055 | Ammonium persulfate | [APS] | 0.0025 | Graphene oxide | [GO] | 10 | Hydrochloric acid | [HCl] | 102 | 1 | Xylene | [SMO] | 0.2035 | Sorbitan monooleate | [C₈H₁₀] | 0.0058 | / | [/] | 0 |  | 0 | 0 | 0 | 0 | 0 | 0 | 0 | 0 | 0.035002 | 0.1080585 | 0.2326005 | 0.4222625 | 0.5577935 | 0.6074475 | 0.564509 | 0.479853 | 0.426943 | 0.369556 | 0.396011 | 0.428164 | 0.41514 | 0.474562 | 0.6733331 | 1.4094388 | 2.5964861 | 3.8756132 | 6.4781798 | 10.1668595 | 11.7088341 | 10.4452502 | 8.8309669 | 8.4096165 | 8.5435372 | 6.922573 | 3.7268932 | 1.8982582 | 1.6611508 | 1.5911349 | 1.5332147 | 1.6297428 | 1.7649929 | 1.882782 | 1.7560015 | 1.2895795 | 0.9049645 | 0.5712245 | 0.2199835 | 0.066748 | 0.0295075 | 0.007326 | 0 | 0 | 0 | 0 | 0 | 0 | 0 | 0 | 0 | 0 | 0 | 273.15 | 1 | NH3 | 298.15 | 300 | 1.03 | 0.0295588022 | -0.009037445 | Gaikwad, G., Patil, P., Patil, D., & Naik, J. (2017). Synthesis and evaluation of gas sensing prope298.15ies of PANI based graphene oxide nanocomposites. Materials Science and Engineering: B, 218, 14-22.
129 | PANI/GO | Training | Aniline | [Ani] | 0.0055 | Ammonium persulfate | [APS] | 0.0025 | Graphene oxide | [GO] | 10 | Hydrochloric acid | [HCl] | 102 | 1 | Xylene | [SMO] | 0.2035 | Sorbitan monooleate | [C₈H₁₀] | 0.0058 | / | [/] | 0 |  | 0 | 0 | 0 | 0 | 0 | 0 | 0 | 0 | 0.035002 | 0.1080585 | 0.2326005 | 0.4222625 | 0.5577935 | 0.6074475 | 0.564509 | 0.479853 | 0.426943 | 0.369556 | 0.396011 | 0.428164 | 0.41514 | 0.474562 | 0.6733331 | 1.4094388 | 2.5964861 | 3.8756132 | 6.4781798 | 10.1668595 | 11.7088341 | 10.4452502 | 8.8309669 | 8.4096165 | 8.5435372 | 6.922573 | 3.7268932 | 1.8982582 | 1.6611508 | 1.5911349 | 1.5332147 | 1.6297428 | 1.7649929 | 1.882782 | 1.7560015 | 1.2895795 | 0.9049645 | 0.5712245 | 0.2199835 | 0.066748 | 0.0295075 | 0.007326 | 0 | 0 | 0 | 0 | 0 | 0 | 0 | 0 | 0 | 0 | 0 | 273.15 | 1 | NH3 | 298.15 | 600 | 1.76 | 0.5653138091 | 0.5709064384 | Gaikwad, G., Patil, P., Patil, D., & Naik, J. (2017). Synthesis and evaluation of gas sensing prope298.15ies of PANI based graphene oxide nanocomposites. Materials Science and Engineering: B, 218, 14-22.
130 | PANI/GO | Training | Aniline | [Ani] | 0.0055 | Ammonium persulfate | [APS] | 0.0025 | Graphene oxide | [GO] | 10 | Hydrochloric acid | [HCl] | 102 | 1 | Xylene | [SMO] | 0.2035 | Sorbitan monooleate | [C₈H₁₀] | 0.0058 | / | [/] | 0 |  | 0 | 0 | 0 | 0 | 0 | 0 | 0 | 0 | 0.035002 | 0.1080585 | 0.2326005 | 0.4222625 | 0.5577935 | 0.6074475 | 0.564509 | 0.479853 | 0.426943 | 0.369556 | 0.396011 | 0.428164 | 0.41514 | 0.474562 | 0.6733331 | 1.4094388 | 2.5964861 | 3.8756132 | 6.4781798 | 10.1668595 | 11.7088341 | 10.4452502 | 8.8309669 | 8.4096165 | 8.5435372 | 6.922573 | 3.7268932 | 1.8982582 | 1.6611508 | 1.5911349 | 1.5332147 | 1.6297428 | 1.7649929 | 1.882782 | 1.7560015 | 1.2895795 | 0.9049645 | 0.5712245 | 0.2199835 | 0.066748 | 0.0295075 | 0.007326 | 0 | 0 | 0 | 0 | 0 | 0 | 0 | 0 | 0 | 0 | 0 | 273.15 | 1 | NH3 | 298.15 | 1000 | 2.76 | 1.015231 | 0.9402196495 | Gaikwad, G., Patil, P., Patil, D., & Naik, J. (2017). Synthesis and evaluation of gas sensing prope298.15ies of PANI based graphene oxide nanocomposites. Materials Science and Engineering: B, 218, 14-22.
131 | PANI/GO | Training | Aniline | [Ani] | 0.0055 | Ammonium persulfate | [APS] | 0.0025 | Graphene oxide | [GO] | 30 | Hydrochloric acid | [HCl] | 102 | 1 | Xylene | [SMO] | 0.2035 | Sorbitan monooleate | [C₈H₁₀] | 0.0058 | / | [/] | 0 |  | 0 | 0 | 0 | 0 | 0 | 0 | 0 | 0 | 0.035002 | 0.1080585 | 0.2326005 | 0.4222625 | 0.5577935 | 0.6074475 | 0.564509 | 0.479853 | 0.426943 | 0.369556 | 0.396011 | 0.428164 | 0.41514 | 0.474562 | 0.6733331 | 1.4094388 | 2.5964861 | 3.8756132 | 6.4781798 | 10.1668595 | 11.7088341 | 10.4452502 | 8.8309669 | 8.4096165 | 8.5435372 | 6.922573 | 3.7268932 | 1.8982582 | 1.6611508 | 1.5911349 | 1.5332147 | 1.6297428 | 1.7649929 | 1.882782 | 1.7560015 | 1.2895795 | 0.9049645 | 0.5712245 | 0.2199835 | 0.066748 | 0.0295075 | 0.007326 | 0 | 0 | 0 | 0 | 0 | 0 | 0 | 0 | 0 | 0 | 0 | 273.15 | 1 | NH3 | 298.15 | 60 | 0.63 | -0.46203546 | -0.517878116 | Gaikwad, G., Patil, P., Patil, D., & Naik, J. (2017). Synthesis and evaluation of gas sensing prope298.15ies of PANI based graphene oxide nanocomposites. Materials Science and Engineering: B, 218, 14-22.
132 | PANI/GO | Training | Aniline | [Ani] | 0.0055 | Ammonium persulfate | [APS] | 0.0025 | Graphene oxide | [GO] | 30 | Hydrochloric acid | [HCl] | 102 | 1 | Xylene | [SMO] | 0.2035 | Sorbitan monooleate | [C₈H₁₀] | 0.0058 | / | [/] | 0 |  | 0 | 0 | 0 | 0 | 0 | 0 | 0 | 0 | 0.035002 | 0.1080585 | 0.2326005 | 0.4222625 | 0.5577935 | 0.6074475 | 0.564509 | 0.479853 | 0.426943 | 0.369556 | 0.396011 | 0.428164 | 0.41514 | 0.474562 | 0.6733331 | 1.4094388 | 2.5964861 | 3.8756132 | 6.4781798 | 10.1668595 | 11.7088341 | 10.4452502 | 8.8309669 | 8.4096165 | 8.5435372 | 6.922573 | 3.7268932 | 1.8982582 | 1.6611508 | 1.5911349 | 1.5332147 | 1.6297428 | 1.7649929 | 1.882782 | 1.7560015 | 1.2895795 | 0.9049645 | 0.5712245 | 0.2199835 | 0.066748 | 0.0295075 | 0.007326 | 0 | 0 | 0 | 0 | 0 | 0 | 0 | 0 | 0 | 0 | 0 | 273.15 | 1 | NH3 | 298.15 | 150 | 0.89 | -0.116533816 | -0.113469162 | Gaikwad, G., Patil, P., Patil, D., & Naik, J. (2017). Synthesis and evaluation of gas sensing prope298.15ies of PANI based graphene oxide nanocomposites. Materials Science and Engineering: B, 218, 14-22.
133 | PANI/GO | Training | Aniline | [Ani] | 0.0055 | Ammonium persulfate | [APS] | 0.0025 | Graphene oxide | [GO] | 30 | Hydrochloric acid | [HCl] | 102 | 1 | Xylene | [SMO] | 0.2035 | Sorbitan monooleate | [C₈H₁₀] | 0.0058 | / | [/] | 0 |  | 0 | 0 | 0 | 0 | 0 | 0 | 0 | 0 | 0.035002 | 0.1080585 | 0.2326005 | 0.4222625 | 0.5577935 | 0.6074475 | 0.564509 | 0.479853 | 0.426943 | 0.369556 | 0.396011 | 0.428164 | 0.41514 | 0.474562 | 0.6733331 | 1.4094388 | 2.5964861 | 3.8756132 | 6.4781798 | 10.1668595 | 11.7088341 | 10.4452502 | 8.8309669 | 8.4096165 | 8.5435372 | 6.922573 | 3.7268932 | 1.8982582 | 1.6611508 | 1.5911349 | 1.5332147 | 1.6297428 | 1.7649929 | 1.882782 | 1.7560015 | 1.2895795 | 0.9049645 | 0.5712245 | 0.2199835 | 0.066748 | 0.0295075 | 0.007326 | 0 | 0 | 0 | 0 | 0 | 0 | 0 | 0 | 0 | 0 | 0 | 273.15 | 1 | NH3 | 298.15 | 300 | 1.3 | 0.2623642645 | 0.3832924508 | Gaikwad, G., Patil, P., Patil, D., & Naik, J. (2017). Synthesis and evaluation of gas sensing prope298.15ies of PANI based graphene oxide nanocomposites. Materials Science and Engineering: B, 218, 14-22.
134 | PANI/GO | Training | Aniline | [Ani] | 0.0055 | Ammonium persulfate | [APS] | 0.0025 | Graphene oxide | [GO] | 30 | Hydrochloric acid | [HCl] | 102 | 1 | Xylene | [SMO] | 0.2035 | Sorbitan monooleate | [C₈H₁₀] | 0.0058 | / | [/] | 0 |  | 0 | 0 | 0 | 0 | 0 | 0 | 0 | 0 | 0.035002 | 0.1080585 | 0.2326005 | 0.4222625 | 0.5577935 | 0.6074475 | 0.564509 | 0.479853 | 0.426943 | 0.369556 | 0.396011 | 0.428164 | 0.41514 | 0.474562 | 0.6733331 | 1.4094388 | 2.5964861 | 3.8756132 | 6.4781798 | 10.1668595 | 11.7088341 | 10.4452502 | 8.8309669 | 8.4096165 | 8.5435372 | 6.922573 | 3.7268932 | 1.8982582 | 1.6611508 | 1.5911349 | 1.5332147 | 1.6297428 | 1.7649929 | 1.882782 | 1.7560015 | 1.2895795 | 0.9049645 | 0.5712245 | 0.2199835 | 0.066748 | 0.0295075 | 0.007326 | 0 | 0 | 0 | 0 | 0 | 0 | 0 | 0 | 0 | 0 | 0 | 273.15 | 1 | NH3 | 298.15 | 600 | 2.21 | 0.7929925155 | 0.7201290611 | Gaikwad, G., Patil, P., Patil, D., & Naik, J. (2017). Synthesis and evaluation of gas sensing prope298.15ies of PANI based graphene oxide nanocomposites. Materials Science and Engineering: B, 218, 14-22.
135 | PANI/GO | Test | Aniline | [Ani] | 0.0055 | Ammonium persulfate | [APS] | 0.0025 | Graphene oxide | [GO] | 30 | Hydrochloric acid | [HCl] | 102 | 1 | Xylene | [SMO] | 0.2035 | Sorbitan monooleate | [C₈H₁₀] | 0.0058 | / | [/] | 0 |  | 0 | 0 | 0 | 0 | 0 | 0 | 0 | 0 | 0.035002 | 0.1080585 | 0.2326005 | 0.4222625 | 0.5577935 | 0.6074475 | 0.564509 | 0.479853 | 0.426943 | 0.369556 | 0.396011 | 0.428164 | 0.41514 | 0.474562 | 0.6733331 | 1.4094388 | 2.5964861 | 3.8756132 | 6.4781798 | 10.1668595 | 11.7088341 | 10.4452502 | 8.8309669 | 8.4096165 | 8.5435372 | 6.922573 | 3.7268932 | 1.8982582 | 1.6611508 | 1.5911349 | 1.5332147 | 1.6297428 | 1.7649929 | 1.882782 | 1.7560015 | 1.2895795 | 0.9049645 | 0.5712245 | 0.2199835 | 0.066748 | 0.0295075 | 0.007326 | 0 | 0 | 0 | 0 | 0 | 0 | 0 | 0 | 0 | 0 | 0 | 273.15 | 1 | NH3 | 298.15 | 1000 | 3.35 | 1.20896 | 1.197188 | Gaikwad, G., Patil, P., Patil, D., & Naik, J. (2017). Synthesis and evaluation of gas sensing prope298.15ies of PANI based graphene oxide nanocomposites. Materials Science and Engineering: B, 218, 14-22.
136 | PANI/GO | Test | Aniline | [Ani] | 0.0055 | Ammonium persulfate | [APS] | 0.0025 | Graphene oxide | [GO] | 50 | Hydrochloric acid | [HCl] | 102 | 1 | Xylene | [SMO] | 0.2035 | Sorbitan monooleate | [C₈H₁₀] | 0.0058 | / | [/] | 0 |  | 0 | 0 | 0 | 0 | 0 | 0 | 0 | 0 | 0.035002 | 0.1080585 | 0.2326005 | 0.4222625 | 0.5577935 | 0.6074475 | 0.564509 | 0.479853 | 0.426943 | 0.369556 | 0.396011 | 0.428164 | 0.41514 | 0.474562 | 0.6733331 | 1.4094388 | 2.5964861 | 3.8756132 | 6.4781798 | 10.1668595 | 11.7088341 | 10.4452502 | 8.8309669 | 8.4096165 | 8.5435372 | 6.922573 | 3.7268932 | 1.8982582 | 1.6611508 | 1.5911349 | 1.5332147 | 1.6297428 | 1.7649929 | 1.882782 | 1.7560015 | 1.2895795 | 0.9049645 | 0.5712245 | 0.2199835 | 0.066748 | 0.0295075 | 0.007326 | 0 | 0 | 0 | 0 | 0 | 0 | 0 | 0 | 0 | 0 | 0 | 273.15 | 1 | NH3 | 298.15 | 60 | 1.07 | 0.0676586485 | 0.0623327119 | Gaikwad, G., Patil, P., Patil, D., & Naik, J. (2017). Synthesis and evaluation of gas sensing prope298.15ies of PANI based graphene oxide nanocomposites. Materials Science and Engineering: B, 218, 14-22.
137 | PANI/GO | Test | Aniline | [Ani] | 0.0055 | Ammonium persulfate | [APS] | 0.0025 | Graphene oxide | [GO] | 50 | Hydrochloric acid | [HCl] | 102 | 1 | Xylene | [SMO] | 0.2035 | Sorbitan monooleate | [C₈H₁₀] | 0.0058 | / | [/] | 0 |  | 0 | 0 | 0 | 0 | 0 | 0 | 0 | 0 | 0.035002 | 0.1080585 | 0.2326005 | 0.4222625 | 0.5577935 | 0.6074475 | 0.564509 | 0.479853 | 0.426943 | 0.369556 | 0.396011 | 0.428164 | 0.41514 | 0.474562 | 0.6733331 | 1.4094388 | 2.5964861 | 3.8756132 | 6.4781798 | 10.1668595 | 11.7088341 | 10.4452502 | 8.8309669 | 8.4096165 | 8.5435372 | 6.922573 | 3.7268932 | 1.8982582 | 1.6611508 | 1.5911349 | 1.5332147 | 1.6297428 | 1.7649929 | 1.882782 | 1.7560015 | 1.2895795 | 0.9049645 | 0.5712245 | 0.2199835 | 0.066748 | 0.0295075 | 0.007326 | 0 | 0 | 0 | 0 | 0 | 0 | 0 | 0 | 0 | 0 | 0 | 273.15 | 1 | NH3 | 298.15 | 150 | 1.43 | 0.3576744443 | 0.3964444245 | Gaikwad, G., Patil, P., Patil, D., & Naik, J. (2017). Synthesis and evaluation of gas sensing prope298.15ies of PANI based graphene oxide nanocomposites. Materials Science and Engineering: B, 218, 14-22.
138 | PANI/GO | Training | Aniline | [Ani] | 0.0055 | Ammonium persulfate | [APS] | 0.0025 | Graphene oxide | [GO] | 50 | Hydrochloric acid | [HCl] | 102 | 1 | Xylene | [SMO] | 0.2035 | Sorbitan monooleate | [C₈H₁₀] | 0.0058 | / | [/] | 0 |  | 0 | 0 | 0 | 0 | 0 | 0 | 0 | 0 | 0.035002 | 0.1080585 | 0.2326005 | 0.4222625 | 0.5577935 | 0.6074475 | 0.564509 | 0.479853 | 0.426943 | 0.369556 | 0.396011 | 0.428164 | 0.41514 | 0.474562 | 0.6733331 | 1.4094388 | 2.5964861 | 3.8756132 | 6.4781798 | 10.1668595 | 11.7088341 | 10.4452502 | 8.8309669 | 8.4096165 | 8.5435372 | 6.922573 | 3.7268932 | 1.8982582 | 1.6611508 | 1.5911349 | 1.5332147 | 1.6297428 | 1.7649929 | 1.882782 | 1.7560015 | 1.2895795 | 0.9049645 | 0.5712245 | 0.2199835 | 0.066748 | 0.0295075 | 0.007326 | 0 | 0 | 0 | 0 | 0 | 0 | 0 | 0 | 0 | 0 | 0 | 273.15 | 1 | NH3 | 298.15 | 300 | 2 | 0.6931471806 | 0.7957831087 | Gaikwad, G., Patil, P., Patil, D., & Naik, J. (2017). Synthesis and evaluation of gas sensing prope298.15ies of PANI based graphene oxide nanocomposites. Materials Science and Engineering: B, 218, 14-22.
139 | PANI/GO | Training | Aniline | [Ani] | 0.0055 | Ammonium persulfate | [APS] | 0.0025 | Graphene oxide | [GO] | 50 | Hydrochloric acid | [HCl] | 102 | 1 | Xylene | [SMO] | 0.2035 | Sorbitan monooleate | [C₈H₁₀] | 0.0058 | / | [/] | 0 |  | 0 | 0 | 0 | 0 | 0 | 0 | 0 | 0 | 0.035002 | 0.1080585 | 0.2326005 | 0.4222625 | 0.5577935 | 0.6074475 | 0.564509 | 0.479853 | 0.426943 | 0.369556 | 0.396011 | 0.428164 | 0.41514 | 0.474562 | 0.6733331 | 1.4094388 | 2.5964861 | 3.8756132 | 6.4781798 | 10.1668595 | 11.7088341 | 10.4452502 | 8.8309669 | 8.4096165 | 8.5435372 | 6.922573 | 3.7268932 | 1.8982582 | 1.6611508 | 1.5911349 | 1.5332147 | 1.6297428 | 1.7649929 | 1.882782 | 1.7560015 | 1.2895795 | 0.9049645 | 0.5712245 | 0.2199835 | 0.066748 | 0.0295075 | 0.007326 | 0 | 0 | 0 | 0 | 0 | 0 | 0 | 0 | 0 | 0 | 0 | 273.15 | 1 | NH3 | 298.15 | 600 | 3.14 | 1.144223 | 1.156159 | Gaikwad, G., Patil, P., Patil, D., & Naik, J. (2017). Synthesis and evaluation of gas sensing prope298.15ies of PANI based graphene oxide nanocomposites. Materials Science and Engineering: B, 218, 14-22.
140 | PANI/GO | Training | Aniline | [Ani] | 0.0055 | Ammonium persulfate | [APS] | 0.0025 | Graphene oxide | [GO] | 50 | Hydrochloric acid | [HCl] | 102 | 1 | Xylene | [SMO] | 0.2035 | Sorbitan monooleate | [C₈H₁₀] | 0.0058 | / | [/] | 0 |  | 0 | 0 | 0 | 0 | 0 | 0 | 0 | 0 | 0.035002 | 0.1080585 | 0.2326005 | 0.4222625 | 0.5577935 | 0.6074475 | 0.564509 | 0.479853 | 0.426943 | 0.369556 | 0.396011 | 0.428164 | 0.41514 | 0.474562 | 0.6733331 | 1.4094388 | 2.5964861 | 3.8756132 | 6.4781798 | 10.1668595 | 11.7088341 | 10.4452502 | 8.8309669 | 8.4096165 | 8.5435372 | 6.922573 | 3.7268932 | 1.8982582 | 1.6611508 | 1.5911349 | 1.5332147 | 1.6297428 | 1.7649929 | 1.882782 | 1.7560015 | 1.2895795 | 0.9049645 | 0.5712245 | 0.2199835 | 0.066748 | 0.0295075 | 0.007326 | 0 | 0 | 0 | 0 | 0 | 0 | 0 | 0 | 0 | 0 | 0 | 273.15 | 1 | NH3 | 298.15 | 1000 | 4.2 | 1.435085 | 1.531823 | Gaikwad, G., Patil, P., Patil, D., & Naik, J. (2017). Synthesis and evaluation of gas sensing prope298.15ies of PANI based graphene oxide nanocomposites. Materials Science and Engineering: B, 218, 14-22.
141 | PANI | Training | Aniline | [Ani] | 0.0055 | Ammonium persulfate | [APS] | 0.0025 | / | [/] | 0 | Hydrochloric acid | [HCl] | 102 | 1 | Xylene | [SMO] | 0.2035 | Sorbitan monooleate | [C₈H₁₀] | 0.0058 | / | [/] | 0 |  | 0 | 0 | 0 | 0 | 0 | 0 | 0 | 0 | 0.035002 | 0.1080585 | 0.2326005 | 0.4222625 | 0.5577935 | 0.6074475 | 0.564509 | 0.479853 | 0.426943 | 0.369556 | 0.396011 | 0.428164 | 0.41514 | 0.474562 | 0.6733331 | 1.4094388 | 2.5964861 | 3.8756132 | 6.4781798 | 10.1668595 | 11.7088341 | 10.4452502 | 8.8309669 | 8.4096165 | 8.5435372 | 6.922573 | 3.7268932 | 1.8982582 | 1.6611508 | 1.5911349 | 1.5332147 | 1.6297428 | 1.7649929 | 1.882782 | 1.7560015 | 1.2895795 | 0.9049645 | 0.5712245 | 0.2199835 | 0.066748 | 0.0295075 | 0.007326 | 0 | 0 | 0 | 0 | 0 | 0 | 0 | 0 | 0 | 0 | 0 | 273.15 | 1 | NH3 | 323.15 | 60 | 0.15 | -1.897119985 | -1.774216953 | Gaikwad, G., Patil, P., Patil, D., & Naik, J. (2017). Synthesis and evaluation of gas sensing prope298.15ies of PANI based graphene oxide nanocomposites. Materials Science and Engineering: B, 218, 14-22.
142 | PANI | Training | Aniline | [Ani] | 0.0055 | Ammonium persulfate | [APS] | 0.0025 | / | [/] | 0 | Hydrochloric acid | [HCl] | 102 | 1 | Xylene | [SMO] | 0.2035 | Sorbitan monooleate | [C₈H₁₀] | 0.0058 | / | [/] | 0 |  | 0 | 0 | 0 | 0 | 0 | 0 | 0 | 0 | 0.035002 | 0.1080585 | 0.2326005 | 0.4222625 | 0.5577935 | 0.6074475 | 0.564509 | 0.479853 | 0.426943 | 0.369556 | 0.396011 | 0.428164 | 0.41514 | 0.474562 | 0.6733331 | 1.4094388 | 2.5964861 | 3.8756132 | 6.4781798 | 10.1668595 | 11.7088341 | 10.4452502 | 8.8309669 | 8.4096165 | 8.5435372 | 6.922573 | 3.7268932 | 1.8982582 | 1.6611508 | 1.5911349 | 1.5332147 | 1.6297428 | 1.7649929 | 1.882782 | 1.7560015 | 1.2895795 | 0.9049645 | 0.5712245 | 0.2199835 | 0.066748 | 0.0295075 | 0.007326 | 0 | 0 | 0 | 0 | 0 | 0 | 0 | 0 | 0 | 0 | 0 | 273.15 | 1 | NH3 | 323.15 | 150 | 0.35 | -1.049822124 | -1.193745718 | Gaikwad, G., Patil, P., Patil, D., & Naik, J. (2017). Synthesis and evaluation of gas sensing prope298.15ies of PANI based graphene oxide nanocomposites. Materials Science and Engineering: B, 218, 14-22.
143 | PANI | Training | Aniline | [Ani] | 0.0055 | Ammonium persulfate | [APS] | 0.0025 | / | [/] | 0 | Hydrochloric acid | [HCl] | 102 | 1 | Xylene | [SMO] | 0.2035 | Sorbitan monooleate | [C₈H₁₀] | 0.0058 | / | [/] | 0 |  | 0 | 0 | 0 | 0 | 0 | 0 | 0 | 0 | 0.035002 | 0.1080585 | 0.2326005 | 0.4222625 | 0.5577935 | 0.6074475 | 0.564509 | 0.479853 | 0.426943 | 0.369556 | 0.396011 | 0.428164 | 0.41514 | 0.474562 | 0.6733331 | 1.4094388 | 2.5964861 | 3.8756132 | 6.4781798 | 10.1668595 | 11.7088341 | 10.4452502 | 8.8309669 | 8.4096165 | 8.5435372 | 6.922573 | 3.7268932 | 1.8982582 | 1.6611508 | 1.5911349 | 1.5332147 | 1.6297428 | 1.7649929 | 1.882782 | 1.7560015 | 1.2895795 | 0.9049645 | 0.5712245 | 0.2199835 | 0.066748 | 0.0295075 | 0.007326 | 0 | 0 | 0 | 0 | 0 | 0 | 0 | 0 | 0 | 0 | 0 | 273.15 | 1 | NH3 | 323.15 | 300 | 0.55 | -0.597837001 | -0.510714498 | Gaikwad, G., Patil, P., Patil, D., & Naik, J. (2017). Synthesis and evaluation of gas sensing prope298.15ies of PANI based graphene oxide nanocomposites. Materials Science and Engineering: B, 218, 14-22.
144 | PANI | Test | Aniline | [Ani] | 0.0055 | Ammonium persulfate | [APS] | 0.0025 | / | [/] | 0 | Hydrochloric acid | [HCl] | 102 | 1 | Xylene | [SMO] | 0.2035 | Sorbitan monooleate | [C₈H₁₀] | 0.0058 | / | [/] | 0 |  | 0 | 0 | 0 | 0 | 0 | 0 | 0 | 0 | 0.035002 | 0.1080585 | 0.2326005 | 0.4222625 | 0.5577935 | 0.6074475 | 0.564509 | 0.479853 | 0.426943 | 0.369556 | 0.396011 | 0.428164 | 0.41514 | 0.474562 | 0.6733331 | 1.4094388 | 2.5964861 | 3.8756132 | 6.4781798 | 10.1668595 | 11.7088341 | 10.4452502 | 8.8309669 | 8.4096165 | 8.5435372 | 6.922573 | 3.7268932 | 1.8982582 | 1.6611508 | 1.5911349 | 1.5332147 | 1.6297428 | 1.7649929 | 1.882782 | 1.7560015 | 1.2895795 | 0.9049645 | 0.5712245 | 0.2199835 | 0.066748 | 0.0295075 | 0.007326 | 0 | 0 | 0 | 0 | 0 | 0 | 0 | 0 | 0 | 0 | 0 | 273.15 | 1 | NH3 | 323.15 | 600 | 0.92 | -0.083381609 | -0.272066715 | Gaikwad, G., Patil, P., Patil, D., & Naik, J. (2017). Synthesis and evaluation of gas sensing prope298.15ies of PANI based graphene oxide nanocomposites. Materials Science and Engineering: B, 218, 14-22.
145 | PANI | Training | Aniline | [Ani] | 0.0055 | Ammonium persulfate | [APS] | 0.0025 | / | [/] | 0 | Hydrochloric acid | [HCl] | 102 | 1 | Xylene | [SMO] | 0.2035 | Sorbitan monooleate | [C₈H₁₀] | 0.0058 | / | [/] | 0 |  | 0 | 0 | 0 | 0 | 0 | 0 | 0 | 0 | 0.035002 | 0.1080585 | 0.2326005 | 0.4222625 | 0.5577935 | 0.6074475 | 0.564509 | 0.479853 | 0.426943 | 0.369556 | 0.396011 | 0.428164 | 0.41514 | 0.474562 | 0.6733331 | 1.4094388 | 2.5964861 | 3.8756132 | 6.4781798 | 10.1668595 | 11.7088341 | 10.4452502 | 8.8309669 | 8.4096165 | 8.5435372 | 6.922573 | 3.7268932 | 1.8982582 | 1.6611508 | 1.5911349 | 1.5332147 | 1.6297428 | 1.7649929 | 1.882782 | 1.7560015 | 1.2895795 | 0.9049645 | 0.5712245 | 0.2199835 | 0.066748 | 0.0295075 | 0.007326 | 0 | 0 | 0 | 0 | 0 | 0 | 0 | 0 | 0 | 0 | 0 | 273.15 | 1 | NH3 | 323.15 | 1000 | 1.92 | 0.652325186 | 0.6054538418 | Gaikwad, G., Patil, P., Patil, D., & Naik, J. (2017). Synthesis and evaluation of gas sensing prope298.15ies of PANI based graphene oxide nanocomposites. Materials Science and Engineering: B, 218, 14-22.
146 | PANI | Training | Aniline | [Ani] | 0.0055 | Ammonium persulfate | [APS] | 0.0025 | / | [/] | 0 | Hydrochloric acid | [HCl] | 102 | 1 | Xylene | [SMO] | 0.2035 | Sorbitan monooleate | [C₈H₁₀] | 0.0058 | / | [/] | 0 |  | 0 | 0 | 0 | 0 | 0 | 0 | 0 | 0 | 0.035002 | 0.1080585 | 0.2326005 | 0.4222625 | 0.5577935 | 0.6074475 | 0.564509 | 0.479853 | 0.426943 | 0.369556 | 0.396011 | 0.428164 | 0.41514 | 0.474562 | 0.6733331 | 1.4094388 | 2.5964861 | 3.8756132 | 6.4781798 | 10.1668595 | 11.7088341 | 10.4452502 | 8.8309669 | 8.4096165 | 8.5435372 | 6.922573 | 3.7268932 | 1.8982582 | 1.6611508 | 1.5911349 | 1.5332147 | 1.6297428 | 1.7649929 | 1.882782 | 1.7560015 | 1.2895795 | 0.9049645 | 0.5712245 | 0.2199835 | 0.066748 | 0.0295075 | 0.007326 | 0 | 0 | 0 | 0 | 0 | 0 | 0 | 0 | 0 | 0 | 0 | 273.15 | 1 | NH3 | 353.15 | 60 | 0.06 | -2.813410717 | -2.762865443 | Gaikwad, G., Patil, P., Patil, D., & Naik, J. (2017). Synthesis and evaluation of gas sensing prope298.15ies of PANI based graphene oxide nanocomposites. Materials Science and Engineering: B, 218, 14-22.
147 | PANI | Training | Aniline | [Ani] | 0.0055 | Ammonium persulfate | [APS] | 0.0025 | / | [/] | 0 | Hydrochloric acid | [HCl] | 102 | 1 | Xylene | [SMO] | 0.2035 | Sorbitan monooleate | [C₈H₁₀] | 0.0058 | / | [/] | 0 |  | 0 | 0 | 0 | 0 | 0 | 0 | 0 | 0 | 0.035002 | 0.1080585 | 0.2326005 | 0.4222625 | 0.5577935 | 0.6074475 | 0.564509 | 0.479853 | 0.426943 | 0.369556 | 0.396011 | 0.428164 | 0.41514 | 0.474562 | 0.6733331 | 1.4094388 | 2.5964861 | 3.8756132 | 6.4781798 | 10.1668595 | 11.7088341 | 10.4452502 | 8.8309669 | 8.4096165 | 8.5435372 | 6.922573 | 3.7268932 | 1.8982582 | 1.6611508 | 1.5911349 | 1.5332147 | 1.6297428 | 1.7649929 | 1.882782 | 1.7560015 | 1.2895795 | 0.9049645 | 0.5712245 | 0.2199835 | 0.066748 | 0.0295075 | 0.007326 | 0 | 0 | 0 | 0 | 0 | 0 | 0 | 0 | 0 | 0 | 0 | 273.15 | 1 | NH3 | 353.15 | 150 | 0.1 | -2.302585093 | -2.302494844 | Gaikwad, G., Patil, P., Patil, D., & Naik, J. (2017). Synthesis and evaluation of gas sensing prope298.15ies of PANI based graphene oxide nanocomposites. Materials Science and Engineering: B, 218, 14-22.
148 | PANI | Training | Aniline | [Ani] | 0.0055 | Ammonium persulfate | [APS] | 0.0025 | / | [/] | 0 | Hydrochloric acid | [HCl] | 102 | 1 | Xylene | [SMO] | 0.2035 | Sorbitan monooleate | [C₈H₁₀] | 0.0058 | / | [/] | 0 |  | 0 | 0 | 0 | 0 | 0 | 0 | 0 | 0 | 0.035002 | 0.1080585 | 0.2326005 | 0.4222625 | 0.5577935 | 0.6074475 | 0.564509 | 0.479853 | 0.426943 | 0.369556 | 0.396011 | 0.428164 | 0.41514 | 0.474562 | 0.6733331 | 1.4094388 | 2.5964861 | 3.8756132 | 6.4781798 | 10.1668595 | 11.7088341 | 10.4452502 | 8.8309669 | 8.4096165 | 8.5435372 | 6.922573 | 3.7268932 | 1.8982582 | 1.6611508 | 1.5911349 | 1.5332147 | 1.6297428 | 1.7649929 | 1.882782 | 1.7560015 | 1.2895795 | 0.9049645 | 0.5712245 | 0.2199835 | 0.066748 | 0.0295075 | 0.007326 | 0 | 0 | 0 | 0 | 0 | 0 | 0 | 0 | 0 | 0 | 0 | 273.15 | 1 | NH3 | 353.15 | 300 | 0.17 | -1.771956842 | -1.756425675 | Gaikwad, G., Patil, P., Patil, D., & Naik, J. (2017). Synthesis and evaluation of gas sensing prope298.15ies of PANI based graphene oxide nanocomposites. Materials Science and Engineering: B, 218, 14-22.
149 | PANI | Training | Aniline | [Ani] | 0.0055 | Ammonium persulfate | [APS] | 0.0025 | / | [/] | 0 | Hydrochloric acid | [HCl] | 102 | 1 | Xylene | [SMO] | 0.2035 | Sorbitan monooleate | [C₈H₁₀] | 0.0058 | / | [/] | 0 |  | 0 | 0 | 0 | 0 | 0 | 0 | 0 | 0 | 0.035002 | 0.1080585 | 0.2326005 | 0.4222625 | 0.5577935 | 0.6074475 | 0.564509 | 0.479853 | 0.426943 | 0.369556 | 0.396011 | 0.428164 | 0.41514 | 0.474562 | 0.6733331 | 1.4094388 | 2.5964861 | 3.8756132 | 6.4781798 | 10.1668595 | 11.7088341 | 10.4452502 | 8.8309669 | 8.4096165 | 8.5435372 | 6.922573 | 3.7268932 | 1.8982582 | 1.6611508 | 1.5911349 | 1.5332147 | 1.6297428 | 1.7649929 | 1.882782 | 1.7560015 | 1.2895795 | 0.9049645 | 0.5712245 | 0.2199835 | 0.066748 | 0.0295075 | 0.007326 | 0 | 0 | 0 | 0 | 0 | 0 | 0 | 0 | 0 | 0 | 0 | 273.15 | 1 | NH3 | 353.15 | 600 | 0.35 | -1.049822124 | -1.664569426 | Gaikwad, G., Patil, P., Patil, D., & Naik, J. (2017). Synthesis and evaluation of gas sensing prope298.15ies of PANI based graphene oxide nanocomposites. Materials Science and Engineering: B, 218, 14-22.
150 | PANI | Test | Aniline | [Ani] | 0.0055 | Ammonium persulfate | [APS] | 0.0025 | / | [/] | 0 | Hydrochloric acid | [HCl] | 102 | 1 | Xylene | [SMO] | 0.2035 | Sorbitan monooleate | [C₈H₁₀] | 0.0058 | / | [/] | 0 |  | 0 | 0 | 0 | 0 | 0 | 0 | 0 | 0 | 0.035002 | 0.1080585 | 0.2326005 | 0.4222625 | 0.5577935 | 0.6074475 | 0.564509 | 0.479853 | 0.426943 | 0.369556 | 0.396011 | 0.428164 | 0.41514 | 0.474562 | 0.6733331 | 1.4094388 | 2.5964861 | 3.8756132 | 6.4781798 | 10.1668595 | 11.7088341 | 10.4452502 | 8.8309669 | 8.4096165 | 8.5435372 | 6.922573 | 3.7268932 | 1.8982582 | 1.6611508 | 1.5911349 | 1.5332147 | 1.6297428 | 1.7649929 | 1.882782 | 1.7560015 | 1.2895795 | 0.9049645 | 0.5712245 | 0.2199835 | 0.066748 | 0.0295075 | 0.007326 | 0 | 0 | 0 | 0 | 0 | 0 | 0 | 0 | 0 | 0 | 0 | 273.15 | 1 | NH3 | 353.15 | 1000 | 0.56 | -0.579818495 | 0.1027338822 | Gaikwad, G., Patil, P., Patil, D., & Naik, J. (2017). Synthesis and evaluation of gas sensing prope298.15ies of PANI based graphene oxide nanocomposites. Materials Science and Engineering: B, 218, 14-22.
151 | PANI | Test | Aniline | [Ani] | 0.1 | Ammonium persulfate | [APS] | 0.1 | / | [/] | 0 | Hydrochloric acid | [HCl] | 100 | 1 | / | [/] | 0 | / | [/] | 0 | / | [/] | 0 |  | 0 | 0 | 0 | 0 | 0 | 0 | 0 | 0 | 0 | 0 | 0 | 0 | 0 | 0 | 0 | 0 | 0 | 0 | 0 | 0 | 0 | 0 | 0 | 0 | 0 | 0 | 0 | 0 | 0 | 0 | 0 | 0 | 0 | 0 | 0 | 0 | 0 | 0 | 0 | 0 | 0 | 0 | 0 | 0 | 0 | 0 | 0 | 0 | 0 | 0 | 0 | 0 | 0 | 0 | 0 | 0 | 0 | 0 | 0 | 0 | 0 | 273.15 | 1 | NH3 | 298.15 | 5 | 0.45 | -0.798507696 | -0.817452926 | Kumar, L., Rawal, I., Kaur, A., & Annapoorni, S. (2017). Flexible room temperature ammonia sensor based on polyaniline. Sensors and Actuators B: Chemical, 240, 408-416.
152 | PANI | Test | Aniline | [Ani] | 0.1 | Ammonium persulfate | [APS] | 0.1 | / | [/] | 0 | Hydrochloric acid | [HCl] | 100 | 1 | / | [/] | 0 | / | [/] | 0 | / | [/] | 0 |  | 0 | 0 | 0 | 0 | 0 | 0 | 0 | 0 | 0 | 0 | 0 | 0 | 0 | 0 | 0 | 0 | 0 | 0 | 0 | 0 | 0 | 0 | 0 | 0 | 0 | 0 | 0 | 0 | 0 | 0 | 0 | 0 | 0 | 0 | 0 | 0 | 0 | 0 | 0 | 0 | 0 | 0 | 0 | 0 | 0 | 0 | 0 | 0 | 0 | 0 | 0 | 0 | 0 | 0 | 0 | 0 | 0 | 0 | 0 | 0 | 0 | 273.15 | 1 | NH3 | 298.15 | 10 | 0.78 | -0.248461359 | -0.047441858 | Kumar, L., Rawal, I., Kaur, A., & Annapoorni, S. (2017). Flexible room temperature ammonia sensor based on polyaniline. Sensors and Actuators B: Chemical, 240, 408-416.
153 | PANI | Training | Aniline | [Ani] | 0.1 | Ammonium persulfate | [APS] | 0.1 | / | [/] | 0 | Hydrochloric acid | [HCl] | 100 | 1 | / | [/] | 0 | / | [/] | 0 | / | [/] | 0 |  | 0 | 0 | 0 | 0 | 0 | 0 | 0 | 0 | 0 | 0 | 0 | 0 | 0 | 0 | 0 | 0 | 0 | 0 | 0 | 0 | 0 | 0 | 0 | 0 | 0 | 0 | 0 | 0 | 0 | 0 | 0 | 0 | 0 | 0 | 0 | 0 | 0 | 0 | 0 | 0 | 0 | 0 | 0 | 0 | 0 | 0 | 0 | 0 | 0 | 0 | 0 | 0 | 0 | 0 | 0 | 0 | 0 | 0 | 0 | 0 | 0 | 273.15 | 1 | NH3 | 298.15 | 25 | 4.29 | 1.456287 | 1.174429 | Kumar, L., Rawal, I., Kaur, A., & Annapoorni, S. (2017). Flexible room temperature ammonia sensor based on polyaniline. Sensors and Actuators B: Chemical, 240, 408-416.
154 | PANI | Training | Aniline | [Ani] | 0.1 | Ammonium persulfate | [APS] | 0.1 | / | [/] | 0 | Hydrochloric acid | [HCl] | 100 | 1 | / | [/] | 0 | / | [/] | 0 | / | [/] | 0 |  | 0 | 0 | 0 | 0 | 0 | 0 | 0 | 0 | 0 | 0 | 0 | 0 | 0 | 0 | 0 | 0 | 0 | 0 | 0 | 0 | 0 | 0 | 0 | 0 | 0 | 0 | 0 | 0 | 0 | 0 | 0 | 0 | 0 | 0 | 0 | 0 | 0 | 0 | 0 | 0 | 0 | 0 | 0 | 0 | 0 | 0 | 0 | 0 | 0 | 0 | 0 | 0 | 0 | 0 | 0 | 0 | 0 | 0 | 0 | 0 | 0 | 273.15 | 1 | NH3 | 298.15 | 50 | 6.68 | 1.899118 | 2.045218 | Kumar, L., Rawal, I., Kaur, A., & Annapoorni, S. (2017). Flexible room temperature ammonia sensor based on polyaniline. Sensors and Actuators B: Chemical, 240, 408-416.
155 | PANI | Training | Aniline | [Ani] | 0.1 | Ammonium persulfate | [APS] | 0.1 | / | [/] | 0 | Hydrochloric acid | [HCl] | 100 | 1 | / | [/] | 0 | / | [/] | 0 | / | [/] | 0 |  | 0 | 0 | 0 | 0 | 0 | 0 | 0 | 0 | 0 | 0 | 0 | 0 | 0 | 0 | 0 | 0 | 0 | 0 | 0 | 0 | 0 | 0 | 0 | 0 | 0 | 0 | 0 | 0 | 0 | 0 | 0 | 0 | 0 | 0 | 0 | 0 | 0 | 0 | 0 | 0 | 0 | 0 | 0 | 0 | 0 | 0 | 0 | 0 | 0 | 0 | 0 | 0 | 0 | 0 | 0 | 0 | 0 | 0 | 0 | 0 | 0 | 273.15 | 1 | NH3 | 298.15 | 75 | 12.45 | 2.521721 | 2.57076 | Kumar, L., Rawal, I., Kaur, A., & Annapoorni, S. (2017). Flexible room temperature ammonia sensor based on polyaniline. Sensors and Actuators B: Chemical, 240, 408-416.
156 | PANI | Training | Aniline | [Ani] | 0.1 | Ammonium persulfate | [APS] | 0.1 | / | [/] | 0 | Hydrochloric acid | [HCl] | 100 | 1 | / | [/] | 0 | / | [/] | 0 | / | [/] | 0 |  | 0 | 0 | 0 | 0 | 0 | 0 | 0 | 0 | 0 | 0 | 0 | 0 | 0 | 0 | 0 | 0 | 0 | 0 | 0 | 0 | 0 | 0 | 0 | 0 | 0 | 0 | 0 | 0 | 0 | 0 | 0 | 0 | 0 | 0 | 0 | 0 | 0 | 0 | 0 | 0 | 0 | 0 | 0 | 0 | 0 | 0 | 0 | 0 | 0 | 0 | 0 | 0 | 0 | 0 | 0 | 0 | 0 | 0 | 0 | 0 | 0 | 273.15 | 1 | NH3 | 298.15 | 100 | 18.87 | 2.937573 | 2.919743 | Kumar, L., Rawal, I., Kaur, A., & Annapoorni, S. (2017). Flexible room temperature ammonia sensor based on polyaniline. Sensors and Actuators B: Chemical, 240, 408-416.
157 | PANI | Training | Aniline | [Ani] | 0.1 | Ammonium persulfate | [APS] | 0.1 | / | [/] | 0 | Hydrochloric acid | [HCl] | 100 | 1 | / | [/] | 0 | / | [/] | 0 | / | [/] | 0 |  | 0 | 0 | 0 | 0 | 0 | 0 | 0 | 0 | 0 | 0 | 0 | 0 | 0 | 0 | 0 | 0 | 0 | 0 | 0 | 0 | 0 | 0 | 0 | 0 | 0 | 0 | 0 | 0 | 0 | 0 | 0 | 0 | 0 | 0 | 0 | 0 | 0 | 0 | 0 | 0 | 0 | 0 | 0 | 0 | 0 | 0 | 0 | 0 | 0 | 0 | 0 | 0 | 0 | 0 | 0 | 0 | 0 | 0 | 0 | 0 | 0 | 273.15 | 1 | NH3 | 298.15 | 125 | 21.81 | 3.082369 | 3.123579 | Kumar, L., Rawal, I., Kaur, A., & Annapoorni, S. (2017). Flexible room temperature ammonia sensor based on polyaniline. Sensors and Actuators B: Chemical, 240, 408-416.
158 | PANI | Training | Aniline | [Ani] | 0.1 | Ammonium persulfate | [APS] | 0.1 | / | [/] | 0 | Hydrochloric acid | [HCl] | 100 | 1 | / | [/] | 0 | / | [/] | 0 | / | [/] | 0 |  | 0 | 0 | 0 | 0 | 0 | 0 | 0 | 0 | 0 | 0 | 0 | 0 | 0 | 0 | 0 | 0 | 0 | 0 | 0 | 0 | 0 | 0 | 0 | 0 | 0 | 0 | 0 | 0 | 0 | 0 | 0 | 0 | 0 | 0 | 0 | 0 | 0 | 0 | 0 | 0 | 0 | 0 | 0 | 0 | 0 | 0 | 0 | 0 | 0 | 0 | 0 | 0 | 0 | 0 | 0 | 0 | 0 | 0 | 0 | 0 | 0 | 273.15 | 1 | NH3 | 298.15 | 150 | 25.14 | 3.22446 | 3.227637 | Kumar, L., Rawal, I., Kaur, A., & Annapoorni, S. (2017). Flexible room temperature ammonia sensor based on polyaniline. Sensors and Actuators B: Chemical, 240, 408-416.
159 | PANI | Test | Aniline | [Ani] | 0.1 | Ammonium persulfate | [APS] | 0.1 | / | [/] | 0 | Hydrochloric acid | [HCl] | 100 | 1 | / | [/] | 0 | / | [/] | 0 | / | [/] | 0 |  | 0 | 0 | 0 | 0 | 0 | 0 | 0 | 0 | 0 | 0 | 0 | 0 | 0 | 0 | 0 | 0 | 0 | 0 | 0 | 0 | 0 | 0 | 0 | 0 | 0 | 0 | 0 | 0 | 0 | 0 | 0 | 0 | 0 | 0 | 0 | 0 | 0 | 0 | 0 | 0 | 0 | 0 | 0 | 0 | 0 | 0 | 0 | 0 | 0 | 0 | 0 | 0 | 0 | 0 | 0 | 0 | 0 | 0 | 0 | 0 | 0 | 273.15 | 1 | NH3 | 298.15 | 175 | 27.82 | 3.325755 | 3.276343 | Kumar, L., Rawal, I., Kaur, A., & Annapoorni, S. (2017). Flexible room temperature ammonia sensor based on polyaniline. Sensors and Actuators B: Chemical, 240, 408-416.
160 | PANI | Training | Aniline | [Ani] | 0.1 | Ammonium persulfate | [APS] | 0.1 | / | [/] | 0 | Hydrochloric acid | [HCl] | 100 | 1 | / | [/] | 0 | / | [/] | 0 | / | [/] | 0 |  | 0 | 0 | 0 | 0 | 0 | 0 | 0 | 0 | 0 | 0 | 0 | 0 | 0 | 0 | 0 | 0 | 0 | 0 | 0 | 0 | 0 | 0 | 0 | 0 | 0 | 0 | 0 | 0 | 0 | 0 | 0 | 0 | 0 | 0 | 0 | 0 | 0 | 0 | 0 | 0 | 0 | 0 | 0 | 0 | 0 | 0 | 0 | 0 | 0 | 0 | 0 | 0 | 0 | 0 | 0 | 0 | 0 | 0 | 0 | 0 | 0 | 273.15 | 1 | NH3 | 298.15 | 200 | 44.96 | 3.805773 | 3.298589676 | Kumar, L., Rawal, I., Kaur, A., & Annapoorni, S. (2017). Flexible room temperature ammonia sensor based on polyaniline. Sensors and Actuators B: Chemical, 240, 408-416.
161 | PANI | Training | Aniline | [Ani] | 0.1 | Ammonium persulfate | [APS] | 0.1 | / | [/] | 0 | Hydrochloric acid | [HCl] | 100 | 1 | / | [/] | 0 | / | [/] | 0 | / | [/] | 0 |  | 0 | 0 | 0 | 0 | 0 | 0 | 0 | 0 | 0 | 0 | 0 | 0 | 0 | 0 | 0 | 0 | 0 | 0 | 0 | 0 | 0 | 0 | 0 | 0 | 0 | 0 | 0 | 0 | 0 | 0 | 0 | 0 | 0 | 0 | 0 | 0 | 0 | 0 | 0 | 0 | 0 | 0 | 0 | 0 | 0 | 0 | 0 | 0 | 0 | 0 | 0 | 0 | 0 | 0 | 0 | 0 | 0 | 0 | 0 | 0 | 0 | 273.15 | 1 | NH3 | 298.15 | 1000 | 163.83 | 5.098829 | 5.05433 | Kumar, L., Rawal, I., Kaur, A., & Annapoorni, S. (2017). Flexible room temperature ammonia sensor based on polyaniline. Sensors and Actuators B: Chemical, 240, 408-416.
162 | PANI | Training | Aniline | [Ani] | 0.1 | Ammonium persulfate | [APS] | 0.1 | / | [/] | 0 | Hydrochloric acid | [HCl] | 100 | 1 | / | [/] | 0 | / | [/] | 0 | / | [/] | 0 |  | 0 | 0 | 0 | 0 | 0 | 0 | 0 | 0 | 0 | 0 | 0 | 0 | 0 | 0 | 0 | 0 | 0 | 0 | 0 | 0 | 0 | 0 | 0 | 0 | 0 | 0 | 0 | 0 | 0 | 0 | 0 | 0 | 0 | 0 | 0 | 0 | 0 | 0 | 0 | 0 | 0 | 0 | 0 | 0 | 0 | 0 | 0 | 0 | 0 | 0 | 0 | 0 | 0 | 0 | 0 | 0 | 0 | 0 | 0 | 0 | 0 | 273.15 | 1 | NH3 | 298.15 | 180 | 28.95 | 3.365570204 | 3.282269968 | Kumar, L., Rawal, I., Kaur, A., & Annapoorni, S. (2017). Flexible room temperature ammonia sensor based on polyaniline. Sensors and Actuators B: Chemical, 240, 408-416.
163 | PANI/In2O3 | Training | Aniline | [Ani] | 0.1 | Ammonium persulfate | [APS] | 0.1 | / | [/] | 0 | Hydrochloric acid | [HCl] | 250 | 1.2 | Indium oxide | [In2O3] | 0.2 | / | [/] | 0 | / | [/] | 0 |  | 0 | 0 | 0 | 0 | 0 | 0 | 0 | 0 | 0 | 0.0258 | 0.2288 | 0.4586 | 0.452 | 0.5482 | 1.3282 | 2.127 | 1.9532 | 1.5044 | 1.1628 | 0.8304 | 0.848 | 0.7834 | 0.4562 | 0.5616 | 0.7934 | 0.4646 | 0.158 | 0.3134 | 0.4082 | 0.2018 | 0.085 | 0.2042 | 0.2678 | 0.3026 | 0.454 | 0.4332 | 0.3078 | 0.2154 | 0.073 | 0.0018 | 0.0666 | 0.172 | 0.2088 | 0.221 | 0.3422 | 0.6538 | 0.978 | 0.9996 | 0.9206 | 1.1034 | 1.5878 | 1.6546 | 0.7672 | 0.067 | 0 | 0 | 0 | 0 | 0 | 0 | 0 | 273.15 | 5 | NH3 | 298.15 | 300 | 5.56 | 1.715598 | 1.677747 | Pang, Z., Nie, Q., Wei, A., Yang, J., Huang, F., & Wei, Q. (2017). Effect of In2O3 nanofiber structure on the ammonia sensing performances of In2O3/PANI composite nanofibers. Journal of Materials Science, 52(2), 686-695.
164 | PANI/In2O3 | Training | Aniline | [Ani] | 0.1 | Ammonium persulfate | [APS] | 0.1 | / | [/] | 0 | Hydrochloric acid | [HCl] | 250 | 1.2 | Indium oxide | [In2O3] | 0.2 | / | [/] | 0 | / | [/] | 0 |  | 0 | 0 | 0 | 0 | 0 | 0 | 0 | 0 | 0 | 0.0258 | 0.2288 | 0.4586 | 0.452 | 0.5482 | 1.3282 | 2.127 | 1.9532 | 1.5044 | 1.1628 | 0.8304 | 0.848 | 0.7834 | 0.4562 | 0.5616 | 0.7934 | 0.4646 | 0.158 | 0.3134 | 0.4082 | 0.2018 | 0.085 | 0.2042 | 0.2678 | 0.3026 | 0.454 | 0.4332 | 0.3078 | 0.2154 | 0.073 | 0.0018 | 0.0666 | 0.172 | 0.2088 | 0.221 | 0.3422 | 0.6538 | 0.978 | 0.9996 | 0.9206 | 1.1034 | 1.5878 | 1.6546 | 0.7672 | 0.067 | 0 | 0 | 0 | 0 | 0 | 0 | 0 | 273.15 | 5 | NH3 | 298.15 | 500 | 18.13 | 2.897568 | 2.762358 | Pang, Z., Nie, Q., Wei, A., Yang, J., Huang, F., & Wei, Q. (2017). Effect of In2O3 nanofiber structure on the ammonia sensing performances of In2O3/PANI composite nanofibers. Journal of Materials Science, 52(2), 686-695.
165 | PANI/In2O3 | Training | Aniline | [Ani] | 0.1 | Ammonium persulfate | [APS] | 0.1 | / | [/] | 0 | Hydrochloric acid | [HCl] | 250 | 1.2 | Indium oxide | [In2O3] | 0.2 | / | [/] | 0 | / | [/] | 0 |  | 0 | 0 | 0 | 0 | 0 | 0 | 0 | 0 | 0 | 0.0258 | 0.2288 | 0.4586 | 0.452 | 0.5482 | 1.3282 | 2.127 | 1.9532 | 1.5044 | 1.1628 | 0.8304 | 0.848 | 0.7834 | 0.4562 | 0.5616 | 0.7934 | 0.4646 | 0.158 | 0.3134 | 0.4082 | 0.2018 | 0.085 | 0.2042 | 0.2678 | 0.3026 | 0.454 | 0.4332 | 0.3078 | 0.2154 | 0.073 | 0.0018 | 0.0666 | 0.172 | 0.2088 | 0.221 | 0.3422 | 0.6538 | 0.978 | 0.9996 | 0.9206 | 1.1034 | 1.5878 | 1.6546 | 0.7672 | 0.067 | 0 | 0 | 0 | 0 | 0 | 0 | 0 | 273.15 | 5 | NH3 | 298.15 | 800 | 37.54 | 3.625407 | 3.503569 | Pang, Z., Nie, Q., Wei, A., Yang, J., Huang, F., & Wei, Q. (2017). Effect of In2O3 nanofiber structure on the ammonia sensing performances of In2O3/PANI composite nanofibers. Journal of Materials Science, 52(2), 686-695.
166 | PANI/In2O3 | Training | Aniline | [Ani] | 0.1 | Ammonium persulfate | [APS] | 0.1 | / | [/] | 0 | Hydrochloric acid | [HCl] | 250 | 1.2 | Indium oxide | [In2O3] | 0.2 | / | [/] | 0 | / | [/] | 0 |  | 0 | 0 | 0 | 0 | 0 | 0 | 0 | 0 | 0 | 0.0258 | 0.2288 | 0.4586 | 0.452 | 0.5482 | 1.3282 | 2.127 | 1.9532 | 1.5044 | 1.1628 | 0.8304 | 0.848 | 0.7834 | 0.4562 | 0.5616 | 0.7934 | 0.4646 | 0.158 | 0.3134 | 0.4082 | 0.2018 | 0.085 | 0.2042 | 0.2678 | 0.3026 | 0.454 | 0.4332 | 0.3078 | 0.2154 | 0.073 | 0.0018 | 0.0666 | 0.172 | 0.2088 | 0.221 | 0.3422 | 0.6538 | 0.978 | 0.9996 | 0.9206 | 1.1034 | 1.5878 | 1.6546 | 0.7672 | 0.067 | 0 | 0 | 0 | 0 | 0 | 0 | 0 | 273.15 | 5 | NH3 | 298.15 | 1000 | 52.97 | 3.969726 | 4.334564 | Pang, Z., Nie, Q., Wei, A., Yang, J., Huang, F., & Wei, Q. (2017). Effect of In2O3 nanofiber structure on the ammonia sensing performances of In2O3/PANI composite nanofibers. Journal of Materials Science, 52(2), 686-695.
167 | PANI/GO | Training | Aniline | [Ani] | 0.0009 | Ammonium persulfate | [APS] | 0.0006 | Graphene oxide | [GO] | 2 | Perchloric acid | [HClO4] | 45 | 1 | Water | [H2O] | 0.833 | / | [/] | 0 | / | [/] | 0 |  | 0 | 0 | 0 | 0 | 0 | 0 | 0 | 0 | 0 | 0 | 0 | 0 | 0.097461 | 0.503132 | 1.61602 | 2.602292 | 2.052512 | 1.414434 | 1.794282 | 1.497734 | 0.903805 | 1.06624 | 0.928795 | 0.445655 | 0.244902 | 0.243236 | 0.314041 | 0.483973 | 0.693889 | 0.625583 | 0.344862 | 0.2499 | 0.273224 | 0.623084 | 1.100393 | 0.871318 | 0.664734 | 0.819672 | 0.54145 | 0.733873 | 1.164534 | 1.034586 | 1.161202 | 1.148707 | 1.310309 | 2.03252 | 2.086665 | 1.276156 | 0.437325 | 0.060809 | 0 | 0 | 0 | 0 | 0 | 0 | 0 | 0 | 0 | 0 | 0 | 273.15 | 24 | NH3 | 283.15 | 50 | 19.62 | 2.976549 | 2.974462 | Wei, J., Liang, B., Cao, Q., Mo, C., Zheng, Y., & Ye, X. (2017). Ve298.15ically aligned PANI nanorod arrays grown on graphene oxide nanosheets for a high-performance NH 3 gas sensor. RSC advances, 7(53), 33510-33520.
168 | PANI/GO | Training | Aniline | [Ani] | 0.0009 | Ammonium persulfate | [APS] | 0.0006 | Graphene oxide | [GO] | 2 | Perchloric acid | [HClO4] | 45 | 1 | Water | [H2O] | 0.833 | / | [/] | 0 | / | [/] | 0 |  | 0 | 0 | 0 | 0 | 0 | 0 | 0 | 0 | 0 | 0 | 0 | 0 | 0.097461 | 0.503132 | 1.61602 | 2.602292 | 2.052512 | 1.414434 | 1.794282 | 1.497734 | 0.903805 | 1.06624 | 0.928795 | 0.445655 | 0.244902 | 0.243236 | 0.314041 | 0.483973 | 0.693889 | 0.625583 | 0.344862 | 0.2499 | 0.273224 | 0.623084 | 1.100393 | 0.871318 | 0.664734 | 0.819672 | 0.54145 | 0.733873 | 1.164534 | 1.034586 | 1.161202 | 1.148707 | 1.310309 | 2.03252 | 2.086665 | 1.276156 | 0.437325 | 0.060809 | 0 | 0 | 0 | 0 | 0 | 0 | 0 | 0 | 0 | 0 | 0 | 273.15 | 24 | NH3 | 293.15 | 50 | 15.18 | 2.719978772 | 2.704027 | Wei, J., Liang, B., Cao, Q., Mo, C., Zheng, Y., & Ye, X. (2017). Ve298.15ically aligned PANI nanorod arrays grown on graphene oxide nanosheets for a high-performance NH 3 gas sensor. RSC advances, 7(53), 33510-33520.
169 | PANI/GO | Training | Aniline | [Ani] | 0.0009 | Ammonium persulfate | [APS] | 0.0006 | Graphene oxide | [GO] | 2 | Perchloric acid | [HClO4] | 45 | 1 | Water | [H2O] | 0.833 | / | [/] | 0 | / | [/] | 0 |  | 0 | 0 | 0 | 0 | 0 | 0 | 0 | 0 | 0 | 0 | 0 | 0 | 0.097461 | 0.503132 | 1.61602 | 2.602292 | 2.052512 | 1.414434 | 1.794282 | 1.497734 | 0.903805 | 1.06624 | 0.928795 | 0.445655 | 0.244902 | 0.243236 | 0.314041 | 0.483973 | 0.693889 | 0.625583 | 0.344862 | 0.2499 | 0.273224 | 0.623084 | 1.100393 | 0.871318 | 0.664734 | 0.819672 | 0.54145 | 0.733873 | 1.164534 | 1.034586 | 1.161202 | 1.148707 | 1.310309 | 2.03252 | 2.086665 | 1.276156 | 0.437325 | 0.060809 | 0 | 0 | 0 | 0 | 0 | 0 | 0 | 0 | 0 | 0 | 0 | 273.15 | 24 | NH3 | 303.15 | 50 | 11.06 | 2.403335 | 2.307502 | Wei, J., Liang, B., Cao, Q., Mo, C., Zheng, Y., & Ye, X. (2017). Ve298.15ically aligned PANI nanorod arrays grown on graphene oxide nanosheets for a high-performance NH 3 gas sensor. RSC advances, 7(53), 33510-33520.
170 | PANI/GO | Training | Aniline | [Ani] | 0.0009 | Ammonium persulfate | [APS] | 0.0006 | Graphene oxide | [GO] | 2 | Perchloric acid | [HClO4] | 45 | 1 | Water | [H2O] | 0.833 | / | [/] | 0 | / | [/] | 0 |  | 0 | 0 | 0 | 0 | 0 | 0 | 0 | 0 | 0 | 0 | 0 | 0 | 0.097461 | 0.503132 | 1.61602 | 2.602292 | 2.052512 | 1.414434 | 1.794282 | 1.497734 | 0.903805 | 1.06624 | 0.928795 | 0.445655 | 0.244902 | 0.243236 | 0.314041 | 0.483973 | 0.693889 | 0.625583 | 0.344862 | 0.2499 | 0.273224 | 0.623084 | 1.100393 | 0.871318 | 0.664734 | 0.819672 | 0.54145 | 0.733873 | 1.164534 | 1.034586 | 1.161202 | 1.148707 | 1.310309 | 2.03252 | 2.086665 | 1.276156 | 0.437325 | 0.060809 | 0 | 0 | 0 | 0 | 0 | 0 | 0 | 0 | 0 | 0 | 0 | 273.15 | 24 | NH3 | 313.15 | 50 | 9.35 | 2.235376 | 2.243118 | Wei, J., Liang, B., Cao, Q., Mo, C., Zheng, Y., & Ye, X. (2017). Ve298.15ically aligned PANI nanorod arrays grown on graphene oxide nanosheets for a high-performance NH 3 gas sensor. RSC advances, 7(53), 33510-33520.
171 | PANI/GO | Test | Aniline | [Ani] | 0.0009 | Ammonium persulfate | [APS] | 0.0006 | Graphene oxide | [GO] | 2 | Perchloric acid | [HClO4] | 45 | 1 | Water | [H2O] | 0.833 | / | [/] | 0 | / | [/] | 0 |  | 0 | 0 | 0 | 0 | 0 | 0 | 0 | 0 | 0 | 0 | 0 | 0 | 0.097461 | 0.503132 | 1.61602 | 2.602292 | 2.052512 | 1.414434 | 1.794282 | 1.497734 | 0.903805 | 1.06624 | 0.928795 | 0.445655 | 0.244902 | 0.243236 | 0.314041 | 0.483973 | 0.693889 | 0.625583 | 0.344862 | 0.2499 | 0.273224 | 0.623084 | 1.100393 | 0.871318 | 0.664734 | 0.819672 | 0.54145 | 0.733873 | 1.164534 | 1.034586 | 1.161202 | 1.148707 | 1.310309 | 2.03252 | 2.086665 | 1.276156 | 0.437325 | 0.060809 | 0 | 0 | 0 | 0 | 0 | 0 | 0 | 0 | 0 | 0 | 0 | 273.15 | 24 | NH3 | 323.15 | 50 | 4.91 | 1.591274 | 1.628181 | Wei, J., Liang, B., Cao, Q., Mo, C., Zheng, Y., & Ye, X. (2017). Ve298.15ically aligned PANI nanorod arrays grown on graphene oxide nanosheets for a high-performance NH 3 gas sensor. RSC advances, 7(53), 33510-33520.
172 | PANI/GO | Training | Aniline | [Ani] | 0.0009 | Ammonium persulfate | [APS] | 0.0006 | Graphene oxide | [GO] | 2 | Perchloric acid | [HClO4] | 45 | 1 | Water | [H2O] | 0.833 | / | [/] | 0 | / | [/] | 0 |  | 0 | 0 | 0 | 0 | 0 | 0 | 0 | 0 | 0 | 0 | 0 | 0 | 0.097461 | 0.503132 | 1.61602 | 2.602292 | 2.052512 | 1.414434 | 1.794282 | 1.497734 | 0.903805 | 1.06624 | 0.928795 | 0.445655 | 0.244902 | 0.243236 | 0.314041 | 0.483973 | 0.693889 | 0.625583 | 0.344862 | 0.2499 | 0.273224 | 0.623084 | 1.100393 | 0.871318 | 0.664734 | 0.819672 | 0.54145 | 0.733873 | 1.164534 | 1.034586 | 1.161202 | 1.148707 | 1.310309 | 2.03252 | 2.086665 | 1.276156 | 0.437325 | 0.060809 | 0 | 0 | 0 | 0 | 0 | 0 | 0 | 0 | 0 | 0 | 0 | 273.15 | 24 | NH3 | 333.15 | 50 | 3.84 | 1.345472 | 0.9297117138 | Wei, J., Liang, B., Cao, Q., Mo, C., Zheng, Y., & Ye, X. (2017). Ve298.15ically aligned PANI nanorod arrays grown on graphene oxide nanosheets for a high-performance NH 3 gas sensor. RSC advances, 7(53), 33510-33520.
173 | PANI/GO | Training | Aniline | [Ani] | 0.0009 | Ammonium persulfate | [APS] | 0.0006 | Graphene oxide | [GO] | 2 | Perchloric acid | [HClO4] | 45 | 1 | Water | [H2O] | 0.833 | / | [/] | 0 | / | [/] | 0 |  | 0 | 0 | 0 | 0 | 0 | 0 | 0 | 0 | 0 | 0 | 0 | 0 | 0.097461 | 0.503132 | 1.61602 | 2.602292 | 2.052512 | 1.414434 | 1.794282 | 1.497734 | 0.903805 | 1.06624 | 0.928795 | 0.445655 | 0.244902 | 0.243236 | 0.314041 | 0.483973 | 0.693889 | 0.625583 | 0.344862 | 0.2499 | 0.273224 | 0.623084 | 1.100393 | 0.871318 | 0.664734 | 0.819672 | 0.54145 | 0.733873 | 1.164534 | 1.034586 | 1.161202 | 1.148707 | 1.310309 | 2.03252 | 2.086665 | 1.276156 | 0.437325 | 0.060809 | 0 | 0 | 0 | 0 | 0 | 0 | 0 | 0 | 0 | 0 | 0 | 273.15 | 24 | NH3 | 343.15 | 50 | 2.51 | 0.9202827531 | 0.9330846855 | Wei, J., Liang, B., Cao, Q., Mo, C., Zheng, Y., & Ye, X. (2017). Ve298.15ically aligned PANI nanorod arrays grown on graphene oxide nanosheets for a high-performance NH 3 gas sensor. RSC advances, 7(53), 33510-33520.
174 | PANI/GO | Training | Aniline | [Ani] | 0.0009 | Ammonium persulfate | [APS] | 0.0006 | Graphene oxide | [GO] | 2 | Perchloric acid | [HClO4] | 45 | 1 | Water | [H2O] | 0.833 | / | [/] | 0 | / | [/] | 0 |  | 0 | 0 | 0 | 0 | 0 | 0 | 0 | 0 | 0 | 0 | 0 | 0 | 0.097461 | 0.503132 | 1.61602 | 2.602292 | 2.052512 | 1.414434 | 1.794282 | 1.497734 | 0.903805 | 1.06624 | 0.928795 | 0.445655 | 0.244902 | 0.243236 | 0.314041 | 0.483973 | 0.693889 | 0.625583 | 0.344862 | 0.2499 | 0.273224 | 0.623084 | 1.100393 | 0.871318 | 0.664734 | 0.819672 | 0.54145 | 0.733873 | 1.164534 | 1.034586 | 1.161202 | 1.148707 | 1.310309 | 2.03252 | 2.086665 | 1.276156 | 0.437325 | 0.060809 | 0 | 0 | 0 | 0 | 0 | 0 | 0 | 0 | 0 | 0 | 0 | 273.15 | 24 | NH3 | 298.15 | 100 | 36.72 | 3.603322 | 2.654173 | Wei, J., Liang, B., Cao, Q., Mo, C., Zheng, Y., & Ye, X. (2017). Ve298.15ically aligned PANI nanorod arrays grown on graphene oxide nanosheets for a high-performance NH 3 gas sensor. RSC advances, 7(53), 33510-33520.
175 | PANI/GO | Training | Aniline | [Ani] | 0.0009 | Ammonium persulfate | [APS] | 0.0006 | Graphene oxide | [GO] | 2 | Perchloric acid | [HClO4] | 45 | 1 | Water | [H2O] | 0.833 | / | [/] | 0 | / | [/] | 0 |  | 0 | 0 | 0 | 0 | 0 | 0 | 0 | 0 | 0 | 0 | 0 | 0 | 0.097461 | 0.503132 | 1.61602 | 2.602292 | 2.052512 | 1.414434 | 1.794282 | 1.497734 | 0.903805 | 1.06624 | 0.928795 | 0.445655 | 0.244902 | 0.243236 | 0.314041 | 0.483973 | 0.693889 | 0.625583 | 0.344862 | 0.2499 | 0.273224 | 0.623084 | 1.100393 | 0.871318 | 0.664734 | 0.819672 | 0.54145 | 0.733873 | 1.164534 | 1.034586 | 1.161202 | 1.148707 | 1.310309 | 2.03252 | 2.086665 | 1.276156 | 0.437325 | 0.060809 | 0 | 0 | 0 | 0 | 0 | 0 | 0 | 0 | 0 | 0 | 0 | 273.15 | 24 | NH3 | 298.15 | 200 | 58.8 | 4.074142 | 3.020149 | Wei, J., Liang, B., Cao, Q., Mo, C., Zheng, Y., & Ye, X. (2017). Ve298.15ically aligned PANI nanorod arrays grown on graphene oxide nanosheets for a high-performance NH 3 gas sensor. RSC advances, 7(53), 33510-33520.
176 | PANI/GO | Training | Aniline | [Ani] | 0.0009 | Ammonium persulfate | [APS] | 0.0006 | Graphene oxide | [GO] | 2 | Perchloric acid | [HClO4] | 45 | 1 | Water | [H2O] | 0.833 | / | [/] | 0 | / | [/] | 0 |  | 0 | 0 | 0 | 0 | 0 | 0 | 0 | 0 | 0 | 0 | 0 | 0 | 0.097461 | 0.503132 | 1.61602 | 2.602292 | 2.052512 | 1.414434 | 1.794282 | 1.497734 | 0.903805 | 1.06624 | 0.928795 | 0.445655 | 0.244902 | 0.243236 | 0.314041 | 0.483973 | 0.693889 | 0.625583 | 0.344862 | 0.2499 | 0.273224 | 0.623084 | 1.100393 | 0.871318 | 0.664734 | 0.819672 | 0.54145 | 0.733873 | 1.164534 | 1.034586 | 1.161202 | 1.148707 | 1.310309 | 2.03252 | 2.086665 | 1.276156 | 0.437325 | 0.060809 | 0 | 0 | 0 | 0 | 0 | 0 | 0 | 0 | 0 | 0 | 0 | 273.15 | 24 | NH3 | 298.15 | 400 | 96.52 | 4.56975 | 3.812812 | Wei, J., Liang, B., Cao, Q., Mo, C., Zheng, Y., & Ye, X. (2017). Ve298.15ically aligned PANI nanorod arrays grown on graphene oxide nanosheets for a high-performance NH 3 gas sensor. RSC advances, 7(53), 33510-33520.
177 | PANI/GO | Training | Aniline | [Ani] | 0.0009 | Ammonium persulfate | [APS] | 0.0006 | Graphene oxide | [GO] | 2 | Perchloric acid | [HClO4] | 45 | 1 | Water | [H2O] | 0.833 | / | [/] | 0 | / | [/] | 0 |  | 0 | 0 | 0 | 0 | 0 | 0 | 0 | 0 | 0 | 0 | 0 | 0 | 0.097461 | 0.503132 | 1.61602 | 2.602292 | 2.052512 | 1.414434 | 1.794282 | 1.497734 | 0.903805 | 1.06624 | 0.928795 | 0.445655 | 0.244902 | 0.243236 | 0.314041 | 0.483973 | 0.693889 | 0.625583 | 0.344862 | 0.2499 | 0.273224 | 0.623084 | 1.100393 | 0.871318 | 0.664734 | 0.819672 | 0.54145 | 0.733873 | 1.164534 | 1.034586 | 1.161202 | 1.148707 | 1.310309 | 2.03252 | 2.086665 | 1.276156 | 0.437325 | 0.060809 | 0 | 0 | 0 | 0 | 0 | 0 | 0 | 0 | 0 | 0 | 0 | 273.15 | 24 | NH3 | 298.15 | 50 | 6.01 | 1.793425 | 1.781219 | Wei, J., Liang, B., Cao, Q., Mo, C., Zheng, Y., & Ye, X. (2017). Ve298.15ically aligned PANI nanorod arrays grown on graphene oxide nanosheets for a high-performance NH 3 gas sensor. RSC advances, 7(53), 33510-33520.
178 | PANI/GO | Training | Aniline | [Ani] | 0.0009 | Ammonium persulfate | [APS] | 0.0006 | Graphene oxide | [GO] | 2 | Perchloric acid | [HClO4] | 45 | 1 | Water | [H2O] | 0.833 | / | [/] | 0 | / | [/] | 0 |  | 0 | 0 | 0 | 0 | 0 | 0 | 0 | 0 | 0 | 0 | 0 | 0 | 0.097461 | 0.503132 | 1.61602 | 2.602292 | 2.052512 | 1.414434 | 1.794282 | 1.497734 | 0.903805 | 1.06624 | 0.928795 | 0.445655 | 0.244902 | 0.243236 | 0.314041 | 0.483973 | 0.693889 | 0.625583 | 0.344862 | 0.2499 | 0.273224 | 0.623084 | 1.100393 | 0.871318 | 0.664734 | 0.819672 | 0.54145 | 0.733873 | 1.164534 | 1.034586 | 1.161202 | 1.148707 | 1.310309 | 2.03252 | 2.086665 | 1.276156 | 0.437325 | 0.060809 | 0 | 0 | 0 | 0 | 0 | 0 | 0 | 0 | 0 | 0 | 0 | 273.15 | 24 | NH3 | 298.15 | 100 | 9.3 | 2.230014 | 2.654173 | Wei, J., Liang, B., Cao, Q., Mo, C., Zheng, Y., & Ye, X. (2017). Ve298.15ically aligned PANI nanorod arrays grown on graphene oxide nanosheets for a high-performance NH 3 gas sensor. RSC advances, 7(53), 33510-33520.
179 | PANI/GO | Training | Aniline | [Ani] | 0.0009 | Ammonium persulfate | [APS] | 0.0006 | Graphene oxide | [GO] | 2 | Perchloric acid | [HClO4] | 45 | 1 | Water | [H2O] | 0.833 | / | [/] | 0 | / | [/] | 0 |  | 0 | 0 | 0 | 0 | 0 | 0 | 0 | 0 | 0 | 0 | 0 | 0 | 0.097461 | 0.503132 | 1.61602 | 2.602292 | 2.052512 | 1.414434 | 1.794282 | 1.497734 | 0.903805 | 1.06624 | 0.928795 | 0.445655 | 0.244902 | 0.243236 | 0.314041 | 0.483973 | 0.693889 | 0.625583 | 0.344862 | 0.2499 | 0.273224 | 0.623084 | 1.100393 | 0.871318 | 0.664734 | 0.819672 | 0.54145 | 0.733873 | 1.164534 | 1.034586 | 1.161202 | 1.148707 | 1.310309 | 2.03252 | 2.086665 | 1.276156 | 0.437325 | 0.060809 | 0 | 0 | 0 | 0 | 0 | 0 | 0 | 0 | 0 | 0 | 0 | 273.15 | 24 | NH3 | 298.15 | 200 | 11.9 | 2.476538 | 3.020149 | Wei, J., Liang, B., Cao, Q., Mo, C., Zheng, Y., & Ye, X. (2017). Ve298.15ically aligned PANI nanorod arrays grown on graphene oxide nanosheets for a high-performance NH 3 gas sensor. RSC advances, 7(53), 33510-33520.
180 | PANI/GO | Training | Aniline | [Ani] | 0.0009 | Ammonium persulfate | [APS] | 0.0006 | Graphene oxide | [GO] | 2 | Perchloric acid | [HClO4] | 45 | 1 | Water | [H2O] | 0.833 | / | [/] | 0 | / | [/] | 0 |  | 0 | 0 | 0 | 0 | 0 | 0 | 0 | 0 | 0 | 0 | 0 | 0 | 0.097461 | 0.503132 | 1.61602 | 2.602292 | 2.052512 | 1.414434 | 1.794282 | 1.497734 | 0.903805 | 1.06624 | 0.928795 | 0.445655 | 0.244902 | 0.243236 | 0.314041 | 0.483973 | 0.693889 | 0.625583 | 0.344862 | 0.2499 | 0.273224 | 0.623084 | 1.100393 | 0.871318 | 0.664734 | 0.819672 | 0.54145 | 0.733873 | 1.164534 | 1.034586 | 1.161202 | 1.148707 | 1.310309 | 2.03252 | 2.086665 | 1.276156 | 0.437325 | 0.060809 | 0 | 0 | 0 | 0 | 0 | 0 | 0 | 0 | 0 | 0 | 0 | 273.15 | 24 | NH3 | 298.15 | 400 | 20.36 | 3.013572 | 3.812812 | Wei, J., Liang, B., Cao, Q., Mo, C., Zheng, Y., & Ye, X. (2017). Ve298.15ically aligned PANI nanorod arrays grown on graphene oxide nanosheets for a high-performance NH 3 gas sensor. RSC advances, 7(53), 33510-33520.
181 | PANI/GO | Training | Aniline | [Ani] | 0.0009 | Ammonium persulfate | [APS] | 0.0006 | Graphene oxide | [GO] | 2 | Perchloric acid | [HClO4] | 45 | 1 | Water | [H2O] | 0.833 | / | [/] | 0 | / | [/] | 0 |  | 0 | 0 | 0 | 0 | 0 | 0 | 0 | 0 | 0 | 0 | 0 | 0 | 0.097461 | 0.503132 | 1.61602 | 2.602292 | 2.052512 | 1.414434 | 1.794282 | 1.497734 | 0.903805 | 1.06624 | 0.928795 | 0.445655 | 0.244902 | 0.243236 | 0.314041 | 0.483973 | 0.693889 | 0.625583 | 0.344862 | 0.2499 | 0.273224 | 0.623084 | 1.100393 | 0.871318 | 0.664734 | 0.819672 | 0.54145 | 0.733873 | 1.164534 | 1.034586 | 1.161202 | 1.148707 | 1.310309 | 2.03252 | 2.086665 | 1.276156 | 0.437325 | 0.060809 | 0 | 0 | 0 | 0 | 0 | 0 | 0 | 0 | 0 | 0 | 0 | 273.15 | 24 | NH3 | 298.15 | 50 | 4.3 | 1.458615 | 1.781219 | Wei, J., Liang, B., Cao, Q., Mo, C., Zheng, Y., & Ye, X. (2017). Ve298.15ically aligned PANI nanorod arrays grown on graphene oxide nanosheets for a high-performance NH 3 gas sensor. RSC advances, 7(53), 33510-33520.
182 | PANI/GO | Training | Aniline | [Ani] | 0.0009 | Ammonium persulfate | [APS] | 0.0006 | Graphene oxide | [GO] | 2 | Perchloric acid | [HClO4] | 45 | 1 | Water | [H2O] | 0.833 | / | [/] | 0 | / | [/] | 0 |  | 0 | 0 | 0 | 0 | 0 | 0 | 0 | 0 | 0 | 0 | 0 | 0 | 0.097461 | 0.503132 | 1.61602 | 2.602292 | 2.052512 | 1.414434 | 1.794282 | 1.497734 | 0.903805 | 1.06624 | 0.928795 | 0.445655 | 0.244902 | 0.243236 | 0.314041 | 0.483973 | 0.693889 | 0.625583 | 0.344862 | 0.2499 | 0.273224 | 0.623084 | 1.100393 | 0.871318 | 0.664734 | 0.819672 | 0.54145 | 0.733873 | 1.164534 | 1.034586 | 1.161202 | 1.148707 | 1.310309 | 2.03252 | 2.086665 | 1.276156 | 0.437325 | 0.060809 | 0 | 0 | 0 | 0 | 0 | 0 | 0 | 0 | 0 | 0 | 0 | 273.15 | 24 | NH3 | 298.15 | 100 | 7.57 | 2.024193 | 2.654173 | Wei, J., Liang, B., Cao, Q., Mo, C., Zheng, Y., & Ye, X. (2017). Ve298.15ically aligned PANI nanorod arrays grown on graphene oxide nanosheets for a high-performance NH 3 gas sensor. RSC advances, 7(53), 33510-33520.
183 | PANI/GO | Training | Aniline | [Ani] | 0.0009 | Ammonium persulfate | [APS] | 0.0006 | Graphene oxide | [GO] | 2 | Perchloric acid | [HClO4] | 45 | 1 | Water | [H2O] | 0.833 | / | [/] | 0 | / | [/] | 0 |  | 0 | 0 | 0 | 0 | 0 | 0 | 0 | 0 | 0 | 0 | 0 | 0 | 0.097461 | 0.503132 | 1.61602 | 2.602292 | 2.052512 | 1.414434 | 1.794282 | 1.497734 | 0.903805 | 1.06624 | 0.928795 | 0.445655 | 0.244902 | 0.243236 | 0.314041 | 0.483973 | 0.693889 | 0.625583 | 0.344862 | 0.2499 | 0.273224 | 0.623084 | 1.100393 | 0.871318 | 0.664734 | 0.819672 | 0.54145 | 0.733873 | 1.164534 | 1.034586 | 1.161202 | 1.148707 | 1.310309 | 2.03252 | 2.086665 | 1.276156 | 0.437325 | 0.060809 | 0 | 0 | 0 | 0 | 0 | 0 | 0 | 0 | 0 | 0 | 0 | 273.15 | 24 | NH3 | 298.15 | 200 | 13.27 | 2.585506 | 3.020149 | Wei, J., Liang, B., Cao, Q., Mo, C., Zheng, Y., & Ye, X. (2017). Ve298.15ically aligned PANI nanorod arrays grown on graphene oxide nanosheets for a high-performance NH 3 gas sensor. RSC advances, 7(53), 33510-33520.
184 | PANI/GO | Training | Aniline | [Ani] | 0.0009 | Ammonium persulfate | [APS] | 0.0006 | Graphene oxide | [GO] | 2 | Perchloric acid | [HClO4] | 45 | 1 | Water | [H2O] | 0.833 | / | [/] | 0 | / | [/] | 0 |  | 0 | 0 | 0 | 0 | 0 | 0 | 0 | 0 | 0 | 0 | 0 | 0 | 0.097461 | 0.503132 | 1.61602 | 2.602292 | 2.052512 | 1.414434 | 1.794282 | 1.497734 | 0.903805 | 1.06624 | 0.928795 | 0.445655 | 0.244902 | 0.243236 | 0.314041 | 0.483973 | 0.693889 | 0.625583 | 0.344862 | 0.2499 | 0.273224 | 0.623084 | 1.100393 | 0.871318 | 0.664734 | 0.819672 | 0.54145 | 0.733873 | 1.164534 | 1.034586 | 1.161202 | 1.148707 | 1.310309 | 2.03252 | 2.086665 | 1.276156 | 0.437325 | 0.060809 | 0 | 0 | 0 | 0 | 0 | 0 | 0 | 0 | 0 | 0 | 0 | 273.15 | 24 | NH3 | 298.15 | 400 | 21.05 | 3.046901 | 3.812812 | Wei, J., Liang, B., Cao, Q., Mo, C., Zheng, Y., & Ye, X. (2017). Ve298.15ically aligned PANI nanorod arrays grown on graphene oxide nanosheets for a high-performance NH 3 gas sensor. RSC advances, 7(53), 33510-33520.
185 | PANI | Training | Aniline | [Ani] | 0.0002 | Ammonium persulfate | [APS] | 0.0002 | / | [/] | 0 | Hydrochloric acid | [HCl] | 50 | 1 | / | [/] | 0 | / | [/] | 0 | / | [/] | 0 |  | 0 | 0 | 0 | 0 | 0 | 0 | 0 | 0 | 0 | 0 | 0 | 0 | 0 | 0 | 0 | 0 | 0 | 0 | 0 | 0 | 0 | 0 | 0 | 0 | 0 | 0 | 0 | 0 | 0 | 0 | 0 | 0 | 0 | 0 | 0 | 0 | 0 | 0 | 0 | 0 | 0 | 0 | 0 | 0 | 0 | 0 | 0 | 0 | 0 | 0 | 0 | 0 | 0 | 0 | 0 | 0 | 0 | 0 | 0 | 0 | 0 | 273.15 | 2 | NH3 | 298.15 | 100 | 2.641847 | 0.9707789172 | 1.483651 | Li, S., Diao, Y., Yang, Z., He, J., Wang, J., Liu, C., ... & Lu, G. (2018). Enhanced room temperature gas sensor based on Au-loaded mesoporous In2O3 nanospheres@ polyaniline core-shell nanohybrid assembled on flexible PET substrate for NH3 detection. Sensors and Actuators B: Chemical, 276, 526-533.
186 | PANI | Training | Aniline | [Ani] | 0.0002 | Ammonium persulfate | [APS] | 0.0002 | / | [/] | 0 | Hydrochloric acid | [HCl] | 50 | 1 | / | [/] | 0 | / | [/] | 0 | / | [/] | 0 |  | 0 | 0 | 0 | 0 | 0 | 0 | 0 | 0 | 0 | 0 | 0 | 0 | 0 | 0 | 0 | 0 | 0 | 0 | 0 | 0 | 0 | 0 | 0 | 0 | 0 | 0 | 0 | 0 | 0 | 0 | 0 | 0 | 0 | 0 | 0 | 0 | 0 | 0 | 0 | 0 | 0 | 0 | 0 | 0 | 0 | 0 | 0 | 0 | 0 | 0 | 0 | 0 | 0 | 0 | 0 | 0 | 0 | 0 | 0 | 0 | 0 | 273.15 | 2 | NH3 | 298.15 | 1 | 1.252495 | 0.2231435513 | 0.3179464443 | Li, S., Diao, Y., Yang, Z., He, J., Wang, J., Liu, C., ... & Lu, G. (2018). Enhanced room temperature gas sensor based on Au-loaded mesoporous In2O3 nanospheres@ polyaniline core-shell nanohybrid assembled on flexible PET substrate for NH3 detection. Sensors and Actuators B: Chemical, 276, 526-533.
187 | PANI | Training | Aniline | [Ani] | 0.0002 | Ammonium persulfate | [APS] | 0.0002 | / | [/] | 0 | Hydrochloric acid | [HCl] | 50 | 1 | / | [/] | 0 | / | [/] | 0 | / | [/] | 0 |  | 0 | 0 | 0 | 0 | 0 | 0 | 0 | 0 | 0 | 0 | 0 | 0 | 0 | 0 | 0 | 0 | 0 | 0 | 0 | 0 | 0 | 0 | 0 | 0 | 0 | 0 | 0 | 0 | 0 | 0 | 0 | 0 | 0 | 0 | 0 | 0 | 0 | 0 | 0 | 0 | 0 | 0 | 0 | 0 | 0 | 0 | 0 | 0 | 0 | 0 | 0 | 0 | 0 | 0 | 0 | 0 | 0 | 0 | 0 | 0 | 0 | 273.15 | 2 | NH3 | 298.15 | 5 | 1.562481 | 0.4446858213 | 0.4126202928 | Li, S., Diao, Y., Yang, Z., He, J., Wang, J., Liu, C., ... & Lu, G. (2018). Enhanced room temperature gas sensor based on Au-loaded mesoporous In2O3 nanospheres@ polyaniline core-shell nanohybrid assembled on flexible PET substrate for NH3 detection. Sensors and Actuators B: Chemical, 276, 526-533.
188 | PANI | Training | Aniline | [Ani] | 0.0002 | Ammonium persulfate | [APS] | 0.0002 | / | [/] | 0 | Hydrochloric acid | [HCl] | 50 | 1 | / | [/] | 0 | / | [/] | 0 | / | [/] | 0 |  | 0 | 0 | 0 | 0 | 0 | 0 | 0 | 0 | 0 | 0 | 0 | 0 | 0 | 0 | 0 | 0 | 0 | 0 | 0 | 0 | 0 | 0 | 0 | 0 | 0 | 0 | 0 | 0 | 0 | 0 | 0 | 0 | 0 | 0 | 0 | 0 | 0 | 0 | 0 | 0 | 0 | 0 | 0 | 0 | 0 | 0 | 0 | 0 | 0 | 0 | 0 | 0 | 0 | 0 | 0 | 0 | 0 | 0 | 0 | 0 | 0 | 273.15 | 2 | NH3 | 298.15 | 10 | 1.799728 | 0.5877866649 | 0.5225344046 | Li, S., Diao, Y., Yang, Z., He, J., Wang, J., Liu, C., ... & Lu, G. (2018). Enhanced room temperature gas sensor based on Au-loaded mesoporous In2O3 nanospheres@ polyaniline core-shell nanohybrid assembled on flexible PET substrate for NH3 detection. Sensors and Actuators B: Chemical, 276, 526-533.
189 | PANI | Training | Aniline | [Ani] | 0.0002 | Ammonium persulfate | [APS] | 0.0002 | / | [/] | 0 | Hydrochloric acid | [HCl] | 50 | 1 | / | [/] | 0 | / | [/] | 0 | / | [/] | 0 |  | 0 | 0 | 0 | 0 | 0 | 0 | 0 | 0 | 0 | 0 | 0 | 0 | 0 | 0 | 0 | 0 | 0 | 0 | 0 | 0 | 0 | 0 | 0 | 0 | 0 | 0 | 0 | 0 | 0 | 0 | 0 | 0 | 0 | 0 | 0 | 0 | 0 | 0 | 0 | 0 | 0 | 0 | 0 | 0 | 0 | 0 | 0 | 0 | 0 | 0 | 0 | 0 | 0 | 0 | 0 | 0 | 0 | 0 | 0 | 0 | 0 | 273.15 | 2 | NH3 | 298.15 | 20 | 2.21938 | 0.7975071959 | 0.7161266997 | Li, S., Diao, Y., Yang, Z., He, J., Wang, J., Liu, C., ... & Lu, G. (2018). Enhanced room temperature gas sensor based on Au-loaded mesoporous In2O3 nanospheres@ polyaniline core-shell nanohybrid assembled on flexible PET substrate for NH3 detection. Sensors and Actuators B: Chemical, 276, 526-533.
190 | PANI | Training | Aniline | [Ani] | 0.0002 | Ammonium persulfate | [APS] | 0.0002 | / | [/] | 0 | Hydrochloric acid | [HCl] | 50 | 1 | / | [/] | 0 | / | [/] | 0 | / | [/] | 0 |  | 0 | 0 | 0 | 0 | 0 | 0 | 0 | 0 | 0 | 0 | 0 | 0 | 0 | 0 | 0 | 0 | 0 | 0 | 0 | 0 | 0 | 0 | 0 | 0 | 0 | 0 | 0 | 0 | 0 | 0 | 0 | 0 | 0 | 0 | 0 | 0 | 0 | 0 | 0 | 0 | 0 | 0 | 0 | 0 | 0 | 0 | 0 | 0 | 0 | 0 | 0 | 0 | 0 | 0 | 0 | 0 | 0 | 0 | 0 | 0 | 0 | 273.15 | 2 | NH3 | 298.15 | 50 | 2.718512 | 1.000632 | 1.127252 | Li, S., Diao, Y., Yang, Z., He, J., Wang, J., Liu, C., ... & Lu, G. (2018). Enhanced room temperature gas sensor based on Au-loaded mesoporous In2O3 nanospheres@ polyaniline core-shell nanohybrid assembled on flexible PET substrate for NH3 detection. Sensors and Actuators B: Chemical, 276, 526-533.
191 | PANI | Training | Aniline | [Ani] | 0.0002 | Ammonium persulfate | [APS] | 0.0002 | / | [/] | 0 | Hydrochloric acid | [HCl] | 50 | 1 | / | [/] | 0 | / | [/] | 0 | / | [/] | 0 |  | 0 | 0 | 0 | 0 | 0 | 0 | 0 | 0 | 0 | 0 | 0 | 0 | 0 | 0 | 0 | 0 | 0 | 0 | 0 | 0 | 0 | 0 | 0 | 0 | 0 | 0 | 0 | 0 | 0 | 0 | 0 | 0 | 0 | 0 | 0 | 0 | 0 | 0 | 0 | 0 | 0 | 0 | 0 | 0 | 0 | 0 | 0 | 0 | 0 | 0 | 0 | 0 | 0 | 0 | 0 | 0 | 0 | 0 | 0 | 0 | 0 | 273.15 | 2 | NH3 | 298.15 | 80 | 2.872838 | 1.054312 | 1.371454 | Li, S., Diao, Y., Yang, Z., He, J., Wang, J., Liu, C., ... & Lu, G. (2018). Enhanced room temperature gas sensor based on Au-loaded mesoporous In2O3 nanospheres@ polyaniline core-shell nanohybrid assembled on flexible PET substrate for NH3 detection. Sensors and Actuators B: Chemical, 276, 526-533.
192 | PANI | Training | Aniline | [Ani] | 0.0002 | Ammonium persulfate | [APS] | 0.0002 | / | [/] | 0 | Hydrochloric acid | [HCl] | 50 | 1 | / | [/] | 0 | / | [/] | 0 | / | [/] | 0 |  | 0 | 0 | 0 | 0 | 0 | 0 | 0 | 0 | 0 | 0 | 0 | 0 | 0 | 0 | 0 | 0 | 0 | 0 | 0 | 0 | 0 | 0 | 0 | 0 | 0 | 0 | 0 | 0 | 0 | 0 | 0 | 0 | 0 | 0 | 0 | 0 | 0 | 0 | 0 | 0 | 0 | 0 | 0 | 0 | 0 | 0 | 0 | 0 | 0 | 0 | 0 | 0 | 0 | 0 | 0 | 0 | 0 | 0 | 0 | 0 | 0 | 273.15 | 2 | NH3 | 298.15 | 100 | 3.36 | 1.211940974 | 1.483651 | Li, S., Diao, Y., Yang, Z., He, J., Wang, J., Liu, C., ... & Lu, G. (2018). Enhanced room temperature gas sensor based on Au-loaded mesoporous In2O3 nanospheres@ polyaniline core-shell nanohybrid assembled on flexible PET substrate for NH3 detection. Sensors and Actuators B: Chemical, 276, 526-533.
193 | PANI/In2O3 | Training | Aniline | [Ani] | 0.0002 | Ammonium persulfate | [APS] | 0.0002 | / | [/] | 0 | Hydrochloric acid | [HCl] | 50 | 1 | / | [/] | 0 | / | [/] | 0 | / | [/] | 0 |  | 0 | 0 | 0 | 0 | 0 | 0 | 0 | 0 | 0 | 0 | 0 | 0 | 0 | 0 | 0 | 0 | 0 | 0 | 0 | 0 | 0 | 0 | 0 | 0 | 0 | 0 | 0 | 0 | 0 | 0 | 0 | 0 | 0 | 0 | 0 | 0 | 0 | 0 | 0 | 0 | 0 | 0 | 0 | 0 | 0 | 0 | 0 | 0 | 0 | 0 | 0 | 0 | 0 | 0 | 0 | 0 | 0 | 0 | 0 | 0 | 0 | 273.15 | 2 | NH3 | 298.15 | 0.5 | 1.126258 | 0.1222176327 | 0.3056787772 | Li, S., Diao, Y., Yang, Z., He, J., Wang, J., Liu, C., ... & Lu, G. (2018). Enhanced room temperature gas sensor based on Au-loaded mesoporous In2O3 nanospheres@ polyaniline core-shell nanohybrid assembled on flexible PET substrate for NH3 detection. Sensors and Actuators B: Chemical, 276, 526-533.
194 | PANI/CeO2 | Training | Aniline | [Ani] | 0.0011 | Ammonium persulfate | [APS] | 0.0004 | / | [/] | 0 | Hydrochloric acid | [HCl] | 30 | 1 | Cerium dioxide | [CeO2] | 0.0042 | / | [/] | 0 | / | [/] | 0 |  | 0 | 0 | 0 | 0 | 0 | 0 | 0 | 0 | 0 | 0 | 0.0009408 | 0.0079254 | 0.0278418 | 0.03696 | 0.0173964 | 0.0042126 | 0.0145908 | 0.0204162 | 0.012915 | 0.0100632 | 0.0076188 | 0.0017262 | 0.001344 | 0.0069174 | 0.0097986 | 0.0042294 | 0.0034944 | 0.0102396 | 0.0099918 | 0.0032466 | 0 | 0 | 0 | 0 | 0 | 0 | 0 | 0 | 0.0009198 | 0.006489 | 0.0108276 | 0.0058506 | 0.0006006 | 0 | 0.0040614 | 0.0158634 | 0.025179 | 0.0338142 | 0.0384174 | 0.0211428 | 0.0031626 | 0 | 0 | 0 | 0 | 0 | 0 | 0 | 0 | 0 | 0 | 283.15 | 0.28 | NH3 | 298.15 | 50 | 261.4098 | 5.566090056 | 5.50233 | Liu, C., Tai, H., Zhang, P., Yuan, Z., Du, X., Xie, G., & Jiang, Y. (2018). A high-performance flexible gas sensor based on self-assembled PANI-CeO2 nanocomposite thin film for trace-level NH3 detection at room temperature. Sensors and Actuators B: Chemical, 261, 587-597.
195 | PANI | Test | Aniline | [Ani] | 0.0011 | Ammonium persulfate | [APS] | 0.0004 | / | [/] | 0 | Hydrochloric acid | [HCl] | 30 | 1 | / | [/] | 0 | / | [/] | 0 | / | [/] | 0 |  | 0 | 0 | 0 | 0 | 0 | 0 | 0 | 0 | 0 | 0 | 0 | 0 | 0 | 0 | 0 | 0 | 0 | 0 | 0 | 0 | 0 | 0 | 0 | 0 | 0 | 0 | 0 | 0 | 0 | 0 | 0 | 0 | 0 | 0 | 0 | 0 | 0 | 0 | 0 | 0 | 0 | 0 | 0 | 0 | 0 | 0 | 0 | 0 | 0 | 0 | 0 | 0 | 0 | 0 | 0 | 0 | 0 | 0 | 0 | 0 | 0 | 283.15 | 0.28 | NH3 | 298.15 | 10 | 81.6129 | 4.401952 | 4.099219 | Liu, C., Tai, H., Zhang, P., Yuan, Z., Du, X., Xie, G., & Jiang, Y. (2018). A high-performance flexible gas sensor based on self-assembled PANI-CeO2 nanocomposite thin film for trace-level NH3 detection at room temperature. Sensors and Actuators B: Chemical, 261, 587-597.
196 | PANI | Training | Aniline | [Ani] | 0.0011 | Ammonium persulfate | [APS] | 0.0004 | / | [/] | 0 | Hydrochloric acid | [HCl] | 30 | 1 | / | [/] | 0 | / | [/] | 0 | / | [/] | 0 |  | 0 | 0 | 0 | 0 | 0 | 0 | 0 | 0 | 0 | 0 | 0 | 0 | 0 | 0 | 0 | 0 | 0 | 0 | 0 | 0 | 0 | 0 | 0 | 0 | 0 | 0 | 0 | 0 | 0 | 0 | 0 | 0 | 0 | 0 | 0 | 0 | 0 | 0 | 0 | 0 | 0 | 0 | 0 | 0 | 0 | 0 | 0 | 0 | 0 | 0 | 0 | 0 | 0 | 0 | 0 | 0 | 0 | 0 | 0 | 0 | 0 | 283.15 | 0.28 | NH3 | 298.15 | 20 | 94.51613 | 4.548811 | 4.471964 | Liu, C., Tai, H., Zhang, P., Yuan, Z., Du, X., Xie, G., & Jiang, Y. (2018). A high-performance flexible gas sensor based on self-assembled PANI-CeO2 nanocomposite thin film for trace-level NH3 detection at room temperature. Sensors and Actuators B: Chemical, 261, 587-597.
197 | PANI | Training | Aniline | [Ani] | 0.0011 | Ammonium persulfate | [APS] | 0.0004 | / | [/] | 0 | Hydrochloric acid | [HCl] | 30 | 1 | / | [/] | 0 | / | [/] | 0 | / | [/] | 0 |  | 0 | 0 | 0 | 0 | 0 | 0 | 0 | 0 | 0 | 0 | 0 | 0 | 0 | 0 | 0 | 0 | 0 | 0 | 0 | 0 | 0 | 0 | 0 | 0 | 0 | 0 | 0 | 0 | 0 | 0 | 0 | 0 | 0 | 0 | 0 | 0 | 0 | 0 | 0 | 0 | 0 | 0 | 0 | 0 | 0 | 0 | 0 | 0 | 0 | 0 | 0 | 0 | 0 | 0 | 0 | 0 | 0 | 0 | 0 | 0 | 0 | 283.15 | 0.28 | NH3 | 298.15 | 30 | 113.871 | 4.735057 | 4.761205 | Liu, C., Tai, H., Zhang, P., Yuan, Z., Du, X., Xie, G., & Jiang, Y. (2018). A high-performance flexible gas sensor based on self-assembled PANI-CeO2 nanocomposite thin film for trace-level NH3 detection at room temperature. Sensors and Actuators B: Chemical, 261, 587-597.
198 | PANI | Training | Aniline | [Ani] | 0.0011 | Ammonium persulfate | [APS] | 0.0004 | / | [/] | 0 | Hydrochloric acid | [HCl] | 30 | 1 | / | [/] | 0 | / | [/] | 0 | / | [/] | 0 |  | 0 | 0 | 0 | 0 | 0 | 0 | 0 | 0 | 0 | 0 | 0 | 0 | 0 | 0 | 0 | 0 | 0 | 0 | 0 | 0 | 0 | 0 | 0 | 0 | 0 | 0 | 0 | 0 | 0 | 0 | 0 | 0 | 0 | 0 | 0 | 0 | 0 | 0 | 0 | 0 | 0 | 0 | 0 | 0 | 0 | 0 | 0 | 0 | 0 | 0 | 0 | 0 | 0 | 0 | 0 | 0 | 0 | 0 | 0 | 0 | 0 | 283.15 | 0.28 | NH3 | 298.15 | 40 | 137.5269 | 4.923842 | 4.973754 | Liu, C., Tai, H., Zhang, P., Yuan, Z., Du, X., Xie, G., & Jiang, Y. (2018). A high-performance flexible gas sensor based on self-assembled PANI-CeO2 nanocomposite thin film for trace-level NH3 detection at room temperature. Sensors and Actuators B: Chemical, 261, 587-597.
199 | PANI | Test | Aniline | [Ani] | 0.0011 | Ammonium persulfate | [APS] | 0.0004 | / | [/] | 0 | Hydrochloric acid | [HCl] | 30 | 1 | / | [/] | 0 | / | [/] | 0 | / | [/] | 0 |  | 0 | 0 | 0 | 0 | 0 | 0 | 0 | 0 | 0 | 0 | 0 | 0 | 0 | 0 | 0 | 0 | 0 | 0 | 0 | 0 | 0 | 0 | 0 | 0 | 0 | 0 | 0 | 0 | 0 | 0 | 0 | 0 | 0 | 0 | 0 | 0 | 0 | 0 | 0 | 0 | 0 | 0 | 0 | 0 | 0 | 0 | 0 | 0 | 0 | 0 | 0 | 0 | 0 | 0 | 0 | 0 | 0 | 0 | 0 | 0 | 0 | 283.15 | 0.28 | NH3 | 298.15 | 50 | 166.0215 | 5.112108263 | 5.118797 | Liu, C., Tai, H., Zhang, P., Yuan, Z., Du, X., Xie, G., & Jiang, Y. (2018). A high-performance flexible gas sensor based on self-assembled PANI-CeO2 nanocomposite thin film for trace-level NH3 detection at room temperature. Sensors and Actuators B: Chemical, 261, 587-597.
200 | PANI/CeO2 | Training | Aniline | [Ani] | 0.0011 | Ammonium persulfate | [APS] | 0.0004 | / | [/] | 0 | Hydrochloric acid | [HCl] | 30 | 1 | Cerium dioxide | [CeO2] | 0.0042 | / | [/] | 0 | / | [/] | 0 |  | 0 | 0 | 0 | 0 | 0 | 0 | 0 | 0 | 0 | 0 | 0.0009408 | 0.0079254 | 0.0278418 | 0.03696 | 0.0173964 | 0.0042126 | 0.0145908 | 0.0204162 | 0.012915 | 0.0100632 | 0.0076188 | 0.0017262 | 0.001344 | 0.0069174 | 0.0097986 | 0.0042294 | 0.0034944 | 0.0102396 | 0.0099918 | 0.0032466 | 0 | 0 | 0 | 0 | 0 | 0 | 0 | 0 | 0.0009198 | 0.006489 | 0.0108276 | 0.0058506 | 0.0006006 | 0 | 0.0040614 | 0.0158634 | 0.025179 | 0.0338142 | 0.0384174 | 0.0211428 | 0.0031626 | 0 | 0 | 0 | 0 | 0 | 0 | 0 | 0 | 0 | 0 | 283.15 | 0.28 | NH3 | 298.15 | 10 | 107.4194 | 4.676746 | 4.622433 | Liu, C., Tai, H., Zhang, P., Yuan, Z., Du, X., Xie, G., & Jiang, Y. (2018). A high-performance flexible gas sensor based on self-assembled PANI-CeO2 nanocomposite thin film for trace-level NH3 detection at room temperature. Sensors and Actuators B: Chemical, 261, 587-597.
201 | PANI/CeO2 | Training | Aniline | [Ani] | 0.0011 | Ammonium persulfate | [APS] | 0.0004 | / | [/] | 0 | Hydrochloric acid | [HCl] | 30 | 1 | Cerium dioxide | [CeO2] | 0.0042 | / | [/] | 0 | / | [/] | 0 |  | 0 | 0 | 0 | 0 | 0 | 0 | 0 | 0 | 0 | 0 | 0.0009408 | 0.0079254 | 0.0278418 | 0.03696 | 0.0173964 | 0.0042126 | 0.0145908 | 0.0204162 | 0.012915 | 0.0100632 | 0.0076188 | 0.0017262 | 0.001344 | 0.0069174 | 0.0097986 | 0.0042294 | 0.0034944 | 0.0102396 | 0.0099918 | 0.0032466 | 0 | 0 | 0 | 0 | 0 | 0 | 0 | 0 | 0.0009198 | 0.006489 | 0.0108276 | 0.0058506 | 0.0006006 | 0 | 0.0040614 | 0.0158634 | 0.025179 | 0.0338142 | 0.0384174 | 0.0211428 | 0.0031626 | 0 | 0 | 0 | 0 | 0 | 0 | 0 | 0 | 0 | 0 | 283.15 | 0.28 | NH3 | 298.15 | 20 | 134.3011 | 4.900076 | 4.955376 | Liu, C., Tai, H., Zhang, P., Yuan, Z., Du, X., Xie, G., & Jiang, Y. (2018). A high-performance flexible gas sensor based on self-assembled PANI-CeO2 nanocomposite thin film for trace-level NH3 detection at room temperature. Sensors and Actuators B: Chemical, 261, 587-597.
202 | PANI/CeO2 | Test | Aniline | [Ani] | 0.0011 | Ammonium persulfate | [APS] | 0.0004 | / | [/] | 0 | Hydrochloric acid | [HCl] | 30 | 1 | Cerium dioxide | [CeO2] | 0.0042 | / | [/] | 0 | / | [/] | 0 |  | 0 | 0 | 0 | 0 | 0 | 0 | 0 | 0 | 0 | 0 | 0.0009408 | 0.0079254 | 0.0278418 | 0.03696 | 0.0173964 | 0.0042126 | 0.0145908 | 0.0204162 | 0.012915 | 0.0100632 | 0.0076188 | 0.0017262 | 0.001344 | 0.0069174 | 0.0097986 | 0.0042294 | 0.0034944 | 0.0102396 | 0.0099918 | 0.0032466 | 0 | 0 | 0 | 0 | 0 | 0 | 0 | 0 | 0.0009198 | 0.006489 | 0.0108276 | 0.0058506 | 0.0006006 | 0 | 0.0040614 | 0.0158634 | 0.025179 | 0.0338142 | 0.0384174 | 0.0211428 | 0.0031626 | 0 | 0 | 0 | 0 | 0 | 0 | 0 | 0 | 0 | 0 | 283.15 | 0.28 | NH3 | 298.15 | 30 | 175.6989 | 5.168778 | 5.207299 | Liu, C., Tai, H., Zhang, P., Yuan, Z., Du, X., Xie, G., & Jiang, Y. (2018). A high-performance flexible gas sensor based on self-assembled PANI-CeO2 nanocomposite thin film for trace-level NH3 detection at room temperature. Sensors and Actuators B: Chemical, 261, 587-597.
203 | PANI/CeO2 | Training | Aniline | [Ani] | 0.0011 | Ammonium persulfate | [APS] | 0.0004 | / | [/] | 0 | Hydrochloric acid | [HCl] | 30 | 1 | Cerium dioxide | [CeO2] | 0.0042 | / | [/] | 0 | / | [/] | 0 |  | 0 | 0 | 0 | 0 | 0 | 0 | 0 | 0 | 0 | 0 | 0.0009408 | 0.0079254 | 0.0278418 | 0.03696 | 0.0173964 | 0.0042126 | 0.0145908 | 0.0204162 | 0.012915 | 0.0100632 | 0.0076188 | 0.0017262 | 0.001344 | 0.0069174 | 0.0097986 | 0.0042294 | 0.0034944 | 0.0102396 | 0.0099918 | 0.0032466 | 0 | 0 | 0 | 0 | 0 | 0 | 0 | 0 | 0.0009198 | 0.006489 | 0.0108276 | 0.0058506 | 0.0006006 | 0 | 0.0040614 | 0.0158634 | 0.025179 | 0.0338142 | 0.0384174 | 0.0211428 | 0.0031626 | 0 | 0 | 0 | 0 | 0 | 0 | 0 | 0 | 0 | 0 | 283.15 | 0.28 | NH3 | 298.15 | 40 | 221.9355 | 5.402407 | 5.386353 | Liu, C., Tai, H., Zhang, P., Yuan, Z., Du, X., Xie, G., & Jiang, Y. (2018). A high-performance flexible gas sensor based on self-assembled PANI-CeO2 nanocomposite thin film for trace-level NH3 detection at room temperature. Sensors and Actuators B: Chemical, 261, 587-597.
204 | PANI/CeO2 | Test | Aniline | [Ani] | 0.0011 | Ammonium persulfate | [APS] | 0.0004 | / | [/] | 0 | Hydrochloric acid | [HCl] | 30 | 1 | Cerium dioxide | [CeO2] | 0.0042 | / | [/] | 0 | / | [/] | 0 |  | 0 | 0 | 0 | 0 | 0 | 0 | 0 | 0 | 0 | 0 | 0.0009408 | 0.0079254 | 0.0278418 | 0.03696 | 0.0173964 | 0.0042126 | 0.0145908 | 0.0204162 | 0.012915 | 0.0100632 | 0.0076188 | 0.0017262 | 0.001344 | 0.0069174 | 0.0097986 | 0.0042294 | 0.0034944 | 0.0102396 | 0.0099918 | 0.0032466 | 0 | 0 | 0 | 0 | 0 | 0 | 0 | 0 | 0.0009198 | 0.006489 | 0.0108276 | 0.0058506 | 0.0006006 | 0 | 0.0040614 | 0.0158634 | 0.025179 | 0.0338142 | 0.0384174 | 0.0211428 | 0.0031626 | 0 | 0 | 0 | 0 | 0 | 0 | 0 | 0 | 0 | 0 | 283.15 | 0.28 | NH3 | 298.15 | 50 | 262.2581 | 5.569336 | 5.50233 | Liu, C., Tai, H., Zhang, P., Yuan, Z., Du, X., Xie, G., & Jiang, Y. (2018). A high-performance flexible gas sensor based on self-assembled PANI-CeO2 nanocomposite thin film for trace-level NH3 detection at room temperature. Sensors and Actuators B: Chemical, 261, 587-597.
205 | PANI | Test | Aniline | [Ani] | 0.0002 | Ammonium persulfate | [APS] | 0.0002 | / | [/] | 0 | Hydrochloric acid | [HCl] | 30 | 1 | / | [/] | 0 | / | [/] | 0 | / | [/] | 0 |  | 0 | 0 | 0 | 0 | 0 | 0 | 0 | 0 | 0 | 0 | 0 | 0 | 0 | 0 | 0 | 0 | 0 | 0 | 0 | 0 | 0 | 0 | 0 | 0 | 0 | 0 | 0 | 0 | 0 | 0 | 0 | 0 | 0 | 0 | 0 | 0 | 0 | 0 | 0 | 0 | 0 | 0 | 0 | 0 | 0 | 0 | 0 | 0 | 0 | 0 | 0 | 0 | 0 | 0 | 0 | 0 | 0 | 0 | 0 | 0 | 0 | 273.15 | 2 | NH3 | 298.15 | 10 | 1.718245 | 0.5423242908 | 0.4971177143 | Li, S., Liu, A., Yang, Z., Zhao, L., Wang, J., Liu, F., ... & Lu, G. (2019). Design and preparation of the WO3 hollow spheres@ PANI conducting films for room temperature flexible NH3 sensing device. Sensors and Actuators B: Chemical, 289, 252-259.
206 | PANI | Training | Aniline | [Ani] | 0.0002 | Ammonium persulfate | [APS] | 0.0002 | / | [/] | 0 | Hydrochloric acid | [HCl] | 30 | 1 | / | [/] | 0 | / | [/] | 0 | / | [/] | 0 |  | 0 | 0 | 0 | 0 | 0 | 0 | 0 | 0 | 0 | 0 | 0 | 0 | 0 | 0 | 0 | 0 | 0 | 0 | 0 | 0 | 0 | 0 | 0 | 0 | 0 | 0 | 0 | 0 | 0 | 0 | 0 | 0 | 0 | 0 | 0 | 0 | 0 | 0 | 0 | 0 | 0 | 0 | 0 | 0 | 0 | 0 | 0 | 0 | 0 | 0 | 0 | 0 | 0 | 0 | 0 | 0 | 0 | 0 | 0 | 0 | 0 | 273.15 | 2 | NH3 | 298.15 | 10 | 1.165803 | 0.1570037488 | 0.4971177143 | Li, S., Liu, A., Yang, Z., Zhao, L., Wang, J., Liu, F., ... & Lu, G. (2019). Design and preparation of the WO3 hollow spheres@ PANI conducting films for room temperature flexible NH3 sensing device. Sensors and Actuators B: Chemical, 289, 252-259.
207 | PANI | Training | Aniline | [Ani] | 0.0002 | Ammonium persulfate | [APS] | 0.0002 | / | [/] | 0 | Hydrochloric acid | [HCl] | 30 | 1 | / | [/] | 0 | / | [/] | 0 | / | [/] | 0 |  | 0 | 0 | 0 | 0 | 0 | 0 | 0 | 0 | 0 | 0 | 0 | 0 | 0 | 0 | 0 | 0 | 0 | 0 | 0 | 0 | 0 | 0 | 0 | 0 | 0 | 0 | 0 | 0 | 0 | 0 | 0 | 0 | 0 | 0 | 0 | 0 | 0 | 0 | 0 | 0 | 0 | 0 | 0 | 0 | 0 | 0 | 0 | 0 | 0 | 0 | 0 | 0 | 0 | 0 | 0 | 0 | 0 | 0 | 0 | 0 | 0 | 273.15 | 2 | NH3 | 298.15 | 15 | 1.748705 | 0.5596157879 | 0.6051529428 | Li, S., Liu, A., Yang, Z., Zhao, L., Wang, J., Liu, F., ... & Lu, G. (2019). Design and preparation of the WO3 hollow spheres@ PANI conducting films for room temperature flexible NH3 sensing device. Sensors and Actuators B: Chemical, 289, 252-259.
208 | PANI | Training | Aniline | [Ani] | 0.0002 | Ammonium persulfate | [APS] | 0.0002 | / | [/] | 0 | Hydrochloric acid | [HCl] | 30 | 1 | / | [/] | 0 | / | [/] | 0 | / | [/] | 0 |  | 0 | 0 | 0 | 0 | 0 | 0 | 0 | 0 | 0 | 0 | 0 | 0 | 0 | 0 | 0 | 0 | 0 | 0 | 0 | 0 | 0 | 0 | 0 | 0 | 0 | 0 | 0 | 0 | 0 | 0 | 0 | 0 | 0 | 0 | 0 | 0 | 0 | 0 | 0 | 0 | 0 | 0 | 0 | 0 | 0 | 0 | 0 | 0 | 0 | 0 | 0 | 0 | 0 | 0 | 0 | 0 | 0 | 0 | 0 | 0 | 0 | 273.15 | 2 | NH3 | 298.15 | 20 | 2.072539 | 0.7275486073 | 0.7046030107 | Li, S., Liu, A., Yang, Z., Zhao, L., Wang, J., Liu, F., ... & Lu, G. (2019). Design and preparation of the WO3 hollow spheres@ PANI conducting films for room temperature flexible NH3 sensing device. Sensors and Actuators B: Chemical, 289, 252-259.
209 | PANI | Training | Aniline | [Ani] | 0.0002 | Ammonium persulfate | [APS] | 0.0002 | / | [/] | 0 | Hydrochloric acid | [HCl] | 30 | 1 | / | [/] | 0 | / | [/] | 0 | / | [/] | 0 |  | 0 | 0 | 0 | 0 | 0 | 0 | 0 | 0 | 0 | 0 | 0 | 0 | 0 | 0 | 0 | 0 | 0 | 0 | 0 | 0 | 0 | 0 | 0 | 0 | 0 | 0 | 0 | 0 | 0 | 0 | 0 | 0 | 0 | 0 | 0 | 0 | 0 | 0 | 0 | 0 | 0 | 0 | 0 | 0 | 0 | 0 | 0 | 0 | 0 | 0 | 0 | 0 | 0 | 0 | 0 | 0 | 0 | 0 | 0 | 0 | 0 | 273.15 | 2 | NH3 | 298.15 | 50 | 4.080311 | 1.406097 | 1.148273 | Li, S., Liu, A., Yang, Z., Zhao, L., Wang, J., Liu, F., ... & Lu, G. (2019). Design and preparation of the WO3 hollow spheres@ PANI conducting films for room temperature flexible NH3 sensing device. Sensors and Actuators B: Chemical, 289, 252-259.
210 | PANI | Training | Aniline | [Ani] | 0.0002 | Ammonium persulfate | [APS] | 0.0002 | / | [/] | 0 | Hydrochloric acid | [HCl] | 30 | 1 | / | [/] | 0 | / | [/] | 0 | / | [/] | 0 |  | 0 | 0 | 0 | 0 | 0 | 0 | 0 | 0 | 0 | 0 | 0 | 0 | 0 | 0 | 0 | 0 | 0 | 0 | 0 | 0 | 0 | 0 | 0 | 0 | 0 | 0 | 0 | 0 | 0 | 0 | 0 | 0 | 0 | 0 | 0 | 0 | 0 | 0 | 0 | 0 | 0 | 0 | 0 | 0 | 0 | 0 | 0 | 0 | 0 | 0 | 0 | 0 | 0 | 0 | 0 | 0 | 0 | 0 | 0 | 0 | 0 | 273.15 | 2 | NH3 | 298.15 | 100 | 5.829016 | 1.763017 | 1.525219 | Li, S., Liu, A., Yang, Z., Zhao, L., Wang, J., Liu, F., ... & Lu, G. (2019). Design and preparation of the WO3 hollow spheres@ PANI conducting films for room temperature flexible NH3 sensing device. Sensors and Actuators B: Chemical, 289, 252-259.
211 | PANI | Training | Aniline | [Ani] | 0.0002 | Ammonium persulfate | [APS] | 0.0002 | / | [/] | 0 | Hydrochloric acid | [HCl] | 30 | 1 | / | [/] | 0 | / | [/] | 0 | / | [/] | 0 |  | 0 | 0 | 0 | 0 | 0 | 0 | 0 | 0 | 0 | 0 | 0 | 0 | 0 | 0 | 0 | 0 | 0 | 0 | 0 | 0 | 0 | 0 | 0 | 0 | 0 | 0 | 0 | 0 | 0 | 0 | 0 | 0 | 0 | 0 | 0 | 0 | 0 | 0 | 0 | 0 | 0 | 0 | 0 | 0 | 0 | 0 | 0 | 0 | 0 | 0 | 0 | 0 | 0 | 0 | 0 | 0 | 0 | 0 | 0 | 0 | 0 | 273.15 | 2 | NH3 | 298.15 | 10 | 1.794998 | 0.5822156199 | 0.4971177143 | Li, S., Liu, A., Yang, Z., Zhao, L., Wang, J., Liu, F., ... & Lu, G. (2019). Design and preparation of the WO3 hollow spheres@ PANI conducting films for room temperature flexible NH3 sensing device. Sensors and Actuators B: Chemical, 289, 252-259.
212 | PANI | Training | Aniline | [Ani] | 0.0003 | Ammonium persulfate | [APS] | 0.001 | / | [/] | 0 | phytic acid | [C6H18O24P6] | 0.39 | 1 | Water | [H2O] | 0.25 | / | [/] | 0 | / | [/] | 0 |  | 0 | 0 | 0 | 0 | 0 | 0 | 0 | 0 | 0 | 0 | 0 | 0 | 0.02925 | 0.151 | 0.485 | 0.781 | 0.616 | 0.4245 | 0.5385 | 0.4495 | 0.27125 | 0.32 | 0.27875 | 0.13375 | 0.0735 | 0.073 | 0.09425 | 0.14525 | 0.20825 | 0.18775 | 0.1035 | 0.075 | 0.082 | 0.187 | 0.33025 | 0.2615 | 0.1995 | 0.246 | 0.1625 | 0.22025 | 0.3495 | 0.3105 | 0.3485 | 0.34475 | 0.39325 | 0.61 | 0.62625 | 0.383 | 0.13125 | 0.01825 | 0 | 0 | 0 | 0 | 0 | 0 | 0 | 0 | 0 | 0 | 0 | 277.65 | 4 | NH3 | 298.15 | 20 | 78 | 4.356709 | 4.36911 | Tanguy, N. R., Arjmand, M., & Yan, N. (2019). Nanocomposite of nitrogen‐doped graphene/polyaniline for enhanced ammonia gas detection. Advanced Materials Interfaces, 6(16), 1900552.
213 | PANI | Training | Aniline | [Ani] | 0.0003 | Ammonium persulfate | [APS] | 0.001 | / | [/] | 0 | phytic acid | [C6H18O24P6] | 0.39 | 1 | Water | [H2O] | 0.25 | / | [/] | 0 | / | [/] | 0 |  | 0 | 0 | 0 | 0 | 0 | 0 | 0 | 0 | 0 | 0 | 0 | 0 | 0.02925 | 0.151 | 0.485 | 0.781 | 0.616 | 0.4245 | 0.5385 | 0.4495 | 0.27125 | 0.32 | 0.27875 | 0.13375 | 0.0735 | 0.073 | 0.09425 | 0.14525 | 0.20825 | 0.18775 | 0.1035 | 0.075 | 0.082 | 0.187 | 0.33025 | 0.2615 | 0.1995 | 0.246 | 0.1625 | 0.22025 | 0.3495 | 0.3105 | 0.3485 | 0.34475 | 0.39325 | 0.61 | 0.62625 | 0.383 | 0.13125 | 0.01825 | 0 | 0 | 0 | 0 | 0 | 0 | 0 | 0 | 0 | 0 | 0 | 277.65 | 4 | NH3 | 298.15 | 40 | 142 | 4.955827 | 4.936157 | Tanguy, N. R., Arjmand, M., & Yan, N. (2019). Nanocomposite of nitrogen‐doped graphene/polyaniline for enhanced ammonia gas detection. Advanced Materials Interfaces, 6(16), 1900552.
214 | PANI | Training | Aniline | [Ani] | 0.0003 | Ammonium persulfate | [APS] | 0.001 | / | [/] | 0 | phytic acid | [C6H18O24P6] | 0.39 | 1 | Water | [H2O] | 0.25 | / | [/] | 0 | / | [/] | 0 |  | 0 | 0 | 0 | 0 | 0 | 0 | 0 | 0 | 0 | 0 | 0 | 0 | 0.02925 | 0.151 | 0.485 | 0.781 | 0.616 | 0.4245 | 0.5385 | 0.4495 | 0.27125 | 0.32 | 0.27875 | 0.13375 | 0.0735 | 0.073 | 0.09425 | 0.14525 | 0.20825 | 0.18775 | 0.1035 | 0.075 | 0.082 | 0.187 | 0.33025 | 0.2615 | 0.1995 | 0.246 | 0.1625 | 0.22025 | 0.3495 | 0.3105 | 0.3485 | 0.34475 | 0.39325 | 0.61 | 0.62625 | 0.383 | 0.13125 | 0.01825 | 0 | 0 | 0 | 0 | 0 | 0 | 0 | 0 | 0 | 0 | 0 | 277.65 | 4 | NH3 | 298.15 | 60 | 196 | 5.278115 | 5.225746021 | Tanguy, N. R., Arjmand, M., & Yan, N. (2019). Nanocomposite of nitrogen‐doped graphene/polyaniline for enhanced ammonia gas detection. Advanced Materials Interfaces, 6(16), 1900552.
215 | PANI | Training | Aniline | [Ani] | 0.0003 | Ammonium persulfate | [APS] | 0.001 | / | [/] | 0 | phytic acid | [C6H18O24P6] | 0.39 | 1 | Water | [H2O] | 0.25 | / | [/] | 0 | / | [/] | 0 |  | 0 | 0 | 0 | 0 | 0 | 0 | 0 | 0 | 0 | 0 | 0 | 0 | 0.02925 | 0.151 | 0.485 | 0.781 | 0.616 | 0.4245 | 0.5385 | 0.4495 | 0.27125 | 0.32 | 0.27875 | 0.13375 | 0.0735 | 0.073 | 0.09425 | 0.14525 | 0.20825 | 0.18775 | 0.1035 | 0.075 | 0.082 | 0.187 | 0.33025 | 0.2615 | 0.1995 | 0.246 | 0.1625 | 0.22025 | 0.3495 | 0.3105 | 0.3485 | 0.34475 | 0.39325 | 0.61 | 0.62625 | 0.383 | 0.13125 | 0.01825 | 0 | 0 | 0 | 0 | 0 | 0 | 0 | 0 | 0 | 0 | 0 | 277.65 | 4 | NH3 | 298.15 | 80 | 237 | 5.46806 | 5.371229 | Tanguy, N. R., Arjmand, M., & Yan, N. (2019). Nanocomposite of nitrogen‐doped graphene/polyaniline for enhanced ammonia gas detection. Advanced Materials Interfaces, 6(16), 1900552.
216 | PANI | Training | Aniline | [Ani] | 0.0003 | Ammonium persulfate | [APS] | 0.001 | / | [/] | 0 | phytic acid | [C6H18O24P6] | 0.39 | 1 | Water | [H2O] | 0.25 | / | [/] | 0 | / | [/] | 0 |  | 0 | 0 | 0 | 0 | 0 | 0 | 0 | 0 | 0 | 0 | 0 | 0 | 0.02925 | 0.151 | 0.485 | 0.781 | 0.616 | 0.4245 | 0.5385 | 0.4495 | 0.27125 | 0.32 | 0.27875 | 0.13375 | 0.0735 | 0.073 | 0.09425 | 0.14525 | 0.20825 | 0.18775 | 0.1035 | 0.075 | 0.082 | 0.187 | 0.33025 | 0.2615 | 0.1995 | 0.246 | 0.1625 | 0.22025 | 0.3495 | 0.3105 | 0.3485 | 0.34475 | 0.39325 | 0.61 | 0.62625 | 0.383 | 0.13125 | 0.01825 | 0 | 0 | 0 | 0 | 0 | 0 | 0 | 0 | 0 | 0 | 0 | 277.65 | 4 | NH3 | 298.15 | 100 | 268 | 5.590987 | 5.462200034 | Tanguy, N. R., Arjmand, M., & Yan, N. (2019). Nanocomposite of nitrogen‐doped graphene/polyaniline for enhanced ammonia gas detection. Advanced Materials Interfaces, 6(16), 1900552.
217 | PANI | Training | Aniline | [Ani] | 0.0003 | Ammonium persulfate | [APS] | 0.001 | / | [/] | 0 | phytic acid | [C6H18O24P6] | 0.39 | 1 | Water | [H2O] | 0.25 | / | [/] | 0 | / | [/] | 0 |  | 0 | 0 | 0 | 0 | 0 | 0 | 0 | 0 | 0 | 0 | 0 | 0 | 0.02925 | 0.151 | 0.485 | 0.781 | 0.616 | 0.4245 | 0.5385 | 0.4495 | 0.27125 | 0.32 | 0.27875 | 0.13375 | 0.0735 | 0.073 | 0.09425 | 0.14525 | 0.20825 | 0.18775 | 0.1035 | 0.075 | 0.082 | 0.187 | 0.33025 | 0.2615 | 0.1995 | 0.246 | 0.1625 | 0.22025 | 0.3495 | 0.3105 | 0.3485 | 0.34475 | 0.39325 | 0.61 | 0.62625 | 0.383 | 0.13125 | 0.01825 | 0 | 0 | 0 | 0 | 0 | 0 | 0 | 0 | 0 | 0 | 0 | 277.65 | 4 | NH3 | 298.15 | 150 | 367 | 5.905362 | 5.745629647 | Tanguy, N. R., Arjmand, M., & Yan, N. (2019). Nanocomposite of nitrogen‐doped graphene/polyaniline for enhanced ammonia gas detection. Advanced Materials Interfaces, 6(16), 1900552.
218 | PANI | Training | Aniline | [Ani] | 0.0003 | Ammonium persulfate | [APS] | 0.001 | / | [/] | 0 | phytic acid | [C6H18O24P6] | 0.39 | 1 | Water | [H2O] | 0.25 | / | [/] | 0 | / | [/] | 0 |  | 0 | 0 | 0 | 0 | 0 | 0 | 0 | 0 | 0 | 0 | 0 | 0 | 0.02925 | 0.151 | 0.485 | 0.781 | 0.616 | 0.4245 | 0.5385 | 0.4495 | 0.27125 | 0.32 | 0.27875 | 0.13375 | 0.0735 | 0.073 | 0.09425 | 0.14525 | 0.20825 | 0.18775 | 0.1035 | 0.075 | 0.082 | 0.187 | 0.33025 | 0.2615 | 0.1995 | 0.246 | 0.1625 | 0.22025 | 0.3495 | 0.3105 | 0.3485 | 0.34475 | 0.39325 | 0.61 | 0.62625 | 0.383 | 0.13125 | 0.01825 | 0 | 0 | 0 | 0 | 0 | 0 | 0 | 0 | 0 | 0 | 0 | 277.65 | 4 | NH3 | 298.15 | 200 | 494 | 6.202536 | 6.258358 | Tanguy, N. R., Arjmand, M., & Yan, N. (2019). Nanocomposite of nitrogen‐doped graphene/polyaniline for enhanced ammonia gas detection. Advanced Materials Interfaces, 6(16), 1900552.
219 | PANI | Test | Aniline | [Ani] | 0.0003 | Ammonium persulfate | [APS] | 0.001 | / | [/] | 0 | phytic acid | [C6H18O24P6] | 0.39 | 1 | Water | [H2O] | 0.25 | / | [/] | 0 | / | [/] | 0 |  | 0 | 0 | 0 | 0 | 0 | 0 | 0 | 0 | 0 | 0 | 0 | 0 | 0.02925 | 0.151 | 0.485 | 0.781 | 0.616 | 0.4245 | 0.5385 | 0.4495 | 0.27125 | 0.32 | 0.27875 | 0.13375 | 0.0735 | 0.073 | 0.09425 | 0.14525 | 0.20825 | 0.18775 | 0.1035 | 0.075 | 0.082 | 0.187 | 0.33025 | 0.2615 | 0.1995 | 0.246 | 0.1625 | 0.22025 | 0.3495 | 0.3105 | 0.3485 | 0.34475 | 0.39325 | 0.61 | 0.62625 | 0.383 | 0.13125 | 0.01825 | 0 | 0 | 0 | 0 | 0 | 0 | 0 | 0 | 0 | 0 | 0 | 277.65 | 4 | NH3 | 298.15 | 100 | 183 | 5.209486 | 5.462200034 | Tanguy, N. R., Arjmand, M., & Yan, N. (2019). Nanocomposite of nitrogen‐doped graphene/polyaniline for enhanced ammonia gas detection. Advanced Materials Interfaces, 6(16), 1900552.
220 | PANI/rGO | Training | Aniline | [Ani] | 0.0003 | Ammonium persulfate | [APS] | 0.001 | reduced graphene oxide | [rGO] | 0.5 | phytic acid | [C6H18O24P6] | 0.39 | 1 | Water | [H2O] | 0.25 | / | [/] | 0 | / | [/] | 0 |  | 0 | 0 | 0 | 0 | 0 | 0 | 0 | 0 | 0 | 0 | 0 | 0 | 0.02925 | 0.151 | 0.485 | 0.781 | 0.616 | 0.4245 | 0.5385 | 0.4495 | 0.27125 | 0.32 | 0.27875 | 0.13375 | 0.0735 | 0.073 | 0.09425 | 0.14525 | 0.20825 | 0.18775 | 0.1035 | 0.075 | 0.082 | 0.187 | 0.33025 | 0.2615 | 0.1995 | 0.246 | 0.1625 | 0.22025 | 0.3495 | 0.3105 | 0.3485 | 0.34475 | 0.39325 | 0.61 | 0.62625 | 0.383 | 0.13125 | 0.01825 | 0 | 0 | 0 | 0 | 0 | 0 | 0 | 0 | 0 | 0 | 0 | 277.65 | 4 | NH3 | 298.15 | 100 | 285 | 5.652489 | 5.77314 | Tanguy, N. R., Arjmand, M., & Yan, N. (2019). Nanocomposite of nitrogen‐doped graphene/polyaniline for enhanced ammonia gas detection. Advanced Materials Interfaces, 6(16), 1900552.
221 | PANI/rGO | Training | Aniline | [Ani] | 0.0003 | Ammonium persulfate | [APS] | 0.001 | reduced graphene oxide | [rGO] | 0.75 | phytic acid | [C6H18O24P6] | 0.39 | 1 | Water | [H2O] | 0.25 | / | [/] | 0 | / | [/] | 0 |  | 0 | 0 | 0 | 0 | 0 | 0 | 0 | 0 | 0 | 0 | 0 | 0 | 0.02925 | 0.151 | 0.485 | 0.781 | 0.616 | 0.4245 | 0.5385 | 0.4495 | 0.27125 | 0.32 | 0.27875 | 0.13375 | 0.0735 | 0.073 | 0.09425 | 0.14525 | 0.20825 | 0.18775 | 0.1035 | 0.075 | 0.082 | 0.187 | 0.33025 | 0.2615 | 0.1995 | 0.246 | 0.1625 | 0.22025 | 0.3495 | 0.3105 | 0.3485 | 0.34475 | 0.39325 | 0.61 | 0.62625 | 0.383 | 0.13125 | 0.01825 | 0 | 0 | 0 | 0 | 0 | 0 | 0 | 0 | 0 | 0 | 0 | 277.65 | 4 | NH3 | 298.15 | 100 | 361 | 5.888878 | 5.766447 | Tanguy, N. R., Arjmand, M., & Yan, N. (2019). Nanocomposite of nitrogen‐doped graphene/polyaniline for enhanced ammonia gas detection. Advanced Materials Interfaces, 6(16), 1900552.
222 | PANI/rGO | Test | Aniline | [Ani] | 0.0003 | Ammonium persulfate | [APS] | 0.001 | reduced graphene oxide | [rGO] | 1 | phytic acid | [C6H18O24P6] | 0.39 | 1 | Water | [H2O] | 0.25 | / | [/] | 0 | / | [/] | 0 |  | 0 | 0 | 0 | 0 | 0 | 0 | 0 | 0 | 0 | 0 | 0 | 0 | 0.02925 | 0.151 | 0.485 | 0.781 | 0.616 | 0.4245 | 0.5385 | 0.4495 | 0.27125 | 0.32 | 0.27875 | 0.13375 | 0.0735 | 0.073 | 0.09425 | 0.14525 | 0.20825 | 0.18775 | 0.1035 | 0.075 | 0.082 | 0.187 | 0.33025 | 0.2615 | 0.1995 | 0.246 | 0.1625 | 0.22025 | 0.3495 | 0.3105 | 0.3485 | 0.34475 | 0.39325 | 0.61 | 0.62625 | 0.383 | 0.13125 | 0.01825 | 0 | 0 | 0 | 0 | 0 | 0 | 0 | 0 | 0 | 0 | 0 | 277.65 | 4 | NH3 | 298.15 | 100 | 334 | 5.811140993 | 5.7599 | Tanguy, N. R., Arjmand, M., & Yan, N. (2019). Nanocomposite of nitrogen‐doped graphene/polyaniline for enhanced ammonia gas detection. Advanced Materials Interfaces, 6(16), 1900552.
223 | PANI/rGO | Training | Aniline | [Ani] | 0.0003 | Ammonium persulfate | [APS] | 0.001 | reduced graphene oxide | [rGO] | 2 | phytic acid | [C6H18O24P6] | 0.39 | 1 | Water | [H2O] | 0.25 | / | [/] | 0 | / | [/] | 0 |  | 0 | 0 | 0 | 0 | 0 | 0 | 0 | 0 | 0 | 0 | 0 | 0 | 0.02925 | 0.151 | 0.485 | 0.781 | 0.616 | 0.4245 | 0.5385 | 0.4495 | 0.27125 | 0.32 | 0.27875 | 0.13375 | 0.0735 | 0.073 | 0.09425 | 0.14525 | 0.20825 | 0.18775 | 0.1035 | 0.075 | 0.082 | 0.187 | 0.33025 | 0.2615 | 0.1995 | 0.246 | 0.1625 | 0.22025 | 0.3495 | 0.3105 | 0.3485 | 0.34475 | 0.39325 | 0.61 | 0.62625 | 0.383 | 0.13125 | 0.01825 | 0 | 0 | 0 | 0 | 0 | 0 | 0 | 0 | 0 | 0 | 0 | 277.65 | 4 | NH3 | 298.15 | 100 | 320 | 5.768321 | 5.735176 | Tanguy, N. R., Arjmand, M., & Yan, N. (2019). Nanocomposite of nitrogen‐doped graphene/polyaniline for enhanced ammonia gas detection. Advanced Materials Interfaces, 6(16), 1900552.
224 | PANI/rGO | Training | Aniline | [Ani] | 0.0003 | Ammonium persulfate | [APS] | 0.001 | reduced graphene oxide | [rGO] | 5 | phytic acid | [C6H18O24P6] | 0.39 | 1 | Water | [H2O] | 0.25 | / | [/] | 0 | / | [/] | 0 |  | 0 | 0 | 0 | 0 | 0 | 0 | 0 | 0 | 0 | 0 | 0 | 0 | 0.02925 | 0.151 | 0.485 | 0.781 | 0.616 | 0.4245 | 0.5385 | 0.4495 | 0.27125 | 0.32 | 0.27875 | 0.13375 | 0.0735 | 0.073 | 0.09425 | 0.14525 | 0.20825 | 0.18775 | 0.1035 | 0.075 | 0.082 | 0.187 | 0.33025 | 0.2615 | 0.1995 | 0.246 | 0.1625 | 0.22025 | 0.3495 | 0.3105 | 0.3485 | 0.34475 | 0.39325 | 0.61 | 0.62625 | 0.383 | 0.13125 | 0.01825 | 0 | 0 | 0 | 0 | 0 | 0 | 0 | 0 | 0 | 0 | 0 | 277.65 | 4 | NH3 | 298.15 | 100 | 243 | 5.493061 | 5.675394831 | Tanguy, N. R., Arjmand, M., & Yan, N. (2019). Nanocomposite of nitrogen‐doped graphene/polyaniline for enhanced ammonia gas detection. Advanced Materials Interfaces, 6(16), 1900552.
225 | PANI/GO | Training | Aniline | [Ani] | 0.0003 | Ammonium persulfate | [APS] | 0.001 | Graphene oxide | [GO] | 0.5 | phytic acid | [C6H18O24P6] | 0.39 | 1 | Water | [H2O] | 0.25 | / | [/] | 0 | / | [/] | 0 |  | 0 | 0 | 0 | 0 | 0 | 0 | 0 | 0 | 0 | 0 | 0 | 0 | 0.02925 | 0.151 | 0.485 | 0.781 | 0.616 | 0.4245 | 0.5385 | 0.4495 | 0.27125 | 0.32 | 0.27875 | 0.13375 | 0.0735 | 0.073 | 0.09425 | 0.14525 | 0.20825 | 0.18775 | 0.1035 | 0.075 | 0.082 | 0.187 | 0.33025 | 0.2615 | 0.1995 | 0.246 | 0.1625 | 0.22025 | 0.3495 | 0.3105 | 0.3485 | 0.34475 | 0.39325 | 0.61 | 0.62625 | 0.383 | 0.13125 | 0.01825 | 0 | 0 | 0 | 0 | 0 | 0 | 0 | 0 | 0 | 0 | 0 | 277.65 | 4 | NH3 | 298.15 | 100 | 298 | 5.697093 | 5.87709497 | Tanguy, N. R., Arjmand, M., & Yan, N. (2019). Nanocomposite of nitrogen‐doped graphene/polyaniline for enhanced ammonia gas detection. Advanced Materials Interfaces, 6(16), 1900552.
226 | PANI/GO | Test | Aniline | [Ani] | 0.0003 | Ammonium persulfate | [APS] | 0.001 | Graphene oxide | [GO] | 0.75 | phytic acid | [C6H18O24P6] | 0.39 | 1 | Water | [H2O] | 0.25 | / | [/] | 0 | / | [/] | 0 |  | 0 | 0 | 0 | 0 | 0 | 0 | 0 | 0 | 0 | 0 | 0 | 0 | 0.02925 | 0.151 | 0.485 | 0.781 | 0.616 | 0.4245 | 0.5385 | 0.4495 | 0.27125 | 0.32 | 0.27875 | 0.13375 | 0.0735 | 0.073 | 0.09425 | 0.14525 | 0.20825 | 0.18775 | 0.1035 | 0.075 | 0.082 | 0.187 | 0.33025 | 0.2615 | 0.1995 | 0.246 | 0.1625 | 0.22025 | 0.3495 | 0.3105 | 0.3485 | 0.34475 | 0.39325 | 0.61 | 0.62625 | 0.383 | 0.13125 | 0.01825 | 0 | 0 | 0 | 0 | 0 | 0 | 0 | 0 | 0 | 0 | 0 | 277.65 | 4 | NH3 | 298.15 | 100 | 303 | 5.713733 | 5.850926 | Tanguy, N. R., Arjmand, M., & Yan, N. (2019). Nanocomposite of nitrogen‐doped graphene/polyaniline for enhanced ammonia gas detection. Advanced Materials Interfaces, 6(16), 1900552.
227 | PANI/GO | Training | Aniline | [Ani] | 0.0003 | Ammonium persulfate | [APS] | 0.001 | Graphene oxide | [GO] | 1 | phytic acid | [C6H18O24P6] | 0.39 | 1 | Water | [H2O] | 0.25 | / | [/] | 0 | / | [/] | 0 |  | 0 | 0 | 0 | 0 | 0 | 0 | 0 | 0 | 0 | 0 | 0 | 0 | 0.02925 | 0.151 | 0.485 | 0.781 | 0.616 | 0.4245 | 0.5385 | 0.4495 | 0.27125 | 0.32 | 0.27875 | 0.13375 | 0.0735 | 0.073 | 0.09425 | 0.14525 | 0.20825 | 0.18775 | 0.1035 | 0.075 | 0.082 | 0.187 | 0.33025 | 0.2615 | 0.1995 | 0.246 | 0.1625 | 0.22025 | 0.3495 | 0.3105 | 0.3485 | 0.34475 | 0.39325 | 0.61 | 0.62625 | 0.383 | 0.13125 | 0.01825 | 0 | 0 | 0 | 0 | 0 | 0 | 0 | 0 | 0 | 0 | 0 | 277.65 | 4 | NH3 | 298.15 | 100 | 328 | 5.793014 | 5.826471 | Tanguy, N. R., Arjmand, M., & Yan, N. (2019). Nanocomposite of nitrogen‐doped graphene/polyaniline for enhanced ammonia gas detection. Advanced Materials Interfaces, 6(16), 1900552.
228 | PANI/GO | Test | Aniline | [Ani] | 0.0003 | Ammonium persulfate | [APS] | 0.001 | Graphene oxide | [GO] | 2 | phytic acid | [C6H18O24P6] | 0.39 | 1 | Water | [H2O] | 0.25 | / | [/] | 0 | / | [/] | 0 |  | 0 | 0 | 0 | 0 | 0 | 0 | 0 | 0 | 0 | 0 | 0 | 0 | 0.02925 | 0.151 | 0.485 | 0.781 | 0.616 | 0.4245 | 0.5385 | 0.4495 | 0.27125 | 0.32 | 0.27875 | 0.13375 | 0.0735 | 0.073 | 0.09425 | 0.14525 | 0.20825 | 0.18775 | 0.1035 | 0.075 | 0.082 | 0.187 | 0.33025 | 0.2615 | 0.1995 | 0.246 | 0.1625 | 0.22025 | 0.3495 | 0.3105 | 0.3485 | 0.34475 | 0.39325 | 0.61 | 0.62625 | 0.383 | 0.13125 | 0.01825 | 0 | 0 | 0 | 0 | 0 | 0 | 0 | 0 | 0 | 0 | 0 | 277.65 | 4 | NH3 | 298.15 | 100 | 374 | 5.924256 | 5.745863 | Tanguy, N. R., Arjmand, M., & Yan, N. (2019). Nanocomposite of nitrogen‐doped graphene/polyaniline for enhanced ammonia gas detection. Advanced Materials Interfaces, 6(16), 1900552.
229 | PANI/GO | Training | Aniline | [Ani] | 0.0003 | Ammonium persulfate | [APS] | 0.001 | Graphene oxide | [GO] | 5 | phytic acid | [C6H18O24P6] | 0.39 | 1 | Water | [H2O] | 0.25 | / | [/] | 0 | / | [/] | 0 |  | 0 | 0 | 0 | 0 | 0 | 0 | 0 | 0 | 0 | 0 | 0 | 0 | 0.02925 | 0.151 | 0.485 | 0.781 | 0.616 | 0.4245 | 0.5385 | 0.4495 | 0.27125 | 0.32 | 0.27875 | 0.13375 | 0.0735 | 0.073 | 0.09425 | 0.14525 | 0.20825 | 0.18775 | 0.1035 | 0.075 | 0.082 | 0.187 | 0.33025 | 0.2615 | 0.1995 | 0.246 | 0.1625 | 0.22025 | 0.3495 | 0.3105 | 0.3485 | 0.34475 | 0.39325 | 0.61 | 0.62625 | 0.383 | 0.13125 | 0.01825 | 0 | 0 | 0 | 0 | 0 | 0 | 0 | 0 | 0 | 0 | 0 | 277.65 | 4 | NH3 | 298.15 | 100 | 278 | 5.627621 | 5.644468 | Tanguy, N. R., Arjmand, M., & Yan, N. (2019). Nanocomposite of nitrogen‐doped graphene/polyaniline for enhanced ammonia gas detection. Advanced Materials Interfaces, 6(16), 1900552.
230 | Saravanan, K. K., Siva Karthik, P., Mirtha, P. R., Balaji, J., & Rajeshkanna, B. (2020). A one-pot hydrothermal-induced PANI/SnO2 and PANI/SnO2/rGO ternary composites for high-performance chemiresistive-based H2S and NH3 gas sensors. Journal of Materials Science: Materials in Electronics, 31(11), 8825-8836. | Training | Aniline | [Ani] | 0.1 | Ammonium persulfate | [APS] | 0.1 | Graphene oxide | [GO] | 5 | Hydrochloric acid | [HCl] | 100 | 1 | Water | [H2O] | 2.7778 | Chloroform | [CHCl3] | 0.6241 | Tin(IV) oxide | [SnO2] | 0.0066 |  | 0 | 0 | 0 | 0 | 0 | 0 | 0 | 0 | 0 | 0 | 0 | 0 | 0.3250026 | 1.6777912 | 5.388932 | 8.6778472 | 6.9927002 | 5.6138957 | 7.6037189 | 6.2543448 | 3.7963814 | 4.4189649 | 3.8381435 | 2.283555 | 2.4196552 | 3.1082475 | 3.9659625 | 5.1573147 | 5.9843239 | 6.3488649 | 6.222694 | 6.5864199 | 9.7923825 | 15.2440653 | 14.6524545 | 6.6127328 | 2.3421285 | 2.7334212 | 1.809134 | 2.4632996 | 3.9182454 | 3.498894 | 3.9280496 | 3.8825018 | 4.3988824 | 6.7845772 | 6.958389 | 4.2555896 | 1.458345 | 0.2027794 | 0 | 0 | 0 | 0 | 0 | 0 | 0 | 0 | 0 | 0 | 0 | 298.15 | 24 | NH3 | 298.15 | 12.46636 | 10.31004 | 2.333114298 | 2.280193 | Saravanan, K. K., Siva Karthik, P., Mirtha, P. R., Balaji, J., & Rajeshkanna, B. (2020). A one-pot hydrothermal-induced PANI/SnO2 and PANI/SnO2/rGO ternary composites for high-performance chemiresistive-based H2S and NH3 gas sensors. Journal of Materials Science: Materials in Electronics, 31(11), 8825-8836.
231 | PANI/rGO-SnO2 | Training | Aniline | [Ani] | 0.1 | Ammonium persulfate | [APS] | 0.1 | Graphene oxide | [GO] | 5 | Hydrochloric acid | [HCl] | 100 | 1 | Water | [H2O] | 2.7778 | Chloroform | [CHCl3] | 0.6241 | Tin(IV) oxide | [SnO2] | 0.0066 |  | 0 | 0 | 0 | 0 | 0 | 0 | 0 | 0 | 0 | 0 | 0 | 0 | 0.3250026 | 1.6777912 | 5.388932 | 8.6778472 | 6.9927002 | 5.6138957 | 7.6037189 | 6.2543448 | 3.7963814 | 4.4189649 | 3.8381435 | 2.283555 | 2.4196552 | 3.1082475 | 3.9659625 | 5.1573147 | 5.9843239 | 6.3488649 | 6.222694 | 6.5864199 | 9.7923825 | 15.2440653 | 14.6524545 | 6.6127328 | 2.3421285 | 2.7334212 | 1.809134 | 2.4632996 | 3.9182454 | 3.498894 | 3.9280496 | 3.8825018 | 4.3988824 | 6.7845772 | 6.958389 | 4.2555896 | 1.458345 | 0.2027794 | 0 | 0 | 0 | 0 | 0 | 0 | 0 | 0 | 0 | 0 | 0 | 298.15 | 24 | NH3 | 298.15 | 33.19166 | 12.68293 | 2.540025949 | 2.513776 | Saravanan, K. K., Siva Karthik, P., Mirtha, P. R., Balaji, J., & Rajeshkanna, B. (2020). A one-pot hydrothermal-induced PANI/SnO2 and PANI/SnO2/rGO ternary composites for high-performance chemiresistive-based H2S and NH3 gas sensors. Journal of Materials Science: Materials in Electronics, 31(11), 8825-8836.
232 | PANI/rGO-SnO2 | Training | Aniline | [Ani] | 0.1 | Ammonium persulfate | [APS] | 0.1 | Graphene oxide | [GO] | 5 | Hydrochloric acid | [HCl] | 100 | 1 | Water | [H2O] | 2.7778 | Chloroform | [CHCl3] | 0.6241 | Tin(IV) oxide | [SnO2] | 0.0066 |  | 0 | 0 | 0 | 0 | 0 | 0 | 0 | 0 | 0 | 0 | 0 | 0 | 0.3250026 | 1.6777912 | 5.388932 | 8.6778472 | 6.9927002 | 5.6138957 | 7.6037189 | 6.2543448 | 3.7963814 | 4.4189649 | 3.8381435 | 2.283555 | 2.4196552 | 3.1082475 | 3.9659625 | 5.1573147 | 5.9843239 | 6.3488649 | 6.222694 | 6.5864199 | 9.7923825 | 15.2440653 | 14.6524545 | 6.6127328 | 2.3421285 | 2.7334212 | 1.809134 | 2.4632996 | 3.9182454 | 3.498894 | 3.9280496 | 3.8825018 | 4.3988824 | 6.7845772 | 6.958389 | 4.2555896 | 1.458345 | 0.2027794 | 0 | 0 | 0 | 0 | 0 | 0 | 0 | 0 | 0 | 0 | 0 | 298.15 | 24 | NH3 | 298.15 | 54.72924 | 13.01972 | 2.566487 | 2.7377 | Saravanan, K. K., Siva Karthik, P., Mirtha, P. R., Balaji, J., & Rajeshkanna, B. (2020). A one-pot hydrothermal-induced PANI/SnO2 and PANI/SnO2/rGO ternary composites for high-performance chemiresistive-based H2S and NH3 gas sensors. Journal of Materials Science: Materials in Electronics, 31(11), 8825-8836.
233 | PANI/rGO-SnO2 | Training | Aniline | [Ani] | 0.1 | Ammonium persulfate | [APS] | 0.1 | Graphene oxide | [GO] | 5 | Hydrochloric acid | [HCl] | 100 | 1 | Water | [H2O] | 2.7778 | Chloroform | [CHCl3] | 0.6241 | Tin(IV) oxide | [SnO2] | 0.0066 |  | 0 | 0 | 0 | 0 | 0 | 0 | 0 | 0 | 0 | 0 | 0 | 0 | 0.3250026 | 1.6777912 | 5.388932 | 8.6778472 | 6.9927002 | 5.6138957 | 7.6037189 | 6.2543448 | 3.7963814 | 4.4189649 | 3.8381435 | 2.283555 | 2.4196552 | 3.1082475 | 3.9659625 | 5.1573147 | 5.9843239 | 6.3488649 | 6.222694 | 6.5864199 | 9.7923825 | 15.2440653 | 14.6524545 | 6.6127328 | 2.3421285 | 2.7334212 | 1.809134 | 2.4632996 | 3.9182454 | 3.498894 | 3.9280496 | 3.8825018 | 4.3988824 | 6.7845772 | 6.958389 | 4.2555896 | 1.458345 | 0.2027794 | 0 | 0 | 0 | 0 | 0 | 0 | 0 | 0 | 0 | 0 | 0 | 298.15 | 24 | NH3 | 298.15 | 77.07909 | 14.88741 | 2.70069 | 2.949295 | Saravanan, K. K., Siva Karthik, P., Mirtha, P. R., Balaji, J., & Rajeshkanna, B. (2020). A one-pot hydrothermal-induced PANI/SnO2 and PANI/SnO2/rGO ternary composites for high-performance chemiresistive-based H2S and NH3 gas sensors. Journal of Materials Science: Materials in Electronics, 31(11), 8825-8836.
234 | PANI/rGO-SnO2 | Training | Aniline | [Ani] | 0.1 | Ammonium persulfate | [APS] | 0.1 | Graphene oxide | [GO] | 5 | Hydrochloric acid | [HCl] | 100 | 1 | Water | [H2O] | 2.7778 | Chloroform | [CHCl3] | 0.6241 | Tin(IV) oxide | [SnO2] | 0.0066 |  | 0 | 0 | 0 | 0 | 0 | 0 | 0 | 0 | 0 | 0 | 0 | 0 | 0.3250026 | 1.6777912 | 5.388932 | 8.6778472 | 6.9927002 | 5.6138957 | 7.6037189 | 6.2543448 | 3.7963814 | 4.4189649 | 3.8381435 | 2.283555 | 2.4196552 | 3.1082475 | 3.9659625 | 5.1573147 | 5.9843239 | 6.3488649 | 6.222694 | 6.5864199 | 9.7923825 | 15.2440653 | 14.6524545 | 6.6127328 | 2.3421285 | 2.7334212 | 1.809134 | 2.4632996 | 3.9182454 | 3.498894 | 3.9280496 | 3.8825018 | 4.3988824 | 6.7845772 | 6.958389 | 4.2555896 | 1.458345 | 0.2027794 | 0 | 0 | 0 | 0 | 0 | 0 | 0 | 0 | 0 | 0 | 0 | 298.15 | 24 | NH3 | 298.15 | 98.09977 | 16.9235 | 2.828496 | 3.131656 | Saravanan, K. K., Siva Karthik, P., Mirtha, P. R., Balaji, J., & Rajeshkanna, B. (2020). A one-pot hydrothermal-induced PANI/SnO2 and PANI/SnO2/rGO ternary composites for high-performance chemiresistive-based H2S and NH3 gas sensors. Journal of Materials Science: Materials in Electronics, 31(11), 8825-8836.
235 | PANI | Training | Aniline | [Ani] | 0.1 | Ammonium persulfate | [APS] | 0.1 | / | [/] | 0 | Hydrochloric acid | [HCl] | 100 | 1 | Water | [H2O] | 2.7778 | / | [/] | 0 | / | [/] | 0 |  | 0 | 0 | 0 | 0 | 0 | 0 | 0 | 0 | 0 | 0 | 0 | 0 | 0.3250026 | 1.6777912 | 5.388932 | 8.6778472 | 6.8444992 | 4.7167044 | 5.9833812 | 4.9944844 | 3.013913 | 3.555584 | 3.097247 | 1.486123 | 0.8166732 | 0.8111176 | 1.0472306 | 1.6139018 | 2.3139074 | 2.0861278 | 1.1500092 | 0.83334 | 0.9111184 | 2.0777944 | 3.6694738 | 2.9055788 | 2.2166844 | 2.7333552 | 1.80557 | 2.4472418 | 3.8833644 | 3.4500276 | 3.8722532 | 3.8305862 | 4.3694794 | 6.777832 | 6.958389 | 4.2555896 | 1.458345 | 0.2027794 | 0 | 0 | 0 | 0 | 0 | 0 | 0 | 0 | 0 | 0 | 0 | 298.15 | 24 | NH3 | 298.15 | 10.8172 | 22.35817 | 3.107274 | 3.102568 | Saravanan, K. K., Siva Karthik, P., Mirtha, P. R., Balaji, J., & Rajeshkanna, B. (2020). A one-pot hydrothermal-induced PANI/SnO2 and PANI/SnO2/rGO ternary composites for high-performance chemiresistive-based H2S and NH3 gas sensors. Journal of Materials Science: Materials in Electronics, 31(11), 8825-8836.
236 | PANI | Training | Aniline | [Ani] | 0.1 | Ammonium persulfate | [APS] | 0.1 | / | [/] | 0 | Hydrochloric acid | [HCl] | 100 | 1 | Water | [H2O] | 2.7778 | / | [/] | 0 | / | [/] | 0 |  | 0 | 0 | 0 | 0 | 0 | 0 | 0 | 0 | 0 | 0 | 0 | 0 | 0.3250026 | 1.6777912 | 5.388932 | 8.6778472 | 6.8444992 | 4.7167044 | 5.9833812 | 4.9944844 | 3.013913 | 3.555584 | 3.097247 | 1.486123 | 0.8166732 | 0.8111176 | 1.0472306 | 1.6139018 | 2.3139074 | 2.0861278 | 1.1500092 | 0.83334 | 0.9111184 | 2.0777944 | 3.6694738 | 2.9055788 | 2.2166844 | 2.7333552 | 1.80557 | 2.4472418 | 3.8833644 | 3.4500276 | 3.8722532 | 3.8305862 | 4.3694794 | 6.777832 | 6.958389 | 4.2555896 | 1.458345 | 0.2027794 | 0 | 0 | 0 | 0 | 0 | 0 | 0 | 0 | 0 | 0 | 0 | 298.15 | 24 | NH3 | 298.15 | 33.19166 | 25.92515 | 3.255401 | 3.28373 | Saravanan, K. K., Siva Karthik, P., Mirtha, P. R., Balaji, J., & Rajeshkanna, B. (2020). A one-pot hydrothermal-induced PANI/SnO2 and PANI/SnO2/rGO ternary composites for high-performance chemiresistive-based H2S and NH3 gas sensors. Journal of Materials Science: Materials in Electronics, 31(11), 8825-8836.
237 | PANI | Training | Aniline | [Ani] | 0.1 | Ammonium persulfate | [APS] | 0.1 | / | [/] | 0 | Hydrochloric acid | [HCl] | 100 | 1 | Water | [H2O] | 2.7778 | / | [/] | 0 | / | [/] | 0 |  | 0 | 0 | 0 | 0 | 0 | 0 | 0 | 0 | 0 | 0 | 0 | 0 | 0.3250026 | 1.6777912 | 5.388932 | 8.6778472 | 6.8444992 | 4.7167044 | 5.9833812 | 4.9944844 | 3.013913 | 3.555584 | 3.097247 | 1.486123 | 0.8166732 | 0.8111176 | 1.0472306 | 1.6139018 | 2.3139074 | 2.0861278 | 1.1500092 | 0.83334 | 0.9111184 | 2.0777944 | 3.6694738 | 2.9055788 | 2.2166844 | 2.7333552 | 1.80557 | 2.4472418 | 3.8833644 | 3.4500276 | 3.8722532 | 3.8305862 | 4.3694794 | 6.777832 | 6.958389 | 4.2555896 | 1.458345 | 0.2027794 | 0 | 0 | 0 | 0 | 0 | 0 | 0 | 0 | 0 | 0 | 0 | 298.15 | 24 | NH3 | 298.15 | 55.81227 | 31.00771 | 3.43431 | 3.491129 | Saravanan, K. K., Siva Karthik, P., Mirtha, P. R., Balaji, J., & Rajeshkanna, B. (2020). A one-pot hydrothermal-induced PANI/SnO2 and PANI/SnO2/rGO ternary composites for high-performance chemiresistive-based H2S and NH3 gas sensors. Journal of Materials Science: Materials in Electronics, 31(11), 8825-8836.
238 | PANI | Training | Aniline | [Ani] | 0.1 | Ammonium persulfate | [APS] | 0.1 | / | [/] | 0 | Hydrochloric acid | [HCl] | 100 | 1 | Water | [H2O] | 2.7778 | / | [/] | 0 | / | [/] | 0 |  | 0 | 0 | 0 | 0 | 0 | 0 | 0 | 0 | 0 | 0 | 0 | 0 | 0.3250026 | 1.6777912 | 5.388932 | 8.6778472 | 6.8444992 | 4.7167044 | 5.9833812 | 4.9944844 | 3.013913 | 3.555584 | 3.097247 | 1.486123 | 0.8166732 | 0.8111176 | 1.0472306 | 1.6139018 | 2.3139074 | 2.0861278 | 1.1500092 | 0.83334 | 0.9111184 | 2.0777944 | 3.6694738 | 2.9055788 | 2.2166844 | 2.7333552 | 1.80557 | 2.4472418 | 3.8833644 | 3.4500276 | 3.8722532 | 3.8305862 | 4.3694794 | 6.777832 | 6.958389 | 4.2555896 | 1.458345 | 0.2027794 | 0 | 0 | 0 | 0 | 0 | 0 | 0 | 0 | 0 | 0 | 0 | 298.15 | 24 | NH3 | 298.15 | 75.7253 | 38.99897 | 3.663562 | 3.660073 | Saravanan, K. K., Siva Karthik, P., Mirtha, P. R., Balaji, J., & Rajeshkanna, B. (2020). A one-pot hydrothermal-induced PANI/SnO2 and PANI/SnO2/rGO ternary composites for high-performance chemiresistive-based H2S and NH3 gas sensors. Journal of Materials Science: Materials in Electronics, 31(11), 8825-8836.
239 | PANI | Test | Aniline | [Ani] | 0.1 | Ammonium persulfate | [APS] | 0.1 | / | [/] | 0 | Hydrochloric acid | [HCl] | 100 | 1 | Water | [H2O] | 2.7778 | / | [/] | 0 | / | [/] | 0 |  | 0 | 0 | 0 | 0 | 0 | 0 | 0 | 0 | 0 | 0 | 0 | 0 | 0.3250026 | 1.6777912 | 5.388932 | 8.6778472 | 6.8444992 | 4.7167044 | 5.9833812 | 4.9944844 | 3.013913 | 3.555584 | 3.097247 | 1.486123 | 0.8166732 | 0.8111176 | 1.0472306 | 1.6139018 | 2.3139074 | 2.0861278 | 1.1500092 | 0.83334 | 0.9111184 | 2.0777944 | 3.6694738 | 2.9055788 | 2.2166844 | 2.7333552 | 1.80557 | 2.4472418 | 3.8833644 | 3.4500276 | 3.8722532 | 3.8305862 | 4.3694794 | 6.777832 | 6.958389 | 4.2555896 | 1.458345 | 0.2027794 | 0 | 0 | 0 | 0 | 0 | 0 | 0 | 0 | 0 | 0 | 0 | 298.15 | 24 | NH3 | 298.15 | 99.1828 | 43.74474 | 3.778263 | 3.812344 | Saravanan, K. K., Siva Karthik, P., Mirtha, P. R., Balaji, J., & Rajeshkanna, B. (2020). A one-pot hydrothermal-induced PANI/SnO2 and PANI/SnO2/rGO ternary composites for high-performance chemiresistive-based H2S and NH3 gas sensors. Journal of Materials Science: Materials in Electronics, 31(11), 8825-8836.
240 | PANI/rGO-SnO2 | Training | Aniline | [Ani] | 0.1 | Ammonium persulfate | [APS] | 0.1 | Graphene oxide | [GO] | 5 | Hydrochloric acid | [HCl] | 100 | 1 | Water | [H2O] | 2.7778 | Chloroform | [CHCl3] | 0.6241 | Tin(IV) oxide | [SnO2] | 0.0066 |  | 0 | 0 | 0 | 0 | 0 | 0 | 0 | 0 | 0 | 0 | 0 | 0 | 0.3250026 | 1.6777912 | 5.388932 | 8.6778472 | 6.9927002 | 5.6138957 | 7.6037189 | 6.2543448 | 3.7963814 | 4.4189649 | 3.8381435 | 2.283555 | 2.4196552 | 3.1082475 | 3.9659625 | 5.1573147 | 5.9843239 | 6.3488649 | 6.222694 | 6.5864199 | 9.7923825 | 15.2440653 | 14.6524545 | 6.6127328 | 2.3421285 | 2.7334212 | 1.809134 | 2.4632996 | 3.9182454 | 3.498894 | 3.9280496 | 3.8825018 | 4.3988824 | 6.7845772 | 6.958389 | 4.2555896 | 1.458345 | 0.2027794 | 0 | 0 | 0 | 0 | 0 | 0 | 0 | 0 | 0 | 0 | 0 | 298.15 | 24 | NH3 | 298.15 | 100 | 37.56019 | 3.62594 | 3.147513239 | Saravanan, K. K., Siva Karthik, P., Mirtha, P. R., Balaji, J., & Rajeshkanna, B. (2020). A one-pot hydrothermal-induced PANI/SnO2 and PANI/SnO2/rGO ternary composites for high-performance chemiresistive-based H2S and NH3 gas sensors. Journal of Materials Science: Materials in Electronics, 31(11), 8825-8836.
241 | PANI | Training | Aniline | [Ani] | 0.002 | Ammonium persulfate | [APS] | 0.002 | / | [/] | 0 | Hydrochloric acid | [HCl] | 70 | 1 | / | [/] | 0 | / | [/] | 0 | / | [/] | 0 |  | 0 | 0 | 0 | 0 | 0 | 0 | 0 | 0 | 0 | 0 | 0 | 0 | 0 | 0 | 0 | 0 | 0 | 0 | 0 | 0 | 0 | 0 | 0 | 0 | 0 | 0 | 0 | 0 | 0 | 0 | 0 | 0 | 0 | 0 | 0 | 0 | 0 | 0 | 0 | 0 | 0 | 0 | 0 | 0 | 0 | 0 | 0 | 0 | 0 | 0 | 0 | 0 | 0 | 0 | 0 | 0 | 0 | 0 | 0 | 0 | 0 | 273.15 | 3 | NH3 | 298.15 | 0.64623 | 3.14298 | 1.144223 | 1.483506 | Xu, L. H., & Wu, T. M. (2020). Synthesis of highly sensitive ammonia gas sensor of polyaniline/graphene nanoribbon/indium oxide composite at room temperature. Journal of Materials Science: Materials in Electronics, 31(9), 7276-7283.
242 | PANI | Training | Aniline | [Ani] | 0.002 | Ammonium persulfate | [APS] | 0.002 | / | [/] | 0 | Hydrochloric acid | [HCl] | 70 | 1 | / | [/] | 0 | / | [/] | 0 | / | [/] | 0 |  | 0 | 0 | 0 | 0 | 0 | 0 | 0 | 0 | 0 | 0 | 0 | 0 | 0 | 0 | 0 | 0 | 0 | 0 | 0 | 0 | 0 | 0 | 0 | 0 | 0 | 0 | 0 | 0 | 0 | 0 | 0 | 0 | 0 | 0 | 0 | 0 | 0 | 0 | 0 | 0 | 0 | 0 | 0 | 0 | 0 | 0 | 0 | 0 | 0 | 0 | 0 | 0 | 0 | 0 | 0 | 0 | 0 | 0 | 0 | 0 | 0 | 273.15 | 3 | NH3 | 298.15 | 0.85708 | 3.76056 | 1.324419 | 1.486501 | Xu, L. H., & Wu, T. M. (2020). Synthesis of highly sensitive ammonia gas sensor of polyaniline/graphene nanoribbon/indium oxide composite at room temperature. Journal of Materials Science: Materials in Electronics, 31(9), 7276-7283.
243 | PANI | Test | Aniline | [Ani] | 0.002 | Ammonium persulfate | [APS] | 0.002 | / | [/] | 0 | Hydrochloric acid | [HCl] | 70 | 1 | / | [/] | 0 | / | [/] | 0 | / | [/] | 0 |  | 0 | 0 | 0 | 0 | 0 | 0 | 0 | 0 | 0 | 0 | 0 | 0 | 0 | 0 | 0 | 0 | 0 | 0 | 0 | 0 | 0 | 0 | 0 | 0 | 0 | 0 | 0 | 0 | 0 | 0 | 0 | 0 | 0 | 0 | 0 | 0 | 0 | 0 | 0 | 0 | 0 | 0 | 0 | 0 | 0 | 0 | 0 | 0 | 0 | 0 | 0 | 0 | 0 | 0 | 0 | 0 | 0 | 0 | 0 | 0 | 0 | 273.15 | 3 | NH3 | 298.15 | 1.05343 | 4.10894 | 1.413423 | 1.489200068 | Xu, L. H., & Wu, T. M. (2020). Synthesis of highly sensitive ammonia gas sensor of polyaniline/graphene nanoribbon/indium oxide composite at room temperature. Journal of Materials Science: Materials in Electronics, 31(9), 7276-7283.
244 | PANI | Training | Aniline | [Ani] | 0.002 | Ammonium persulfate | [APS] | 0.002 | / | [/] | 0 | Hydrochloric acid | [HCl] | 70 | 1 | / | [/] | 0 | / | [/] | 0 | / | [/] | 0 |  | 0 | 0 | 0 | 0 | 0 | 0 | 0 | 0 | 0 | 0 | 0 | 0 | 0 | 0 | 0 | 0 | 0 | 0 | 0 | 0 | 0 | 0 | 0 | 0 | 0 | 0 | 0 | 0 | 0 | 0 | 0 | 0 | 0 | 0 | 0 | 0 | 0 | 0 | 0 | 0 | 0 | 0 | 0 | 0 | 0 | 0 | 0 | 0 | 0 | 0 | 0 | 0 | 0 | 0 | 0 | 0 | 0 | 0 | 0 | 0 | 0 | 273.15 | 3 | NH3 | 298.15 | 1.28202 | 4.10894 | 1.413423 | 1.492452 | Xu, L. H., & Wu, T. M. (2020). Synthesis of highly sensitive ammonia gas sensor of polyaniline/graphene nanoribbon/indium oxide composite at room temperature. Journal of Materials Science: Materials in Electronics, 31(9), 7276-7283.
245 | PANI | Training | Aniline | [Ani] | 0.002 | Ammonium persulfate | [APS] | 0.002 | / | [/] | 0 | Hydrochloric acid | [HCl] | 70 | 1 | / | [/] | 0 | / | [/] | 0 | / | [/] | 0 |  | 0 | 0 | 0 | 0 | 0 | 0 | 0 | 0 | 0 | 0 | 0 | 0 | 0 | 0 | 0 | 0 | 0 | 0 | 0 | 0 | 0 | 0 | 0 | 0 | 0 | 0 | 0 | 0 | 0 | 0 | 0 | 0 | 0 | 0 | 0 | 0 | 0 | 0 | 0 | 0 | 0 | 0 | 0 | 0 | 0 | 0 | 0 | 0 | 0 | 0 | 0 | 0 | 0 | 0 | 0 | 0 | 0 | 0 | 0 | 0 | 0 | 273.15 | 3 | NH3 | 298.15 | 1.47869 | 4.94426 | 1.597365 | 1.495268 | Xu, L. H., & Wu, T. M. (2020). Synthesis of highly sensitive ammonia gas sensor of polyaniline/graphene nanoribbon/indium oxide composite at room temperature. Journal of Materials Science: Materials in Electronics, 31(9), 7276-7283.
246 | PANI | Training | Aniline | [Ani] | 0.002 | Ammonium persulfate | [APS] | 0.002 | / | [/] | 0 | Hydrochloric acid | [HCl] | 70 | 1 | / | [/] | 0 | / | [/] | 0 | / | [/] | 0 |  | 0 | 0 | 0 | 0 | 0 | 0 | 0 | 0 | 0 | 0 | 0 | 0 | 0 | 0 | 0 | 0 | 0 | 0 | 0 | 0 | 0 | 0 | 0 | 0 | 0 | 0 | 0 | 0 | 0 | 0 | 0 | 0 | 0 | 0 | 0 | 0 | 0 | 0 | 0 | 0 | 0 | 0 | 0 | 0 | 0 | 0 | 0 | 0 | 0 | 0 | 0 | 0 | 0 | 0 | 0 | 0 | 0 | 0 | 0 | 0 | 0 | 273.15 | 3 | NH3 | 298.15 | 1.70373 | 4.94426 | 1.597365 | 1.498351 | Xu, L. H., & Wu, T. M. (2020). Synthesis of highly sensitive ammonia gas sensor of polyaniline/graphene nanoribbon/indium oxide composite at room temperature. Journal of Materials Science: Materials in Electronics, 31(9), 7276-7283.
247 | PANI | Training | Aniline | [Ani] | 0.002 | Ammonium persulfate | [APS] | 0.002 | / | [/] | 0 | Hydrochloric acid | [HCl] | 70 | 1 | / | [/] | 0 | / | [/] | 0 | / | [/] | 0 |  | 0 | 0 | 0 | 0 | 0 | 0 | 0 | 0 | 0 | 0 | 0 | 0 | 0 | 0 | 0 | 0 | 0 | 0 | 0 | 0 | 0 | 0 | 0 | 0 | 0 | 0 | 0 | 0 | 0 | 0 | 0 | 0 | 0 | 0 | 0 | 0 | 0 | 0 | 0 | 0 | 0 | 0 | 0 | 0 | 0 | 0 | 0 | 0 | 0 | 0 | 0 | 0 | 0 | 0 | 0 | 0 | 0 | 0 | 0 | 0 | 0 | 273.15 | 3 | NH3 | 298.15 | 4 | 8.3 | 2.116256 | 1.529733 | Xu, L. H., & Wu, T. M. (2020). Synthesis of highly sensitive ammonia gas sensor of polyaniline/graphene nanoribbon/indium oxide composite at room temperature. Journal of Materials Science: Materials in Electronics, 31(9), 7276-7283.
248 | PANI/Gr/In2O3 | Training | Aniline | [Ani] | 0.002 | Ammonium persulfate | [APS] | 0.002 | Graphene | [Gr] | 3 | Hydrochloric acid | [HCl] | 70 | 1 | Isopropyl alcohol | [C3H8O] | 0.7324 | Glycerol | [C3H8O3] | 0.0547 | Indium oxide | [In2O3] | 0.0003 |  | 0 | 0 | 0 | 0 | 0 | 0 | 0 | 0 | 0 | 3.87e-05 | 0.0029688 | 0.011792 | 0.0673946 | 0.3793539 | 0.7487652 | 0.7741665 | 0.7264673 | 0.7722025 | 0.684884 | 0.4272462 | 0.3329077 | 0.4685899 | 0.5723671 | 0.8079178 | 2.4173872 | 5.7966256 | 8.5755469 | 8.5810435 | 7.0395603 | 5.833822 | 5.283977 | 6.8392482 | 7.3747706 | 4.1421438 | 1.8460476 | 1.2785971 | 0.6324545 | 0.4201184 | 0.6751866 | 0.8039846 | 0.5089764 | 0.5948577 | 1.2836864 | 1.6033554 | 1.3105665 | 1.4070417 | 1.6831351 | 1.0982511 | 0.2889086 | 0.021183 | 0.0063748 | 0.0024819 | 0.0011508 | 0.0001005 | 0 | 0 | 0 | 0 | 0 | 0 | 0 | 273.15 | 3 | NH3 | 298.15 | 0.64623 | 8.6 | 2.151762 | 2.544479 | Xu, L. H., & Wu, T. M. (2020). Synthesis of highly sensitive ammonia gas sensor of polyaniline/graphene nanoribbon/indium oxide composite at room temperature. Journal of Materials Science: Materials in Electronics, 31(9), 7276-7283.
249 | PANI/Gr/In2O3 | Training | Aniline | [Ani] | 0.002 | Ammonium persulfate | [APS] | 0.002 | Graphene | [Gr] | 3 | Hydrochloric acid | [HCl] | 70 | 1 | Isopropyl alcohol | [C3H8O] | 0.7324 | Glycerol | [C3H8O3] | 0.0547 | Indium oxide | [In2O3] | 0.0003 |  | 0 | 0 | 0 | 0 | 0 | 0 | 0 | 0 | 0 | 3.87e-05 | 0.0029688 | 0.011792 | 0.0673946 | 0.3793539 | 0.7487652 | 0.7741665 | 0.7264673 | 0.7722025 | 0.684884 | 0.4272462 | 0.3329077 | 0.4685899 | 0.5723671 | 0.8079178 | 2.4173872 | 5.7966256 | 8.5755469 | 8.5810435 | 7.0395603 | 5.833822 | 5.283977 | 6.8392482 | 7.3747706 | 4.1421438 | 1.8460476 | 1.2785971 | 0.6324545 | 0.4201184 | 0.6751866 | 0.8039846 | 0.5089764 | 0.5948577 | 1.2836864 | 1.6033554 | 1.3105665 | 1.4070417 | 1.6831351 | 1.0982511 | 0.2889086 | 0.021183 | 0.0063748 | 0.0024819 | 0.0011508 | 0.0001005 | 0 | 0 | 0 | 0 | 0 | 0 | 0 | 273.15 | 3 | NH3 | 298.15 | 0.85708 | 10.1 | 2.312535 | 2.546374 | Xu, L. H., & Wu, T. M. (2020). Synthesis of highly sensitive ammonia gas sensor of polyaniline/graphene nanoribbon/indium oxide composite at room temperature. Journal of Materials Science: Materials in Electronics, 31(9), 7276-7283.
250 | PANI/Gr/In2O3 | Test | Aniline | [Ani] | 0.002 | Ammonium persulfate | [APS] | 0.002 | Graphene | [Gr] | 3 | Hydrochloric acid | [HCl] | 70 | 1 | Isopropyl alcohol | [C3H8O] | 0.7324 | Glycerol | [C3H8O3] | 0.0547 | Indium oxide | [In2O3] | 0.0003 |  | 0 | 0 | 0 | 0 | 0 | 0 | 0 | 0 | 0 | 3.87e-05 | 0.0029688 | 0.011792 | 0.0673946 | 0.3793539 | 0.7487652 | 0.7741665 | 0.7264673 | 0.7722025 | 0.684884 | 0.4272462 | 0.3329077 | 0.4685899 | 0.5723671 | 0.8079178 | 2.4173872 | 5.7966256 | 8.5755469 | 8.5810435 | 7.0395603 | 5.833822 | 5.283977 | 6.8392482 | 7.3747706 | 4.1421438 | 1.8460476 | 1.2785971 | 0.6324545 | 0.4201184 | 0.6751866 | 0.8039846 | 0.5089764 | 0.5948577 | 1.2836864 | 1.6033554 | 1.3105665 | 1.4070417 | 1.6831351 | 1.0982511 | 0.2889086 | 0.021183 | 0.0063748 | 0.0024819 | 0.0011508 | 0.0001005 | 0 | 0 | 0 | 0 | 0 | 0 | 0 | 273.15 | 3 | NH3 | 298.15 | 1.07116 | 10.6 | 2.360854 | 2.548274687 | Xu, L. H., & Wu, T. M. (2020). Synthesis of highly sensitive ammonia gas sensor of polyaniline/graphene nanoribbon/indium oxide composite at room temperature. Journal of Materials Science: Materials in Electronics, 31(9), 7276-7283.
251 | PANI/Gr/In2O3 | Training | Aniline | [Ani] | 0.002 | Ammonium persulfate | [APS] | 0.002 | Graphene | [Gr] | 3 | Hydrochloric acid | [HCl] | 70 | 1 | Isopropyl alcohol | [C3H8O] | 0.7324 | Glycerol | [C3H8O3] | 0.0547 | Indium oxide | [In2O3] | 0.0003 |  | 0 | 0 | 0 | 0 | 0 | 0 | 0 | 0 | 0 | 3.87e-05 | 0.0029688 | 0.011792 | 0.0673946 | 0.3793539 | 0.7487652 | 0.7741665 | 0.7264673 | 0.7722025 | 0.684884 | 0.4272462 | 0.3329077 | 0.4685899 | 0.5723671 | 0.8079178 | 2.4173872 | 5.7966256 | 8.5755469 | 8.5810435 | 7.0395603 | 5.833822 | 5.283977 | 6.8392482 | 7.3747706 | 4.1421438 | 1.8460476 | 1.2785971 | 0.6324545 | 0.4201184 | 0.6751866 | 0.8039846 | 0.5089764 | 0.5948577 | 1.2836864 | 1.6033554 | 1.3105665 | 1.4070417 | 1.6831351 | 1.0982511 | 0.2889086 | 0.021183 | 0.0063748 | 0.0024819 | 0.0011508 | 0.0001005 | 0 | 0 | 0 | 0 | 0 | 0 | 0 | 273.15 | 3 | NH3 | 298.15 | 1.28 | 12 | 2.484907 | 2.550182 | Xu, L. H., & Wu, T. M. (2020). Synthesis of highly sensitive ammonia gas sensor of polyaniline/graphene nanoribbon/indium oxide composite at room temperature. Journal of Materials Science: Materials in Electronics, 31(9), 7276-7283.
252 | PANI/Gr/In2O3 | Training | Aniline | [Ani] | 0.002 | Ammonium persulfate | [APS] | 0.002 | Graphene | [Gr] | 3 | Hydrochloric acid | [HCl] | 70 | 1 | Isopropyl alcohol | [C3H8O] | 0.7324 | Glycerol | [C3H8O3] | 0.0547 | Indium oxide | [In2O3] | 0.0003 |  | 0 | 0 | 0 | 0 | 0 | 0 | 0 | 0 | 0 | 3.87e-05 | 0.0029688 | 0.011792 | 0.0673946 | 0.3793539 | 0.7487652 | 0.7741665 | 0.7264673 | 0.7722025 | 0.684884 | 0.4272462 | 0.3329077 | 0.4685899 | 0.5723671 | 0.8079178 | 2.4173872 | 5.7966256 | 8.5755469 | 8.5810435 | 7.0395603 | 5.833822 | 5.283977 | 6.8392482 | 7.3747706 | 4.1421438 | 1.8460476 | 1.2785971 | 0.6324545 | 0.4201184 | 0.6751866 | 0.8039846 | 0.5089764 | 0.5948577 | 1.2836864 | 1.6033554 | 1.3105665 | 1.4070417 | 1.6831351 | 1.0982511 | 0.2889086 | 0.021183 | 0.0063748 | 0.0024819 | 0.0011508 | 0.0001005 | 0 | 0 | 0 | 0 | 0 | 0 | 0 | 273.15 | 3 | NH3 | 298.15 | 1.48578 | 12.8 | 2.549445 | 2.552096 | Xu, L. H., & Wu, T. M. (2020). Synthesis of highly sensitive ammonia gas sensor of polyaniline/graphene nanoribbon/indium oxide composite at room temperature. Journal of Materials Science: Materials in Electronics, 31(9), 7276-7283.
253 | PANI/Gr/In2O3 | Training | Aniline | [Ani] | 0.002 | Ammonium persulfate | [APS] | 0.002 | Graphene | [Gr] | 3 | Hydrochloric acid | [HCl] | 70 | 1 | Isopropyl alcohol | [C3H8O] | 0.7324 | Glycerol | [C3H8O3] | 0.0547 | Indium oxide | [In2O3] | 0.0003 |  | 0 | 0 | 0 | 0 | 0 | 0 | 0 | 0 | 0 | 3.87e-05 | 0.0029688 | 0.011792 | 0.0673946 | 0.3793539 | 0.7487652 | 0.7741665 | 0.7264673 | 0.7722025 | 0.684884 | 0.4272462 | 0.3329077 | 0.4685899 | 0.5723671 | 0.8079178 | 2.4173872 | 5.7966256 | 8.5755469 | 8.5810435 | 7.0395603 | 5.833822 | 5.283977 | 6.8392482 | 7.3747706 | 4.1421438 | 1.8460476 | 1.2785971 | 0.6324545 | 0.4201184 | 0.6751866 | 0.8039846 | 0.5089764 | 0.5948577 | 1.2836864 | 1.6033554 | 1.3105665 | 1.4070417 | 1.6831351 | 1.0982511 | 0.2889086 | 0.021183 | 0.0063748 | 0.0024819 | 0.0011508 | 0.0001005 | 0 | 0 | 0 | 0 | 0 | 0 | 0 | 273.15 | 3 | NH3 | 298.15 | 1.69 | 12.88965 | 2.556451817 | 2.553924 | Xu, L. H., & Wu, T. M. (2020). Synthesis of highly sensitive ammonia gas sensor of polyaniline/graphene nanoribbon/indium oxide composite at room temperature. Journal of Materials Science: Materials in Electronics, 31(9), 7276-7283.
254 | PANI/Gr/In2O3 | Training | Aniline | [Ani] | 0.002 | Ammonium persulfate | [APS] | 0.002 | Graphene | [Gr] | 3 | Hydrochloric acid | [HCl] | 70 | 1 | Isopropyl alcohol | [C3H8O] | 0.7324 | Glycerol | [C3H8O3] | 0.0547 | Indium oxide | [In2O3] | 0.0003 |  | 0 | 0 | 0 | 0 | 0 | 0 | 0 | 0 | 0 | 3.87e-05 | 0.0029688 | 0.011792 | 0.0673946 | 0.3793539 | 0.7487652 | 0.7741665 | 0.7264673 | 0.7722025 | 0.684884 | 0.4272462 | 0.3329077 | 0.4685899 | 0.5723671 | 0.8079178 | 2.4173872 | 5.7966256 | 8.5755469 | 8.5810435 | 7.0395603 | 5.833822 | 5.283977 | 6.8392482 | 7.3747706 | 4.1421438 | 1.8460476 | 1.2785971 | 0.6324545 | 0.4201184 | 0.6751866 | 0.8039846 | 0.5089764 | 0.5948577 | 1.2836864 | 1.6033554 | 1.3105665 | 1.4070417 | 1.6831351 | 1.0982511 | 0.2889086 | 0.021183 | 0.0063748 | 0.0024819 | 0.0011508 | 0.0001005 | 0 | 0 | 0 | 0 | 0 | 0 | 0 | 273.15 | 3 | NH3 | 298.15 | 4 | 27.1 | 3.299534 | 2.575455 | Xu, L. H., & Wu, T. M. (2020). Synthesis of highly sensitive ammonia gas sensor of polyaniline/graphene nanoribbon/indium oxide composite at room temperature. Journal of Materials Science: Materials in Electronics, 31(9), 7276-7283.
255 | PANI/Gr/In2O3 | Training | Aniline | [Ani] | 0.002 | Ammonium persulfate | [APS] | 0.002 | Graphene | [Gr] | 10 | Hydrochloric acid | [HCl] | 70 | 1 | Isopropyl alcohol | [C3H8O] | 0.7324 | Glycerol | [C3H8O3] | 0.0547 | Indium oxide | [In2O3] | 0.0003 |  | 0 | 0 | 0 | 0 | 0 | 0 | 0 | 0 | 0 | 3.87e-05 | 0.0029688 | 0.011792 | 0.0673946 | 0.3793539 | 0.7487652 | 0.7741665 | 0.7264673 | 0.7722025 | 0.684884 | 0.4272462 | 0.3329077 | 0.4685899 | 0.5723671 | 0.8079178 | 2.4173872 | 5.7966256 | 8.5755469 | 8.5810435 | 7.0395603 | 5.833822 | 5.283977 | 6.8392482 | 7.3747706 | 4.1421438 | 1.8460476 | 1.2785971 | 0.6324545 | 0.4201184 | 0.6751866 | 0.8039846 | 0.5089764 | 0.5948577 | 1.2836864 | 1.6033554 | 1.3105665 | 1.4070417 | 1.6831351 | 1.0982511 | 0.2889086 | 0.021183 | 0.0063748 | 0.0024819 | 0.0011508 | 0.0001005 | 0 | 0 | 0 | 0 | 0 | 0 | 0 | 273.15 | 3 | NH3 | 298.15 | 0.64623 | 5.99731 | 1.791759 | 1.898199 | Xu, L. H., & Wu, T. M. (2020). Synthesis of highly sensitive ammonia gas sensor of polyaniline/graphene nanoribbon/indium oxide composite at room temperature. Journal of Materials Science: Materials in Electronics, 31(9), 7276-7283.
256 | PANI/Gr/In2O3 | Training | Aniline | [Ani] | 0.002 | Ammonium persulfate | [APS] | 0.002 | Graphene | [Gr] | 10 | Hydrochloric acid | [HCl] | 70 | 1 | Isopropyl alcohol | [C3H8O] | 0.7324 | Glycerol | [C3H8O3] | 0.0547 | Indium oxide | [In2O3] | 0.0003 |  | 0 | 0 | 0 | 0 | 0 | 0 | 0 | 0 | 0 | 3.87e-05 | 0.0029688 | 0.011792 | 0.0673946 | 0.3793539 | 0.7487652 | 0.7741665 | 0.7264673 | 0.7722025 | 0.684884 | 0.4272462 | 0.3329077 | 0.4685899 | 0.5723671 | 0.8079178 | 2.4173872 | 5.7966256 | 8.5755469 | 8.5810435 | 7.0395603 | 5.833822 | 5.283977 | 6.8392482 | 7.3747706 | 4.1421438 | 1.8460476 | 1.2785971 | 0.6324545 | 0.4201184 | 0.6751866 | 0.8039846 | 0.5089764 | 0.5948577 | 1.2836864 | 1.6033554 | 1.3105665 | 1.4070417 | 1.6831351 | 1.0982511 | 0.2889086 | 0.021183 | 0.0063748 | 0.0024819 | 0.0011508 | 0.0001005 | 0 | 0 | 0 | 0 | 0 | 0 | 0 | 273.15 | 3 | NH3 | 298.15 | 0.85708 | 6.3061 | 1.842136 | 1.898296 | Xu, L. H., & Wu, T. M. (2020). Synthesis of highly sensitive ammonia gas sensor of polyaniline/graphene nanoribbon/indium oxide composite at room temperature. Journal of Materials Science: Materials in Electronics, 31(9), 7276-7283.
257 | PANI/Gr/In2O3 | Training | Aniline | [Ani] | 0.002 | Ammonium persulfate | [APS] | 0.002 | Graphene | [Gr] | 10 | Hydrochloric acid | [HCl] | 70 | 1 | Isopropyl alcohol | [C3H8O] | 0.7324 | Glycerol | [C3H8O3] | 0.0547 | Indium oxide | [In2O3] | 0.0003 |  | 0 | 0 | 0 | 0 | 0 | 0 | 0 | 0 | 0 | 3.87e-05 | 0.0029688 | 0.011792 | 0.0673946 | 0.3793539 | 0.7487652 | 0.7741665 | 0.7264673 | 0.7722025 | 0.684884 | 0.4272462 | 0.3329077 | 0.4685899 | 0.5723671 | 0.8079178 | 2.4173872 | 5.7966256 | 8.5755469 | 8.5810435 | 7.0395603 | 5.833822 | 5.283977 | 6.8392482 | 7.3747706 | 4.1421438 | 1.8460476 | 1.2785971 | 0.6324545 | 0.4201184 | 0.6751866 | 0.8039846 | 0.5089764 | 0.5948577 | 1.2836864 | 1.6033554 | 1.3105665 | 1.4070417 | 1.6831351 | 1.0982511 | 0.2889086 | 0.021183 | 0.0063748 | 0.0024819 | 0.0011508 | 0.0001005 | 0 | 0 | 0 | 0 | 0 | 0 | 0 | 273.15 | 3 | NH3 | 298.15 | 1.07471 | 6.48029 | 1.868721 | 1.898385 | Xu, L. H., & Wu, T. M. (2020). Synthesis of highly sensitive ammonia gas sensor of polyaniline/graphene nanoribbon/indium oxide composite at room temperature. Journal of Materials Science: Materials in Electronics, 31(9), 7276-7283.
258 | PANI/Gr/In2O3 | Training | Aniline | [Ani] | 0.002 | Ammonium persulfate | [APS] | 0.002 | Graphene | [Gr] | 10 | Hydrochloric acid | [HCl] | 70 | 1 | Isopropyl alcohol | [C3H8O] | 0.7324 | Glycerol | [C3H8O3] | 0.0547 | Indium oxide | [In2O3] | 0.0003 |  | 0 | 0 | 0 | 0 | 0 | 0 | 0 | 0 | 0 | 3.87e-05 | 0.0029688 | 0.011792 | 0.0673946 | 0.3793539 | 0.7487652 | 0.7741665 | 0.7264673 | 0.7722025 | 0.684884 | 0.4272462 | 0.3329077 | 0.4685899 | 0.5723671 | 0.8079178 | 2.4173872 | 5.7966256 | 8.5755469 | 8.5810435 | 7.0395603 | 5.833822 | 5.283977 | 6.8392482 | 7.3747706 | 4.1421438 | 1.8460476 | 1.2785971 | 0.6324545 | 0.4201184 | 0.6751866 | 0.8039846 | 0.5089764 | 0.5948577 | 1.2836864 | 1.6033554 | 1.3105665 | 1.4070417 | 1.6831351 | 1.0982511 | 0.2889086 | 0.021183 | 0.0063748 | 0.0024819 | 0.0011508 | 0.0001005 | 0 | 0 | 0 | 0 | 0 | 0 | 0 | 273.15 | 3 | NH3 | 298.15 | 1.28202 | 6.87617 | 1.928619 | 1.898467477 | Xu, L. H., & Wu, T. M. (2020). Synthesis of highly sensitive ammonia gas sensor of polyaniline/graphene nanoribbon/indium oxide composite at room temperature. Journal of Materials Science: Materials in Electronics, 31(9), 7276-7283.
259 | PANI/Gr/In2O3 | Training | Aniline | [Ani] | 0.002 | Ammonium persulfate | [APS] | 0.002 | Graphene | [Gr] | 10 | Hydrochloric acid | [HCl] | 70 | 1 | Isopropyl alcohol | [C3H8O] | 0.7324 | Glycerol | [C3H8O3] | 0.0547 | Indium oxide | [In2O3] | 0.0003 |  | 0 | 0 | 0 | 0 | 0 | 0 | 0 | 0 | 0 | 3.87e-05 | 0.0029688 | 0.011792 | 0.0673946 | 0.3793539 | 0.7487652 | 0.7741665 | 0.7264673 | 0.7722025 | 0.684884 | 0.4272462 | 0.3329077 | 0.4685899 | 0.5723671 | 0.8079178 | 2.4173872 | 5.7966256 | 8.5755469 | 8.5810435 | 7.0395603 | 5.833822 | 5.283977 | 6.8392482 | 7.3747706 | 4.1421438 | 1.8460476 | 1.2785971 | 0.6324545 | 0.4201184 | 0.6751866 | 0.8039846 | 0.5089764 | 0.5948577 | 1.2836864 | 1.6033554 | 1.3105665 | 1.4070417 | 1.6831351 | 1.0982511 | 0.2889086 | 0.021183 | 0.0063748 | 0.0024819 | 0.0011508 | 0.0001005 | 0 | 0 | 0 | 0 | 0 | 0 | 0 | 273.15 | 3 | NH3 | 298.15 | 1.48578 | 7.79858 | 2.054124 | 1.898542 | Xu, L. H., & Wu, T. M. (2020). Synthesis of highly sensitive ammonia gas sensor of polyaniline/graphene nanoribbon/indium oxide composite at room temperature. Journal of Materials Science: Materials in Electronics, 31(9), 7276-7283.
260 | PANI/Gr/In2O3 | Training | Aniline | [Ani] | 0.002 | Ammonium persulfate | [APS] | 0.002 | Graphene | [Gr] | 10 | Hydrochloric acid | [HCl] | 70 | 1 | Isopropyl alcohol | [C3H8O] | 0.7324 | Glycerol | [C3H8O3] | 0.0547 | Indium oxide | [In2O3] | 0.0003 |  | 0 | 0 | 0 | 0 | 0 | 0 | 0 | 0 | 0 | 3.87e-05 | 0.0029688 | 0.011792 | 0.0673946 | 0.3793539 | 0.7487652 | 0.7741665 | 0.7264673 | 0.7722025 | 0.684884 | 0.4272462 | 0.3329077 | 0.4685899 | 0.5723671 | 0.8079178 | 2.4173872 | 5.7966256 | 8.5755469 | 8.5810435 | 7.0395603 | 5.833822 | 5.283977 | 6.8392482 | 7.3747706 | 4.1421438 | 1.8460476 | 1.2785971 | 0.6324545 | 0.4201184 | 0.6751866 | 0.8039846 | 0.5089764 | 0.5948577 | 1.2836864 | 1.6033554 | 1.3105665 | 1.4070417 | 1.6831351 | 1.0982511 | 0.2889086 | 0.021183 | 0.0063748 | 0.0024819 | 0.0011508 | 0.0001005 | 0 | 0 | 0 | 0 | 0 | 0 | 0 | 273.15 | 3 | NH3 | 298.15 | 1.70018 | 8.19446 | 2.102914 | 1.89861 | Xu, L. H., & Wu, T. M. (2020). Synthesis of highly sensitive ammonia gas sensor of polyaniline/graphene nanoribbon/indium oxide composite at room temperature. Journal of Materials Science: Materials in Electronics, 31(9), 7276-7283.
261 | PANI/Gr/In2O3 | Training | Aniline | [Ani] | 0.002 | Ammonium persulfate | [APS] | 0.002 | Graphene | [Gr] | 10 | Hydrochloric acid | [HCl] | 70 | 1 | Isopropyl alcohol | [C3H8O] | 0.7324 | Glycerol | [C3H8O3] | 0.0547 | Indium oxide | [In2O3] | 0.0003 |  | 0 | 0 | 0 | 0 | 0 | 0 | 0 | 0 | 0 | 3.87e-05 | 0.0029688 | 0.011792 | 0.0673946 | 0.3793539 | 0.7487652 | 0.7741665 | 0.7264673 | 0.7722025 | 0.684884 | 0.4272462 | 0.3329077 | 0.4685899 | 0.5723671 | 0.8079178 | 2.4173872 | 5.7966256 | 8.5755469 | 8.5810435 | 7.0395603 | 5.833822 | 5.283977 | 6.8392482 | 7.3747706 | 4.1421438 | 1.8460476 | 1.2785971 | 0.6324545 | 0.4201184 | 0.6751866 | 0.8039846 | 0.5089764 | 0.5948577 | 1.2836864 | 1.6033554 | 1.3105665 | 1.4070417 | 1.6831351 | 1.0982511 | 0.2889086 | 0.021183 | 0.0063748 | 0.0024819 | 0.0011508 | 0.0001005 | 0 | 0 | 0 | 0 | 0 | 0 | 0 | 273.15 | 3 | NH3 | 298.15 | 4 | 13.8 | 2.624669 | 1.898872 | Xu, L. H., & Wu, T. M. (2020). Synthesis of highly sensitive ammonia gas sensor of polyaniline/graphene nanoribbon/indium oxide composite at room temperature. Journal of Materials Science: Materials in Electronics, 31(9), 7276-7283.
262 | PANI/GO | Training | Aniline | [Ani] | 0.011 | Ammonium persulfate | [APS] | 0.011 | Graphene oxide | [GO] | 10 | Hydrochloric acid | [HCl] | 80 | 1 | / | [/] | 0 | / | [/] | 0 | / | [/] | 0 |  | 0 | 0 | 0 | 0 | 0 | 0 | 0 | 0 | 0 | 0 | 0 | 0 | 0 | 0 | 0 | 0 | 0 | 0 | 0 | 0 | 0 | 0 | 0 | 0 | 0 | 0 | 0 | 0 | 0 | 0 | 0 | 0 | 0 | 0 | 0 | 0 | 0 | 0 | 0 | 0 | 0 | 0 | 0 | 0 | 0 | 0 | 0 | 0 | 0 | 0 | 0 | 0 | 0 | 0 | 0 | 0 | 0 | 0 | 0 | 0 | 0 | 278.15 | 24 | NH3 | 298.15 | 30 | 7.88309 | 2.064328 | 1.909057 | Mohammed, H. Y., Farea, M. A., Sayyad, P. W., Ingle, N. N., Al-Gahouari, T., Mahadik, M. M., ... & Shirsat, M. D. (2022). Selective and sensitive chemiresistive sensors based on polyaniline/graphene oxide nanocomposite: A cost-effective approach. Journal of Science: Advanced Materials and Devices, 7(1), 100391.
263 | PANI/GO | Test | Aniline | [Ani] | 0.011 | Ammonium persulfate | [APS] | 0.011 | Graphene oxide | [GO] | 10 | Hydrochloric acid | [HCl] | 80 | 1 | / | [/] | 0 | / | [/] | 0 | / | [/] | 0 |  | 0 | 0 | 0 | 0 | 0 | 0 | 0 | 0 | 0 | 0 | 0 | 0 | 0 | 0 | 0 | 0 | 0 | 0 | 0 | 0 | 0 | 0 | 0 | 0 | 0 | 0 | 0 | 0 | 0 | 0 | 0 | 0 | 0 | 0 | 0 | 0 | 0 | 0 | 0 | 0 | 0 | 0 | 0 | 0 | 0 | 0 | 0 | 0 | 0 | 0 | 0 | 0 | 0 | 0 | 0 | 0 | 0 | 0 | 0 | 0 | 0 | 278.15 | 24 | NH3 | 298.15 | 70 | 9.6 | 2.261763 | 2.266341 | Mohammed, H. Y., Farea, M. A., Sayyad, P. W., Ingle, N. N., Al-Gahouari, T., Mahadik, M. M., ... & Shirsat, M. D. (2022). Selective and sensitive chemiresistive sensors based on polyaniline/graphene oxide nanocomposite: A cost-effective approach. Journal of Science: Advanced Materials and Devices, 7(1), 100391.
264 | PANI/GO | Training | Aniline | [Ani] | 0.011 | Ammonium persulfate | [APS] | 0.011 | Graphene oxide | [GO] | 10 | Hydrochloric acid | [HCl] | 80 | 1 | / | [/] | 0 | / | [/] | 0 | / | [/] | 0 |  | 0 | 0 | 0 | 0 | 0 | 0 | 0 | 0 | 0 | 0 | 0 | 0 | 0 | 0 | 0 | 0 | 0 | 0 | 0 | 0 | 0 | 0 | 0 | 0 | 0 | 0 | 0 | 0 | 0 | 0 | 0 | 0 | 0 | 0 | 0 | 0 | 0 | 0 | 0 | 0 | 0 | 0 | 0 | 0 | 0 | 0 | 0 | 0 | 0 | 0 | 0 | 0 | 0 | 0 | 0 | 0 | 0 | 0 | 0 | 0 | 0 | 278.15 | 24 | NH3 | 298.15 | 150 | 20.30454 | 3.010620886 | 2.945462 | Mohammed, H. Y., Farea, M. A., Sayyad, P. W., Ingle, N. N., Al-Gahouari, T., Mahadik, M. M., ... & Shirsat, M. D. (2022). Selective and sensitive chemiresistive sensors based on polyaniline/graphene oxide nanocomposite: A cost-effective approach. Journal of Science: Advanced Materials and Devices, 7(1), 100391.
265 | PANI/GO | Training | Aniline | [Ani] | 0.011 | Ammonium persulfate | [APS] | 0.011 | Graphene oxide | [GO] | 10 | Hydrochloric acid | [HCl] | 80 | 1 | / | [/] | 0 | / | [/] | 0 | / | [/] | 0 |  | 0 | 0 | 0 | 0 | 0 | 0 | 0 | 0 | 0 | 0 | 0 | 0 | 0 | 0 | 0 | 0 | 0 | 0 | 0 | 0 | 0 | 0 | 0 | 0 | 0 | 0 | 0 | 0 | 0 | 0 | 0 | 0 | 0 | 0 | 0 | 0 | 0 | 0 | 0 | 0 | 0 | 0 | 0 | 0 | 0 | 0 | 0 | 0 | 0 | 0 | 0 | 0 | 0 | 0 | 0 | 0 | 0 | 0 | 0 | 0 | 0 | 278.15 | 24 | NH3 | 298.15 | 190 | 25.95137 | 3.256172 | 3.340617 | Mohammed, H. Y., Farea, M. A., Sayyad, P. W., Ingle, N. N., Al-Gahouari, T., Mahadik, M. M., ... & Shirsat, M. D. (2022). Selective and sensitive chemiresistive sensors based on polyaniline/graphene oxide nanocomposite: A cost-effective approach. Journal of Science: Advanced Materials and Devices, 7(1), 100391.
266 | PANI/GO | Training | Aniline | [Ani] | 0.011 | Ammonium persulfate | [APS] | 0.011 | Graphene oxide | [GO] | 10 | Hydrochloric acid | [HCl] | 80 | 1 | / | [/] | 0 | / | [/] | 0 | / | [/] | 0 |  | 0 | 0 | 0 | 0 | 0 | 0 | 0 | 0 | 0 | 0 | 0 | 0 | 0 | 0 | 0 | 0 | 0 | 0 | 0 | 0 | 0 | 0 | 0 | 0 | 0 | 0 | 0 | 0 | 0 | 0 | 0 | 0 | 0 | 0 | 0 | 0 | 0 | 0 | 0 | 0 | 0 | 0 | 0 | 0 | 0 | 0 | 0 | 0 | 0 | 0 | 0 | 0 | 0 | 0 | 0 | 0 | 0 | 0 | 0 | 0 | 0 | 278.15 | 24 | NH3 | 298.15 | 230 | 31.26 | 3.442339325 | 3.443557 | Mohammed, H. Y., Farea, M. A., Sayyad, P. W., Ingle, N. N., Al-Gahouari, T., Mahadik, M. M., ... & Shirsat, M. D. (2022). Selective and sensitive chemiresistive sensors based on polyaniline/graphene oxide nanocomposite: A cost-effective approach. Journal of Science: Advanced Materials and Devices, 7(1), 100391.
267 | PANI/GO | Training | Aniline | [Ani] | 0.011 | Ammonium persulfate | [APS] | 0.011 | Graphene oxide | [GO] | 10 | Hydrochloric acid | [HCl] | 80 | 1 | / | [/] | 0 | / | [/] | 0 | / | [/] | 0 |  | 0 | 0 | 0 | 0 | 0 | 0 | 0 | 0 | 0 | 0 | 0 | 0 | 0 | 0 | 0 | 0 | 0 | 0 | 0 | 0 | 0 | 0 | 0 | 0 | 0 | 0 | 0 | 0 | 0 | 0 | 0 | 0 | 0 | 0 | 0 | 0 | 0 | 0 | 0 | 0 | 0 | 0 | 0 | 0 | 0 | 0 | 0 | 0 | 0 | 0 | 0 | 0 | 0 | 0 | 0 | 0 | 0 | 0 | 0 | 0 | 0 | 278.15 | 24 | NH3 | 298.15 | 40 | 6.2957 | 1.84055 | 2.008848 | Mohammed, H. Y., Farea, M. A., Sayyad, P. W., Ingle, N. N., Al-Gahouari, T., Mahadik, M. M., ... & Shirsat, M. D. (2022). Selective and sensitive chemiresistive sensors based on polyaniline/graphene oxide nanocomposite: A cost-effective approach. Journal of Science: Advanced Materials and Devices, 7(1), 100391.
268 | PANI | Training | Aniline | [Ani] | 0.011 | Ammonium persulfate | [APS] | 0.011 | / | [/] | 0 | Hydrochloric acid | [HCl] | 80 | 1 | / | [/] | 0 | / | [/] | 0 | / | [/] | 0 |  | 0 | 0 | 0 | 0 | 0 | 0 | 0 | 0 | 0 | 0 | 0 | 0 | 0 | 0 | 0 | 0 | 0 | 0 | 0 | 0 | 0 | 0 | 0 | 0 | 0 | 0 | 0 | 0 | 0 | 0 | 0 | 0 | 0 | 0 | 0 | 0 | 0 | 0 | 0 | 0 | 0 | 0 | 0 | 0 | 0 | 0 | 0 | 0 | 0 | 0 | 0 | 0 | 0 | 0 | 0 | 0 | 0 | 0 | 0 | 0 | 0 | 278.15 | 24 | NH3 | 298.15 | 30 | 4.958699 | 1.601406 | 1.607578 | Mohammed, H. Y., Farea, M. A., Sayyad, P. W., Ingle, N. N., Al-Gahouari, T., Mahadik, M. M., ... & Shirsat, M. D. (2022). Selective and sensitive chemiresistive sensors based on polyaniline/graphene oxide nanocomposite: A cost-effective approach. Journal of Science: Advanced Materials and Devices, 7(1), 100391.
269 | PANI | Training | Aniline | [Ani] | 0.011 | Ammonium persulfate | [APS] | 0.011 | / | [/] | 0 | Hydrochloric acid | [HCl] | 80 | 1 | / | [/] | 0 | / | [/] | 0 | / | [/] | 0 |  | 0 | 0 | 0 | 0 | 0 | 0 | 0 | 0 | 0 | 0 | 0 | 0 | 0 | 0 | 0 | 0 | 0 | 0 | 0 | 0 | 0 | 0 | 0 | 0 | 0 | 0 | 0 | 0 | 0 | 0 | 0 | 0 | 0 | 0 | 0 | 0 | 0 | 0 | 0 | 0 | 0 | 0 | 0 | 0 | 0 | 0 | 0 | 0 | 0 | 0 | 0 | 0 | 0 | 0 | 0 | 0 | 0 | 0 | 0 | 0 | 0 | 278.15 | 24 | NH3 | 298.15 | 70 | 8.108796 | 2.093098 | 2.037339 | Mohammed, H. Y., Farea, M. A., Sayyad, P. W., Ingle, N. N., Al-Gahouari, T., Mahadik, M. M., ... & Shirsat, M. D. (2022). Selective and sensitive chemiresistive sensors based on polyaniline/graphene oxide nanocomposite: A cost-effective approach. Journal of Science: Advanced Materials and Devices, 7(1), 100391.
270 | PANI | Training | Aniline | [Ani] | 0.011 | Ammonium persulfate | [APS] | 0.011 | / | [/] | 0 | Hydrochloric acid | [HCl] | 80 | 1 | / | [/] | 0 | / | [/] | 0 | / | [/] | 0 |  | 0 | 0 | 0 | 0 | 0 | 0 | 0 | 0 | 0 | 0 | 0 | 0 | 0 | 0 | 0 | 0 | 0 | 0 | 0 | 0 | 0 | 0 | 0 | 0 | 0 | 0 | 0 | 0 | 0 | 0 | 0 | 0 | 0 | 0 | 0 | 0 | 0 | 0 | 0 | 0 | 0 | 0 | 0 | 0 | 0 | 0 | 0 | 0 | 0 | 0 | 0 | 0 | 0 | 0 | 0 | 0 | 0 | 0 | 0 | 0 | 0 | 278.15 | 24 | NH3 | 298.15 | 110 | 10.46498 | 2.347558 | 2.334567 | Mohammed, H. Y., Farea, M. A., Sayyad, P. W., Ingle, N. N., Al-Gahouari, T., Mahadik, M. M., ... & Shirsat, M. D. (2022). Selective and sensitive chemiresistive sensors based on polyaniline/graphene oxide nanocomposite: A cost-effective approach. Journal of Science: Advanced Materials and Devices, 7(1), 100391.
271 | PANI | Training | Aniline | [Ani] | 0.011 | Ammonium persulfate | [APS] | 0.011 | / | [/] | 0 | Hydrochloric acid | [HCl] | 80 | 1 | / | [/] | 0 | / | [/] | 0 | / | [/] | 0 |  | 0 | 0 | 0 | 0 | 0 | 0 | 0 | 0 | 0 | 0 | 0 | 0 | 0 | 0 | 0 | 0 | 0 | 0 | 0 | 0 | 0 | 0 | 0 | 0 | 0 | 0 | 0 | 0 | 0 | 0 | 0 | 0 | 0 | 0 | 0 | 0 | 0 | 0 | 0 | 0 | 0 | 0 | 0 | 0 | 0 | 0 | 0 | 0 | 0 | 0 | 0 | 0 | 0 | 0 | 0 | 0 | 0 | 0 | 0 | 0 | 0 | 278.15 | 24 | NH3 | 298.15 | 150 | 12.42384 | 2.519308 | 2.533899 | Mohammed, H. Y., Farea, M. A., Sayyad, P. W., Ingle, N. N., Al-Gahouari, T., Mahadik, M. M., ... & Shirsat, M. D. (2022). Selective and sensitive chemiresistive sensors based on polyaniline/graphene oxide nanocomposite: A cost-effective approach. Journal of Science: Advanced Materials and Devices, 7(1), 100391.
272 | PANI | Test | Aniline | [Ani] | 0.011 | Ammonium persulfate | [APS] | 0.011 | / | [/] | 0 | Hydrochloric acid | [HCl] | 80 | 1 | / | [/] | 0 | / | [/] | 0 | / | [/] | 0 |  | 0 | 0 | 0 | 0 | 0 | 0 | 0 | 0 | 0 | 0 | 0 | 0 | 0 | 0 | 0 | 0 | 0 | 0 | 0 | 0 | 0 | 0 | 0 | 0 | 0 | 0 | 0 | 0 | 0 | 0 | 0 | 0 | 0 | 0 | 0 | 0 | 0 | 0 | 0 | 0 | 0 | 0 | 0 | 0 | 0 | 0 | 0 | 0 | 0 | 0 | 0 | 0 | 0 | 0 | 0 | 0 | 0 | 0 | 0 | 0 | 0 | 278.15 | 24 | NH3 | 298.15 | 190 | 14.56158 | 2.678278 | 2.663769 | Mohammed, H. Y., Farea, M. A., Sayyad, P. W., Ingle, N. N., Al-Gahouari, T., Mahadik, M. M., ... & Shirsat, M. D. (2022). Selective and sensitive chemiresistive sensors based on polyaniline/graphene oxide nanocomposite: A cost-effective approach. Journal of Science: Advanced Materials and Devices, 7(1), 100391.
273 | PANI | Training | Aniline | [Ani] | 0.011 | Ammonium persulfate | [APS] | 0.011 | / | [/] | 0 | Hydrochloric acid | [HCl] | 80 | 1 | / | [/] | 0 | / | [/] | 0 | / | [/] | 0 |  | 0 | 0 | 0 | 0 | 0 | 0 | 0 | 0 | 0 | 0 | 0 | 0 | 0 | 0 | 0 | 0 | 0 | 0 | 0 | 0 | 0 | 0 | 0 | 0 | 0 | 0 | 0 | 0 | 0 | 0 | 0 | 0 | 0 | 0 | 0 | 0 | 0 | 0 | 0 | 0 | 0 | 0 | 0 | 0 | 0 | 0 | 0 | 0 | 0 | 0 | 0 | 0 | 0 | 0 | 0 | 0 | 0 | 0 | 0 | 0 | 0 | 278.15 | 24 | NH3 | 298.15 | 230 | 17.18922 | 2.844328 | 2.753645 | Mohammed, H. Y., Farea, M. A., Sayyad, P. W., Ingle, N. N., Al-Gahouari, T., Mahadik, M. M., ... & Shirsat, M. D. (2022). Selective and sensitive chemiresistive sensors based on polyaniline/graphene oxide nanocomposite: A cost-effective approach. Journal of Science: Advanced Materials and Devices, 7(1), 100391.
274 | PANI/GO | Training | Aniline | [Ani] | 0.011 | Ammonium persulfate | [APS] | 0.011 | Graphene oxide | [GO] | 10 | Hydrochloric acid | [HCl] | 80 | 1 | / | [/] | 0 | / | [/] | 0 | / | [/] | 0 |  | 0 | 0 | 0 | 0 | 0 | 0 | 0 | 0 | 0 | 0 | 0 | 0 | 0 | 0 | 0 | 0 | 0 | 0 | 0 | 0 | 0 | 0 | 0 | 0 | 0 | 0 | 0 | 0 | 0 | 0 | 0 | 0 | 0 | 0 | 0 | 0 | 0 | 0 | 0 | 0 | 0 | 0 | 0 | 0 | 0 | 0 | 0 | 0 | 0 | 0 | 0 | 0 | 0 | 0 | 0 | 0 | 0 | 0 | 0 | 0 | 0 | 278.15 | 24 | NH3 | 298.15 | 30 | 6.504895 | 1.871802 | 1.909057 | Mohammed, H. Y., Farea, M. A., Sayyad, P. W., Ingle, N. N., Al-Gahouari, T., Mahadik, M. M., ... & Shirsat, M. D. (2022). Selective and sensitive chemiresistive sensors based on polyaniline/graphene oxide nanocomposite: A cost-effective approach. Journal of Science: Advanced Materials and Devices, 7(1), 100391.
275 | PANI/GO | Training | Aniline | [Ani] | 0.011 | Ammonium persulfate | [APS] | 0.011 | Graphene oxide | [GO] | 10 | Hydrochloric acid | [HCl] | 80 | 1 | / | [/] | 0 | / | [/] | 0 | / | [/] | 0 |  | 0 | 0 | 0 | 0 | 0 | 0 | 0 | 0 | 0 | 0 | 0 | 0 | 0 | 0 | 0 | 0 | 0 | 0 | 0 | 0 | 0 | 0 | 0 | 0 | 0 | 0 | 0 | 0 | 0 | 0 | 0 | 0 | 0 | 0 | 0 | 0 | 0 | 0 | 0 | 0 | 0 | 0 | 0 | 0 | 0 | 0 | 0 | 0 | 0 | 0 | 0 | 0 | 0 | 0 | 0 | 0 | 0 | 0 | 0 | 0 | 0 | 278.15 | 24 | NH3 | 298.15 | 70 | 9.794955 | 2.281361 | 2.266341 | Mohammed, H. Y., Farea, M. A., Sayyad, P. W., Ingle, N. N., Al-Gahouari, T., Mahadik, M. M., ... & Shirsat, M. D. (2022). Selective and sensitive chemiresistive sensors based on polyaniline/graphene oxide nanocomposite: A cost-effective approach. Journal of Science: Advanced Materials and Devices, 7(1), 100391.
276 | PANI/GO | Test | Aniline | [Ani] | 0.011 | Ammonium persulfate | [APS] | 0.011 | Graphene oxide | [GO] | 10 | Hydrochloric acid | [HCl] | 80 | 1 | / | [/] | 0 | / | [/] | 0 | / | [/] | 0 |  | 0 | 0 | 0 | 0 | 0 | 0 | 0 | 0 | 0 | 0 | 0 | 0 | 0 | 0 | 0 | 0 | 0 | 0 | 0 | 0 | 0 | 0 | 0 | 0 | 0 | 0 | 0 | 0 | 0 | 0 | 0 | 0 | 0 | 0 | 0 | 0 | 0 | 0 | 0 | 0 | 0 | 0 | 0 | 0 | 0 | 0 | 0 | 0 | 0 | 0 | 0 | 0 | 0 | 0 | 0 | 0 | 0 | 0 | 0 | 0 | 0 | 278.15 | 24 | NH3 | 298.15 | 110 | 14.60522 | 2.681706 | 2.56797 | Mohammed, H. Y., Farea, M. A., Sayyad, P. W., Ingle, N. N., Al-Gahouari, T., Mahadik, M. M., ... & Shirsat, M. D. (2022). Selective and sensitive chemiresistive sensors based on polyaniline/graphene oxide nanocomposite: A cost-effective approach. Journal of Science: Advanced Materials and Devices, 7(1), 100391.
277 | PANI/GO | Training | Aniline | [Ani] | 0.011 | Ammonium persulfate | [APS] | 0.011 | Graphene oxide | [GO] | 10 | Hydrochloric acid | [HCl] | 80 | 1 | / | [/] | 0 | / | [/] | 0 | / | [/] | 0 |  | 0 | 0 | 0 | 0 | 0 | 0 | 0 | 0 | 0 | 0 | 0 | 0 | 0 | 0 | 0 | 0 | 0 | 0 | 0 | 0 | 0 | 0 | 0 | 0 | 0 | 0 | 0 | 0 | 0 | 0 | 0 | 0 | 0 | 0 | 0 | 0 | 0 | 0 | 0 | 0 | 0 | 0 | 0 | 0 | 0 | 0 | 0 | 0 | 0 | 0 | 0 | 0 | 0 | 0 | 0 | 0 | 0 | 0 | 0 | 0 | 0 | 278.15 | 24 | NH3 | 298.15 | 150 | 19.41272 | 2.965788 | 2.945462 | Mohammed, H. Y., Farea, M. A., Sayyad, P. W., Ingle, N. N., Al-Gahouari, T., Mahadik, M. M., ... & Shirsat, M. D. (2022). Selective and sensitive chemiresistive sensors based on polyaniline/graphene oxide nanocomposite: A cost-effective approach. Journal of Science: Advanced Materials and Devices, 7(1), 100391.
278 | PANI/GO | Test | Aniline | [Ani] | 0.011 | Ammonium persulfate | [APS] | 0.011 | Graphene oxide | [GO] | 10 | Hydrochloric acid | [HCl] | 80 | 1 | / | [/] | 0 | / | [/] | 0 | / | [/] | 0 |  | 0 | 0 | 0 | 0 | 0 | 0 | 0 | 0 | 0 | 0 | 0 | 0 | 0 | 0 | 0 | 0 | 0 | 0 | 0 | 0 | 0 | 0 | 0 | 0 | 0 | 0 | 0 | 0 | 0 | 0 | 0 | 0 | 0 | 0 | 0 | 0 | 0 | 0 | 0 | 0 | 0 | 0 | 0 | 0 | 0 | 0 | 0 | 0 | 0 | 0 | 0 | 0 | 0 | 0 | 0 | 0 | 0 | 0 | 0 | 0 | 0 | 278.15 | 24 | NH3 | 298.15 | 190 | 25.56996 | 3.24142 | 3.340617 | Mohammed, H. Y., Farea, M. A., Sayyad, P. W., Ingle, N. N., Al-Gahouari, T., Mahadik, M. M., ... & Shirsat, M. D. (2022). Selective and sensitive chemiresistive sensors based on polyaniline/graphene oxide nanocomposite: A cost-effective approach. Journal of Science: Advanced Materials and Devices, 7(1), 100391.
279 | PANI/GO | Training | Aniline | [Ani] | 0.011 | Ammonium persulfate | [APS] | 0.011 | Graphene oxide | [GO] | 10 | Hydrochloric acid | [HCl] | 80 | 1 | / | [/] | 0 | / | [/] | 0 | / | [/] | 0 |  | 0 | 0 | 0 | 0 | 0 | 0 | 0 | 0 | 0 | 0 | 0 | 0 | 0 | 0 | 0 | 0 | 0 | 0 | 0 | 0 | 0 | 0 | 0 | 0 | 0 | 0 | 0 | 0 | 0 | 0 | 0 | 0 | 0 | 0 | 0 | 0 | 0 | 0 | 0 | 0 | 0 | 0 | 0 | 0 | 0 | 0 | 0 | 0 | 0 | 0 | 0 | 0 | 0 | 0 | 0 | 0 | 0 | 0 | 0 | 0 | 0 | 278.15 | 24 | NH3 | 298.15 | 230 | 31.55431 | 3.451573589 | 3.443557 | Mohammed, H. Y., Farea, M. A., Sayyad, P. W., Ingle, N. N., Al-Gahouari, T., Mahadik, M. M., ... & Shirsat, M. D. (2022). Selective and sensitive chemiresistive sensors based on polyaniline/graphene oxide nanocomposite: A cost-effective approach. Journal of Science: Advanced Materials and Devices, 7(1), 100391.
280 | PANI/Gr | Test | Aniline | [Ani] | 0.0385 | Ammonium persulfate | [APS] | 0.0087 | Graphene | [Gr] | 0.1 | Hydrochloric acid | [HCl] | 80 | 1 | Water | [H2O] | 5.5556 | Ethanol | [C2H5OH] | 1.7126 | / | [/] | 0 |  | 0 | 0 | 0 | 0 | 0 | 0 | 0 | 0 | 0 | 0 | 0 | 0 | 0.8246904 | 4.2546974 | 12.6171964 | 19.2190032 | 14.7884876 | 10.5722878 | 13.5834568 | 11.2802692 | 6.7282794 | 7.5581566 | 6.965164 | 4.5752396 | 5.6733698 | 11.2932874 | 16.7885692 | 18.8980936 | 18.6694222 | 15.2562028 | 12.209122 | 13.2935214 | 12.4763214 | 9.7489404 | 9.452296 | 7.2154896 | 6.1562444 | 7.574921 | 5.375118 | 6.1463942 | 8.7309226 | 8.146828 | 9.9075202 | 10.462986 | 11.6041386 | 16.8387182 | 17.196407 | 10.4566928 | 3.43047 | 0.4055588 | 0 | 0 | 0 | 0 | 0 | 0 | 0 | 0 | 0 | 0 | 0 | 275.15 | 24 | NH3 | 298.15 | 1 | 60 | 4.094345 | 4.203562 | Wu, Q., Shen, W., Lv, D., Chen, W., Song, W., & Tan, R. (2021). An enhanced flexible room temperature ammonia gas sensor based on GP-PANI/PVDF multi-hierarchical nanocomposite film. Sensors and Actuators B: Chemical, 334, 129630.
281 | PANI | Training | Aniline | [Ani] | 0.0385 | Ammonium persulfate | [APS] | 0.0087 | / | [/] | 0 | Hydrochloric acid | [HCl] | 390 | 1 | Water | [H2O] | 5.5556 | Ethanol | [C2H5OH] | 1.7126 | / | [/] | 0 |  | 0 | 0 | 0 | 0 | 0 | 0 | 0 | 0 | 0 | 0 | 0 | 0 | 0.8246904 | 4.2546974 | 12.6171964 | 19.2190032 | 14.7884876 | 10.5722878 | 13.5834568 | 11.2802692 | 6.7282794 | 7.5581566 | 6.965164 | 4.5752396 | 5.6733698 | 11.2932874 | 16.7885692 | 18.8980936 | 18.6694222 | 15.2562028 | 12.209122 | 13.2935214 | 12.4763214 | 9.7489404 | 9.452296 | 7.2154896 | 6.1562444 | 7.574921 | 5.375118 | 6.1463942 | 8.7309226 | 8.146828 | 9.9075202 | 10.462986 | 11.6041386 | 16.8387182 | 17.196407 | 10.4566928 | 3.43047 | 0.4055588 | 0 | 0 | 0 | 0 | 0 | 0 | 0 | 0 | 0 | 0 | 0 | 275.15 | 24 | NH3 | 298.15 | 76.87542 | 227.38845 | 5.426666605 | 5.501057 | Wu, Q., Shen, W., Lv, D., Chen, W., Song, W., & Tan, R. (2021). An enhanced flexible room temperature ammonia gas sensor based on GP-PANI/PVDF multi-hierarchical nanocomposite film. Sensors and Actuators B: Chemical, 334, 129630.
282 | PANI | Training | Aniline | [Ani] | 0.0385 | Ammonium persulfate | [APS] | 0.0087 | / | [/] | 0 | Hydrochloric acid | [HCl] | 390 | 1 | Water | [H2O] | 5.5556 | Ethanol | [C2H5OH] | 1.7126 | / | [/] | 0 |  | 0 | 0 | 0 | 0 | 0 | 0 | 0 | 0 | 0 | 0 | 0 | 0 | 0.8246904 | 4.2546974 | 12.6171964 | 19.2190032 | 14.7884876 | 10.5722878 | 13.5834568 | 11.2802692 | 6.7282794 | 7.5581566 | 6.965164 | 4.5752396 | 5.6733698 | 11.2932874 | 16.7885692 | 18.8980936 | 18.6694222 | 15.2562028 | 12.209122 | 13.2935214 | 12.4763214 | 9.7489404 | 9.452296 | 7.2154896 | 6.1562444 | 7.574921 | 5.375118 | 6.1463942 | 8.7309226 | 8.146828 | 9.9075202 | 10.462986 | 11.6041386 | 16.8387182 | 17.196407 | 10.4566928 | 3.43047 | 0.4055588 | 0 | 0 | 0 | 0 | 0 | 0 | 0 | 0 | 0 | 0 | 0 | 275.15 | 24 | NH3 | 298.15 | 90.17562 | 505.99567 | 6.226537 | 6.246875 | Wu, Q., Shen, W., Lv, D., Chen, W., Song, W., & Tan, R. (2021). An enhanced flexible room temperature ammonia gas sensor based on GP-PANI/PVDF multi-hierarchical nanocomposite film. Sensors and Actuators B: Chemical, 334, 129630.
283 | PANI | Training | Aniline | [Ani] | 0.0385 | Ammonium persulfate | [APS] | 0.0087 | / | [/] | 0 | Hydrochloric acid | [HCl] | 390 | 1 | Water | [H2O] | 5.5556 | Ethanol | [C2H5OH] | 1.7126 | / | [/] | 0 |  | 0 | 0 | 0 | 0 | 0 | 0 | 0 | 0 | 0 | 0 | 0 | 0 | 0.8246904 | 4.2546974 | 12.6171964 | 19.2190032 | 14.7884876 | 10.5722878 | 13.5834568 | 11.2802692 | 6.7282794 | 7.5581566 | 6.965164 | 4.5752396 | 5.6733698 | 11.2932874 | 16.7885692 | 18.8980936 | 18.6694222 | 15.2562028 | 12.209122 | 13.2935214 | 12.4763214 | 9.7489404 | 9.452296 | 7.2154896 | 6.1562444 | 7.574921 | 5.375118 | 6.1463942 | 8.7309226 | 8.146828 | 9.9075202 | 10.462986 | 11.6041386 | 16.8387182 | 17.196407 | 10.4566928 | 3.43047 | 0.4055588 | 0 | 0 | 0 | 0 | 0 | 0 | 0 | 0 | 0 | 0 | 0 | 275.15 | 24 | NH3 | 298.15 | 99.97868 | 807.11287 | 6.69346 | 6.795381 | Wu, Q., Shen, W., Lv, D., Chen, W., Song, W., & Tan, R. (2021). An enhanced flexible room temperature ammonia gas sensor based on GP-PANI/PVDF multi-hierarchical nanocomposite film. Sensors and Actuators B: Chemical, 334, 129630.
284 | PANI/Gr | Test | Aniline | [Ani] | 0.0385 | Ammonium persulfate | [APS] | 0.0087 | Graphene | [Gr] | 0.1 | Hydrochloric acid | [HCl] | 390 | 1 | Water | [H2O] | 5.5556 | Ethanol | [C2H5OH] | 1.7126 | / | [/] | 0 |  | 0 | 0 | 0 | 0 | 0 | 0 | 0 | 0 | 0 | 0 | 0 | 0 | 0.8246904 | 4.2546974 | 12.6171964 | 19.2190032 | 14.7884876 | 10.5722878 | 13.5834568 | 11.2802692 | 6.7282794 | 7.5581566 | 6.965164 | 4.5752396 | 5.6733698 | 11.2932874 | 16.7885692 | 18.8980936 | 18.6694222 | 15.2562028 | 12.209122 | 13.2935214 | 12.4763214 | 9.7489404 | 9.452296 | 7.2154896 | 6.1562444 | 7.574921 | 5.375118 | 6.1463942 | 8.7309226 | 8.146828 | 9.9075202 | 10.462986 | 11.6041386 | 16.8387182 | 17.196407 | 10.4566928 | 3.43047 | 0.4055588 | 0 | 0 | 0 | 0 | 0 | 0 | 0 | 0 | 0 | 0 | 0 | 275.15 | 24 | NH3 | 298.15 | 0.24089 | 11.14497 | 2.410542 | 2.312838 | Wu, Q., Shen, W., Lv, D., Chen, W., Song, W., & Tan, R. (2021). An enhanced flexible room temperature ammonia gas sensor based on GP-PANI/PVDF multi-hierarchical nanocomposite film. Sensors and Actuators B: Chemical, 334, 129630.
285 | PANI/Gr | Training | Aniline | [Ani] | 0.0385 | Ammonium persulfate | [APS] | 0.0087 | Graphene | [Gr] | 0.1 | Hydrochloric acid | [HCl] | 390 | 1 | Water | [H2O] | 5.5556 | Ethanol | [C2H5OH] | 1.7126 | / | [/] | 0 |  | 0 | 0 | 0 | 0 | 0 | 0 | 0 | 0 | 0 | 0 | 0 | 0 | 0.8246904 | 4.2546974 | 12.6171964 | 19.2190032 | 14.7884876 | 10.5722878 | 13.5834568 | 11.2802692 | 6.7282794 | 7.5581566 | 6.965164 | 4.5752396 | 5.6733698 | 11.2932874 | 16.7885692 | 18.8980936 | 18.6694222 | 15.2562028 | 12.209122 | 13.2935214 | 12.4763214 | 9.7489404 | 9.452296 | 7.2154896 | 6.1562444 | 7.574921 | 5.375118 | 6.1463942 | 8.7309226 | 8.146828 | 9.9075202 | 10.462986 | 11.6041386 | 16.8387182 | 17.196407 | 10.4566928 | 3.43047 | 0.4055588 | 0 | 0 | 0 | 0 | 0 | 0 | 0 | 0 | 0 | 0 | 0 | 275.15 | 24 | NH3 | 298.15 | 16.68027 | 8.93087 | 2.189416 | 2.971442 | Wu, Q., Shen, W., Lv, D., Chen, W., Song, W., & Tan, R. (2021). An enhanced flexible room temperature ammonia gas sensor based on GP-PANI/PVDF multi-hierarchical nanocomposite film. Sensors and Actuators B: Chemical, 334, 129630.
286 | PANI/Gr | Test | Aniline | [Ani] | 0.0385 | Ammonium persulfate | [APS] | 0.0087 | Graphene | [Gr] | 0.1 | Hydrochloric acid | [HCl] | 390 | 1 | Water | [H2O] | 5.5556 | Ethanol | [C2H5OH] | 1.7126 | / | [/] | 0 |  | 0 | 0 | 0 | 0 | 0 | 0 | 0 | 0 | 0 | 0 | 0 | 0 | 0.8246904 | 4.2546974 | 12.6171964 | 19.2190032 | 14.7884876 | 10.5722878 | 13.5834568 | 11.2802692 | 6.7282794 | 7.5581566 | 6.965164 | 4.5752396 | 5.6733698 | 11.2932874 | 16.7885692 | 18.8980936 | 18.6694222 | 15.2562028 | 12.209122 | 13.2935214 | 12.4763214 | 9.7489404 | 9.452296 | 7.2154896 | 6.1562444 | 7.574921 | 5.375118 | 6.1463942 | 8.7309226 | 8.146828 | 9.9075202 | 10.462986 | 11.6041386 | 16.8387182 | 17.196407 | 10.4566928 | 3.43047 | 0.4055588 | 0 | 0 | 0 | 0 | 0 | 0 | 0 | 0 | 0 | 0 | 0 | 275.15 | 24 | NH3 | 298.15 | 24.00502 | 15.57316 | 2.745346 | 3.277737 | Wu, Q., Shen, W., Lv, D., Chen, W., Song, W., & Tan, R. (2021). An enhanced flexible room temperature ammonia gas sensor based on GP-PANI/PVDF multi-hierarchical nanocomposite film. Sensors and Actuators B: Chemical, 334, 129630.
287 | PANI/Gr | Training | Aniline | [Ani] | 0.0385 | Ammonium persulfate | [APS] | 0.0087 | Graphene | [Gr] | 0.1 | Hydrochloric acid | [HCl] | 390 | 1 | Water | [H2O] | 5.5556 | Ethanol | [C2H5OH] | 1.7126 | / | [/] | 0 |  | 0 | 0 | 0 | 0 | 0 | 0 | 0 | 0 | 0 | 0 | 0 | 0 | 0.8246904 | 4.2546974 | 12.6171964 | 19.2190032 | 14.7884876 | 10.5722878 | 13.5834568 | 11.2802692 | 6.7282794 | 7.5581566 | 6.965164 | 4.5752396 | 5.6733698 | 11.2932874 | 16.7885692 | 18.8980936 | 18.6694222 | 15.2562028 | 12.209122 | 13.2935214 | 12.4763214 | 9.7489404 | 9.452296 | 7.2154896 | 6.1562444 | 7.574921 | 5.375118 | 6.1463942 | 8.7309226 | 8.146828 | 9.9075202 | 10.462986 | 11.6041386 | 16.8387182 | 17.196407 | 10.4566928 | 3.43047 | 0.4055588 | 0 | 0 | 0 | 0 | 0 | 0 | 0 | 0 | 0 | 0 | 0 | 275.15 | 24 | NH3 | 298.15 | 33.31242 | 35.86905 | 3.579901 | 3.674007 | Wu, Q., Shen, W., Lv, D., Chen, W., Song, W., & Tan, R. (2021). An enhanced flexible room temperature ammonia gas sensor based on GP-PANI/PVDF multi-hierarchical nanocomposite film. Sensors and Actuators B: Chemical, 334, 129630.
288 | PANI/Gr | Training | Aniline | [Ani] | 0.0385 | Ammonium persulfate | [APS] | 0.0087 | Graphene | [Gr] | 0.1 | Hydrochloric acid | [HCl] | 390 | 1 | Water | [H2O] | 5.5556 | Ethanol | [C2H5OH] | 1.7126 | / | [/] | 0 |  | 0 | 0 | 0 | 0 | 0 | 0 | 0 | 0 | 0 | 0 | 0 | 0 | 0.8246904 | 4.2546974 | 12.6171964 | 19.2190032 | 14.7884876 | 10.5722878 | 13.5834568 | 11.2802692 | 6.7282794 | 7.5581566 | 6.965164 | 4.5752396 | 5.6733698 | 11.2932874 | 16.7885692 | 18.8980936 | 18.6694222 | 15.2562028 | 12.209122 | 13.2935214 | 12.4763214 | 9.7489404 | 9.452296 | 7.2154896 | 6.1562444 | 7.574921 | 5.375118 | 6.1463942 | 8.7309226 | 8.146828 | 9.9075202 | 10.462986 | 11.6041386 | 16.8387182 | 17.196407 | 10.4566928 | 3.43047 | 0.4055588 | 0 | 0 | 0 | 0 | 0 | 0 | 0 | 0 | 0 | 0 | 0 | 275.15 | 24 | NH3 | 298.15 | 43.28069 | 49.15363 | 3.894877 | 4.104738 | Wu, Q., Shen, W., Lv, D., Chen, W., Song, W., & Tan, R. (2021). An enhanced flexible room temperature ammonia gas sensor based on GP-PANI/PVDF multi-hierarchical nanocomposite film. Sensors and Actuators B: Chemical, 334, 129630.
289 | PANI/Gr | Training | Aniline | [Ani] | 0.0385 | Ammonium persulfate | [APS] | 0.0087 | Graphene | [Gr] | 0.1 | Hydrochloric acid | [HCl] | 390 | 1 | Water | [H2O] | 5.5556 | Ethanol | [C2H5OH] | 1.7126 | / | [/] | 0 |  | 0 | 0 | 0 | 0 | 0 | 0 | 0 | 0 | 0 | 0 | 0 | 0 | 0.8246904 | 4.2546974 | 12.6171964 | 19.2190032 | 14.7884876 | 10.5722878 | 13.5834568 | 11.2802692 | 6.7282794 | 7.5581566 | 6.965164 | 4.5752396 | 5.6733698 | 11.2932874 | 16.7885692 | 18.8980936 | 18.6694222 | 15.2562028 | 12.209122 | 13.2935214 | 12.4763214 | 9.7489404 | 9.452296 | 7.2154896 | 6.1562444 | 7.574921 | 5.375118 | 6.1463942 | 8.7309226 | 8.146828 | 9.9075202 | 10.462986 | 11.6041386 | 16.8387182 | 17.196407 | 10.4566928 | 3.43047 | 0.4055588 | 0 | 0 | 0 | 0 | 0 | 0 | 0 | 0 | 0 | 0 | 0 | 275.15 | 24 | NH3 | 298.15 | 56.93887 | 87.1623 | 4.467746 | 4.697651 | Wu, Q., Shen, W., Lv, D., Chen, W., Song, W., & Tan, R. (2021). An enhanced flexible room temperature ammonia gas sensor based on GP-PANI/PVDF multi-hierarchical nanocomposite film. Sensors and Actuators B: Chemical, 334, 129630.
290 | PANI/Gr | Training | Aniline | [Ani] | 0.0385 | Ammonium persulfate | [APS] | 0.0087 | Graphene | [Gr] | 0.1 | Hydrochloric acid | [HCl] | 390 | 1 | Water | [H2O] | 5.5556 | Ethanol | [C2H5OH] | 1.7126 | / | [/] | 0 |  | 0 | 0 | 0 | 0 | 0 | 0 | 0 | 0 | 0 | 0 | 0 | 0 | 0.8246904 | 4.2546974 | 12.6171964 | 19.2190032 | 14.7884876 | 10.5722878 | 13.5834568 | 11.2802692 | 6.7282794 | 7.5581566 | 6.965164 | 4.5752396 | 5.6733698 | 11.2932874 | 16.7885692 | 18.8980936 | 18.6694222 | 15.2562028 | 12.209122 | 13.2935214 | 12.4763214 | 9.7489404 | 9.452296 | 7.2154896 | 6.1562444 | 7.574921 | 5.375118 | 6.1463942 | 8.7309226 | 8.146828 | 9.9075202 | 10.462986 | 11.6041386 | 16.8387182 | 17.196407 | 10.4566928 | 3.43047 | 0.4055588 | 0 | 0 | 0 | 0 | 0 | 0 | 0 | 0 | 0 | 0 | 0 | 275.15 | 24 | NH3 | 298.15 | 66.90714 | 151.74013 | 5.022169 | 5.127538 | Wu, Q., Shen, W., Lv, D., Chen, W., Song, W., & Tan, R. (2021). An enhanced flexible room temperature ammonia gas sensor based on GP-PANI/PVDF multi-hierarchical nanocomposite film. Sensors and Actuators B: Chemical, 334, 129630.
291 | PANI/Gr | Training | Aniline | [Ani] | 0.0385 | Ammonium persulfate | [APS] | 0.0087 | Graphene | [Gr] | 0.1 | Hydrochloric acid | [HCl] | 390 | 1 | Water | [H2O] | 5.5556 | Ethanol | [C2H5OH] | 1.7126 | / | [/] | 0 |  | 0 | 0 | 0 | 0 | 0 | 0 | 0 | 0 | 0 | 0 | 0 | 0 | 0.8246904 | 4.2546974 | 12.6171964 | 19.2190032 | 14.7884876 | 10.5722878 | 13.5834568 | 11.2802692 | 6.7282794 | 7.5581566 | 6.965164 | 4.5752396 | 5.6733698 | 11.2932874 | 16.7885692 | 18.8980936 | 18.6694222 | 15.2562028 | 12.209122 | 13.2935214 | 12.4763214 | 9.7489404 | 9.452296 | 7.2154896 | 6.1562444 | 7.574921 | 5.375118 | 6.1463942 | 8.7309226 | 8.146828 | 9.9075202 | 10.462986 | 11.6041386 | 16.8387182 | 17.196407 | 10.4566928 | 3.43047 | 0.4055588 | 0 | 0 | 0 | 0 | 0 | 0 | 0 | 0 | 0 | 0 | 0 | 275.15 | 24 | NH3 | 298.15 | 76.87542 | 323.33266 | 5.778673 | 5.551445 | Wu, Q., Shen, W., Lv, D., Chen, W., Song, W., & Tan, R. (2021). An enhanced flexible room temperature ammonia gas sensor based on GP-PANI/PVDF multi-hierarchical nanocomposite film. Sensors and Actuators B: Chemical, 334, 129630.
292 | PANI/Gr | Test | Aniline | [Ani] | 0.0385 | Ammonium persulfate | [APS] | 0.0087 | Graphene | [Gr] | 0.1 | Hydrochloric acid | [HCl] | 390 | 1 | Water | [H2O] | 5.5556 | Ethanol | [C2H5OH] | 1.7126 | / | [/] | 0 |  | 0 | 0 | 0 | 0 | 0 | 0 | 0 | 0 | 0 | 0 | 0 | 0 | 0.8246904 | 4.2546974 | 12.6171964 | 19.2190032 | 14.7884876 | 10.5722878 | 13.5834568 | 11.2802692 | 6.7282794 | 7.5581566 | 6.965164 | 4.5752396 | 5.6733698 | 11.2932874 | 16.7885692 | 18.8980936 | 18.6694222 | 15.2562028 | 12.209122 | 13.2935214 | 12.4763214 | 9.7489404 | 9.452296 | 7.2154896 | 6.1562444 | 7.574921 | 5.375118 | 6.1463942 | 8.7309226 | 8.146828 | 9.9075202 | 10.462986 | 11.6041386 | 16.8387182 | 17.196407 | 10.4566928 | 3.43047 | 0.4055588 | 0 | 0 | 0 | 0 | 0 | 0 | 0 | 0 | 0 | 0 | 0 | 275.15 | 24 | NH3 | 298.15 | 90.34084 | 403.40917 | 5.999953 | 6.109761 | Wu, Q., Shen, W., Lv, D., Chen, W., Song, W., & Tan, R. (2021). An enhanced flexible room temperature ammonia gas sensor based on GP-PANI/PVDF multi-hierarchical nanocomposite film. Sensors and Actuators B: Chemical, 334, 129630.
293 | PANI/Gr | Training | Aniline | [Ani] | 0.0385 | Ammonium persulfate | [APS] | 0.0087 | Graphene | [Gr] | 0.1 | Hydrochloric acid | [HCl] | 390 | 1 | Water | [H2O] | 5.5556 | Ethanol | [C2H5OH] | 1.7126 | / | [/] | 0 |  | 0 | 0 | 0 | 0 | 0 | 0 | 0 | 0 | 0 | 0 | 0 | 0 | 0.8246904 | 4.2546974 | 12.6171964 | 19.2190032 | 14.7884876 | 10.5722878 | 13.5834568 | 11.2802692 | 6.7282794 | 7.5581566 | 6.965164 | 4.5752396 | 5.6733698 | 11.2932874 | 16.7885692 | 18.8980936 | 18.6694222 | 15.2562028 | 12.209122 | 13.2935214 | 12.4763214 | 9.7489404 | 9.452296 | 7.2154896 | 6.1562444 | 7.574921 | 5.375118 | 6.1463942 | 8.7309226 | 8.146828 | 9.9075202 | 10.462986 | 11.6041386 | 16.8387182 | 17.196407 | 10.4566928 | 3.43047 | 0.4055588 | 0 | 0 | 0 | 0 | 0 | 0 | 0 | 0 | 0 | 0 | 0 | 275.15 | 24 | NH3 | 298.15 | 99.81346 | 461.34471 | 6.134135 | 6.490672 | Wu, Q., Shen, W., Lv, D., Chen, W., Song, W., & Tan, R. (2021). An enhanced flexible room temperature ammonia gas sensor based on GP-PANI/PVDF multi-hierarchical nanocomposite film. Sensors and Actuators B: Chemical, 334, 129630.
294 | PANI/Gr | Training | Aniline | [Ani] | 0.0385 | Ammonium persulfate | [APS] | 0.0087 | Graphene | [Gr] | 0.3 | Hydrochloric acid | [HCl] | 390 | 1 | Water | [H2O] | 5.5556 | Ethanol | [C2H5OH] | 1.7126 | / | [/] | 0 |  | 0 | 0 | 0 | 0 | 0 | 0 | 0 | 0 | 0 | 0 | 0 | 0 | 0.8246904 | 4.2546974 | 12.6171964 | 19.2190032 | 14.7884876 | 10.5722878 | 13.5834568 | 11.2802692 | 6.7282794 | 7.5581566 | 6.965164 | 4.5752396 | 5.6733698 | 11.2932874 | 16.7885692 | 18.8980936 | 18.6694222 | 15.2562028 | 12.209122 | 13.2935214 | 12.4763214 | 9.7489404 | 9.452296 | 7.2154896 | 6.1562444 | 7.574921 | 5.375118 | 6.1463942 | 8.7309226 | 8.146828 | 9.9075202 | 10.462986 | 11.6041386 | 16.8387182 | 17.196407 | 10.4566928 | 3.43047 | 0.4055588 | 0 | 0 | 0 | 0 | 0 | 0 | 0 | 0 | 0 | 0 | 0 | 275.15 | 24 | NH3 | 298.15 | 17.17593 | 20.00135 | 2.995732 | 3.148497 | Wu, Q., Shen, W., Lv, D., Chen, W., Song, W., & Tan, R. (2021). An enhanced flexible room temperature ammonia gas sensor based on GP-PANI/PVDF multi-hierarchical nanocomposite film. Sensors and Actuators B: Chemical, 334, 129630.
295 | PANI/Gr | Training | Aniline | [Ani] | 0.0385 | Ammonium persulfate | [APS] | 0.0087 | Graphene | [Gr] | 0.3 | Hydrochloric acid | [HCl] | 390 | 1 | Water | [H2O] | 5.5556 | Ethanol | [C2H5OH] | 1.7126 | / | [/] | 0 |  | 0 | 0 | 0 | 0 | 0 | 0 | 0 | 0 | 0 | 0 | 0 | 0 | 0.8246904 | 4.2546974 | 12.6171964 | 19.2190032 | 14.7884876 | 10.5722878 | 13.5834568 | 11.2802692 | 6.7282794 | 7.5581566 | 6.965164 | 4.5752396 | 5.6733698 | 11.2932874 | 16.7885692 | 18.8980936 | 18.6694222 | 15.2562028 | 12.209122 | 13.2935214 | 12.4763214 | 9.7489404 | 9.452296 | 7.2154896 | 6.1562444 | 7.574921 | 5.375118 | 6.1463942 | 8.7309226 | 8.146828 | 9.9075202 | 10.462986 | 11.6041386 | 16.8387182 | 17.196407 | 10.4566928 | 3.43047 | 0.4055588 | 0 | 0 | 0 | 0 | 0 | 0 | 0 | 0 | 0 | 0 | 0 | 275.15 | 24 | NH3 | 298.15 | 24.33546 | 42.51134 | 3.749739 | 3.452488 | Wu, Q., Shen, W., Lv, D., Chen, W., Song, W., & Tan, R. (2021). An enhanced flexible room temperature ammonia gas sensor based on GP-PANI/PVDF multi-hierarchical nanocomposite film. Sensors and Actuators B: Chemical, 334, 129630.
296 | PANI/Gr | Training | Aniline | [Ani] | 0.0385 | Ammonium persulfate | [APS] | 0.0087 | Graphene | [Gr] | 0.3 | Hydrochloric acid | [HCl] | 390 | 1 | Water | [H2O] | 5.5556 | Ethanol | [C2H5OH] | 1.7126 | / | [/] | 0 |  | 0 | 0 | 0 | 0 | 0 | 0 | 0 | 0 | 0 | 0 | 0 | 0 | 0.8246904 | 4.2546974 | 12.6171964 | 19.2190032 | 14.7884876 | 10.5722878 | 13.5834568 | 11.2802692 | 6.7282794 | 7.5581566 | 6.965164 | 4.5752396 | 5.6733698 | 11.2932874 | 16.7885692 | 18.8980936 | 18.6694222 | 15.2562028 | 12.209122 | 13.2935214 | 12.4763214 | 9.7489404 | 9.452296 | 7.2154896 | 6.1562444 | 7.574921 | 5.375118 | 6.1463942 | 8.7309226 | 8.146828 | 9.9075202 | 10.462986 | 11.6041386 | 16.8387182 | 17.196407 | 10.4566928 | 3.43047 | 0.4055588 | 0 | 0 | 0 | 0 | 0 | 0 | 0 | 0 | 0 | 0 | 0 | 275.15 | 24 | NH3 | 298.15 | 32.81676 | 58.01002 | 4.060615 | 3.818303446 | Wu, Q., Shen, W., Lv, D., Chen, W., Song, W., & Tan, R. (2021). An enhanced flexible room temperature ammonia gas sensor based on GP-PANI/PVDF multi-hierarchical nanocomposite film. Sensors and Actuators B: Chemical, 334, 129630.
297 | PANI/Gr | Test | Aniline | [Ani] | 0.0385 | Ammonium persulfate | [APS] | 0.0087 | Graphene | [Gr] | 0.3 | Hydrochloric acid | [HCl] | 390 | 1 | Water | [H2O] | 5.5556 | Ethanol | [C2H5OH] | 1.7126 | / | [/] | 0 |  | 0 | 0 | 0 | 0 | 0 | 0 | 0 | 0 | 0 | 0 | 0 | 0 | 0.8246904 | 4.2546974 | 12.6171964 | 19.2190032 | 14.7884876 | 10.5722878 | 13.5834568 | 11.2802692 | 6.7282794 | 7.5581566 | 6.965164 | 4.5752396 | 5.6733698 | 11.2932874 | 16.7885692 | 18.8980936 | 18.6694222 | 15.2562028 | 12.209122 | 13.2935214 | 12.4763214 | 9.7489404 | 9.452296 | 7.2154896 | 6.1562444 | 7.574921 | 5.375118 | 6.1463942 | 8.7309226 | 8.146828 | 9.9075202 | 10.462986 | 11.6041386 | 16.8387182 | 17.196407 | 10.4566928 | 3.43047 | 0.4055588 | 0 | 0 | 0 | 0 | 0 | 0 | 0 | 0 | 0 | 0 | 0 | 275.15 | 24 | NH3 | 298.15 | 43.63866 | 102.66098 | 4.631423 | 4.290249 | Wu, Q., Shen, W., Lv, D., Chen, W., Song, W., & Tan, R. (2021). An enhanced flexible room temperature ammonia gas sensor based on GP-PANI/PVDF multi-hierarchical nanocomposite film. Sensors and Actuators B: Chemical, 334, 129630.
298 | PANI/Gr | Training | Aniline | [Ani] | 0.0385 | Ammonium persulfate | [APS] | 0.0087 | Graphene | [Gr] | 0.3 | Hydrochloric acid | [HCl] | 390 | 1 | Water | [H2O] | 5.5556 | Ethanol | [C2H5OH] | 1.7126 | / | [/] | 0 |  | 0 | 0 | 0 | 0 | 0 | 0 | 0 | 0 | 0 | 0 | 0 | 0 | 0.8246904 | 4.2546974 | 12.6171964 | 19.2190032 | 14.7884876 | 10.5722878 | 13.5834568 | 11.2802692 | 6.7282794 | 7.5581566 | 6.965164 | 4.5752396 | 5.6733698 | 11.2932874 | 16.7885692 | 18.8980936 | 18.6694222 | 15.2562028 | 12.209122 | 13.2935214 | 12.4763214 | 9.7489404 | 9.452296 | 7.2154896 | 6.1562444 | 7.574921 | 5.375118 | 6.1463942 | 8.7309226 | 8.146828 | 9.9075202 | 10.462986 | 11.6041386 | 16.8387182 | 17.196407 | 10.4566928 | 3.43047 | 0.4055588 | 0 | 0 | 0 | 0 | 0 | 0 | 0 | 0 | 0 | 0 | 0 | 275.15 | 24 | NH3 | 298.15 | 56.25046 | 156.16833 | 5.050945 | 4.841258 | Wu, Q., Shen, W., Lv, D., Chen, W., Song, W., & Tan, R. (2021). An enhanced flexible room temperature ammonia gas sensor based on GP-PANI/PVDF multi-hierarchical nanocomposite film. Sensors and Actuators B: Chemical, 334, 129630.
299 | PANI/Gr | Training | Aniline | [Ani] | 0.0385 | Ammonium persulfate | [APS] | 0.0087 | Graphene | [Gr] | 0.3 | Hydrochloric acid | [HCl] | 390 | 1 | Water | [H2O] | 5.5556 | Ethanol | [C2H5OH] | 1.7126 | / | [/] | 0 |  | 0 | 0 | 0 | 0 | 0 | 0 | 0 | 0 | 0 | 0 | 0 | 0 | 0.8246904 | 4.2546974 | 12.6171964 | 19.2190032 | 14.7884876 | 10.5722878 | 13.5834568 | 11.2802692 | 6.7282794 | 7.5581566 | 6.965164 | 4.5752396 | 5.6733698 | 11.2932874 | 16.7885692 | 18.8980936 | 18.6694222 | 15.2562028 | 12.209122 | 13.2935214 | 12.4763214 | 9.7489404 | 9.452296 | 7.2154896 | 6.1562444 | 7.574921 | 5.375118 | 6.1463942 | 8.7309226 | 8.146828 | 9.9075202 | 10.462986 | 11.6041386 | 16.8387182 | 17.196407 | 10.4566928 | 3.43047 | 0.4055588 | 0 | 0 | 0 | 0 | 0 | 0 | 0 | 0 | 0 | 0 | 0 | 275.15 | 24 | NH3 | 298.15 | 66.41148 | 216.31796 | 5.376759 | 5.281247 | Wu, Q., Shen, W., Lv, D., Chen, W., Song, W., & Tan, R. (2021). An enhanced flexible room temperature ammonia gas sensor based on GP-PANI/PVDF multi-hierarchical nanocomposite film. Sensors and Actuators B: Chemical, 334, 129630.
300 | PANI/Gr | Training | Aniline | [Ani] | 0.0385 | Ammonium persulfate | [APS] | 0.0087 | Graphene | [Gr] | 0.3 | Hydrochloric acid | [HCl] | 390 | 1 | Water | [H2O] | 5.5556 | Ethanol | [C2H5OH] | 1.7126 | / | [/] | 0 |  | 0 | 0 | 0 | 0 | 0 | 0 | 0 | 0 | 0 | 0 | 0 | 0 | 0.8246904 | 4.2546974 | 12.6171964 | 19.2190032 | 14.7884876 | 10.5722878 | 13.5834568 | 11.2802692 | 6.7282794 | 7.5581566 | 6.965164 | 4.5752396 | 5.6733698 | 11.2932874 | 16.7885692 | 18.8980936 | 18.6694222 | 15.2562028 | 12.209122 | 13.2935214 | 12.4763214 | 9.7489404 | 9.452296 | 7.2154896 | 6.1562444 | 7.574921 | 5.375118 | 6.1463942 | 8.7309226 | 8.146828 | 9.9075202 | 10.462986 | 11.6041386 | 16.8387182 | 17.196407 | 10.4566928 | 3.43047 | 0.4055588 | 0 | 0 | 0 | 0 | 0 | 0 | 0 | 0 | 0 | 0 | 0 | 275.15 | 24 | NH3 | 298.15 | 76.21454 | 367.98361 | 5.908029 | 5.69896 | Wu, Q., Shen, W., Lv, D., Chen, W., Song, W., & Tan, R. (2021). An enhanced flexible room temperature ammonia gas sensor based on GP-PANI/PVDF multi-hierarchical nanocomposite film. Sensors and Actuators B: Chemical, 334, 129630.
301 | PANI/Gr | Test | Aniline | [Ani] | 0.0385 | Ammonium persulfate | [APS] | 0.0087 | Graphene | [Gr] | 0.3 | Hydrochloric acid | [HCl] | 390 | 1 | Water | [H2O] | 5.5556 | Ethanol | [C2H5OH] | 1.7126 | / | [/] | 0 |  | 0 | 0 | 0 | 0 | 0 | 0 | 0 | 0 | 0 | 0 | 0 | 0 | 0.8246904 | 4.2546974 | 12.6171964 | 19.2190032 | 14.7884876 | 10.5722878 | 13.5834568 | 11.2802692 | 6.7282794 | 7.5581566 | 6.965164 | 4.5752396 | 5.6733698 | 11.2932874 | 16.7885692 | 18.8980936 | 18.6694222 | 15.2562028 | 12.209122 | 13.2935214 | 12.4763214 | 9.7489404 | 9.452296 | 7.2154896 | 6.1562444 | 7.574921 | 5.375118 | 6.1463942 | 8.7309226 | 8.146828 | 9.9075202 | 10.462986 | 11.6041386 | 16.8387182 | 17.196407 | 10.4566928 | 3.43047 | 0.4055588 | 0 | 0 | 0 | 0 | 0 | 0 | 0 | 0 | 0 | 0 | 0 | 275.15 | 24 | NH3 | 298.15 | 90.8365 | 577.21579 | 6.358223 | 6.305239 | Wu, Q., Shen, W., Lv, D., Chen, W., Song, W., & Tan, R. (2021). An enhanced flexible room temperature ammonia gas sensor based on GP-PANI/PVDF multi-hierarchical nanocomposite film. Sensors and Actuators B: Chemical, 334, 129630.
302 | PANI/Gr | Training | Aniline | [Ani] | 0.0385 | Ammonium persulfate | [APS] | 0.0087 | Graphene | [Gr] | 0.3 | Hydrochloric acid | [HCl] | 390 | 1 | Water | [H2O] | 5.5556 | Ethanol | [C2H5OH] | 1.7126 | / | [/] | 0 |  | 0 | 0 | 0 | 0 | 0 | 0 | 0 | 0 | 0 | 0 | 0 | 0 | 0.8246904 | 4.2546974 | 12.6171964 | 19.2190032 | 14.7884876 | 10.5722878 | 13.5834568 | 11.2802692 | 6.7282794 | 7.5581566 | 6.965164 | 4.5752396 | 5.6733698 | 11.2932874 | 16.7885692 | 18.8980936 | 18.6694222 | 15.2562028 | 12.209122 | 13.2935214 | 12.4763214 | 9.7489404 | 9.452296 | 7.2154896 | 6.1562444 | 7.574921 | 5.375118 | 6.1463942 | 8.7309226 | 8.146828 | 9.9075202 | 10.462986 | 11.6041386 | 16.8387182 | 17.196407 | 10.4566928 | 3.43047 | 0.4055588 | 0 | 0 | 0 | 0 | 0 | 0 | 0 | 0 | 0 | 0 | 0 | 275.15 | 24 | NH3 | 298.15 | 99.48302 | 1047.71142 | 6.954362109 | 6.651551 | Wu, Q., Shen, W., Lv, D., Chen, W., Song, W., & Tan, R. (2021). An enhanced flexible room temperature ammonia gas sensor based on GP-PANI/PVDF multi-hierarchical nanocomposite film. Sensors and Actuators B: Chemical, 334, 129630.
303 | PANI/Gr | Training | Aniline | [Ani] | 0.0385 | Ammonium persulfate | [APS] | 0.0087 | Graphene | [Gr] | 0.5 | Hydrochloric acid | [HCl] | 390 | 1 | Water | [H2O] | 5.5556 | Ethanol | [C2H5OH] | 1.7126 | / | [/] | 0 |  | 0 | 0 | 0 | 0 | 0 | 0 | 0 | 0 | 0 | 0 | 0 | 0 | 0.8246904 | 4.2546974 | 12.6171964 | 19.2190032 | 14.7884876 | 10.5722878 | 13.5834568 | 11.2802692 | 6.7282794 | 7.5581566 | 6.965164 | 4.5752396 | 5.6733698 | 11.2932874 | 16.7885692 | 18.8980936 | 18.6694222 | 15.2562028 | 12.209122 | 13.2935214 | 12.4763214 | 9.7489404 | 9.452296 | 7.2154896 | 6.1562444 | 7.574921 | 5.375118 | 6.1463942 | 8.7309226 | 8.146828 | 9.9075202 | 10.462986 | 11.6041386 | 16.8387182 | 17.196407 | 10.4566928 | 3.43047 | 0.4055588 | 0 | 0 | 0 | 0 | 0 | 0 | 0 | 0 | 0 | 0 | 0 | 275.15 | 24 | NH3 | 298.15 | 17.17593 | 22.21545 | 3.100993 | 3.305528 | Wu, Q., Shen, W., Lv, D., Chen, W., Song, W., & Tan, R. (2021). An enhanced flexible room temperature ammonia gas sensor based on GP-PANI/PVDF multi-hierarchical nanocomposite film. Sensors and Actuators B: Chemical, 334, 129630.
304 | PANI/Gr | Test | Aniline | [Ani] | 0.0385 | Ammonium persulfate | [APS] | 0.0087 | Graphene | [Gr] | 0.5 | Hydrochloric acid | [HCl] | 390 | 1 | Water | [H2O] | 5.5556 | Ethanol | [C2H5OH] | 1.7126 | / | [/] | 0 |  | 0 | 0 | 0 | 0 | 0 | 0 | 0 | 0 | 0 | 0 | 0 | 0 | 0.8246904 | 4.2546974 | 12.6171964 | 19.2190032 | 14.7884876 | 10.5722878 | 13.5834568 | 11.2802692 | 6.7282794 | 7.5581566 | 6.965164 | 4.5752396 | 5.6733698 | 11.2932874 | 16.7885692 | 18.8980936 | 18.6694222 | 15.2562028 | 12.209122 | 13.2935214 | 12.4763214 | 9.7489404 | 9.452296 | 7.2154896 | 6.1562444 | 7.574921 | 5.375118 | 6.1463942 | 8.7309226 | 8.146828 | 9.9075202 | 10.462986 | 11.6041386 | 16.8387182 | 17.196407 | 10.4566928 | 3.43047 | 0.4055588 | 0 | 0 | 0 | 0 | 0 | 0 | 0 | 0 | 0 | 0 | 0 | 275.15 | 24 | NH3 | 298.15 | 24.6659 | 35.86905 | 3.579901 | 3.627938 | Wu, Q., Shen, W., Lv, D., Chen, W., Song, W., & Tan, R. (2021). An enhanced flexible room temperature ammonia gas sensor based on GP-PANI/PVDF multi-hierarchical nanocomposite film. Sensors and Actuators B: Chemical, 334, 129630.
305 | PANI/Gr | Training | Aniline | [Ani] | 0.0385 | Ammonium persulfate | [APS] | 0.0087 | Graphene | [Gr] | 0.5 | Hydrochloric acid | [HCl] | 390 | 1 | Water | [H2O] | 5.5556 | Ethanol | [C2H5OH] | 1.7126 | / | [/] | 0 |  | 0 | 0 | 0 | 0 | 0 | 0 | 0 | 0 | 0 | 0 | 0 | 0 | 0.8246904 | 4.2546974 | 12.6171964 | 19.2190032 | 14.7884876 | 10.5722878 | 13.5834568 | 11.2802692 | 6.7282794 | 7.5581566 | 6.965164 | 4.5752396 | 5.6733698 | 11.2932874 | 16.7885692 | 18.8980936 | 18.6694222 | 15.2562028 | 12.209122 | 13.2935214 | 12.4763214 | 9.7489404 | 9.452296 | 7.2154896 | 6.1562444 | 7.574921 | 5.375118 | 6.1463942 | 8.7309226 | 8.146828 | 9.9075202 | 10.462986 | 11.6041386 | 16.8387182 | 17.196407 | 10.4566928 | 3.43047 | 0.4055588 | 0 | 0 | 0 | 0 | 0 | 0 | 0 | 0 | 0 | 0 | 0 | 275.15 | 24 | NH3 | 298.15 | 34.30374 | 46.93954 | 3.84887 | 4.048502 | Wu, Q., Shen, W., Lv, D., Chen, W., Song, W., & Tan, R. (2021). An enhanced flexible room temperature ammonia gas sensor based on GP-PANI/PVDF multi-hierarchical nanocomposite film. Sensors and Actuators B: Chemical, 334, 129630.
306 | PANI/Gr | Training | Aniline | [Ani] | 0.0385 | Ammonium persulfate | [APS] | 0.0087 | Graphene | [Gr] | 0.5 | Hydrochloric acid | [HCl] | 390 | 1 | Water | [H2O] | 5.5556 | Ethanol | [C2H5OH] | 1.7126 | / | [/] | 0 |  | 0 | 0 | 0 | 0 | 0 | 0 | 0 | 0 | 0 | 0 | 0 | 0 | 0.8246904 | 4.2546974 | 12.6171964 | 19.2190032 | 14.7884876 | 10.5722878 | 13.5834568 | 11.2802692 | 6.7282794 | 7.5581566 | 6.965164 | 4.5752396 | 5.6733698 | 11.2932874 | 16.7885692 | 18.8980936 | 18.6694222 | 15.2562028 | 12.209122 | 13.2935214 | 12.4763214 | 9.7489404 | 9.452296 | 7.2154896 | 6.1562444 | 7.574921 | 5.375118 | 6.1463942 | 8.7309226 | 8.146828 | 9.9075202 | 10.462986 | 11.6041386 | 16.8387182 | 17.196407 | 10.4566928 | 3.43047 | 0.4055588 | 0 | 0 | 0 | 0 | 0 | 0 | 0 | 0 | 0 | 0 | 0 | 275.15 | 24 | NH3 | 298.15 | 55.58958 | 100.44688 | 4.60966 | 4.984752 | Wu, Q., Shen, W., Lv, D., Chen, W., Song, W., & Tan, R. (2021). An enhanced flexible room temperature ammonia gas sensor based on GP-PANI/PVDF multi-hierarchical nanocomposite film. Sensors and Actuators B: Chemical, 334, 129630.
307 | PANI/Gr | Training | Aniline | [Ani] | 0.0385 | Ammonium persulfate | [APS] | 0.0087 | Graphene | [Gr] | 0.5 | Hydrochloric acid | [HCl] | 390 | 1 | Water | [H2O] | 5.5556 | Ethanol | [C2H5OH] | 1.7126 | / | [/] | 0 |  | 0 | 0 | 0 | 0 | 0 | 0 | 0 | 0 | 0 | 0 | 0 | 0 | 0.8246904 | 4.2546974 | 12.6171964 | 19.2190032 | 14.7884876 | 10.5722878 | 13.5834568 | 11.2802692 | 6.7282794 | 7.5581566 | 6.965164 | 4.5752396 | 5.6733698 | 11.2932874 | 16.7885692 | 18.8980936 | 18.6694222 | 15.2562028 | 12.209122 | 13.2935214 | 12.4763214 | 9.7489404 | 9.452296 | 7.2154896 | 6.1562444 | 7.574921 | 5.375118 | 6.1463942 | 8.7309226 | 8.146828 | 9.9075202 | 10.462986 | 11.6041386 | 16.8387182 | 17.196407 | 10.4566928 | 3.43047 | 0.4055588 | 0 | 0 | 0 | 0 | 0 | 0 | 0 | 0 | 0 | 0 | 0 | 275.15 | 24 | NH3 | 298.15 | 66.74192 | 182.73749 | 5.208064 | 5.469064 | Wu, Q., Shen, W., Lv, D., Chen, W., Song, W., & Tan, R. (2021). An enhanced flexible room temperature ammonia gas sensor based on GP-PANI/PVDF multi-hierarchical nanocomposite film. Sensors and Actuators B: Chemical, 334, 129630.
308 | PANI/Gr | Training | Aniline | [Ani] | 0.0385 | Ammonium persulfate | [APS] | 0.0087 | Graphene | [Gr] | 0.5 | Hydrochloric acid | [HCl] | 390 | 1 | Water | [H2O] | 5.5556 | Ethanol | [C2H5OH] | 1.7126 | / | [/] | 0 |  | 0 | 0 | 0 | 0 | 0 | 0 | 0 | 0 | 0 | 0 | 0 | 0 | 0.8246904 | 4.2546974 | 12.6171964 | 19.2190032 | 14.7884876 | 10.5722878 | 13.5834568 | 11.2802692 | 6.7282794 | 7.5581566 | 6.965164 | 4.5752396 | 5.6733698 | 11.2932874 | 16.7885692 | 18.8980936 | 18.6694222 | 15.2562028 | 12.209122 | 13.2935214 | 12.4763214 | 9.7489404 | 9.452296 | 7.2154896 | 6.1562444 | 7.574921 | 5.375118 | 6.1463942 | 8.7309226 | 8.146828 | 9.9075202 | 10.462986 | 11.6041386 | 16.8387182 | 17.196407 | 10.4566928 | 3.43047 | 0.4055588 | 0 | 0 | 0 | 0 | 0 | 0 | 0 | 0 | 0 | 0 | 0 | 275.15 | 24 | NH3 | 298.15 | 77.20586 | 294.18038 | 5.684192 | 5.91496 | Wu, Q., Shen, W., Lv, D., Chen, W., Song, W., & Tan, R. (2021). An enhanced flexible room temperature ammonia gas sensor based on GP-PANI/PVDF multi-hierarchical nanocomposite film. Sensors and Actuators B: Chemical, 334, 129630.
309 | PANI/Gr | Training | Aniline | [Ani] | 0.0385 | Ammonium persulfate | [APS] | 0.0087 | Graphene | [Gr] | 0.3 | Hydrochloric acid | [HCl] | 390 | 1 | Water | [H2O] | 5.5556 | Ethanol | [C2H5OH] | 1.7126 | / | [/] | 0 |  | 0 | 0 | 0 | 0 | 0 | 0 | 0 | 0 | 0 | 0 | 0 | 0 | 0.8246904 | 4.2546974 | 12.6171964 | 19.2190032 | 14.7884876 | 10.5722878 | 13.5834568 | 11.2802692 | 6.7282794 | 7.5581566 | 6.965164 | 4.5752396 | 5.6733698 | 11.2932874 | 16.7885692 | 18.8980936 | 18.6694222 | 15.2562028 | 12.209122 | 13.2935214 | 12.4763214 | 9.7489404 | 9.452296 | 7.2154896 | 6.1562444 | 7.574921 | 5.375118 | 6.1463942 | 8.7309226 | 8.146828 | 9.9075202 | 10.462986 | 11.6041386 | 16.8387182 | 17.196407 | 10.4566928 | 3.43047 | 0.4055588 | 0 | 0 | 0 | 0 | 0 | 0 | 0 | 0 | 0 | 0 | 0 | 275.15 | 24 | NH3 | 298.15 | 100.33665 | 751.39143 | 6.621925 | 6.685504 | Wu, Q., Shen, W., Lv, D., Chen, W., Song, W., & Tan, R. (2021). An enhanced flexible room temperature ammonia gas sensor based on GP-PANI/PVDF multi-hierarchical nanocomposite film. Sensors and Actuators B: Chemical, 334, 129630.
310 | PANI/Gr | Training | Aniline | [Ani] | 0.0385 | Ammonium persulfate | [APS] | 0.0087 | Graphene | [Gr] | 0.3 | Hydrochloric acid | [HCl] | 390 | 1 | Water | [H2O] | 5.5556 | Ethanol | [C2H5OH] | 1.7126 | / | [/] | 0 |  | 0 | 0 | 0 | 0 | 0 | 0 | 0 | 0 | 0 | 0 | 0 | 0 | 0.8246904 | 4.2546974 | 12.6171964 | 19.2190032 | 14.7884876 | 10.5722878 | 13.5834568 | 11.2802692 | 6.7282794 | 7.5581566 | 6.965164 | 4.5752396 | 5.6733698 | 11.2932874 | 16.7885692 | 18.8980936 | 18.6694222 | 15.2562028 | 12.209122 | 13.2935214 | 12.4763214 | 9.7489404 | 9.452296 | 7.2154896 | 6.1562444 | 7.574921 | 5.375118 | 6.1463942 | 8.7309226 | 8.146828 | 9.9075202 | 10.462986 | 11.6041386 | 16.8387182 | 17.196407 | 10.4566928 | 3.43047 | 0.4055588 | 0 | 0 | 0 | 0 | 0 | 0 | 0 | 0 | 0 | 0 | 0 | 275.15 | 24 | NH3 | 323.15 | 1 | 28.1921 | 3.338967 | 2.97898 | Wu, Q., Shen, W., Lv, D., Chen, W., Song, W., & Tan, R. (2021). An enhanced flexible room temperature ammonia gas sensor based on GP-PANI/PVDF multi-hierarchical nanocomposite film. Sensors and Actuators B: Chemical, 334, 129630.
311 | PANI/Gr | Training | Aniline | [Ani] | 0.0385 | Ammonium persulfate | [APS] | 0.0087 | Graphene | [Gr] | 0.3 | Hydrochloric acid | [HCl] | 390 | 1 | Water | [H2O] | 5.5556 | Ethanol | [C2H5OH] | 1.7126 | / | [/] | 0 |  | 0 | 0 | 0 | 0 | 0 | 0 | 0 | 0 | 0 | 0 | 0 | 0 | 0.8246904 | 4.2546974 | 12.6171964 | 19.2190032 | 14.7884876 | 10.5722878 | 13.5834568 | 11.2802692 | 6.7282794 | 7.5581566 | 6.965164 | 4.5752396 | 5.6733698 | 11.2932874 | 16.7885692 | 18.8980936 | 18.6694222 | 15.2562028 | 12.209122 | 13.2935214 | 12.4763214 | 9.7489404 | 9.452296 | 7.2154896 | 6.1562444 | 7.574921 | 5.375118 | 6.1463942 | 8.7309226 | 8.146828 | 9.9075202 | 10.462986 | 11.6041386 | 16.8387182 | 17.196407 | 10.4566928 | 3.43047 | 0.4055588 | 0 | 0 | 0 | 0 | 0 | 0 | 0 | 0 | 0 | 0 | 0 | 275.15 | 24 | NH3 | 318.15 | 1 | 33.28219 | 3.504956616 | 3.522319 | Wu, Q., Shen, W., Lv, D., Chen, W., Song, W., & Tan, R. (2021). An enhanced flexible room temperature ammonia gas sensor based on GP-PANI/PVDF multi-hierarchical nanocomposite film. Sensors and Actuators B: Chemical, 334, 129630.
312 | PANI/Gr | Training | Aniline | [Ani] | 0.0385 | Ammonium persulfate | [APS] | 0.0087 | Graphene | [Gr] | 0.3 | Hydrochloric acid | [HCl] | 390 | 1 | Water | [H2O] | 5.5556 | Ethanol | [C2H5OH] | 1.7126 | / | [/] | 0 |  | 0 | 0 | 0 | 0 | 0 | 0 | 0 | 0 | 0 | 0 | 0 | 0 | 0.8246904 | 4.2546974 | 12.6171964 | 19.2190032 | 14.7884876 | 10.5722878 | 13.5834568 | 11.2802692 | 6.7282794 | 7.5581566 | 6.965164 | 4.5752396 | 5.6733698 | 11.2932874 | 16.7885692 | 18.8980936 | 18.6694222 | 15.2562028 | 12.209122 | 13.2935214 | 12.4763214 | 9.7489404 | 9.452296 | 7.2154896 | 6.1562444 | 7.574921 | 5.375118 | 6.1463942 | 8.7309226 | 8.146828 | 9.9075202 | 10.462986 | 11.6041386 | 16.8387182 | 17.196407 | 10.4566928 | 3.43047 | 0.4055588 | 0 | 0 | 0 | 0 | 0 | 0 | 0 | 0 | 0 | 0 | 0 | 275.15 | 24 | NH3 | 313.15 | 1 | 38.25051 | 3.644144 | 3.820531 | Wu, Q., Shen, W., Lv, D., Chen, W., Song, W., & Tan, R. (2021). An enhanced flexible room temperature ammonia gas sensor based on GP-PANI/PVDF multi-hierarchical nanocomposite film. Sensors and Actuators B: Chemical, 334, 129630.
313 | PANI/Gr | Training | Aniline | [Ani] | 0.0385 | Ammonium persulfate | [APS] | 0.0087 | Graphene | [Gr] | 0.3 | Hydrochloric acid | [HCl] | 390 | 1 | Water | [H2O] | 5.5556 | Ethanol | [C2H5OH] | 1.7126 | / | [/] | 0 |  | 0 | 0 | 0 | 0 | 0 | 0 | 0 | 0 | 0 | 0 | 0 | 0 | 0.8246904 | 4.2546974 | 12.6171964 | 19.2190032 | 14.7884876 | 10.5722878 | 13.5834568 | 11.2802692 | 6.7282794 | 7.5581566 | 6.965164 | 4.5752396 | 5.6733698 | 11.2932874 | 16.7885692 | 18.8980936 | 18.6694222 | 15.2562028 | 12.209122 | 13.2935214 | 12.4763214 | 9.7489404 | 9.452296 | 7.2154896 | 6.1562444 | 7.574921 | 5.375118 | 6.1463942 | 8.7309226 | 8.146828 | 9.9075202 | 10.462986 | 11.6041386 | 16.8387182 | 17.196407 | 10.4566928 | 3.43047 | 0.4055588 | 0 | 0 | 0 | 0 | 0 | 0 | 0 | 0 | 0 | 0 | 0 | 275.15 | 24 | NH3 | 308.15 | 1 | 40.29629 | 3.696351469 | 3.948786914 | Wu, Q., Shen, W., Lv, D., Chen, W., Song, W., & Tan, R. (2021). An enhanced flexible room temperature ammonia gas sensor based on GP-PANI/PVDF multi-hierarchical nanocomposite film. Sensors and Actuators B: Chemical, 334, 129630.
314 | PANI/Gr | Test | Aniline | [Ani] | 0.0385 | Ammonium persulfate | [APS] | 0.0087 | Graphene | [Gr] | 0.3 | Hydrochloric acid | [HCl] | 390 | 1 | Water | [H2O] | 5.5556 | Ethanol | [C2H5OH] | 1.7126 | / | [/] | 0 |  | 0 | 0 | 0 | 0 | 0 | 0 | 0 | 0 | 0 | 0 | 0 | 0 | 0.8246904 | 4.2546974 | 12.6171964 | 19.2190032 | 14.7884876 | 10.5722878 | 13.5834568 | 11.2802692 | 6.7282794 | 7.5581566 | 6.965164 | 4.5752396 | 5.6733698 | 11.2932874 | 16.7885692 | 18.8980936 | 18.6694222 | 15.2562028 | 12.209122 | 13.2935214 | 12.4763214 | 9.7489404 | 9.452296 | 7.2154896 | 6.1562444 | 7.574921 | 5.375118 | 6.1463942 | 8.7309226 | 8.146828 | 9.9075202 | 10.462986 | 11.6041386 | 16.8387182 | 17.196407 | 10.4566928 | 3.43047 | 0.4055588 | 0 | 0 | 0 | 0 | 0 | 0 | 0 | 0 | 0 | 0 | 0 | 275.15 | 24 | NH3 | 303.15 | 1 | 48.91779 | 3.890186 | 3.721581 | Wu, Q., Shen, W., Lv, D., Chen, W., Song, W., & Tan, R. (2021). An enhanced flexible room temperature ammonia gas sensor based on GP-PANI/PVDF multi-hierarchical nanocomposite film. Sensors and Actuators B: Chemical, 334, 129630.
315 | PANI/Gr | Training | Aniline | [Ani] | 0.0385 | Ammonium persulfate | [APS] | 0.0087 | Graphene | [Gr] | 0.3 | Hydrochloric acid | [HCl] | 390 | 1 | Water | [H2O] | 5.5556 | Ethanol | [C2H5OH] | 1.7126 | / | [/] | 0 |  | 0 | 0 | 0 | 0 | 0 | 0 | 0 | 0 | 0 | 0 | 0 | 0 | 0.8246904 | 4.2546974 | 12.6171964 | 19.2190032 | 14.7884876 | 10.5722878 | 13.5834568 | 11.2802692 | 6.7282794 | 7.5581566 | 6.965164 | 4.5752396 | 5.6733698 | 11.2932874 | 16.7885692 | 18.8980936 | 18.6694222 | 15.2562028 | 12.209122 | 13.2935214 | 12.4763214 | 9.7489404 | 9.452296 | 7.2154896 | 6.1562444 | 7.574921 | 5.375118 | 6.1463942 | 8.7309226 | 8.146828 | 9.9075202 | 10.462986 | 11.6041386 | 16.8387182 | 17.196407 | 10.4566928 | 3.43047 | 0.4055588 | 0 | 0 | 0 | 0 | 0 | 0 | 0 | 0 | 0 | 0 | 0 | 275.15 | 24 | NH3 | 298.15 | 1 | 59.00056 | 4.077537 | 2.486588 | Wu, Q., Shen, W., Lv, D., Chen, W., Song, W., & Tan, R. (2021). An enhanced flexible room temperature ammonia gas sensor based on GP-PANI/PVDF multi-hierarchical nanocomposite film. Sensors and Actuators B: Chemical, 334, 129630.
316 | PANI/V2O2 | Test | Aniline | [Ani] | 0.0044 | Ammonium persulfate | [APS] | 0.0004 | / | [/] | 0 | Hydrochloric acid | [HCl] | 10 | 1 | Water | [H2O] | 2.2 | Vanadium oxide | [V2O5] | 0.7389 | / | [/] | 0 |  | 0 | 0 | 0 | 0 | 0 | 0 | 0 | 0.0458118 | 0.753678 | 1.5893739 | 1.7970048 | 2.1110373 | 2.76966 | 3.6925411 | 6.6576026 | 9.9362794 | 8.1118738 | 5.7572304 | 6.9281607 | 5.7481714 | 3.7739153 | 4.4992142 | 4.2241433 | 2.4804196 | 1.5652527 | 1.854196 | 2.3264114 | 3.2015567 | 4.4423948 | 4.1696323 | 2.9383416 | 2.5700565 | 2.7321469 | 3.721909 | 5.9120452 | 6.335594 | 5.3015811 | 5.8807281 | 9.9827675 | 16.2218759 | 15.5681823 | 8.4005019 | 4.234262 | 3.0389723 | 3.4606 | 5.368 | 5.511 | 3.3704 | 1.155 | 0.1606 | 0 | 0 | 0 | 0 | 0 | 0 | 0 | 0 | 0 | 0 | 0 | 273.15 | 2 | NH3 | 298.15 | 10 | 13.12561 | 2.5749 | 2.485505 | Xing, X., Du, L., Feng, D., Wang, C., Tian, Y., Li, Z., ... & Yang, D. (2022). Twistable and tailorable V2O5/PANI/GO nanocomposites textile for wearable ammonia sensing. Sensors and Actuators B: Chemical, 351, 130944.
317 | PANI/GO/V2O2 | Test | Aniline | [Ani] | 0.0044 | Ammonium persulfate | [APS] | 0.0004 | Graphene oxide | [GO] | 0.5 | Hydrochloric acid | [HCl] | 10 | 1 | Water | [H2O] | 2.2 | Vanadium oxide | [V2O5] | 0.7389 | / | [/] | 0 |  | 0 | 0 | 0 | 0 | 0 | 0 | 0 | 0.0458118 | 0.753678 | 1.5893739 | 1.7970048 | 2.1110373 | 2.76966 | 3.6925411 | 6.6576026 | 9.9362794 | 8.1118738 | 5.7572304 | 6.9281607 | 5.7481714 | 3.7739153 | 4.4992142 | 4.2241433 | 2.4804196 | 1.5652527 | 1.854196 | 2.3264114 | 3.2015567 | 4.4423948 | 4.1696323 | 2.9383416 | 2.5700565 | 2.7321469 | 3.721909 | 5.9120452 | 6.335594 | 5.3015811 | 5.8807281 | 9.9827675 | 16.2218759 | 15.5681823 | 8.4005019 | 4.234262 | 3.0389723 | 3.4606 | 5.368 | 5.511 | 3.3704 | 1.155 | 0.1606 | 0 | 0 | 0 | 0 | 0 | 0 | 0 | 0 | 0 | 0 | 0 | 273.15 | 2 | NH3 | 298.15 | 10 | 21.0424 | 3.046425 | 3.38686 | Xing, X., Du, L., Feng, D., Wang, C., Tian, Y., Li, Z., ... & Yang, D. (2022). Twistable and tailorable V2O5/PANI/GO nanocomposites textile for wearable ammonia sensing. Sensors and Actuators B: Chemical, 351, 130944.
318 | PANI/GO/V2O2 | Test | Aniline | [Ani] | 0.0044 | Ammonium persulfate | [APS] | 0.0004 | Graphene oxide | [GO] | 1 | Hydrochloric acid | [HCl] | 10 | 1 | Water | [H2O] | 2.2 | Vanadium oxide | [V2O5] | 0.7389 | / | [/] | 0 |  | 0 | 0 | 0 | 0 | 0 | 0 | 0 | 0.0458118 | 0.753678 | 1.5893739 | 1.7970048 | 2.1110373 | 2.76966 | 3.6925411 | 6.6576026 | 9.9362794 | 8.1118738 | 5.7572304 | 6.9281607 | 5.7481714 | 3.7739153 | 4.4992142 | 4.2241433 | 2.4804196 | 1.5652527 | 1.854196 | 2.3264114 | 3.2015567 | 4.4423948 | 4.1696323 | 2.9383416 | 2.5700565 | 2.7321469 | 3.721909 | 5.9120452 | 6.335594 | 5.3015811 | 5.8807281 | 9.9827675 | 16.2218759 | 15.5681823 | 8.4005019 | 4.234262 | 3.0389723 | 3.4606 | 5.368 | 5.511 | 3.3704 | 1.155 | 0.1606 | 0 | 0 | 0 | 0 | 0 | 0 | 0 | 0 | 0 | 0 | 0 | 273.15 | 2 | NH3 | 298.15 | 10 | 31.2 | 3.440418 | 3.352356 | Xing, X., Du, L., Feng, D., Wang, C., Tian, Y., Li, Z., ... & Yang, D. (2022). Twistable and tailorable V2O5/PANI/GO nanocomposites textile for wearable ammonia sensing. Sensors and Actuators B: Chemical, 351, 130944.
319 | PANI/GO/V2O2 | Training | Aniline | [Ani] | 0.0044 | Ammonium persulfate | [APS] | 0.0004 | Graphene oxide | [GO] | 2 | Hydrochloric acid | [HCl] | 10 | 1 | Water | [H2O] | 2.2 | Vanadium oxide | [V2O5] | 0.7389 | / | [/] | 0 |  | 0 | 0 | 0 | 0 | 0 | 0 | 0 | 0.0458118 | 0.753678 | 1.5893739 | 1.7970048 | 2.1110373 | 2.76966 | 3.6925411 | 6.6576026 | 9.9362794 | 8.1118738 | 5.7572304 | 6.9281607 | 5.7481714 | 3.7739153 | 4.4992142 | 4.2241433 | 2.4804196 | 1.5652527 | 1.854196 | 2.3264114 | 3.2015567 | 4.4423948 | 4.1696323 | 2.9383416 | 2.5700565 | 2.7321469 | 3.721909 | 5.9120452 | 6.335594 | 5.3015811 | 5.8807281 | 9.9827675 | 16.2218759 | 15.5681823 | 8.4005019 | 4.234262 | 3.0389723 | 3.4606 | 5.368 | 5.511 | 3.3704 | 1.155 | 0.1606 | 0 | 0 | 0 | 0 | 0 | 0 | 0 | 0 | 0 | 0 | 0 | 273.15 | 2 | NH3 | 298.15 | 10 | 28.67589 | 3.3562 | 3.255466 | Xing, X., Du, L., Feng, D., Wang, C., Tian, Y., Li, Z., ... & Yang, D. (2022). Twistable and tailorable V2O5/PANI/GO nanocomposites textile for wearable ammonia sensing. Sensors and Actuators B: Chemical, 351, 130944.
320 | PANI/GO/V2O2 | Training | Aniline | [Ani] | 0.0044 | Ammonium persulfate | [APS] | 0.0004 | Graphene oxide | [GO] | 4 | Hydrochloric acid | [HCl] | 10 | 1 | Water | [H2O] | 2.2 | Vanadium oxide | [V2O5] | 0.7389 | / | [/] | 0 |  | 0 | 0 | 0 | 0 | 0 | 0 | 0 | 0.0458118 | 0.753678 | 1.5893739 | 1.7970048 | 2.1110373 | 2.76966 | 3.6925411 | 6.6576026 | 9.9362794 | 8.1118738 | 5.7572304 | 6.9281607 | 5.7481714 | 3.7739153 | 4.4992142 | 4.2241433 | 2.4804196 | 1.5652527 | 1.854196 | 2.3264114 | 3.2015567 | 4.4423948 | 4.1696323 | 2.9383416 | 2.5700565 | 2.7321469 | 3.721909 | 5.9120452 | 6.335594 | 5.3015811 | 5.8807281 | 9.9827675 | 16.2218759 | 15.5681823 | 8.4005019 | 4.234262 | 3.0389723 | 3.4606 | 5.368 | 5.511 | 3.3704 | 1.155 | 0.1606 | 0 | 0 | 0 | 0 | 0 | 0 | 0 | 0 | 0 | 0 | 0 | 273.15 | 2 | NH3 | 298.15 | 10 | 17.49287 | 2.861629289 | 2.897734 | Xing, X., Du, L., Feng, D., Wang, C., Tian, Y., Li, Z., ... & Yang, D. (2022). Twistable and tailorable V2O5/PANI/GO nanocomposites textile for wearable ammonia sensing. Sensors and Actuators B: Chemical, 351, 130944.
321 | PANI/V2O2 | Test | Aniline | [Ani] | 0.0044 | Ammonium persulfate | [APS] | 0.0004 | / | [/] | 0 | Hydrochloric acid | [HCl] | 10 | 1 | Water | [H2O] | 2.2 | Vanadium oxide | [V2O5] | 0.7389 | / | [/] | 0 |  | 0 | 0 | 0 | 0 | 0 | 0 | 0 | 0.0458118 | 0.753678 | 1.5893739 | 1.7970048 | 2.1110373 | 2.76966 | 3.6925411 | 6.6576026 | 9.9362794 | 8.1118738 | 5.7572304 | 6.9281607 | 5.7481714 | 3.7739153 | 4.4992142 | 4.2241433 | 2.4804196 | 1.5652527 | 1.854196 | 2.3264114 | 3.2015567 | 4.4423948 | 4.1696323 | 2.9383416 | 2.5700565 | 2.7321469 | 3.721909 | 5.9120452 | 6.335594 | 5.3015811 | 5.8807281 | 9.9827675 | 16.2218759 | 15.5681823 | 8.4005019 | 4.234262 | 3.0389723 | 3.4606 | 5.368 | 5.511 | 3.3704 | 1.155 | 0.1606 | 0 | 0 | 0 | 0 | 0 | 0 | 0 | 0 | 0 | 0 | 0 | 273.15 | 2 | NH3 | 298.15 | 10 | 12.91533 | 2.558776 | 2.485505 | Xing, X., Du, L., Feng, D., Wang, C., Tian, Y., Li, Z., ... & Yang, D. (2022). Twistable and tailorable V2O5/PANI/GO nanocomposites textile for wearable ammonia sensing. Sensors and Actuators B: Chemical, 351, 130944.
322 | PANI/GO/V2O2 | Training | Aniline | [Ani] | 0.0044 | Ammonium persulfate | [APS] | 0.0004 | Graphene oxide | [GO] | 1 | Hydrochloric acid | [HCl] | 10 | 1 | Water | [H2O] | 2.2 | Vanadium oxide | [V2O5] | 0.7389 | / | [/] | 0 |  | 0 | 0 | 0 | 0 | 0 | 0 | 0 | 0.0458118 | 0.753678 | 1.5893739 | 1.7970048 | 2.1110373 | 2.76966 | 3.6925411 | 6.6576026 | 9.9362794 | 8.1118738 | 5.7572304 | 6.9281607 | 5.7481714 | 3.7739153 | 4.4992142 | 4.2241433 | 2.4804196 | 1.5652527 | 1.854196 | 2.3264114 | 3.2015567 | 4.4423948 | 4.1696323 | 2.9383416 | 2.5700565 | 2.7321469 | 3.721909 | 5.9120452 | 6.335594 | 5.3015811 | 5.8807281 | 9.9827675 | 16.2218759 | 15.5681823 | 8.4005019 | 4.234262 | 3.0389723 | 3.4606 | 5.368 | 5.511 | 3.3704 | 1.155 | 0.1606 | 0 | 0 | 0 | 0 | 0 | 0 | 0 | 0 | 0 | 0 | 0 | 273.15 | 2 | NH3 | 298.15 | 10 | 31 | 3.433987 | 3.352356 | Xing, X., Du, L., Feng, D., Wang, C., Tian, Y., Li, Z., ... & Yang, D. (2022). Twistable and tailorable V2O5/PANI/GO nanocomposites textile for wearable ammonia sensing. Sensors and Actuators B: Chemical, 351, 130944.
323 | PANI/V2O2 | Training | Aniline | [Ani] | 0.0044 | Ammonium persulfate | [APS] | 0.0004 | / | [/] | 0 | Hydrochloric acid | [HCl] | 10 | 1 | Water | [H2O] | 2.2 | Vanadium oxide | [V2O5] | 0.7389 | / | [/] | 0 |  | 0 | 0 | 0 | 0 | 0 | 0 | 0 | 0.0458118 | 0.753678 | 1.5893739 | 1.7970048 | 2.1110373 | 2.76966 | 3.6925411 | 6.6576026 | 9.9362794 | 8.1118738 | 5.7572304 | 6.9281607 | 5.7481714 | 3.7739153 | 4.4992142 | 4.2241433 | 2.4804196 | 1.5652527 | 1.854196 | 2.3264114 | 3.2015567 | 4.4423948 | 4.1696323 | 2.9383416 | 2.5700565 | 2.7321469 | 3.721909 | 5.9120452 | 6.335594 | 5.3015811 | 5.8807281 | 9.9827675 | 16.2218759 | 15.5681823 | 8.4005019 | 4.234262 | 3.0389723 | 3.4606 | 5.368 | 5.511 | 3.3704 | 1.155 | 0.1606 | 0 | 0 | 0 | 0 | 0 | 0 | 0 | 0 | 0 | 0 | 0 | 273.15 | 2 | NH3 | 298.15 | 1 | 0.85 | -0.162518929 | -0.050942557 | Xing, X., Du, L., Feng, D., Wang, C., Tian, Y., Li, Z., ... & Yang, D. (2022). Twistable and tailorable V2O5/PANI/GO nanocomposites textile for wearable ammonia sensing. Sensors and Actuators B: Chemical, 351, 130944.
324 | PANI/V2O2 | Training | Aniline | [Ani] | 0.0044 | Ammonium persulfate | [APS] | 0.0004 | / | [/] | 0 | Hydrochloric acid | [HCl] | 10 | 1 | Water | [H2O] | 2.2 | Vanadium oxide | [V2O5] | 0.7389 | / | [/] | 0 |  | 0 | 0 | 0 | 0 | 0 | 0 | 0 | 0.0458118 | 0.753678 | 1.5893739 | 1.7970048 | 2.1110373 | 2.76966 | 3.6925411 | 6.6576026 | 9.9362794 | 8.1118738 | 5.7572304 | 6.9281607 | 5.7481714 | 3.7739153 | 4.4992142 | 4.2241433 | 2.4804196 | 1.5652527 | 1.854196 | 2.3264114 | 3.2015567 | 4.4423948 | 4.1696323 | 2.9383416 | 2.5700565 | 2.7321469 | 3.721909 | 5.9120452 | 6.335594 | 5.3015811 | 5.8807281 | 9.9827675 | 16.2218759 | 15.5681823 | 8.4005019 | 4.234262 | 3.0389723 | 3.4606 | 5.368 | 5.511 | 3.3704 | 1.155 | 0.1606 | 0 | 0 | 0 | 0 | 0 | 0 | 0 | 0 | 0 | 0 | 0 | 273.15 | 2 | NH3 | 298.15 | 3 | 2.391592 | 0.8712933659 | 0.8671267273 | Xing, X., Du, L., Feng, D., Wang, C., Tian, Y., Li, Z., ... & Yang, D. (2022). Twistable and tailorable V2O5/PANI/GO nanocomposites textile for wearable ammonia sensing. Sensors and Actuators B: Chemical, 351, 130944.
325 | PANI/V2O2 | Training | Aniline | [Ani] | 0.0044 | Ammonium persulfate | [APS] | 0.0004 | / | [/] | 0 | Hydrochloric acid | [HCl] | 10 | 1 | Water | [H2O] | 2.2 | Vanadium oxide | [V2O5] | 0.7389 | / | [/] | 0 |  | 0 | 0 | 0 | 0 | 0 | 0 | 0 | 0.0458118 | 0.753678 | 1.5893739 | 1.7970048 | 2.1110373 | 2.76966 | 3.6925411 | 6.6576026 | 9.9362794 | 8.1118738 | 5.7572304 | 6.9281607 | 5.7481714 | 3.7739153 | 4.4992142 | 4.2241433 | 2.4804196 | 1.5652527 | 1.854196 | 2.3264114 | 3.2015567 | 4.4423948 | 4.1696323 | 2.9383416 | 2.5700565 | 2.7321469 | 3.721909 | 5.9120452 | 6.335594 | 5.3015811 | 5.8807281 | 9.9827675 | 16.2218759 | 15.5681823 | 8.4005019 | 4.234262 | 3.0389723 | 3.4606 | 5.368 | 5.511 | 3.3704 | 1.155 | 0.1606 | 0 | 0 | 0 | 0 | 0 | 0 | 0 | 0 | 0 | 0 | 0 | 273.15 | 2 | NH3 | 298.15 | 5 | 5.275955 | 1.663926 | 1.539315 | Xing, X., Du, L., Feng, D., Wang, C., Tian, Y., Li, Z., ... & Yang, D. (2022). Twistable and tailorable V2O5/PANI/GO nanocomposites textile for wearable ammonia sensing. Sensors and Actuators B: Chemical, 351, 130944.
326 | PANI/V2O2 | Training | Aniline | [Ani] | 0.0044 | Ammonium persulfate | [APS] | 0.0004 | / | [/] | 0 | Hydrochloric acid | [HCl] | 10 | 1 | Water | [H2O] | 2.2 | Vanadium oxide | [V2O5] | 0.7389 | / | [/] | 0 |  | 0 | 0 | 0 | 0 | 0 | 0 | 0 | 0.0458118 | 0.753678 | 1.5893739 | 1.7970048 | 2.1110373 | 2.76966 | 3.6925411 | 6.6576026 | 9.9362794 | 8.1118738 | 5.7572304 | 6.9281607 | 5.7481714 | 3.7739153 | 4.4992142 | 4.2241433 | 2.4804196 | 1.5652527 | 1.854196 | 2.3264114 | 3.2015567 | 4.4423948 | 4.1696323 | 2.9383416 | 2.5700565 | 2.7321469 | 3.721909 | 5.9120452 | 6.335594 | 5.3015811 | 5.8807281 | 9.9827675 | 16.2218759 | 15.5681823 | 8.4005019 | 4.234262 | 3.0389723 | 3.4606 | 5.368 | 5.511 | 3.3704 | 1.155 | 0.1606 | 0 | 0 | 0 | 0 | 0 | 0 | 0 | 0 | 0 | 0 | 0 | 273.15 | 2 | NH3 | 298.15 | 10 | 10.29284 | 2.331173 | 2.485505 | Xing, X., Du, L., Feng, D., Wang, C., Tian, Y., Li, Z., ... & Yang, D. (2022). Twistable and tailorable V2O5/PANI/GO nanocomposites textile for wearable ammonia sensing. Sensors and Actuators B: Chemical, 351, 130944.
327 | PANI/V2O2 | Test | Aniline | [Ani] | 0.0044 | Ammonium persulfate | [APS] | 0.0004 | / | [/] | 0 | Hydrochloric acid | [HCl] | 10 | 1 | Water | [H2O] | 2.2 | Vanadium oxide | [V2O5] | 0.7389 | / | [/] | 0 |  | 0 | 0 | 0 | 0 | 0 | 0 | 0 | 0.0458118 | 0.753678 | 1.5893739 | 1.7970048 | 2.1110373 | 2.76966 | 3.6925411 | 6.6576026 | 9.9362794 | 8.1118738 | 5.7572304 | 6.9281607 | 5.7481714 | 3.7739153 | 4.4992142 | 4.2241433 | 2.4804196 | 1.5652527 | 1.854196 | 2.3264114 | 3.2015567 | 4.4423948 | 4.1696323 | 2.9383416 | 2.5700565 | 2.7321469 | 3.721909 | 5.9120452 | 6.335594 | 5.3015811 | 5.8807281 | 9.9827675 | 16.2218759 | 15.5681823 | 8.4005019 | 4.234262 | 3.0389723 | 3.4606 | 5.368 | 5.511 | 3.3704 | 1.155 | 0.1606 | 0 | 0 | 0 | 0 | 0 | 0 | 0 | 0 | 0 | 0 | 0 | 273.15 | 2 | NH3 | 298.15 | 20 | 19.22652 | 2.956472 | 3.050608 | Xing, X., Du, L., Feng, D., Wang, C., Tian, Y., Li, Z., ... & Yang, D. (2022). Twistable and tailorable V2O5/PANI/GO nanocomposites textile for wearable ammonia sensing. Sensors and Actuators B: Chemical, 351, 130944.
328 | PANI/V2O2 | Test | Aniline | [Ani] | 0.0044 | Ammonium persulfate | [APS] | 0.0004 | / | [/] | 0 | Hydrochloric acid | [HCl] | 10 | 1 | Water | [H2O] | 2.2 | Vanadium oxide | [V2O5] | 0.7389 | / | [/] | 0 |  | 0 | 0 | 0 | 0 | 0 | 0 | 0 | 0.0458118 | 0.753678 | 1.5893739 | 1.7970048 | 2.1110373 | 2.76966 | 3.6925411 | 6.6576026 | 9.9362794 | 8.1118738 | 5.7572304 | 6.9281607 | 5.7481714 | 3.7739153 | 4.4992142 | 4.2241433 | 2.4804196 | 1.5652527 | 1.854196 | 2.3264114 | 3.2015567 | 4.4423948 | 4.1696323 | 2.9383416 | 2.5700565 | 2.7321469 | 3.721909 | 5.9120452 | 6.335594 | 5.3015811 | 5.8807281 | 9.9827675 | 16.2218759 | 15.5681823 | 8.4005019 | 4.234262 | 3.0389723 | 3.4606 | 5.368 | 5.511 | 3.3704 | 1.155 | 0.1606 | 0 | 0 | 0 | 0 | 0 | 0 | 0 | 0 | 0 | 0 | 0 | 273.15 | 2 | NH3 | 298.15 | 30 | 27.09395 | 3.299165 | 3.227378 | Xing, X., Du, L., Feng, D., Wang, C., Tian, Y., Li, Z., ... & Yang, D. (2022). Twistable and tailorable V2O5/PANI/GO nanocomposites textile for wearable ammonia sensing. Sensors and Actuators B: Chemical, 351, 130944.
329 | PANI/V2O2 | Training | Aniline | [Ani] | 0.0044 | Ammonium persulfate | [APS] | 0.0004 | / | [/] | 0 | Hydrochloric acid | [HCl] | 10 | 1 | Water | [H2O] | 2.2 | Vanadium oxide | [V2O5] | 0.7389 | / | [/] | 0 |  | 0 | 0 | 0 | 0 | 0 | 0 | 0 | 0.0458118 | 0.753678 | 1.5893739 | 1.7970048 | 2.1110373 | 2.76966 | 3.6925411 | 6.6576026 | 9.9362794 | 8.1118738 | 5.7572304 | 6.9281607 | 5.7481714 | 3.7739153 | 4.4992142 | 4.2241433 | 2.4804196 | 1.5652527 | 1.854196 | 2.3264114 | 3.2015567 | 4.4423948 | 4.1696323 | 2.9383416 | 2.5700565 | 2.7321469 | 3.721909 | 5.9120452 | 6.335594 | 5.3015811 | 5.8807281 | 9.9827675 | 16.2218759 | 15.5681823 | 8.4005019 | 4.234262 | 3.0389723 | 3.4606 | 5.368 | 5.511 | 3.3704 | 1.155 | 0.1606 | 0 | 0 | 0 | 0 | 0 | 0 | 0 | 0 | 0 | 0 | 0 | 273.15 | 2 | NH3 | 298.15 | 50 | 32.98952 | 3.496204 | 3.522412 | Xing, X., Du, L., Feng, D., Wang, C., Tian, Y., Li, Z., ... & Yang, D. (2022). Twistable and tailorable V2O5/PANI/GO nanocomposites textile for wearable ammonia sensing. Sensors and Actuators B: Chemical, 351, 130944.
330 | PANI/V2O2 | Training | Aniline | [Ani] | 0.0044 | Ammonium persulfate | [APS] | 0.0004 | / | [/] | 0 | Hydrochloric acid | [HCl] | 10 | 1 | Water | [H2O] | 2.2 | Vanadium oxide | [V2O5] | 0.7389 | / | [/] | 0 |  | 0 | 0 | 0 | 0 | 0 | 0 | 0 | 0.0458118 | 0.753678 | 1.5893739 | 1.7970048 | 2.1110373 | 2.76966 | 3.6925411 | 6.6576026 | 9.9362794 | 8.1118738 | 5.7572304 | 6.9281607 | 5.7481714 | 3.7739153 | 4.4992142 | 4.2241433 | 2.4804196 | 1.5652527 | 1.854196 | 2.3264114 | 3.2015567 | 4.4423948 | 4.1696323 | 2.9383416 | 2.5700565 | 2.7321469 | 3.721909 | 5.9120452 | 6.335594 | 5.3015811 | 5.8807281 | 9.9827675 | 16.2218759 | 15.5681823 | 8.4005019 | 4.234262 | 3.0389723 | 3.4606 | 5.368 | 5.511 | 3.3704 | 1.155 | 0.1606 | 0 | 0 | 0 | 0 | 0 | 0 | 0 | 0 | 0 | 0 | 0 | 273.15 | 2 | NH3 | 298.15 | 100 | 44.25406 | 3.789855 | 4.293734 | Xing, X., Du, L., Feng, D., Wang, C., Tian, Y., Li, Z., ... & Yang, D. (2022). Twistable and tailorable V2O5/PANI/GO nanocomposites textile for wearable ammonia sensing. Sensors and Actuators B: Chemical, 351, 130944.
331 | PANI/GO/V2O2 | Test | Aniline | [Ani] | 0.0044 | Ammonium persulfate | [APS] | 0.0004 | Graphene oxide | [GO] | 1 | Hydrochloric acid | [HCl] | 10 | 1 | Water | [H2O] | 2.2 | Vanadium oxide | [V2O5] | 0.7389 | / | [/] | 0 |  | 0 | 0 | 0 | 0 | 0 | 0 | 0 | 0.0458118 | 0.753678 | 1.5893739 | 1.7970048 | 2.1110373 | 2.76966 | 3.6925411 | 6.6576026 | 9.9362794 | 8.1118738 | 5.7572304 | 6.9281607 | 5.7481714 | 3.7739153 | 4.4992142 | 4.2241433 | 2.4804196 | 1.5652527 | 1.854196 | 2.3264114 | 3.2015567 | 4.4423948 | 4.1696323 | 2.9383416 | 2.5700565 | 2.7321469 | 3.721909 | 5.9120452 | 6.335594 | 5.3015811 | 5.8807281 | 9.9827675 | 16.2218759 | 15.5681823 | 8.4005019 | 4.234262 | 3.0389723 | 3.4606 | 5.368 | 5.511 | 3.3704 | 1.155 | 0.1606 | 0 | 0 | 0 | 0 | 0 | 0 | 0 | 0 | 0 | 0 | 0 | 273.15 | 2 | NH3 | 298.15 | 0.5 | 3.158808 | 1.150572 | 1.308937 | Xing, X., Du, L., Feng, D., Wang, C., Tian, Y., Li, Z., ... & Yang, D. (2022). Twistable and tailorable V2O5/PANI/GO nanocomposites textile for wearable ammonia sensing. Sensors and Actuators B: Chemical, 351, 130944.
332 | PANI/GO/V2O2 | Training | Aniline | [Ani] | 0.0044 | Ammonium persulfate | [APS] | 0.0004 | Graphene oxide | [GO] | 1 | Hydrochloric acid | [HCl] | 10 | 1 | Water | [H2O] | 2.2 | Vanadium oxide | [V2O5] | 0.7389 | / | [/] | 0 |  | 0 | 0 | 0 | 0 | 0 | 0 | 0 | 0.0458118 | 0.753678 | 1.5893739 | 1.7970048 | 2.1110373 | 2.76966 | 3.6925411 | 6.6576026 | 9.9362794 | 8.1118738 | 5.7572304 | 6.9281607 | 5.7481714 | 3.7739153 | 4.4992142 | 4.2241433 | 2.4804196 | 1.5652527 | 1.854196 | 2.3264114 | 3.2015567 | 4.4423948 | 4.1696323 | 2.9383416 | 2.5700565 | 2.7321469 | 3.721909 | 5.9120452 | 6.335594 | 5.3015811 | 5.8807281 | 9.9827675 | 16.2218759 | 15.5681823 | 8.4005019 | 4.234262 | 3.0389723 | 3.4606 | 5.368 | 5.511 | 3.3704 | 1.155 | 0.1606 | 0 | 0 | 0 | 0 | 0 | 0 | 0 | 0 | 0 | 0 | 0 | 273.15 | 2 | NH3 | 298.15 | 2 | 7.867423 | 2.063058 | 1.859665 | Xing, X., Du, L., Feng, D., Wang, C., Tian, Y., Li, Z., ... & Yang, D. (2022). Twistable and tailorable V2O5/PANI/GO nanocomposites textile for wearable ammonia sensing. Sensors and Actuators B: Chemical, 351, 130944.
333 | PANI/GO/V2O2 | Training | Aniline | [Ani] | 0.0044 | Ammonium persulfate | [APS] | 0.0004 | Graphene oxide | [GO] | 1 | Hydrochloric acid | [HCl] | 10 | 1 | Water | [H2O] | 2.2 | Vanadium oxide | [V2O5] | 0.7389 | / | [/] | 0 |  | 0 | 0 | 0 | 0 | 0 | 0 | 0 | 0.0458118 | 0.753678 | 1.5893739 | 1.7970048 | 2.1110373 | 2.76966 | 3.6925411 | 6.6576026 | 9.9362794 | 8.1118738 | 5.7572304 | 6.9281607 | 5.7481714 | 3.7739153 | 4.4992142 | 4.2241433 | 2.4804196 | 1.5652527 | 1.854196 | 2.3264114 | 3.2015567 | 4.4423948 | 4.1696323 | 2.9383416 | 2.5700565 | 2.7321469 | 3.721909 | 5.9120452 | 6.335594 | 5.3015811 | 5.8807281 | 9.9827675 | 16.2218759 | 15.5681823 | 8.4005019 | 4.234262 | 3.0389723 | 3.4606 | 5.368 | 5.511 | 3.3704 | 1.155 | 0.1606 | 0 | 0 | 0 | 0 | 0 | 0 | 0 | 0 | 0 | 0 | 0 | 273.15 | 2 | NH3 | 298.15 | 5 | 14.73009 | 2.689886 | 2.641937 | Xing, X., Du, L., Feng, D., Wang, C., Tian, Y., Li, Z., ... & Yang, D. (2022). Twistable and tailorable V2O5/PANI/GO nanocomposites textile for wearable ammonia sensing. Sensors and Actuators B: Chemical, 351, 130944.
334 | PANI/GO/V2O2 | Test | Aniline | [Ani] | 0.0044 | Ammonium persulfate | [APS] | 0.0004 | Graphene oxide | [GO] | 1 | Hydrochloric acid | [HCl] | 10 | 1 | Water | [H2O] | 2.2 | Vanadium oxide | [V2O5] | 0.7389 | / | [/] | 0 |  | 0 | 0 | 0 | 0 | 0 | 0 | 0 | 0.0458118 | 0.753678 | 1.5893739 | 1.7970048 | 2.1110373 | 2.76966 | 3.6925411 | 6.6576026 | 9.9362794 | 8.1118738 | 5.7572304 | 6.9281607 | 5.7481714 | 3.7739153 | 4.4992142 | 4.2241433 | 2.4804196 | 1.5652527 | 1.854196 | 2.3264114 | 3.2015567 | 4.4423948 | 4.1696323 | 2.9383416 | 2.5700565 | 2.7321469 | 3.721909 | 5.9120452 | 6.335594 | 5.3015811 | 5.8807281 | 9.9827675 | 16.2218759 | 15.5681823 | 8.4005019 | 4.234262 | 3.0389723 | 3.4606 | 5.368 | 5.511 | 3.3704 | 1.155 | 0.1606 | 0 | 0 | 0 | 0 | 0 | 0 | 0 | 0 | 0 | 0 | 0 | 273.15 | 2 | NH3 | 298.15 | 10 | 26.28599 | 3.269189 | 3.352356 | Xing, X., Du, L., Feng, D., Wang, C., Tian, Y., Li, Z., ... & Yang, D. (2022). Twistable and tailorable V2O5/PANI/GO nanocomposites textile for wearable ammonia sensing. Sensors and Actuators B: Chemical, 351, 130944.
335 | PANI/GO/V2O2 | Training | Aniline | [Ani] | 0.0044 | Ammonium persulfate | [APS] | 0.0004 | Graphene oxide | [GO] | 1 | Hydrochloric acid | [HCl] | 10 | 1 | Water | [H2O] | 2.2 | Vanadium oxide | [V2O5] | 0.7389 | / | [/] | 0 |  | 0 | 0 | 0 | 0 | 0 | 0 | 0 | 0.0458118 | 0.753678 | 1.5893739 | 1.7970048 | 2.1110373 | 2.76966 | 3.6925411 | 6.6576026 | 9.9362794 | 8.1118738 | 5.7572304 | 6.9281607 | 5.7481714 | 3.7739153 | 4.4992142 | 4.2241433 | 2.4804196 | 1.5652527 | 1.854196 | 2.3264114 | 3.2015567 | 4.4423948 | 4.1696323 | 2.9383416 | 2.5700565 | 2.7321469 | 3.721909 | 5.9120452 | 6.335594 | 5.3015811 | 5.8807281 | 9.9827675 | 16.2218759 | 15.5681823 | 8.4005019 | 4.234262 | 3.0389723 | 3.4606 | 5.368 | 5.511 | 3.3704 | 1.155 | 0.1606 | 0 | 0 | 0 | 0 | 0 | 0 | 0 | 0 | 0 | 0 | 0 | 273.15 | 2 | NH3 | 298.15 | 20 | 54.14946 | 3.991758 | 3.893643 | Xing, X., Du, L., Feng, D., Wang, C., Tian, Y., Li, Z., ... & Yang, D. (2022). Twistable and tailorable V2O5/PANI/GO nanocomposites textile for wearable ammonia sensing. Sensors and Actuators B: Chemical, 351, 130944.
336 | PANI/GO/V2O2 | Training | Aniline | [Ani] | 0.0044 | Ammonium persulfate | [APS] | 0.0004 | Graphene oxide | [GO] | 1 | Hydrochloric acid | [HCl] | 10 | 1 | Water | [H2O] | 2.2 | Vanadium oxide | [V2O5] | 0.7389 | / | [/] | 0 |  | 0 | 0 | 0 | 0 | 0 | 0 | 0 | 0.0458118 | 0.753678 | 1.5893739 | 1.7970048 | 2.1110373 | 2.76966 | 3.6925411 | 6.6576026 | 9.9362794 | 8.1118738 | 5.7572304 | 6.9281607 | 5.7481714 | 3.7739153 | 4.4992142 | 4.2241433 | 2.4804196 | 1.5652527 | 1.854196 | 2.3264114 | 3.2015567 | 4.4423948 | 4.1696323 | 2.9383416 | 2.5700565 | 2.7321469 | 3.721909 | 5.9120452 | 6.335594 | 5.3015811 | 5.8807281 | 9.9827675 | 16.2218759 | 15.5681823 | 8.4005019 | 4.234262 | 3.0389723 | 3.4606 | 5.368 | 5.511 | 3.3704 | 1.155 | 0.1606 | 0 | 0 | 0 | 0 | 0 | 0 | 0 | 0 | 0 | 0 | 0 | 273.15 | 2 | NH3 | 298.15 | 30 | 71.09816 | 4.264087 | 4.125303 | Xing, X., Du, L., Feng, D., Wang, C., Tian, Y., Li, Z., ... & Yang, D. (2022). Twistable and tailorable V2O5/PANI/GO nanocomposites textile for wearable ammonia sensing. Sensors and Actuators B: Chemical, 351, 130944.
337 | PANI/GO/V2O2 | Training | Aniline | [Ani] | 0.0044 | Ammonium persulfate | [APS] | 0.0004 | Graphene oxide | [GO] | 1 | Hydrochloric acid | [HCl] | 10 | 1 | Water | [H2O] | 2.2 | Vanadium oxide | [V2O5] | 0.7389 | / | [/] | 0 |  | 0 | 0 | 0 | 0 | 0 | 0 | 0 | 0.0458118 | 0.753678 | 1.5893739 | 1.7970048 | 2.1110373 | 2.76966 | 3.6925411 | 6.6576026 | 9.9362794 | 8.1118738 | 5.7572304 | 6.9281607 | 5.7481714 | 3.7739153 | 4.4992142 | 4.2241433 | 2.4804196 | 1.5652527 | 1.854196 | 2.3264114 | 3.2015567 | 4.4423948 | 4.1696323 | 2.9383416 | 2.5700565 | 2.7321469 | 3.721909 | 5.9120452 | 6.335594 | 5.3015811 | 5.8807281 | 9.9827675 | 16.2218759 | 15.5681823 | 8.4005019 | 4.234262 | 3.0389723 | 3.4606 | 5.368 | 5.511 | 3.3704 | 1.155 | 0.1606 | 0 | 0 | 0 | 0 | 0 | 0 | 0 | 0 | 0 | 0 | 0 | 273.15 | 2 | NH3 | 298.15 | 50 | 90.79901 | 4.508659 | 4.420655 | Xing, X., Du, L., Feng, D., Wang, C., Tian, Y., Li, Z., ... & Yang, D. (2022). Twistable and tailorable V2O5/PANI/GO nanocomposites textile for wearable ammonia sensing. Sensors and Actuators B: Chemical, 351, 130944.
338 | PANI/GO/V2O2 | Training | Aniline | [Ani] | 0.0044 | Ammonium persulfate | [APS] | 0.0004 | Graphene oxide | [GO] | 1 | Hydrochloric acid | [HCl] | 10 | 1 | Water | [H2O] | 2.2 | Vanadium oxide | [V2O5] | 0.7389 | / | [/] | 0 |  | 0 | 0 | 0 | 0 | 0 | 0 | 0 | 0.0458118 | 0.753678 | 1.5893739 | 1.7970048 | 2.1110373 | 2.76966 | 3.6925411 | 6.6576026 | 9.9362794 | 8.1118738 | 5.7572304 | 6.9281607 | 5.7481714 | 3.7739153 | 4.4992142 | 4.2241433 | 2.4804196 | 1.5652527 | 1.854196 | 2.3264114 | 3.2015567 | 4.4423948 | 4.1696323 | 2.9383416 | 2.5700565 | 2.7321469 | 3.721909 | 5.9120452 | 6.335594 | 5.3015811 | 5.8807281 | 9.9827675 | 16.2218759 | 15.5681823 | 8.4005019 | 4.234262 | 3.0389723 | 3.4606 | 5.368 | 5.511 | 3.3704 | 1.155 | 0.1606 | 0 | 0 | 0 | 0 | 0 | 0 | 0 | 0 | 0 | 0 | 0 | 273.15 | 2 | NH3 | 298.15 | 100 | 120.1 | 4.788325 | 4.776046 | Xing, X., Du, L., Feng, D., Wang, C., Tian, Y., Li, Z., ... & Yang, D. (2022). Twistable and tailorable V2O5/PANI/GO nanocomposites textile for wearable ammonia sensing. Sensors and Actuators B: Chemical, 351, 130944.
339 | PANI | Test | Aniline | [Ani] | 0.5 | Ammonium persulfate | [APS] | 0.5 | / | [/] | 0 | Hydrochloric acid | [HCl] | 40 | 1 | / | [/] | 0 | / | [/] | 0 | / | [/] | 0 |  | 0 | 0 | 0 | 0 | 0 | 0 | 0 | 0 | 0 | 0 | 0 | 0 | 0 | 0 | 0 | 0 | 0 | 0 | 0 | 0 | 0 | 0 | 0 | 0 | 0 | 0 | 0 | 0 | 0 | 0 | 0 | 0 | 0 | 0 | 0 | 0 | 0 | 0 | 0 | 0 | 0 | 0 | 0 | 0 | 0 | 0 | 0 | 0 | 0 | 0 | 0 | 0 | 0 | 0 | 0 | 0 | 0 | 0 | 0 | 0 | 0 | 273.15 | 6 | C7H8 | 298.15 | 4514.42353 | 0.1 | -2.302585093 | -1.872394659 | Al-Hartomy, O. A., Khasim, S., Roy, A., & Pasha, A. (2019). Highly conductive polyaniline/graphene nano-platelet composite sensor towards detection of toluene and benzene gases. Applied Physics A, 125(1), 1-9.
340 | PANI | Test | Aniline | [Ani] | 0.5 | Ammonium persulfate | [APS] | 0.5 | / | [/] | 0 | Hydrochloric acid | [HCl] | 40 | 1 | / | [/] | 0 | / | [/] | 0 | / | [/] | 0 |  | 0 | 0 | 0 | 0 | 0 | 0 | 0 | 0 | 0 | 0 | 0 | 0 | 0 | 0 | 0 | 0 | 0 | 0 | 0 | 0 | 0 | 0 | 0 | 0 | 0 | 0 | 0 | 0 | 0 | 0 | 0 | 0 | 0 | 0 | 0 | 0 | 0 | 0 | 0 | 0 | 0 | 0 | 0 | 0 | 0 | 0 | 0 | 0 | 0 | 0 | 0 | 0 | 0 | 0 | 0 | 0 | 0 | 0 | 0 | 0 | 0 | 273.15 | 6 | C7H8 | 298.15 | 5331.79844 | 0.44 | -0.820980552 | -0.556655993 | Al-Hartomy, O. A., Khasim, S., Roy, A., & Pasha, A. (2019). Highly conductive polyaniline/graphene nano-platelet composite sensor towards detection of toluene and benzene gases. Applied Physics A, 125(1), 1-9.
341 | PANI | Training | Aniline | [Ani] | 0.5 | Ammonium persulfate | [APS] | 0.5 | / | [/] | 0 | Hydrochloric acid | [HCl] | 40 | 1 | / | [/] | 0 | / | [/] | 0 | / | [/] | 0 |  | 0 | 0 | 0 | 0 | 0 | 0 | 0 | 0 | 0 | 0 | 0 | 0 | 0 | 0 | 0 | 0 | 0 | 0 | 0 | 0 | 0 | 0 | 0 | 0 | 0 | 0 | 0 | 0 | 0 | 0 | 0 | 0 | 0 | 0 | 0 | 0 | 0 | 0 | 0 | 0 | 0 | 0 | 0 | 0 | 0 | 0 | 0 | 0 | 0 | 0 | 0 | 0 | 0 | 0 | 0 | 0 | 0 | 0 | 0 | 0 | 0 | 273.15 | 6 | C7H8 | 298.15 | 6022.61208 | 0.61 | -0.494296322 | -0.081906316 | Al-Hartomy, O. A., Khasim, S., Roy, A., & Pasha, A. (2019). Highly conductive polyaniline/graphene nano-platelet composite sensor towards detection of toluene and benzene gases. Applied Physics A, 125(1), 1-9.
342 | PANI | Training | Aniline | [Ani] | 0.5 | Ammonium persulfate | [APS] | 0.5 | / | [/] | 0 | Hydrochloric acid | [HCl] | 40 | 1 | / | [/] | 0 | / | [/] | 0 | / | [/] | 0 |  | 0 | 0 | 0 | 0 | 0 | 0 | 0 | 0 | 0 | 0 | 0 | 0 | 0 | 0 | 0 | 0 | 0 | 0 | 0 | 0 | 0 | 0 | 0 | 0 | 0 | 0 | 0 | 0 | 0 | 0 | 0 | 0 | 0 | 0 | 0 | 0 | 0 | 0 | 0 | 0 | 0 | 0 | 0 | 0 | 0 | 0 | 0 | 0 | 0 | 0 | 0 | 0 | 0 | 0 | 0 | 0 | 0 | 0 | 0 | 0 | 0 | 273.15 | 6 | C7H8 | 298.15 | 6618.50476 | 0.78 | -0.248461359 | 0.0035801516 | Al-Hartomy, O. A., Khasim, S., Roy, A., & Pasha, A. (2019). Highly conductive polyaniline/graphene nano-platelet composite sensor towards detection of toluene and benzene gases. Applied Physics A, 125(1), 1-9.
343 | PANI | Training | Aniline | [Ani] | 0.5 | Ammonium persulfate | [APS] | 0.5 | / | [/] | 0 | Hydrochloric acid | [HCl] | 40 | 1 | / | [/] | 0 | / | [/] | 0 | / | [/] | 0 |  | 0 | 0 | 0 | 0 | 0 | 0 | 0 | 0 | 0 | 0 | 0 | 0 | 0 | 0 | 0 | 0 | 0 | 0 | 0 | 0 | 0 | 0 | 0 | 0 | 0 | 0 | 0 | 0 | 0 | 0 | 0 | 0 | 0 | 0 | 0 | 0 | 0 | 0 | 0 | 0 | 0 | 0 | 0 | 0 | 0 | 0 | 0 | 0 | 0 | 0 | 0 | 0 | 0 | 0 | 0 | 0 | 0 | 0 | 0 | 0 | 0 | 273.15 | 6 | C7H8 | 298.15 | 7525.52724 | 0.44 | -0.820980552 | -0.163676855 | Al-Hartomy, O. A., Khasim, S., Roy, A., & Pasha, A. (2019). Highly conductive polyaniline/graphene nano-platelet composite sensor towards detection of toluene and benzene gases. Applied Physics A, 125(1), 1-9.
344 | PANI | Training | Aniline | [Ani] | 0.5 | Ammonium persulfate | [APS] | 0.5 | / | [/] | 0 | Hydrochloric acid | [HCl] | 40 | 1 | / | [/] | 0 | / | [/] | 0 | / | [/] | 0 |  | 0 | 0 | 0 | 0 | 0 | 0 | 0 | 0 | 0 | 0 | 0 | 0 | 0 | 0 | 0 | 0 | 0 | 0 | 0 | 0 | 0 | 0 | 0 | 0 | 0 | 0 | 0 | 0 | 0 | 0 | 0 | 0 | 0 | 0 | 0 | 0 | 0 | 0 | 0 | 0 | 0 | 0 | 0 | 0 | 0 | 0 | 0 | 0 | 0 | 0 | 0 | 0 | 0 | 0 | 0 | 0 | 0 | 0 | 0 | 0 | 0 | 273.15 | 6 | C7H8 | 298.15 | 8216.34087 | 0.61 | -0.494296322 | -0.371891769 | Al-Hartomy, O. A., Khasim, S., Roy, A., & Pasha, A. (2019). Highly conductive polyaniline/graphene nano-platelet composite sensor towards detection of toluene and benzene gases. Applied Physics A, 125(1), 1-9.
345 | PANI | Training | Aniline | [Ani] | 0.5 | Ammonium persulfate | [APS] | 0.5 | / | [/] | 0 | Hydrochloric acid | [HCl] | 40 | 1 | / | [/] | 0 | / | [/] | 0 | / | [/] | 0 |  | 0 | 0 | 0 | 0 | 0 | 0 | 0 | 0 | 0 | 0 | 0 | 0 | 0 | 0 | 0 | 0 | 0 | 0 | 0 | 0 | 0 | 0 | 0 | 0 | 0 | 0 | 0 | 0 | 0 | 0 | 0 | 0 | 0 | 0 | 0 | 0 | 0 | 0 | 0 | 0 | 0 | 0 | 0 | 0 | 0 | 0 | 0 | 0 | 0 | 0 | 0 | 0 | 0 | 0 | 0 | 0 | 0 | 0 | 0 | 0 | 0 | 273.15 | 6 | C7H8 | 298.15 | 8754.2263 | 0.61 | -0.494296322 | -0.520238445 | Al-Hartomy, O. A., Khasim, S., Roy, A., & Pasha, A. (2019). Highly conductive polyaniline/graphene nano-platelet composite sensor towards detection of toluene and benzene gases. Applied Physics A, 125(1), 1-9.
346 | PANI | Training | Aniline | [Ani] | 0.5 | Ammonium persulfate | [APS] | 0.5 | / | [/] | 0 | Hydrochloric acid | [HCl] | 40 | 1 | / | [/] | 0 | / | [/] | 0 | / | [/] | 0 |  | 0 | 0 | 0 | 0 | 0 | 0 | 0 | 0 | 0 | 0 | 0 | 0 | 0 | 0 | 0 | 0 | 0 | 0 | 0 | 0 | 0 | 0 | 0 | 0 | 0 | 0 | 0 | 0 | 0 | 0 | 0 | 0 | 0 | 0 | 0 | 0 | 0 | 0 | 0 | 0 | 0 | 0 | 0 | 0 | 0 | 0 | 0 | 0 | 0 | 0 | 0 | 0 | 0 | 0 | 0 | 0 | 0 | 0 | 0 | 0 | 0 | 273.15 | 6 | C7H8 | 298.15 | 9692.8891 | 0.44 | -0.820980552 | -0.675024957 | Al-Hartomy, O. A., Khasim, S., Roy, A., & Pasha, A. (2019). Highly conductive polyaniline/graphene nano-platelet composite sensor towards detection of toluene and benzene gases. Applied Physics A, 125(1), 1-9.
347 | PANI | Test | Aniline | [Ani] | 0.5 | Ammonium persulfate | [APS] | 0.5 | / | [/] | 0 | Hydrochloric acid | [HCl] | 40 | 1 | / | [/] | 0 | / | [/] | 0 | / | [/] | 0 |  | 0 | 0 | 0 | 0 | 0 | 0 | 0 | 0 | 0 | 0 | 0 | 0 | 0 | 0 | 0 | 0 | 0 | 0 | 0 | 0 | 0 | 0 | 0 | 0 | 0 | 0 | 0 | 0 | 0 | 0 | 0 | 0 | 0 | 0 | 0 | 0 | 0 | 0 | 0 | 0 | 0 | 0 | 0 | 0 | 0 | 0 | 0 | 0 | 0 | 0 | 0 | 0 | 0 | 0 | 0 | 0 | 0 | 0 | 0 | 0 | 0 | 273.15 | 6 | C7H8 | 298.15 | 10288.78177 | 0.1 | -2.302585093 | -0.687498759 | Al-Hartomy, O. A., Khasim, S., Roy, A., & Pasha, A. (2019). Highly conductive polyaniline/graphene nano-platelet composite sensor towards detection of toluene and benzene gases. Applied Physics A, 125(1), 1-9.
348 | PANI | Training | Aniline | [Ani] | 0.5 | Ammonium persulfate | [APS] | 0.5 | / | [/] | 0 | Hydrochloric acid | [HCl] | 40 | 1 | / | [/] | 0 | / | [/] | 0 | / | [/] | 0 |  | 0 | 0 | 0 | 0 | 0 | 0 | 0 | 0 | 0 | 0 | 0 | 0 | 0 | 0 | 0 | 0 | 0 | 0 | 0 | 0 | 0 | 0 | 0 | 0 | 0 | 0 | 0 | 0 | 0 | 0 | 0 | 0 | 0 | 0 | 0 | 0 | 0 | 0 | 0 | 0 | 0 | 0 | 0 | 0 | 0 | 0 | 0 | 0 | 0 | 0 | 0 | 0 | 0 | 0 | 0 | 0 | 0 | 0 | 0 | 0 | 0 | 273.15 | 6 | C7H8 | 298.15 | 11011.23573 | 0.78 | -0.248461359 | -0.626456931 | Al-Hartomy, O. A., Khasim, S., Roy, A., & Pasha, A. (2019). Highly conductive polyaniline/graphene nano-platelet composite sensor towards detection of toluene and benzene gases. Applied Physics A, 125(1), 1-9.
349 | PANI | Training | Aniline | [Ani] | 0.5 | Ammonium persulfate | [APS] | 0.5 | / | [/] | 0 | Hydrochloric acid | [HCl] | 40 | 1 | / | [/] | 0 | / | [/] | 0 | / | [/] | 0 |  | 0 | 0 | 0 | 0 | 0 | 0 | 0 | 0 | 0 | 0 | 0 | 0 | 0 | 0 | 0 | 0 | 0 | 0 | 0 | 0 | 0 | 0 | 0 | 0 | 0 | 0 | 0 | 0 | 0 | 0 | 0 | 0 | 0 | 0 | 0 | 0 | 0 | 0 | 0 | 0 | 0 | 0 | 0 | 0 | 0 | 0 | 0 | 0 | 0 | 0 | 0 | 0 | 0 | 0 | 0 | 0 | 0 | 0 | 0 | 0 | 0 | 273.15 | 6 | C7H8 | 298.15 | 11955.17191 | 0.27 | -1.30933332 | -0.477789064 | Al-Hartomy, O. A., Khasim, S., Roy, A., & Pasha, A. (2019). Highly conductive polyaniline/graphene nano-platelet composite sensor towards detection of toluene and benzene gases. Applied Physics A, 125(1), 1-9.
350 | PANI | Training | Aniline | [Ani] | 0.5 | Ammonium persulfate | [APS] | 0.5 | / | [/] | 0 | Hydrochloric acid | [HCl] | 40 | 1 | / | [/] | 0 | / | [/] | 0 | / | [/] | 0 |  | 0 | 0 | 0 | 0 | 0 | 0 | 0 | 0 | 0 | 0 | 0 | 0 | 0 | 0 | 0 | 0 | 0 | 0 | 0 | 0 | 0 | 0 | 0 | 0 | 0 | 0 | 0 | 0 | 0 | 0 | 0 | 0 | 0 | 0 | 0 | 0 | 0 | 0 | 0 | 0 | 0 | 0 | 0 | 0 | 0 | 0 | 0 | 0 | 0 | 0 | 0 | 0 | 0 | 0 | 0 | 0 | 0 | 0 | 0 | 0 | 0 | 273.15 | 6 | C7H8 | 298.15 | 12614.34523 | 0.95 | -0.051293294 | -0.364689279 | Al-Hartomy, O. A., Khasim, S., Roy, A., & Pasha, A. (2019). Highly conductive polyaniline/graphene nano-platelet composite sensor towards detection of toluene and benzene gases. Applied Physics A, 125(1), 1-9.
351 | PANI | Training | Aniline | [Ani] | 0.5 | Ammonium persulfate | [APS] | 0.5 | / | [/] | 0 | Hydrochloric acid | [HCl] | 40 | 1 | / | [/] | 0 | / | [/] | 0 | / | [/] | 0 |  | 0 | 0 | 0 | 0 | 0 | 0 | 0 | 0 | 0 | 0 | 0 | 0 | 0 | 0 | 0 | 0 | 0 | 0 | 0 | 0 | 0 | 0 | 0 | 0 | 0 | 0 | 0 | 0 | 0 | 0 | 0 | 0 | 0 | 0 | 0 | 0 | 0 | 0 | 0 | 0 | 0 | 0 | 0 | 0 | 0 | 0 | 0 | 0 | 0 | 0 | 0 | 0 | 0 | 0 | 0 | 0 | 0 | 0 | 0 | 0 | 0 | 273.15 | 6 | C7H8 | 298.15 | 13146.95727 | 1.3 | 0.2623642645 | -0.280272449 | Al-Hartomy, O. A., Khasim, S., Roy, A., & Pasha, A. (2019). Highly conductive polyaniline/graphene nano-platelet composite sensor towards detection of toluene and benzene gases. Applied Physics A, 125(1), 1-9.
352 | PANI | Test | Aniline | [Ani] | 0.5 | Ammonium persulfate | [APS] | 0.5 | / | [/] | 0 | Hydrochloric acid | [HCl] | 40 | 1 | / | [/] | 0 | / | [/] | 0 | / | [/] | 0 |  | 0 | 0 | 0 | 0 | 0 | 0 | 0 | 0 | 0 | 0 | 0 | 0 | 0 | 0 | 0 | 0 | 0 | 0 | 0 | 0 | 0 | 0 | 0 | 0 | 0 | 0 | 0 | 0 | 0 | 0 | 0 | 0 | 0 | 0 | 0 | 0 | 0 | 0 | 0 | 0 | 0 | 0 | 0 | 0 | 0 | 0 | 0 | 0 | 0 | 0 | 0 | 0 | 0 | 0 | 0 | 0 | 0 | 0 | 0 | 0 | 0 | 273.15 | 6 | C7H8 | 298.15 | 13901.05154 | 0.78 | -0.248461359 | -0.177815795 | Al-Hartomy, O. A., Khasim, S., Roy, A., & Pasha, A. (2019). Highly conductive polyaniline/graphene nano-platelet composite sensor towards detection of toluene and benzene gases. Applied Physics A, 125(1), 1-9.
353 | PANI | Training | Aniline | [Ani] | 0.5 | Ammonium persulfate | [APS] | 0.5 | / | [/] | 0 | Hydrochloric acid | [HCl] | 40 | 1 | / | [/] | 0 | / | [/] | 0 | / | [/] | 0 |  | 0 | 0 | 0 | 0 | 0 | 0 | 0 | 0 | 0 | 0 | 0 | 0 | 0 | 0 | 0 | 0 | 0 | 0 | 0 | 0 | 0 | 0 | 0 | 0 | 0 | 0 | 0 | 0 | 0 | 0 | 0 | 0 | 0 | 0 | 0 | 0 | 0 | 0 | 0 | 0 | 0 | 0 | 0 | 0 | 0 | 0 | 0 | 0 | 0 | 0 | 0 | 0 | 0 | 0 | 0 | 0 | 0 | 0 | 0 | 0 | 0 | 273.15 | 6 | C7H8 | 298.15 | 14718.42645 | 0.95 | -0.051293294 | -0.089518156 | Al-Hartomy, O. A., Khasim, S., Roy, A., & Pasha, A. (2019). Highly conductive polyaniline/graphene nano-platelet composite sensor towards detection of toluene and benzene gases. Applied Physics A, 125(1), 1-9.
354 | PANI | Training | Aniline | [Ani] | 0.5 | Ammonium persulfate | [APS] | 0.5 | / | [/] | 0 | Hydrochloric acid | [HCl] | 40 | 1 | / | [/] | 0 | / | [/] | 0 | / | [/] | 0 |  | 0 | 0 | 0 | 0 | 0 | 0 | 0 | 0 | 0 | 0 | 0 | 0 | 0 | 0 | 0 | 0 | 0 | 0 | 0 | 0 | 0 | 0 | 0 | 0 | 0 | 0 | 0 | 0 | 0 | 0 | 0 | 0 | 0 | 0 | 0 | 0 | 0 | 0 | 0 | 0 | 0 | 0 | 0 | 0 | 0 | 0 | 0 | 0 | 0 | 0 | 0 | 0 | 0 | 0 | 0 | 0 | 0 | 0 | 0 | 0 | 0 | 273.15 | 6 | C7H8 | 298.15 | 15282.67881 | 1.13 | 0.1222176327 | -0.040032303 | Al-Hartomy, O. A., Khasim, S., Roy, A., & Pasha, A. (2019). Highly conductive polyaniline/graphene nano-platelet composite sensor towards detection of toluene and benzene gases. Applied Physics A, 125(1), 1-9.
355 | PANI | Training | Aniline | [Ani] | 0.5 | Ammonium persulfate | [APS] | 0.5 | / | [/] | 0 | Hydrochloric acid | [HCl] | 40 | 1 | / | [/] | 0 | / | [/] | 0 | / | [/] | 0 |  | 0 | 0 | 0 | 0 | 0 | 0 | 0 | 0 | 0 | 0 | 0 | 0 | 0 | 0 | 0 | 0 | 0 | 0 | 0 | 0 | 0 | 0 | 0 | 0 | 0 | 0 | 0 | 0 | 0 | 0 | 0 | 0 | 0 | 0 | 0 | 0 | 0 | 0 | 0 | 0 | 0 | 0 | 0 | 0 | 0 | 0 | 0 | 0 | 0 | 0 | 0 | 0 | 0 | 0 | 0 | 0 | 0 | 0 | 0 | 0 | 0 | 273.15 | 6 | C7H8 | 298.15 | 16068.4134 | 0.95 | -0.051293294 | 0.0175301059 | Al-Hartomy, O. A., Khasim, S., Roy, A., & Pasha, A. (2019). Highly conductive polyaniline/graphene nano-platelet composite sensor towards detection of toluene and benzene gases. Applied Physics A, 125(1), 1-9.
356 | PANI | Training | Aniline | [Ani] | 0.5 | Ammonium persulfate | [APS] | 0.5 | / | [/] | 0 | Hydrochloric acid | [HCl] | 40 | 1 | / | [/] | 0 | / | [/] | 0 | / | [/] | 0 |  | 0 | 0 | 0 | 0 | 0 | 0 | 0 | 0 | 0 | 0 | 0 | 0 | 0 | 0 | 0 | 0 | 0 | 0 | 0 | 0 | 0 | 0 | 0 | 0 | 0 | 0 | 0 | 0 | 0 | 0 | 0 | 0 | 0 | 0 | 0 | 0 | 0 | 0 | 0 | 0 | 0 | 0 | 0 | 0 | 0 | 0 | 0 | 0 | 0 | 0 | 0 | 0 | 0 | 0 | 0 | 0 | 0 | 0 | 0 | 0 | 0 | 273.15 | 6 | C7H8 | 298.15 | 16785.59397 | 0.78 | -0.248461359 | 0.0624059734 | Al-Hartomy, O. A., Khasim, S., Roy, A., & Pasha, A. (2019). Highly conductive polyaniline/graphene nano-platelet composite sensor towards detection of toluene and benzene gases. Applied Physics A, 125(1), 1-9.
357 | PANI | Training | Aniline | [Ani] | 0.5 | Ammonium persulfate | [APS] | 0.5 | / | [/] | 0 | Hydrochloric acid | [HCl] | 40 | 1 | / | [/] | 0 | / | [/] | 0 | / | [/] | 0 |  | 0 | 0 | 0 | 0 | 0 | 0 | 0 | 0 | 0 | 0 | 0 | 0 | 0 | 0 | 0 | 0 | 0 | 0 | 0 | 0 | 0 | 0 | 0 | 0 | 0 | 0 | 0 | 0 | 0 | 0 | 0 | 0 | 0 | 0 | 0 | 0 | 0 | 0 | 0 | 0 | 0 | 0 | 0 | 0 | 0 | 0 | 0 | 0 | 0 | 0 | 0 | 0 | 0 | 0 | 0 | 0 | 0 | 0 | 0 | 0 | 0 | 273.15 | 6 | C7H8 | 298.15 | 17602.96888 | 0.95 | -0.051293294 | 0.1088573821 | Al-Hartomy, O. A., Khasim, S., Roy, A., & Pasha, A. (2019). Highly conductive polyaniline/graphene nano-platelet composite sensor towards detection of toluene and benzene gases. Applied Physics A, 125(1), 1-9.
358 | PANI | Training | Aniline | [Ani] | 0.5 | Ammonium persulfate | [APS] | 0.5 | / | [/] | 0 | Hydrochloric acid | [HCl] | 40 | 1 | / | [/] | 0 | / | [/] | 0 | / | [/] | 0 |  | 0 | 0 | 0 | 0 | 0 | 0 | 0 | 0 | 0 | 0 | 0 | 0 | 0 | 0 | 0 | 0 | 0 | 0 | 0 | 0 | 0 | 0 | 0 | 0 | 0 | 0 | 0 | 0 | 0 | 0 | 0 | 0 | 0 | 0 | 0 | 0 | 0 | 0 | 0 | 0 | 0 | 0 | 0 | 0 | 0 | 0 | 0 | 0 | 0 | 0 | 0 | 0 | 0 | 0 | 0 | 0 | 0 | 0 | 0 | 0 | 0 | 273.15 | 6 | C7H8 | 298.15 | 18262.14219 | 1.3 | 0.2623642645 | 0.1451474763 | Al-Hartomy, O. A., Khasim, S., Roy, A., & Pasha, A. (2019). Highly conductive polyaniline/graphene nano-platelet composite sensor towards detection of toluene and benzene gases. Applied Physics A, 125(1), 1-9.
359 | PANI | Test | Aniline | [Ani] | 0.5 | Ammonium persulfate | [APS] | 0.5 | / | [/] | 0 | Hydrochloric acid | [HCl] | 40 | 1 | / | [/] | 0 | / | [/] | 0 | / | [/] | 0 |  | 0 | 0 | 0 | 0 | 0 | 0 | 0 | 0 | 0 | 0 | 0 | 0 | 0 | 0 | 0 | 0 | 0 | 0 | 0 | 0 | 0 | 0 | 0 | 0 | 0 | 0 | 0 | 0 | 0 | 0 | 0 | 0 | 0 | 0 | 0 | 0 | 0 | 0 | 0 | 0 | 0 | 0 | 0 | 0 | 0 | 0 | 0 | 0 | 0 | 0 | 0 | 0 | 0 | 0 | 0 | 0 | 0 | 0 | 0 | 0 | 0 | 273.15 | 6 | C7H8 | 298.15 | 19016.23647 | 0.95 | -0.051293294 | 0.1875777441 | Al-Hartomy, O. A., Khasim, S., Roy, A., & Pasha, A. (2019). Highly conductive polyaniline/graphene nano-platelet composite sensor towards detection of toluene and benzene gases. Applied Physics A, 125(1), 1-9.
360 | PANI | Training | Aniline | [Ani] | 0.5 | Ammonium persulfate | [APS] | 0.5 | / | [/] | 0 | Hydrochloric acid | [HCl] | 40 | 1 | / | [/] | 0 | / | [/] | 0 | / | [/] | 0 |  | 0 | 0 | 0 | 0 | 0 | 0 | 0 | 0 | 0 | 0 | 0 | 0 | 0 | 0 | 0 | 0 | 0 | 0 | 0 | 0 | 0 | 0 | 0 | 0 | 0 | 0 | 0 | 0 | 0 | 0 | 0 | 0 | 0 | 0 | 0 | 0 | 0 | 0 | 0 | 0 | 0 | 0 | 0 | 0 | 0 | 0 | 0 | 0 | 0 | 0 | 0 | 0 | 0 | 0 | 0 | 0 | 0 | 0 | 0 | 0 | 0 | 273.15 | 6 | C7H8 | 298.15 | 19707.0501 | 1.3 | 0.2623642645 | 0.2288897448 | Al-Hartomy, O. A., Khasim, S., Roy, A., & Pasha, A. (2019). Highly conductive polyaniline/graphene nano-platelet composite sensor towards detection of toluene and benzene gases. Applied Physics A, 125(1), 1-9.
361 | PANI | Training | Aniline | [Ani] | 0.5 | Ammonium persulfate | [APS] | 0.5 | / | [/] | 0 | Hydrochloric acid | [HCl] | 40 | 1 | / | [/] | 0 | / | [/] | 0 | / | [/] | 0 |  | 0 | 0 | 0 | 0 | 0 | 0 | 0 | 0 | 0 | 0 | 0 | 0 | 0 | 0 | 0 | 0 | 0 | 0 | 0 | 0 | 0 | 0 | 0 | 0 | 0 | 0 | 0 | 0 | 0 | 0 | 0 | 0 | 0 | 0 | 0 | 0 | 0 | 0 | 0 | 0 | 0 | 0 | 0 | 0 | 0 | 0 | 0 | 0 | 0 | 0 | 0 | 0 | 0 | 0 | 0 | 0 | 0 | 0 | 0 | 0 | 0 | 273.15 | 6 | C7H8 | 298.15 | 20334.5831 | 1.64 | 0.4946962418 | 0.269557152 | Al-Hartomy, O. A., Khasim, S., Roy, A., & Pasha, A. (2019). Highly conductive polyaniline/graphene nano-platelet composite sensor towards detection of toluene and benzene gases. Applied Physics A, 125(1), 1-9.
362 | PANI | Test | Aniline | [Ani] | 0.5 | Ammonium persulfate | [APS] | 0.5 | / | [/] | 0 | Hydrochloric acid | [HCl] | 40 | 1 | / | [/] | 0 | / | [/] | 0 | / | [/] | 0 |  | 0 | 0 | 0 | 0 | 0 | 0 | 0 | 0 | 0 | 0 | 0 | 0 | 0 | 0 | 0 | 0 | 0 | 0 | 0 | 0 | 0 | 0 | 0 | 0 | 0 | 0 | 0 | 0 | 0 | 0 | 0 | 0 | 0 | 0 | 0 | 0 | 0 | 0 | 0 | 0 | 0 | 0 | 0 | 0 | 0 | 0 | 0 | 0 | 0 | 0 | 0 | 0 | 0 | 0 | 0 | 0 | 0 | 0 | 0 | 0 | 0 | 273.15 | 6 | C7H8 | 298.15 | 21151.95801 | 1.64 | 0.4946962418 | 0.3284770177 | Al-Hartomy, O. A., Khasim, S., Roy, A., & Pasha, A. (2019). Highly conductive polyaniline/graphene nano-platelet composite sensor towards detection of toluene and benzene gases. Applied Physics A, 125(1), 1-9.
363 | PANI | Training | Aniline | [Ani] | 0.5 | Ammonium persulfate | [APS] | 0.5 | / | [/] | 0 | Hydrochloric acid | [HCl] | 40 | 1 | / | [/] | 0 | / | [/] | 0 | / | [/] | 0 |  | 0 | 0 | 0 | 0 | 0 | 0 | 0 | 0 | 0 | 0 | 0 | 0 | 0 | 0 | 0 | 0 | 0 | 0 | 0 | 0 | 0 | 0 | 0 | 0 | 0 | 0 | 0 | 0 | 0 | 0 | 0 | 0 | 0 | 0 | 0 | 0 | 0 | 0 | 0 | 0 | 0 | 0 | 0 | 0 | 0 | 0 | 0 | 0 | 0 | 0 | 0 | 0 | 0 | 0 | 0 | 0 | 0 | 0 | 0 | 0 | 0 | 273.15 | 6 | C7H8 | 298.15 | 21874.41196 | 1.3 | 0.2623642645 | 0.3874707879 | Al-Hartomy, O. A., Khasim, S., Roy, A., & Pasha, A. (2019). Highly conductive polyaniline/graphene nano-platelet composite sensor towards detection of toluene and benzene gases. Applied Physics A, 125(1), 1-9.
364 | PANI/Gr | Training | Aniline | [Ani] | 0.5 | Ammonium persulfate | [APS] | 0.5 | Graphene | [Gr] | 2 | Hydrochloric acid | [HCl] | 40 | 1 | Dimethyl propylene urea | [C6H12N2O] | 0.332 | / | [/] | 0 | / | [/] | 0 |  | 0 | 0 | 0 | 0 | 0 | 0 | 0 | 0 | 0 | 0 | 0 | 0 | 0 | 0 | 0 | 0 | 0 | 0 | 0 | 0 | 0 | 0 | 0.137116 | 1.253964 | 3.920256 | 6.362116 | 6.441132 | 5.142016 | 4.669248 | 4.653644 | 3.634404 | 2.02852 | 1.001976 | 0.75862 | 0.801448 | 0.756296 | 0.676284 | 0.648396 | 0.597932 | 0.476088 | 0.334324 | 0.25398 | 0.26726 | 0.616856 | 1.37116 | 1.656016 | 1.111204 | 0.477084 | 0.118856 | 0 | 0 | 0 | 0 | 0 | 0 | 0 | 0 | 0 | 0 | 0 | 0 | 273.15 | 6 | C7H8 | 298.15 | 1466.40613 | 0.1 | -2.302585093 | -1.779311262 | Al-Hartomy, O. A., Khasim, S., Roy, A., & Pasha, A. (2019). Highly conductive polyaniline/graphene nano-platelet composite sensor towards detection of toluene and benzene gases. Applied Physics A, 125(1), 1-9.
365 | PANI/Gr | Training | Aniline | [Ani] | 0.5 | Ammonium persulfate | [APS] | 0.5 | Graphene | [Gr] | 2 | Hydrochloric acid | [HCl] | 40 | 1 | Dimethyl propylene urea | [C6H12N2O] | 0.332 | / | [/] | 0 | / | [/] | 0 |  | 0 | 0 | 0 | 0 | 0 | 0 | 0 | 0 | 0 | 0 | 0 | 0 | 0 | 0 | 0 | 0 | 0 | 0 | 0 | 0 | 0 | 0 | 0.137116 | 1.253964 | 3.920256 | 6.362116 | 6.441132 | 5.142016 | 4.669248 | 4.653644 | 3.634404 | 2.02852 | 1.001976 | 0.75862 | 0.801448 | 0.756296 | 0.676284 | 0.648396 | 0.597932 | 0.476088 | 0.334324 | 0.25398 | 0.26726 | 0.616856 | 1.37116 | 1.656016 | 1.111204 | 0.477084 | 0.118856 | 0 | 0 | 0 | 0 | 0 | 0 | 0 | 0 | 0 | 0 | 0 | 0 | 273.15 | 6 | C7H8 | 298.15 | 2283.78104 | 1.47 | 0.3852624008 | 0.2901879299 | Al-Hartomy, O. A., Khasim, S., Roy, A., & Pasha, A. (2019). Highly conductive polyaniline/graphene nano-platelet composite sensor towards detection of toluene and benzene gases. Applied Physics A, 125(1), 1-9.
366 | PANI/Gr | Training | Aniline | [Ani] | 0.5 | Ammonium persulfate | [APS] | 0.5 | Graphene | [Gr] | 2 | Hydrochloric acid | [HCl] | 40 | 1 | Dimethyl propylene urea | [C6H12N2O] | 0.332 | / | [/] | 0 | / | [/] | 0 |  | 0 | 0 | 0 | 0 | 0 | 0 | 0 | 0 | 0 | 0 | 0 | 0 | 0 | 0 | 0 | 0 | 0 | 0 | 0 | 0 | 0 | 0 | 0.137116 | 1.253964 | 3.920256 | 6.362116 | 6.441132 | 5.142016 | 4.669248 | 4.653644 | 3.634404 | 2.02852 | 1.001976 | 0.75862 | 0.801448 | 0.756296 | 0.676284 | 0.648396 | 0.597932 | 0.476088 | 0.334324 | 0.25398 | 0.26726 | 0.616856 | 1.37116 | 1.656016 | 1.111204 | 0.477084 | 0.118856 | 0 | 0 | 0 | 0 | 0 | 0 | 0 | 0 | 0 | 0 | 0 | 0 | 273.15 | 6 | C7H8 | 298.15 | 2974.59467 | 2.47 | 0.9042181506 | 1.005253 | Al-Hartomy, O. A., Khasim, S., Roy, A., & Pasha, A. (2019). Highly conductive polyaniline/graphene nano-platelet composite sensor towards detection of toluene and benzene gases. Applied Physics A, 125(1), 1-9.
367 | PANI/Gr | Test | Aniline | [Ani] | 0.5 | Ammonium persulfate | [APS] | 0.5 | Graphene | [Gr] | 2 | Hydrochloric acid | [HCl] | 40 | 1 | Dimethyl propylene urea | [C6H12N2O] | 0.332 | / | [/] | 0 | / | [/] | 0 |  | 0 | 0 | 0 | 0 | 0 | 0 | 0 | 0 | 0 | 0 | 0 | 0 | 0 | 0 | 0 | 0 | 0 | 0 | 0 | 0 | 0 | 0 | 0.137116 | 1.253964 | 3.920256 | 6.362116 | 6.441132 | 5.142016 | 4.669248 | 4.653644 | 3.634404 | 2.02852 | 1.001976 | 0.75862 | 0.801448 | 0.756296 | 0.676284 | 0.648396 | 0.597932 | 0.476088 | 0.334324 | 0.25398 | 0.26726 | 0.616856 | 1.37116 | 1.656016 | 1.111204 | 0.477084 | 0.118856 | 0 | 0 | 0 | 0 | 0 | 0 | 0 | 0 | 0 | 0 | 0 | 0 | 273.15 | 6 | C7H8 | 298.15 | 3697.04862 | 3.5 | 1.252763 | 1.353878 | Al-Hartomy, O. A., Khasim, S., Roy, A., & Pasha, A. (2019). Highly conductive polyaniline/graphene nano-platelet composite sensor towards detection of toluene and benzene gases. Applied Physics A, 125(1), 1-9.
368 | PANI/Gr | Training | Aniline | [Ani] | 0.5 | Ammonium persulfate | [APS] | 0.5 | Graphene | [Gr] | 2 | Hydrochloric acid | [HCl] | 40 | 1 | Dimethyl propylene urea | [C6H12N2O] | 0.332 | / | [/] | 0 | / | [/] | 0 |  | 0 | 0 | 0 | 0 | 0 | 0 | 0 | 0 | 0 | 0 | 0 | 0 | 0 | 0 | 0 | 0 | 0 | 0 | 0 | 0 | 0 | 0 | 0.137116 | 1.253964 | 3.920256 | 6.362116 | 6.441132 | 5.142016 | 4.669248 | 4.653644 | 3.634404 | 2.02852 | 1.001976 | 0.75862 | 0.801448 | 0.756296 | 0.676284 | 0.648396 | 0.597932 | 0.476088 | 0.334324 | 0.25398 | 0.26726 | 0.616856 | 1.37116 | 1.656016 | 1.111204 | 0.477084 | 0.118856 | 0 | 0 | 0 | 0 | 0 | 0 | 0 | 0 | 0 | 0 | 0 | 0 | 273.15 | 6 | C7H8 | 298.15 | 4451.1429 | 4.7 | 1.547563 | 1.588894 | Al-Hartomy, O. A., Khasim, S., Roy, A., & Pasha, A. (2019). Highly conductive polyaniline/graphene nano-platelet composite sensor towards detection of toluene and benzene gases. Applied Physics A, 125(1), 1-9.
369 | PANI/Gr | Training | Aniline | [Ani] | 0.5 | Ammonium persulfate | [APS] | 0.5 | Graphene | [Gr] | 2 | Hydrochloric acid | [HCl] | 40 | 1 | Dimethyl propylene urea | [C6H12N2O] | 0.332 | / | [/] | 0 | / | [/] | 0 |  | 0 | 0 | 0 | 0 | 0 | 0 | 0 | 0 | 0 | 0 | 0 | 0 | 0 | 0 | 0 | 0 | 0 | 0 | 0 | 0 | 0 | 0 | 0.137116 | 1.253964 | 3.920256 | 6.362116 | 6.441132 | 5.142016 | 4.669248 | 4.653644 | 3.634404 | 2.02852 | 1.001976 | 0.75862 | 0.801448 | 0.756296 | 0.676284 | 0.648396 | 0.597932 | 0.476088 | 0.334324 | 0.25398 | 0.26726 | 0.616856 | 1.37116 | 1.656016 | 1.111204 | 0.477084 | 0.118856 | 0 | 0 | 0 | 0 | 0 | 0 | 0 | 0 | 0 | 0 | 0 | 0 | 273.15 | 6 | C7H8 | 298.15 | 5173.59685 | 5.21 | 1.65058 | 1.747932 | Al-Hartomy, O. A., Khasim, S., Roy, A., & Pasha, A. (2019). Highly conductive polyaniline/graphene nano-platelet composite sensor towards detection of toluene and benzene gases. Applied Physics A, 125(1), 1-9.
370 | PANI/Gr | Training | Aniline | [Ani] | 0.5 | Ammonium persulfate | [APS] | 0.5 | Graphene | [Gr] | 2 | Hydrochloric acid | [HCl] | 40 | 1 | Dimethyl propylene urea | [C6H12N2O] | 0.332 | / | [/] | 0 | / | [/] | 0 |  | 0 | 0 | 0 | 0 | 0 | 0 | 0 | 0 | 0 | 0 | 0 | 0 | 0 | 0 | 0 | 0 | 0 | 0 | 0 | 0 | 0 | 0 | 0.137116 | 1.253964 | 3.920256 | 6.362116 | 6.441132 | 5.142016 | 4.669248 | 4.653644 | 3.634404 | 2.02852 | 1.001976 | 0.75862 | 0.801448 | 0.756296 | 0.676284 | 0.648396 | 0.597932 | 0.476088 | 0.334324 | 0.25398 | 0.26726 | 0.616856 | 1.37116 | 1.656016 | 1.111204 | 0.477084 | 0.118856 | 0 | 0 | 0 | 0 | 0 | 0 | 0 | 0 | 0 | 0 | 0 | 0 | 273.15 | 6 | C7H8 | 298.15 | 5990.97176 | 6.39 | 1.854734 | 1.888362 | Al-Hartomy, O. A., Khasim, S., Roy, A., & Pasha, A. (2019). Highly conductive polyaniline/graphene nano-platelet composite sensor towards detection of toluene and benzene gases. Applied Physics A, 125(1), 1-9.
371 | PANI/Gr | Training | Aniline | [Ani] | 0.5 | Ammonium persulfate | [APS] | 0.5 | Graphene | [Gr] | 2 | Hydrochloric acid | [HCl] | 40 | 1 | Dimethyl propylene urea | [C6H12N2O] | 0.332 | / | [/] | 0 | / | [/] | 0 |  | 0 | 0 | 0 | 0 | 0 | 0 | 0 | 0 | 0 | 0 | 0 | 0 | 0 | 0 | 0 | 0 | 0 | 0 | 0 | 0 | 0 | 0 | 0.137116 | 1.253964 | 3.920256 | 6.362116 | 6.441132 | 5.142016 | 4.669248 | 4.653644 | 3.634404 | 2.02852 | 1.001976 | 0.75862 | 0.801448 | 0.756296 | 0.676284 | 0.648396 | 0.597932 | 0.476088 | 0.334324 | 0.25398 | 0.26726 | 0.616856 | 1.37116 | 1.656016 | 1.111204 | 0.477084 | 0.118856 | 0 | 0 | 0 | 0 | 0 | 0 | 0 | 0 | 0 | 0 | 0 | 0 | 273.15 | 6 | C7H8 | 298.15 | 6745.06603 | 7.76 | 2.048982 | 2.005298 | Al-Hartomy, O. A., Khasim, S., Roy, A., & Pasha, A. (2019). Highly conductive polyaniline/graphene nano-platelet composite sensor towards detection of toluene and benzene gases. Applied Physics A, 125(1), 1-9.
372 | PANI/Gr | Training | Aniline | [Ani] | 0.5 | Ammonium persulfate | [APS] | 0.5 | Graphene | [Gr] | 2 | Hydrochloric acid | [HCl] | 40 | 1 | Dimethyl propylene urea | [C6H12N2O] | 0.332 | / | [/] | 0 | / | [/] | 0 |  | 0 | 0 | 0 | 0 | 0 | 0 | 0 | 0 | 0 | 0 | 0 | 0 | 0 | 0 | 0 | 0 | 0 | 0 | 0 | 0 | 0 | 0 | 0.137116 | 1.253964 | 3.920256 | 6.362116 | 6.441132 | 5.142016 | 4.669248 | 4.653644 | 3.634404 | 2.02852 | 1.001976 | 0.75862 | 0.801448 | 0.756296 | 0.676284 | 0.648396 | 0.597932 | 0.476088 | 0.334324 | 0.25398 | 0.26726 | 0.616856 | 1.37116 | 1.656016 | 1.111204 | 0.477084 | 0.118856 | 0 | 0 | 0 | 0 | 0 | 0 | 0 | 0 | 0 | 0 | 0 | 0 | 273.15 | 6 | C7H8 | 298.15 | 7435.87967 | 8.44 | 2.132982 | 2.110858 | Al-Hartomy, O. A., Khasim, S., Roy, A., & Pasha, A. (2019). Highly conductive polyaniline/graphene nano-platelet composite sensor towards detection of toluene and benzene gases. Applied Physics A, 125(1), 1-9.
373 | PANI/Gr | Test | Aniline | [Ani] | 0.5 | Ammonium persulfate | [APS] | 0.5 | Graphene | [Gr] | 2 | Hydrochloric acid | [HCl] | 40 | 1 | Dimethyl propylene urea | [C6H12N2O] | 0.332 | / | [/] | 0 | / | [/] | 0 |  | 0 | 0 | 0 | 0 | 0 | 0 | 0 | 0 | 0 | 0 | 0 | 0 | 0 | 0 | 0 | 0 | 0 | 0 | 0 | 0 | 0 | 0 | 0.137116 | 1.253964 | 3.920256 | 6.362116 | 6.441132 | 5.142016 | 4.669248 | 4.653644 | 3.634404 | 2.02852 | 1.001976 | 0.75862 | 0.801448 | 0.756296 | 0.676284 | 0.648396 | 0.597932 | 0.476088 | 0.334324 | 0.25398 | 0.26726 | 0.616856 | 1.37116 | 1.656016 | 1.111204 | 0.477084 | 0.118856 | 0 | 0 | 0 | 0 | 0 | 0 | 0 | 0 | 0 | 0 | 0 | 0 | 273.15 | 6 | C7H8 | 298.15 | 8216.34087 | 9.13 | 2.211566 | 2.229335 | Al-Hartomy, O. A., Khasim, S., Roy, A., & Pasha, A. (2019). Highly conductive polyaniline/graphene nano-platelet composite sensor towards detection of toluene and benzene gases. Applied Physics A, 125(1), 1-9.
374 | PANI/Gr | Training | Aniline | [Ani] | 0.5 | Ammonium persulfate | [APS] | 0.5 | Graphene | [Gr] | 2 | Hydrochloric acid | [HCl] | 40 | 1 | Dimethyl propylene urea | [C6H12N2O] | 0.332 | / | [/] | 0 | / | [/] | 0 |  | 0 | 0 | 0 | 0 | 0 | 0 | 0 | 0 | 0 | 0 | 0 | 0 | 0 | 0 | 0 | 0 | 0 | 0 | 0 | 0 | 0 | 0 | 0.137116 | 1.253964 | 3.920256 | 6.362116 | 6.441132 | 5.142016 | 4.669248 | 4.653644 | 3.634404 | 2.02852 | 1.001976 | 0.75862 | 0.801448 | 0.756296 | 0.676284 | 0.648396 | 0.597932 | 0.476088 | 0.334324 | 0.25398 | 0.26726 | 0.616856 | 1.37116 | 1.656016 | 1.111204 | 0.477084 | 0.118856 | 0 | 0 | 0 | 0 | 0 | 0 | 0 | 0 | 0 | 0 | 0 | 0 | 273.15 | 6 | C7H8 | 298.15 | 8875.51419 | 11.16 | 2.412335957 | 2.326461 | Al-Hartomy, O. A., Khasim, S., Roy, A., & Pasha, A. (2019). Highly conductive polyaniline/graphene nano-platelet composite sensor towards detection of toluene and benzene gases. Applied Physics A, 125(1), 1-9.
375 | PANI/Gr | Test | Aniline | [Ani] | 0.5 | Ammonium persulfate | [APS] | 0.5 | Graphene | [Gr] | 2 | Hydrochloric acid | [HCl] | 40 | 1 | Dimethyl propylene urea | [C6H12N2O] | 0.332 | / | [/] | 0 | / | [/] | 0 |  | 0 | 0 | 0 | 0 | 0 | 0 | 0 | 0 | 0 | 0 | 0 | 0 | 0 | 0 | 0 | 0 | 0 | 0 | 0 | 0 | 0 | 0 | 0.137116 | 1.253964 | 3.920256 | 6.362116 | 6.441132 | 5.142016 | 4.669248 | 4.653644 | 3.634404 | 2.02852 | 1.001976 | 0.75862 | 0.801448 | 0.756296 | 0.676284 | 0.648396 | 0.597932 | 0.476088 | 0.334324 | 0.25398 | 0.26726 | 0.616856 | 1.37116 | 1.656016 | 1.111204 | 0.477084 | 0.118856 | 0 | 0 | 0 | 0 | 0 | 0 | 0 | 0 | 0 | 0 | 0 | 0 | 273.15 | 6 | C7H8 | 298.15 | 9661.24878 | 11.33 | 2.427454075 | 2.435236 | Al-Hartomy, O. A., Khasim, S., Roy, A., & Pasha, A. (2019). Highly conductive polyaniline/graphene nano-platelet composite sensor towards detection of toluene and benzene gases. Applied Physics A, 125(1), 1-9.
376 | PANI/Gr | Training | Aniline | [Ani] | 0.5 | Ammonium persulfate | [APS] | 0.5 | Graphene | [Gr] | 2 | Hydrochloric acid | [HCl] | 40 | 1 | Dimethyl propylene urea | [C6H12N2O] | 0.332 | / | [/] | 0 | / | [/] | 0 |  | 0 | 0 | 0 | 0 | 0 | 0 | 0 | 0 | 0 | 0 | 0 | 0 | 0 | 0 | 0 | 0 | 0 | 0 | 0 | 0 | 0 | 0 | 0.137116 | 1.253964 | 3.920256 | 6.362116 | 6.441132 | 5.142016 | 4.669248 | 4.653644 | 3.634404 | 2.02852 | 1.001976 | 0.75862 | 0.801448 | 0.756296 | 0.676284 | 0.648396 | 0.597932 | 0.476088 | 0.334324 | 0.25398 | 0.26726 | 0.616856 | 1.37116 | 1.656016 | 1.111204 | 0.477084 | 0.118856 | 0 | 0 | 0 | 0 | 0 | 0 | 0 | 0 | 0 | 0 | 0 | 0 | 273.15 | 6 | C7H8 | 298.15 | 10510.26401 | 12.53 | 2.528126 | 2.540808 | Al-Hartomy, O. A., Khasim, S., Roy, A., & Pasha, A. (2019). Highly conductive polyaniline/graphene nano-platelet composite sensor towards detection of toluene and benzene gases. Applied Physics A, 125(1), 1-9.
377 | PANI/Gr | Training | Aniline | [Ani] | 0.5 | Ammonium persulfate | [APS] | 0.5 | Graphene | [Gr] | 2 | Hydrochloric acid | [HCl] | 40 | 1 | Dimethyl propylene urea | [C6H12N2O] | 0.332 | / | [/] | 0 | / | [/] | 0 |  | 0 | 0 | 0 | 0 | 0 | 0 | 0 | 0 | 0 | 0 | 0 | 0 | 0 | 0 | 0 | 0 | 0 | 0 | 0 | 0 | 0 | 0 | 0.137116 | 1.253964 | 3.920256 | 6.362116 | 6.441132 | 5.142016 | 4.669248 | 4.653644 | 3.634404 | 2.02852 | 1.001976 | 0.75862 | 0.801448 | 0.756296 | 0.676284 | 0.648396 | 0.597932 | 0.476088 | 0.334324 | 0.25398 | 0.26726 | 0.616856 | 1.37116 | 1.656016 | 1.111204 | 0.477084 | 0.118856 | 0 | 0 | 0 | 0 | 0 | 0 | 0 | 0 | 0 | 0 | 0 | 0 | 273.15 | 6 | C7H8 | 298.15 | 11137.797 | 13.02 | 2.566487 | 2.609499 | Al-Hartomy, O. A., Khasim, S., Roy, A., & Pasha, A. (2019). Highly conductive polyaniline/graphene nano-platelet composite sensor towards detection of toluene and benzene gases. Applied Physics A, 125(1), 1-9.
378 | PANI/Gr | Training | Aniline | [Ani] | 0.5 | Ammonium persulfate | [APS] | 0.5 | Graphene | [Gr] | 2 | Hydrochloric acid | [HCl] | 40 | 1 | Dimethyl propylene urea | [C6H12N2O] | 0.332 | / | [/] | 0 | / | [/] | 0 |  | 0 | 0 | 0 | 0 | 0 | 0 | 0 | 0 | 0 | 0 | 0 | 0 | 0 | 0 | 0 | 0 | 0 | 0 | 0 | 0 | 0 | 0 | 0.137116 | 1.253964 | 3.920256 | 6.362116 | 6.441132 | 5.142016 | 4.669248 | 4.653644 | 3.634404 | 2.02852 | 1.001976 | 0.75862 | 0.801448 | 0.756296 | 0.676284 | 0.648396 | 0.597932 | 0.476088 | 0.334324 | 0.25398 | 0.26726 | 0.616856 | 1.37116 | 1.656016 | 1.111204 | 0.477084 | 0.118856 | 0 | 0 | 0 | 0 | 0 | 0 | 0 | 0 | 0 | 0 | 0 | 0 | 273.15 | 6 | C7H8 | 298.15 | 11765.33 | 14.39 | 2.666534 | 2.670050701 | Al-Hartomy, O. A., Khasim, S., Roy, A., & Pasha, A. (2019). Highly conductive polyaniline/graphene nano-platelet composite sensor towards detection of toluene and benzene gases. Applied Physics A, 125(1), 1-9.
379 | PANI/Gr | Training | Aniline | [Ani] | 0.5 | Ammonium persulfate | [APS] | 0.5 | Graphene | [Gr] | 2 | Hydrochloric acid | [HCl] | 40 | 1 | Dimethyl propylene urea | [C6H12N2O] | 0.332 | / | [/] | 0 | / | [/] | 0 |  | 0 | 0 | 0 | 0 | 0 | 0 | 0 | 0 | 0 | 0 | 0 | 0 | 0 | 0 | 0 | 0 | 0 | 0 | 0 | 0 | 0 | 0 | 0.137116 | 1.253964 | 3.920256 | 6.362116 | 6.441132 | 5.142016 | 4.669248 | 4.653644 | 3.634404 | 2.02852 | 1.001976 | 0.75862 | 0.801448 | 0.756296 | 0.676284 | 0.648396 | 0.597932 | 0.476088 | 0.334324 | 0.25398 | 0.26726 | 0.616856 | 1.37116 | 1.656016 | 1.111204 | 0.477084 | 0.118856 | 0 | 0 | 0 | 0 | 0 | 0 | 0 | 0 | 0 | 0 | 0 | 0 | 273.15 | 6 | C7H8 | 298.15 | 12456.14363 | 15.25 | 2.72458 | 2.728415 | Al-Hartomy, O. A., Khasim, S., Roy, A., & Pasha, A. (2019). Highly conductive polyaniline/graphene nano-platelet composite sensor towards detection of toluene and benzene gases. Applied Physics A, 125(1), 1-9.
380 | PANI/Gr | Training | Aniline | [Ani] | 0.5 | Ammonium persulfate | [APS] | 0.5 | Graphene | [Gr] | 2 | Hydrochloric acid | [HCl] | 40 | 1 | Dimethyl propylene urea | [C6H12N2O] | 0.332 | / | [/] | 0 | / | [/] | 0 |  | 0 | 0 | 0 | 0 | 0 | 0 | 0 | 0 | 0 | 0 | 0 | 0 | 0 | 0 | 0 | 0 | 0 | 0 | 0 | 0 | 0 | 0 | 0.137116 | 1.253964 | 3.920256 | 6.362116 | 6.441132 | 5.142016 | 4.669248 | 4.653644 | 3.634404 | 2.02852 | 1.001976 | 0.75862 | 0.801448 | 0.756296 | 0.676284 | 0.648396 | 0.597932 | 0.476088 | 0.334324 | 0.25398 | 0.26726 | 0.616856 | 1.37116 | 1.656016 | 1.111204 | 0.477084 | 0.118856 | 0 | 0 | 0 | 0 | 0 | 0 | 0 | 0 | 0 | 0 | 0 | 0 | 273.15 | 6 | C7H8 | 298.15 | 13273.51855 | 16.28 | 2.789937 | 2.790231 | Al-Hartomy, O. A., Khasim, S., Roy, A., & Pasha, A. (2019). Highly conductive polyaniline/graphene nano-platelet composite sensor towards detection of toluene and benzene gases. Applied Physics A, 125(1), 1-9.
381 | PANI/Gr | Training | Aniline | [Ani] | 0.5 | Ammonium persulfate | [APS] | 0.5 | Graphene | [Gr] | 2 | Hydrochloric acid | [HCl] | 40 | 1 | Dimethyl propylene urea | [C6H12N2O] | 0.332 | / | [/] | 0 | / | [/] | 0 |  | 0 | 0 | 0 | 0 | 0 | 0 | 0 | 0 | 0 | 0 | 0 | 0 | 0 | 0 | 0 | 0 | 0 | 0 | 0 | 0 | 0 | 0 | 0.137116 | 1.253964 | 3.920256 | 6.362116 | 6.441132 | 5.142016 | 4.669248 | 4.653644 | 3.634404 | 2.02852 | 1.001976 | 0.75862 | 0.801448 | 0.756296 | 0.676284 | 0.648396 | 0.597932 | 0.476088 | 0.334324 | 0.25398 | 0.26726 | 0.616856 | 1.37116 | 1.656016 | 1.111204 | 0.477084 | 0.118856 | 0 | 0 | 0 | 0 | 0 | 0 | 0 | 0 | 0 | 0 | 0 | 0 | 273.15 | 6 | C7H8 | 298.15 | 13964.33218 | 17.28 | 2.84955 | 2.84114 | Al-Hartomy, O. A., Khasim, S., Roy, A., & Pasha, A. (2019). Highly conductive polyaniline/graphene nano-platelet composite sensor towards detection of toluene and benzene gases. Applied Physics A, 125(1), 1-9.
382 | PANI/Gr | Test | Aniline | [Ani] | 0.5 | Ammonium persulfate | [APS] | 0.5 | Graphene | [Gr] | 2 | Hydrochloric acid | [HCl] | 40 | 1 | Dimethyl propylene urea | [C6H12N2O] | 0.332 | / | [/] | 0 | / | [/] | 0 |  | 0 | 0 | 0 | 0 | 0 | 0 | 0 | 0 | 0 | 0 | 0 | 0 | 0 | 0 | 0 | 0 | 0 | 0 | 0 | 0 | 0 | 0 | 0.137116 | 1.253964 | 3.920256 | 6.362116 | 6.441132 | 5.142016 | 4.669248 | 4.653644 | 3.634404 | 2.02852 | 1.001976 | 0.75862 | 0.801448 | 0.756296 | 0.676284 | 0.648396 | 0.597932 | 0.476088 | 0.334324 | 0.25398 | 0.26726 | 0.616856 | 1.37116 | 1.656016 | 1.111204 | 0.477084 | 0.118856 | 0 | 0 | 0 | 0 | 0 | 0 | 0 | 0 | 0 | 0 | 0 | 0 | 273.15 | 6 | C7H8 | 298.15 | 14686.78613 | 18.65 | 2.925846 | 2.897234 | Al-Hartomy, O. A., Khasim, S., Roy, A., & Pasha, A. (2019). Highly conductive polyaniline/graphene nano-platelet composite sensor towards detection of toluene and benzene gases. Applied Physics A, 125(1), 1-9.
383 | PANI/Gr | Training | Aniline | [Ani] | 0.5 | Ammonium persulfate | [APS] | 0.5 | Graphene | [Gr] | 2 | Hydrochloric acid | [HCl] | 40 | 1 | Dimethyl propylene urea | [C6H12N2O] | 0.332 | / | [/] | 0 | / | [/] | 0 |  | 0 | 0 | 0 | 0 | 0 | 0 | 0 | 0 | 0 | 0 | 0 | 0 | 0 | 0 | 0 | 0 | 0 | 0 | 0 | 0 | 0 | 0 | 0.137116 | 1.253964 | 3.920256 | 6.362116 | 6.441132 | 5.142016 | 4.669248 | 4.653644 | 3.634404 | 2.02852 | 1.001976 | 0.75862 | 0.801448 | 0.756296 | 0.676284 | 0.648396 | 0.597932 | 0.476088 | 0.334324 | 0.25398 | 0.26726 | 0.616856 | 1.37116 | 1.656016 | 1.111204 | 0.477084 | 0.118856 | 0 | 0 | 0 | 0 | 0 | 0 | 0 | 0 | 0 | 0 | 0 | 0 | 273.15 | 6 | C7H8 | 298.15 | 15440.88041 | 19.68 | 2.979603 | 2.960675 | Al-Hartomy, O. A., Khasim, S., Roy, A., & Pasha, A. (2019). Highly conductive polyaniline/graphene nano-platelet composite sensor towards detection of toluene and benzene gases. Applied Physics A, 125(1), 1-9.
384 | PANI/Gr | Test | Aniline | [Ani] | 0.5 | Ammonium persulfate | [APS] | 0.5 | Graphene | [Gr] | 2 | Hydrochloric acid | [HCl] | 40 | 1 | Dimethyl propylene urea | [C6H12N2O] | 0.332 | / | [/] | 0 | / | [/] | 0 |  | 0 | 0 | 0 | 0 | 0 | 0 | 0 | 0 | 0 | 0 | 0 | 0 | 0 | 0 | 0 | 0 | 0 | 0 | 0 | 0 | 0 | 0 | 0.137116 | 1.253964 | 3.920256 | 6.362116 | 6.441132 | 5.142016 | 4.669248 | 4.653644 | 3.634404 | 2.02852 | 1.001976 | 0.75862 | 0.801448 | 0.756296 | 0.676284 | 0.648396 | 0.597932 | 0.476088 | 0.334324 | 0.25398 | 0.26726 | 0.616856 | 1.37116 | 1.656016 | 1.111204 | 0.477084 | 0.118856 | 0 | 0 | 0 | 0 | 0 | 0 | 0 | 0 | 0 | 0 | 0 | 0 | 273.15 | 6 | C7H8 | 298.15 | 16158.06097 | 21.37 | 3.061988 | 3.024738031 | Al-Hartomy, O. A., Khasim, S., Roy, A., & Pasha, A. (2019). Highly conductive polyaniline/graphene nano-platelet composite sensor towards detection of toluene and benzene gases. Applied Physics A, 125(1), 1-9.
385 | PANI/Gr | Training | Aniline | [Ani] | 0.5 | Ammonium persulfate | [APS] | 0.5 | Graphene | [Gr] | 2 | Hydrochloric acid | [HCl] | 40 | 1 | Dimethyl propylene urea | [C6H12N2O] | 0.332 | / | [/] | 0 | / | [/] | 0 |  | 0 | 0 | 0 | 0 | 0 | 0 | 0 | 0 | 0 | 0 | 0 | 0 | 0 | 0 | 0 | 0 | 0 | 0 | 0 | 0 | 0 | 0 | 0.137116 | 1.253964 | 3.920256 | 6.362116 | 6.441132 | 5.142016 | 4.669248 | 4.653644 | 3.634404 | 2.02852 | 1.001976 | 0.75862 | 0.801448 | 0.756296 | 0.676284 | 0.648396 | 0.597932 | 0.476088 | 0.334324 | 0.25398 | 0.26726 | 0.616856 | 1.37116 | 1.656016 | 1.111204 | 0.477084 | 0.118856 | 0 | 0 | 0 | 0 | 0 | 0 | 0 | 0 | 0 | 0 | 0 | 0 | 273.15 | 6 | C7H8 | 298.15 | 16848.87461 | 22.91 | 3.131573 | 3.087798 | Al-Hartomy, O. A., Khasim, S., Roy, A., & Pasha, A. (2019). Highly conductive polyaniline/graphene nano-platelet composite sensor towards detection of toluene and benzene gases. Applied Physics A, 125(1), 1-9.
386 | PANI/Gr | Test | Aniline | [Ani] | 0.5 | Ammonium persulfate | [APS] | 0.5 | Graphene | [Gr] | 2 | Hydrochloric acid | [HCl] | 40 | 1 | Dimethyl propylene urea | [C6H12N2O] | 0.332 | / | [/] | 0 | / | [/] | 0 |  | 0 | 0 | 0 | 0 | 0 | 0 | 0 | 0 | 0 | 0 | 0 | 0 | 0 | 0 | 0 | 0 | 0 | 0 | 0 | 0 | 0 | 0 | 0.137116 | 1.253964 | 3.920256 | 6.362116 | 6.441132 | 5.142016 | 4.669248 | 4.653644 | 3.634404 | 2.02852 | 1.001976 | 0.75862 | 0.801448 | 0.756296 | 0.676284 | 0.648396 | 0.597932 | 0.476088 | 0.334324 | 0.25398 | 0.26726 | 0.616856 | 1.37116 | 1.656016 | 1.111204 | 0.477084 | 0.118856 | 0 | 0 | 0 | 0 | 0 | 0 | 0 | 0 | 0 | 0 | 0 | 0 | 273.15 | 6 | C7H8 | 298.15 | 17539.68824 | 24.08 | 3.181382 | 3.150183 | Al-Hartomy, O. A., Khasim, S., Roy, A., & Pasha, A. (2019). Highly conductive polyaniline/graphene nano-platelet composite sensor towards detection of toluene and benzene gases. Applied Physics A, 125(1), 1-9.
387 | PANI/Gr | Training | Aniline | [Ani] | 0.5 | Ammonium persulfate | [APS] | 0.5 | Graphene | [Gr] | 2 | Hydrochloric acid | [HCl] | 40 | 1 | Dimethyl propylene urea | [C6H12N2O] | 0.332 | / | [/] | 0 | / | [/] | 0 |  | 0 | 0 | 0 | 0 | 0 | 0 | 0 | 0 | 0 | 0 | 0 | 0 | 0 | 0 | 0 | 0 | 0 | 0 | 0 | 0 | 0 | 0 | 0.137116 | 1.253964 | 3.920256 | 6.362116 | 6.441132 | 5.142016 | 4.669248 | 4.653644 | 3.634404 | 2.02852 | 1.001976 | 0.75862 | 0.801448 | 0.756296 | 0.676284 | 0.648396 | 0.597932 | 0.476088 | 0.334324 | 0.25398 | 0.26726 | 0.616856 | 1.37116 | 1.656016 | 1.111204 | 0.477084 | 0.118856 | 0 | 0 | 0 | 0 | 0 | 0 | 0 | 0 | 0 | 0 | 0 | 0 | 273.15 | 6 | C7H8 | 298.15 | 18293.78251 | 25.11 | 3.223266 | 3.215861 | Al-Hartomy, O. A., Khasim, S., Roy, A., & Pasha, A. (2019). Highly conductive polyaniline/graphene nano-platelet composite sensor towards detection of toluene and benzene gases. Applied Physics A, 125(1), 1-9.
388 | PANI/Gr | Training | Aniline | [Ani] | 0.5 | Ammonium persulfate | [APS] | 0.5 | Graphene | [Gr] | 2 | Hydrochloric acid | [HCl] | 40 | 1 | Dimethyl propylene urea | [C6H12N2O] | 0.332 | / | [/] | 0 | / | [/] | 0 |  | 0 | 0 | 0 | 0 | 0 | 0 | 0 | 0 | 0 | 0 | 0 | 0 | 0 | 0 | 0 | 0 | 0 | 0 | 0 | 0 | 0 | 0 | 0.137116 | 1.253964 | 3.920256 | 6.362116 | 6.441132 | 5.142016 | 4.669248 | 4.653644 | 3.634404 | 2.02852 | 1.001976 | 0.75862 | 0.801448 | 0.756296 | 0.676284 | 0.648396 | 0.597932 | 0.476088 | 0.334324 | 0.25398 | 0.26726 | 0.616856 | 1.37116 | 1.656016 | 1.111204 | 0.477084 | 0.118856 | 0 | 0 | 0 | 0 | 0 | 0 | 0 | 0 | 0 | 0 | 0 | 0 | 273.15 | 6 | C7H8 | 298.15 | 18952.95583 | 26.31 | 3.269949 | 3.270443 | Al-Hartomy, O. A., Khasim, S., Roy, A., & Pasha, A. (2019). Highly conductive polyaniline/graphene nano-platelet composite sensor towards detection of toluene and benzene gases. Applied Physics A, 125(1), 1-9.
389 | PANI/Gr | Training | Aniline | [Ani] | 0.5 | Ammonium persulfate | [APS] | 0.5 | Graphene | [Gr] | 2 | Hydrochloric acid | [HCl] | 40 | 1 | Dimethyl propylene urea | [C6H12N2O] | 0.332 | / | [/] | 0 | / | [/] | 0 |  | 0 | 0 | 0 | 0 | 0 | 0 | 0 | 0 | 0 | 0 | 0 | 0 | 0 | 0 | 0 | 0 | 0 | 0 | 0 | 0 | 0 | 0 | 0.137116 | 1.253964 | 3.920256 | 6.362116 | 6.441132 | 5.142016 | 4.669248 | 4.653644 | 3.634404 | 2.02852 | 1.001976 | 0.75862 | 0.801448 | 0.756296 | 0.676284 | 0.648396 | 0.597932 | 0.476088 | 0.334324 | 0.25398 | 0.26726 | 0.616856 | 1.37116 | 1.656016 | 1.111204 | 0.477084 | 0.118856 | 0 | 0 | 0 | 0 | 0 | 0 | 0 | 0 | 0 | 0 | 0 | 0 | 273.15 | 6 | C7H8 | 298.15 | 19707.0501 | 27.83 | 3.326115 | 3.329325 | Al-Hartomy, O. A., Khasim, S., Roy, A., & Pasha, A. (2019). Highly conductive polyaniline/graphene nano-platelet composite sensor towards detection of toluene and benzene gases. Applied Physics A, 125(1), 1-9.
390 | PANI/Gr | Training | Aniline | [Ani] | 0.5 | Ammonium persulfate | [APS] | 0.5 | Graphene | [Gr] | 2 | Hydrochloric acid | [HCl] | 40 | 1 | Dimethyl propylene urea | [C6H12N2O] | 0.332 | / | [/] | 0 | / | [/] | 0 |  | 0 | 0 | 0 | 0 | 0 | 0 | 0 | 0 | 0 | 0 | 0 | 0 | 0 | 0 | 0 | 0 | 0 | 0 | 0 | 0 | 0 | 0 | 0.137116 | 1.253964 | 3.920256 | 6.362116 | 6.441132 | 5.142016 | 4.669248 | 4.653644 | 3.634404 | 2.02852 | 1.001976 | 0.75862 | 0.801448 | 0.756296 | 0.676284 | 0.648396 | 0.597932 | 0.476088 | 0.334324 | 0.25398 | 0.26726 | 0.616856 | 1.37116 | 1.656016 | 1.111204 | 0.477084 | 0.118856 | 0 | 0 | 0 | 0 | 0 | 0 | 0 | 0 | 0 | 0 | 0 | 0 | 273.15 | 6 | C7H8 | 298.15 | 20587.70565 | 29.37 | 3.379974 | 3.393362 | Al-Hartomy, O. A., Khasim, S., Roy, A., & Pasha, A. (2019). Highly conductive polyaniline/graphene nano-platelet composite sensor towards detection of toluene and benzene gases. Applied Physics A, 125(1), 1-9.
391 | PANI/Gr | Training | Aniline | [Ani] | 0.5 | Ammonium persulfate | [APS] | 0.5 | Graphene | [Gr] | 2 | Hydrochloric acid | [HCl] | 40 | 1 | Dimethyl propylene urea | [C6H12N2O] | 0.332 | / | [/] | 0 | / | [/] | 0 |  | 0 | 0 | 0 | 0 | 0 | 0 | 0 | 0 | 0 | 0 | 0 | 0 | 0 | 0 | 0 | 0 | 0 | 0 | 0 | 0 | 0 | 0 | 0.137116 | 1.253964 | 3.920256 | 6.362116 | 6.441132 | 5.142016 | 4.669248 | 4.653644 | 3.634404 | 2.02852 | 1.001976 | 0.75862 | 0.801448 | 0.756296 | 0.676284 | 0.648396 | 0.597932 | 0.476088 | 0.334324 | 0.25398 | 0.26726 | 0.616856 | 1.37116 | 1.656016 | 1.111204 | 0.477084 | 0.118856 | 0 | 0 | 0 | 0 | 0 | 0 | 0 | 0 | 0 | 0 | 0 | 0 | 273.15 | 6 | C7H8 | 298.15 | 21088.67737 | 30.89 | 3.430433 | 3.427675 | Al-Hartomy, O. A., Khasim, S., Roy, A., & Pasha, A. (2019). Highly conductive polyaniline/graphene nano-platelet composite sensor towards detection of toluene and benzene gases. Applied Physics A, 125(1), 1-9.
392 | PANI/Gr | Training | Aniline | [Ani] | 0.5 | Ammonium persulfate | [APS] | 0.5 | Graphene | [Gr] | 2 | Hydrochloric acid | [HCl] | 40 | 1 | Dimethyl propylene urea | [C6H12N2O] | 0.332 | / | [/] | 0 | / | [/] | 0 |  | 0 | 0 | 0 | 0 | 0 | 0 | 0 | 0 | 0 | 0 | 0 | 0 | 0 | 0 | 0 | 0 | 0 | 0 | 0 | 0 | 0 | 0 | 0.137116 | 1.253964 | 3.920256 | 6.362116 | 6.441132 | 5.142016 | 4.669248 | 4.653644 | 3.634404 | 2.02852 | 1.001976 | 0.75862 | 0.801448 | 0.756296 | 0.676284 | 0.648396 | 0.597932 | 0.476088 | 0.334324 | 0.25398 | 0.26726 | 0.616856 | 1.37116 | 1.656016 | 1.111204 | 0.477084 | 0.118856 | 0 | 0 | 0 | 0 | 0 | 0 | 0 | 0 | 0 | 0 | 0 | 0 | 273.15 | 6 | C7H8 | 298.15 | 21811.13132 | 32.09 | 3.468544 | 3.474737 | Al-Hartomy, O. A., Khasim, S., Roy, A., & Pasha, A. (2019). Highly conductive polyaniline/graphene nano-platelet composite sensor towards detection of toluene and benzene gases. Applied Physics A, 125(1), 1-9.
393 | PANI/Gr | Training | Aniline | [Ani] | 0.5 | Ammonium persulfate | [APS] | 0.5 | Graphene | [Gr] | 4 | Hydrochloric acid | [HCl] | 40 | 1 | Dimethyl propylene urea | [C6H12N2O] | 0.332 | / | [/] | 0 | / | [/] | 0 |  | 0 | 0 | 0 | 0 | 0 | 0 | 0 | 0 | 0 | 0 | 0 | 0 | 0 | 0 | 0 | 0 | 0 | 0 | 0 | 0 | 0 | 0 | 0.137116 | 1.253964 | 3.920256 | 6.362116 | 6.441132 | 5.142016 | 4.669248 | 4.653644 | 3.634404 | 2.02852 | 1.001976 | 0.75862 | 0.801448 | 0.756296 | 0.676284 | 0.648396 | 0.597932 | 0.476088 | 0.334324 | 0.25398 | 0.26726 | 0.616856 | 1.37116 | 1.656016 | 1.111204 | 0.477084 | 0.118856 | 0 | 0 | 0 | 0 | 0 | 0 | 0 | 0 | 0 | 0 | 0 | 0 | 273.15 | 6 | C7H8 | 298.15 | 1529.68676 | 1.64 | 0.4946962418 | 0.2842786174 | Al-Hartomy, O. A., Khasim, S., Roy, A., & Pasha, A. (2019). Highly conductive polyaniline/graphene nano-platelet composite sensor towards detection of toluene and benzene gases. Applied Physics A, 125(1), 1-9.
394 | PANI/Gr | Training | Aniline | [Ani] | 0.5 | Ammonium persulfate | [APS] | 0.5 | Graphene | [Gr] | 4 | Hydrochloric acid | [HCl] | 40 | 1 | Dimethyl propylene urea | [C6H12N2O] | 0.332 | / | [/] | 0 | / | [/] | 0 |  | 0 | 0 | 0 | 0 | 0 | 0 | 0 | 0 | 0 | 0 | 0 | 0 | 0 | 0 | 0 | 0 | 0 | 0 | 0 | 0 | 0 | 0 | 0.137116 | 1.253964 | 3.920256 | 6.362116 | 6.441132 | 5.142016 | 4.669248 | 4.653644 | 3.634404 | 2.02852 | 1.001976 | 0.75862 | 0.801448 | 0.756296 | 0.676284 | 0.648396 | 0.597932 | 0.476088 | 0.334324 | 0.25398 | 0.26726 | 0.616856 | 1.37116 | 1.656016 | 1.111204 | 0.477084 | 0.118856 | 0 | 0 | 0 | 0 | 0 | 0 | 0 | 0 | 0 | 0 | 0 | 0 | 273.15 | 6 | C7H8 | 298.15 | 2220.5004 | 2.98 | 1.091923 | 1.125024 | Al-Hartomy, O. A., Khasim, S., Roy, A., & Pasha, A. (2019). Highly conductive polyaniline/graphene nano-platelet composite sensor towards detection of toluene and benzene gases. Applied Physics A, 125(1), 1-9.
395 | PANI/Gr | Training | Aniline | [Ani] | 0.5 | Ammonium persulfate | [APS] | 0.5 | Graphene | [Gr] | 4 | Hydrochloric acid | [HCl] | 40 | 1 | Dimethyl propylene urea | [C6H12N2O] | 0.332 | / | [/] | 0 | / | [/] | 0 |  | 0 | 0 | 0 | 0 | 0 | 0 | 0 | 0 | 0 | 0 | 0 | 0 | 0 | 0 | 0 | 0 | 0 | 0 | 0 | 0 | 0 | 0 | 0.137116 | 1.253964 | 3.920256 | 6.362116 | 6.441132 | 5.142016 | 4.669248 | 4.653644 | 3.634404 | 2.02852 | 1.001976 | 0.75862 | 0.801448 | 0.756296 | 0.676284 | 0.648396 | 0.597932 | 0.476088 | 0.334324 | 0.25398 | 0.26726 | 0.616856 | 1.37116 | 1.656016 | 1.111204 | 0.477084 | 0.118856 | 0 | 0 | 0 | 0 | 0 | 0 | 0 | 0 | 0 | 0 | 0 | 0 | 273.15 | 6 | C7H8 | 298.15 | 2942.95435 | 5.53 | 1.710188 | 1.688224336 | Al-Hartomy, O. A., Khasim, S., Roy, A., & Pasha, A. (2019). Highly conductive polyaniline/graphene nano-platelet composite sensor towards detection of toluene and benzene gases. Applied Physics A, 125(1), 1-9.
396 | PANI/Gr | Training | Aniline | [Ani] | 0.5 | Ammonium persulfate | [APS] | 0.5 | Graphene | [Gr] | 4 | Hydrochloric acid | [HCl] | 40 | 1 | Dimethyl propylene urea | [C6H12N2O] | 0.332 | / | [/] | 0 | / | [/] | 0 |  | 0 | 0 | 0 | 0 | 0 | 0 | 0 | 0 | 0 | 0 | 0 | 0 | 0 | 0 | 0 | 0 | 0 | 0 | 0 | 0 | 0 | 0 | 0.137116 | 1.253964 | 3.920256 | 6.362116 | 6.441132 | 5.142016 | 4.669248 | 4.653644 | 3.634404 | 2.02852 | 1.001976 | 0.75862 | 0.801448 | 0.756296 | 0.676284 | 0.648396 | 0.597932 | 0.476088 | 0.334324 | 0.25398 | 0.26726 | 0.616856 | 1.37116 | 1.656016 | 1.111204 | 0.477084 | 0.118856 | 0 | 0 | 0 | 0 | 0 | 0 | 0 | 0 | 0 | 0 | 0 | 0 | 273.15 | 6 | C7H8 | 298.15 | 3728.68894 | 7.93 | 2.070653 | 2.077568 | Al-Hartomy, O. A., Khasim, S., Roy, A., & Pasha, A. (2019). Highly conductive polyaniline/graphene nano-platelet composite sensor towards detection of toluene and benzene gases. Applied Physics A, 125(1), 1-9.
397 | PANI/Gr | Training | Aniline | [Ani] | 0.5 | Ammonium persulfate | [APS] | 0.5 | Graphene | [Gr] | 4 | Hydrochloric acid | [HCl] | 40 | 1 | Dimethyl propylene urea | [C6H12N2O] | 0.332 | / | [/] | 0 | / | [/] | 0 |  | 0 | 0 | 0 | 0 | 0 | 0 | 0 | 0 | 0 | 0 | 0 | 0 | 0 | 0 | 0 | 0 | 0 | 0 | 0 | 0 | 0 | 0 | 0.137116 | 1.253964 | 3.920256 | 6.362116 | 6.441132 | 5.142016 | 4.669248 | 4.653644 | 3.634404 | 2.02852 | 1.001976 | 0.75862 | 0.801448 | 0.756296 | 0.676284 | 0.648396 | 0.597932 | 0.476088 | 0.334324 | 0.25398 | 0.26726 | 0.616856 | 1.37116 | 1.656016 | 1.111204 | 0.477084 | 0.118856 | 0 | 0 | 0 | 0 | 0 | 0 | 0 | 0 | 0 | 0 | 0 | 0 | 273.15 | 6 | C7H8 | 298.15 | 4514.42353 | 9.79 | 2.281361 | 2.316138 | Al-Hartomy, O. A., Khasim, S., Roy, A., & Pasha, A. (2019). Highly conductive polyaniline/graphene nano-platelet composite sensor towards detection of toluene and benzene gases. Applied Physics A, 125(1), 1-9.
398 | PANI/Gr | Training | Aniline | [Ani] | 0.5 | Ammonium persulfate | [APS] | 0.5 | Graphene | [Gr] | 4 | Hydrochloric acid | [HCl] | 40 | 1 | Dimethyl propylene urea | [C6H12N2O] | 0.332 | / | [/] | 0 | / | [/] | 0 |  | 0 | 0 | 0 | 0 | 0 | 0 | 0 | 0 | 0 | 0 | 0 | 0 | 0 | 0 | 0 | 0 | 0 | 0 | 0 | 0 | 0 | 0 | 0.137116 | 1.253964 | 3.920256 | 6.362116 | 6.441132 | 5.142016 | 4.669248 | 4.653644 | 3.634404 | 2.02852 | 1.001976 | 0.75862 | 0.801448 | 0.756296 | 0.676284 | 0.648396 | 0.597932 | 0.476088 | 0.334324 | 0.25398 | 0.26726 | 0.616856 | 1.37116 | 1.656016 | 1.111204 | 0.477084 | 0.118856 | 0 | 0 | 0 | 0 | 0 | 0 | 0 | 0 | 0 | 0 | 0 | 0 | 273.15 | 6 | C7H8 | 298.15 | 5268.51781 | 11.68 | 2.457878 | 2.471905 | Al-Hartomy, O. A., Khasim, S., Roy, A., & Pasha, A. (2019). Highly conductive polyaniline/graphene nano-platelet composite sensor towards detection of toluene and benzene gases. Applied Physics A, 125(1), 1-9.
399 | PANI/Gr | Training | Aniline | [Ani] | 0.5 | Ammonium persulfate | [APS] | 0.5 | Graphene | [Gr] | 4 | Hydrochloric acid | [HCl] | 40 | 1 | Dimethyl propylene urea | [C6H12N2O] | 0.332 | / | [/] | 0 | / | [/] | 0 |  | 0 | 0 | 0 | 0 | 0 | 0 | 0 | 0 | 0 | 0 | 0 | 0 | 0 | 0 | 0 | 0 | 0 | 0 | 0 | 0 | 0 | 0 | 0.137116 | 1.253964 | 3.920256 | 6.362116 | 6.441132 | 5.142016 | 4.669248 | 4.653644 | 3.634404 | 2.02852 | 1.001976 | 0.75862 | 0.801448 | 0.756296 | 0.676284 | 0.648396 | 0.597932 | 0.476088 | 0.334324 | 0.25398 | 0.26726 | 0.616856 | 1.37116 | 1.656016 | 1.111204 | 0.477084 | 0.118856 | 0 | 0 | 0 | 0 | 0 | 0 | 0 | 0 | 0 | 0 | 0 | 0 | 273.15 | 6 | C7H8 | 298.15 | 6022.61208 | 13.19 | 2.579459 | 2.602642 | Al-Hartomy, O. A., Khasim, S., Roy, A., & Pasha, A. (2019). Highly conductive polyaniline/graphene nano-platelet composite sensor towards detection of toluene and benzene gases. Applied Physics A, 125(1), 1-9.
400 | PANI/Gr | Training | Aniline | [Ani] | 0.5 | Ammonium persulfate | [APS] | 0.5 | Graphene | [Gr] | 4 | Hydrochloric acid | [HCl] | 40 | 1 | Dimethyl propylene urea | [C6H12N2O] | 0.332 | / | [/] | 0 | / | [/] | 0 |  | 0 | 0 | 0 | 0 | 0 | 0 | 0 | 0 | 0 | 0 | 0 | 0 | 0 | 0 | 0 | 0 | 0 | 0 | 0 | 0 | 0 | 0 | 0.137116 | 1.253964 | 3.920256 | 6.362116 | 6.441132 | 5.142016 | 4.669248 | 4.653644 | 3.634404 | 2.02852 | 1.001976 | 0.75862 | 0.801448 | 0.756296 | 0.676284 | 0.648396 | 0.597932 | 0.476088 | 0.334324 | 0.25398 | 0.26726 | 0.616856 | 1.37116 | 1.656016 | 1.111204 | 0.477084 | 0.118856 | 0 | 0 | 0 | 0 | 0 | 0 | 0 | 0 | 0 | 0 | 0 | 0 | 273.15 | 6 | C7H8 | 298.15 | 6681.78539 | 15.42 | 2.735665 | 2.713287 | Al-Hartomy, O. A., Khasim, S., Roy, A., & Pasha, A. (2019). Highly conductive polyaniline/graphene nano-platelet composite sensor towards detection of toluene and benzene gases. Applied Physics A, 125(1), 1-9.
401 | PANI/Gr | Training | Aniline | [Ani] | 0.5 | Ammonium persulfate | [APS] | 0.5 | Graphene | [Gr] | 4 | Hydrochloric acid | [HCl] | 40 | 1 | Dimethyl propylene urea | [C6H12N2O] | 0.332 | / | [/] | 0 | / | [/] | 0 |  | 0 | 0 | 0 | 0 | 0 | 0 | 0 | 0 | 0 | 0 | 0 | 0 | 0 | 0 | 0 | 0 | 0 | 0 | 0 | 0 | 0 | 0 | 0.137116 | 1.253964 | 3.920256 | 6.362116 | 6.441132 | 5.142016 | 4.669248 | 4.653644 | 3.634404 | 2.02852 | 1.001976 | 0.75862 | 0.801448 | 0.756296 | 0.676284 | 0.648396 | 0.597932 | 0.476088 | 0.334324 | 0.25398 | 0.26726 | 0.616856 | 1.37116 | 1.656016 | 1.111204 | 0.477084 | 0.118856 | 0 | 0 | 0 | 0 | 0 | 0 | 0 | 0 | 0 | 0 | 0 | 0 | 273.15 | 6 | C7H8 | 298.15 | 7493.88692 | 17.45 | 2.85934 | 2.848249 | Al-Hartomy, O. A., Khasim, S., Roy, A., & Pasha, A. (2019). Highly conductive polyaniline/graphene nano-platelet composite sensor towards detection of toluene and benzene gases. Applied Physics A, 125(1), 1-9.
402 | PANI/Gr | Training | Aniline | [Ani] | 0.5 | Ammonium persulfate | [APS] | 0.5 | Graphene | [Gr] | 4 | Hydrochloric acid | [HCl] | 40 | 1 | Dimethyl propylene urea | [C6H12N2O] | 0.332 | / | [/] | 0 | / | [/] | 0 |  | 0 | 0 | 0 | 0 | 0 | 0 | 0 | 0 | 0 | 0 | 0 | 0 | 0 | 0 | 0 | 0 | 0 | 0 | 0 | 0 | 0 | 0 | 0.137116 | 1.253964 | 3.920256 | 6.362116 | 6.441132 | 5.142016 | 4.669248 | 4.653644 | 3.634404 | 2.02852 | 1.001976 | 0.75862 | 0.801448 | 0.756296 | 0.676284 | 0.648396 | 0.597932 | 0.476088 | 0.334324 | 0.25398 | 0.26726 | 0.616856 | 1.37116 | 1.656016 | 1.111204 | 0.477084 | 0.118856 | 0 | 0 | 0 | 0 | 0 | 0 | 0 | 0 | 0 | 0 | 0 | 0 | 273.15 | 6 | C7H8 | 298.15 | 8153.06023 | 19.34 | 2.96217549 | 2.952802 | Al-Hartomy, O. A., Khasim, S., Roy, A., & Pasha, A. (2019). Highly conductive polyaniline/graphene nano-platelet composite sensor towards detection of toluene and benzene gases. Applied Physics A, 125(1), 1-9.
403 | PANI/Gr | Training | Aniline | [Ani] | 0.5 | Ammonium persulfate | [APS] | 0.5 | Graphene | [Gr] | 4 | Hydrochloric acid | [HCl] | 40 | 1 | Dimethyl propylene urea | [C6H12N2O] | 0.332 | / | [/] | 0 | / | [/] | 0 |  | 0 | 0 | 0 | 0 | 0 | 0 | 0 | 0 | 0 | 0 | 0 | 0 | 0 | 0 | 0 | 0 | 0 | 0 | 0 | 0 | 0 | 0 | 0.137116 | 1.253964 | 3.920256 | 6.362116 | 6.441132 | 5.142016 | 4.669248 | 4.653644 | 3.634404 | 2.02852 | 1.001976 | 0.75862 | 0.801448 | 0.756296 | 0.676284 | 0.648396 | 0.597932 | 0.476088 | 0.334324 | 0.25398 | 0.26726 | 0.616856 | 1.37116 | 1.656016 | 1.111204 | 0.477084 | 0.118856 | 0 | 0 | 0 | 0 | 0 | 0 | 0 | 0 | 0 | 0 | 0 | 0 | 273.15 | 6 | C7H8 | 298.15 | 8938.79483 | 21.54 | 3.069912 | 3.066439 | Al-Hartomy, O. A., Khasim, S., Roy, A., & Pasha, A. (2019). Highly conductive polyaniline/graphene nano-platelet composite sensor towards detection of toluene and benzene gases. Applied Physics A, 125(1), 1-9.
404 | PANI/Gr | Test | Aniline | [Ani] | 0.5 | Ammonium persulfate | [APS] | 0.5 | Graphene | [Gr] | 4 | Hydrochloric acid | [HCl] | 40 | 1 | Dimethyl propylene urea | [C6H12N2O] | 0.332 | / | [/] | 0 | / | [/] | 0 |  | 0 | 0 | 0 | 0 | 0 | 0 | 0 | 0 | 0 | 0 | 0 | 0 | 0 | 0 | 0 | 0 | 0 | 0 | 0 | 0 | 0 | 0 | 0.137116 | 1.253964 | 3.920256 | 6.362116 | 6.441132 | 5.142016 | 4.669248 | 4.653644 | 3.634404 | 2.02852 | 1.001976 | 0.75862 | 0.801448 | 0.756296 | 0.676284 | 0.648396 | 0.597932 | 0.476088 | 0.334324 | 0.25398 | 0.26726 | 0.616856 | 1.37116 | 1.656016 | 1.111204 | 0.477084 | 0.118856 | 0 | 0 | 0 | 0 | 0 | 0 | 0 | 0 | 0 | 0 | 0 | 0 | 273.15 | 6 | C7H8 | 298.15 | 9629.60846 | 23.43 | 3.154017 | 3.154689 | Al-Hartomy, O. A., Khasim, S., Roy, A., & Pasha, A. (2019). Highly conductive polyaniline/graphene nano-platelet composite sensor towards detection of toluene and benzene gases. Applied Physics A, 125(1), 1-9.
405 | PANI/Gr | Training | Aniline | [Ani] | 0.5 | Ammonium persulfate | [APS] | 0.5 | Graphene | [Gr] | 4 | Hydrochloric acid | [HCl] | 40 | 1 | Dimethyl propylene urea | [C6H12N2O] | 0.332 | / | [/] | 0 | / | [/] | 0 |  | 0 | 0 | 0 | 0 | 0 | 0 | 0 | 0 | 0 | 0 | 0 | 0 | 0 | 0 | 0 | 0 | 0 | 0 | 0 | 0 | 0 | 0 | 0.137116 | 1.253964 | 3.920256 | 6.362116 | 6.441132 | 5.142016 | 4.669248 | 4.653644 | 3.634404 | 2.02852 | 1.001976 | 0.75862 | 0.801448 | 0.756296 | 0.676284 | 0.648396 | 0.597932 | 0.476088 | 0.334324 | 0.25398 | 0.26726 | 0.616856 | 1.37116 | 1.656016 | 1.111204 | 0.477084 | 0.118856 | 0 | 0 | 0 | 0 | 0 | 0 | 0 | 0 | 0 | 0 | 0 | 0 | 273.15 | 6 | C7H8 | 298.15 | 10320.42209 | 25.8 | 3.250374 | 3.232639 | Al-Hartomy, O. A., Khasim, S., Roy, A., & Pasha, A. (2019). Highly conductive polyaniline/graphene nano-platelet composite sensor towards detection of toluene and benzene gases. Applied Physics A, 125(1), 1-9.
406 | PANI/Gr | Training | Aniline | [Ani] | 0.5 | Ammonium persulfate | [APS] | 0.5 | Graphene | [Gr] | 4 | Hydrochloric acid | [HCl] | 40 | 1 | Dimethyl propylene urea | [C6H12N2O] | 0.332 | / | [/] | 0 | / | [/] | 0 |  | 0 | 0 | 0 | 0 | 0 | 0 | 0 | 0 | 0 | 0 | 0 | 0 | 0 | 0 | 0 | 0 | 0 | 0 | 0 | 0 | 0 | 0 | 0.137116 | 1.253964 | 3.920256 | 6.362116 | 6.441132 | 5.142016 | 4.669248 | 4.653644 | 3.634404 | 2.02852 | 1.001976 | 0.75862 | 0.801448 | 0.756296 | 0.676284 | 0.648396 | 0.597932 | 0.476088 | 0.334324 | 0.25398 | 0.26726 | 0.616856 | 1.37116 | 1.656016 | 1.111204 | 0.477084 | 0.118856 | 0 | 0 | 0 | 0 | 0 | 0 | 0 | 0 | 0 | 0 | 0 | 0 | 273.15 | 6 | C7H8 | 298.15 | 11074.51637 | 27.17 | 3.302113 | 3.308117 | Al-Hartomy, O. A., Khasim, S., Roy, A., & Pasha, A. (2019). Highly conductive polyaniline/graphene nano-platelet composite sensor towards detection of toluene and benzene gases. Applied Physics A, 125(1), 1-9.
407 | PANI/Gr | Training | Aniline | [Ani] | 0.5 | Ammonium persulfate | [APS] | 0.5 | Graphene | [Gr] | 4 | Hydrochloric acid | [HCl] | 40 | 1 | Dimethyl propylene urea | [C6H12N2O] | 0.332 | / | [/] | 0 | / | [/] | 0 |  | 0 | 0 | 0 | 0 | 0 | 0 | 0 | 0 | 0 | 0 | 0 | 0 | 0 | 0 | 0 | 0 | 0 | 0 | 0 | 0 | 0 | 0 | 0.137116 | 1.253964 | 3.920256 | 6.362116 | 6.441132 | 5.142016 | 4.669248 | 4.653644 | 3.634404 | 2.02852 | 1.001976 | 0.75862 | 0.801448 | 0.756296 | 0.676284 | 0.648396 | 0.597932 | 0.476088 | 0.334324 | 0.25398 | 0.26726 | 0.616856 | 1.37116 | 1.656016 | 1.111204 | 0.477084 | 0.118856 | 0 | 0 | 0 | 0 | 0 | 0 | 0 | 0 | 0 | 0 | 0 | 0 | 273.15 | 6 | C7H8 | 298.15 | 11860.25096 | 29.2 | 3.374169 | 3.378826 | Al-Hartomy, O. A., Khasim, S., Roy, A., & Pasha, A. (2019). Highly conductive polyaniline/graphene nano-platelet composite sensor towards detection of toluene and benzene gases. Applied Physics A, 125(1), 1-9.
408 | PANI/Gr | Training | Aniline | [Ani] | 0.5 | Ammonium persulfate | [APS] | 0.5 | Graphene | [Gr] | 4 | Hydrochloric acid | [HCl] | 40 | 1 | Dimethyl propylene urea | [C6H12N2O] | 0.332 | / | [/] | 0 | / | [/] | 0 |  | 0 | 0 | 0 | 0 | 0 | 0 | 0 | 0 | 0 | 0 | 0 | 0 | 0 | 0 | 0 | 0 | 0 | 0 | 0 | 0 | 0 | 0 | 0.137116 | 1.253964 | 3.920256 | 6.362116 | 6.441132 | 5.142016 | 4.669248 | 4.653644 | 3.634404 | 2.02852 | 1.001976 | 0.75862 | 0.801448 | 0.756296 | 0.676284 | 0.648396 | 0.597932 | 0.476088 | 0.334324 | 0.25398 | 0.26726 | 0.616856 | 1.37116 | 1.656016 | 1.111204 | 0.477084 | 0.118856 | 0 | 0 | 0 | 0 | 0 | 0 | 0 | 0 | 0 | 0 | 0 | 0 | 273.15 | 6 | C7H8 | 298.15 | 12582.70491 | 31.06 | 3.435921 | 3.438431 | Al-Hartomy, O. A., Khasim, S., Roy, A., & Pasha, A. (2019). Highly conductive polyaniline/graphene nano-platelet composite sensor towards detection of toluene and benzene gases. Applied Physics A, 125(1), 1-9.
409 | PANI/Gr | Training | Aniline | [Ani] | 0.5 | Ammonium persulfate | [APS] | 0.5 | Graphene | [Gr] | 4 | Hydrochloric acid | [HCl] | 40 | 1 | Dimethyl propylene urea | [C6H12N2O] | 0.332 | / | [/] | 0 | / | [/] | 0 |  | 0 | 0 | 0 | 0 | 0 | 0 | 0 | 0 | 0 | 0 | 0 | 0 | 0 | 0 | 0 | 0 | 0 | 0 | 0 | 0 | 0 | 0 | 0.137116 | 1.253964 | 3.920256 | 6.362116 | 6.441132 | 5.142016 | 4.669248 | 4.653644 | 3.634404 | 2.02852 | 1.001976 | 0.75862 | 0.801448 | 0.756296 | 0.676284 | 0.648396 | 0.597932 | 0.476088 | 0.334324 | 0.25398 | 0.26726 | 0.616856 | 1.37116 | 1.656016 | 1.111204 | 0.477084 | 0.118856 | 0 | 0 | 0 | 0 | 0 | 0 | 0 | 0 | 0 | 0 | 0 | 0 | 273.15 | 6 | C7H8 | 298.15 | 13305.15886 | 32.77 | 3.489513 | 3.493096 | Al-Hartomy, O. A., Khasim, S., Roy, A., & Pasha, A. (2019). Highly conductive polyaniline/graphene nano-platelet composite sensor towards detection of toluene and benzene gases. Applied Physics A, 125(1), 1-9.
410 | PANI/Gr | Training | Aniline | [Ani] | 0.5 | Ammonium persulfate | [APS] | 0.5 | Graphene | [Gr] | 4 | Hydrochloric acid | [HCl] | 40 | 1 | Dimethyl propylene urea | [C6H12N2O] | 0.332 | / | [/] | 0 | / | [/] | 0 |  | 0 | 0 | 0 | 0 | 0 | 0 | 0 | 0 | 0 | 0 | 0 | 0 | 0 | 0 | 0 | 0 | 0 | 0 | 0 | 0 | 0 | 0 | 0.137116 | 1.253964 | 3.920256 | 6.362116 | 6.441132 | 5.142016 | 4.669248 | 4.653644 | 3.634404 | 2.02852 | 1.001976 | 0.75862 | 0.801448 | 0.756296 | 0.676284 | 0.648396 | 0.597932 | 0.476088 | 0.334324 | 0.25398 | 0.26726 | 0.616856 | 1.37116 | 1.656016 | 1.111204 | 0.477084 | 0.118856 | 0 | 0 | 0 | 0 | 0 | 0 | 0 | 0 | 0 | 0 | 0 | 0 | 273.15 | 6 | C7H8 | 298.15 | 13995.9725 | 34.15 | 3.530762586 | 3.539546 | Al-Hartomy, O. A., Khasim, S., Roy, A., & Pasha, A. (2019). Highly conductive polyaniline/graphene nano-platelet composite sensor towards detection of toluene and benzene gases. Applied Physics A, 125(1), 1-9.
411 | PANI/Gr | Training | Aniline | [Ani] | 0.5 | Ammonium persulfate | [APS] | 0.5 | Graphene | [Gr] | 4 | Hydrochloric acid | [HCl] | 40 | 1 | Dimethyl propylene urea | [C6H12N2O] | 0.332 | / | [/] | 0 | / | [/] | 0 |  | 0 | 0 | 0 | 0 | 0 | 0 | 0 | 0 | 0 | 0 | 0 | 0 | 0 | 0 | 0 | 0 | 0 | 0 | 0 | 0 | 0 | 0 | 0.137116 | 1.253964 | 3.920256 | 6.362116 | 6.441132 | 5.142016 | 4.669248 | 4.653644 | 3.634404 | 2.02852 | 1.001976 | 0.75862 | 0.801448 | 0.756296 | 0.676284 | 0.648396 | 0.597932 | 0.476088 | 0.334324 | 0.25398 | 0.26726 | 0.616856 | 1.37116 | 1.656016 | 1.111204 | 0.477084 | 0.118856 | 0 | 0 | 0 | 0 | 0 | 0 | 0 | 0 | 0 | 0 | 0 | 0 | 273.15 | 6 | C7H8 | 298.15 | 14776.4337 | 35.66 | 3.57403 | 3.582796 | Al-Hartomy, O. A., Khasim, S., Roy, A., & Pasha, A. (2019). Highly conductive polyaniline/graphene nano-platelet composite sensor towards detection of toluene and benzene gases. Applied Physics A, 125(1), 1-9.
412 | PANI/Gr | Training | Aniline | [Ani] | 0.5 | Ammonium persulfate | [APS] | 0.5 | Graphene | [Gr] | 4 | Hydrochloric acid | [HCl] | 40 | 1 | Dimethyl propylene urea | [C6H12N2O] | 0.332 | / | [/] | 0 | / | [/] | 0 |  | 0 | 0 | 0 | 0 | 0 | 0 | 0 | 0 | 0 | 0 | 0 | 0 | 0 | 0 | 0 | 0 | 0 | 0 | 0 | 0 | 0 | 0 | 0.137116 | 1.253964 | 3.920256 | 6.362116 | 6.441132 | 5.142016 | 4.669248 | 4.653644 | 3.634404 | 2.02852 | 1.001976 | 0.75862 | 0.801448 | 0.756296 | 0.676284 | 0.648396 | 0.597932 | 0.476088 | 0.334324 | 0.25398 | 0.26726 | 0.616856 | 1.37116 | 1.656016 | 1.111204 | 0.477084 | 0.118856 | 0 | 0 | 0 | 0 | 0 | 0 | 0 | 0 | 0 | 0 | 0 | 0 | 273.15 | 6 | C7H8 | 298.15 | 15440.88041 | 37.21 | 3.616578 | 3.610624 | Al-Hartomy, O. A., Khasim, S., Roy, A., & Pasha, A. (2019). Highly conductive polyaniline/graphene nano-platelet composite sensor towards detection of toluene and benzene gases. Applied Physics A, 125(1), 1-9.
413 | PANI/Gr | Training | Aniline | [Ani] | 0.5 | Ammonium persulfate | [APS] | 0.5 | Graphene | [Gr] | 4 | Hydrochloric acid | [HCl] | 40 | 1 | Dimethyl propylene urea | [C6H12N2O] | 0.332 | / | [/] | 0 | / | [/] | 0 |  | 0 | 0 | 0 | 0 | 0 | 0 | 0 | 0 | 0 | 0 | 0 | 0 | 0 | 0 | 0 | 0 | 0 | 0 | 0 | 0 | 0 | 0 | 0.137116 | 1.253964 | 3.920256 | 6.362116 | 6.441132 | 5.142016 | 4.669248 | 4.653644 | 3.634404 | 2.02852 | 1.001976 | 0.75862 | 0.801448 | 0.756296 | 0.676284 | 0.648396 | 0.597932 | 0.476088 | 0.334324 | 0.25398 | 0.26726 | 0.616856 | 1.37116 | 1.656016 | 1.111204 | 0.477084 | 0.118856 | 0 | 0 | 0 | 0 | 0 | 0 | 0 | 0 | 0 | 0 | 0 | 0 | 273.15 | 6 | C7H8 | 298.15 | 16126.42065 | 38.72 | 3.656356 | 3.631425 | Al-Hartomy, O. A., Khasim, S., Roy, A., & Pasha, A. (2019). Highly conductive polyaniline/graphene nano-platelet composite sensor towards detection of toluene and benzene gases. Applied Physics A, 125(1), 1-9.
414 | PANI/Gr | Training | Aniline | [Ani] | 0.5 | Ammonium persulfate | [APS] | 0.5 | Graphene | [Gr] | 4 | Hydrochloric acid | [HCl] | 40 | 1 | Dimethyl propylene urea | [C6H12N2O] | 0.332 | / | [/] | 0 | / | [/] | 0 |  | 0 | 0 | 0 | 0 | 0 | 0 | 0 | 0 | 0 | 0 | 0 | 0 | 0 | 0 | 0 | 0 | 0 | 0 | 0 | 0 | 0 | 0 | 0.137116 | 1.253964 | 3.920256 | 6.362116 | 6.441132 | 5.142016 | 4.669248 | 4.653644 | 3.634404 | 2.02852 | 1.001976 | 0.75862 | 0.801448 | 0.756296 | 0.676284 | 0.648396 | 0.597932 | 0.476088 | 0.334324 | 0.25398 | 0.26726 | 0.616856 | 1.37116 | 1.656016 | 1.111204 | 0.477084 | 0.118856 | 0 | 0 | 0 | 0 | 0 | 0 | 0 | 0 | 0 | 0 | 0 | 0 | 273.15 | 6 | C7H8 | 298.15 | 16880.51493 | 39.41 | 3.67402 | 3.648446 | Al-Hartomy, O. A., Khasim, S., Roy, A., & Pasha, A. (2019). Highly conductive polyaniline/graphene nano-platelet composite sensor towards detection of toluene and benzene gases. Applied Physics A, 125(1), 1-9.
415 | PANI/Gr | Training | Aniline | [Ani] | 0.5 | Ammonium persulfate | [APS] | 0.5 | Graphene | [Gr] | 4 | Hydrochloric acid | [HCl] | 40 | 1 | Dimethyl propylene urea | [C6H12N2O] | 0.332 | / | [/] | 0 | / | [/] | 0 |  | 0 | 0 | 0 | 0 | 0 | 0 | 0 | 0 | 0 | 0 | 0 | 0 | 0 | 0 | 0 | 0 | 0 | 0 | 0 | 0 | 0 | 0 | 0.137116 | 1.253964 | 3.920256 | 6.362116 | 6.441132 | 5.142016 | 4.669248 | 4.653644 | 3.634404 | 2.02852 | 1.001976 | 0.75862 | 0.801448 | 0.756296 | 0.676284 | 0.648396 | 0.597932 | 0.476088 | 0.334324 | 0.25398 | 0.26726 | 0.616856 | 1.37116 | 1.656016 | 1.111204 | 0.477084 | 0.118856 | 0 | 0 | 0 | 0 | 0 | 0 | 0 | 0 | 0 | 0 | 0 | 0 | 273.15 | 6 | C7H8 | 298.15 | 17571.32856 | 40.78 | 3.708192 | 3.662687 | Al-Hartomy, O. A., Khasim, S., Roy, A., & Pasha, A. (2019). Highly conductive polyaniline/graphene nano-platelet composite sensor towards detection of toluene and benzene gases. Applied Physics A, 125(1), 1-9.
416 | PANI/Gr | Test | Aniline | [Ani] | 0.5 | Ammonium persulfate | [APS] | 0.5 | Graphene | [Gr] | 4 | Hydrochloric acid | [HCl] | 40 | 1 | Dimethyl propylene urea | [C6H12N2O] | 0.332 | / | [/] | 0 | / | [/] | 0 |  | 0 | 0 | 0 | 0 | 0 | 0 | 0 | 0 | 0 | 0 | 0 | 0 | 0 | 0 | 0 | 0 | 0 | 0 | 0 | 0 | 0 | 0 | 0.137116 | 1.253964 | 3.920256 | 6.362116 | 6.441132 | 5.142016 | 4.669248 | 4.653644 | 3.634404 | 2.02852 | 1.001976 | 0.75862 | 0.801448 | 0.756296 | 0.676284 | 0.648396 | 0.597932 | 0.476088 | 0.334324 | 0.25398 | 0.26726 | 0.616856 | 1.37116 | 1.656016 | 1.111204 | 0.477084 | 0.118856 | 0 | 0 | 0 | 0 | 0 | 0 | 0 | 0 | 0 | 0 | 0 | 0 | 273.15 | 6 | C7H8 | 298.15 | 18293.78251 | 40.95 | 3.712352 | 3.679411 | Al-Hartomy, O. A., Khasim, S., Roy, A., & Pasha, A. (2019). Highly conductive polyaniline/graphene nano-platelet composite sensor towards detection of toluene and benzene gases. Applied Physics A, 125(1), 1-9.
417 | PANI/Gr | Training | Aniline | [Ani] | 0.5 | Ammonium persulfate | [APS] | 0.5 | Graphene | [Gr] | 4 | Hydrochloric acid | [HCl] | 40 | 1 | Dimethyl propylene urea | [C6H12N2O] | 0.332 | / | [/] | 0 | / | [/] | 0 |  | 0 | 0 | 0 | 0 | 0 | 0 | 0 | 0 | 0 | 0 | 0 | 0 | 0 | 0 | 0 | 0 | 0 | 0 | 0 | 0 | 0 | 0 | 0.137116 | 1.253964 | 3.920256 | 6.362116 | 6.441132 | 5.142016 | 4.669248 | 4.653644 | 3.634404 | 2.02852 | 1.001976 | 0.75862 | 0.801448 | 0.756296 | 0.676284 | 0.648396 | 0.597932 | 0.476088 | 0.334324 | 0.25398 | 0.26726 | 0.616856 | 1.37116 | 1.656016 | 1.111204 | 0.477084 | 0.118856 | 0 | 0 | 0 | 0 | 0 | 0 | 0 | 0 | 0 | 0 | 0 | 0 | 273.15 | 6 | C7H8 | 298.15 | 19016.23647 | 42.64 | 3.752793 | 3.699389 | Al-Hartomy, O. A., Khasim, S., Roy, A., & Pasha, A. (2019). Highly conductive polyaniline/graphene nano-platelet composite sensor towards detection of toluene and benzene gases. Applied Physics A, 125(1), 1-9.
418 | PANI/Gr | Test | Aniline | [Ani] | 0.5 | Ammonium persulfate | [APS] | 0.5 | Graphene | [Gr] | 4 | Hydrochloric acid | [HCl] | 40 | 1 | Dimethyl propylene urea | [C6H12N2O] | 0.332 | / | [/] | 0 | / | [/] | 0 |  | 0 | 0 | 0 | 0 | 0 | 0 | 0 | 0 | 0 | 0 | 0 | 0 | 0 | 0 | 0 | 0 | 0 | 0 | 0 | 0 | 0 | 0 | 0.137116 | 1.253964 | 3.920256 | 6.362116 | 6.441132 | 5.142016 | 4.669248 | 4.653644 | 3.634404 | 2.02852 | 1.001976 | 0.75862 | 0.801448 | 0.756296 | 0.676284 | 0.648396 | 0.597932 | 0.476088 | 0.334324 | 0.25398 | 0.26726 | 0.616856 | 1.37116 | 1.656016 | 1.111204 | 0.477084 | 0.118856 | 0 | 0 | 0 | 0 | 0 | 0 | 0 | 0 | 0 | 0 | 0 | 0 | 273.15 | 6 | C7H8 | 298.15 | 19612.12914 | 43.5 | 3.772761 | 3.718295 | Al-Hartomy, O. A., Khasim, S., Roy, A., & Pasha, A. (2019). Highly conductive polyaniline/graphene nano-platelet composite sensor towards detection of toluene and benzene gases. Applied Physics A, 125(1), 1-9.
419 | PANI/Gr | Training | Aniline | [Ani] | 0.5 | Ammonium persulfate | [APS] | 0.5 | Graphene | [Gr] | 4 | Hydrochloric acid | [HCl] | 40 | 1 | Dimethyl propylene urea | [C6H12N2O] | 0.332 | / | [/] | 0 | / | [/] | 0 |  | 0 | 0 | 0 | 0 | 0 | 0 | 0 | 0 | 0 | 0 | 0 | 0 | 0 | 0 | 0 | 0 | 0 | 0 | 0 | 0 | 0 | 0 | 0.137116 | 1.253964 | 3.920256 | 6.362116 | 6.441132 | 5.142016 | 4.669248 | 4.653644 | 3.634404 | 2.02852 | 1.001976 | 0.75862 | 0.801448 | 0.756296 | 0.676284 | 0.648396 | 0.597932 | 0.476088 | 0.334324 | 0.25398 | 0.26726 | 0.616856 | 1.37116 | 1.656016 | 1.111204 | 0.477084 | 0.118856 | 0 | 0 | 0 | 0 | 0 | 0 | 0 | 0 | 0 | 0 | 0 | 0 | 273.15 | 6 | C7H8 | 298.15 | 20492.78469 | 43.32 | 3.768614 | 3.749372 | Al-Hartomy, O. A., Khasim, S., Roy, A., & Pasha, A. (2019). Highly conductive polyaniline/graphene nano-platelet composite sensor towards detection of toluene and benzene gases. Applied Physics A, 125(1), 1-9.
420 | PANI/Gr | Training | Aniline | [Ani] | 0.5 | Ammonium persulfate | [APS] | 0.5 | Graphene | [Gr] | 4 | Hydrochloric acid | [HCl] | 40 | 1 | Dimethyl propylene urea | [C6H12N2O] | 0.332 | / | [/] | 0 | / | [/] | 0 |  | 0 | 0 | 0 | 0 | 0 | 0 | 0 | 0 | 0 | 0 | 0 | 0 | 0 | 0 | 0 | 0 | 0 | 0 | 0 | 0 | 0 | 0 | 0.137116 | 1.253964 | 3.920256 | 6.362116 | 6.441132 | 5.142016 | 4.669248 | 4.653644 | 3.634404 | 2.02852 | 1.001976 | 0.75862 | 0.801448 | 0.756296 | 0.676284 | 0.648396 | 0.597932 | 0.476088 | 0.334324 | 0.25398 | 0.26726 | 0.616856 | 1.37116 | 1.656016 | 1.111204 | 0.477084 | 0.118856 | 0 | 0 | 0 | 0 | 0 | 0 | 0 | 0 | 0 | 0 | 0 | 0 | 273.15 | 6 | C7H8 | 298.15 | 21215.23865 | 44.87 | 3.80376942 | 3.776807403 | Al-Hartomy, O. A., Khasim, S., Roy, A., & Pasha, A. (2019). Highly conductive polyaniline/graphene nano-platelet composite sensor towards detection of toluene and benzene gases. Applied Physics A, 125(1), 1-9.
481 | PANI/Gr | Test | Aniline | [Ani] | 0.5 | Ammonium persulfate | [APS] | 0.5 | Graphene | [Gr] | 8 | Hydrochloric acid | [HCl] | 40 | 1 | Dimethyl propylene urea | [C6H12N2O] | 0.332 | / | [/] | 0 | / | [/] | 0 |  | 0 | 0 | 0 | 0 | 0 | 0 | 0 | 0 | 0 | 0 | 0 | 0 | 0 | 0 | 0 | 0 | 0 | 0 | 0 | 0 | 0 | 0 | 0.137116 | 1.253964 | 3.920256 | 6.362116 | 6.441132 | 5.142016 | 4.669248 | 4.653644 | 3.634404 | 2.02852 | 1.001976 | 0.75862 | 0.801448 | 0.756296 | 0.676284 | 0.648396 | 0.597932 | 0.476088 | 0.334324 | 0.25398 | 0.26726 | 0.616856 | 1.37116 | 1.656016 | 1.111204 | 0.477084 | 0.118856 | 0 | 0 | 0 | 0 | 0 | 0 | 0 | 0 | 0 | 0 | 0 | 0 | 273.15 | 6 | C7H8 | 298.15 | 1592.9674 | 1.3 | 0.2623642645 | 0.6437661275 | Al-Hartomy, O. A., Khasim, S., Roy, A., & Pasha, A. (2019). Highly conductive polyaniline/graphene nano-platelet composite sensor towards detection of toluene and benzene gases. Applied Physics A, 125(1), 1-9.
482 | PANI/Gr | Training | Aniline | [Ani] | 0.5 | Ammonium persulfate | [APS] | 0.5 | Graphene | [Gr] | 8 | Hydrochloric acid | [HCl] | 40 | 1 | Dimethyl propylene urea | [C6H12N2O] | 0.332 | / | [/] | 0 | / | [/] | 0 |  | 0 | 0 | 0 | 0 | 0 | 0 | 0 | 0 | 0 | 0 | 0 | 0 | 0 | 0 | 0 | 0 | 0 | 0 | 0 | 0 | 0 | 0 | 0.137116 | 1.253964 | 3.920256 | 6.362116 | 6.441132 | 5.142016 | 4.669248 | 4.653644 | 3.634404 | 2.02852 | 1.001976 | 0.75862 | 0.801448 | 0.756296 | 0.676284 | 0.648396 | 0.597932 | 0.476088 | 0.334324 | 0.25398 | 0.26726 | 0.616856 | 1.37116 | 1.656016 | 1.111204 | 0.477084 | 0.118856 | 0 | 0 | 0 | 0 | 0 | 0 | 0 | 0 | 0 | 0 | 0 | 0 | 273.15 | 6 | C7H8 | 298.15 | 2441.98263 | 3.16 | 1.150572 | 1.312769 | Al-Hartomy, O. A., Khasim, S., Roy, A., & Pasha, A. (2019). Highly conductive polyaniline/graphene nano-platelet composite sensor towards detection of toluene and benzene gases. Applied Physics A, 125(1), 1-9.
483 | PANI/Gr | Training | Aniline | [Ani] | 0.5 | Ammonium persulfate | [APS] | 0.5 | Graphene | [Gr] | 8 | Hydrochloric acid | [HCl] | 40 | 1 | Dimethyl propylene urea | [C6H12N2O] | 0.332 | / | [/] | 0 | / | [/] | 0 |  | 0 | 0 | 0 | 0 | 0 | 0 | 0 | 0 | 0 | 0 | 0 | 0 | 0 | 0 | 0 | 0 | 0 | 0 | 0 | 0 | 0 | 0 | 0.137116 | 1.253964 | 3.920256 | 6.362116 | 6.441132 | 5.142016 | 4.669248 | 4.653644 | 3.634404 | 2.02852 | 1.001976 | 0.75862 | 0.801448 | 0.756296 | 0.676284 | 0.648396 | 0.597932 | 0.476088 | 0.334324 | 0.25398 | 0.26726 | 0.616856 | 1.37116 | 1.656016 | 1.111204 | 0.477084 | 0.118856 | 0 | 0 | 0 | 0 | 0 | 0 | 0 | 0 | 0 | 0 | 0 | 0 | 273.15 | 6 | C7H8 | 298.15 | 2974.59467 | 4.36 | 1.472472 | 1.641991 | Al-Hartomy, O. A., Khasim, S., Roy, A., & Pasha, A. (2019). Highly conductive polyaniline/graphene nano-platelet composite sensor towards detection of toluene and benzene gases. Applied Physics A, 125(1), 1-9.
484 | PANI/Gr | Test | Aniline | [Ani] | 0.5 | Ammonium persulfate | [APS] | 0.5 | Graphene | [Gr] | 8 | Hydrochloric acid | [HCl] | 40 | 1 | Dimethyl propylene urea | [C6H12N2O] | 0.332 | / | [/] | 0 | / | [/] | 0 |  | 0 | 0 | 0 | 0 | 0 | 0 | 0 | 0 | 0 | 0 | 0 | 0 | 0 | 0 | 0 | 0 | 0 | 0 | 0 | 0 | 0 | 0 | 0.137116 | 1.253964 | 3.920256 | 6.362116 | 6.441132 | 5.142016 | 4.669248 | 4.653644 | 3.634404 | 2.02852 | 1.001976 | 0.75862 | 0.801448 | 0.756296 | 0.676284 | 0.648396 | 0.597932 | 0.476088 | 0.334324 | 0.25398 | 0.26726 | 0.616856 | 1.37116 | 1.656016 | 1.111204 | 0.477084 | 0.118856 | 0 | 0 | 0 | 0 | 0 | 0 | 0 | 0 | 0 | 0 | 0 | 0 | 273.15 | 6 | C7H8 | 298.15 | 3602.12767 | 6.39 | 1.854734 | 1.958695 | Al-Hartomy, O. A., Khasim, S., Roy, A., & Pasha, A. (2019). Highly conductive polyaniline/graphene nano-platelet composite sensor towards detection of toluene and benzene gases. Applied Physics A, 125(1), 1-9.
485 | PANI/Gr | Training | Aniline | [Ani] | 0.5 | Ammonium persulfate | [APS] | 0.5 | Graphene | [Gr] | 8 | Hydrochloric acid | [HCl] | 40 | 1 | Dimethyl propylene urea | [C6H12N2O] | 0.332 | / | [/] | 0 | / | [/] | 0 |  | 0 | 0 | 0 | 0 | 0 | 0 | 0 | 0 | 0 | 0 | 0 | 0 | 0 | 0 | 0 | 0 | 0 | 0 | 0 | 0 | 0 | 0 | 0.137116 | 1.253964 | 3.920256 | 6.362116 | 6.441132 | 5.142016 | 4.669248 | 4.653644 | 3.634404 | 2.02852 | 1.001976 | 0.75862 | 0.801448 | 0.756296 | 0.676284 | 0.648396 | 0.597932 | 0.476088 | 0.334324 | 0.25398 | 0.26726 | 0.616856 | 1.37116 | 1.656016 | 1.111204 | 0.477084 | 0.118856 | 0 | 0 | 0 | 0 | 0 | 0 | 0 | 0 | 0 | 0 | 0 | 0 | 273.15 | 6 | C7H8 | 298.15 | 4577.70417 | 9.96 | 2.298577 | 2.334653 | Al-Hartomy, O. A., Khasim, S., Roy, A., & Pasha, A. (2019). Highly conductive polyaniline/graphene nano-platelet composite sensor towards detection of toluene and benzene gases. Applied Physics A, 125(1), 1-9.
486 | PANI/Gr | Training | Aniline | [Ani] | 0.5 | Ammonium persulfate | [APS] | 0.5 | Graphene | [Gr] | 8 | Hydrochloric acid | [HCl] | 40 | 1 | Dimethyl propylene urea | [C6H12N2O] | 0.332 | / | [/] | 0 | / | [/] | 0 |  | 0 | 0 | 0 | 0 | 0 | 0 | 0 | 0 | 0 | 0 | 0 | 0 | 0 | 0 | 0 | 0 | 0 | 0 | 0 | 0 | 0 | 0 | 0.137116 | 1.253964 | 3.920256 | 6.362116 | 6.441132 | 5.142016 | 4.669248 | 4.653644 | 3.634404 | 2.02852 | 1.001976 | 0.75862 | 0.801448 | 0.756296 | 0.676284 | 0.648396 | 0.597932 | 0.476088 | 0.334324 | 0.25398 | 0.26726 | 0.616856 | 1.37116 | 1.656016 | 1.111204 | 0.477084 | 0.118856 | 0 | 0 | 0 | 0 | 0 | 0 | 0 | 0 | 0 | 0 | 0 | 0 | 273.15 | 6 | C7H8 | 298.15 | 5173.59685 | 13.19 | 2.579459 | 2.509555 | Al-Hartomy, O. A., Khasim, S., Roy, A., & Pasha, A. (2019). Highly conductive polyaniline/graphene nano-platelet composite sensor towards detection of toluene and benzene gases. Applied Physics A, 125(1), 1-9.
487 | PANI/Gr | Training | Aniline | [Ani] | 0.5 | Ammonium persulfate | [APS] | 0.5 | Graphene | [Gr] | 8 | Hydrochloric acid | [HCl] | 40 | 1 | Dimethyl propylene urea | [C6H12N2O] | 0.332 | / | [/] | 0 | / | [/] | 0 |  | 0 | 0 | 0 | 0 | 0 | 0 | 0 | 0 | 0 | 0 | 0 | 0 | 0 | 0 | 0 | 0 | 0 | 0 | 0 | 0 | 0 | 0 | 0.137116 | 1.253964 | 3.920256 | 6.362116 | 6.441132 | 5.142016 | 4.669248 | 4.653644 | 3.634404 | 2.02852 | 1.001976 | 0.75862 | 0.801448 | 0.756296 | 0.676284 | 0.648396 | 0.597932 | 0.476088 | 0.334324 | 0.25398 | 0.26726 | 0.616856 | 1.37116 | 1.656016 | 1.111204 | 0.477084 | 0.118856 | 0 | 0 | 0 | 0 | 0 | 0 | 0 | 0 | 0 | 0 | 0 | 0 | 273.15 | 6 | C7H8 | 298.15 | 6022.61208 | 14.56 | 2.678278 | 2.703376 | Al-Hartomy, O. A., Khasim, S., Roy, A., & Pasha, A. (2019). Highly conductive polyaniline/graphene nano-platelet composite sensor towards detection of toluene and benzene gases. Applied Physics A, 125(1), 1-9.
488 | PANI/Gr | Test | Aniline | [Ani] | 0.5 | Ammonium persulfate | [APS] | 0.5 | Graphene | [Gr] | 8 | Hydrochloric acid | [HCl] | 40 | 1 | Dimethyl propylene urea | [C6H12N2O] | 0.332 | / | [/] | 0 | / | [/] | 0 |  | 0 | 0 | 0 | 0 | 0 | 0 | 0 | 0 | 0 | 0 | 0 | 0 | 0 | 0 | 0 | 0 | 0 | 0 | 0 | 0 | 0 | 0 | 0.137116 | 1.253964 | 3.920256 | 6.362116 | 6.441132 | 5.142016 | 4.669248 | 4.653644 | 3.634404 | 2.02852 | 1.001976 | 0.75862 | 0.801448 | 0.756296 | 0.676284 | 0.648396 | 0.597932 | 0.476088 | 0.334324 | 0.25398 | 0.26726 | 0.616856 | 1.37116 | 1.656016 | 1.111204 | 0.477084 | 0.118856 | 0 | 0 | 0 | 0 | 0 | 0 | 0 | 0 | 0 | 0 | 0 | 0 | 273.15 | 6 | C7H8 | 298.15 | 6618.50476 | 17.28 | 2.84955 | 2.812870782 | Al-Hartomy, O. A., Khasim, S., Roy, A., & Pasha, A. (2019). Highly conductive polyaniline/graphene nano-platelet composite sensor towards detection of toluene and benzene gases. Applied Physics A, 125(1), 1-9.
489 | PANI/Gr | Training | Aniline | [Ani] | 0.5 | Ammonium persulfate | [APS] | 0.5 | Graphene | [Gr] | 8 | Hydrochloric acid | [HCl] | 40 | 1 | Dimethyl propylene urea | [C6H12N2O] | 0.332 | / | [/] | 0 | / | [/] | 0 |  | 0 | 0 | 0 | 0 | 0 | 0 | 0 | 0 | 0 | 0 | 0 | 0 | 0 | 0 | 0 | 0 | 0 | 0 | 0 | 0 | 0 | 0 | 0.137116 | 1.253964 | 3.920256 | 6.362116 | 6.441132 | 5.142016 | 4.669248 | 4.653644 | 3.634404 | 2.02852 | 1.001976 | 0.75862 | 0.801448 | 0.756296 | 0.676284 | 0.648396 | 0.597932 | 0.476088 | 0.334324 | 0.25398 | 0.26726 | 0.616856 | 1.37116 | 1.656016 | 1.111204 | 0.477084 | 0.118856 | 0 | 0 | 0 | 0 | 0 | 0 | 0 | 0 | 0 | 0 | 0 | 0 | 273.15 | 6 | C7H8 | 298.15 | 7435.87967 | 19.51 | 2.970927 | 2.948463 | Al-Hartomy, O. A., Khasim, S., Roy, A., & Pasha, A. (2019). Highly conductive polyaniline/graphene nano-platelet composite sensor towards detection of toluene and benzene gases. Applied Physics A, 125(1), 1-9.
490 | PANI/Gr | Training | Aniline | [Ani] | 0.5 | Ammonium persulfate | [APS] | 0.5 | Graphene | [Gr] | 8 | Hydrochloric acid | [HCl] | 40 | 1 | Dimethyl propylene urea | [C6H12N2O] | 0.332 | / | [/] | 0 | / | [/] | 0 |  | 0 | 0 | 0 | 0 | 0 | 0 | 0 | 0 | 0 | 0 | 0 | 0 | 0 | 0 | 0 | 0 | 0 | 0 | 0 | 0 | 0 | 0 | 0.137116 | 1.253964 | 3.920256 | 6.362116 | 6.441132 | 5.142016 | 4.669248 | 4.653644 | 3.634404 | 2.02852 | 1.001976 | 0.75862 | 0.801448 | 0.756296 | 0.676284 | 0.648396 | 0.597932 | 0.476088 | 0.334324 | 0.25398 | 0.26726 | 0.616856 | 1.37116 | 1.656016 | 1.111204 | 0.477084 | 0.118856 | 0 | 0 | 0 | 0 | 0 | 0 | 0 | 0 | 0 | 0 | 0 | 0 | 273.15 | 6 | C7H8 | 298.15 | 8184.70055 | 22.57 | 3.116622 | 3.071668468 | Al-Hartomy, O. A., Khasim, S., Roy, A., & Pasha, A. (2019). Highly conductive polyaniline/graphene nano-platelet composite sensor towards detection of toluene and benzene gases. Applied Physics A, 125(1), 1-9.
491 | PANI/Gr | Test | Aniline | [Ani] | 0.5 | Ammonium persulfate | [APS] | 0.5 | Graphene | [Gr] | 8 | Hydrochloric acid | [HCl] | 40 | 1 | Dimethyl propylene urea | [C6H12N2O] | 0.332 | / | [/] | 0 | / | [/] | 0 |  | 0 | 0 | 0 | 0 | 0 | 0 | 0 | 0 | 0 | 0 | 0 | 0 | 0 | 0 | 0 | 0 | 0 | 0 | 0 | 0 | 0 | 0 | 0.137116 | 1.253964 | 3.920256 | 6.362116 | 6.441132 | 5.142016 | 4.669248 | 4.653644 | 3.634404 | 2.02852 | 1.001976 | 0.75862 | 0.801448 | 0.756296 | 0.676284 | 0.648396 | 0.597932 | 0.476088 | 0.334324 | 0.25398 | 0.26726 | 0.616856 | 1.37116 | 1.656016 | 1.111204 | 0.477084 | 0.118856 | 0 | 0 | 0 | 0 | 0 | 0 | 0 | 0 | 0 | 0 | 0 | 0 | 273.15 | 6 | C7H8 | 298.15 | 9002.07546 | 25.11 | 3.223266 | 3.206657 | Al-Hartomy, O. A., Khasim, S., Roy, A., & Pasha, A. (2019). Highly conductive polyaniline/graphene nano-platelet composite sensor towards detection of toluene and benzene gases. Applied Physics A, 125(1), 1-9.
492 | PANI/Gr | Test | Aniline | [Ani] | 0.5 | Ammonium persulfate | [APS] | 0.5 | Graphene | [Gr] | 8 | Hydrochloric acid | [HCl] | 40 | 1 | Dimethyl propylene urea | [C6H12N2O] | 0.332 | / | [/] | 0 | / | [/] | 0 |  | 0 | 0 | 0 | 0 | 0 | 0 | 0 | 0 | 0 | 0 | 0 | 0 | 0 | 0 | 0 | 0 | 0 | 0 | 0 | 0 | 0 | 0 | 0.137116 | 1.253964 | 3.920256 | 6.362116 | 6.441132 | 5.142016 | 4.669248 | 4.653644 | 3.634404 | 2.02852 | 1.001976 | 0.75862 | 0.801448 | 0.756296 | 0.676284 | 0.648396 | 0.597932 | 0.476088 | 0.334324 | 0.25398 | 0.26726 | 0.616856 | 1.37116 | 1.656016 | 1.111204 | 0.477084 | 0.118856 | 0 | 0 | 0 | 0 | 0 | 0 | 0 | 0 | 0 | 0 | 0 | 0 | 273.15 | 6 | C7H8 | 298.15 | 9661.24878 | 27.17 | 3.302113 | 3.309223 | Al-Hartomy, O. A., Khasim, S., Roy, A., & Pasha, A. (2019). Highly conductive polyaniline/graphene nano-platelet composite sensor towards detection of toluene and benzene gases. Applied Physics A, 125(1), 1-9.
493 | PANI/Gr | Training | Aniline | [Ani] | 0.5 | Ammonium persulfate | [APS] | 0.5 | Graphene | [Gr] | 8 | Hydrochloric acid | [HCl] | 40 | 1 | Dimethyl propylene urea | [C6H12N2O] | 0.332 | / | [/] | 0 | / | [/] | 0 |  | 0 | 0 | 0 | 0 | 0 | 0 | 0 | 0 | 0 | 0 | 0 | 0 | 0 | 0 | 0 | 0 | 0 | 0 | 0 | 0 | 0 | 0 | 0.137116 | 1.253964 | 3.920256 | 6.362116 | 6.441132 | 5.142016 | 4.669248 | 4.653644 | 3.634404 | 2.02852 | 1.001976 | 0.75862 | 0.801448 | 0.756296 | 0.676284 | 0.648396 | 0.597932 | 0.476088 | 0.334324 | 0.25398 | 0.26726 | 0.616856 | 1.37116 | 1.656016 | 1.111204 | 0.477084 | 0.118856 | 0 | 0 | 0 | 0 | 0 | 0 | 0 | 0 | 0 | 0 | 0 | 0 | 273.15 | 6 | C7H8 | 298.15 | 10415.34305 | 30.23 | 3.408835 | 3.411735 | Al-Hartomy, O. A., Khasim, S., Roy, A., & Pasha, A. (2019). Highly conductive polyaniline/graphene nano-platelet composite sensor towards detection of toluene and benzene gases. Applied Physics A, 125(1), 1-9.
494 | PANI/Gr | Training | Aniline | [Ani] | 0.5 | Ammonium persulfate | [APS] | 0.5 | Graphene | [Gr] | 8 | Hydrochloric acid | [HCl] | 40 | 1 | Dimethyl propylene urea | [C6H12N2O] | 0.332 | / | [/] | 0 | / | [/] | 0 |  | 0 | 0 | 0 | 0 | 0 | 0 | 0 | 0 | 0 | 0 | 0 | 0 | 0 | 0 | 0 | 0 | 0 | 0 | 0 | 0 | 0 | 0 | 0.137116 | 1.253964 | 3.920256 | 6.362116 | 6.441132 | 5.142016 | 4.669248 | 4.653644 | 3.634404 | 2.02852 | 1.001976 | 0.75862 | 0.801448 | 0.756296 | 0.676284 | 0.648396 | 0.597932 | 0.476088 | 0.334324 | 0.25398 | 0.26726 | 0.616856 | 1.37116 | 1.656016 | 1.111204 | 0.477084 | 0.118856 | 0 | 0 | 0 | 0 | 0 | 0 | 0 | 0 | 0 | 0 | 0 | 0 | 273.15 | 6 | C7H8 | 298.15 | 11074.51637 | 31.92 | 3.463233 | 3.485323114 | Al-Hartomy, O. A., Khasim, S., Roy, A., & Pasha, A. (2019). Highly conductive polyaniline/graphene nano-platelet composite sensor towards detection of toluene and benzene gases. Applied Physics A, 125(1), 1-9.
495 | PANI/Gr | Training | Aniline | [Ani] | 0.5 | Ammonium persulfate | [APS] | 0.5 | Graphene | [Gr] | 8 | Hydrochloric acid | [HCl] | 40 | 1 | Dimethyl propylene urea | [C6H12N2O] | 0.332 | / | [/] | 0 | / | [/] | 0 |  | 0 | 0 | 0 | 0 | 0 | 0 | 0 | 0 | 0 | 0 | 0 | 0 | 0 | 0 | 0 | 0 | 0 | 0 | 0 | 0 | 0 | 0 | 0.137116 | 1.253964 | 3.920256 | 6.362116 | 6.441132 | 5.142016 | 4.669248 | 4.653644 | 3.634404 | 2.02852 | 1.001976 | 0.75862 | 0.801448 | 0.756296 | 0.676284 | 0.648396 | 0.597932 | 0.476088 | 0.334324 | 0.25398 | 0.26726 | 0.616856 | 1.37116 | 1.656016 | 1.111204 | 0.477084 | 0.118856 | 0 | 0 | 0 | 0 | 0 | 0 | 0 | 0 | 0 | 0 | 0 | 0 | 273.15 | 6 | C7H8 | 298.15 | 11796.97032 | 33.8 | 3.520461 | 3.549265 | Al-Hartomy, O. A., Khasim, S., Roy, A., & Pasha, A. (2019). Highly conductive polyaniline/graphene nano-platelet composite sensor towards detection of toluene and benzene gases. Applied Physics A, 125(1), 1-9.
496 | PANI/Gr | Training | Aniline | [Ani] | 0.5 | Ammonium persulfate | [APS] | 0.5 | Graphene | [Gr] | 8 | Hydrochloric acid | [HCl] | 40 | 1 | Dimethyl propylene urea | [C6H12N2O] | 0.332 | / | [/] | 0 | / | [/] | 0 |  | 0 | 0 | 0 | 0 | 0 | 0 | 0 | 0 | 0 | 0 | 0 | 0 | 0 | 0 | 0 | 0 | 0 | 0 | 0 | 0 | 0 | 0 | 0.137116 | 1.253964 | 3.920256 | 6.362116 | 6.441132 | 5.142016 | 4.669248 | 4.653644 | 3.634404 | 2.02852 | 1.001976 | 0.75862 | 0.801448 | 0.756296 | 0.676284 | 0.648396 | 0.597932 | 0.476088 | 0.334324 | 0.25398 | 0.26726 | 0.616856 | 1.37116 | 1.656016 | 1.111204 | 0.477084 | 0.118856 | 0 | 0 | 0 | 0 | 0 | 0 | 0 | 0 | 0 | 0 | 0 | 0 | 273.15 | 6 | C7H8 | 298.15 | 12519.42427 | 36.69 | 3.602504 | 3.598594529 | Al-Hartomy, O. A., Khasim, S., Roy, A., & Pasha, A. (2019). Highly conductive polyaniline/graphene nano-platelet composite sensor towards detection of toluene and benzene gases. Applied Physics A, 125(1), 1-9.
497 | PANI/Gr | Training | Aniline | [Ani] | 0.5 | Ammonium persulfate | [APS] | 0.5 | Graphene | [Gr] | 8 | Hydrochloric acid | [HCl] | 40 | 1 | Dimethyl propylene urea | [C6H12N2O] | 0.332 | / | [/] | 0 | / | [/] | 0 |  | 0 | 0 | 0 | 0 | 0 | 0 | 0 | 0 | 0 | 0 | 0 | 0 | 0 | 0 | 0 | 0 | 0 | 0 | 0 | 0 | 0 | 0 | 0.137116 | 1.253964 | 3.920256 | 6.362116 | 6.441132 | 5.142016 | 4.669248 | 4.653644 | 3.634404 | 2.02852 | 1.001976 | 0.75862 | 0.801448 | 0.756296 | 0.676284 | 0.648396 | 0.597932 | 0.476088 | 0.334324 | 0.25398 | 0.26726 | 0.616856 | 1.37116 | 1.656016 | 1.111204 | 0.477084 | 0.118856 | 0 | 0 | 0 | 0 | 0 | 0 | 0 | 0 | 0 | 0 | 0 | 0 | 273.15 | 6 | C7H8 | 298.15 | 13241.87823 | 38.38 | 3.647536 | 3.63706 | Al-Hartomy, O. A., Khasim, S., Roy, A., & Pasha, A. (2019). Highly conductive polyaniline/graphene nano-platelet composite sensor towards detection of toluene and benzene gases. Applied Physics A, 125(1), 1-9.
498 | PANI/Gr | Training | Aniline | [Ani] | 0.5 | Ammonium persulfate | [APS] | 0.5 | Graphene | [Gr] | 8 | Hydrochloric acid | [HCl] | 40 | 1 | Dimethyl propylene urea | [C6H12N2O] | 0.332 | / | [/] | 0 | / | [/] | 0 |  | 0 | 0 | 0 | 0 | 0 | 0 | 0 | 0 | 0 | 0 | 0 | 0 | 0 | 0 | 0 | 0 | 0 | 0 | 0 | 0 | 0 | 0 | 0.137116 | 1.253964 | 3.920256 | 6.362116 | 6.441132 | 5.142016 | 4.669248 | 4.653644 | 3.634404 | 2.02852 | 1.001976 | 0.75862 | 0.801448 | 0.756296 | 0.676284 | 0.648396 | 0.597932 | 0.476088 | 0.334324 | 0.25398 | 0.26726 | 0.616856 | 1.37116 | 1.656016 | 1.111204 | 0.477084 | 0.118856 | 0 | 0 | 0 | 0 | 0 | 0 | 0 | 0 | 0 | 0 | 0 | 0 | 273.15 | 6 | C7H8 | 298.15 | 14027.61282 | 40.09 | 3.691127 | 3.670829 | Al-Hartomy, O. A., Khasim, S., Roy, A., & Pasha, A. (2019). Highly conductive polyaniline/graphene nano-platelet composite sensor towards detection of toluene and benzene gases. Applied Physics A, 125(1), 1-9.
499 | PANI/Gr | Training | Aniline | [Ani] | 0.5 | Ammonium persulfate | [APS] | 0.5 | Graphene | [Gr] | 8 | Hydrochloric acid | [HCl] | 40 | 1 | Dimethyl propylene urea | [C6H12N2O] | 0.332 | / | [/] | 0 | / | [/] | 0 |  | 0 | 0 | 0 | 0 | 0 | 0 | 0 | 0 | 0 | 0 | 0 | 0 | 0 | 0 | 0 | 0 | 0 | 0 | 0 | 0 | 0 | 0 | 0.137116 | 1.253964 | 3.920256 | 6.362116 | 6.441132 | 5.142016 | 4.669248 | 4.653644 | 3.634404 | 2.02852 | 1.001976 | 0.75862 | 0.801448 | 0.756296 | 0.676284 | 0.648396 | 0.597932 | 0.476088 | 0.334324 | 0.25398 | 0.26726 | 0.616856 | 1.37116 | 1.656016 | 1.111204 | 0.477084 | 0.118856 | 0 | 0 | 0 | 0 | 0 | 0 | 0 | 0 | 0 | 0 | 0 | 0 | 273.15 | 6 | C7H8 | 298.15 | 14750.06677 | 42.81 | 3.756772 | 3.697945 | Al-Hartomy, O. A., Khasim, S., Roy, A., & Pasha, A. (2019). Highly conductive polyaniline/graphene nano-platelet composite sensor towards detection of toluene and benzene gases. Applied Physics A, 125(1), 1-9.
500 | PANI/Gr | Training | Aniline | [Ani] | 0.5 | Ammonium persulfate | [APS] | 0.5 | Graphene | [Gr] | 8 | Hydrochloric acid | [HCl] | 40 | 1 | Dimethyl propylene urea | [C6H12N2O] | 0.332 | / | [/] | 0 | / | [/] | 0 |  | 0 | 0 | 0 | 0 | 0 | 0 | 0 | 0 | 0 | 0 | 0 | 0 | 0 | 0 | 0 | 0 | 0 | 0 | 0 | 0 | 0 | 0 | 0.137116 | 1.253964 | 3.920256 | 6.362116 | 6.441132 | 5.142016 | 4.669248 | 4.653644 | 3.634404 | 2.02852 | 1.001976 | 0.75862 | 0.801448 | 0.756296 | 0.676284 | 0.648396 | 0.597932 | 0.476088 | 0.334324 | 0.25398 | 0.26726 | 0.616856 | 1.37116 | 1.656016 | 1.111204 | 0.477084 | 0.118856 | 0 | 0 | 0 | 0 | 0 | 0 | 0 | 0 | 0 | 0 | 0 | 0 | 273.15 | 6 | C7H8 | 298.15 | 15440.88041 | 44.52 | 3.795939 | 3.723045 | Al-Hartomy, O. A., Khasim, S., Roy, A., & Pasha, A. (2019). Highly conductive polyaniline/graphene nano-platelet composite sensor towards detection of toluene and benzene gases. Applied Physics A, 125(1), 1-9.
501 | PANI/Gr | Training | Aniline | [Ani] | 0.5 | Ammonium persulfate | [APS] | 0.5 | Graphene | [Gr] | 8 | Hydrochloric acid | [HCl] | 40 | 1 | Dimethyl propylene urea | [C6H12N2O] | 0.332 | / | [/] | 0 | / | [/] | 0 |  | 0 | 0 | 0 | 0 | 0 | 0 | 0 | 0 | 0 | 0 | 0 | 0 | 0 | 0 | 0 | 0 | 0 | 0 | 0 | 0 | 0 | 0 | 0.137116 | 1.253964 | 3.920256 | 6.362116 | 6.441132 | 5.142016 | 4.669248 | 4.653644 | 3.634404 | 2.02852 | 1.001976 | 0.75862 | 0.801448 | 0.756296 | 0.676284 | 0.648396 | 0.597932 | 0.476088 | 0.334324 | 0.25398 | 0.26726 | 0.616856 | 1.37116 | 1.656016 | 1.111204 | 0.477084 | 0.118856 | 0 | 0 | 0 | 0 | 0 | 0 | 0 | 0 | 0 | 0 | 0 | 0 | 273.15 | 6 | C7H8 | 298.15 | 16189.70129 | 46.21 | 3.833196 | 3.751917 | Al-Hartomy, O. A., Khasim, S., Roy, A., & Pasha, A. (2019). Highly conductive polyaniline/graphene nano-platelet composite sensor towards detection of toluene and benzene gases. Applied Physics A, 125(1), 1-9.
502 | PANI/Gr | Training | Aniline | [Ani] | 0.5 | Ammonium persulfate | [APS] | 0.5 | Graphene | [Gr] | 8 | Hydrochloric acid | [HCl] | 40 | 1 | Dimethyl propylene urea | [C6H12N2O] | 0.332 | / | [/] | 0 | / | [/] | 0 |  | 0 | 0 | 0 | 0 | 0 | 0 | 0 | 0 | 0 | 0 | 0 | 0 | 0 | 0 | 0 | 0 | 0 | 0 | 0 | 0 | 0 | 0 | 0.137116 | 1.253964 | 3.920256 | 6.362116 | 6.441132 | 5.142016 | 4.669248 | 4.653644 | 3.634404 | 2.02852 | 1.001976 | 0.75862 | 0.801448 | 0.756296 | 0.676284 | 0.648396 | 0.597932 | 0.476088 | 0.334324 | 0.25398 | 0.26726 | 0.616856 | 1.37116 | 1.656016 | 1.111204 | 0.477084 | 0.118856 | 0 | 0 | 0 | 0 | 0 | 0 | 0 | 0 | 0 | 0 | 0 | 0 | 273.15 | 6 | C7H8 | 298.15 | 16975.43588 | 48.27 | 3.87681 | 3.786611 | Al-Hartomy, O. A., Khasim, S., Roy, A., & Pasha, A. (2019). Highly conductive polyaniline/graphene nano-platelet composite sensor towards detection of toluene and benzene gases. Applied Physics A, 125(1), 1-9.
503 | PANI/Gr | Training | Aniline | [Ani] | 0.5 | Ammonium persulfate | [APS] | 0.5 | Graphene | [Gr] | 8 | Hydrochloric acid | [HCl] | 40 | 1 | Dimethyl propylene urea | [C6H12N2O] | 0.332 | / | [/] | 0 | / | [/] | 0 |  | 0 | 0 | 0 | 0 | 0 | 0 | 0 | 0 | 0 | 0 | 0 | 0 | 0 | 0 | 0 | 0 | 0 | 0 | 0 | 0 | 0 | 0 | 0.137116 | 1.253964 | 3.920256 | 6.362116 | 6.441132 | 5.142016 | 4.669248 | 4.653644 | 3.634404 | 2.02852 | 1.001976 | 0.75862 | 0.801448 | 0.756296 | 0.676284 | 0.648396 | 0.597932 | 0.476088 | 0.334324 | 0.25398 | 0.26726 | 0.616856 | 1.37116 | 1.656016 | 1.111204 | 0.477084 | 0.118856 | 0 | 0 | 0 | 0 | 0 | 0 | 0 | 0 | 0 | 0 | 0 | 0 | 273.15 | 6 | C7H8 | 298.15 | 17508.04792 | 50.3 | 3.918005 | 3.813706 | Al-Hartomy, O. A., Khasim, S., Roy, A., & Pasha, A. (2019). Highly conductive polyaniline/graphene nano-platelet composite sensor towards detection of toluene and benzene gases. Applied Physics A, 125(1), 1-9.
504 | PANI/Gr | Training | Aniline | [Ani] | 0.5 | Ammonium persulfate | [APS] | 0.5 | Graphene | [Gr] | 8 | Hydrochloric acid | [HCl] | 40 | 1 | Dimethyl propylene urea | [C6H12N2O] | 0.332 | / | [/] | 0 | / | [/] | 0 |  | 0 | 0 | 0 | 0 | 0 | 0 | 0 | 0 | 0 | 0 | 0 | 0 | 0 | 0 | 0 | 0 | 0 | 0 | 0 | 0 | 0 | 0 | 0.137116 | 1.253964 | 3.920256 | 6.362116 | 6.441132 | 5.142016 | 4.669248 | 4.653644 | 3.634404 | 2.02852 | 1.001976 | 0.75862 | 0.801448 | 0.756296 | 0.676284 | 0.648396 | 0.597932 | 0.476088 | 0.334324 | 0.25398 | 0.26726 | 0.616856 | 1.37116 | 1.656016 | 1.111204 | 0.477084 | 0.118856 | 0 | 0 | 0 | 0 | 0 | 0 | 0 | 0 | 0 | 0 | 0 | 0 | 273.15 | 6 | C7H8 | 298.15 | 18388.70347 | 50.99 | 3.93163 | 3.865517 | Al-Hartomy, O. A., Khasim, S., Roy, A., & Pasha, A. (2019). Highly conductive polyaniline/graphene nano-platelet composite sensor towards detection of toluene and benzene gases. Applied Physics A, 125(1), 1-9.
505 | PANI/Gr | Test | Aniline | [Ani] | 0.5 | Ammonium persulfate | [APS] | 0.5 | Graphene | [Gr] | 8 | Hydrochloric acid | [HCl] | 40 | 1 | Dimethyl propylene urea | [C6H12N2O] | 0.332 | / | [/] | 0 | / | [/] | 0 |  | 0 | 0 | 0 | 0 | 0 | 0 | 0 | 0 | 0 | 0 | 0 | 0 | 0 | 0 | 0 | 0 | 0 | 0 | 0 | 0 | 0 | 0 | 0.137116 | 1.253964 | 3.920256 | 6.362116 | 6.441132 | 5.142016 | 4.669248 | 4.653644 | 3.634404 | 2.02852 | 1.001976 | 0.75862 | 0.801448 | 0.756296 | 0.676284 | 0.648396 | 0.597932 | 0.476088 | 0.334324 | 0.25398 | 0.26726 | 0.616856 | 1.37116 | 1.656016 | 1.111204 | 0.477084 | 0.118856 | 0 | 0 | 0 | 0 | 0 | 0 | 0 | 0 | 0 | 0 | 0 | 0 | 273.15 | 6 | C7H8 | 298.15 | 19111.15742 | 52.67 | 3.964046 | 3.913548 | Al-Hartomy, O. A., Khasim, S., Roy, A., & Pasha, A. (2019). Highly conductive polyaniline/graphene nano-platelet composite sensor towards detection of toluene and benzene gases. Applied Physics A, 125(1), 1-9.
506 | PANI/Gr | Training | Aniline | [Ani] | 0.5 | Ammonium persulfate | [APS] | 0.5 | Graphene | [Gr] | 8 | Hydrochloric acid | [HCl] | 40 | 1 | Dimethyl propylene urea | [C6H12N2O] | 0.332 | / | [/] | 0 | / | [/] | 0 |  | 0 | 0 | 0 | 0 | 0 | 0 | 0 | 0 | 0 | 0 | 0 | 0 | 0 | 0 | 0 | 0 | 0 | 0 | 0 | 0 | 0 | 0 | 0.137116 | 1.253964 | 3.920256 | 6.362116 | 6.441132 | 5.142016 | 4.669248 | 4.653644 | 3.634404 | 2.02852 | 1.001976 | 0.75862 | 0.801448 | 0.756296 | 0.676284 | 0.648396 | 0.597932 | 0.476088 | 0.334324 | 0.25398 | 0.26726 | 0.616856 | 1.37116 | 1.656016 | 1.111204 | 0.477084 | 0.118856 | 0 | 0 | 0 | 0 | 0 | 0 | 0 | 0 | 0 | 0 | 0 | 0 | 273.15 | 6 | C7H8 | 298.15 | 19770.33074 | 54.56 | 3.999301 | 3.959616 | Al-Hartomy, O. A., Khasim, S., Roy, A., & Pasha, A. (2019). Highly conductive polyaniline/graphene nano-platelet composite sensor towards detection of toluene and benzene gases. Applied Physics A, 125(1), 1-9.
507 | PANI/Gr | Test | Aniline | [Ani] | 0.5 | Ammonium persulfate | [APS] | 0.5 | Graphene | [Gr] | 8 | Hydrochloric acid | [HCl] | 40 | 1 | Dimethyl propylene urea | [C6H12N2O] | 0.332 | / | [/] | 0 | / | [/] | 0 |  | 0 | 0 | 0 | 0 | 0 | 0 | 0 | 0 | 0 | 0 | 0 | 0 | 0 | 0 | 0 | 0 | 0 | 0 | 0 | 0 | 0 | 0 | 0.137116 | 1.253964 | 3.920256 | 6.362116 | 6.441132 | 5.142016 | 4.669248 | 4.653644 | 3.634404 | 2.02852 | 1.001976 | 0.75862 | 0.801448 | 0.756296 | 0.676284 | 0.648396 | 0.597932 | 0.476088 | 0.334324 | 0.25398 | 0.26726 | 0.616856 | 1.37116 | 1.656016 | 1.111204 | 0.477084 | 0.118856 | 0 | 0 | 0 | 0 | 0 | 0 | 0 | 0 | 0 | 0 | 0 | 0 | 273.15 | 6 | C7H8 | 298.15 | 20556.06533 | 56.42 | 4.032824 | 4.014159 | Al-Hartomy, O. A., Khasim, S., Roy, A., & Pasha, A. (2019). Highly conductive polyaniline/graphene nano-platelet composite sensor towards detection of toluene and benzene gases. Applied Physics A, 125(1), 1-9.
508 | PANI/Gr | Training | Aniline | [Ani] | 0.5 | Ammonium persulfate | [APS] | 0.5 | Graphene | [Gr] | 8 | Hydrochloric acid | [HCl] | 40 | 1 | Dimethyl propylene urea | [C6H12N2O] | 0.332 | / | [/] | 0 | / | [/] | 0 |  | 0 | 0 | 0 | 0 | 0 | 0 | 0 | 0 | 0 | 0 | 0 | 0 | 0 | 0 | 0 | 0 | 0 | 0 | 0 | 0 | 0 | 0 | 0.137116 | 1.253964 | 3.920256 | 6.362116 | 6.441132 | 5.142016 | 4.669248 | 4.653644 | 3.634404 | 2.02852 | 1.001976 | 0.75862 | 0.801448 | 0.756296 | 0.676284 | 0.648396 | 0.597932 | 0.476088 | 0.334324 | 0.25398 | 0.26726 | 0.616856 | 1.37116 | 1.656016 | 1.111204 | 0.477084 | 0.118856 | 0 | 0 | 0 | 0 | 0 | 0 | 0 | 0 | 0 | 0 | 0 | 0 | 273.15 | 6 | C7H8 | 298.15 | 21278.51928 | 57.96 | 4.059753 | 4.061902 | Al-Hartomy, O. A., Khasim, S., Roy, A., & Pasha, A. (2019). Highly conductive polyaniline/graphene nano-platelet composite sensor towards detection of toluene and benzene gases. Applied Physics A, 125(1), 1-9.
509 | PANI/Gr | Training | Aniline | [Ani] | 0.5 | Ammonium persulfate | [APS] | 0.5 | Graphene | [Gr] | 8 | Hydrochloric acid | [HCl] | 40 | 1 | Dimethyl propylene urea | [C6H12N2O] | 0.332 | / | [/] | 0 | / | [/] | 0 |  | 0 | 0 | 0 | 0 | 0 | 0 | 0 | 0 | 0 | 0 | 0 | 0 | 0 | 0 | 0 | 0 | 0 | 0 | 0 | 0 | 0 | 0 | 0.137116 | 1.253964 | 3.920256 | 6.362116 | 6.441132 | 5.142016 | 4.669248 | 4.653644 | 3.634404 | 2.02852 | 1.001976 | 0.75862 | 0.801448 | 0.756296 | 0.676284 | 0.648396 | 0.597932 | 0.476088 | 0.334324 | 0.25398 | 0.26726 | 0.616856 | 1.37116 | 1.656016 | 1.111204 | 0.477084 | 0.118856 | 0 | 0 | 0 | 0 | 0 | 0 | 0 | 0 | 0 | 0 | 0 | 0 | 273.15 | 6 | C7H8 | 298.15 | 21906.05228 | 59.65 | 4.088494 | 4.101347 | Al-Hartomy, O. A., Khasim, S., Roy, A., & Pasha, A. (2019). Highly conductive polyaniline/graphene nano-platelet composite sensor towards detection of toluene and benzene gases. Applied Physics A, 125(1), 1-9.
510 | PANI | Training | Aniline | [Ani] | 0.0002 | Ammonium persulfate | [APS] | 0.0002 | / | [/] | 0 | Hydrochloric acid | [HCl] | 30 | 1 | / | [/] | 0 | / | [/] | 0 | / | [/] | 0 |  | 0 | 0 | 0 | 0 | 0 | 0 | 0 | 0 | 0 | 0 | 0 | 0 | 0 | 0 | 0 | 0 | 0 | 0 | 0 | 0 | 0 | 0 | 0 | 0 | 0 | 0 | 0 | 0 | 0 | 0 | 0 | 0 | 0 | 0 | 0 | 0 | 0 | 0 | 0 | 0 | 0 | 0 | 0 | 0 | 0 | 0 | 0 | 0 | 0 | 0 | 0 | 0 | 0 | 0 | 0 | 0 | 0 | 0 | 0 | 0 | 0 | 273.15 | 2 | C7H8 | 298.15 | 10 | 1.02 | 0.0198026273 | 0.0545304088 | Li, S., Liu, A., Yang, Z., Zhao, L., Wang, J., Liu, F., ... & Lu, G. (2019). Design and preparation of the WO3 hollow spheres@ PANI conducting films for room temperature flexible NH3 sensing device. Sensors and Actuators B: Chemical, 289, 252-259.
511 | PANI/GO | Training | Aniline | [Ani] | 0.011 | Ammonium persulfate | [APS] | 0.011 | Graphene oxide | [GO] | 10 | Hydrochloric acid | [HCl] | 80 | 1 | / | [/] | 0 | / | [/] | 0 | / | [/] | 0 |  | 0 | 0 | 0 | 0 | 0 | 0 | 0 | 0 | 0 | 0 | 0 | 0 | 0 | 0 | 0 | 0 | 0 | 0 | 0 | 0 | 0 | 0 | 0 | 0 | 0 | 0 | 0 | 0 | 0 | 0 | 0 | 0 | 0 | 0 | 0 | 0 | 0 | 0 | 0 | 0 | 0 | 0 | 0 | 0 | 0 | 0 | 0 | 0 | 0 | 0 | 0 | 0 | 0 | 0 | 0 | 0 | 0 | 0 | 0 | 0 | 0 | 278.15 | 24 | C7H8 | 298.15 | 40 | 1.16 | 0.1484200051 | -0.313308038 | Mohammed, H. Y., Farea, M. A., Sayyad, P. W., Ingle, N. N., Al-Gahouari, T., Mahadik, M. M., ... & Shirsat, M. D. (2022). Selective and sensitive chemiresistive sensors based on polyaniline/graphene oxide nanocomposite: A cost-effective approach. Journal of Science: Advanced Materials and Devices, 7(1), 100391.
512 | PANI/V2O2 | Training | Aniline | [Ani] | 0.0044 | Ammonium persulfate | [APS] | 0.0004 | / | [/] | 0 | Hydrochloric acid | [HCl] | 10 | 1 | Water | [H2O] | 2.2 | Vanadium oxide | [V2O5] | 0.7389 | / | [/] | 0 |  | 0 | 0 | 0 | 0 | 0 | 0 | 0 | 0.0458118 | 0.753678 | 1.5893739 | 1.7970048 | 2.1110373 | 2.76966 | 3.6925411 | 6.6576026 | 9.9362794 | 8.1118738 | 5.7572304 | 6.9281607 | 5.7481714 | 3.7739153 | 4.4992142 | 4.2241433 | 2.4804196 | 1.5652527 | 1.854196 | 2.3264114 | 3.2015567 | 4.4423948 | 4.1696323 | 2.9383416 | 2.5700565 | 2.7321469 | 3.721909 | 5.9120452 | 6.335594 | 5.3015811 | 5.8807281 | 9.9827675 | 16.2218759 | 15.5681823 | 8.4005019 | 4.234262 | 3.0389723 | 3.4606 | 5.368 | 5.511 | 3.3704 | 1.155 | 0.1606 | 0 | 0 | 0 | 0 | 0 | 0 | 0 | 0 | 0 | 0 | 0 | 273.15 | 2 | C7H8 | 298.15 | 100 | 0.42 | -0.867500568 | -0.923497439 | Xing, X., Du, L., Feng, D., Wang, C., Tian, Y., Li, Z., ... & Yang, D. (2022). Twistable and tailorable V2O5/PANI/GO nanocomposites textile for wearable ammonia sensing. Sensors and Actuators B: Chemical, 351, 130944.
513 | PANI/GO/V2O2 | Test | Aniline | [Ani] | 0.0044 | Ammonium persulfate | [APS] | 0.0004 | Graphene oxide | [GO] | 1 | Hydrochloric acid | [HCl] | 10 | 1 | Water | [H2O] | 2.2 | Vanadium oxide | [V2O5] | 0.7389 | / | [/] | 0 |  | 0 | 0 | 0 | 0 | 0 | 0 | 0 | 0.0458118 | 0.753678 | 1.5893739 | 1.7970048 | 2.1110373 | 2.76966 | 3.6925411 | 6.6576026 | 9.9362794 | 8.1118738 | 5.7572304 | 6.9281607 | 5.7481714 | 3.7739153 | 4.4992142 | 4.2241433 | 2.4804196 | 1.5652527 | 1.854196 | 2.3264114 | 3.2015567 | 4.4423948 | 4.1696323 | 2.9383416 | 2.5700565 | 2.7321469 | 3.721909 | 5.9120452 | 6.335594 | 5.3015811 | 5.8807281 | 9.9827675 | 16.2218759 | 15.5681823 | 8.4005019 | 4.234262 | 3.0389723 | 3.4606 | 5.368 | 5.511 | 3.3704 | 1.155 | 0.1606 | 0 | 0 | 0 | 0 | 0 | 0 | 0 | 0 | 0 | 0 | 0 | 273.15 | 2 | C7H8 | 298.15 | 100 | 0.31 | -1.171182982 | -1.192751845 | Xing, X., Du, L., Feng, D., Wang, C., Tian, Y., Li, Z., ... & Yang, D. (2022). Twistable and tailorable V2O5/PANI/GO nanocomposites textile for wearable ammonia sensing. Sensors and Actuators B: Chemical, 351, 130944.
660 | PANI | Test | Aniline | [Ani] | 0.1 | Ammonium persulfate | [APS] | 0.1 | / | [/] | 0 | Hydrochloric acid | [HCl] | 100 | 1 | Water | [H2O] | 11.11 | Acetone | [C3H6O] | 2.6997 | Dimethylformamide | [C3H7NO] | 2.5831 |  | 0 | 0 | 0 | 0 | 0 | 0 | 0 | 0 | 0 | 0 | 0 | 0 | 1.29987 | 6.71044 | 21.5534 | 34.70764 | 27.37504 | 18.86478 | 23.93094 | 19.9938617 | 12.4469812 | 17.6837511 | 27.7844289 | 44.3396178 | 58.8318962 | 57.6864389 | 48.5986284 | 46.0038599 | 57.1225882 | 63.7752577 | 50.909786 | 31.0874141 | 18.2458727 | 16.2140479 | 17.5954917 | 13.6117065 | 12.5102477 | 15.1099299 | 11.2165349 | 13.7137755 | 21.7154462 | 24.4441094 | 29.6682694 | 32.2057027 | 35.0400288 | 41.9408235 | 37.1716604 | 20.6296584 | 6.4886871 | 0.81103 | 0 | 0 | 0 | 0 | 0 | 0 | 0 | 0 | 0 | 0 | 0 | 275.65 | 5 | C7H8 | 298.15 | 50 | 24.5 | 3.198673 | 3.379746 | Kashyap, R., Kumar, R., Kumar, M., Tyagi, S., & Kumar, D. (2019). Polyaniline nanofibers based gas sensor for detection of volatile organic compounds at room temperature. Materials Research Express, 6(11), 1150d3.
661 | PANI | Training | Aniline | [Ani] | 0.1 | Ammonium persulfate | [APS] | 0.1 | / | [/] | 0 | Hydrochloric acid | [HCl] | 100 | 1 | Water | [H2O] | 11.11 | Acetone | [C3H6O] | 2.6997 | Dimethylformamide | [C3H7NO] | 2.5831 |  | 0 | 0 | 0 | 0 | 0 | 0 | 0 | 0 | 0 | 0 | 0 | 0 | 1.29987 | 6.71044 | 21.5534 | 34.70764 | 27.37504 | 18.86478 | 23.93094 | 19.9938617 | 12.4469812 | 17.6837511 | 27.7844289 | 44.3396178 | 58.8318962 | 57.6864389 | 48.5986284 | 46.0038599 | 57.1225882 | 63.7752577 | 50.909786 | 31.0874141 | 18.2458727 | 16.2140479 | 17.5954917 | 13.6117065 | 12.5102477 | 15.1099299 | 11.2165349 | 13.7137755 | 21.7154462 | 24.4441094 | 29.6682694 | 32.2057027 | 35.0400288 | 41.9408235 | 37.1716604 | 20.6296584 | 6.4886871 | 0.81103 | 0 | 0 | 0 | 0 | 0 | 0 | 0 | 0 | 0 | 0 | 0 | 275.65 | 5 | C7H8 | 298.15 | 100 | 44.96 | 3.805773 | 3.496868 | Kashyap, R., Kumar, R., Kumar, M., Tyagi, S., & Kumar, D. (2019). Polyaniline nanofibers based gas sensor for detection of volatile organic compounds at room temperature. Materials Research Express, 6(11), 1150d3.
662 | PANI | Training | Aniline | [Ani] | 0.1 | Ammonium persulfate | [APS] | 0.1 | / | [/] | 0 | Hydrochloric acid | [HCl] | 100 | 1 | Water | [H2O] | 11.11 | Acetone | [C3H6O] | 2.6997 | Dimethylformamide | [C3H7NO] | 2.5831 |  | 0 | 0 | 0 | 0 | 0 | 0 | 0 | 0 | 0 | 0 | 0 | 0 | 1.29987 | 6.71044 | 21.5534 | 34.70764 | 27.37504 | 18.86478 | 23.93094 | 19.9938617 | 12.4469812 | 17.6837511 | 27.7844289 | 44.3396178 | 58.8318962 | 57.6864389 | 48.5986284 | 46.0038599 | 57.1225882 | 63.7752577 | 50.909786 | 31.0874141 | 18.2458727 | 16.2140479 | 17.5954917 | 13.6117065 | 12.5102477 | 15.1099299 | 11.2165349 | 13.7137755 | 21.7154462 | 24.4441094 | 29.6682694 | 32.2057027 | 35.0400288 | 41.9408235 | 37.1716604 | 20.6296584 | 6.4886871 | 0.81103 | 0 | 0 | 0 | 0 | 0 | 0 | 0 | 0 | 0 | 0 | 0 | 275.65 | 5 | C7H8 | 298.15 | 200 | 69.13 | 4.23598879 | 3.727879 | Kashyap, R., Kumar, R., Kumar, M., Tyagi, S., & Kumar, D. (2019). Polyaniline nanofibers based gas sensor for detection of volatile organic compounds at room temperature. Materials Research Express, 6(11), 1150d3.
663 | PANI | Training | Aniline | [Ani] | 0.1 | Ammonium persulfate | [APS] | 0.1 | / | [/] | 0 | Hydrochloric acid | [HCl] | 100 | 1 | Water | [H2O] | 11.11 | Acetone | [C3H6O] | 2.6997 | Dimethylformamide | [C3H7NO] | 2.5831 |  | 0 | 0 | 0 | 0 | 0 | 0 | 0 | 0 | 0 | 0 | 0 | 0 | 1.29987 | 6.71044 | 21.5534 | 34.70764 | 27.37504 | 18.86478 | 23.93094 | 19.9938617 | 12.4469812 | 17.6837511 | 27.7844289 | 44.3396178 | 58.8318962 | 57.6864389 | 48.5986284 | 46.0038599 | 57.1225882 | 63.7752577 | 50.909786 | 31.0874141 | 18.2458727 | 16.2140479 | 17.5954917 | 13.6117065 | 12.5102477 | 15.1099299 | 11.2165349 | 13.7137755 | 21.7154462 | 24.4441094 | 29.6682694 | 32.2057027 | 35.0400288 | 41.9408235 | 37.1716604 | 20.6296584 | 6.4886871 | 0.81103 | 0 | 0 | 0 | 0 | 0 | 0 | 0 | 0 | 0 | 0 | 0 | 275.65 | 5 | C7H8 | 298.15 | 400 | 90.67 | 4.507227 | 4.175645114 | Kashyap, R., Kumar, R., Kumar, M., Tyagi, S., & Kumar, D. (2019). Polyaniline nanofibers based gas sensor for detection of volatile organic compounds at room temperature. Materials Research Express, 6(11), 1150d3.
664 | PANI | Test | Aniline | [Ani] | 0.1 | Ammonium persulfate | [APS] | 0.1 | / | [/] | 0 | Hydrochloric acid | [HCl] | 100 | 1 | Water | [H2O] | 11.11 | Acetone | [C3H6O] | 2.6997 | Dimethylformamide | [C3H7NO] | 2.5831 |  | 0 | 0 | 0 | 0 | 0 | 0 | 0 | 0 | 0 | 0 | 0 | 0 | 1.29987 | 6.71044 | 21.5534 | 34.70764 | 27.37504 | 18.86478 | 23.93094 | 19.9938617 | 12.4469812 | 17.6837511 | 27.7844289 | 44.3396178 | 58.8318962 | 57.6864389 | 48.5986284 | 46.0038599 | 57.1225882 | 63.7752577 | 50.909786 | 31.0874141 | 18.2458727 | 16.2140479 | 17.5954917 | 13.6117065 | 12.5102477 | 15.1099299 | 11.2165349 | 13.7137755 | 21.7154462 | 24.4441094 | 29.6682694 | 32.2057027 | 35.0400288 | 41.9408235 | 37.1716604 | 20.6296584 | 6.4886871 | 0.81103 | 0 | 0 | 0 | 0 | 0 | 0 | 0 | 0 | 0 | 0 | 0 | 275.65 | 5 | C7H8 | 298.15 | 600 | 122.83 | 4.810801 | 4.602483 | Kashyap, R., Kumar, R., Kumar, M., Tyagi, S., & Kumar, D. (2019). Polyaniline nanofibers based gas sensor for detection of volatile organic compounds at room temperature. Materials Research Express, 6(11), 1150d3.
665 | PANI | Training | Aniline | [Ani] | 0.1 | Ammonium persulfate | [APS] | 0.1 | / | [/] | 0 | Hydrochloric acid | [HCl] | 100 | 1 | Water | [H2O] | 11.11 | Acetone | [C3H6O] | 2.6997 | Dimethylformamide | [C3H7NO] | 2.5831 |  | 0 | 0 | 0 | 0 | 0 | 0 | 0 | 0 | 0 | 0 | 0 | 0 | 1.29987 | 6.71044 | 21.5534 | 34.70764 | 27.37504 | 18.86478 | 23.93094 | 19.9938617 | 12.4469812 | 17.6837511 | 27.7844289 | 44.3396178 | 58.8318962 | 57.6864389 | 48.5986284 | 46.0038599 | 57.1225882 | 63.7752577 | 50.909786 | 31.0874141 | 18.2458727 | 16.2140479 | 17.5954917 | 13.6117065 | 12.5102477 | 15.1099299 | 11.2165349 | 13.7137755 | 21.7154462 | 24.4441094 | 29.6682694 | 32.2057027 | 35.0400288 | 41.9408235 | 37.1716604 | 20.6296584 | 6.4886871 | 0.81103 | 0 | 0 | 0 | 0 | 0 | 0 | 0 | 0 | 0 | 0 | 0 | 275.65 | 5 | C7H8 | 298.15 | 800 | 168.24 | 5.125392 | 5.00686 | Kashyap, R., Kumar, R., Kumar, M., Tyagi, S., & Kumar, D. (2019). Polyaniline nanofibers based gas sensor for detection of volatile organic compounds at room temperature. Materials Research Express, 6(11), 1150d3.
668 | PANI | Training | Aniline | [Ani] | 0.1 | Ammonium persulfate | [APS] | 0.1 | / | [/] | 0 | Hydrochloric acid | [HCl] | 100 | 1 | Water | [H2O] | 11.11 | Acetone | [C3H6O] | 2.6997 | Dimethylformamide | [C3H7NO] | 2.5831 |  | 0 | 0 | 0 | 0 | 0 | 0 | 0 | 0 | 0 | 0 | 0 | 0 | 1.29987 | 6.71044 | 21.5534 | 34.70764 | 27.37504 | 18.86478 | 23.93094 | 19.9938617 | 12.4469812 | 17.6837511 | 27.7844289 | 44.3396178 | 58.8318962 | 57.6864389 | 48.5986284 | 46.0038599 | 57.1225882 | 63.7752577 | 50.909786 | 31.0874141 | 18.2458727 | 16.2140479 | 17.5954917 | 13.6117065 | 12.5102477 | 15.1099299 | 11.2165349 | 13.7137755 | 21.7154462 | 24.4441094 | 29.6682694 | 32.2057027 | 35.0400288 | 41.9408235 | 37.1716604 | 20.6296584 | 6.4886871 | 0.81103 | 0 | 0 | 0 | 0 | 0 | 0 | 0 | 0 | 0 | 0 | 0 | 275.65 | 5 | C7H8 | 298.15 | 1000 | 190 | 5.247024 | 5.387931 | Kashyap, R., Kumar, R., Kumar, M., Tyagi, S., & Kumar, D. (2019). Polyaniline nanofibers based gas sensor for detection of volatile organic compounds at room temperature. Materials Research Express, 6(11), 1150d3.
514 | PANI | Test | Aniline | [Ani] | 0.5 | Ammonium persulfate | [APS] | 0.5 | / | [/] | 0 | Hydrochloric acid | [HCl] | 40 | 1 | / | [/] | 0 | / | [/] | 0 | / | [/] | 0 |  | 0 | 0 | 0 | 0 | 0 | 0 | 0 | 0 | 0 | 0 | 0 | 0 | 0 | 0 | 0 | 0 | 0 | 0 | 0 | 0 | 0 | 0 | 0 | 0 | 0 | 0 | 0 | 0 | 0 | 0 | 0 | 0 | 0 | 0 | 0 | 0 | 0 | 0 | 0 | 0 | 0 | 0 | 0 | 0 | 0 | 0 | 0 | 0 | 0 | 0 | 0 | 0 | 0 | 0 | 0 | 0 | 0 | 0 | 0 | 0 | 0 | 273.15 | 6 | C6H6 | 298.15 | 2198.69741 | 1.46 | 0.3784364357 | 0.3355852681 | Al-Hartomy, O. A., Khasim, S., Roy, A., & Pasha, A. (2019). Highly conductive polyaniline/graphene nano-platelet composite sensor towards detection of toluene and benzene gases. Applied Physics A, 125(1), 1-9.
515 | PANI | Test | Aniline | [Ani] | 0.5 | Ammonium persulfate | [APS] | 0.5 | / | [/] | 0 | Hydrochloric acid | [HCl] | 40 | 1 | / | [/] | 0 | / | [/] | 0 | / | [/] | 0 |  | 0 | 0 | 0 | 0 | 0 | 0 | 0 | 0 | 0 | 0 | 0 | 0 | 0 | 0 | 0 | 0 | 0 | 0 | 0 | 0 | 0 | 0 | 0 | 0 | 0 | 0 | 0 | 0 | 0 | 0 | 0 | 0 | 0 | 0 | 0 | 0 | 0 | 0 | 0 | 0 | 0 | 0 | 0 | 0 | 0 | 0 | 0 | 0 | 0 | 0 | 0 | 0 | 0 | 0 | 0 | 0 | 0 | 0 | 0 | 0 | 0 | 273.15 | 6 | C6H6 | 298.15 | 2988.43834 | 0.98 | -0.020202707 | 0.2511447785 | Al-Hartomy, O. A., Khasim, S., Roy, A., & Pasha, A. (2019). Highly conductive polyaniline/graphene nano-platelet composite sensor towards detection of toluene and benzene gases. Applied Physics A, 125(1), 1-9.
516 | PANI | Training | Aniline | [Ani] | 0.5 | Ammonium persulfate | [APS] | 0.5 | / | [/] | 0 | Hydrochloric acid | [HCl] | 40 | 1 | / | [/] | 0 | / | [/] | 0 | / | [/] | 0 |  | 0 | 0 | 0 | 0 | 0 | 0 | 0 | 0 | 0 | 0 | 0 | 0 | 0 | 0 | 0 | 0 | 0 | 0 | 0 | 0 | 0 | 0 | 0 | 0 | 0 | 0 | 0 | 0 | 0 | 0 | 0 | 0 | 0 | 0 | 0 | 0 | 0 | 0 | 0 | 0 | 0 | 0 | 0 | 0 | 0 | 0 | 0 | 0 | 0 | 0 | 0 | 0 | 0 | 0 | 0 | 0 | 0 | 0 | 0 | 0 | 0 | 273.15 | 6 | C6H6 | 298.15 | 3613.6499 | 1.14 | 0.1310282624 | 0.2174601649 | Al-Hartomy, O. A., Khasim, S., Roy, A., & Pasha, A. (2019). Highly conductive polyaniline/graphene nano-platelet composite sensor towards detection of toluene and benzene gases. Applied Physics A, 125(1), 1-9.
517 | PANI | Training | Aniline | [Ani] | 0.5 | Ammonium persulfate | [APS] | 0.5 | / | [/] | 0 | Hydrochloric acid | [HCl] | 40 | 1 | / | [/] | 0 | / | [/] | 0 | / | [/] | 0 |  | 0 | 0 | 0 | 0 | 0 | 0 | 0 | 0 | 0 | 0 | 0 | 0 | 0 | 0 | 0 | 0 | 0 | 0 | 0 | 0 | 0 | 0 | 0 | 0 | 0 | 0 | 0 | 0 | 0 | 0 | 0 | 0 | 0 | 0 | 0 | 0 | 0 | 0 | 0 | 0 | 0 | 0 | 0 | 0 | 0 | 0 | 0 | 0 | 0 | 0 | 0 | 0 | 0 | 0 | 0 | 0 | 0 | 0 | 0 | 0 | 0 | 273.15 | 6 | C6H6 | 298.15 | 4469.20257 | 1.46 | 0.3784364357 | 0.349439026 | Al-Hartomy, O. A., Khasim, S., Roy, A., & Pasha, A. (2019). Highly conductive polyaniline/graphene nano-platelet composite sensor towards detection of toluene and benzene gases. Applied Physics A, 125(1), 1-9.
518 | PANI | Training | Aniline | [Ani] | 0.5 | Ammonium persulfate | [APS] | 0.5 | / | [/] | 0 | Hydrochloric acid | [HCl] | 40 | 1 | / | [/] | 0 | / | [/] | 0 | / | [/] | 0 |  | 0 | 0 | 0 | 0 | 0 | 0 | 0 | 0 | 0 | 0 | 0 | 0 | 0 | 0 | 0 | 0 | 0 | 0 | 0 | 0 | 0 | 0 | 0 | 0 | 0 | 0 | 0 | 0 | 0 | 0 | 0 | 0 | 0 | 0 | 0 | 0 | 0 | 0 | 0 | 0 | 0 | 0 | 0 | 0 | 0 | 0 | 0 | 0 | 0 | 0 | 0 | 0 | 0 | 0 | 0 | 0 | 0 | 0 | 0 | 0 | 0 | 273.15 | 6 | C6H6 | 298.15 | 5258.9435 | 1.78 | 0.5766133643 | 0.5910946139 | Al-Hartomy, O. A., Khasim, S., Roy, A., & Pasha, A. (2019). Highly conductive polyaniline/graphene nano-platelet composite sensor towards detection of toluene and benzene gases. Applied Physics A, 125(1), 1-9.
519 | PANI | Training | Aniline | [Ani] | 0.5 | Ammonium persulfate | [APS] | 0.5 | / | [/] | 0 | Hydrochloric acid | [HCl] | 40 | 1 | / | [/] | 0 | / | [/] | 0 | / | [/] | 0 |  | 0 | 0 | 0 | 0 | 0 | 0 | 0 | 0 | 0 | 0 | 0 | 0 | 0 | 0 | 0 | 0 | 0 | 0 | 0 | 0 | 0 | 0 | 0 | 0 | 0 | 0 | 0 | 0 | 0 | 0 | 0 | 0 | 0 | 0 | 0 | 0 | 0 | 0 | 0 | 0 | 0 | 0 | 0 | 0 | 0 | 0 | 0 | 0 | 0 | 0 | 0 | 0 | 0 | 0 | 0 | 0 | 0 | 0 | 0 | 0 | 0 | 273.15 | 6 | C6H6 | 298.15 | 5818.34332 | 1.78 | 0.5766133643 | 0.5815987289 | Al-Hartomy, O. A., Khasim, S., Roy, A., & Pasha, A. (2019). Highly conductive polyaniline/graphene nano-platelet composite sensor towards detection of toluene and benzene gases. Applied Physics A, 125(1), 1-9.
520 | PANI | Training | Aniline | [Ani] | 0.5 | Ammonium persulfate | [APS] | 0.5 | / | [/] | 0 | Hydrochloric acid | [HCl] | 40 | 1 | / | [/] | 0 | / | [/] | 0 | / | [/] | 0 |  | 0 | 0 | 0 | 0 | 0 | 0 | 0 | 0 | 0 | 0 | 0 | 0 | 0 | 0 | 0 | 0 | 0 | 0 | 0 | 0 | 0 | 0 | 0 | 0 | 0 | 0 | 0 | 0 | 0 | 0 | 0 | 0 | 0 | 0 | 0 | 0 | 0 | 0 | 0 | 0 | 0 | 0 | 0 | 0 | 0 | 0 | 0 | 0 | 0 | 0 | 0 | 0 | 0 | 0 | 0 | 0 | 0 | 0 | 0 | 0 | 0 | 273.15 | 6 | C6H6 | 298.15 | 6673.89599 | 1.46 | 0.3784364357 | 0.5236694642 | Al-Hartomy, O. A., Khasim, S., Roy, A., & Pasha, A. (2019). Highly conductive polyaniline/graphene nano-platelet composite sensor towards detection of toluene and benzene gases. Applied Physics A, 125(1), 1-9.
521 | PANI | Training | Aniline | [Ani] | 0.5 | Ammonium persulfate | [APS] | 0.5 | / | [/] | 0 | Hydrochloric acid | [HCl] | 40 | 1 | / | [/] | 0 | / | [/] | 0 | / | [/] | 0 |  | 0 | 0 | 0 | 0 | 0 | 0 | 0 | 0 | 0 | 0 | 0 | 0 | 0 | 0 | 0 | 0 | 0 | 0 | 0 | 0 | 0 | 0 | 0 | 0 | 0 | 0 | 0 | 0 | 0 | 0 | 0 | 0 | 0 | 0 | 0 | 0 | 0 | 0 | 0 | 0 | 0 | 0 | 0 | 0 | 0 | 0 | 0 | 0 | 0 | 0 | 0 | 0 | 0 | 0 | 0 | 0 | 0 | 0 | 0 | 0 | 0 | 273.15 | 6 | C6H6 | 298.15 | 7463.63691 | 1.62 | 0.4824261492 | 0.5087870054 | Al-Hartomy, O. A., Khasim, S., Roy, A., & Pasha, A. (2019). Highly conductive polyaniline/graphene nano-platelet composite sensor towards detection of toluene and benzene gases. Applied Physics A, 125(1), 1-9.
522 | PANI | Test | Aniline | [Ani] | 0.5 | Ammonium persulfate | [APS] | 0.5 | / | [/] | 0 | Hydrochloric acid | [HCl] | 40 | 1 | / | [/] | 0 | / | [/] | 0 | / | [/] | 0 |  | 0 | 0 | 0 | 0 | 0 | 0 | 0 | 0 | 0 | 0 | 0 | 0 | 0 | 0 | 0 | 0 | 0 | 0 | 0 | 0 | 0 | 0 | 0 | 0 | 0 | 0 | 0 | 0 | 0 | 0 | 0 | 0 | 0 | 0 | 0 | 0 | 0 | 0 | 0 | 0 | 0 | 0 | 0 | 0 | 0 | 0 | 0 | 0 | 0 | 0 | 0 | 0 | 0 | 0 | 0 | 0 | 0 | 0 | 0 | 0 | 0 | 273.15 | 6 | C6H6 | 298.15 | 8187.56609 | 1.46 | 0.3784364357 | 0.5100236997 | Al-Hartomy, O. A., Khasim, S., Roy, A., & Pasha, A. (2019). Highly conductive polyaniline/graphene nano-platelet composite sensor towards detection of toluene and benzene gases. Applied Physics A, 125(1), 1-9.
523 | PANI | Training | Aniline | [Ani] | 0.5 | Ammonium persulfate | [APS] | 0.5 | / | [/] | 0 | Hydrochloric acid | [HCl] | 40 | 1 | / | [/] | 0 | / | [/] | 0 | / | [/] | 0 |  | 0 | 0 | 0 | 0 | 0 | 0 | 0 | 0 | 0 | 0 | 0 | 0 | 0 | 0 | 0 | 0 | 0 | 0 | 0 | 0 | 0 | 0 | 0 | 0 | 0 | 0 | 0 | 0 | 0 | 0 | 0 | 0 | 0 | 0 | 0 | 0 | 0 | 0 | 0 | 0 | 0 | 0 | 0 | 0 | 0 | 0 | 0 | 0 | 0 | 0 | 0 | 0 | 0 | 0 | 0 | 0 | 0 | 0 | 0 | 0 | 0 | 273.15 | 6 | C6H6 | 298.15 | 8911.49528 | 1.78 | 0.5766133643 | 0.517128799 | Al-Hartomy, O. A., Khasim, S., Roy, A., & Pasha, A. (2019). Highly conductive polyaniline/graphene nano-platelet composite sensor towards detection of toluene and benzene gases. Applied Physics A, 125(1), 1-9.
524 | PANI | Training | Aniline | [Ani] | 0.5 | Ammonium persulfate | [APS] | 0.5 | / | [/] | 0 | Hydrochloric acid | [HCl] | 40 | 1 | / | [/] | 0 | / | [/] | 0 | / | [/] | 0 |  | 0 | 0 | 0 | 0 | 0 | 0 | 0 | 0 | 0 | 0 | 0 | 0 | 0 | 0 | 0 | 0 | 0 | 0 | 0 | 0 | 0 | 0 | 0 | 0 | 0 | 0 | 0 | 0 | 0 | 0 | 0 | 0 | 0 | 0 | 0 | 0 | 0 | 0 | 0 | 0 | 0 | 0 | 0 | 0 | 0 | 0 | 0 | 0 | 0 | 0 | 0 | 0 | 0 | 0 | 0 | 0 | 0 | 0 | 0 | 0 | 0 | 273.15 | 6 | C6H6 | 298.15 | 9767.04794 | 1.78 | 0.5766133643 | 0.5301018317 | Al-Hartomy, O. A., Khasim, S., Roy, A., & Pasha, A. (2019). Highly conductive polyaniline/graphene nano-platelet composite sensor towards detection of toluene and benzene gases. Applied Physics A, 125(1), 1-9.
525 | PANI | Training | Aniline | [Ani] | 0.5 | Ammonium persulfate | [APS] | 0.5 | / | [/] | 0 | Hydrochloric acid | [HCl] | 40 | 1 | / | [/] | 0 | / | [/] | 0 | / | [/] | 0 |  | 0 | 0 | 0 | 0 | 0 | 0 | 0 | 0 | 0 | 0 | 0 | 0 | 0 | 0 | 0 | 0 | 0 | 0 | 0 | 0 | 0 | 0 | 0 | 0 | 0 | 0 | 0 | 0 | 0 | 0 | 0 | 0 | 0 | 0 | 0 | 0 | 0 | 0 | 0 | 0 | 0 | 0 | 0 | 0 | 0 | 0 | 0 | 0 | 0 | 0 | 0 | 0 | 0 | 0 | 0 | 0 | 0 | 0 | 0 | 0 | 0 | 273.15 | 6 | C6H6 | 298.15 | 10359.35364 | 1.62 | 0.4824261492 | 0.5413911885 | Al-Hartomy, O. A., Khasim, S., Roy, A., & Pasha, A. (2019). Highly conductive polyaniline/graphene nano-platelet composite sensor towards detection of toluene and benzene gases. Applied Physics A, 125(1), 1-9.
526 | PANI | Training | Aniline | [Ani] | 0.5 | Ammonium persulfate | [APS] | 0.5 | / | [/] | 0 | Hydrochloric acid | [HCl] | 40 | 1 | / | [/] | 0 | / | [/] | 0 | / | [/] | 0 |  | 0 | 0 | 0 | 0 | 0 | 0 | 0 | 0 | 0 | 0 | 0 | 0 | 0 | 0 | 0 | 0 | 0 | 0 | 0 | 0 | 0 | 0 | 0 | 0 | 0 | 0 | 0 | 0 | 0 | 0 | 0 | 0 | 0 | 0 | 0 | 0 | 0 | 0 | 0 | 0 | 0 | 0 | 0 | 0 | 0 | 0 | 0 | 0 | 0 | 0 | 0 | 0 | 0 | 0 | 0 | 0 | 0 | 0 | 0 | 0 | 0 | 273.15 | 6 | C6H6 | 298.15 | 11774.30613 | 1.46 | 0.3784364357 | 0.5748016325 | Al-Hartomy, O. A., Khasim, S., Roy, A., & Pasha, A. (2019). Highly conductive polyaniline/graphene nano-platelet composite sensor towards detection of toluene and benzene gases. Applied Physics A, 125(1), 1-9.
527 | PANI | Test | Aniline | [Ani] | 0.5 | Ammonium persulfate | [APS] | 0.5 | / | [/] | 0 | Hydrochloric acid | [HCl] | 40 | 1 | / | [/] | 0 | / | [/] | 0 | / | [/] | 0 |  | 0 | 0 | 0 | 0 | 0 | 0 | 0 | 0 | 0 | 0 | 0 | 0 | 0 | 0 | 0 | 0 | 0 | 0 | 0 | 0 | 0 | 0 | 0 | 0 | 0 | 0 | 0 | 0 | 0 | 0 | 0 | 0 | 0 | 0 | 0 | 0 | 0 | 0 | 0 | 0 | 0 | 0 | 0 | 0 | 0 | 0 | 0 | 0 | 0 | 0 | 0 | 0 | 0 | 0 | 0 | 0 | 0 | 0 | 0 | 0 | 0 | 273.15 | 6 | C6H6 | 298.15 | 12399.5177 | 1.46 | 0.3784364357 | 0.5921407272 | Al-Hartomy, O. A., Khasim, S., Roy, A., & Pasha, A. (2019). Highly conductive polyaniline/graphene nano-platelet composite sensor towards detection of toluene and benzene gases. Applied Physics A, 125(1), 1-9.
528 | PANI | Training | Aniline | [Ani] | 0.5 | Ammonium persulfate | [APS] | 0.5 | / | [/] | 0 | Hydrochloric acid | [HCl] | 40 | 1 | / | [/] | 0 | / | [/] | 0 | / | [/] | 0 |  | 0 | 0 | 0 | 0 | 0 | 0 | 0 | 0 | 0 | 0 | 0 | 0 | 0 | 0 | 0 | 0 | 0 | 0 | 0 | 0 | 0 | 0 | 0 | 0 | 0 | 0 | 0 | 0 | 0 | 0 | 0 | 0 | 0 | 0 | 0 | 0 | 0 | 0 | 0 | 0 | 0 | 0 | 0 | 0 | 0 | 0 | 0 | 0 | 0 | 0 | 0 | 0 | 0 | 0 | 0 | 0 | 0 | 0 | 0 | 0 | 0 | 273.15 | 6 | C6H6 | 298.15 | 13359.27229 | 1.78 | 0.5766133643 | 0.6215438387 | Al-Hartomy, O. A., Khasim, S., Roy, A., & Pasha, A. (2019). Highly conductive polyaniline/graphene nano-platelet composite sensor towards detection of toluene and benzene gases. Applied Physics A, 125(1), 1-9.
529 | PANI | Training | Aniline | [Ani] | 0.5 | Ammonium persulfate | [APS] | 0.5 | / | [/] | 0 | Hydrochloric acid | [HCl] | 40 | 1 | / | [/] | 0 | / | [/] | 0 | / | [/] | 0 |  | 0 | 0 | 0 | 0 | 0 | 0 | 0 | 0 | 0 | 0 | 0 | 0 | 0 | 0 | 0 | 0 | 0 | 0 | 0 | 0 | 0 | 0 | 0 | 0 | 0 | 0 | 0 | 0 | 0 | 0 | 0 | 0 | 0 | 0 | 0 | 0 | 0 | 0 | 0 | 0 | 0 | 0 | 0 | 0 | 0 | 0 | 0 | 0 | 0 | 0 | 0 | 0 | 0 | 0 | 0 | 0 | 0 | 0 | 0 | 0 | 0 | 273.15 | 6 | C6H6 | 298.15 | 13984.48386 | 1.94 | 0.6626879731 | 0.6424199628 | Al-Hartomy, O. A., Khasim, S., Roy, A., & Pasha, A. (2019). Highly conductive polyaniline/graphene nano-platelet composite sensor towards detection of toluene and benzene gases. Applied Physics A, 125(1), 1-9.
530 | PANI | Training | Aniline | [Ani] | 0.5 | Ammonium persulfate | [APS] | 0.5 | / | [/] | 0 | Hydrochloric acid | [HCl] | 40 | 1 | / | [/] | 0 | / | [/] | 0 | / | [/] | 0 |  | 0 | 0 | 0 | 0 | 0 | 0 | 0 | 0 | 0 | 0 | 0 | 0 | 0 | 0 | 0 | 0 | 0 | 0 | 0 | 0 | 0 | 0 | 0 | 0 | 0 | 0 | 0 | 0 | 0 | 0 | 0 | 0 | 0 | 0 | 0 | 0 | 0 | 0 | 0 | 0 | 0 | 0 | 0 | 0 | 0 | 0 | 0 | 0 | 0 | 0 | 0 | 0 | 0 | 0 | 0 | 0 | 0 | 0 | 0 | 0 | 0 | 273.15 | 6 | C6H6 | 298.15 | 14807.13066 | 2.1 | 0.7419373447 | 0.6718560939 | Al-Hartomy, O. A., Khasim, S., Roy, A., & Pasha, A. (2019). Highly conductive polyaniline/graphene nano-platelet composite sensor towards detection of toluene and benzene gases. Applied Physics A, 125(1), 1-9.
531 | PANI | Training | Aniline | [Ani] | 0.5 | Ammonium persulfate | [APS] | 0.5 | / | [/] | 0 | Hydrochloric acid | [HCl] | 40 | 1 | / | [/] | 0 | / | [/] | 0 | / | [/] | 0 |  | 0 | 0 | 0 | 0 | 0 | 0 | 0 | 0 | 0 | 0 | 0 | 0 | 0 | 0 | 0 | 0 | 0 | 0 | 0 | 0 | 0 | 0 | 0 | 0 | 0 | 0 | 0 | 0 | 0 | 0 | 0 | 0 | 0 | 0 | 0 | 0 | 0 | 0 | 0 | 0 | 0 | 0 | 0 | 0 | 0 | 0 | 0 | 0 | 0 | 0 | 0 | 0 | 0 | 0 | 0 | 0 | 0 | 0 | 0 | 0 | 0 | 273.15 | 6 | C6H6 | 298.15 | 15267.81286 | 2.1 | 0.7419373447 | 0.68927469 | Al-Hartomy, O. A., Khasim, S., Roy, A., & Pasha, A. (2019). Highly conductive polyaniline/graphene nano-platelet composite sensor towards detection of toluene and benzene gases. Applied Physics A, 125(1), 1-9.
532 | PANI | Training | Aniline | [Ani] | 0.5 | Ammonium persulfate | [APS] | 0.5 | / | [/] | 0 | Hydrochloric acid | [HCl] | 40 | 1 | / | [/] | 0 | / | [/] | 0 | / | [/] | 0 |  | 0 | 0 | 0 | 0 | 0 | 0 | 0 | 0 | 0 | 0 | 0 | 0 | 0 | 0 | 0 | 0 | 0 | 0 | 0 | 0 | 0 | 0 | 0 | 0 | 0 | 0 | 0 | 0 | 0 | 0 | 0 | 0 | 0 | 0 | 0 | 0 | 0 | 0 | 0 | 0 | 0 | 0 | 0 | 0 | 0 | 0 | 0 | 0 | 0 | 0 | 0 | 0 | 0 | 0 | 0 | 0 | 0 | 0 | 0 | 0 | 0 | 273.15 | 6 | C6H6 | 298.15 | 16320.80076 | 2.1 | 0.7419373447 | 0.7314333713 | Al-Hartomy, O. A., Khasim, S., Roy, A., & Pasha, A. (2019). Highly conductive polyaniline/graphene nano-platelet composite sensor towards detection of toluene and benzene gases. Applied Physics A, 125(1), 1-9.
533 | PANI | Training | Aniline | [Ani] | 0.5 | Ammonium persulfate | [APS] | 0.5 | / | [/] | 0 | Hydrochloric acid | [HCl] | 40 | 1 | / | [/] | 0 | / | [/] | 0 | / | [/] | 0 |  | 0 | 0 | 0 | 0 | 0 | 0 | 0 | 0 | 0 | 0 | 0 | 0 | 0 | 0 | 0 | 0 | 0 | 0 | 0 | 0 | 0 | 0 | 0 | 0 | 0 | 0 | 0 | 0 | 0 | 0 | 0 | 0 | 0 | 0 | 0 | 0 | 0 | 0 | 0 | 0 | 0 | 0 | 0 | 0 | 0 | 0 | 0 | 0 | 0 | 0 | 0 | 0 | 0 | 0 | 0 | 0 | 0 | 0 | 0 | 0 | 0 | 273.15 | 6 | C6H6 | 298.15 | 16814.38884 | 1.94 | 0.6626879731 | 0.7522232705 | Al-Hartomy, O. A., Khasim, S., Roy, A., & Pasha, A. (2019). Highly conductive polyaniline/graphene nano-platelet composite sensor towards detection of toluene and benzene gases. Applied Physics A, 125(1), 1-9.
534 | PANI | Test | Aniline | [Ani] | 0.5 | Ammonium persulfate | [APS] | 0.5 | / | [/] | 0 | Hydrochloric acid | [HCl] | 40 | 1 | / | [/] | 0 | / | [/] | 0 | / | [/] | 0 |  | 0 | 0 | 0 | 0 | 0 | 0 | 0 | 0 | 0 | 0 | 0 | 0 | 0 | 0 | 0 | 0 | 0 | 0 | 0 | 0 | 0 | 0 | 0 | 0 | 0 | 0 | 0 | 0 | 0 | 0 | 0 | 0 | 0 | 0 | 0 | 0 | 0 | 0 | 0 | 0 | 0 | 0 | 0 | 0 | 0 | 0 | 0 | 0 | 0 | 0 | 0 | 0 | 0 | 0 | 0 | 0 | 0 | 0 | 0 | 0 | 0 | 273.15 | 6 | C6H6 | 298.15 | 17669.94151 | 1.62 | 0.4824261492 | 0.7895877215 | Al-Hartomy, O. A., Khasim, S., Roy, A., & Pasha, A. (2019). Highly conductive polyaniline/graphene nano-platelet composite sensor towards detection of toluene and benzene gases. Applied Physics A, 125(1), 1-9.
535 | PANI | Training | Aniline | [Ani] | 0.5 | Ammonium persulfate | [APS] | 0.5 | / | [/] | 0 | Hydrochloric acid | [HCl] | 40 | 1 | / | [/] | 0 | / | [/] | 0 | / | [/] | 0 |  | 0 | 0 | 0 | 0 | 0 | 0 | 0 | 0 | 0 | 0 | 0 | 0 | 0 | 0 | 0 | 0 | 0 | 0 | 0 | 0 | 0 | 0 | 0 | 0 | 0 | 0 | 0 | 0 | 0 | 0 | 0 | 0 | 0 | 0 | 0 | 0 | 0 | 0 | 0 | 0 | 0 | 0 | 0 | 0 | 0 | 0 | 0 | 0 | 0 | 0 | 0 | 0 | 0 | 0 | 0 | 0 | 0 | 0 | 0 | 0 | 0 | 273.15 | 6 | C6H6 | 298.15 | 18295.15308 | 2.1 | 0.7419373447 | 0.8177684434 | Al-Hartomy, O. A., Khasim, S., Roy, A., & Pasha, A. (2019). Highly conductive polyaniline/graphene nano-platelet composite sensor towards detection of toluene and benzene gases. Applied Physics A, 125(1), 1-9.
536 | PANI | Training | Aniline | [Ani] | 0.5 | Ammonium persulfate | [APS] | 0.5 | / | [/] | 0 | Hydrochloric acid | [HCl] | 40 | 1 | / | [/] | 0 | / | [/] | 0 | / | [/] | 0 |  | 0 | 0 | 0 | 0 | 0 | 0 | 0 | 0 | 0 | 0 | 0 | 0 | 0 | 0 | 0 | 0 | 0 | 0 | 0 | 0 | 0 | 0 | 0 | 0 | 0 | 0 | 0 | 0 | 0 | 0 | 0 | 0 | 0 | 0 | 0 | 0 | 0 | 0 | 0 | 0 | 0 | 0 | 0 | 0 | 0 | 0 | 0 | 0 | 0 | 0 | 0 | 0 | 0 | 0 | 0 | 0 | 0 | 0 | 0 | 0 | 0 | 273.15 | 6 | C6H6 | 298.15 | 18953.27051 | 2.1 | 0.7419373447 | 0.8480088828 | Al-Hartomy, O. A., Khasim, S., Roy, A., & Pasha, A. (2019). Highly conductive polyaniline/graphene nano-platelet composite sensor towards detection of toluene and benzene gases. Applied Physics A, 125(1), 1-9.
537 | PANI | Test | Aniline | [Ani] | 0.5 | Ammonium persulfate | [APS] | 0.5 | / | [/] | 0 | Hydrochloric acid | [HCl] | 40 | 1 | / | [/] | 0 | / | [/] | 0 | / | [/] | 0 |  | 0 | 0 | 0 | 0 | 0 | 0 | 0 | 0 | 0 | 0 | 0 | 0 | 0 | 0 | 0 | 0 | 0 | 0 | 0 | 0 | 0 | 0 | 0 | 0 | 0 | 0 | 0 | 0 | 0 | 0 | 0 | 0 | 0 | 0 | 0 | 0 | 0 | 0 | 0 | 0 | 0 | 0 | 0 | 0 | 0 | 0 | 0 | 0 | 0 | 0 | 0 | 0 | 0 | 0 | 0 | 0 | 0 | 0 | 0 | 0 | 0 | 273.15 | 6 | C6H6 | 298.15 | 19677.19969 | 2.26 | 0.8153648133 | 0.881671169 | Al-Hartomy, O. A., Khasim, S., Roy, A., & Pasha, A. (2019). Highly conductive polyaniline/graphene nano-platelet composite sensor towards detection of toluene and benzene gases. Applied Physics A, 125(1), 1-9.
538 | PANI | Training | Aniline | [Ani] | 0.5 | Ammonium persulfate | [APS] | 0.5 | / | [/] | 0 | Hydrochloric acid | [HCl] | 40 | 1 | / | [/] | 0 | / | [/] | 0 | / | [/] | 0 |  | 0 | 0 | 0 | 0 | 0 | 0 | 0 | 0 | 0 | 0 | 0 | 0 | 0 | 0 | 0 | 0 | 0 | 0 | 0 | 0 | 0 | 0 | 0 | 0 | 0 | 0 | 0 | 0 | 0 | 0 | 0 | 0 | 0 | 0 | 0 | 0 | 0 | 0 | 0 | 0 | 0 | 0 | 0 | 0 | 0 | 0 | 0 | 0 | 0 | 0 | 0 | 0 | 0 | 0 | 0 | 0 | 0 | 0 | 0 | 0 | 0 | 273.15 | 6 | C6H6 | 298.15 | 20335.31713 | 2.42 | 0.8837675402 | 0.9123480761 | Al-Hartomy, O. A., Khasim, S., Roy, A., & Pasha, A. (2019). Highly conductive polyaniline/graphene nano-platelet composite sensor towards detection of toluene and benzene gases. Applied Physics A, 125(1), 1-9.
539 | PANI | Training | Aniline | [Ani] | 0.5 | Ammonium persulfate | [APS] | 0.5 | / | [/] | 0 | Hydrochloric acid | [HCl] | 40 | 1 | / | [/] | 0 | / | [/] | 0 | / | [/] | 0 |  | 0 | 0 | 0 | 0 | 0 | 0 | 0 | 0 | 0 | 0 | 0 | 0 | 0 | 0 | 0 | 0 | 0 | 0 | 0 | 0 | 0 | 0 | 0 | 0 | 0 | 0 | 0 | 0 | 0 | 0 | 0 | 0 | 0 | 0 | 0 | 0 | 0 | 0 | 0 | 0 | 0 | 0 | 0 | 0 | 0 | 0 | 0 | 0 | 0 | 0 | 0 | 0 | 0 | 0 | 0 | 0 | 0 | 0 | 0 | 0 | 0 | 273.15 | 6 | C6H6 | 298.15 | 20993.43457 | 2.26 | 0.8153648133 | 0.9428095603 | Al-Hartomy, O. A., Khasim, S., Roy, A., & Pasha, A. (2019). Highly conductive polyaniline/graphene nano-platelet composite sensor towards detection of toluene and benzene gases. Applied Physics A, 125(1), 1-9.
540 | PANI | Training | Aniline | [Ani] | 0.5 | Ammonium persulfate | [APS] | 0.5 | / | [/] | 0 | Hydrochloric acid | [HCl] | 40 | 1 | / | [/] | 0 | / | [/] | 0 | / | [/] | 0 |  | 0 | 0 | 0 | 0 | 0 | 0 | 0 | 0 | 0 | 0 | 0 | 0 | 0 | 0 | 0 | 0 | 0 | 0 | 0 | 0 | 0 | 0 | 0 | 0 | 0 | 0 | 0 | 0 | 0 | 0 | 0 | 0 | 0 | 0 | 0 | 0 | 0 | 0 | 0 | 0 | 0 | 0 | 0 | 0 | 0 | 0 | 0 | 0 | 0 | 0 | 0 | 0 | 0 | 0 | 0 | 0 | 0 | 0 | 0 | 0 | 0 | 273.15 | 6 | C6H6 | 298.15 | 21980.61073 | 2.58 | 0.9477893989 | 0.9874936698 | Al-Hartomy, O. A., Khasim, S., Roy, A., & Pasha, A. (2019). Highly conductive polyaniline/graphene nano-platelet composite sensor towards detection of toluene and benzene gases. Applied Physics A, 125(1), 1-9.
541 | PANI/Gr | Training | Aniline | [Ani] | 0.5 | Ammonium persulfate | [APS] | 0.5 | Graphene | [Gr] | 2 | Hydrochloric acid | [HCl] | 40 | 1 | Dimethyl propylene urea | [C6H12N2O] | 0.332 | / | [/] | 0 | / | [/] | 0 |  | 0 | 0 | 0 | 0 | 0 | 0 | 0 | 0 | 0 | 0 | 0 | 0 | 0 | 0 | 0 | 0 | 0 | 0 | 0 | 0 | 0 | 0 | 0.137116 | 1.253964 | 3.920256 | 6.362116 | 6.441132 | 5.142016 | 4.669248 | 4.653644 | 3.634404 | 2.02852 | 1.001976 | 0.75862 | 0.801448 | 0.756296 | 0.676284 | 0.648396 | 0.597932 | 0.476088 | 0.334324 | 0.25398 | 0.26726 | 0.616856 | 1.37116 | 1.656016 | 1.111204 | 0.477084 | 0.118856 | 0 | 0 | 0 | 0 | 0 | 0 | 0 | 0 | 0 | 0 | 0 | 0 | 273.15 | 6 | C6H6 | 298.15 | 1408.95649 | 1.78 | 0.5766133643 | 0.4426159148 | Al-Hartomy, O. A., Khasim, S., Roy, A., & Pasha, A. (2019). Highly conductive polyaniline/graphene nano-platelet composite sensor towards detection of toluene and benzene gases. Applied Physics A, 125(1), 1-9.
542 | PANI/Gr | Test | Aniline | [Ani] | 0.5 | Ammonium persulfate | [APS] | 0.5 | Graphene | [Gr] | 2 | Hydrochloric acid | [HCl] | 40 | 1 | Dimethyl propylene urea | [C6H12N2O] | 0.332 | / | [/] | 0 | / | [/] | 0 |  | 0 | 0 | 0 | 0 | 0 | 0 | 0 | 0 | 0 | 0 | 0 | 0 | 0 | 0 | 0 | 0 | 0 | 0 | 0 | 0 | 0 | 0 | 0.137116 | 1.253964 | 3.920256 | 6.362116 | 6.441132 | 5.142016 | 4.669248 | 4.653644 | 3.634404 | 2.02852 | 1.001976 | 0.75862 | 0.801448 | 0.756296 | 0.676284 | 0.648396 | 0.597932 | 0.476088 | 0.334324 | 0.25398 | 0.26726 | 0.616856 | 1.37116 | 1.656016 | 1.111204 | 0.477084 | 0.118856 | 0 | 0 | 0 | 0 | 0 | 0 | 0 | 0 | 0 | 0 | 0 | 0 | 273.15 | 6 | C6H6 | 298.15 | 2067.07392 | 3.39 | 1.22083 | 1.00987 | Al-Hartomy, O. A., Khasim, S., Roy, A., & Pasha, A. (2019). Highly conductive polyaniline/graphene nano-platelet composite sensor towards detection of toluene and benzene gases. Applied Physics A, 125(1), 1-9.
543 | PANI/Gr | Training | Aniline | [Ani] | 0.5 | Ammonium persulfate | [APS] | 0.5 | Graphene | [Gr] | 2 | Hydrochloric acid | [HCl] | 40 | 1 | Dimethyl propylene urea | [C6H12N2O] | 0.332 | / | [/] | 0 | / | [/] | 0 |  | 0 | 0 | 0 | 0 | 0 | 0 | 0 | 0 | 0 | 0 | 0 | 0 | 0 | 0 | 0 | 0 | 0 | 0 | 0 | 0 | 0 | 0 | 0.137116 | 1.253964 | 3.920256 | 6.362116 | 6.441132 | 5.142016 | 4.669248 | 4.653644 | 3.634404 | 2.02852 | 1.001976 | 0.75862 | 0.801448 | 0.756296 | 0.676284 | 0.648396 | 0.597932 | 0.476088 | 0.334324 | 0.25398 | 0.26726 | 0.616856 | 1.37116 | 1.656016 | 1.111204 | 0.477084 | 0.118856 | 0 | 0 | 0 | 0 | 0 | 0 | 0 | 0 | 0 | 0 | 0 | 0 | 273.15 | 6 | C6H6 | 298.15 | 2988.43834 | 4.67 | 1.541159 | 1.413416 | Al-Hartomy, O. A., Khasim, S., Roy, A., & Pasha, A. (2019). Highly conductive polyaniline/graphene nano-platelet composite sensor towards detection of toluene and benzene gases. Applied Physics A, 125(1), 1-9.
544 | PANI/Gr | Training | Aniline | [Ani] | 0.5 | Ammonium persulfate | [APS] | 0.5 | Graphene | [Gr] | 2 | Hydrochloric acid | [HCl] | 40 | 1 | Dimethyl propylene urea | [C6H12N2O] | 0.332 | / | [/] | 0 | / | [/] | 0 |  | 0 | 0 | 0 | 0 | 0 | 0 | 0 | 0 | 0 | 0 | 0 | 0 | 0 | 0 | 0 | 0 | 0 | 0 | 0 | 0 | 0 | 0 | 0.137116 | 1.253964 | 3.920256 | 6.362116 | 6.441132 | 5.142016 | 4.669248 | 4.653644 | 3.634404 | 2.02852 | 1.001976 | 0.75862 | 0.801448 | 0.756296 | 0.676284 | 0.648396 | 0.597932 | 0.476088 | 0.334324 | 0.25398 | 0.26726 | 0.616856 | 1.37116 | 1.656016 | 1.111204 | 0.477084 | 0.118856 | 0 | 0 | 0 | 0 | 0 | 0 | 0 | 0 | 0 | 0 | 0 | 0 | 273.15 | 6 | C6H6 | 298.15 | 3679.46165 | 5.79 | 1.756132 | 1.601321 | Al-Hartomy, O. A., Khasim, S., Roy, A., & Pasha, A. (2019). Highly conductive polyaniline/graphene nano-platelet composite sensor towards detection of toluene and benzene gases. Applied Physics A, 125(1), 1-9.
545 | PANI/Gr | Training | Aniline | [Ani] | 0.5 | Ammonium persulfate | [APS] | 0.5 | Graphene | [Gr] | 2 | Hydrochloric acid | [HCl] | 40 | 1 | Dimethyl propylene urea | [C6H12N2O] | 0.332 | / | [/] | 0 | / | [/] | 0 |  | 0 | 0 | 0 | 0 | 0 | 0 | 0 | 0 | 0 | 0 | 0 | 0 | 0 | 0 | 0 | 0 | 0 | 0 | 0 | 0 | 0 | 0 | 0.137116 | 1.253964 | 3.920256 | 6.362116 | 6.441132 | 5.142016 | 4.669248 | 4.653644 | 3.634404 | 2.02852 | 1.001976 | 0.75862 | 0.801448 | 0.756296 | 0.676284 | 0.648396 | 0.597932 | 0.476088 | 0.334324 | 0.25398 | 0.26726 | 0.616856 | 1.37116 | 1.656016 | 1.111204 | 0.477084 | 0.118856 | 0 | 0 | 0 | 0 | 0 | 0 | 0 | 0 | 0 | 0 | 0 | 0 | 273.15 | 6 | C6H6 | 298.15 | 4469.20257 | 6.75 | 1.909543 | 1.786662 | Al-Hartomy, O. A., Khasim, S., Roy, A., & Pasha, A. (2019). Highly conductive polyaniline/graphene nano-platelet composite sensor towards detection of toluene and benzene gases. Applied Physics A, 125(1), 1-9.
546 | PANI/Gr | Training | Aniline | [Ani] | 0.5 | Ammonium persulfate | [APS] | 0.5 | Graphene | [Gr] | 2 | Hydrochloric acid | [HCl] | 40 | 1 | Dimethyl propylene urea | [C6H12N2O] | 0.332 | / | [/] | 0 | / | [/] | 0 |  | 0 | 0 | 0 | 0 | 0 | 0 | 0 | 0 | 0 | 0 | 0 | 0 | 0 | 0 | 0 | 0 | 0 | 0 | 0 | 0 | 0 | 0 | 0.137116 | 1.253964 | 3.920256 | 6.362116 | 6.441132 | 5.142016 | 4.669248 | 4.653644 | 3.634404 | 2.02852 | 1.001976 | 0.75862 | 0.801448 | 0.756296 | 0.676284 | 0.648396 | 0.597932 | 0.476088 | 0.334324 | 0.25398 | 0.26726 | 0.616856 | 1.37116 | 1.656016 | 1.111204 | 0.477084 | 0.118856 | 0 | 0 | 0 | 0 | 0 | 0 | 0 | 0 | 0 | 0 | 0 | 0 | 273.15 | 6 | C6H6 | 298.15 | 5390.56698 | 7.87 | 2.063058 | 1.977978 | Al-Hartomy, O. A., Khasim, S., Roy, A., & Pasha, A. (2019). Highly conductive polyaniline/graphene nano-platelet composite sensor towards detection of toluene and benzene gases. Applied Physics A, 125(1), 1-9.
547 | PANI/Gr | Training | Aniline | [Ani] | 0.5 | Ammonium persulfate | [APS] | 0.5 | Graphene | [Gr] | 2 | Hydrochloric acid | [HCl] | 40 | 1 | Dimethyl propylene urea | [C6H12N2O] | 0.332 | / | [/] | 0 | / | [/] | 0 |  | 0 | 0 | 0 | 0 | 0 | 0 | 0 | 0 | 0 | 0 | 0 | 0 | 0 | 0 | 0 | 0 | 0 | 0 | 0 | 0 | 0 | 0 | 0.137116 | 1.253964 | 3.920256 | 6.362116 | 6.441132 | 5.142016 | 4.669248 | 4.653644 | 3.634404 | 2.02852 | 1.001976 | 0.75862 | 0.801448 | 0.756296 | 0.676284 | 0.648396 | 0.597932 | 0.476088 | 0.334324 | 0.25398 | 0.26726 | 0.616856 | 1.37116 | 1.656016 | 1.111204 | 0.477084 | 0.118856 | 0 | 0 | 0 | 0 | 0 | 0 | 0 | 0 | 0 | 0 | 0 | 0 | 273.15 | 6 | C6H6 | 298.15 | 5884.15506 | 9.15 | 2.213754 | 2.069286 | Al-Hartomy, O. A., Khasim, S., Roy, A., & Pasha, A. (2019). Highly conductive polyaniline/graphene nano-platelet composite sensor towards detection of toluene and benzene gases. Applied Physics A, 125(1), 1-9.
548 | PANI/Gr | Test | Aniline | [Ani] | 0.5 | Ammonium persulfate | [APS] | 0.5 | Graphene | [Gr] | 2 | Hydrochloric acid | [HCl] | 40 | 1 | Dimethyl propylene urea | [C6H12N2O] | 0.332 | / | [/] | 0 | / | [/] | 0 |  | 0 | 0 | 0 | 0 | 0 | 0 | 0 | 0 | 0 | 0 | 0 | 0 | 0 | 0 | 0 | 0 | 0 | 0 | 0 | 0 | 0 | 0 | 0.137116 | 1.253964 | 3.920256 | 6.362116 | 6.441132 | 5.142016 | 4.669248 | 4.653644 | 3.634404 | 2.02852 | 1.001976 | 0.75862 | 0.801448 | 0.756296 | 0.676284 | 0.648396 | 0.597932 | 0.476088 | 0.334324 | 0.25398 | 0.26726 | 0.616856 | 1.37116 | 1.656016 | 1.111204 | 0.477084 | 0.118856 | 0 | 0 | 0 | 0 | 0 | 0 | 0 | 0 | 0 | 0 | 0 | 0 | 273.15 | 6 | C6H6 | 298.15 | 6608.08424 | 10.27 | 2.329227 | 2.189177 | Al-Hartomy, O. A., Khasim, S., Roy, A., & Pasha, A. (2019). Highly conductive polyaniline/graphene nano-platelet composite sensor towards detection of toluene and benzene gases. Applied Physics A, 125(1), 1-9.
549 | PANI/Gr | Training | Aniline | [Ani] | 0.5 | Ammonium persulfate | [APS] | 0.5 | Graphene | [Gr] | 2 | Hydrochloric acid | [HCl] | 40 | 1 | Dimethyl propylene urea | [C6H12N2O] | 0.332 | / | [/] | 0 | / | [/] | 0 |  | 0 | 0 | 0 | 0 | 0 | 0 | 0 | 0 | 0 | 0 | 0 | 0 | 0 | 0 | 0 | 0 | 0 | 0 | 0 | 0 | 0 | 0 | 0.137116 | 1.253964 | 3.920256 | 6.362116 | 6.441132 | 5.142016 | 4.669248 | 4.653644 | 3.634404 | 2.02852 | 1.001976 | 0.75862 | 0.801448 | 0.756296 | 0.676284 | 0.648396 | 0.597932 | 0.476088 | 0.334324 | 0.25398 | 0.26726 | 0.616856 | 1.37116 | 1.656016 | 1.111204 | 0.477084 | 0.118856 | 0 | 0 | 0 | 0 | 0 | 0 | 0 | 0 | 0 | 0 | 0 | 0 | 273.15 | 6 | C6H6 | 298.15 | 7364.9193 | 9.47 | 2.248129 | 2.298728 | Al-Hartomy, O. A., Khasim, S., Roy, A., & Pasha, A. (2019). Highly conductive polyaniline/graphene nano-platelet composite sensor towards detection of toluene and benzene gases. Applied Physics A, 125(1), 1-9.
550 | PANI/Gr | Test | Aniline | [Ani] | 0.5 | Ammonium persulfate | [APS] | 0.5 | Graphene | [Gr] | 2 | Hydrochloric acid | [HCl] | 40 | 1 | Dimethyl propylene urea | [C6H12N2O] | 0.332 | / | [/] | 0 | / | [/] | 0 |  | 0 | 0 | 0 | 0 | 0 | 0 | 0 | 0 | 0 | 0 | 0 | 0 | 0 | 0 | 0 | 0 | 0 | 0 | 0 | 0 | 0 | 0 | 0.137116 | 1.253964 | 3.920256 | 6.362116 | 6.441132 | 5.142016 | 4.669248 | 4.653644 | 3.634404 | 2.02852 | 1.001976 | 0.75862 | 0.801448 | 0.756296 | 0.676284 | 0.648396 | 0.597932 | 0.476088 | 0.334324 | 0.25398 | 0.26726 | 0.616856 | 1.37116 | 1.656016 | 1.111204 | 0.477084 | 0.118856 | 0 | 0 | 0 | 0 | 0 | 0 | 0 | 0 | 0 | 0 | 0 | 0 | 273.15 | 6 | C6H6 | 298.15 | 8253.37784 | 10.43 | 2.344686269 | 2.412629 | Al-Hartomy, O. A., Khasim, S., Roy, A., & Pasha, A. (2019). Highly conductive polyaniline/graphene nano-platelet composite sensor towards detection of toluene and benzene gases. Applied Physics A, 125(1), 1-9.
551 | PANI/Gr | Training | Aniline | [Ani] | 0.5 | Ammonium persulfate | [APS] | 0.5 | Graphene | [Gr] | 2 | Hydrochloric acid | [HCl] | 40 | 1 | Dimethyl propylene urea | [C6H12N2O] | 0.332 | / | [/] | 0 | / | [/] | 0 |  | 0 | 0 | 0 | 0 | 0 | 0 | 0 | 0 | 0 | 0 | 0 | 0 | 0 | 0 | 0 | 0 | 0 | 0 | 0 | 0 | 0 | 0 | 0.137116 | 1.253964 | 3.920256 | 6.362116 | 6.441132 | 5.142016 | 4.669248 | 4.653644 | 3.634404 | 2.02852 | 1.001976 | 0.75862 | 0.801448 | 0.756296 | 0.676284 | 0.648396 | 0.597932 | 0.476088 | 0.334324 | 0.25398 | 0.26726 | 0.616856 | 1.37116 | 1.656016 | 1.111204 | 0.477084 | 0.118856 | 0 | 0 | 0 | 0 | 0 | 0 | 0 | 0 | 0 | 0 | 0 | 0 | 273.15 | 6 | C6H6 | 298.15 | 8746.96592 | 10.91 | 2.38968 | 2.472272 | Al-Hartomy, O. A., Khasim, S., Roy, A., & Pasha, A. (2019). Highly conductive polyaniline/graphene nano-platelet composite sensor towards detection of toluene and benzene gases. Applied Physics A, 125(1), 1-9.
552 | PANI/Gr | Training | Aniline | [Ani] | 0.5 | Ammonium persulfate | [APS] | 0.5 | Graphene | [Gr] | 2 | Hydrochloric acid | [HCl] | 40 | 1 | Dimethyl propylene urea | [C6H12N2O] | 0.332 | / | [/] | 0 | / | [/] | 0 |  | 0 | 0 | 0 | 0 | 0 | 0 | 0 | 0 | 0 | 0 | 0 | 0 | 0 | 0 | 0 | 0 | 0 | 0 | 0 | 0 | 0 | 0 | 0.137116 | 1.253964 | 3.920256 | 6.362116 | 6.441132 | 5.142016 | 4.669248 | 4.653644 | 3.634404 | 2.02852 | 1.001976 | 0.75862 | 0.801448 | 0.756296 | 0.676284 | 0.648396 | 0.597932 | 0.476088 | 0.334324 | 0.25398 | 0.26726 | 0.616856 | 1.37116 | 1.656016 | 1.111204 | 0.477084 | 0.118856 | 0 | 0 | 0 | 0 | 0 | 0 | 0 | 0 | 0 | 0 | 0 | 0 | 273.15 | 6 | C6H6 | 298.15 | 9701.2362 | 14.27 | 2.658159 | 2.587838482 | Al-Hartomy, O. A., Khasim, S., Roy, A., & Pasha, A. (2019). Highly conductive polyaniline/graphene nano-platelet composite sensor towards detection of toluene and benzene gases. Applied Physics A, 125(1), 1-9.
553 | PANI/Gr | Training | Aniline | [Ani] | 0.5 | Ammonium persulfate | [APS] | 0.5 | Graphene | [Gr] | 2 | Hydrochloric acid | [HCl] | 40 | 1 | Dimethyl propylene urea | [C6H12N2O] | 0.332 | / | [/] | 0 | / | [/] | 0 |  | 0 | 0 | 0 | 0 | 0 | 0 | 0 | 0 | 0 | 0 | 0 | 0 | 0 | 0 | 0 | 0 | 0 | 0 | 0 | 0 | 0 | 0 | 0.137116 | 1.253964 | 3.920256 | 6.362116 | 6.441132 | 5.142016 | 4.669248 | 4.653644 | 3.634404 | 2.02852 | 1.001976 | 0.75862 | 0.801448 | 0.756296 | 0.676284 | 0.648396 | 0.597932 | 0.476088 | 0.334324 | 0.25398 | 0.26726 | 0.616856 | 1.37116 | 1.656016 | 1.111204 | 0.477084 | 0.118856 | 0 | 0 | 0 | 0 | 0 | 0 | 0 | 0 | 0 | 0 | 0 | 0 | 273.15 | 6 | C6H6 | 298.15 | 10260.63602 | 15.07 | 2.712706 | 2.65934 | Al-Hartomy, O. A., Khasim, S., Roy, A., & Pasha, A. (2019). Highly conductive polyaniline/graphene nano-platelet composite sensor towards detection of toluene and benzene gases. Applied Physics A, 125(1), 1-9.
554 | PANI/Gr | Training | Aniline | [Ani] | 0.5 | Ammonium persulfate | [APS] | 0.5 | Graphene | [Gr] | 2 | Hydrochloric acid | [HCl] | 40 | 1 | Dimethyl propylene urea | [C6H12N2O] | 0.332 | / | [/] | 0 | / | [/] | 0 |  | 0 | 0 | 0 | 0 | 0 | 0 | 0 | 0 | 0 | 0 | 0 | 0 | 0 | 0 | 0 | 0 | 0 | 0 | 0 | 0 | 0 | 0 | 0.137116 | 1.253964 | 3.920256 | 6.362116 | 6.441132 | 5.142016 | 4.669248 | 4.653644 | 3.634404 | 2.02852 | 1.001976 | 0.75862 | 0.801448 | 0.756296 | 0.676284 | 0.648396 | 0.597932 | 0.476088 | 0.334324 | 0.25398 | 0.26726 | 0.616856 | 1.37116 | 1.656016 | 1.111204 | 0.477084 | 0.118856 | 0 | 0 | 0 | 0 | 0 | 0 | 0 | 0 | 0 | 0 | 0 | 0 | 273.15 | 6 | C6H6 | 298.15 | 11083.28282 | 15.07 | 2.712706 | 2.773319 | Al-Hartomy, O. A., Khasim, S., Roy, A., & Pasha, A. (2019). Highly conductive polyaniline/graphene nano-platelet composite sensor towards detection of toluene and benzene gases. Applied Physics A, 125(1), 1-9.
555 | PANI/Gr | Training | Aniline | [Ani] | 0.5 | Ammonium persulfate | [APS] | 0.5 | Graphene | [Gr] | 2 | Hydrochloric acid | [HCl] | 40 | 1 | Dimethyl propylene urea | [C6H12N2O] | 0.332 | / | [/] | 0 | / | [/] | 0 |  | 0 | 0 | 0 | 0 | 0 | 0 | 0 | 0 | 0 | 0 | 0 | 0 | 0 | 0 | 0 | 0 | 0 | 0 | 0 | 0 | 0 | 0 | 0.137116 | 1.253964 | 3.920256 | 6.362116 | 6.441132 | 5.142016 | 4.669248 | 4.653644 | 3.634404 | 2.02852 | 1.001976 | 0.75862 | 0.801448 | 0.756296 | 0.676284 | 0.648396 | 0.597932 | 0.476088 | 0.334324 | 0.25398 | 0.26726 | 0.616856 | 1.37116 | 1.656016 | 1.111204 | 0.477084 | 0.118856 | 0 | 0 | 0 | 0 | 0 | 0 | 0 | 0 | 0 | 0 | 0 | 0 | 273.15 | 6 | C6H6 | 298.15 | 11971.74136 | 17.95 | 2.88759 | 2.908041 | Al-Hartomy, O. A., Khasim, S., Roy, A., & Pasha, A. (2019). Highly conductive polyaniline/graphene nano-platelet composite sensor towards detection of toluene and benzene gases. Applied Physics A, 125(1), 1-9.
556 | PANI/Gr | Training | Aniline | [Ani] | 0.5 | Ammonium persulfate | [APS] | 0.5 | Graphene | [Gr] | 2 | Hydrochloric acid | [HCl] | 40 | 1 | Dimethyl propylene urea | [C6H12N2O] | 0.332 | / | [/] | 0 | / | [/] | 0 |  | 0 | 0 | 0 | 0 | 0 | 0 | 0 | 0 | 0 | 0 | 0 | 0 | 0 | 0 | 0 | 0 | 0 | 0 | 0 | 0 | 0 | 0 | 0.137116 | 1.253964 | 3.920256 | 6.362116 | 6.441132 | 5.142016 | 4.669248 | 4.653644 | 3.634404 | 2.02852 | 1.001976 | 0.75862 | 0.801448 | 0.756296 | 0.676284 | 0.648396 | 0.597932 | 0.476088 | 0.334324 | 0.25398 | 0.26726 | 0.616856 | 1.37116 | 1.656016 | 1.111204 | 0.477084 | 0.118856 | 0 | 0 | 0 | 0 | 0 | 0 | 0 | 0 | 0 | 0 | 0 | 0 | 273.15 | 6 | C6H6 | 298.15 | 12432.42357 | 18.75 | 2.931194 | 2.97969 | Al-Hartomy, O. A., Khasim, S., Roy, A., & Pasha, A. (2019). Highly conductive polyaniline/graphene nano-platelet composite sensor towards detection of toluene and benzene gases. Applied Physics A, 125(1), 1-9.
557 | PANI/Gr | Test | Aniline | [Ani] | 0.5 | Ammonium persulfate | [APS] | 0.5 | Graphene | [Gr] | 2 | Hydrochloric acid | [HCl] | 40 | 1 | Dimethyl propylene urea | [C6H12N2O] | 0.332 | / | [/] | 0 | / | [/] | 0 |  | 0 | 0 | 0 | 0 | 0 | 0 | 0 | 0 | 0 | 0 | 0 | 0 | 0 | 0 | 0 | 0 | 0 | 0 | 0 | 0 | 0 | 0 | 0.137116 | 1.253964 | 3.920256 | 6.362116 | 6.441132 | 5.142016 | 4.669248 | 4.653644 | 3.634404 | 2.02852 | 1.001976 | 0.75862 | 0.801448 | 0.756296 | 0.676284 | 0.648396 | 0.597932 | 0.476088 | 0.334324 | 0.25398 | 0.26726 | 0.616856 | 1.37116 | 1.656016 | 1.111204 | 0.477084 | 0.118856 | 0 | 0 | 0 | 0 | 0 | 0 | 0 | 0 | 0 | 0 | 0 | 0 | 273.15 | 6 | C6H6 | 298.15 | 13063.11945 | 20.67 | 3.028683 | 3.07179 | Al-Hartomy, O. A., Khasim, S., Roy, A., & Pasha, A. (2019). Highly conductive polyaniline/graphene nano-platelet composite sensor towards detection of toluene and benzene gases. Applied Physics A, 125(1), 1-9.
558 | PANI/Gr | Training | Aniline | [Ani] | 0.5 | Ammonium persulfate | [APS] | 0.5 | Graphene | [Gr] | 2 | Hydrochloric acid | [HCl] | 40 | 1 | Dimethyl propylene urea | [C6H12N2O] | 0.332 | / | [/] | 0 | / | [/] | 0 |  | 0 | 0 | 0 | 0 | 0 | 0 | 0 | 0 | 0 | 0 | 0 | 0 | 0 | 0 | 0 | 0 | 0 | 0 | 0 | 0 | 0 | 0 | 0.137116 | 1.253964 | 3.920256 | 6.362116 | 6.441132 | 5.142016 | 4.669248 | 4.653644 | 3.634404 | 2.02852 | 1.001976 | 0.75862 | 0.801448 | 0.756296 | 0.676284 | 0.648396 | 0.597932 | 0.476088 | 0.334324 | 0.25398 | 0.26726 | 0.616856 | 1.37116 | 1.656016 | 1.111204 | 0.477084 | 0.118856 | 0 | 0 | 0 | 0 | 0 | 0 | 0 | 0 | 0 | 0 | 0 | 0 | 273.15 | 6 | C6H6 | 298.15 | 13951.57799 | 23.07 | 3.138533 | 3.162616 | Al-Hartomy, O. A., Khasim, S., Roy, A., & Pasha, A. (2019). Highly conductive polyaniline/graphene nano-platelet composite sensor towards detection of toluene and benzene gases. Applied Physics A, 125(1), 1-9.
559 | PANI/Gr | Test | Aniline | [Ani] | 0.5 | Ammonium persulfate | [APS] | 0.5 | Graphene | [Gr] | 2 | Hydrochloric acid | [HCl] | 40 | 1 | Dimethyl propylene urea | [C6H12N2O] | 0.332 | / | [/] | 0 | / | [/] | 0 |  | 0 | 0 | 0 | 0 | 0 | 0 | 0 | 0 | 0 | 0 | 0 | 0 | 0 | 0 | 0 | 0 | 0 | 0 | 0 | 0 | 0 | 0 | 0.137116 | 1.253964 | 3.920256 | 6.362116 | 6.441132 | 5.142016 | 4.669248 | 4.653644 | 3.634404 | 2.02852 | 1.001976 | 0.75862 | 0.801448 | 0.756296 | 0.676284 | 0.648396 | 0.597932 | 0.476088 | 0.334324 | 0.25398 | 0.26726 | 0.616856 | 1.37116 | 1.656016 | 1.111204 | 0.477084 | 0.118856 | 0 | 0 | 0 | 0 | 0 | 0 | 0 | 0 | 0 | 0 | 0 | 0 | 273.15 | 6 | C6H6 | 298.15 | 14741.31891 | 23.71 | 3.165897 | 3.202744 | Al-Hartomy, O. A., Khasim, S., Roy, A., & Pasha, A. (2019). Highly conductive polyaniline/graphene nano-platelet composite sensor towards detection of toluene and benzene gases. Applied Physics A, 125(1), 1-9.
560 | PANI/Gr | Training | Aniline | [Ani] | 0.5 | Ammonium persulfate | [APS] | 0.5 | Graphene | [Gr] | 2 | Hydrochloric acid | [HCl] | 40 | 1 | Dimethyl propylene urea | [C6H12N2O] | 0.332 | / | [/] | 0 | / | [/] | 0 |  | 0 | 0 | 0 | 0 | 0 | 0 | 0 | 0 | 0 | 0 | 0 | 0 | 0 | 0 | 0 | 0 | 0 | 0 | 0 | 0 | 0 | 0 | 0.137116 | 1.253964 | 3.920256 | 6.362116 | 6.441132 | 5.142016 | 4.669248 | 4.653644 | 3.634404 | 2.02852 | 1.001976 | 0.75862 | 0.801448 | 0.756296 | 0.676284 | 0.648396 | 0.597932 | 0.476088 | 0.334324 | 0.25398 | 0.26726 | 0.616856 | 1.37116 | 1.656016 | 1.111204 | 0.477084 | 0.118856 | 0 | 0 | 0 | 0 | 0 | 0 | 0 | 0 | 0 | 0 | 0 | 0 | 273.15 | 6 | C6H6 | 298.15 | 15531.05984 | 25.47 | 3.237501289 | 3.262509 | Al-Hartomy, O. A., Khasim, S., Roy, A., & Pasha, A. (2019). Highly conductive polyaniline/graphene nano-platelet composite sensor towards detection of toluene and benzene gases. Applied Physics A, 125(1), 1-9.
561 | PANI/Gr | Test | Aniline | [Ani] | 0.5 | Ammonium persulfate | [APS] | 0.5 | Graphene | [Gr] | 2 | Hydrochloric acid | [HCl] | 40 | 1 | Dimethyl propylene urea | [C6H12N2O] | 0.332 | / | [/] | 0 | / | [/] | 0 |  | 0 | 0 | 0 | 0 | 0 | 0 | 0 | 0 | 0 | 0 | 0 | 0 | 0 | 0 | 0 | 0 | 0 | 0 | 0 | 0 | 0 | 0 | 0.137116 | 1.253964 | 3.920256 | 6.362116 | 6.441132 | 5.142016 | 4.669248 | 4.653644 | 3.634404 | 2.02852 | 1.001976 | 0.75862 | 0.801448 | 0.756296 | 0.676284 | 0.648396 | 0.597932 | 0.476088 | 0.334324 | 0.25398 | 0.26726 | 0.616856 | 1.37116 | 1.656016 | 1.111204 | 0.477084 | 0.118856 | 0 | 0 | 0 | 0 | 0 | 0 | 0 | 0 | 0 | 0 | 0 | 0 | 273.15 | 6 | C6H6 | 298.15 | 16123.36553 | 27.56 | 3.316365 | 3.324028 | Al-Hartomy, O. A., Khasim, S., Roy, A., & Pasha, A. (2019). Highly conductive polyaniline/graphene nano-platelet composite sensor towards detection of toluene and benzene gases. Applied Physics A, 125(1), 1-9.
562 | PANI/Gr | Training | Aniline | [Ani] | 0.5 | Ammonium persulfate | [APS] | 0.5 | Graphene | [Gr] | 2 | Hydrochloric acid | [HCl] | 40 | 1 | Dimethyl propylene urea | [C6H12N2O] | 0.332 | / | [/] | 0 | / | [/] | 0 |  | 0 | 0 | 0 | 0 | 0 | 0 | 0 | 0 | 0 | 0 | 0 | 0 | 0 | 0 | 0 | 0 | 0 | 0 | 0 | 0 | 0 | 0 | 0.137116 | 1.253964 | 3.920256 | 6.362116 | 6.441132 | 5.142016 | 4.669248 | 4.653644 | 3.634404 | 2.02852 | 1.001976 | 0.75862 | 0.801448 | 0.756296 | 0.676284 | 0.648396 | 0.597932 | 0.476088 | 0.334324 | 0.25398 | 0.26726 | 0.616856 | 1.37116 | 1.656016 | 1.111204 | 0.477084 | 0.118856 | 0 | 0 | 0 | 0 | 0 | 0 | 0 | 0 | 0 | 0 | 0 | 0 | 273.15 | 6 | C6H6 | 298.15 | 16715.67122 | 28.84 | 3.361763 | 3.385993941 | Al-Hartomy, O. A., Khasim, S., Roy, A., & Pasha, A. (2019). Highly conductive polyaniline/graphene nano-platelet composite sensor towards detection of toluene and benzene gases. Applied Physics A, 125(1), 1-9.
563 | PANI/Gr | Training | Aniline | [Ani] | 0.5 | Ammonium persulfate | [APS] | 0.5 | Graphene | [Gr] | 2 | Hydrochloric acid | [HCl] | 40 | 1 | Dimethyl propylene urea | [C6H12N2O] | 0.332 | / | [/] | 0 | / | [/] | 0 |  | 0 | 0 | 0 | 0 | 0 | 0 | 0 | 0 | 0 | 0 | 0 | 0 | 0 | 0 | 0 | 0 | 0 | 0 | 0 | 0 | 0 | 0 | 0.137116 | 1.253964 | 3.920256 | 6.362116 | 6.441132 | 5.142016 | 4.669248 | 4.653644 | 3.634404 | 2.02852 | 1.001976 | 0.75862 | 0.801448 | 0.756296 | 0.676284 | 0.648396 | 0.597932 | 0.476088 | 0.334324 | 0.25398 | 0.26726 | 0.616856 | 1.37116 | 1.656016 | 1.111204 | 0.477084 | 0.118856 | 0 | 0 | 0 | 0 | 0 | 0 | 0 | 0 | 0 | 0 | 0 | 0 | 273.15 | 6 | C6H6 | 298.15 | 17571.22389 | 30.6 | 3.421000009 | 3.464118 | Al-Hartomy, O. A., Khasim, S., Roy, A., & Pasha, A. (2019). Highly conductive polyaniline/graphene nano-platelet composite sensor towards detection of toluene and benzene gases. Applied Physics A, 125(1), 1-9.
564 | PANI/Gr | Training | Aniline | [Ani] | 0.5 | Ammonium persulfate | [APS] | 0.5 | Graphene | [Gr] | 2 | Hydrochloric acid | [HCl] | 40 | 1 | Dimethyl propylene urea | [C6H12N2O] | 0.332 | / | [/] | 0 | / | [/] | 0 |  | 0 | 0 | 0 | 0 | 0 | 0 | 0 | 0 | 0 | 0 | 0 | 0 | 0 | 0 | 0 | 0 | 0 | 0 | 0 | 0 | 0 | 0 | 0.137116 | 1.253964 | 3.920256 | 6.362116 | 6.441132 | 5.142016 | 4.669248 | 4.653644 | 3.634404 | 2.02852 | 1.001976 | 0.75862 | 0.801448 | 0.756296 | 0.676284 | 0.648396 | 0.597932 | 0.476088 | 0.334324 | 0.25398 | 0.26726 | 0.616856 | 1.37116 | 1.656016 | 1.111204 | 0.477084 | 0.118856 | 0 | 0 | 0 | 0 | 0 | 0 | 0 | 0 | 0 | 0 | 0 | 0 | 273.15 | 6 | C6H6 | 298.15 | 18295.15308 | 32.36 | 3.476923 | 3.51753 | Al-Hartomy, O. A., Khasim, S., Roy, A., & Pasha, A. (2019). Highly conductive polyaniline/graphene nano-platelet composite sensor towards detection of toluene and benzene gases. Applied Physics A, 125(1), 1-9.
565 | PANI/Gr | Training | Aniline | [Ani] | 0.5 | Ammonium persulfate | [APS] | 0.5 | Graphene | [Gr] | 2 | Hydrochloric acid | [HCl] | 40 | 1 | Dimethyl propylene urea | [C6H12N2O] | 0.332 | / | [/] | 0 | / | [/] | 0 |  | 0 | 0 | 0 | 0 | 0 | 0 | 0 | 0 | 0 | 0 | 0 | 0 | 0 | 0 | 0 | 0 | 0 | 0 | 0 | 0 | 0 | 0 | 0.137116 | 1.253964 | 3.920256 | 6.362116 | 6.441132 | 5.142016 | 4.669248 | 4.653644 | 3.634404 | 2.02852 | 1.001976 | 0.75862 | 0.801448 | 0.756296 | 0.676284 | 0.648396 | 0.597932 | 0.476088 | 0.334324 | 0.25398 | 0.26726 | 0.616856 | 1.37116 | 1.656016 | 1.111204 | 0.477084 | 0.118856 | 0 | 0 | 0 | 0 | 0 | 0 | 0 | 0 | 0 | 0 | 0 | 0 | 273.15 | 6 | C6H6 | 298.15 | 18920.36464 | 33.96 | 3.525183 | 3.555422 | Al-Hartomy, O. A., Khasim, S., Roy, A., & Pasha, A. (2019). Highly conductive polyaniline/graphene nano-platelet composite sensor towards detection of toluene and benzene gases. Applied Physics A, 125(1), 1-9.
566 | PANI/Gr | Training | Aniline | [Ani] | 0.5 | Ammonium persulfate | [APS] | 0.5 | Graphene | [Gr] | 2 | Hydrochloric acid | [HCl] | 40 | 1 | Dimethyl propylene urea | [C6H12N2O] | 0.332 | / | [/] | 0 | / | [/] | 0 |  | 0 | 0 | 0 | 0 | 0 | 0 | 0 | 0 | 0 | 0 | 0 | 0 | 0 | 0 | 0 | 0 | 0 | 0 | 0 | 0 | 0 | 0 | 0.137116 | 1.253964 | 3.920256 | 6.362116 | 6.441132 | 5.142016 | 4.669248 | 4.653644 | 3.634404 | 2.02852 | 1.001976 | 0.75862 | 0.801448 | 0.756296 | 0.676284 | 0.648396 | 0.597932 | 0.476088 | 0.334324 | 0.25398 | 0.26726 | 0.616856 | 1.37116 | 1.656016 | 1.111204 | 0.477084 | 0.118856 | 0 | 0 | 0 | 0 | 0 | 0 | 0 | 0 | 0 | 0 | 0 | 0 | 273.15 | 6 | C6H6 | 298.15 | 19743.01144 | 35.24 | 3.562182 | 3.596289789 | Al-Hartomy, O. A., Khasim, S., Roy, A., & Pasha, A. (2019). Highly conductive polyaniline/graphene nano-platelet composite sensor towards detection of toluene and benzene gases. Applied Physics A, 125(1), 1-9.
567 | PANI/Gr | Training | Aniline | [Ani] | 0.5 | Ammonium persulfate | [APS] | 0.5 | Graphene | [Gr] | 2 | Hydrochloric acid | [HCl] | 40 | 1 | Dimethyl propylene urea | [C6H12N2O] | 0.332 | / | [/] | 0 | / | [/] | 0 |  | 0 | 0 | 0 | 0 | 0 | 0 | 0 | 0 | 0 | 0 | 0 | 0 | 0 | 0 | 0 | 0 | 0 | 0 | 0 | 0 | 0 | 0 | 0.137116 | 1.253964 | 3.920256 | 6.362116 | 6.441132 | 5.142016 | 4.669248 | 4.653644 | 3.634404 | 2.02852 | 1.001976 | 0.75862 | 0.801448 | 0.756296 | 0.676284 | 0.648396 | 0.597932 | 0.476088 | 0.334324 | 0.25398 | 0.26726 | 0.616856 | 1.37116 | 1.656016 | 1.111204 | 0.477084 | 0.118856 | 0 | 0 | 0 | 0 | 0 | 0 | 0 | 0 | 0 | 0 | 0 | 0 | 273.15 | 6 | C6H6 | 298.15 | 20434.03475 | 36.84 | 3.606584 | 3.625014 | Al-Hartomy, O. A., Khasim, S., Roy, A., & Pasha, A. (2019). Highly conductive polyaniline/graphene nano-platelet composite sensor towards detection of toluene and benzene gases. Applied Physics A, 125(1), 1-9.
568 | PANI/Gr | Training | Aniline | [Ani] | 0.5 | Ammonium persulfate | [APS] | 0.5 | Graphene | [Gr] | 2 | Hydrochloric acid | [HCl] | 40 | 1 | Dimethyl propylene urea | [C6H12N2O] | 0.332 | / | [/] | 0 | / | [/] | 0 |  | 0 | 0 | 0 | 0 | 0 | 0 | 0 | 0 | 0 | 0 | 0 | 0 | 0 | 0 | 0 | 0 | 0 | 0 | 0 | 0 | 0 | 0 | 0.137116 | 1.253964 | 3.920256 | 6.362116 | 6.441132 | 5.142016 | 4.669248 | 4.653644 | 3.634404 | 2.02852 | 1.001976 | 0.75862 | 0.801448 | 0.756296 | 0.676284 | 0.648396 | 0.597932 | 0.476088 | 0.334324 | 0.25398 | 0.26726 | 0.616856 | 1.37116 | 1.656016 | 1.111204 | 0.477084 | 0.118856 | 0 | 0 | 0 | 0 | 0 | 0 | 0 | 0 | 0 | 0 | 0 | 0 | 273.15 | 6 | C6H6 | 298.15 | 21125.05806 | 38.76 | 3.657388787 | 3.650526 | Al-Hartomy, O. A., Khasim, S., Roy, A., & Pasha, A. (2019). Highly conductive polyaniline/graphene nano-platelet composite sensor towards detection of toluene and benzene gases. Applied Physics A, 125(1), 1-9.
569 | PANI/Gr | Training | Aniline | [Ani] | 0.5 | Ammonium persulfate | [APS] | 0.5 | Graphene | [Gr] | 4 | Hydrochloric acid | [HCl] | 40 | 1 | Dimethyl propylene urea | [C6H12N2O] | 0.332 | / | [/] | 0 | / | [/] | 0 |  | 0 | 0 | 0 | 0 | 0 | 0 | 0 | 0 | 0 | 0 | 0 | 0 | 0 | 0 | 0 | 0 | 0 | 0 | 0 | 0 | 0 | 0 | 0.137116 | 1.253964 | 3.920256 | 6.362116 | 6.441132 | 5.142016 | 4.669248 | 4.653644 | 3.634404 | 2.02852 | 1.001976 | 0.75862 | 0.801448 | 0.756296 | 0.676284 | 0.648396 | 0.597932 | 0.476088 | 0.334324 | 0.25398 | 0.26726 | 0.616856 | 1.37116 | 1.656016 | 1.111204 | 0.477084 | 0.118856 | 0 | 0 | 0 | 0 | 0 | 0 | 0 | 0 | 0 | 0 | 0 | 0 | 273.15 | 6 | C6H6 | 298.15 | 1474.76823 | 0.82 | -0.198450939 | -0.088536571 | Al-Hartomy, O. A., Khasim, S., Roy, A., & Pasha, A. (2019). Highly conductive polyaniline/graphene nano-platelet composite sensor towards detection of toluene and benzene gases. Applied Physics A, 125(1), 1-9.
570 | PANI/Gr | Training | Aniline | [Ani] | 0.5 | Ammonium persulfate | [APS] | 0.5 | Graphene | [Gr] | 4 | Hydrochloric acid | [HCl] | 40 | 1 | Dimethyl propylene urea | [C6H12N2O] | 0.332 | / | [/] | 0 | / | [/] | 0 |  | 0 | 0 | 0 | 0 | 0 | 0 | 0 | 0 | 0 | 0 | 0 | 0 | 0 | 0 | 0 | 0 | 0 | 0 | 0 | 0 | 0 | 0 | 0.137116 | 1.253964 | 3.920256 | 6.362116 | 6.441132 | 5.142016 | 4.669248 | 4.653644 | 3.634404 | 2.02852 | 1.001976 | 0.75862 | 0.801448 | 0.756296 | 0.676284 | 0.648396 | 0.597932 | 0.476088 | 0.334324 | 0.25398 | 0.26726 | 0.616856 | 1.37116 | 1.656016 | 1.111204 | 0.477084 | 0.118856 | 0 | 0 | 0 | 0 | 0 | 0 | 0 | 0 | 0 | 0 | 0 | 0 | 273.15 | 6 | C6H6 | 298.15 | 2264.50915 | 2.1 | 0.7419373447 | 0.716347297 | Al-Hartomy, O. A., Khasim, S., Roy, A., & Pasha, A. (2019). Highly conductive polyaniline/graphene nano-platelet composite sensor towards detection of toluene and benzene gases. Applied Physics A, 125(1), 1-9.
571 | PANI/Gr | Training | Aniline | [Ani] | 0.5 | Ammonium persulfate | [APS] | 0.5 | Graphene | [Gr] | 4 | Hydrochloric acid | [HCl] | 40 | 1 | Dimethyl propylene urea | [C6H12N2O] | 0.332 | / | [/] | 0 | / | [/] | 0 |  | 0 | 0 | 0 | 0 | 0 | 0 | 0 | 0 | 0 | 0 | 0 | 0 | 0 | 0 | 0 | 0 | 0 | 0 | 0 | 0 | 0 | 0 | 0.137116 | 1.253964 | 3.920256 | 6.362116 | 6.441132 | 5.142016 | 4.669248 | 4.653644 | 3.634404 | 2.02852 | 1.001976 | 0.75862 | 0.801448 | 0.756296 | 0.676284 | 0.648396 | 0.597932 | 0.476088 | 0.334324 | 0.25398 | 0.26726 | 0.616856 | 1.37116 | 1.656016 | 1.111204 | 0.477084 | 0.118856 | 0 | 0 | 0 | 0 | 0 | 0 | 0 | 0 | 0 | 0 | 0 | 0 | 273.15 | 6 | C6H6 | 298.15 | 3054.25008 | 3.23 | 1.172482 | 1.107738 | Al-Hartomy, O. A., Khasim, S., Roy, A., & Pasha, A. (2019). Highly conductive polyaniline/graphene nano-platelet composite sensor towards detection of toluene and benzene gases. Applied Physics A, 125(1), 1-9.
572 | PANI/Gr | Training | Aniline | [Ani] | 0.5 | Ammonium persulfate | [APS] | 0.5 | Graphene | [Gr] | 4 | Hydrochloric acid | [HCl] | 40 | 1 | Dimethyl propylene urea | [C6H12N2O] | 0.332 | / | [/] | 0 | / | [/] | 0 |  | 0 | 0 | 0 | 0 | 0 | 0 | 0 | 0 | 0 | 0 | 0 | 0 | 0 | 0 | 0 | 0 | 0 | 0 | 0 | 0 | 0 | 0 | 0.137116 | 1.253964 | 3.920256 | 6.362116 | 6.441132 | 5.142016 | 4.669248 | 4.653644 | 3.634404 | 2.02852 | 1.001976 | 0.75862 | 0.801448 | 0.756296 | 0.676284 | 0.648396 | 0.597932 | 0.476088 | 0.334324 | 0.25398 | 0.26726 | 0.616856 | 1.37116 | 1.656016 | 1.111204 | 0.477084 | 0.118856 | 0 | 0 | 0 | 0 | 0 | 0 | 0 | 0 | 0 | 0 | 0 | 0 | 273.15 | 6 | C6H6 | 298.15 | 3613.6499 | 3.87 | 1.353254507 | 1.350589 | Al-Hartomy, O. A., Khasim, S., Roy, A., & Pasha, A. (2019). Highly conductive polyaniline/graphene nano-platelet composite sensor towards detection of toluene and benzene gases. Applied Physics A, 125(1), 1-9.
573 | PANI/Gr | Training | Aniline | [Ani] | 0.5 | Ammonium persulfate | [APS] | 0.5 | Graphene | [Gr] | 4 | Hydrochloric acid | [HCl] | 40 | 1 | Dimethyl propylene urea | [C6H12N2O] | 0.332 | / | [/] | 0 | / | [/] | 0 |  | 0 | 0 | 0 | 0 | 0 | 0 | 0 | 0 | 0 | 0 | 0 | 0 | 0 | 0 | 0 | 0 | 0 | 0 | 0 | 0 | 0 | 0 | 0.137116 | 1.253964 | 3.920256 | 6.362116 | 6.441132 | 5.142016 | 4.669248 | 4.653644 | 3.634404 | 2.02852 | 1.001976 | 0.75862 | 0.801448 | 0.756296 | 0.676284 | 0.648396 | 0.597932 | 0.476088 | 0.334324 | 0.25398 | 0.26726 | 0.616856 | 1.37116 | 1.656016 | 1.111204 | 0.477084 | 0.118856 | 0 | 0 | 0 | 0 | 0 | 0 | 0 | 0 | 0 | 0 | 0 | 0 | 273.15 | 6 | C6H6 | 298.15 | 4535.01431 | 6.59 | 1.885553 | 1.79548 | Al-Hartomy, O. A., Khasim, S., Roy, A., & Pasha, A. (2019). Highly conductive polyaniline/graphene nano-platelet composite sensor towards detection of toluene and benzene gases. Applied Physics A, 125(1), 1-9.
574 | PANI/Gr | Training | Aniline | [Ani] | 0.5 | Ammonium persulfate | [APS] | 0.5 | Graphene | [Gr] | 4 | Hydrochloric acid | [HCl] | 40 | 1 | Dimethyl propylene urea | [C6H12N2O] | 0.332 | / | [/] | 0 | / | [/] | 0 |  | 0 | 0 | 0 | 0 | 0 | 0 | 0 | 0 | 0 | 0 | 0 | 0 | 0 | 0 | 0 | 0 | 0 | 0 | 0 | 0 | 0 | 0 | 0.137116 | 1.253964 | 3.920256 | 6.362116 | 6.441132 | 5.142016 | 4.669248 | 4.653644 | 3.634404 | 2.02852 | 1.001976 | 0.75862 | 0.801448 | 0.756296 | 0.676284 | 0.648396 | 0.597932 | 0.476088 | 0.334324 | 0.25398 | 0.26726 | 0.616856 | 1.37116 | 1.656016 | 1.111204 | 0.477084 | 0.118856 | 0 | 0 | 0 | 0 | 0 | 0 | 0 | 0 | 0 | 0 | 0 | 0 | 273.15 | 6 | C6H6 | 298.15 | 5226.03762 | 8.51 | 2.141242 | 2.109001 | Al-Hartomy, O. A., Khasim, S., Roy, A., & Pasha, A. (2019). Highly conductive polyaniline/graphene nano-platelet composite sensor towards detection of toluene and benzene gases. Applied Physics A, 125(1), 1-9.
575 | PANI/Gr | Training | Aniline | [Ani] | 0.5 | Ammonium persulfate | [APS] | 0.5 | Graphene | [Gr] | 4 | Hydrochloric acid | [HCl] | 40 | 1 | Dimethyl propylene urea | [C6H12N2O] | 0.332 | / | [/] | 0 | / | [/] | 0 |  | 0 | 0 | 0 | 0 | 0 | 0 | 0 | 0 | 0 | 0 | 0 | 0 | 0 | 0 | 0 | 0 | 0 | 0 | 0 | 0 | 0 | 0 | 0.137116 | 1.253964 | 3.920256 | 6.362116 | 6.441132 | 5.142016 | 4.669248 | 4.653644 | 3.634404 | 2.02852 | 1.001976 | 0.75862 | 0.801448 | 0.756296 | 0.676284 | 0.648396 | 0.597932 | 0.476088 | 0.334324 | 0.25398 | 0.26726 | 0.616856 | 1.37116 | 1.656016 | 1.111204 | 0.477084 | 0.118856 | 0 | 0 | 0 | 0 | 0 | 0 | 0 | 0 | 0 | 0 | 0 | 0 | 273.15 | 6 | C6H6 | 298.15 | 5884.15506 | 10.75 | 2.374906 | 2.353323 | Al-Hartomy, O. A., Khasim, S., Roy, A., & Pasha, A. (2019). Highly conductive polyaniline/graphene nano-platelet composite sensor towards detection of toluene and benzene gases. Applied Physics A, 125(1), 1-9.
576 | PANI/Gr | Training | Aniline | [Ani] | 0.5 | Ammonium persulfate | [APS] | 0.5 | Graphene | [Gr] | 4 | Hydrochloric acid | [HCl] | 40 | 1 | Dimethyl propylene urea | [C6H12N2O] | 0.332 | / | [/] | 0 | / | [/] | 0 |  | 0 | 0 | 0 | 0 | 0 | 0 | 0 | 0 | 0 | 0 | 0 | 0 | 0 | 0 | 0 | 0 | 0 | 0 | 0 | 0 | 0 | 0 | 0.137116 | 1.253964 | 3.920256 | 6.362116 | 6.441132 | 5.142016 | 4.669248 | 4.653644 | 3.634404 | 2.02852 | 1.001976 | 0.75862 | 0.801448 | 0.756296 | 0.676284 | 0.648396 | 0.597932 | 0.476088 | 0.334324 | 0.25398 | 0.26726 | 0.616856 | 1.37116 | 1.656016 | 1.111204 | 0.477084 | 0.118856 | 0 | 0 | 0 | 0 | 0 | 0 | 0 | 0 | 0 | 0 | 0 | 0 | 273.15 | 6 | C6H6 | 298.15 | 6575.17837 | 12.51 | 2.526528 | 2.548556 | Al-Hartomy, O. A., Khasim, S., Roy, A., & Pasha, A. (2019). Highly conductive polyaniline/graphene nano-platelet composite sensor towards detection of toluene and benzene gases. Applied Physics A, 125(1), 1-9.
577 | PANI/Gr | Training | Aniline | [Ani] | 0.5 | Ammonium persulfate | [APS] | 0.5 | Graphene | [Gr] | 4 | Hydrochloric acid | [HCl] | 40 | 1 | Dimethyl propylene urea | [C6H12N2O] | 0.332 | / | [/] | 0 | / | [/] | 0 |  | 0 | 0 | 0 | 0 | 0 | 0 | 0 | 0 | 0 | 0 | 0 | 0 | 0 | 0 | 0 | 0 | 0 | 0 | 0 | 0 | 0 | 0 | 0.137116 | 1.253964 | 3.920256 | 6.362116 | 6.441132 | 5.142016 | 4.669248 | 4.653644 | 3.634404 | 2.02852 | 1.001976 | 0.75862 | 0.801448 | 0.756296 | 0.676284 | 0.648396 | 0.597932 | 0.476088 | 0.334324 | 0.25398 | 0.26726 | 0.616856 | 1.37116 | 1.656016 | 1.111204 | 0.477084 | 0.118856 | 0 | 0 | 0 | 0 | 0 | 0 | 0 | 0 | 0 | 0 | 0 | 0 | 273.15 | 6 | C6H6 | 298.15 | 7397.82517 | 15.07 | 2.712706 | 2.719327 | Al-Hartomy, O. A., Khasim, S., Roy, A., & Pasha, A. (2019). Highly conductive polyaniline/graphene nano-platelet composite sensor towards detection of toluene and benzene gases. Applied Physics A, 125(1), 1-9.
578 | PANI/Gr | Training | Aniline | [Ani] | 0.5 | Ammonium persulfate | [APS] | 0.5 | Graphene | [Gr] | 4 | Hydrochloric acid | [HCl] | 40 | 1 | Dimethyl propylene urea | [C6H12N2O] | 0.332 | / | [/] | 0 | / | [/] | 0 |  | 0 | 0 | 0 | 0 | 0 | 0 | 0 | 0 | 0 | 0 | 0 | 0 | 0 | 0 | 0 | 0 | 0 | 0 | 0 | 0 | 0 | 0 | 0.137116 | 1.253964 | 3.920256 | 6.362116 | 6.441132 | 5.142016 | 4.669248 | 4.653644 | 3.634404 | 2.02852 | 1.001976 | 0.75862 | 0.801448 | 0.756296 | 0.676284 | 0.648396 | 0.597932 | 0.476088 | 0.334324 | 0.25398 | 0.26726 | 0.616856 | 1.37116 | 1.656016 | 1.111204 | 0.477084 | 0.118856 | 0 | 0 | 0 | 0 | 0 | 0 | 0 | 0 | 0 | 0 | 0 | 0 | 273.15 | 6 | C6H6 | 298.15 | 8253.37784 | 16.51 | 2.803966 | 2.856246 | Al-Hartomy, O. A., Khasim, S., Roy, A., & Pasha, A. (2019). Highly conductive polyaniline/graphene nano-platelet composite sensor towards detection of toluene and benzene gases. Applied Physics A, 125(1), 1-9.
579 | PANI/Gr | Test | Aniline | [Ani] | 0.5 | Ammonium persulfate | [APS] | 0.5 | Graphene | [Gr] | 4 | Hydrochloric acid | [HCl] | 40 | 1 | Dimethyl propylene urea | [C6H12N2O] | 0.332 | / | [/] | 0 | / | [/] | 0 |  | 0 | 0 | 0 | 0 | 0 | 0 | 0 | 0 | 0 | 0 | 0 | 0 | 0 | 0 | 0 | 0 | 0 | 0 | 0 | 0 | 0 | 0 | 0.137116 | 1.253964 | 3.920256 | 6.362116 | 6.441132 | 5.142016 | 4.669248 | 4.653644 | 3.634404 | 2.02852 | 1.001976 | 0.75862 | 0.801448 | 0.756296 | 0.676284 | 0.648396 | 0.597932 | 0.476088 | 0.334324 | 0.25398 | 0.26726 | 0.616856 | 1.37116 | 1.656016 | 1.111204 | 0.477084 | 0.118856 | 0 | 0 | 0 | 0 | 0 | 0 | 0 | 0 | 0 | 0 | 0 | 0 | 273.15 | 6 | C6H6 | 298.15 | 8812.77766 | 18.91 | 2.939691 | 2.934978 | Al-Hartomy, O. A., Khasim, S., Roy, A., & Pasha, A. (2019). Highly conductive polyaniline/graphene nano-platelet composite sensor towards detection of toluene and benzene gases. Applied Physics A, 125(1), 1-9.
580 | PANI/Gr | Training | Aniline | [Ani] | 0.5 | Ammonium persulfate | [APS] | 0.5 | Graphene | [Gr] | 4 | Hydrochloric acid | [HCl] | 40 | 1 | Dimethyl propylene urea | [C6H12N2O] | 0.332 | / | [/] | 0 | / | [/] | 0 |  | 0 | 0 | 0 | 0 | 0 | 0 | 0 | 0 | 0 | 0 | 0 | 0 | 0 | 0 | 0 | 0 | 0 | 0 | 0 | 0 | 0 | 0 | 0.137116 | 1.253964 | 3.920256 | 6.362116 | 6.441132 | 5.142016 | 4.669248 | 4.653644 | 3.634404 | 2.02852 | 1.001976 | 0.75862 | 0.801448 | 0.756296 | 0.676284 | 0.648396 | 0.597932 | 0.476088 | 0.334324 | 0.25398 | 0.26726 | 0.616856 | 1.37116 | 1.656016 | 1.111204 | 0.477084 | 0.118856 | 0 | 0 | 0 | 0 | 0 | 0 | 0 | 0 | 0 | 0 | 0 | 0 | 273.15 | 6 | C6H6 | 298.15 | 9569.61271 | 21.63 | 3.07408124 | 3.035848644 | Al-Hartomy, O. A., Khasim, S., Roy, A., & Pasha, A. (2019). Highly conductive polyaniline/graphene nano-platelet composite sensor towards detection of toluene and benzene gases. Applied Physics A, 125(1), 1-9.
581 | PANI/Gr | Training | Aniline | [Ani] | 0.5 | Ammonium persulfate | [APS] | 0.5 | Graphene | [Gr] | 4 | Hydrochloric acid | [HCl] | 40 | 1 | Dimethyl propylene urea | [C6H12N2O] | 0.332 | / | [/] | 0 | / | [/] | 0 |  | 0 | 0 | 0 | 0 | 0 | 0 | 0 | 0 | 0 | 0 | 0 | 0 | 0 | 0 | 0 | 0 | 0 | 0 | 0 | 0 | 0 | 0 | 0.137116 | 1.253964 | 3.920256 | 6.362116 | 6.441132 | 5.142016 | 4.669248 | 4.653644 | 3.634404 | 2.02852 | 1.001976 | 0.75862 | 0.801448 | 0.756296 | 0.676284 | 0.648396 | 0.597932 | 0.476088 | 0.334324 | 0.25398 | 0.26726 | 0.616856 | 1.37116 | 1.656016 | 1.111204 | 0.477084 | 0.118856 | 0 | 0 | 0 | 0 | 0 | 0 | 0 | 0 | 0 | 0 | 0 | 0 | 273.15 | 6 | C6H6 | 298.15 | 10458.07125 | 22.59 | 3.117507 | 3.150811 | Al-Hartomy, O. A., Khasim, S., Roy, A., & Pasha, A. (2019). Highly conductive polyaniline/graphene nano-platelet composite sensor towards detection of toluene and benzene gases. Applied Physics A, 125(1), 1-9.
582 | PANI/Gr | Training | Aniline | [Ani] | 0.5 | Ammonium persulfate | [APS] | 0.5 | Graphene | [Gr] | 4 | Hydrochloric acid | [HCl] | 40 | 1 | Dimethyl propylene urea | [C6H12N2O] | 0.332 | / | [/] | 0 | / | [/] | 0 |  | 0 | 0 | 0 | 0 | 0 | 0 | 0 | 0 | 0 | 0 | 0 | 0 | 0 | 0 | 0 | 0 | 0 | 0 | 0 | 0 | 0 | 0 | 0.137116 | 1.253964 | 3.920256 | 6.362116 | 6.441132 | 5.142016 | 4.669248 | 4.653644 | 3.634404 | 2.02852 | 1.001976 | 0.75862 | 0.801448 | 0.756296 | 0.676284 | 0.648396 | 0.597932 | 0.476088 | 0.334324 | 0.25398 | 0.26726 | 0.616856 | 1.37116 | 1.656016 | 1.111204 | 0.477084 | 0.118856 | 0 | 0 | 0 | 0 | 0 | 0 | 0 | 0 | 0 | 0 | 0 | 0 | 273.15 | 6 | C6H6 | 298.15 | 11149.09456 | 25.64 | 3.244154 | 3.238226 | Al-Hartomy, O. A., Khasim, S., Roy, A., & Pasha, A. (2019). Highly conductive polyaniline/graphene nano-platelet composite sensor towards detection of toluene and benzene gases. Applied Physics A, 125(1), 1-9.
583 | PANI/Gr | Training | Aniline | [Ani] | 0.5 | Ammonium persulfate | [APS] | 0.5 | Graphene | [Gr] | 4 | Hydrochloric acid | [HCl] | 40 | 1 | Dimethyl propylene urea | [C6H12N2O] | 0.332 | / | [/] | 0 | / | [/] | 0 |  | 0 | 0 | 0 | 0 | 0 | 0 | 0 | 0 | 0 | 0 | 0 | 0 | 0 | 0 | 0 | 0 | 0 | 0 | 0 | 0 | 0 | 0 | 0.137116 | 1.253964 | 3.920256 | 6.362116 | 6.441132 | 5.142016 | 4.669248 | 4.653644 | 3.634404 | 2.02852 | 1.001976 | 0.75862 | 0.801448 | 0.756296 | 0.676284 | 0.648396 | 0.597932 | 0.476088 | 0.334324 | 0.25398 | 0.26726 | 0.616856 | 1.37116 | 1.656016 | 1.111204 | 0.477084 | 0.118856 | 0 | 0 | 0 | 0 | 0 | 0 | 0 | 0 | 0 | 0 | 0 | 0 | 273.15 | 6 | C6H6 | 298.15 | 11938.83549 | 27.56 | 3.316365 | 3.334274 | Al-Hartomy, O. A., Khasim, S., Roy, A., & Pasha, A. (2019). Highly conductive polyaniline/graphene nano-platelet composite sensor towards detection of toluene and benzene gases. Applied Physics A, 125(1), 1-9.
584 | PANI/Gr | Training | Aniline | [Ani] | 0.5 | Ammonium persulfate | [APS] | 0.5 | Graphene | [Gr] | 4 | Hydrochloric acid | [HCl] | 40 | 1 | Dimethyl propylene urea | [C6H12N2O] | 0.332 | / | [/] | 0 | / | [/] | 0 |  | 0 | 0 | 0 | 0 | 0 | 0 | 0 | 0 | 0 | 0 | 0 | 0 | 0 | 0 | 0 | 0 | 0 | 0 | 0 | 0 | 0 | 0 | 0.137116 | 1.253964 | 3.920256 | 6.362116 | 6.441132 | 5.142016 | 4.669248 | 4.653644 | 3.634404 | 2.02852 | 1.001976 | 0.75862 | 0.801448 | 0.756296 | 0.676284 | 0.648396 | 0.597932 | 0.476088 | 0.334324 | 0.25398 | 0.26726 | 0.616856 | 1.37116 | 1.656016 | 1.111204 | 0.477084 | 0.118856 | 0 | 0 | 0 | 0 | 0 | 0 | 0 | 0 | 0 | 0 | 0 | 0 | 273.15 | 6 | C6H6 | 298.15 | 12596.95293 | 29.16 | 3.372798 | 3.408563 | Al-Hartomy, O. A., Khasim, S., Roy, A., & Pasha, A. (2019). Highly conductive polyaniline/graphene nano-platelet composite sensor towards detection of toluene and benzene gases. Applied Physics A, 125(1), 1-9.
585 | PANI/Gr | Training | Aniline | [Ani] | 0.5 | Ammonium persulfate | [APS] | 0.5 | Graphene | [Gr] | 4 | Hydrochloric acid | [HCl] | 40 | 1 | Dimethyl propylene urea | [C6H12N2O] | 0.332 | / | [/] | 0 | / | [/] | 0 |  | 0 | 0 | 0 | 0 | 0 | 0 | 0 | 0 | 0 | 0 | 0 | 0 | 0 | 0 | 0 | 0 | 0 | 0 | 0 | 0 | 0 | 0 | 0.137116 | 1.253964 | 3.920256 | 6.362116 | 6.441132 | 5.142016 | 4.669248 | 4.653644 | 3.634404 | 2.02852 | 1.001976 | 0.75862 | 0.801448 | 0.756296 | 0.676284 | 0.648396 | 0.597932 | 0.476088 | 0.334324 | 0.25398 | 0.26726 | 0.616856 | 1.37116 | 1.656016 | 1.111204 | 0.477084 | 0.118856 | 0 | 0 | 0 | 0 | 0 | 0 | 0 | 0 | 0 | 0 | 0 | 0 | 273.15 | 6 | C6H6 | 298.15 | 13161.83706 | 31.4 | 3.446808 | 3.46513 | Al-Hartomy, O. A., Khasim, S., Roy, A., & Pasha, A. (2019). Highly conductive polyaniline/graphene nano-platelet composite sensor towards detection of toluene and benzene gases. Applied Physics A, 125(1), 1-9.
586 | PANI/Gr | Training | Aniline | [Ani] | 0.5 | Ammonium persulfate | [APS] | 0.5 | Graphene | [Gr] | 4 | Hydrochloric acid | [HCl] | 40 | 1 | Dimethyl propylene urea | [C6H12N2O] | 0.332 | / | [/] | 0 | / | [/] | 0 |  | 0 | 0 | 0 | 0 | 0 | 0 | 0 | 0 | 0 | 0 | 0 | 0 | 0 | 0 | 0 | 0 | 0 | 0 | 0 | 0 | 0 | 0 | 0.137116 | 1.253964 | 3.920256 | 6.362116 | 6.441132 | 5.142016 | 4.669248 | 4.653644 | 3.634404 | 2.02852 | 1.001976 | 0.75862 | 0.801448 | 0.756296 | 0.676284 | 0.648396 | 0.597932 | 0.476088 | 0.334324 | 0.25398 | 0.26726 | 0.616856 | 1.37116 | 1.656016 | 1.111204 | 0.477084 | 0.118856 | 0 | 0 | 0 | 0 | 0 | 0 | 0 | 0 | 0 | 0 | 0 | 0 | 273.15 | 6 | C6H6 | 298.15 | 13885.76624 | 33.64 | 3.515716 | 3.521359852 | Al-Hartomy, O. A., Khasim, S., Roy, A., & Pasha, A. (2019). Highly conductive polyaniline/graphene nano-platelet composite sensor towards detection of toluene and benzene gases. Applied Physics A, 125(1), 1-9.
587 | PANI/Gr | Training | Aniline | [Ani] | 0.5 | Ammonium persulfate | [APS] | 0.5 | Graphene | [Gr] | 4 | Hydrochloric acid | [HCl] | 40 | 1 | Dimethyl propylene urea | [C6H12N2O] | 0.332 | / | [/] | 0 | / | [/] | 0 |  | 0 | 0 | 0 | 0 | 0 | 0 | 0 | 0 | 0 | 0 | 0 | 0 | 0 | 0 | 0 | 0 | 0 | 0 | 0 | 0 | 0 | 0 | 0.137116 | 1.253964 | 3.920256 | 6.362116 | 6.441132 | 5.142016 | 4.669248 | 4.653644 | 3.634404 | 2.02852 | 1.001976 | 0.75862 | 0.801448 | 0.756296 | 0.676284 | 0.648396 | 0.597932 | 0.476088 | 0.334324 | 0.25398 | 0.26726 | 0.616856 | 1.37116 | 1.656016 | 1.111204 | 0.477084 | 0.118856 | 0 | 0 | 0 | 0 | 0 | 0 | 0 | 0 | 0 | 0 | 0 | 0 | 273.15 | 6 | C6H6 | 298.15 | 14905.84827 | 35.4 | 3.566712 | 3.56586 | Al-Hartomy, O. A., Khasim, S., Roy, A., & Pasha, A. (2019). Highly conductive polyaniline/graphene nano-platelet composite sensor towards detection of toluene and benzene gases. Applied Physics A, 125(1), 1-9.
588 | PANI/Gr | Training | Aniline | [Ani] | 0.5 | Ammonium persulfate | [APS] | 0.5 | Graphene | [Gr] | 4 | Hydrochloric acid | [HCl] | 40 | 1 | Dimethyl propylene urea | [C6H12N2O] | 0.332 | / | [/] | 0 | / | [/] | 0 |  | 0 | 0 | 0 | 0 | 0 | 0 | 0 | 0 | 0 | 0 | 0 | 0 | 0 | 0 | 0 | 0 | 0 | 0 | 0 | 0 | 0 | 0 | 0.137116 | 1.253964 | 3.920256 | 6.362116 | 6.441132 | 5.142016 | 4.669248 | 4.653644 | 3.634404 | 2.02852 | 1.001976 | 0.75862 | 0.801448 | 0.756296 | 0.676284 | 0.648396 | 0.597932 | 0.476088 | 0.334324 | 0.25398 | 0.26726 | 0.616856 | 1.37116 | 1.656016 | 1.111204 | 0.477084 | 0.118856 | 0 | 0 | 0 | 0 | 0 | 0 | 0 | 0 | 0 | 0 | 0 | 0 | 273.15 | 6 | C6H6 | 298.15 | 15563.96571 | 37.64 | 3.628067 | 3.600808 | Al-Hartomy, O. A., Khasim, S., Roy, A., & Pasha, A. (2019). Highly conductive polyaniline/graphene nano-platelet composite sensor towards detection of toluene and benzene gases. Applied Physics A, 125(1), 1-9.
589 | PANI/Gr | Training | Aniline | [Ani] | 0.5 | Ammonium persulfate | [APS] | 0.5 | Graphene | [Gr] | 4 | Hydrochloric acid | [HCl] | 40 | 1 | Dimethyl propylene urea | [C6H12N2O] | 0.332 | / | [/] | 0 | / | [/] | 0 |  | 0 | 0 | 0 | 0 | 0 | 0 | 0 | 0 | 0 | 0 | 0 | 0 | 0 | 0 | 0 | 0 | 0 | 0 | 0 | 0 | 0 | 0 | 0.137116 | 1.253964 | 3.920256 | 6.362116 | 6.441132 | 5.142016 | 4.669248 | 4.653644 | 3.634404 | 2.02852 | 1.001976 | 0.75862 | 0.801448 | 0.756296 | 0.676284 | 0.648396 | 0.597932 | 0.476088 | 0.334324 | 0.25398 | 0.26726 | 0.616856 | 1.37116 | 1.656016 | 1.111204 | 0.477084 | 0.118856 | 0 | 0 | 0 | 0 | 0 | 0 | 0 | 0 | 0 | 0 | 0 | 0 | 273.15 | 6 | C6H6 | 298.15 | 16353.70663 | 40.04 | 3.689879 | 3.66127 | Al-Hartomy, O. A., Khasim, S., Roy, A., & Pasha, A. (2019). Highly conductive polyaniline/graphene nano-platelet composite sensor towards detection of toluene and benzene gases. Applied Physics A, 125(1), 1-9.
590 | PANI/Gr | Training | Aniline | [Ani] | 0.5 | Ammonium persulfate | [APS] | 0.5 | Graphene | [Gr] | 4 | Hydrochloric acid | [HCl] | 40 | 1 | Dimethyl propylene urea | [C6H12N2O] | 0.332 | / | [/] | 0 | / | [/] | 0 |  | 0 | 0 | 0 | 0 | 0 | 0 | 0 | 0 | 0 | 0 | 0 | 0 | 0 | 0 | 0 | 0 | 0 | 0 | 0 | 0 | 0 | 0 | 0.137116 | 1.253964 | 3.920256 | 6.362116 | 6.441132 | 5.142016 | 4.669248 | 4.653644 | 3.634404 | 2.02852 | 1.001976 | 0.75862 | 0.801448 | 0.756296 | 0.676284 | 0.648396 | 0.597932 | 0.476088 | 0.334324 | 0.25398 | 0.26726 | 0.616856 | 1.37116 | 1.656016 | 1.111204 | 0.477084 | 0.118856 | 0 | 0 | 0 | 0 | 0 | 0 | 0 | 0 | 0 | 0 | 0 | 0 | 273.15 | 6 | C6H6 | 298.15 | 17143.44756 | 41.8 | 3.732896 | 3.723004 | Al-Hartomy, O. A., Khasim, S., Roy, A., & Pasha, A. (2019). Highly conductive polyaniline/graphene nano-platelet composite sensor towards detection of toluene and benzene gases. Applied Physics A, 125(1), 1-9.
591 | PANI/Gr | Test | Aniline | [Ani] | 0.5 | Ammonium persulfate | [APS] | 0.5 | Graphene | [Gr] | 4 | Hydrochloric acid | [HCl] | 40 | 1 | Dimethyl propylene urea | [C6H12N2O] | 0.332 | / | [/] | 0 | / | [/] | 0 |  | 0 | 0 | 0 | 0 | 0 | 0 | 0 | 0 | 0 | 0 | 0 | 0 | 0 | 0 | 0 | 0 | 0 | 0 | 0 | 0 | 0 | 0 | 0.137116 | 1.253964 | 3.920256 | 6.362116 | 6.441132 | 5.142016 | 4.669248 | 4.653644 | 3.634404 | 2.02852 | 1.001976 | 0.75862 | 0.801448 | 0.756296 | 0.676284 | 0.648396 | 0.597932 | 0.476088 | 0.334324 | 0.25398 | 0.26726 | 0.616856 | 1.37116 | 1.656016 | 1.111204 | 0.477084 | 0.118856 | 0 | 0 | 0 | 0 | 0 | 0 | 0 | 0 | 0 | 0 | 0 | 0 | 273.15 | 6 | C6H6 | 298.15 | 17472.50628 | 43.88 | 3.781459 | 3.747118 | Al-Hartomy, O. A., Khasim, S., Roy, A., & Pasha, A. (2019). Highly conductive polyaniline/graphene nano-platelet composite sensor towards detection of toluene and benzene gases. Applied Physics A, 125(1), 1-9.
592 | PANI/Gr | Training | Aniline | [Ani] | 0.5 | Ammonium persulfate | [APS] | 0.5 | Graphene | [Gr] | 4 | Hydrochloric acid | [HCl] | 40 | 1 | Dimethyl propylene urea | [C6H12N2O] | 0.332 | / | [/] | 0 | / | [/] | 0 |  | 0 | 0 | 0 | 0 | 0 | 0 | 0 | 0 | 0 | 0 | 0 | 0 | 0 | 0 | 0 | 0 | 0 | 0 | 0 | 0 | 0 | 0 | 0.137116 | 1.253964 | 3.920256 | 6.362116 | 6.441132 | 5.142016 | 4.669248 | 4.653644 | 3.634404 | 2.02852 | 1.001976 | 0.75862 | 0.801448 | 0.756296 | 0.676284 | 0.648396 | 0.597932 | 0.476088 | 0.334324 | 0.25398 | 0.26726 | 0.616856 | 1.37116 | 1.656016 | 1.111204 | 0.477084 | 0.118856 | 0 | 0 | 0 | 0 | 0 | 0 | 0 | 0 | 0 | 0 | 0 | 0 | 273.15 | 6 | C6H6 | 298.15 | 18426.77656 | 45.8 | 3.824284 | 3.812963 | Al-Hartomy, O. A., Khasim, S., Roy, A., & Pasha, A. (2019). Highly conductive polyaniline/graphene nano-platelet composite sensor towards detection of toluene and benzene gases. Applied Physics A, 125(1), 1-9.
593 | PANI/Gr | Test | Aniline | [Ani] | 0.5 | Ammonium persulfate | [APS] | 0.5 | Graphene | [Gr] | 4 | Hydrochloric acid | [HCl] | 40 | 1 | Dimethyl propylene urea | [C6H12N2O] | 0.332 | / | [/] | 0 | / | [/] | 0 |  | 0 | 0 | 0 | 0 | 0 | 0 | 0 | 0 | 0 | 0 | 0 | 0 | 0 | 0 | 0 | 0 | 0 | 0 | 0 | 0 | 0 | 0 | 0.137116 | 1.253964 | 3.920256 | 6.362116 | 6.441132 | 5.142016 | 4.669248 | 4.653644 | 3.634404 | 2.02852 | 1.001976 | 0.75862 | 0.801448 | 0.756296 | 0.676284 | 0.648396 | 0.597932 | 0.476088 | 0.334324 | 0.25398 | 0.26726 | 0.616856 | 1.37116 | 1.656016 | 1.111204 | 0.477084 | 0.118856 | 0 | 0 | 0 | 0 | 0 | 0 | 0 | 0 | 0 | 0 | 0 | 0 | 273.15 | 6 | C6H6 | 298.15 | 18986.17638 | 47.88 | 3.868698 | 3.850644 | Al-Hartomy, O. A., Khasim, S., Roy, A., & Pasha, A. (2019). Highly conductive polyaniline/graphene nano-platelet composite sensor towards detection of toluene and benzene gases. Applied Physics A, 125(1), 1-9.
594 | PANI/Gr | Training | Aniline | [Ani] | 0.5 | Ammonium persulfate | [APS] | 0.5 | Graphene | [Gr] | 4 | Hydrochloric acid | [HCl] | 40 | 1 | Dimethyl propylene urea | [C6H12N2O] | 0.332 | / | [/] | 0 | / | [/] | 0 |  | 0 | 0 | 0 | 0 | 0 | 0 | 0 | 0 | 0 | 0 | 0 | 0 | 0 | 0 | 0 | 0 | 0 | 0 | 0 | 0 | 0 | 0 | 0.137116 | 1.253964 | 3.920256 | 6.362116 | 6.441132 | 5.142016 | 4.669248 | 4.653644 | 3.634404 | 2.02852 | 1.001976 | 0.75862 | 0.801448 | 0.756296 | 0.676284 | 0.648396 | 0.597932 | 0.476088 | 0.334324 | 0.25398 | 0.26726 | 0.616856 | 1.37116 | 1.656016 | 1.111204 | 0.477084 | 0.118856 | 0 | 0 | 0 | 0 | 0 | 0 | 0 | 0 | 0 | 0 | 0 | 0 | 273.15 | 6 | C6H6 | 298.15 | 19841.72905 | 51.09 | 3.933589 | 3.909845 | Al-Hartomy, O. A., Khasim, S., Roy, A., & Pasha, A. (2019). Highly conductive polyaniline/graphene nano-platelet composite sensor towards detection of toluene and benzene gases. Applied Physics A, 125(1), 1-9.
595 | PANI/Gr | Training | Aniline | [Ani] | 0.5 | Ammonium persulfate | [APS] | 0.5 | Graphene | [Gr] | 4 | Hydrochloric acid | [HCl] | 40 | 1 | Dimethyl propylene urea | [C6H12N2O] | 0.332 | / | [/] | 0 | / | [/] | 0 |  | 0 | 0 | 0 | 0 | 0 | 0 | 0 | 0 | 0 | 0 | 0 | 0 | 0 | 0 | 0 | 0 | 0 | 0 | 0 | 0 | 0 | 0 | 0.137116 | 1.253964 | 3.920256 | 6.362116 | 6.441132 | 5.142016 | 4.669248 | 4.653644 | 3.634404 | 2.02852 | 1.001976 | 0.75862 | 0.801448 | 0.756296 | 0.676284 | 0.648396 | 0.597932 | 0.476088 | 0.334324 | 0.25398 | 0.26726 | 0.616856 | 1.37116 | 1.656016 | 1.111204 | 0.477084 | 0.118856 | 0 | 0 | 0 | 0 | 0 | 0 | 0 | 0 | 0 | 0 | 0 | 0 | 273.15 | 6 | C6H6 | 298.15 | 20434.03475 | 54.29 | 3.99434 | 3.952578 | Al-Hartomy, O. A., Khasim, S., Roy, A., & Pasha, A. (2019). Highly conductive polyaniline/graphene nano-platelet composite sensor towards detection of toluene and benzene gases. Applied Physics A, 125(1), 1-9.
596 | PANI/Gr | Test | Aniline | [Ani] | 0.5 | Ammonium persulfate | [APS] | 0.5 | Graphene | [Gr] | 4 | Hydrochloric acid | [HCl] | 40 | 1 | Dimethyl propylene urea | [C6H12N2O] | 0.332 | / | [/] | 0 | / | [/] | 0 |  | 0 | 0 | 0 | 0 | 0 | 0 | 0 | 0 | 0 | 0 | 0 | 0 | 0 | 0 | 0 | 0 | 0 | 0 | 0 | 0 | 0 | 0 | 0.137116 | 1.253964 | 3.920256 | 6.362116 | 6.441132 | 5.142016 | 4.669248 | 4.653644 | 3.634404 | 2.02852 | 1.001976 | 0.75862 | 0.801448 | 0.756296 | 0.676284 | 0.648396 | 0.597932 | 0.476088 | 0.334324 | 0.25398 | 0.26726 | 0.616856 | 1.37116 | 1.656016 | 1.111204 | 0.477084 | 0.118856 | 0 | 0 | 0 | 0 | 0 | 0 | 0 | 0 | 0 | 0 | 0 | 0 | 273.15 | 6 | C6H6 | 298.15 | 21092.15219 | 57.01 | 4.043226691 | 4.001214 | Al-Hartomy, O. A., Khasim, S., Roy, A., & Pasha, A. (2019). Highly conductive polyaniline/graphene nano-platelet composite sensor towards detection of toluene and benzene gases. Applied Physics A, 125(1), 1-9.
597 | PANI/Gr | Training | Aniline | [Ani] | 0.5 | Ammonium persulfate | [APS] | 0.5 | Graphene | [Gr] | 4 | Hydrochloric acid | [HCl] | 40 | 1 | Dimethyl propylene urea | [C6H12N2O] | 0.332 | / | [/] | 0 | / | [/] | 0 |  | 0 | 0 | 0 | 0 | 0 | 0 | 0 | 0 | 0 | 0 | 0 | 0 | 0 | 0 | 0 | 0 | 0 | 0 | 0 | 0 | 0 | 0 | 0.137116 | 1.253964 | 3.920256 | 6.362116 | 6.441132 | 5.142016 | 4.669248 | 4.653644 | 3.634404 | 2.02852 | 1.001976 | 0.75862 | 0.801448 | 0.756296 | 0.676284 | 0.648396 | 0.597932 | 0.476088 | 0.334324 | 0.25398 | 0.26726 | 0.616856 | 1.37116 | 1.656016 | 1.111204 | 0.477084 | 0.118856 | 0 | 0 | 0 | 0 | 0 | 0 | 0 | 0 | 0 | 0 | 0 | 0 | 273.15 | 6 | C6H6 | 298.15 | 21980.61073 | 59.25 | 4.08176578 | 4.066356 | Al-Hartomy, O. A., Khasim, S., Roy, A., & Pasha, A. (2019). Highly conductive polyaniline/graphene nano-platelet composite sensor towards detection of toluene and benzene gases. Applied Physics A, 125(1), 1-9.
598 | PANI/Gr | Training | Aniline | [Ani] | 0.5 | Ammonium persulfate | [APS] | 0.5 | Graphene | [Gr] | 6 | Hydrochloric acid | [HCl] | 40 | 1 | Dimethyl propylene urea | [C6H12N2O] | 0.332 | / | [/] | 0 | / | [/] | 0 |  | 0 | 0 | 0 | 0 | 0 | 0 | 0 | 0 | 0 | 0 | 0 | 0 | 0 | 0 | 0 | 0 | 0 | 0 | 0 | 0 | 0 | 0 | 0.137116 | 1.253964 | 3.920256 | 6.362116 | 6.441132 | 5.142016 | 4.669248 | 4.653644 | 3.634404 | 2.02852 | 1.001976 | 0.75862 | 0.801448 | 0.756296 | 0.676284 | 0.648396 | 0.597932 | 0.476088 | 0.334324 | 0.25398 | 0.26726 | 0.616856 | 1.37116 | 1.656016 | 1.111204 | 0.477084 | 0.118856 | 0 | 0 | 0 | 0 | 0 | 0 | 0 | 0 | 0 | 0 | 0 | 0 | 273.15 | 6 | C6H6 | 298.15 | 783.74492 | 1.78 | 0.5766133643 | 0.3980282382 | Al-Hartomy, O. A., Khasim, S., Roy, A., & Pasha, A. (2019). Highly conductive polyaniline/graphene nano-platelet composite sensor towards detection of toluene and benzene gases. Applied Physics A, 125(1), 1-9.
599 | PANI/Gr | Test | Aniline | [Ani] | 0.5 | Ammonium persulfate | [APS] | 0.5 | Graphene | [Gr] | 6 | Hydrochloric acid | [HCl] | 40 | 1 | Dimethyl propylene urea | [C6H12N2O] | 0.332 | / | [/] | 0 | / | [/] | 0 |  | 0 | 0 | 0 | 0 | 0 | 0 | 0 | 0 | 0 | 0 | 0 | 0 | 0 | 0 | 0 | 0 | 0 | 0 | 0 | 0 | 0 | 0 | 0.137116 | 1.253964 | 3.920256 | 6.362116 | 6.441132 | 5.142016 | 4.669248 | 4.653644 | 3.634404 | 2.02852 | 1.001976 | 0.75862 | 0.801448 | 0.756296 | 0.676284 | 0.648396 | 0.597932 | 0.476088 | 0.334324 | 0.25398 | 0.26726 | 0.616856 | 1.37116 | 1.656016 | 1.111204 | 0.477084 | 0.118856 | 0 | 0 | 0 | 0 | 0 | 0 | 0 | 0 | 0 | 0 | 0 | 0 | 273.15 | 6 | C6H6 | 298.15 | 1540.57997 | 3.87 | 1.353254507 | 1.140823 | Al-Hartomy, O. A., Khasim, S., Roy, A., & Pasha, A. (2019). Highly conductive polyaniline/graphene nano-platelet composite sensor towards detection of toluene and benzene gases. Applied Physics A, 125(1), 1-9.
600 | PANI/Gr | Training | Aniline | [Ani] | 0.5 | Ammonium persulfate | [APS] | 0.5 | Graphene | [Gr] | 6 | Hydrochloric acid | [HCl] | 40 | 1 | Dimethyl propylene urea | [C6H12N2O] | 0.332 | / | [/] | 0 | / | [/] | 0 |  | 0 | 0 | 0 | 0 | 0 | 0 | 0 | 0 | 0 | 0 | 0 | 0 | 0 | 0 | 0 | 0 | 0 | 0 | 0 | 0 | 0 | 0 | 0.137116 | 1.253964 | 3.920256 | 6.362116 | 6.441132 | 5.142016 | 4.669248 | 4.653644 | 3.634404 | 2.02852 | 1.001976 | 0.75862 | 0.801448 | 0.756296 | 0.676284 | 0.648396 | 0.597932 | 0.476088 | 0.334324 | 0.25398 | 0.26726 | 0.616856 | 1.37116 | 1.656016 | 1.111204 | 0.477084 | 0.118856 | 0 | 0 | 0 | 0 | 0 | 0 | 0 | 0 | 0 | 0 | 0 | 0 | 273.15 | 6 | C6H6 | 298.15 | 2198.69741 | 7.23 | 1.978239 | 2.060898 | Al-Hartomy, O. A., Khasim, S., Roy, A., & Pasha, A. (2019). Highly conductive polyaniline/graphene nano-platelet composite sensor towards detection of toluene and benzene gases. Applied Physics A, 125(1), 1-9.
601 | PANI/Gr | Training | Aniline | [Ani] | 0.5 | Ammonium persulfate | [APS] | 0.5 | Graphene | [Gr] | 6 | Hydrochloric acid | [HCl] | 40 | 1 | Dimethyl propylene urea | [C6H12N2O] | 0.332 | / | [/] | 0 | / | [/] | 0 |  | 0 | 0 | 0 | 0 | 0 | 0 | 0 | 0 | 0 | 0 | 0 | 0 | 0 | 0 | 0 | 0 | 0 | 0 | 0 | 0 | 0 | 0 | 0.137116 | 1.253964 | 3.920256 | 6.362116 | 6.441132 | 5.142016 | 4.669248 | 4.653644 | 3.634404 | 2.02852 | 1.001976 | 0.75862 | 0.801448 | 0.756296 | 0.676284 | 0.648396 | 0.597932 | 0.476088 | 0.334324 | 0.25398 | 0.26726 | 0.616856 | 1.37116 | 1.656016 | 1.111204 | 0.477084 | 0.118856 | 0 | 0 | 0 | 0 | 0 | 0 | 0 | 0 | 0 | 0 | 0 | 0 | 273.15 | 6 | C6H6 | 298.15 | 2955.53246 | 10.75 | 2.374906 | 2.437489 | Al-Hartomy, O. A., Khasim, S., Roy, A., & Pasha, A. (2019). Highly conductive polyaniline/graphene nano-platelet composite sensor towards detection of toluene and benzene gases. Applied Physics A, 125(1), 1-9.
602 | PANI/Gr | Training | Aniline | [Ani] | 0.5 | Ammonium persulfate | [APS] | 0.5 | Graphene | [Gr] | 6 | Hydrochloric acid | [HCl] | 40 | 1 | Dimethyl propylene urea | [C6H12N2O] | 0.332 | / | [/] | 0 | / | [/] | 0 |  | 0 | 0 | 0 | 0 | 0 | 0 | 0 | 0 | 0 | 0 | 0 | 0 | 0 | 0 | 0 | 0 | 0 | 0 | 0 | 0 | 0 | 0 | 0.137116 | 1.253964 | 3.920256 | 6.362116 | 6.441132 | 5.142016 | 4.669248 | 4.653644 | 3.634404 | 2.02852 | 1.001976 | 0.75862 | 0.801448 | 0.756296 | 0.676284 | 0.648396 | 0.597932 | 0.476088 | 0.334324 | 0.25398 | 0.26726 | 0.616856 | 1.37116 | 1.656016 | 1.111204 | 0.477084 | 0.118856 | 0 | 0 | 0 | 0 | 0 | 0 | 0 | 0 | 0 | 0 | 0 | 0 | 273.15 | 6 | C6H6 | 298.15 | 3679.46165 | 14.59 | 2.680336 | 2.629101 | Al-Hartomy, O. A., Khasim, S., Roy, A., & Pasha, A. (2019). Highly conductive polyaniline/graphene nano-platelet composite sensor towards detection of toluene and benzene gases. Applied Physics A, 125(1), 1-9.
603 | PANI/Gr | Test | Aniline | [Ani] | 0.5 | Ammonium persulfate | [APS] | 0.5 | Graphene | [Gr] | 6 | Hydrochloric acid | [HCl] | 40 | 1 | Dimethyl propylene urea | [C6H12N2O] | 0.332 | / | [/] | 0 | / | [/] | 0 |  | 0 | 0 | 0 | 0 | 0 | 0 | 0 | 0 | 0 | 0 | 0 | 0 | 0 | 0 | 0 | 0 | 0 | 0 | 0 | 0 | 0 | 0 | 0.137116 | 1.253964 | 3.920256 | 6.362116 | 6.441132 | 5.142016 | 4.669248 | 4.653644 | 3.634404 | 2.02852 | 1.001976 | 0.75862 | 0.801448 | 0.756296 | 0.676284 | 0.648396 | 0.597932 | 0.476088 | 0.334324 | 0.25398 | 0.26726 | 0.616856 | 1.37116 | 1.656016 | 1.111204 | 0.477084 | 0.118856 | 0 | 0 | 0 | 0 | 0 | 0 | 0 | 0 | 0 | 0 | 0 | 0 | 273.15 | 6 | C6H6 | 298.15 | 4567.92019 | 17.63 | 2.869602 | 2.84089 | Al-Hartomy, O. A., Khasim, S., Roy, A., & Pasha, A. (2019). Highly conductive polyaniline/graphene nano-platelet composite sensor towards detection of toluene and benzene gases. Applied Physics A, 125(1), 1-9.
604 | PANI/Gr | Training | Aniline | [Ani] | 0.5 | Ammonium persulfate | [APS] | 0.5 | Graphene | [Gr] | 6 | Hydrochloric acid | [HCl] | 40 | 1 | Dimethyl propylene urea | [C6H12N2O] | 0.332 | / | [/] | 0 | / | [/] | 0 |  | 0 | 0 | 0 | 0 | 0 | 0 | 0 | 0 | 0 | 0 | 0 | 0 | 0 | 0 | 0 | 0 | 0 | 0 | 0 | 0 | 0 | 0 | 0.137116 | 1.253964 | 3.920256 | 6.362116 | 6.441132 | 5.142016 | 4.669248 | 4.653644 | 3.634404 | 2.02852 | 1.001976 | 0.75862 | 0.801448 | 0.756296 | 0.676284 | 0.648396 | 0.597932 | 0.476088 | 0.334324 | 0.25398 | 0.26726 | 0.616856 | 1.37116 | 1.656016 | 1.111204 | 0.477084 | 0.118856 | 0 | 0 | 0 | 0 | 0 | 0 | 0 | 0 | 0 | 0 | 0 | 0 | 273.15 | 6 | C6H6 | 298.15 | 5258.9435 | 21.95 | 3.088767 | 3.001575 | Al-Hartomy, O. A., Khasim, S., Roy, A., & Pasha, A. (2019). Highly conductive polyaniline/graphene nano-platelet composite sensor towards detection of toluene and benzene gases. Applied Physics A, 125(1), 1-9.
605 | PANI/Gr | Training | Aniline | [Ani] | 0.5 | Ammonium persulfate | [APS] | 0.5 | Graphene | [Gr] | 6 | Hydrochloric acid | [HCl] | 40 | 1 | Dimethyl propylene urea | [C6H12N2O] | 0.332 | / | [/] | 0 | / | [/] | 0 |  | 0 | 0 | 0 | 0 | 0 | 0 | 0 | 0 | 0 | 0 | 0 | 0 | 0 | 0 | 0 | 0 | 0 | 0 | 0 | 0 | 0 | 0 | 0.137116 | 1.253964 | 3.920256 | 6.362116 | 6.441132 | 5.142016 | 4.669248 | 4.653644 | 3.634404 | 2.02852 | 1.001976 | 0.75862 | 0.801448 | 0.756296 | 0.676284 | 0.648396 | 0.597932 | 0.476088 | 0.334324 | 0.25398 | 0.26726 | 0.616856 | 1.37116 | 1.656016 | 1.111204 | 0.477084 | 0.118856 | 0 | 0 | 0 | 0 | 0 | 0 | 0 | 0 | 0 | 0 | 0 | 0 | 273.15 | 6 | C6H6 | 298.15 | 5949.96681 | 25.15 | 3.224858 | 3.156436 | Al-Hartomy, O. A., Khasim, S., Roy, A., & Pasha, A. (2019). Highly conductive polyaniline/graphene nano-platelet composite sensor towards detection of toluene and benzene gases. Applied Physics A, 125(1), 1-9.
606 | PANI/Gr | Test | Aniline | [Ani] | 0.5 | Ammonium persulfate | [APS] | 0.5 | Graphene | [Gr] | 6 | Hydrochloric acid | [HCl] | 40 | 1 | Dimethyl propylene urea | [C6H12N2O] | 0.332 | / | [/] | 0 | / | [/] | 0 |  | 0 | 0 | 0 | 0 | 0 | 0 | 0 | 0 | 0 | 0 | 0 | 0 | 0 | 0 | 0 | 0 | 0 | 0 | 0 | 0 | 0 | 0 | 0.137116 | 1.253964 | 3.920256 | 6.362116 | 6.441132 | 5.142016 | 4.669248 | 4.653644 | 3.634404 | 2.02852 | 1.001976 | 0.75862 | 0.801448 | 0.756296 | 0.676284 | 0.648396 | 0.597932 | 0.476088 | 0.334324 | 0.25398 | 0.26726 | 0.616856 | 1.37116 | 1.656016 | 1.111204 | 0.477084 | 0.118856 | 0 | 0 | 0 | 0 | 0 | 0 | 0 | 0 | 0 | 0 | 0 | 0 | 273.15 | 6 | C6H6 | 298.15 | 6772.6136 | 29 | 3.36729583 | 3.327081 | Al-Hartomy, O. A., Khasim, S., Roy, A., & Pasha, A. (2019). Highly conductive polyaniline/graphene nano-platelet composite sensor towards detection of toluene and benzene gases. Applied Physics A, 125(1), 1-9.
607 | PANI/Gr | Test | Aniline | [Ani] | 0.5 | Ammonium persulfate | [APS] | 0.5 | Graphene | [Gr] | 6 | Hydrochloric acid | [HCl] | 40 | 1 | Dimethyl propylene urea | [C6H12N2O] | 0.332 | / | [/] | 0 | / | [/] | 0 |  | 0 | 0 | 0 | 0 | 0 | 0 | 0 | 0 | 0 | 0 | 0 | 0 | 0 | 0 | 0 | 0 | 0 | 0 | 0 | 0 | 0 | 0 | 0.137116 | 1.253964 | 3.920256 | 6.362116 | 6.441132 | 5.142016 | 4.669248 | 4.653644 | 3.634404 | 2.02852 | 1.001976 | 0.75862 | 0.801448 | 0.756296 | 0.676284 | 0.648396 | 0.597932 | 0.476088 | 0.334324 | 0.25398 | 0.26726 | 0.616856 | 1.37116 | 1.656016 | 1.111204 | 0.477084 | 0.118856 | 0 | 0 | 0 | 0 | 0 | 0 | 0 | 0 | 0 | 0 | 0 | 0 | 273.15 | 6 | C6H6 | 298.15 | 7332.01342 | 32.84 | 3.491647 | 3.431927 | Al-Hartomy, O. A., Khasim, S., Roy, A., & Pasha, A. (2019). Highly conductive polyaniline/graphene nano-platelet composite sensor towards detection of toluene and benzene gases. Applied Physics A, 125(1), 1-9.
608 | PANI/Gr | Training | Aniline | [Ani] | 0.5 | Ammonium persulfate | [APS] | 0.5 | Graphene | [Gr] | 6 | Hydrochloric acid | [HCl] | 40 | 1 | Dimethyl propylene urea | [C6H12N2O] | 0.332 | / | [/] | 0 | / | [/] | 0 |  | 0 | 0 | 0 | 0 | 0 | 0 | 0 | 0 | 0 | 0 | 0 | 0 | 0 | 0 | 0 | 0 | 0 | 0 | 0 | 0 | 0 | 0 | 0.137116 | 1.253964 | 3.920256 | 6.362116 | 6.441132 | 5.142016 | 4.669248 | 4.653644 | 3.634404 | 2.02852 | 1.001976 | 0.75862 | 0.801448 | 0.756296 | 0.676284 | 0.648396 | 0.597932 | 0.476088 | 0.334324 | 0.25398 | 0.26726 | 0.616856 | 1.37116 | 1.656016 | 1.111204 | 0.477084 | 0.118856 | 0 | 0 | 0 | 0 | 0 | 0 | 0 | 0 | 0 | 0 | 0 | 0 | 273.15 | 6 | C6H6 | 298.15 | 8220.47197 | 36.68 | 3.602232 | 3.577763 | Al-Hartomy, O. A., Khasim, S., Roy, A., & Pasha, A. (2019). Highly conductive polyaniline/graphene nano-platelet composite sensor towards detection of toluene and benzene gases. Applied Physics A, 125(1), 1-9.
609 | PANI/Gr | Training | Aniline | [Ani] | 0.5 | Ammonium persulfate | [APS] | 0.5 | Graphene | [Gr] | 6 | Hydrochloric acid | [HCl] | 40 | 1 | Dimethyl propylene urea | [C6H12N2O] | 0.332 | / | [/] | 0 | / | [/] | 0 |  | 0 | 0 | 0 | 0 | 0 | 0 | 0 | 0 | 0 | 0 | 0 | 0 | 0 | 0 | 0 | 0 | 0 | 0 | 0 | 0 | 0 | 0 | 0.137116 | 1.253964 | 3.920256 | 6.362116 | 6.441132 | 5.142016 | 4.669248 | 4.653644 | 3.634404 | 2.02852 | 1.001976 | 0.75862 | 0.801448 | 0.756296 | 0.676284 | 0.648396 | 0.597932 | 0.476088 | 0.334324 | 0.25398 | 0.26726 | 0.616856 | 1.37116 | 1.656016 | 1.111204 | 0.477084 | 0.118856 | 0 | 0 | 0 | 0 | 0 | 0 | 0 | 0 | 0 | 0 | 0 | 0 | 273.15 | 6 | C6H6 | 298.15 | 8812.77766 | 40.36 | 3.697839 | 3.661007 | Al-Hartomy, O. A., Khasim, S., Roy, A., & Pasha, A. (2019). Highly conductive polyaniline/graphene nano-platelet composite sensor towards detection of toluene and benzene gases. Applied Physics A, 125(1), 1-9.
610 | PANI/Gr | Training | Aniline | [Ani] | 0.5 | Ammonium persulfate | [APS] | 0.5 | Graphene | [Gr] | 6 | Hydrochloric acid | [HCl] | 40 | 1 | Dimethyl propylene urea | [C6H12N2O] | 0.332 | / | [/] | 0 | / | [/] | 0 |  | 0 | 0 | 0 | 0 | 0 | 0 | 0 | 0 | 0 | 0 | 0 | 0 | 0 | 0 | 0 | 0 | 0 | 0 | 0 | 0 | 0 | 0 | 0.137116 | 1.253964 | 3.920256 | 6.362116 | 6.441132 | 5.142016 | 4.669248 | 4.653644 | 3.634404 | 2.02852 | 1.001976 | 0.75862 | 0.801448 | 0.756296 | 0.676284 | 0.648396 | 0.597932 | 0.476088 | 0.334324 | 0.25398 | 0.26726 | 0.616856 | 1.37116 | 1.656016 | 1.111204 | 0.477084 | 0.118856 | 0 | 0 | 0 | 0 | 0 | 0 | 0 | 0 | 0 | 0 | 0 | 0 | 273.15 | 6 | C6H6 | 298.15 | 9569.61271 | 43.56 | 3.774139 | 3.752387 | Al-Hartomy, O. A., Khasim, S., Roy, A., & Pasha, A. (2019). Highly conductive polyaniline/graphene nano-platelet composite sensor towards detection of toluene and benzene gases. Applied Physics A, 125(1), 1-9.
611 | PANI/Gr | Training | Aniline | [Ani] | 0.5 | Ammonium persulfate | [APS] | 0.5 | Graphene | [Gr] | 6 | Hydrochloric acid | [HCl] | 40 | 1 | Dimethyl propylene urea | [C6H12N2O] | 0.332 | / | [/] | 0 | / | [/] | 0 |  | 0 | 0 | 0 | 0 | 0 | 0 | 0 | 0 | 0 | 0 | 0 | 0 | 0 | 0 | 0 | 0 | 0 | 0 | 0 | 0 | 0 | 0 | 0.137116 | 1.253964 | 3.920256 | 6.362116 | 6.441132 | 5.142016 | 4.669248 | 4.653644 | 3.634404 | 2.02852 | 1.001976 | 0.75862 | 0.801448 | 0.756296 | 0.676284 | 0.648396 | 0.597932 | 0.476088 | 0.334324 | 0.25398 | 0.26726 | 0.616856 | 1.37116 | 1.656016 | 1.111204 | 0.477084 | 0.118856 | 0 | 0 | 0 | 0 | 0 | 0 | 0 | 0 | 0 | 0 | 0 | 0 | 273.15 | 6 | C6H6 | 298.15 | 10326.44777 | 46.44 | 3.838161 | 3.828997 | Al-Hartomy, O. A., Khasim, S., Roy, A., & Pasha, A. (2019). Highly conductive polyaniline/graphene nano-platelet composite sensor towards detection of toluene and benzene gases. Applied Physics A, 125(1), 1-9.
612 | PANI/Gr | Training | Aniline | [Ani] | 0.5 | Ammonium persulfate | [APS] | 0.5 | Graphene | [Gr] | 6 | Hydrochloric acid | [HCl] | 40 | 1 | Dimethyl propylene urea | [C6H12N2O] | 0.332 | / | [/] | 0 | / | [/] | 0 |  | 0 | 0 | 0 | 0 | 0 | 0 | 0 | 0 | 0 | 0 | 0 | 0 | 0 | 0 | 0 | 0 | 0 | 0 | 0 | 0 | 0 | 0 | 0.137116 | 1.253964 | 3.920256 | 6.362116 | 6.441132 | 5.142016 | 4.669248 | 4.653644 | 3.634404 | 2.02852 | 1.001976 | 0.75862 | 0.801448 | 0.756296 | 0.676284 | 0.648396 | 0.597932 | 0.476088 | 0.334324 | 0.25398 | 0.26726 | 0.616856 | 1.37116 | 1.656016 | 1.111204 | 0.477084 | 0.118856 | 0 | 0 | 0 | 0 | 0 | 0 | 0 | 0 | 0 | 0 | 0 | 0 | 273.15 | 6 | C6H6 | 298.15 | 11116.18869 | 50.61 | 3.924149 | 3.895769314 | Al-Hartomy, O. A., Khasim, S., Roy, A., & Pasha, A. (2019). Highly conductive polyaniline/graphene nano-platelet composite sensor towards detection of toluene and benzene gases. Applied Physics A, 125(1), 1-9.
613 | PANI/Gr | Training | Aniline | [Ani] | 0.5 | Ammonium persulfate | [APS] | 0.5 | Graphene | [Gr] | 6 | Hydrochloric acid | [HCl] | 40 | 1 | Dimethyl propylene urea | [C6H12N2O] | 0.332 | / | [/] | 0 | / | [/] | 0 |  | 0 | 0 | 0 | 0 | 0 | 0 | 0 | 0 | 0 | 0 | 0 | 0 | 0 | 0 | 0 | 0 | 0 | 0 | 0 | 0 | 0 | 0 | 0.137116 | 1.253964 | 3.920256 | 6.362116 | 6.441132 | 5.142016 | 4.669248 | 4.653644 | 3.634404 | 2.02852 | 1.001976 | 0.75862 | 0.801448 | 0.756296 | 0.676284 | 0.648396 | 0.597932 | 0.476088 | 0.334324 | 0.25398 | 0.26726 | 0.616856 | 1.37116 | 1.656016 | 1.111204 | 0.477084 | 0.118856 | 0 | 0 | 0 | 0 | 0 | 0 | 0 | 0 | 0 | 0 | 0 | 0 | 273.15 | 6 | C6H6 | 298.15 | 11774.30613 | 53.01 | 3.970480575 | 3.943014 | Al-Hartomy, O. A., Khasim, S., Roy, A., & Pasha, A. (2019). Highly conductive polyaniline/graphene nano-platelet composite sensor towards detection of toluene and benzene gases. Applied Physics A, 125(1), 1-9.
614 | PANI/Gr | Training | Aniline | [Ani] | 0.5 | Ammonium persulfate | [APS] | 0.5 | Graphene | [Gr] | 6 | Hydrochloric acid | [HCl] | 40 | 1 | Dimethyl propylene urea | [C6H12N2O] | 0.332 | / | [/] | 0 | / | [/] | 0 |  | 0 | 0 | 0 | 0 | 0 | 0 | 0 | 0 | 0 | 0 | 0 | 0 | 0 | 0 | 0 | 0 | 0 | 0 | 0 | 0 | 0 | 0 | 0.137116 | 1.253964 | 3.920256 | 6.362116 | 6.441132 | 5.142016 | 4.669248 | 4.653644 | 3.634404 | 2.02852 | 1.001976 | 0.75862 | 0.801448 | 0.756296 | 0.676284 | 0.648396 | 0.597932 | 0.476088 | 0.334324 | 0.25398 | 0.26726 | 0.616856 | 1.37116 | 1.656016 | 1.111204 | 0.477084 | 0.118856 | 0 | 0 | 0 | 0 | 0 | 0 | 0 | 0 | 0 | 0 | 0 | 0 | 273.15 | 6 | C6H6 | 298.15 | 12498.23531 | 55.57 | 4.017643 | 3.988299 | Al-Hartomy, O. A., Khasim, S., Roy, A., & Pasha, A. (2019). Highly conductive polyaniline/graphene nano-platelet composite sensor towards detection of toluene and benzene gases. Applied Physics A, 125(1), 1-9.
615 | PANI/Gr | Training | Aniline | [Ani] | 0.5 | Ammonium persulfate | [APS] | 0.5 | Graphene | [Gr] | 6 | Hydrochloric acid | [HCl] | 40 | 1 | Dimethyl propylene urea | [C6H12N2O] | 0.332 | / | [/] | 0 | / | [/] | 0 |  | 0 | 0 | 0 | 0 | 0 | 0 | 0 | 0 | 0 | 0 | 0 | 0 | 0 | 0 | 0 | 0 | 0 | 0 | 0 | 0 | 0 | 0 | 0.137116 | 1.253964 | 3.920256 | 6.362116 | 6.441132 | 5.142016 | 4.669248 | 4.653644 | 3.634404 | 2.02852 | 1.001976 | 0.75862 | 0.801448 | 0.756296 | 0.676284 | 0.648396 | 0.597932 | 0.476088 | 0.334324 | 0.25398 | 0.26726 | 0.616856 | 1.37116 | 1.656016 | 1.111204 | 0.477084 | 0.118856 | 0 | 0 | 0 | 0 | 0 | 0 | 0 | 0 | 0 | 0 | 0 | 0 | 273.15 | 6 | C6H6 | 298.15 | 13227.6488 | 59.89 | 4.09251 | 4.030761 | Al-Hartomy, O. A., Khasim, S., Roy, A., & Pasha, A. (2019). Highly conductive polyaniline/graphene nano-platelet composite sensor towards detection of toluene and benzene gases. Applied Physics A, 125(1), 1-9.
616 | PANI/Gr | Training | Aniline | [Ani] | 0.5 | Ammonium persulfate | [APS] | 0.5 | Graphene | [Gr] | 6 | Hydrochloric acid | [HCl] | 40 | 1 | Dimethyl propylene urea | [C6H12N2O] | 0.332 | / | [/] | 0 | / | [/] | 0 |  | 0 | 0 | 0 | 0 | 0 | 0 | 0 | 0 | 0 | 0 | 0 | 0 | 0 | 0 | 0 | 0 | 0 | 0 | 0 | 0 | 0 | 0 | 0.137116 | 1.253964 | 3.920256 | 6.362116 | 6.441132 | 5.142016 | 4.669248 | 4.653644 | 3.634404 | 2.02852 | 1.001976 | 0.75862 | 0.801448 | 0.756296 | 0.676284 | 0.648396 | 0.597932 | 0.476088 | 0.334324 | 0.25398 | 0.26726 | 0.616856 | 1.37116 | 1.656016 | 1.111204 | 0.477084 | 0.118856 | 0 | 0 | 0 | 0 | 0 | 0 | 0 | 0 | 0 | 0 | 0 | 0 | 273.15 | 6 | C6H6 | 298.15 | 13754.14275 | 61.65 | 4.121473 | 4.064691 | Al-Hartomy, O. A., Khasim, S., Roy, A., & Pasha, A. (2019). Highly conductive polyaniline/graphene nano-platelet composite sensor towards detection of toluene and benzene gases. Applied Physics A, 125(1), 1-9.
617 | PANI/Gr | Training | Aniline | [Ani] | 0.5 | Ammonium persulfate | [APS] | 0.5 | Graphene | [Gr] | 6 | Hydrochloric acid | [HCl] | 40 | 1 | Dimethyl propylene urea | [C6H12N2O] | 0.332 | / | [/] | 0 | / | [/] | 0 |  | 0 | 0 | 0 | 0 | 0 | 0 | 0 | 0 | 0 | 0 | 0 | 0 | 0 | 0 | 0 | 0 | 0 | 0 | 0 | 0 | 0 | 0 | 0.137116 | 1.253964 | 3.920256 | 6.362116 | 6.441132 | 5.142016 | 4.669248 | 4.653644 | 3.634404 | 2.02852 | 1.001976 | 0.75862 | 0.801448 | 0.756296 | 0.676284 | 0.648396 | 0.597932 | 0.476088 | 0.334324 | 0.25398 | 0.26726 | 0.616856 | 1.37116 | 1.656016 | 1.111204 | 0.477084 | 0.118856 | 0 | 0 | 0 | 0 | 0 | 0 | 0 | 0 | 0 | 0 | 0 | 0 | 273.15 | 6 | C6H6 | 298.15 | 14840.03653 | 65.52 | 4.182355 | 4.166581798 | Al-Hartomy, O. A., Khasim, S., Roy, A., & Pasha, A. (2019). Highly conductive polyaniline/graphene nano-platelet composite sensor towards detection of toluene and benzene gases. Applied Physics A, 125(1), 1-9.
618 | PANI/Gr | Training | Aniline | [Ani] | 0.5 | Ammonium persulfate | [APS] | 0.5 | Graphene | [Gr] | 6 | Hydrochloric acid | [HCl] | 40 | 1 | Dimethyl propylene urea | [C6H12N2O] | 0.332 | / | [/] | 0 | / | [/] | 0 |  | 0 | 0 | 0 | 0 | 0 | 0 | 0 | 0 | 0 | 0 | 0 | 0 | 0 | 0 | 0 | 0 | 0 | 0 | 0 | 0 | 0 | 0 | 0.137116 | 1.253964 | 3.920256 | 6.362116 | 6.441132 | 5.142016 | 4.669248 | 4.653644 | 3.634404 | 2.02852 | 1.001976 | 0.75862 | 0.801448 | 0.756296 | 0.676284 | 0.648396 | 0.597932 | 0.476088 | 0.334324 | 0.25398 | 0.26726 | 0.616856 | 1.37116 | 1.656016 | 1.111204 | 0.477084 | 0.118856 | 0 | 0 | 0 | 0 | 0 | 0 | 0 | 0 | 0 | 0 | 0 | 0 | 273.15 | 6 | C6H6 | 298.15 | 15531.05984 | 67.44 | 4.211238 | 4.22228 | Al-Hartomy, O. A., Khasim, S., Roy, A., & Pasha, A. (2019). Highly conductive polyaniline/graphene nano-platelet composite sensor towards detection of toluene and benzene gases. Applied Physics A, 125(1), 1-9.
619 | PANI/Gr | Training | Aniline | [Ani] | 0.5 | Ammonium persulfate | [APS] | 0.5 | Graphene | [Gr] | 6 | Hydrochloric acid | [HCl] | 40 | 1 | Dimethyl propylene urea | [C6H12N2O] | 0.332 | / | [/] | 0 | / | [/] | 0 |  | 0 | 0 | 0 | 0 | 0 | 0 | 0 | 0 | 0 | 0 | 0 | 0 | 0 | 0 | 0 | 0 | 0 | 0 | 0 | 0 | 0 | 0 | 0.137116 | 1.253964 | 3.920256 | 6.362116 | 6.441132 | 5.142016 | 4.669248 | 4.653644 | 3.634404 | 2.02852 | 1.001976 | 0.75862 | 0.801448 | 0.756296 | 0.676284 | 0.648396 | 0.597932 | 0.476088 | 0.334324 | 0.25398 | 0.26726 | 0.616856 | 1.37116 | 1.656016 | 1.111204 | 0.477084 | 0.118856 | 0 | 0 | 0 | 0 | 0 | 0 | 0 | 0 | 0 | 0 | 0 | 0 | 273.15 | 6 | C6H6 | 298.15 | 16222.08315 | 70.16 | 4.250778 | 4.249658009 | Al-Hartomy, O. A., Khasim, S., Roy, A., & Pasha, A. (2019). Highly conductive polyaniline/graphene nano-platelet composite sensor towards detection of toluene and benzene gases. Applied Physics A, 125(1), 1-9.
620 | PANI/Gr | Test | Aniline | [Ani] | 0.5 | Ammonium persulfate | [APS] | 0.5 | Graphene | [Gr] | 6 | Hydrochloric acid | [HCl] | 40 | 1 | Dimethyl propylene urea | [C6H12N2O] | 0.332 | / | [/] | 0 | / | [/] | 0 |  | 0 | 0 | 0 | 0 | 0 | 0 | 0 | 0 | 0 | 0 | 0 | 0 | 0 | 0 | 0 | 0 | 0 | 0 | 0 | 0 | 0 | 0 | 0.137116 | 1.253964 | 3.920256 | 6.362116 | 6.441132 | 5.142016 | 4.669248 | 4.653644 | 3.634404 | 2.02852 | 1.001976 | 0.75862 | 0.801448 | 0.756296 | 0.676284 | 0.648396 | 0.597932 | 0.476088 | 0.334324 | 0.25398 | 0.26726 | 0.616856 | 1.37116 | 1.656016 | 1.111204 | 0.477084 | 0.118856 | 0 | 0 | 0 | 0 | 0 | 0 | 0 | 0 | 0 | 0 | 0 | 0 | 273.15 | 6 | C6H6 | 298.15 | 17011.82407 | 71.6 | 4.271095074 | 4.274932 | Al-Hartomy, O. A., Khasim, S., Roy, A., & Pasha, A. (2019). Highly conductive polyaniline/graphene nano-platelet composite sensor towards detection of toluene and benzene gases. Applied Physics A, 125(1), 1-9.
621 | PANI/Gr | Training | Aniline | [Ani] | 0.5 | Ammonium persulfate | [APS] | 0.5 | Graphene | [Gr] | 6 | Hydrochloric acid | [HCl] | 40 | 1 | Dimethyl propylene urea | [C6H12N2O] | 0.332 | / | [/] | 0 | / | [/] | 0 |  | 0 | 0 | 0 | 0 | 0 | 0 | 0 | 0 | 0 | 0 | 0 | 0 | 0 | 0 | 0 | 0 | 0 | 0 | 0 | 0 | 0 | 0 | 0.137116 | 1.253964 | 3.920256 | 6.362116 | 6.441132 | 5.142016 | 4.669248 | 4.653644 | 3.634404 | 2.02852 | 1.001976 | 0.75862 | 0.801448 | 0.756296 | 0.676284 | 0.648396 | 0.597932 | 0.476088 | 0.334324 | 0.25398 | 0.26726 | 0.616856 | 1.37116 | 1.656016 | 1.111204 | 0.477084 | 0.118856 | 0 | 0 | 0 | 0 | 0 | 0 | 0 | 0 | 0 | 0 | 0 | 0 | 273.15 | 6 | C6H6 | 298.15 | 17439.60041 | 73.52 | 4.297557478 | 4.288728244 | Al-Hartomy, O. A., Khasim, S., Roy, A., & Pasha, A. (2019). Highly conductive polyaniline/graphene nano-platelet composite sensor towards detection of toluene and benzene gases. Applied Physics A, 125(1), 1-9.
622 | PANI/Gr | Test | Aniline | [Ani] | 0.5 | Ammonium persulfate | [APS] | 0.5 | Graphene | [Gr] | 6 | Hydrochloric acid | [HCl] | 40 | 1 | Dimethyl propylene urea | [C6H12N2O] | 0.332 | / | [/] | 0 | / | [/] | 0 |  | 0 | 0 | 0 | 0 | 0 | 0 | 0 | 0 | 0 | 0 | 0 | 0 | 0 | 0 | 0 | 0 | 0 | 0 | 0 | 0 | 0 | 0 | 0.137116 | 1.253964 | 3.920256 | 6.362116 | 6.441132 | 5.142016 | 4.669248 | 4.653644 | 3.634404 | 2.02852 | 1.001976 | 0.75862 | 0.801448 | 0.756296 | 0.676284 | 0.648396 | 0.597932 | 0.476088 | 0.334324 | 0.25398 | 0.26726 | 0.616856 | 1.37116 | 1.656016 | 1.111204 | 0.477084 | 0.118856 | 0 | 0 | 0 | 0 | 0 | 0 | 0 | 0 | 0 | 0 | 0 | 0 | 273.15 | 6 | C6H6 | 298.15 | 18196.43546 | 75.28 | 4.321214 | 4.312253 | Al-Hartomy, O. A., Khasim, S., Roy, A., & Pasha, A. (2019). Highly conductive polyaniline/graphene nano-platelet composite sensor towards detection of toluene and benzene gases. Applied Physics A, 125(1), 1-9.
623 | PANI/Gr | Training | Aniline | [Ani] | 0.5 | Ammonium persulfate | [APS] | 0.5 | Graphene | [Gr] | 6 | Hydrochloric acid | [HCl] | 40 | 1 | Dimethyl propylene urea | [C6H12N2O] | 0.332 | / | [/] | 0 | / | [/] | 0 |  | 0 | 0 | 0 | 0 | 0 | 0 | 0 | 0 | 0 | 0 | 0 | 0 | 0 | 0 | 0 | 0 | 0 | 0 | 0 | 0 | 0 | 0 | 0.137116 | 1.253964 | 3.920256 | 6.362116 | 6.441132 | 5.142016 | 4.669248 | 4.653644 | 3.634404 | 2.02852 | 1.001976 | 0.75862 | 0.801448 | 0.756296 | 0.676284 | 0.648396 | 0.597932 | 0.476088 | 0.334324 | 0.25398 | 0.26726 | 0.616856 | 1.37116 | 1.656016 | 1.111204 | 0.477084 | 0.118856 | 0 | 0 | 0 | 0 | 0 | 0 | 0 | 0 | 0 | 0 | 0 | 0 | 273.15 | 6 | C6H6 | 298.15 | 19019.08226 | 77.04 | 4.344325 | 4.334589633 | Al-Hartomy, O. A., Khasim, S., Roy, A., & Pasha, A. (2019). Highly conductive polyaniline/graphene nano-platelet composite sensor towards detection of toluene and benzene gases. Applied Physics A, 125(1), 1-9.
624 | PANI/Gr | Training | Aniline | [Ani] | 0.5 | Ammonium persulfate | [APS] | 0.5 | Graphene | [Gr] | 6 | Hydrochloric acid | [HCl] | 40 | 1 | Dimethyl propylene urea | [C6H12N2O] | 0.332 | / | [/] | 0 | / | [/] | 0 |  | 0 | 0 | 0 | 0 | 0 | 0 | 0 | 0 | 0 | 0 | 0 | 0 | 0 | 0 | 0 | 0 | 0 | 0 | 0 | 0 | 0 | 0 | 0.137116 | 1.253964 | 3.920256 | 6.362116 | 6.441132 | 5.142016 | 4.669248 | 4.653644 | 3.634404 | 2.02852 | 1.001976 | 0.75862 | 0.801448 | 0.756296 | 0.676284 | 0.648396 | 0.597932 | 0.476088 | 0.334324 | 0.25398 | 0.26726 | 0.616856 | 1.37116 | 1.656016 | 1.111204 | 0.477084 | 0.118856 | 0 | 0 | 0 | 0 | 0 | 0 | 0 | 0 | 0 | 0 | 0 | 0 | 273.15 | 6 | C6H6 | 298.15 | 19874.63493 | 77.84 | 4.354655 | 4.352128 | Al-Hartomy, O. A., Khasim, S., Roy, A., & Pasha, A. (2019). Highly conductive polyaniline/graphene nano-platelet composite sensor towards detection of toluene and benzene gases. Applied Physics A, 125(1), 1-9.
625 | PANI/Gr | Training | Aniline | [Ani] | 0.5 | Ammonium persulfate | [APS] | 0.5 | Graphene | [Gr] | 6 | Hydrochloric acid | [HCl] | 40 | 1 | Dimethyl propylene urea | [C6H12N2O] | 0.332 | / | [/] | 0 | / | [/] | 0 |  | 0 | 0 | 0 | 0 | 0 | 0 | 0 | 0 | 0 | 0 | 0 | 0 | 0 | 0 | 0 | 0 | 0 | 0 | 0 | 0 | 0 | 0 | 0.137116 | 1.253964 | 3.920256 | 6.362116 | 6.441132 | 5.142016 | 4.669248 | 4.653644 | 3.634404 | 2.02852 | 1.001976 | 0.75862 | 0.801448 | 0.756296 | 0.676284 | 0.648396 | 0.597932 | 0.476088 | 0.334324 | 0.25398 | 0.26726 | 0.616856 | 1.37116 | 1.656016 | 1.111204 | 0.477084 | 0.118856 | 0 | 0 | 0 | 0 | 0 | 0 | 0 | 0 | 0 | 0 | 0 | 0 | 273.15 | 6 | C6H6 | 298.15 | 20499.84649 | 79.61 | 4.37714 | 4.360509 | Al-Hartomy, O. A., Khasim, S., Roy, A., & Pasha, A. (2019). Highly conductive polyaniline/graphene nano-platelet composite sensor towards detection of toluene and benzene gases. Applied Physics A, 125(1), 1-9.
626 | PANI/Gr | Training | Aniline | [Ani] | 0.5 | Ammonium persulfate | [APS] | 0.5 | Graphene | [Gr] | 6 | Hydrochloric acid | [HCl] | 40 | 1 | Dimethyl propylene urea | [C6H12N2O] | 0.332 | / | [/] | 0 | / | [/] | 0 |  | 0 | 0 | 0 | 0 | 0 | 0 | 0 | 0 | 0 | 0 | 0 | 0 | 0 | 0 | 0 | 0 | 0 | 0 | 0 | 0 | 0 | 0 | 0.137116 | 1.253964 | 3.920256 | 6.362116 | 6.441132 | 5.142016 | 4.669248 | 4.653644 | 3.634404 | 2.02852 | 1.001976 | 0.75862 | 0.801448 | 0.756296 | 0.676284 | 0.648396 | 0.597932 | 0.476088 | 0.334324 | 0.25398 | 0.26726 | 0.616856 | 1.37116 | 1.656016 | 1.111204 | 0.477084 | 0.118856 | 0 | 0 | 0 | 0 | 0 | 0 | 0 | 0 | 0 | 0 | 0 | 0 | 273.15 | 6 | C6H6 | 298.15 | 21289.58742 | 81.05 | 4.395066 | 4.365681 | Al-Hartomy, O. A., Khasim, S., Roy, A., & Pasha, A. (2019). Highly conductive polyaniline/graphene nano-platelet composite sensor towards detection of toluene and benzene gases. Applied Physics A, 125(1), 1-9.
627 | PANI/Gr | Training | Aniline | [Ani] | 0.5 | Ammonium persulfate | [APS] | 0.5 | Graphene | [Gr] | 6 | Hydrochloric acid | [HCl] | 40 | 1 | Dimethyl propylene urea | [C6H12N2O] | 0.332 | / | [/] | 0 | / | [/] | 0 |  | 0 | 0 | 0 | 0 | 0 | 0 | 0 | 0 | 0 | 0 | 0 | 0 | 0 | 0 | 0 | 0 | 0 | 0 | 0 | 0 | 0 | 0 | 0.137116 | 1.253964 | 3.920256 | 6.362116 | 6.441132 | 5.142016 | 4.669248 | 4.653644 | 3.634404 | 2.02852 | 1.001976 | 0.75862 | 0.801448 | 0.756296 | 0.676284 | 0.648396 | 0.597932 | 0.476088 | 0.334324 | 0.25398 | 0.26726 | 0.616856 | 1.37116 | 1.656016 | 1.111204 | 0.477084 | 0.118856 | 0 | 0 | 0 | 0 | 0 | 0 | 0 | 0 | 0 | 0 | 0 | 0 | 273.15 | 6 | C6H6 | 298.15 | 21881.89311 | 82.33 | 4.410736 | 4.366054 | Al-Hartomy, O. A., Khasim, S., Roy, A., & Pasha, A. (2019). Highly conductive polyaniline/graphene nano-platelet composite sensor towards detection of toluene and benzene gases. Applied Physics A, 125(1), 1-9.
628 | PANI/Gr | Test | Aniline | [Ani] | 0.5 | Ammonium persulfate | [APS] | 0.5 | Graphene | [Gr] | 8 | Hydrochloric acid | [HCl] | 40 | 1 | Dimethyl propylene urea | [C6H12N2O] | 0.332 | / | [/] | 0 | / | [/] | 0 |  | 0 | 0 | 0 | 0 | 0 | 0 | 0 | 0 | 0 | 0 | 0 | 0 | 0 | 0 | 0 | 0 | 0 | 0 | 0 | 0 | 0 | 0 | 0.137116 | 1.253964 | 3.920256 | 6.362116 | 6.441132 | 5.142016 | 4.669248 | 4.653644 | 3.634404 | 2.02852 | 1.001976 | 0.75862 | 0.801448 | 0.756296 | 0.676284 | 0.648396 | 0.597932 | 0.476088 | 0.334324 | 0.25398 | 0.26726 | 0.616856 | 1.37116 | 1.656016 | 1.111204 | 0.477084 | 0.118856 | 0 | 0 | 0 | 0 | 0 | 0 | 0 | 0 | 0 | 0 | 0 | 0 | 273.15 | 6 | C6H6 | 298.15 | 1606.39172 | 2.58 | 0.9477893989 | 0.7131790552 | Al-Hartomy, O. A., Khasim, S., Roy, A., & Pasha, A. (2019). Highly conductive polyaniline/graphene nano-platelet composite sensor towards detection of toluene and benzene gases. Applied Physics A, 125(1), 1-9.
629 | PANI/Gr | Test | Aniline | [Ani] | 0.5 | Ammonium persulfate | [APS] | 0.5 | Graphene | [Gr] | 8 | Hydrochloric acid | [HCl] | 40 | 1 | Dimethyl propylene urea | [C6H12N2O] | 0.332 | / | [/] | 0 | / | [/] | 0 |  | 0 | 0 | 0 | 0 | 0 | 0 | 0 | 0 | 0 | 0 | 0 | 0 | 0 | 0 | 0 | 0 | 0 | 0 | 0 | 0 | 0 | 0 | 0.137116 | 1.253964 | 3.920256 | 6.362116 | 6.441132 | 5.142016 | 4.669248 | 4.653644 | 3.634404 | 2.02852 | 1.001976 | 0.75862 | 0.801448 | 0.756296 | 0.676284 | 0.648396 | 0.597932 | 0.476088 | 0.334324 | 0.25398 | 0.26726 | 0.616856 | 1.37116 | 1.656016 | 1.111204 | 0.477084 | 0.118856 | 0 | 0 | 0 | 0 | 0 | 0 | 0 | 0 | 0 | 0 | 0 | 0 | 273.15 | 6 | C6H6 | 298.15 | 2198.69741 | 5.31 | 1.669592 | 1.445905 | Al-Hartomy, O. A., Khasim, S., Roy, A., & Pasha, A. (2019). Highly conductive polyaniline/graphene nano-platelet composite sensor towards detection of toluene and benzene gases. Applied Physics A, 125(1), 1-9.
630 | PANI/Gr | Training | Aniline | [Ani] | 0.5 | Ammonium persulfate | [APS] | 0.5 | Graphene | [Gr] | 8 | Hydrochloric acid | [HCl] | 40 | 1 | Dimethyl propylene urea | [C6H12N2O] | 0.332 | / | [/] | 0 | / | [/] | 0 |  | 0 | 0 | 0 | 0 | 0 | 0 | 0 | 0 | 0 | 0 | 0 | 0 | 0 | 0 | 0 | 0 | 0 | 0 | 0 | 0 | 0 | 0 | 0.137116 | 1.253964 | 3.920256 | 6.362116 | 6.441132 | 5.142016 | 4.669248 | 4.653644 | 3.634404 | 2.02852 | 1.001976 | 0.75862 | 0.801448 | 0.756296 | 0.676284 | 0.648396 | 0.597932 | 0.476088 | 0.334324 | 0.25398 | 0.26726 | 0.616856 | 1.37116 | 1.656016 | 1.111204 | 0.477084 | 0.118856 | 0 | 0 | 0 | 0 | 0 | 0 | 0 | 0 | 0 | 0 | 0 | 0 | 273.15 | 6 | C6H6 | 298.15 | 2791.0031 | 7.07 | 1.95586 | 1.915535 | Al-Hartomy, O. A., Khasim, S., Roy, A., & Pasha, A. (2019). Highly conductive polyaniline/graphene nano-platelet composite sensor towards detection of toluene and benzene gases. Applied Physics A, 125(1), 1-9.
631 | PANI/Gr | Training | Aniline | [Ani] | 0.5 | Ammonium persulfate | [APS] | 0.5 | Graphene | [Gr] | 8 | Hydrochloric acid | [HCl] | 40 | 1 | Dimethyl propylene urea | [C6H12N2O] | 0.332 | / | [/] | 0 | / | [/] | 0 |  | 0 | 0 | 0 | 0 | 0 | 0 | 0 | 0 | 0 | 0 | 0 | 0 | 0 | 0 | 0 | 0 | 0 | 0 | 0 | 0 | 0 | 0 | 0.137116 | 1.253964 | 3.920256 | 6.362116 | 6.441132 | 5.142016 | 4.669248 | 4.653644 | 3.634404 | 2.02852 | 1.001976 | 0.75862 | 0.801448 | 0.756296 | 0.676284 | 0.648396 | 0.597932 | 0.476088 | 0.334324 | 0.25398 | 0.26726 | 0.616856 | 1.37116 | 1.656016 | 1.111204 | 0.477084 | 0.118856 | 0 | 0 | 0 | 0 | 0 | 0 | 0 | 0 | 0 | 0 | 0 | 0 | 273.15 | 6 | C6H6 | 298.15 | 3679.46165 | 9.79 | 2.281361 | 2.189305 | Al-Hartomy, O. A., Khasim, S., Roy, A., & Pasha, A. (2019). Highly conductive polyaniline/graphene nano-platelet composite sensor towards detection of toluene and benzene gases. Applied Physics A, 125(1), 1-9.
632 | PANI/Gr | Training | Aniline | [Ani] | 0.5 | Ammonium persulfate | [APS] | 0.5 | Graphene | [Gr] | 8 | Hydrochloric acid | [HCl] | 40 | 1 | Dimethyl propylene urea | [C6H12N2O] | 0.332 | / | [/] | 0 | / | [/] | 0 |  | 0 | 0 | 0 | 0 | 0 | 0 | 0 | 0 | 0 | 0 | 0 | 0 | 0 | 0 | 0 | 0 | 0 | 0 | 0 | 0 | 0 | 0 | 0.137116 | 1.253964 | 3.920256 | 6.362116 | 6.441132 | 5.142016 | 4.669248 | 4.653644 | 3.634404 | 2.02852 | 1.001976 | 0.75862 | 0.801448 | 0.756296 | 0.676284 | 0.648396 | 0.597932 | 0.476088 | 0.334324 | 0.25398 | 0.26726 | 0.616856 | 1.37116 | 1.656016 | 1.111204 | 0.477084 | 0.118856 | 0 | 0 | 0 | 0 | 0 | 0 | 0 | 0 | 0 | 0 | 0 | 0 | 273.15 | 6 | C6H6 | 298.15 | 4469.20257 | 12.35 | 2.513656 | 2.377196 | Al-Hartomy, O. A., Khasim, S., Roy, A., & Pasha, A. (2019). Highly conductive polyaniline/graphene nano-platelet composite sensor towards detection of toluene and benzene gases. Applied Physics A, 125(1), 1-9.
633 | PANI/Gr | Test | Aniline | [Ani] | 0.5 | Ammonium persulfate | [APS] | 0.5 | Graphene | [Gr] | 8 | Hydrochloric acid | [HCl] | 40 | 1 | Dimethyl propylene urea | [C6H12N2O] | 0.332 | / | [/] | 0 | / | [/] | 0 |  | 0 | 0 | 0 | 0 | 0 | 0 | 0 | 0 | 0 | 0 | 0 | 0 | 0 | 0 | 0 | 0 | 0 | 0 | 0 | 0 | 0 | 0 | 0.137116 | 1.253964 | 3.920256 | 6.362116 | 6.441132 | 5.142016 | 4.669248 | 4.653644 | 3.634404 | 2.02852 | 1.001976 | 0.75862 | 0.801448 | 0.756296 | 0.676284 | 0.648396 | 0.597932 | 0.476088 | 0.334324 | 0.25398 | 0.26726 | 0.616856 | 1.37116 | 1.656016 | 1.111204 | 0.477084 | 0.118856 | 0 | 0 | 0 | 0 | 0 | 0 | 0 | 0 | 0 | 0 | 0 | 0 | 273.15 | 6 | C6H6 | 298.15 | 5127.32001 | 13.79 | 2.623944 | 2.527632 | Al-Hartomy, O. A., Khasim, S., Roy, A., & Pasha, A. (2019). Highly conductive polyaniline/graphene nano-platelet composite sensor towards detection of toluene and benzene gases. Applied Physics A, 125(1), 1-9.
634 | PANI/Gr | Training | Aniline | [Ani] | 0.5 | Ammonium persulfate | [APS] | 0.5 | Graphene | [Gr] | 8 | Hydrochloric acid | [HCl] | 40 | 1 | Dimethyl propylene urea | [C6H12N2O] | 0.332 | / | [/] | 0 | / | [/] | 0 |  | 0 | 0 | 0 | 0 | 0 | 0 | 0 | 0 | 0 | 0 | 0 | 0 | 0 | 0 | 0 | 0 | 0 | 0 | 0 | 0 | 0 | 0 | 0.137116 | 1.253964 | 3.920256 | 6.362116 | 6.441132 | 5.142016 | 4.669248 | 4.653644 | 3.634404 | 2.02852 | 1.001976 | 0.75862 | 0.801448 | 0.756296 | 0.676284 | 0.648396 | 0.597932 | 0.476088 | 0.334324 | 0.25398 | 0.26726 | 0.616856 | 1.37116 | 1.656016 | 1.111204 | 0.477084 | 0.118856 | 0 | 0 | 0 | 0 | 0 | 0 | 0 | 0 | 0 | 0 | 0 | 0 | 273.15 | 6 | C6H6 | 298.15 | 5884.15506 | 16.83 | 2.823163 | 2.689932 | Al-Hartomy, O. A., Khasim, S., Roy, A., & Pasha, A. (2019). Highly conductive polyaniline/graphene nano-platelet composite sensor towards detection of toluene and benzene gases. Applied Physics A, 125(1), 1-9.
635 | PANI/Gr | Training | Aniline | [Ani] | 0.5 | Ammonium persulfate | [APS] | 0.5 | Graphene | [Gr] | 8 | Hydrochloric acid | [HCl] | 40 | 1 | Dimethyl propylene urea | [C6H12N2O] | 0.332 | / | [/] | 0 | / | [/] | 0 |  | 0 | 0 | 0 | 0 | 0 | 0 | 0 | 0 | 0 | 0 | 0 | 0 | 0 | 0 | 0 | 0 | 0 | 0 | 0 | 0 | 0 | 0 | 0.137116 | 1.253964 | 3.920256 | 6.362116 | 6.441132 | 5.142016 | 4.669248 | 4.653644 | 3.634404 | 2.02852 | 1.001976 | 0.75862 | 0.801448 | 0.756296 | 0.676284 | 0.648396 | 0.597932 | 0.476088 | 0.334324 | 0.25398 | 0.26726 | 0.616856 | 1.37116 | 1.656016 | 1.111204 | 0.477084 | 0.118856 | 0 | 0 | 0 | 0 | 0 | 0 | 0 | 0 | 0 | 0 | 0 | 0 | 273.15 | 6 | C6H6 | 298.15 | 6673.89599 | 19.71 | 2.981126 | 2.845441 | Al-Hartomy, O. A., Khasim, S., Roy, A., & Pasha, A. (2019). Highly conductive polyaniline/graphene nano-platelet composite sensor towards detection of toluene and benzene gases. Applied Physics A, 125(1), 1-9.
636 | PANI/Gr | Test | Aniline | [Ani] | 0.5 | Ammonium persulfate | [APS] | 0.5 | Graphene | [Gr] | 8 | Hydrochloric acid | [HCl] | 40 | 1 | Dimethyl propylene urea | [C6H12N2O] | 0.332 | / | [/] | 0 | / | [/] | 0 |  | 0 | 0 | 0 | 0 | 0 | 0 | 0 | 0 | 0 | 0 | 0 | 0 | 0 | 0 | 0 | 0 | 0 | 0 | 0 | 0 | 0 | 0 | 0.137116 | 1.253964 | 3.920256 | 6.362116 | 6.441132 | 5.142016 | 4.669248 | 4.653644 | 3.634404 | 2.02852 | 1.001976 | 0.75862 | 0.801448 | 0.756296 | 0.676284 | 0.648396 | 0.597932 | 0.476088 | 0.334324 | 0.25398 | 0.26726 | 0.616856 | 1.37116 | 1.656016 | 1.111204 | 0.477084 | 0.118856 | 0 | 0 | 0 | 0 | 0 | 0 | 0 | 0 | 0 | 0 | 0 | 0 | 273.15 | 6 | C6H6 | 298.15 | 7463.63691 | 21.63 | 3.07408124 | 2.986611 | Al-Hartomy, O. A., Khasim, S., Roy, A., & Pasha, A. (2019). Highly conductive polyaniline/graphene nano-platelet composite sensor towards detection of toluene and benzene gases. Applied Physics A, 125(1), 1-9.
637 | PANI/Gr | Training | Aniline | [Ani] | 0.5 | Ammonium persulfate | [APS] | 0.5 | Graphene | [Gr] | 8 | Hydrochloric acid | [HCl] | 40 | 1 | Dimethyl propylene urea | [C6H12N2O] | 0.332 | / | [/] | 0 | / | [/] | 0 |  | 0 | 0 | 0 | 0 | 0 | 0 | 0 | 0 | 0 | 0 | 0 | 0 | 0 | 0 | 0 | 0 | 0 | 0 | 0 | 0 | 0 | 0 | 0.137116 | 1.253964 | 3.920256 | 6.362116 | 6.441132 | 5.142016 | 4.669248 | 4.653644 | 3.634404 | 2.02852 | 1.001976 | 0.75862 | 0.801448 | 0.756296 | 0.676284 | 0.648396 | 0.597932 | 0.476088 | 0.334324 | 0.25398 | 0.26726 | 0.616856 | 1.37116 | 1.656016 | 1.111204 | 0.477084 | 0.118856 | 0 | 0 | 0 | 0 | 0 | 0 | 0 | 0 | 0 | 0 | 0 | 0 | 273.15 | 6 | C6H6 | 298.15 | 8121.75435 | 23.87 | 3.172622 | 3.093286 | Al-Hartomy, O. A., Khasim, S., Roy, A., & Pasha, A. (2019). Highly conductive polyaniline/graphene nano-platelet composite sensor towards detection of toluene and benzene gases. Applied Physics A, 125(1), 1-9.
638 | PANI/Gr | Training | Aniline | [Ani] | 0.5 | Ammonium persulfate | [APS] | 0.5 | Graphene | [Gr] | 8 | Hydrochloric acid | [HCl] | 40 | 1 | Dimethyl propylene urea | [C6H12N2O] | 0.332 | / | [/] | 0 | / | [/] | 0 |  | 0 | 0 | 0 | 0 | 0 | 0 | 0 | 0 | 0 | 0 | 0 | 0 | 0 | 0 | 0 | 0 | 0 | 0 | 0 | 0 | 0 | 0 | 0.137116 | 1.253964 | 3.920256 | 6.362116 | 6.441132 | 5.142016 | 4.669248 | 4.653644 | 3.634404 | 2.02852 | 1.001976 | 0.75862 | 0.801448 | 0.756296 | 0.676284 | 0.648396 | 0.597932 | 0.476088 | 0.334324 | 0.25398 | 0.26726 | 0.616856 | 1.37116 | 1.656016 | 1.111204 | 0.477084 | 0.118856 | 0 | 0 | 0 | 0 | 0 | 0 | 0 | 0 | 0 | 0 | 0 | 0 | 273.15 | 6 | C6H6 | 298.15 | 8878.5894 | 26.6 | 3.280911 | 3.204158 | Al-Hartomy, O. A., Khasim, S., Roy, A., & Pasha, A. (2019). Highly conductive polyaniline/graphene nano-platelet composite sensor towards detection of toluene and benzene gases. Applied Physics A, 125(1), 1-9.
639 | PANI/Gr | Training | Aniline | [Ani] | 0.5 | Ammonium persulfate | [APS] | 0.5 | Graphene | [Gr] | 8 | Hydrochloric acid | [HCl] | 40 | 1 | Dimethyl propylene urea | [C6H12N2O] | 0.332 | / | [/] | 0 | / | [/] | 0 |  | 0 | 0 | 0 | 0 | 0 | 0 | 0 | 0 | 0 | 0 | 0 | 0 | 0 | 0 | 0 | 0 | 0 | 0 | 0 | 0 | 0 | 0 | 0.137116 | 1.253964 | 3.920256 | 6.362116 | 6.441132 | 5.142016 | 4.669248 | 4.653644 | 3.634404 | 2.02852 | 1.001976 | 0.75862 | 0.801448 | 0.756296 | 0.676284 | 0.648396 | 0.597932 | 0.476088 | 0.334324 | 0.25398 | 0.26726 | 0.616856 | 1.37116 | 1.656016 | 1.111204 | 0.477084 | 0.118856 | 0 | 0 | 0 | 0 | 0 | 0 | 0 | 0 | 0 | 0 | 0 | 0 | 273.15 | 6 | C6H6 | 298.15 | 9701.2362 | 29 | 3.36729583 | 3.312138 | Al-Hartomy, O. A., Khasim, S., Roy, A., & Pasha, A. (2019). Highly conductive polyaniline/graphene nano-platelet composite sensor towards detection of toluene and benzene gases. Applied Physics A, 125(1), 1-9.
640 | PANI/Gr | Training | Aniline | [Ani] | 0.5 | Ammonium persulfate | [APS] | 0.5 | Graphene | [Gr] | 8 | Hydrochloric acid | [HCl] | 40 | 1 | Dimethyl propylene urea | [C6H12N2O] | 0.332 | / | [/] | 0 | / | [/] | 0 |  | 0 | 0 | 0 | 0 | 0 | 0 | 0 | 0 | 0 | 0 | 0 | 0 | 0 | 0 | 0 | 0 | 0 | 0 | 0 | 0 | 0 | 0 | 0.137116 | 1.253964 | 3.920256 | 6.362116 | 6.441132 | 5.142016 | 4.669248 | 4.653644 | 3.634404 | 2.02852 | 1.001976 | 0.75862 | 0.801448 | 0.756296 | 0.676284 | 0.648396 | 0.597932 | 0.476088 | 0.334324 | 0.25398 | 0.26726 | 0.616856 | 1.37116 | 1.656016 | 1.111204 | 0.477084 | 0.118856 | 0 | 0 | 0 | 0 | 0 | 0 | 0 | 0 | 0 | 0 | 0 | 0 | 273.15 | 6 | C6H6 | 298.15 | 10326.44777 | 31.72 | 3.456947 | 3.387411 | Al-Hartomy, O. A., Khasim, S., Roy, A., & Pasha, A. (2019). Highly conductive polyaniline/graphene nano-platelet composite sensor towards detection of toluene and benzene gases. Applied Physics A, 125(1), 1-9.
641 | PANI/Gr | Training | Aniline | [Ani] | 0.5 | Ammonium persulfate | [APS] | 0.5 | Graphene | [Gr] | 8 | Hydrochloric acid | [HCl] | 40 | 1 | Dimethyl propylene urea | [C6H12N2O] | 0.332 | / | [/] | 0 | / | [/] | 0 |  | 0 | 0 | 0 | 0 | 0 | 0 | 0 | 0 | 0 | 0 | 0 | 0 | 0 | 0 | 0 | 0 | 0 | 0 | 0 | 0 | 0 | 0 | 0.137116 | 1.253964 | 3.920256 | 6.362116 | 6.441132 | 5.142016 | 4.669248 | 4.653644 | 3.634404 | 2.02852 | 1.001976 | 0.75862 | 0.801448 | 0.756296 | 0.676284 | 0.648396 | 0.597932 | 0.476088 | 0.334324 | 0.25398 | 0.26726 | 0.616856 | 1.37116 | 1.656016 | 1.111204 | 0.477084 | 0.118856 | 0 | 0 | 0 | 0 | 0 | 0 | 0 | 0 | 0 | 0 | 0 | 0 | 273.15 | 6 | C6H6 | 298.15 | 11017.47108 | 34.12 | 3.529884 | 3.466092 | Al-Hartomy, O. A., Khasim, S., Roy, A., & Pasha, A. (2019). Highly conductive polyaniline/graphene nano-platelet composite sensor towards detection of toluene and benzene gases. Applied Physics A, 125(1), 1-9.
642 | PANI/Gr | Training | Aniline | [Ani] | 0.5 | Ammonium persulfate | [APS] | 0.5 | Graphene | [Gr] | 8 | Hydrochloric acid | [HCl] | 40 | 1 | Dimethyl propylene urea | [C6H12N2O] | 0.332 | / | [/] | 0 | / | [/] | 0 |  | 0 | 0 | 0 | 0 | 0 | 0 | 0 | 0 | 0 | 0 | 0 | 0 | 0 | 0 | 0 | 0 | 0 | 0 | 0 | 0 | 0 | 0 | 0.137116 | 1.253964 | 3.920256 | 6.362116 | 6.441132 | 5.142016 | 4.669248 | 4.653644 | 3.634404 | 2.02852 | 1.001976 | 0.75862 | 0.801448 | 0.756296 | 0.676284 | 0.648396 | 0.597932 | 0.476088 | 0.334324 | 0.25398 | 0.26726 | 0.616856 | 1.37116 | 1.656016 | 1.111204 | 0.477084 | 0.118856 | 0 | 0 | 0 | 0 | 0 | 0 | 0 | 0 | 0 | 0 | 0 | 0 | 273.15 | 6 | C6H6 | 298.15 | 11675.58851 | 36.36 | 3.593469 | 3.538702 | Al-Hartomy, O. A., Khasim, S., Roy, A., & Pasha, A. (2019). Highly conductive polyaniline/graphene nano-platelet composite sensor towards detection of toluene and benzene gases. Applied Physics A, 125(1), 1-9.
643 | PANI/Gr | Training | Aniline | [Ani] | 0.5 | Ammonium persulfate | [APS] | 0.5 | Graphene | [Gr] | 8 | Hydrochloric acid | [HCl] | 40 | 1 | Dimethyl propylene urea | [C6H12N2O] | 0.332 | / | [/] | 0 | / | [/] | 0 |  | 0 | 0 | 0 | 0 | 0 | 0 | 0 | 0 | 0 | 0 | 0 | 0 | 0 | 0 | 0 | 0 | 0 | 0 | 0 | 0 | 0 | 0 | 0.137116 | 1.253964 | 3.920256 | 6.362116 | 6.441132 | 5.142016 | 4.669248 | 4.653644 | 3.634404 | 2.02852 | 1.001976 | 0.75862 | 0.801448 | 0.756296 | 0.676284 | 0.648396 | 0.597932 | 0.476088 | 0.334324 | 0.25398 | 0.26726 | 0.616856 | 1.37116 | 1.656016 | 1.111204 | 0.477084 | 0.118856 | 0 | 0 | 0 | 0 | 0 | 0 | 0 | 0 | 0 | 0 | 0 | 0 | 273.15 | 6 | C6H6 | 298.15 | 12596.95293 | 39.56 | 3.677819 | 3.639556 | Al-Hartomy, O. A., Khasim, S., Roy, A., & Pasha, A. (2019). Highly conductive polyaniline/graphene nano-platelet composite sensor towards detection of toluene and benzene gases. Applied Physics A, 125(1), 1-9.
644 | PANI/Gr | Training | Aniline | [Ani] | 0.5 | Ammonium persulfate | [APS] | 0.5 | Graphene | [Gr] | 8 | Hydrochloric acid | [HCl] | 40 | 1 | Dimethyl propylene urea | [C6H12N2O] | 0.332 | / | [/] | 0 | / | [/] | 0 |  | 0 | 0 | 0 | 0 | 0 | 0 | 0 | 0 | 0 | 0 | 0 | 0 | 0 | 0 | 0 | 0 | 0 | 0 | 0 | 0 | 0 | 0 | 0.137116 | 1.253964 | 3.920256 | 6.362116 | 6.441132 | 5.142016 | 4.669248 | 4.653644 | 3.634404 | 2.02852 | 1.001976 | 0.75862 | 0.801448 | 0.756296 | 0.676284 | 0.648396 | 0.597932 | 0.476088 | 0.334324 | 0.25398 | 0.26726 | 0.616856 | 1.37116 | 1.656016 | 1.111204 | 0.477084 | 0.118856 | 0 | 0 | 0 | 0 | 0 | 0 | 0 | 0 | 0 | 0 | 0 | 0 | 273.15 | 6 | C6H6 | 298.15 | 13359.27229 | 40.84 | 3.709662 | 3.72298 | Al-Hartomy, O. A., Khasim, S., Roy, A., & Pasha, A. (2019). Highly conductive polyaniline/graphene nano-platelet composite sensor towards detection of toluene and benzene gases. Applied Physics A, 125(1), 1-9.
645 | PANI/Gr | Training | Aniline | [Ani] | 0.5 | Ammonium persulfate | [APS] | 0.5 | Graphene | [Gr] | 8 | Hydrochloric acid | [HCl] | 40 | 1 | Dimethyl propylene urea | [C6H12N2O] | 0.332 | / | [/] | 0 | / | [/] | 0 |  | 0 | 0 | 0 | 0 | 0 | 0 | 0 | 0 | 0 | 0 | 0 | 0 | 0 | 0 | 0 | 0 | 0 | 0 | 0 | 0 | 0 | 0 | 0.137116 | 1.253964 | 3.920256 | 6.362116 | 6.441132 | 5.142016 | 4.669248 | 4.653644 | 3.634404 | 2.02852 | 1.001976 | 0.75862 | 0.801448 | 0.756296 | 0.676284 | 0.648396 | 0.597932 | 0.476088 | 0.334324 | 0.25398 | 0.26726 | 0.616856 | 1.37116 | 1.656016 | 1.111204 | 0.477084 | 0.118856 | 0 | 0 | 0 | 0 | 0 | 0 | 0 | 0 | 0 | 0 | 0 | 0 | 273.15 | 6 | C6H6 | 298.15 | 14017.38973 | 43.56 | 3.774139 | 3.792362 | Al-Hartomy, O. A., Khasim, S., Roy, A., & Pasha, A. (2019). Highly conductive polyaniline/graphene nano-platelet composite sensor towards detection of toluene and benzene gases. Applied Physics A, 125(1), 1-9.
646 | PANI/Gr | Training | Aniline | [Ani] | 0.5 | Ammonium persulfate | [APS] | 0.5 | Graphene | [Gr] | 8 | Hydrochloric acid | [HCl] | 40 | 1 | Dimethyl propylene urea | [C6H12N2O] | 0.332 | / | [/] | 0 | / | [/] | 0 |  | 0 | 0 | 0 | 0 | 0 | 0 | 0 | 0 | 0 | 0 | 0 | 0 | 0 | 0 | 0 | 0 | 0 | 0 | 0 | 0 | 0 | 0 | 0.137116 | 1.253964 | 3.920256 | 6.362116 | 6.441132 | 5.142016 | 4.669248 | 4.653644 | 3.634404 | 2.02852 | 1.001976 | 0.75862 | 0.801448 | 0.756296 | 0.676284 | 0.648396 | 0.597932 | 0.476088 | 0.334324 | 0.25398 | 0.26726 | 0.616856 | 1.37116 | 1.656016 | 1.111204 | 0.477084 | 0.118856 | 0 | 0 | 0 | 0 | 0 | 0 | 0 | 0 | 0 | 0 | 0 | 0 | 273.15 | 6 | C6H6 | 298.15 | 14774.22478 | 46.12 | 3.831247 | 3.859199 | Al-Hartomy, O. A., Khasim, S., Roy, A., & Pasha, A. (2019). Highly conductive polyaniline/graphene nano-platelet composite sensor towards detection of toluene and benzene gases. Applied Physics A, 125(1), 1-9.
647 | PANI/Gr | Training | Aniline | [Ani] | 0.5 | Ammonium persulfate | [APS] | 0.5 | Graphene | [Gr] | 8 | Hydrochloric acid | [HCl] | 40 | 1 | Dimethyl propylene urea | [C6H12N2O] | 0.332 | / | [/] | 0 | / | [/] | 0 |  | 0 | 0 | 0 | 0 | 0 | 0 | 0 | 0 | 0 | 0 | 0 | 0 | 0 | 0 | 0 | 0 | 0 | 0 | 0 | 0 | 0 | 0 | 0.137116 | 1.253964 | 3.920256 | 6.362116 | 6.441132 | 5.142016 | 4.669248 | 4.653644 | 3.634404 | 2.02852 | 1.001976 | 0.75862 | 0.801448 | 0.756296 | 0.676284 | 0.648396 | 0.597932 | 0.476088 | 0.334324 | 0.25398 | 0.26726 | 0.616856 | 1.37116 | 1.656016 | 1.111204 | 0.477084 | 0.118856 | 0 | 0 | 0 | 0 | 0 | 0 | 0 | 0 | 0 | 0 | 0 | 0 | 273.15 | 6 | C6H6 | 298.15 | 15399.43635 | 48.21 | 3.875566 | 3.893193 | Al-Hartomy, O. A., Khasim, S., Roy, A., & Pasha, A. (2019). Highly conductive polyaniline/graphene nano-platelet composite sensor towards detection of toluene and benzene gases. Applied Physics A, 125(1), 1-9.
648 | PANI/Gr | Training | Aniline | [Ani] | 0.5 | Ammonium persulfate | [APS] | 0.5 | Graphene | [Gr] | 8 | Hydrochloric acid | [HCl] | 40 | 1 | Dimethyl propylene urea | [C6H12N2O] | 0.332 | / | [/] | 0 | / | [/] | 0 |  | 0 | 0 | 0 | 0 | 0 | 0 | 0 | 0 | 0 | 0 | 0 | 0 | 0 | 0 | 0 | 0 | 0 | 0 | 0 | 0 | 0 | 0 | 0.137116 | 1.253964 | 3.920256 | 6.362116 | 6.441132 | 5.142016 | 4.669248 | 4.653644 | 3.634404 | 2.02852 | 1.001976 | 0.75862 | 0.801448 | 0.756296 | 0.676284 | 0.648396 | 0.597932 | 0.476088 | 0.334324 | 0.25398 | 0.26726 | 0.616856 | 1.37116 | 1.656016 | 1.111204 | 0.477084 | 0.118856 | 0 | 0 | 0 | 0 | 0 | 0 | 0 | 0 | 0 | 0 | 0 | 0 | 273.15 | 6 | C6H6 | 298.15 | 16287.89489 | 50.77 | 3.927305629 | 3.926946 | Al-Hartomy, O. A., Khasim, S., Roy, A., & Pasha, A. (2019). Highly conductive polyaniline/graphene nano-platelet composite sensor towards detection of toluene and benzene gases. Applied Physics A, 125(1), 1-9.
649 | PANI/Gr | Training | Aniline | [Ani] | 0.5 | Ammonium persulfate | [APS] | 0.5 | Graphene | [Gr] | 8 | Hydrochloric acid | [HCl] | 40 | 1 | Dimethyl propylene urea | [C6H12N2O] | 0.332 | / | [/] | 0 | / | [/] | 0 |  | 0 | 0 | 0 | 0 | 0 | 0 | 0 | 0 | 0 | 0 | 0 | 0 | 0 | 0 | 0 | 0 | 0 | 0 | 0 | 0 | 0 | 0 | 0.137116 | 1.253964 | 3.920256 | 6.362116 | 6.441132 | 5.142016 | 4.669248 | 4.653644 | 3.634404 | 2.02852 | 1.001976 | 0.75862 | 0.801448 | 0.756296 | 0.676284 | 0.648396 | 0.597932 | 0.476088 | 0.334324 | 0.25398 | 0.26726 | 0.616856 | 1.37116 | 1.656016 | 1.111204 | 0.477084 | 0.118856 | 0 | 0 | 0 | 0 | 0 | 0 | 0 | 0 | 0 | 0 | 0 | 0 | 273.15 | 6 | C6H6 | 298.15 | 16880.20058 | 53.49 | 3.979495 | 3.96126 | Al-Hartomy, O. A., Khasim, S., Roy, A., & Pasha, A. (2019). Highly conductive polyaniline/graphene nano-platelet composite sensor towards detection of toluene and benzene gases. Applied Physics A, 125(1), 1-9.
650 | PANI/Gr | Training | Aniline | [Ani] | 0.5 | Ammonium persulfate | [APS] | 0.5 | Graphene | [Gr] | 8 | Hydrochloric acid | [HCl] | 40 | 1 | Dimethyl propylene urea | [C6H12N2O] | 0.332 | / | [/] | 0 | / | [/] | 0 |  | 0 | 0 | 0 | 0 | 0 | 0 | 0 | 0 | 0 | 0 | 0 | 0 | 0 | 0 | 0 | 0 | 0 | 0 | 0 | 0 | 0 | 0 | 0.137116 | 1.253964 | 3.920256 | 6.362116 | 6.441132 | 5.142016 | 4.669248 | 4.653644 | 3.634404 | 2.02852 | 1.001976 | 0.75862 | 0.801448 | 0.756296 | 0.676284 | 0.648396 | 0.597932 | 0.476088 | 0.334324 | 0.25398 | 0.26726 | 0.616856 | 1.37116 | 1.656016 | 1.111204 | 0.477084 | 0.118856 | 0 | 0 | 0 | 0 | 0 | 0 | 0 | 0 | 0 | 0 | 0 | 0 | 273.15 | 6 | C6H6 | 298.15 | 17538.31802 | 55.25 | 4.011868 | 4.00595 | Al-Hartomy, O. A., Khasim, S., Roy, A., & Pasha, A. (2019). Highly conductive polyaniline/graphene nano-platelet composite sensor towards detection of toluene and benzene gases. Applied Physics A, 125(1), 1-9.
651 | PANI/Gr | Training | Aniline | [Ani] | 0.5 | Ammonium persulfate | [APS] | 0.5 | Graphene | [Gr] | 8 | Hydrochloric acid | [HCl] | 40 | 1 | Dimethyl propylene urea | [C6H12N2O] | 0.332 | / | [/] | 0 | / | [/] | 0 |  | 0 | 0 | 0 | 0 | 0 | 0 | 0 | 0 | 0 | 0 | 0 | 0 | 0 | 0 | 0 | 0 | 0 | 0 | 0 | 0 | 0 | 0 | 0.137116 | 1.253964 | 3.920256 | 6.362116 | 6.441132 | 5.142016 | 4.669248 | 4.653644 | 3.634404 | 2.02852 | 1.001976 | 0.75862 | 0.801448 | 0.756296 | 0.676284 | 0.648396 | 0.597932 | 0.476088 | 0.334324 | 0.25398 | 0.26726 | 0.616856 | 1.37116 | 1.656016 | 1.111204 | 0.477084 | 0.118856 | 0 | 0 | 0 | 0 | 0 | 0 | 0 | 0 | 0 | 0 | 0 | 0 | 273.15 | 6 | C6H6 | 298.15 | 18328.05895 | 58.29 | 4.065431 | 4.057381 | Al-Hartomy, O. A., Khasim, S., Roy, A., & Pasha, A. (2019). Highly conductive polyaniline/graphene nano-platelet composite sensor towards detection of toluene and benzene gases. Applied Physics A, 125(1), 1-9.
652 | PANI/Gr | Test | Aniline | [Ani] | 0.5 | Ammonium persulfate | [APS] | 0.5 | Graphene | [Gr] | 8 | Hydrochloric acid | [HCl] | 40 | 1 | Dimethyl propylene urea | [C6H12N2O] | 0.332 | / | [/] | 0 | / | [/] | 0 |  | 0 | 0 | 0 | 0 | 0 | 0 | 0 | 0 | 0 | 0 | 0 | 0 | 0 | 0 | 0 | 0 | 0 | 0 | 0 | 0 | 0 | 0 | 0.137116 | 1.253964 | 3.920256 | 6.362116 | 6.441132 | 5.142016 | 4.669248 | 4.653644 | 3.634404 | 2.02852 | 1.001976 | 0.75862 | 0.801448 | 0.756296 | 0.676284 | 0.648396 | 0.597932 | 0.476088 | 0.334324 | 0.25398 | 0.26726 | 0.616856 | 1.37116 | 1.656016 | 1.111204 | 0.477084 | 0.118856 | 0 | 0 | 0 | 0 | 0 | 0 | 0 | 0 | 0 | 0 | 0 | 0 | 273.15 | 6 | C6H6 | 298.15 | 18821.64703 | 60.05 | 4.095178 | 4.086249 | Al-Hartomy, O. A., Khasim, S., Roy, A., & Pasha, A. (2019). Highly conductive polyaniline/graphene nano-platelet composite sensor towards detection of toluene and benzene gases. Applied Physics A, 125(1), 1-9.
653 | PANI/Gr | Test | Aniline | [Ani] | 0.5 | Ammonium persulfate | [APS] | 0.5 | Graphene | [Gr] | 8 | Hydrochloric acid | [HCl] | 40 | 1 | Dimethyl propylene urea | [C6H12N2O] | 0.332 | / | [/] | 0 | / | [/] | 0 |  | 0 | 0 | 0 | 0 | 0 | 0 | 0 | 0 | 0 | 0 | 0 | 0 | 0 | 0 | 0 | 0 | 0 | 0 | 0 | 0 | 0 | 0 | 0.137116 | 1.253964 | 3.920256 | 6.362116 | 6.441132 | 5.142016 | 4.669248 | 4.653644 | 3.634404 | 2.02852 | 1.001976 | 0.75862 | 0.801448 | 0.756296 | 0.676284 | 0.648396 | 0.597932 | 0.476088 | 0.334324 | 0.25398 | 0.26726 | 0.616856 | 1.37116 | 1.656016 | 1.111204 | 0.477084 | 0.118856 | 0 | 0 | 0 | 0 | 0 | 0 | 0 | 0 | 0 | 0 | 0 | 0 | 273.15 | 6 | C6H6 | 298.15 | 19710.10557 | 62.29 | 4.131801 | 4.132241 | Al-Hartomy, O. A., Khasim, S., Roy, A., & Pasha, A. (2019). Highly conductive polyaniline/graphene nano-platelet composite sensor towards detection of toluene and benzene gases. Applied Physics A, 125(1), 1-9.
654 | PANI/Gr | Test | Aniline | [Ani] | 0.5 | Ammonium persulfate | [APS] | 0.5 | Graphene | [Gr] | 8 | Hydrochloric acid | [HCl] | 40 | 1 | Dimethyl propylene urea | [C6H12N2O] | 0.332 | / | [/] | 0 | / | [/] | 0 |  | 0 | 0 | 0 | 0 | 0 | 0 | 0 | 0 | 0 | 0 | 0 | 0 | 0 | 0 | 0 | 0 | 0 | 0 | 0 | 0 | 0 | 0 | 0.137116 | 1.253964 | 3.920256 | 6.362116 | 6.441132 | 5.142016 | 4.669248 | 4.653644 | 3.634404 | 2.02852 | 1.001976 | 0.75862 | 0.801448 | 0.756296 | 0.676284 | 0.648396 | 0.597932 | 0.476088 | 0.334324 | 0.25398 | 0.26726 | 0.616856 | 1.37116 | 1.656016 | 1.111204 | 0.477084 | 0.118856 | 0 | 0 | 0 | 0 | 0 | 0 | 0 | 0 | 0 | 0 | 0 | 0 | 273.15 | 6 | C6H6 | 298.15 | 20368.223 | 64.85 | 4.172077 | 4.162698 | Al-Hartomy, O. A., Khasim, S., Roy, A., & Pasha, A. (2019). Highly conductive polyaniline/graphene nano-platelet composite sensor towards detection of toluene and benzene gases. Applied Physics A, 125(1), 1-9.
655 | PANI/Gr | Training | Aniline | [Ani] | 0.5 | Ammonium persulfate | [APS] | 0.5 | Graphene | [Gr] | 8 | Hydrochloric acid | [HCl] | 40 | 1 | Dimethyl propylene urea | [C6H12N2O] | 0.332 | / | [/] | 0 | / | [/] | 0 |  | 0 | 0 | 0 | 0 | 0 | 0 | 0 | 0 | 0 | 0 | 0 | 0 | 0 | 0 | 0 | 0 | 0 | 0 | 0 | 0 | 0 | 0 | 0.137116 | 1.253964 | 3.920256 | 6.362116 | 6.441132 | 5.142016 | 4.669248 | 4.653644 | 3.634404 | 2.02852 | 1.001976 | 0.75862 | 0.801448 | 0.756296 | 0.676284 | 0.648396 | 0.597932 | 0.476088 | 0.334324 | 0.25398 | 0.26726 | 0.616856 | 1.37116 | 1.656016 | 1.111204 | 0.477084 | 0.118856 | 0 | 0 | 0 | 0 | 0 | 0 | 0 | 0 | 0 | 0 | 0 | 0 | 273.15 | 6 | C6H6 | 298.15 | 21190.8698 | 67.6 | 4.213607983 | 4.198052 | Al-Hartomy, O. A., Khasim, S., Roy, A., & Pasha, A. (2019). Highly conductive polyaniline/graphene nano-platelet composite sensor towards detection of toluene and benzene gases. Applied Physics A, 125(1), 1-9.
656 | PANI/Gr | Test | Aniline | [Ani] | 0.5 | Ammonium persulfate | [APS] | 0.5 | Graphene | [Gr] | 8 | Hydrochloric acid | [HCl] | 40 | 1 | Dimethyl propylene urea | [C6H12N2O] | 0.332 | / | [/] | 0 | / | [/] | 0 |  | 0 | 0 | 0 | 0 | 0 | 0 | 0 | 0 | 0 | 0 | 0 | 0 | 0 | 0 | 0 | 0 | 0 | 0 | 0 | 0 | 0 | 0 | 0.137116 | 1.253964 | 3.920256 | 6.362116 | 6.441132 | 5.142016 | 4.669248 | 4.653644 | 3.634404 | 2.02852 | 1.001976 | 0.75862 | 0.801448 | 0.756296 | 0.676284 | 0.648396 | 0.597932 | 0.476088 | 0.334324 | 0.25398 | 0.26726 | 0.616856 | 1.37116 | 1.656016 | 1.111204 | 0.477084 | 0.118856 | 0 | 0 | 0 | 0 | 0 | 0 | 0 | 0 | 0 | 0 | 0 | 0 | 273.15 | 6 | C6H6 | 298.15 | 21750.26962 | 69.68 | 4.243913 | 4.220747 | Al-Hartomy, O. A., Khasim, S., Roy, A., & Pasha, A. (2019). Highly conductive polyaniline/graphene nano-platelet composite sensor towards detection of toluene and benzene gases. Applied Physics A, 125(1), 1-9.
657 | PANI | Training | Aniline | [Ani] | 0.0002 | Ammonium persulfate | [APS] | 0.0002 | / | [/] | 0 | Hydrochloric acid | [HCl] | 30 | 1 | / | [/] | 0 | / | [/] | 0 | / | [/] | 0 |  | 0 | 0 | 0 | 0 | 0 | 0 | 0 | 0 | 0 | 0 | 0 | 0 | 0 | 0 | 0 | 0 | 0 | 0 | 0 | 0 | 0 | 0 | 0 | 0 | 0 | 0 | 0 | 0 | 0 | 0 | 0 | 0 | 0 | 0 | 0 | 0 | 0 | 0 | 0 | 0 | 0 | 0 | 0 | 0 | 0 | 0 | 0 | 0 | 0 | 0 | 0 | 0 | 0 | 0 | 0 | 0 | 0 | 0 | 0 | 0 | 0 | 273.15 | 2 | C6H6 | 298.15 | 10 | 1.04 | 0.0392207132 | 0.0781374049 | Li, S., Liu, A., Yang, Z., Zhao, L., Wang, J., Liu, F., ... & Lu, G. (2019). Design and preparation of the WO3 hollow spheres@ PANI conducting films for room temperature flexible NH3 sensing device. Sensors and Actuators B: Chemical, 289, 252-259.
658 | PANI/rGO-SnO2 | Training | Aniline | [Ani] | 0.001 | Ammonium persulfate | [APS] | 0.001 | reduced graphene oxide | [rGO] | 0.5 | Hydrochloric acid | [HCl] | 2.5 | 1 | Water | [H2O] | 2.7778 | Sodium hydroxide | [NaOH] | 0.1 | Tin(IV) oxide | [SnO2] | 0.0066 |  | 0 | 0 | 0 | 0 | 0 | 0 | 0 | 0.1167 | 0.4469 | 0.6356 | 0.4576 | 0.2732 | 0.5286026 | 1.7937912 | 5.476732 | 8.8189472 | 6.9829536 | 4.7976618 | 6.0465894 | 5.0458462 | 3.0803276 | 3.6675396 | 3.2557864 | 1.6806192 | 0.943893 | 0.8673764 | 1.1250842 | 1.734922 | 2.4534738 | 2.2005342 | 1.2324092 | 0.9026204 | 0.9650722 | 2.1188542 | 3.7348668 | 2.9930788 | 2.2850844 | 2.7786212 | 1.856934 | 2.5110996 | 3.9421454 | 3.513194 | 3.9530496 | 3.9154018 | 4.4286824 | 6.8093772 | 6.992789 | 4.3246896 | 1.541145 | 0.2573794 | 0.0744 | 0.1227 | 0.1282 | 0.1198 | 0.0855 | 0.0841 | 0.1485 | 0.1728 | 0.198 | 0.2892 | 0.2812 | 277.15 | 4 | C6H6 | 298.15 | 5 | 5.12 | 1.633154 | 1.678504 | Zhang, D., Wu, Z., & Zong, X. (2019). Flexible and highly sensitive H2S gas sensor based on in-situ polymerized SnO2/rGO/PANI ternary nanocomposite with application in halitosis diagnosis. Sensors and Actuators B: Chemical, 289, 32-41.
659 | PANI/rGO-SnO2 | Training | Aniline | [Ani] | 0.001 | Ammonium persulfate | [APS] | 0.001 | reduced graphene oxide | [rGO] | 0.5 | Hydrochloric acid | [HCl] | 2.5 | 1 | Water | [H2O] | 2.7778 | Sodium hydroxide | [NaOH] | 0.1 | Tin(IV) oxide | [SnO2] | 0.0066 |  | 0 | 0 | 0 | 0 | 0 | 0 | 0 | 0.1167 | 0.4469 | 0.6356 | 0.4576 | 0.2732 | 0.5286026 | 1.7937912 | 5.476732 | 8.8189472 | 6.9829536 | 4.7976618 | 6.0465894 | 5.0458462 | 3.0803276 | 3.6675396 | 3.2557864 | 1.6806192 | 0.943893 | 0.8673764 | 1.1250842 | 1.734922 | 2.4534738 | 2.2005342 | 1.2324092 | 0.9026204 | 0.9650722 | 2.1188542 | 3.7348668 | 2.9930788 | 2.2850844 | 2.7786212 | 1.856934 | 2.5110996 | 3.9421454 | 3.513194 | 3.9530496 | 3.9154018 | 4.4286824 | 6.8093772 | 6.992789 | 4.3246896 | 1.541145 | 0.2573794 | 0.0744 | 0.1227 | 0.1282 | 0.1198 | 0.0855 | 0.0841 | 0.1485 | 0.1728 | 0.198 | 0.2892 | 0.2812 | 277.15 | 4 | C6H6 | 298.15 | 1 | 5.12 | 1.633154 | 1.678127 | Zhang, D., Wu, Z., & Zong, X. (2019). Flexible and highly sensitive H2S gas sensor based on in-situ polymerized SnO2/rGO/PANI ternary nanocomposite with application in halitosis diagnosis. Sensors and Actuators B: Chemical, 289, 32-41.

## Table S3
Table S3. Types of input variables used in data mining for machine learning modeling of polyaniline/graphene nanocomposites.
| Inputs | Abbreviation | Type
Matrix | Aniline amount (mmol) | Cani | Numerical
| Amount of oxidant (mmol) | COxi | Numerical
| Doping agent | TypeDop | Categorical
| Volume of doping agent (mL) | VDop | Numerical
| Concentration of doping agent (M) | CDop | Numerical
| Additives (σ-profiles) | σ-profiles | Numerical
Filler | Graphene type | TypeGr | Categorical
| Graphene loading | CGr | Numerical
Synthesis conditions | Temperature (K) | TSyn | Numerical
| Time (h) | tSyn | Numerical
Operating conditions | Temperature (K) | TOp | Numerical
| Gas concentration (ppm) | CGas | Numerical

## Table S4
Table S4. Numerical values of σProfile for additives.
| Additives |  | -0.03 | -0.029 | -0.028 | -0.027 | -0.026 | -0.025 | -0.024 | -0.023 | -0.022 | -0.021 | -0.02 | -0.019 | -0.018 | -0.017 | -0.016 | -0.015 | -0.014 | -0.013 | -0.012 | -0.011 | -0.01 | -0.009 | -0.008 | -0.007 | -0.006 | -0.005 | -0.004 | -0.003 | -0.002 | -0.001 | 0 | 0.001 | 0.002 | 0.003 | 0.004 | 0.005 | 0.006 | 0.007 | 0.008 | 0.009 | 0.01 | 0.011 | 0.012 | 0.013 | 0.014 | 0.015 | 0.016 | 0.017 | 0.018 | 0.019 | 0.02 | 0.021 | 0.022 | 0.023 | 0.024 | 0.025 | 0.026 | 0.027 | 0.028 | 0.029 | 0.03
1 | Acetone | [C3H6O] | 0 | 0 | 0 | 0 | 0 | 0 | 0 | 0 | 0 | 0 | 0 | 0 | 0 | 0 | 0 | 0 | 0 | 0 | 0 | 0 | 0 | 0.346 | 2.915 | 7.67 | 9.641 | 8.847 | 8.254 | 6.727 | 6.85 | 9.711 | 9.574 | 5.264 | 2.167 | 1.214 | 0.379 | 0.125 | 0.352 | 0.583 | 0.966 | 1.126 | 1.637 | 2.951 | 3.675 | 3.184 | 2.339 | 1.841 | 1.113 | 0.337 | 0.065 | 0 | 0 | 0 | 0 | 0 | 0 | 0 | 0 | 0 | 0 | 0 | 0
2 | Ammonia solution | [NH4OH] | 0 | 0 | 0 | 0 | 0 | 0 | 0 | 0 | 0 | 0 | 0 | 0 | 0 | 0 | 0.063 | 0.391 | 0.9 | 1.954 | 4.033 | 5.364 | 5.157 | 4.649 | 4.336 | 4.029 | 2.939 | 1.926 | 1.806 | 1.666 | 1.517 | 1.708 | 1.876 | 1.83 | 1.793 | 1.765 | 1.882 | 2.039 | 1.57 | 0.863 | 0.673 | 0.769 | 1.081 | 1.727 | 1.923 | 1.383 | 1.161 | 1.36 | 1.509 | 2.032 | 2.691 | 2.461 | 1.349 | 0.366 | 0.023 | 0 | 0 | 0 | 0 | 0 | 0 | 0 | 0
3 | Ammonium persulfate | [APS] | 0 | 0 | 0 | 0 | 0 | 0 | 0 | 0 | 0.305 | 3.529 | 14.629 | 22.004 | 14.168 | 6.266 | 5.043 | 4.357 | 3.484 | 2.399 | 1.394 | 0.798 | 0.78 | 0.734 | 0.437 | 0.329 | 0.314 | 0.308 | 0.414 | 0.556 | 0.578 | 0.865 | 1.608 | 2.081 | 1.988 | 1.737 | 1.75 | 2.131 | 3.086 | 4.878 | 7.518 | 12.215 | 18.995 | 24.884 | 25.534 | 18.062 | 8.273 | 2.951 | 0.917 | 0.128 | 0 | 0 | 0 | 0 | 0 | 0 | 0 | 0 | 0 | 0 | 0 | 0 | 0
4 | Cerium dioxide | [CeO2] | 0 | 0 | 0 | 0 | 0 | 0 | 0 | 0 | 0 | 0 | 0.224 | 1.887 | 6.629 | 8.8 | 4.142 | 1.003 | 3.474 | 4.861 | 3.075 | 2.396 | 1.814 | 0.411 | 0.32 | 1.647 | 2.333 | 1.007 | 0.832 | 2.438 | 2.379 | 0.773 | 0 | 0 | 0 | 0 | 0 | 0 | 0 | 0 | 0.219 | 1.545 | 2.578 | 1.393 | 0.143 | 0 | 0.967 | 3.777 | 5.995 | 8.051 | 9.147 | 5.034 | 0.753 | 0 | 0 | 0 | 0 | 0 | 0 | 0 | 0 | 0 | 0
5 | Cetyltrimethylammonium bromide | [CTAB] | 0 | 0 | 0 | 0 | 0 | 0 | 0 | 0 | 0 | 0 | 0 | 0 | 0 | 0 | 0.05 | 0.184 | 0.585 | 1.212 | 2.163 | 4.136 | 7.093 | 10.143 | 11.38 | 9.872 | 9.939 | 14.92 | 27.039 | 45.883 | 54.933 | 47.343 | 38.055 | 33.773 | 32.489 | 26.193 | 11.763 | 1.948 | 0.269 | 0.301 | 0.208 | 0.058 | 0.001 | 0.003 | 0.146 | 1.187 | 8.542 | 18.058 | 14.686 | 4.29 | 0.164 | 0 | 0 | 0 | 0 | 0 | 0 | 0 | 0 | 0 | 0 | 0 | 0
6 | Chloroform | [CHCl3] | 0 | 0 | 0 | 0 | 0 | 0 | 0 | 0 | 0 | 0 | 0 | 0 | 0 | 0 | 0 | 0 | 0.226 | 1.379 | 2.495 | 1.946 | 1.218 | 1.333 | 1.131 | 1.238 | 2.542 | 3.671 | 4.663 | 5.647 | 5.861 | 6.827 | 8.128 | 9.195 | 14.183 | 21.071 | 17.597 | 5.94 | 0.201 | 0 | 0 | 0 | 0 | 0 | 0 | 0 | 0 | 0 | 0 | 0 | 0 | 0 | 0 | 0 | 0 | 0 | 0 | 0 | 0 | 0 | 0 | 0 | 0
7 | Dimethyl propylene urea | [C6H12N2O] | 0 | 0 | 0 | 0 | 0 | 0 | 0 | 0 | 0 | 0 | 0 | 0 | 0 | 0 | 0 | 0 | 0 | 0 | 0 | 0 | 0 | 0 | 0.413 | 3.777 | 11.808 | 19.163 | 19.401 | 15.488 | 14.064 | 14.017 | 10.947 | 6.11 | 3.018 | 2.285 | 2.414 | 2.278 | 2.037 | 1.953 | 1.801 | 1.434 | 1.007 | 0.765 | 0.805 | 1.858 | 4.13 | 4.988 | 3.347 | 1.437 | 0.358 | 0 | 0 | 0 | 0 | 0 | 0 | 0 | 0 | 0 | 0 | 0 | 0
8 | Dimethylformamide | [C3H7NO] | 0 | 0 | 0 | 0 | 0 | 0 | 0 | 0 | 0 | 0 | 0 | 0 | 0 | 0 | 0 | 0 | 0 | 0 | 0 | 0.007 | 0.152 | 0.979 | 2.914 | 6.848 | 11.435 | 11.83 | 8.566 | 8.28 | 11.372 | 11.31 | 7.922 | 5.243 | 3.388 | 1.791 | 0.734 | 0.64 | 1.043 | 1.008 | 0.537 | 0.343 | 0.683 | 1.037 | 1.649 | 3.209 | 4.355 | 3.818 | 2.453 | 1.045 | 0.186 | 0 | 0 | 0 | 0 | 0 | 0 | 0 | 0 | 0 | 0 | 0 | 0
9 | Ethanol | [C2H5OH] | 0 | 0 | 0 | 0 | 0 | 0 | 0 | 0 | 0 | 0 | 0 | 0 | 0.102 | 0.525 | 1.074 | 1.088 | 0.642 | 0.665 | 0.944 | 0.754 | 0.409 | 0.261 | 0.45 | 0.936 | 2.359 | 5.647 | 8.58 | 9.15 | 8.199 | 6.472 | 5.786 | 6.789 | 6.221 | 3.266 | 1.234 | 0.82 | 1.006 | 1.231 | 1.03 | 0.731 | 0.563 | 0.728 | 1.263 | 1.636 | 1.673 | 1.917 | 1.915 | 1.136 | 0.3 | 0 | 0 | 0 | 0 | 0 | 0 | 0 | 0 | 0 | 0 | 0 | 0
10 | Ethyl ether | [(C2H5)2O] | 0 | 0 | 0 | 0 | 0 | 0 | 0 | 0 | 0 | 0 | 0 | 0 | 0 | 0 | 0 | 0 | 0 | 0 | 0 | 0 | 0 | 0 | 0 | 0.057 | 1.375 | 7.216 | 15.043 | 18.831 | 17.793 | 14.188 | 12.437 | 13.347 | 11.424 | 5.406 | 1.498 | 0.727 | 0.714 | 1.121 | 0.767 | 0.225 | 0.187 | 0.512 | 1.236 | 1.611 | 1.094 | 1.161 | 1.78 | 1.182 | 0.237 | 0 | 0 | 0 | 0 | 0 | 0 | 0 | 0 | 0 | 0 | 0 | 0
11 | Ethylene glycol | [C2H6O2] | 0 | 0 | 0 | 0 | 0 | 0 | 0 | 0 | 0 | 0 | 0 | 0.022 | 0.415 | 0.943 | 1.087 | 1.355 | 1.576 | 1.339 | 1.282 | 1.418 | 1.313 | 1.193 | 1.404 | 3.23 | 7.174 | 9.52 | 8.273 | 6.039 | 4.256 | 3.553 | 3.537 | 3.098 | 2.778 | 2.617 | 2.113 | 1.395 | 0.998 | 1.286 | 1.692 | 1.691 | 1.83 | 2.294 | 2.578 | 2.893 | 3.408 | 3.473 | 2.465 | 0.901 | 0.079 | 0 | 0 | 0 | 0 | 0 | 0 | 0 | 0 | 0 | 0 | 0 | 0
12 | Glycerol | [C3H8O3] | 0 | 0 | 0 | 0 | 0 | 0 | 0 | 0 | 0 | 0 | 0.048 | 0.203 | 0.818 | 1.792 | 2.231 | 2.004 | 1.833 | 1.945 | 1.938 | 1.91 | 2.287 | 2.56 | 2.672 | 5.382 | 10.069 | 11.349 | 8.817 | 5.914 | 4.148 | 3.467 | 3.005 | 2.741 | 2.715 | 2.289 | 2.338 | 2.703 | 2.208 | 1.743 | 2.045 | 2.353 | 2.287 | 2.783 | 3.552 | 3.973 | 4.736 | 4.938 | 3.563 | 1.747 | 0.771 | 0.357 | 0.073 | 0 | 0 | 0 | 0 | 0 | 0 | 0 | 0 | 0 | 0
13 | Hexane | [C6H14] | 0 | 0 | 0 | 0 | 0 | 0 | 0 | 0 | 0 | 0 | 0 | 0 | 0 | 0 | 0 | 0 | 0 | 0 | 0 | 0 | 0 | 0 | 0 | 0 | 0.037 | 1.366 | 7.638 | 16.525 | 21.52 | 22.023 | 19.339 | 19.381 | 22.948 | 18.397 | 6.98 | 0.772 | 0 | 0 | 0 | 0 | 0 | 0 | 0 | 0 | 0 | 0 | 0 | 0 | 0 | 0 | 0 | 0 | 0 | 0 | 0 | 0 | 0 | 0 | 0 | 0 | 0
14 | Hydrazine monohydrate | [N2H4.H2O] | 0 | 0 | 0 | 0 | 0 | 0 | 0 | 0 | 0 | 0 | 0 | 0 | 0 | 0 | 0.133 | 0.538 | 0.961 | 2.318 | 5.359 | 7.602 | 7.385 | 6.043 | 4.727 | 3.917 | 3.552 | 3.033 | 2.254 | 1.542 | 1.242 | 1.196 | 1.249 | 1.814 | 2.304 | 2.143 | 1.877 | 1.636 | 1.347 | 1.164 | 1.124 | 1.317 | 2.054 | 2.51 | 1.884 | 1.221 | 1.47 | 2.368 | 2.712 | 2.751 | 3.164 | 2.797 | 1.537 | 0.442 | 0.016 | 0 | 0 | 0 | 0 | 0 | 0 | 0 | 0
15 | Hydrochloric acid | [HCl] | 0 | 0 | 0 | 0 | 0 | 0 | 0 | 0 | 0 | 0 | 0 | 0.002 | 0.363 | 1.227 | 1.86 | 1.548 | 0.751 | 0.734 | 0.946 | 0.409 | 0.053 | 0.213 | 0.269 | 0.108 | 0.414 | 1.437 | 2.037 | 1.607 | 1.851 | 2.61 | 2.059 | 2.27 | 4.032 | 4.454 | 4.894 | 7.928 | 7.838 | 2.884 | 0.065 | 0 | 0 | 0 | 0 | 0 | 0 | 0 | 0 | 0 | 0 | 0 | 0 | 0 | 0 | 0 | 0 | 0 | 0 | 0 | 0 | 0 | 0
16 | Indium oxide | [In2O3] | 0 | 0 | 0 | 0 | 0 | 0 | 0 | 0 | 0 | 0.129 | 1.144 | 2.293 | 2.26 | 2.741 | 6.641 | 10.635 | 9.766 | 7.522 | 5.814 | 4.152 | 4.24 | 3.917 | 2.281 | 2.808 | 3.967 | 2.323 | 0.79 | 1.567 | 2.041 | 1.009 | 0.425 | 1.021 | 1.339 | 1.513 | 2.27 | 2.166 | 1.539 | 1.077 | 0.365 | 0.009 | 0.333 | 0.86 | 1.044 | 1.105 | 1.711 | 3.269 | 4.89 | 4.998 | 4.603 | 5.517 | 7.939 | 8.273 | 3.836 | 0.335 | 0 | 0 | 0 | 0 | 0 | 0 | 0
17 | Iodine | [I2] | 0 | 0 | 0 | 0 | 0 | 0 | 0 | 0 | 0 | 0 | 0 | 0 | 0 | 0 | 0 | 0 | 0 | 0 | 0.117 | 1.21 | 2.217 | 1.832 | 2.17 | 3.509 | 3.196 | 1.318 | 2.86 | 5.21 | 3.775 | 3.691 | 8.892 | 15.222 | 19.813 | 19.758 | 9.868 | 1.156 | 0 | 0 | 0 | 0 | 0 | 0 | 0 | 0 | 0 | 0 | 0 | 0 | 0 | 0 | 0 | 0 | 0 | 0 | 0 | 0 | 0 | 0 | 0 | 0 | 0
18 | Isopropyl alcohol | [C3H8O] | 0 | 0 | 0 | 0 | 0 | 0 | 0 | 0 | 0 | 0 | 0 | 0 | 0.03 | 0.383 | 0.853 | 0.903 | 0.851 | 0.906 | 0.788 | 0.439 | 0.282 | 0.447 | 0.581 | 0.7 | 2.547 | 7.066 | 11.05 | 11.274 | 9.301 | 7.706 | 6.99 | 9.133 | 9.866 | 5.484 | 2.345 | 1.543 | 0.698 | 0.443 | 0.769 | 0.922 | 0.524 | 0.604 | 1.487 | 1.892 | 1.435 | 1.551 | 2.03 | 1.367 | 0.335 | 0 | 0 | 0 | 0 | 0 | 0 | 0 | 0 | 0 | 0 | 0 | 0
19 | m-cresol | [C7H8O] | 0 | 0 | 0 | 0 | 0 | 0 | 0 | 0 | 0 | 0.035 | 0.154 | 0.591 | 1.154 | 1.039 | 0.785 | 0.891 | 0.847 | 0.885 | 0.929 | 0.723 | 0.472 | 0.566 | 1.499 | 4.14 | 8.118 | 10.532 | 10.688 | 9.473 | 6.526 | 5.6 | 9.154 | 10.85 | 8.984 | 8.465 | 8.624 | 7.99 | 7.34 | 6.484 | 4.878 | 2.835 | 1.764 | 1.742 | 1.822 | 1.302 | 0.402 | 0 | 0 | 0 | 0 | 0 | 0 | 0 | 0 | 0 | 0 | 0 | 0 | 0 | 0 | 0 | 0
20 | Methanol | [CH3OH] | 0 | 0 | 0 | 0 | 0 | 0 | 0 | 0 | 0 | 0 | 0 | 0 | 0.018 | 0.476 | 1.121 | 1.125 | 1.086 | 1.108 | 0.683 | 0.335 | 0.205 | 0.359 | 1.019 | 1.466 | 2.457 | 5.252 | 6.944 | 5.64 | 4.607 | 4.98 | 4.44 | 3.381 | 2.588 | 1.389 | 0.634 | 0.918 | 1.337 | 1.132 | 0.788 | 0.762 | 0.822 | 0.921 | 1.182 | 1.682 | 2.025 | 2.038 | 1.741 | 0.896 | 0.164 | 0 | 0 | 0 | 0 | 0 | 0 | 0 | 0 | 0 | 0 | 0 | 0
21 | N-Methyl-2-pyrrolidone | [C5H9NO] | 0 | 0 | 0 | 0 | 0 | 0 | 0 | 0 | 0 | 0 | 0 | 0 | 0 | 0 | 0 | 0 | 0 | 0 | 0 | 0 | 0 | 0 | 0.222 | 3.35 | 10.53 | 16.795 | 17.342 | 14.756 | 13.773 | 13.165 | 10.598 | 6.277 | 2.872 | 2.299 | 2.577 | 1.987 | 1.031 | 0.508 | 0.332 | 0.194 | 0.334 | 1.043 | 1.622 | 2.201 | 3.632 | 4.373 | 3.304 | 1.744 | 0.581 | 0.059 | 0 | 0 | 0 | 0 | 0 | 0 | 0 | 0 | 0 | 0 | 0
22 | sodium 4-dodecylbenzenesulfonic acid | [SDBS] | 0 | 0 | 0 | 0 | 0 | 0 | 0.352 | 2.886 | 5.771 | 5.098 | 2.854 | 1.452 | 1.053 | 1.071 | 0.774 | 0.768 | 1.131 | 1.244 | 1.041 | 1.143 | 1.442 | 1.444 | 2.755 | 5.753 | 7.852 | 9.742 | 18.593 | 34.538 | 43.753 | 41.763 | 38.308 | 36.599 | 34.243 | 29.361 | 20.844 | 14.435 | 10.622 | 5.219 | 2.231 | 2.341 | 2.765 | 4.166 | 6.266 | 7.468 | 6.457 | 3.457 | 1.283 | 0.8 | 0.861 | 1.041 | 0.916 | 0.816 | 0.702 | 0.31 | 0.047 | 0 | 0 | 0 | 0 | 0 | 0
23 | sodium dodecylsulfate | [SDS] | 0 | 0 | 0 | 0 | 0.013 | 1.278 | 6.266 | 9.791 | 6.266 | 2.004 | 0.731 | 0.338 | 0.382 | 0.803 | 1.117 | 0.9 | 0.53 | 0.361 | 0.319 | 0.266 | 0.196 | 0.12 | 0.081 | 0.172 | 1.172 | 4.974 | 15.682 | 32.07 | 42.017 | 39.64 | 33.631 | 30.096 | 27.152 | 21.462 | 11.692 | 3.635 | 1.088 | 1.261 | 2.45 | 3.471 | 4.555 | 6.874 | 9.936 | 13.213 | 12.882 | 6.875 | 1.455 | 0.011 | 0 | 0 | 0 | 0 | 0 | 0 | 0 | 0 | 0 | 0 | 0 | 0 | 0
24 | Sodium hydroxide | [NaOH] | 0 | 0 | 0 | 0 | 0 | 0 | 0 | 1.167 | 4.469 | 6.356 | 4.576 | 2.732 | 2.036 | 1.16 | 0.878 | 1.411 | 1.313 | 0.444 | 0 | 0.06 | 0.441 | 0.805 | 1.235 | 1.697 | 1.107 | 0.502 | 0.693 | 1.019 | 1.27 | 1.124 | 0.824 | 0.548 | 0.243 | 0.252 | 0.647 | 0.875 | 0.684 | 0.452 | 0.478 | 0.478 | 0.239 | 0.143 | 0.25 | 0.329 | 0.298 | 0.248 | 0.344 | 0.691 | 0.828 | 0.546 | 0.744 | 1.227 | 1.282 | 1.198 | 0.855 | 0.841 | 1.485 | 1.728 | 1.98 | 2.892 | 2.812
25 | Sorbitan monooleate | [SMO] | 0 | 0 | 0 | 0 | 0 | 0 | 0 | 0 | 0.172 | 0.531 | 1.143 | 2.075 | 2.741 | 2.985 | 2.774 | 2.358 | 2.098 | 1.816 | 1.946 | 2.104 | 2.04 | 2.332 | 3.305 | 6.852 | 12.505 | 18.62 | 31.396 | 49.611 | 57.275 | 51.112 | 43.065 | 40.877 | 41.64 | 33.78 | 18.082 | 9.128 | 7.996 | 7.663 | 7.405 | 7.936 | 8.655 | 9.252 | 8.629 | 6.337 | 4.447 | 2.807 | 1.081 | 0.328 | 0.145 | 0.036 | 0 | 0 | 0 | 0 | 0 | 0 | 0 | 0 | 0 | 0 | 0
26 | Sulferic acid | [H2SO4] | 0 | 0 | 0 | 0 | 0 | 0 | 0.186 | 0.977 | 2.311 | 3.104 | 2.549 | 1.499 | 1.198 | 1.478 | 1.461 | 0.924 | 0.404 | 0.316 | 0.417 | 0.707 | 1.186 | 1.345 | 1.206 | 0.95 | 0.681 | 0.703 | 0.988 | 1.832 | 2.675 | 2.888 | 3.46 | 3.508 | 3.036 | 3.827 | 4.146 | 4.393 | 8.782 | 14.515 | 13.534 | 6.565 | 1.314 | 0 | 0 | 0 | 0 | 0 | 0 | 0 | 0 | 0 | 0 | 0 | 0 | 0 | 0 | 0 | 0 | 0 | 0 | 0 | 0
27 | Tetrachloromethane | [CCl4] | 0 | 0 | 0 | 0 | 0 | 0 | 0 | 0 | 0 | 0 | 0 | 0 | 0 | 0 | 0 | 0 | 0 | 0 | 0 | 0 | 0 | 0.251 | 0.874 | 3.608 | 5.975 | 3.611 | 4.936 | 9.596 | 8.288 | 7.515 | 13.026 | 23.276 | 28.999 | 19.532 | 5.29 | 0 | 0 | 0 | 0 | 0 | 0 | 0 | 0 | 0 | 0 | 0 | 0 | 0 | 0 | 0 | 0 | 0 | 0 | 0 | 0 | 0 | 0 | 0 | 0 | 0 | 0
28 | Tin(IV) oxide | [SnO2] | 0 | 0 | 0 | 0 | 0 | 0 | 0 | 0 | 0 | 0 | 0 | 0 | 0 | 0 | 0 | 0 | 1.084 | 5.539 | 9.577 | 6.873 | 3.381 | 4.766 | 5.309 | 3.757 | 2.503 | 0.918 | 1.296 | 2.897 | 1.904 | 0.304 | 0 | 2.194 | 4.493 | 2.403 | 0.105 | 0 | 0 | 0.01 | 0.54 | 2.433 | 5.285 | 7.404 | 8.454 | 7.866 | 4.455 | 1.022 | 0 | 0 | 0 | 0 | 0 | 0 | 0 | 0 | 0 | 0 | 0 | 0 | 0 | 0 | 0
29 | Titanium dioxide | [TiO2] | 0 | 0 | 0 | 0 | 0 | 0 | 0.745 | 2.183 | 4.917 | 6.745 | 3.746 | 0.48 | 0 | 0.779 | 3.157 | 3.975 | 1.598 | 0 | 0.954 | 2.152 | 1.441 | 0.243 | 0.369 | 1.294 | 1.483 | 1.38 | 1.707 | 0.946 | 0.062 | 0 | 0 | 0 | 0 | 0.399 | 1.336 | 1.495 | 0.577 | 1.07 | 2.745 | 2.337 | 0.643 | 0 | 0.323 | 2.073 | 3.387 | 2.521 | 4.002 | 8.28 | 8.513 | 3.989 | 0.637 | 0 | 0 | 0 | 0 | 0 | 0 | 0 | 0 | 0 | 0
30 | Vanadium oxide | [V2O5] | 0 | 0 | 0 | 0 | 0 | 0 | 0 | 0.062 | 1.02 | 2.151 | 2.432 | 2.857 | 3.4 | 3.199 | 3.234 | 4.146 | 3.642 | 2.736 | 2.963 | 2.426 | 1.877 | 2.278 | 2.397 | 1.764 | 1.243 | 1.64 | 2.026 | 2.603 | 3.532 | 3.407 | 2.744 | 2.585 | 2.721 | 2.81 | 4.068 | 5.46 | 4.799 | 5.029 | 11.575 | 19.331 | 16.907 | 7.671 | 1.58 | 0.007 | 0 | 0 | 0 | 0 | 0 | 0 | 0 | 0 | 0 | 0 | 0 | 0 | 0 | 0 | 0 | 0 | 0
31 | Water | [H2O] | 0 | 0 | 0 | 0 | 0 | 0 | 0 | 0 | 0 | 0 | 0 | 0 | 0.117 | 0.604 | 1.94 | 3.124 | 2.464 | 1.698 | 2.154 | 1.798 | 1.085 | 1.28 | 1.115 | 0.535 | 0.294 | 0.292 | 0.377 | 0.581 | 0.833 | 0.751 | 0.414 | 0.3 | 0.328 | 0.748 | 1.321 | 1.046 | 0.798 | 0.984 | 0.65 | 0.881 | 1.398 | 1.242 | 1.394 | 1.379 | 1.573 | 2.44 | 2.505 | 1.532 | 0.525 | 0.073 | 0 | 0 | 0 | 0 | 0 | 0 | 0 | 0 | 0 | 0 | 0
32 | Xylene | [C₈H₁₀] | 0 | 0 | 0 | 0 | 0 | 0 | 0 | 0 | 0 | 0 | 0 | 0 | 0 | 0 | 0 | 0 | 0 | 0 | 0 | 0 | 0 | 0 | 0.132 | 2.596 | 8.917 | 14.904 | 15.361 | 12.245 | 9.202 | 7.579 | 11.593 | 15.715 | 12.034 | 8.335 | 8.139 | 7.019 | 5.856 | 5.468 | 4.534 | 2.546 | 0.638 | 0 | 0 | 0 | 0 | 0 | 0 | 0 | 0 | 0 | 0 | 0 | 0 | 0 | 0 | 0 | 0 | 0 | 0 | 0 | 0
33 | Zinc oxide | [ZnO] | 0 | 0 | 0 | 0 | 0 | 0 | 0 | 0 | 0 | 0 | 0.14 | 0.99 | 2.473 | 3.483 | 3.532 | 3.148 | 3.433 | 3.308 | 2.778 | 2.909 | 2.304 | 2.259 | 2.262 | 0.869 | 1.333 | 2.875 | 1.933 | 0.345 | 0 | 0 | 0.593 | 1.782 | 1.784 | 0.595 | 0.082 | 0.681 | 1.115 | 0.517 | 0.163 | 0.626 | 0.762 | 0.55 | 0.693 | 0.785 | 0.705 | 1.046 | 1.428 | 1.859 | 2.689 | 3.486 | 4.391 | 4.156 | 2.059 | 0.382 | 0 | 0 | 0 | 0 | 0 | 0 | 0

## Table S5
Table S5. Detailed mathematical description of the equations used.
Electrical Conductivity
Eq. A1 | tanh(.5*(3.86678105047668*MonoMol + -0.516118471716677*((OxiType="[(NH4)2S2O8]")-(OxiType="[K2S2O8]")) + 3.34794223183082*OxiMol + 0.84059509553092*((NFType="[/]")-(NFType="[rGO]")) + -1.33391577178391*((NFType="[GO]")-(NFType="[rGO]")) + -1.94390498813791*((NFType="[Gr]")-(NFType="[rGO]")) + 0.161914086023856*NFwt + -11.3241745107598*((DopType="[/]")-(DopType="[HCOOH]")) + 4.80876044780526*((DopType="[C7H8O3S]")-(DopType="[HCOOH]")) + -7.94583239729866*((DopType="[C10H16O4S]")-(DopType="[HCOOH]")) + -3.52381909760767*((DopType="[H2SeO3]")-(DopType="[HCOOH]")) + -0.116316620514465*((DopType="[H2SO4]")-(DopType="[HCOOH]")) + -3.30021986573491*((DopType="[HCl]")-(DopType="[HCOOH]")) + -0.000529374596281118*DopV + -2.09475183938125*DopC + -0.0468222907224877*SynTemp + 0.153329583504389*SynTime + -0.0162345538868033*OTemp + 0.293992450931822*__25 + 0.0846404547188394*__24 + 0.0255036617136084*__23 + 0.00800772964683534*__22 + 0.0127881677555169*__21 + -0.0376923272352614*__20 + 0.0601989778974655*__19 + 0.0581678521586701*__18 + 0.00454075896114239*__17 + 0.00312806851291418*__16 + -0.0030152985441705*__15 + -0.0159402283853798*__14 + -0.0286038118430692*__13 + -0.0201809475106563*__12 + -0.0211729906602691*__11 + 0.0210910886842957*__10 + 0.0132916412376415*__09 + -0.0326406113567773*__08 + -0.00524972776553637*__07 + -0.00558059335001754*__06 + -0.00658900141329851*__05 + -0.000380619754551197*__04 + -0.000622735144976101*__03 + -0.000107169252817644*__02 + -0.000903693959302519*__01 + 0.00166639227181514*_0 + 0.00345761906907184*__012 + 0.000779631222214045*__022 + -0.00190713173574745*__032 + 0.00174299405586432*__042 + -0.00553789114281182*__052 + -0.00664931946191603*__062 + -0.00573137983327825*__072 + 0.0143796073385424*__082 + 0.027437295760304*__092 + 0.0161173692231757*__102 + 0.000310109901173804*__112 + -0.0115093464264757*__122 + 0.00340015980039547*__132 + -0.00165563961897201*__142 + -0.00715475049433009*__152 + -0.00960034307129723*__162 + 0.0129498255433253*__172 + 0.0575213511159871*__182 + 0.128974840819291*__192 + -0.141439404091097*__202 + 0.120809240022097*__212 + -0.0417651423869926*__222 + 0.0255621996166829*__232 + -0.787439865956116*__242 + -30.8822000066084*__252 + 21.0038019700329))
Eq. A2 | H2 = tanh(.5*(2.13448121272957*MonoMol + -0.309447433767678*((OxiType="[(NH4)2S2O8]")-(OxiType="[K2S2O8]")) + -0.861237827054675*OxiMol + 1.98346185477904*((NFType="[/]")-(NFType="[rGO]")) + 2.50932671329729*((NFType="[GO]")-(NFType="[rGO]")) + 1.17799098306273*((NFType="[Gr]")-(NFType="[rGO]")) + 0.120254259490577*NFwt + -0.332110530646893*((DopType="[/]")-(DopType="[HCOOH]")) + 3.67040542266894*((DopType="[C7H8O3S]")-(DopType="[HCOOH]")) + 10.1293177515766*((DopType="[C10H16O4S]")-(DopType="[HCOOH]")) + 4.42450670525138*((DopType="[H2SeO3]")-(DopType="[HCOOH]")) + -2.61994588243336*((DopType="[H2SO4]")-(DopType="[HCOOH]")) + 0.865818169701791*((DopType="[HCl]")-(DopType="[HCOOH]")) + -0.00153312683016534*DopV + 0.390615102689746*DopC + -0.0684718763190953*SynTemp + 0.170027831210201*SynTime + 0.02300976249083*OTemp + 0.089085016165094*__25 + -0.0438508463437853*__24 + 0.0134119292792125*__23 + -0.00835420454803517*__22 + -0.000401081524233423*__21 + -0.0122376694279857*__20 + 0.0924110292096938*__19 + -0.15763255745192*__18 + 0.00356116681874602*__17 + -0.00271481694775985*__16 + -0.0202444663839674*__15 + -0.0218005582058344*__14 + 0.00685895326847392*__13 + 0.000560280701163233*__12 + -0.020162535108869*__11 + -0.0184798573893975*__10 + -0.00788276143511684*__09 + 0.0183849456327593*__08 + -0.00216279436081817*__07 + -0.0109383215038201*__06 + 0.0144826188265497*__05 + 0.00794798520274769*__04 + 0.00343023106504618*__03 + -0.00163574329268449*__02 + 0.00219053415526481*__01 + 0.000573968564753558*_0 + 0.00285116753455315*__012 + 0.000143782368861957*__022 + 0.00011199601034257*__032 + 0.00166439650674635*__042 + 0.00218875716651363*__052 + 0.000233260054260136*__062 + -0.00369771584322639*__072 + -0.0246004534652912*__082 + -0.0139019666202051*__092 + 0.0140852730612169*__102 + 0.0201463120068828*__112 + 0.021645076562923*__122 + -0.0155765861066495*__132 + -0.0186157978429026*__142 + -0.0184528528988008*__152 + -0.00150076805060853*__162 + -0.0466769156064497*__172 + -0.0181544963233189*__182 + 0.029169616949036*__192 + -0.0348672612200089*__202 + -0.0322125797203086*__212 + 0.0462179760651018*__222 + -0.0592418060368288*__232 + -0.00319739708382141*__242 + 17.2184777791341*__252 + 11.4899197650592))
Eq. A3 | H3 = tanh(.5*(0.231525277415127*MonoMol + 1.3925745221748*((OxiType="[(NH4)2S2O8]")-(OxiType="[K2S2O8]")) + -3.31971889257053*OxiMol + 0.938393127531644*((NFType="[/]")-(NFType="[rGO]")) + -2.41025740708354*((NFType="[GO]")-(NFType="[rGO]")) + 3.93151818947851*((NFType="[Gr]")-(NFType="[rGO]")) + -0.00986001984706273*NFwt + -1.02443909143592*((DopType="[/]")-(DopType="[HCOOH]")) + 6.40621081419861*((DopType="[C7H8O3S]")-(DopType="[HCOOH]")) + -6.98680830800547*((DopType="[C10H16O4S]")-(DopType="[HCOOH]")) + 6.8364252257505*((DopType="[H2SeO3]")-(DopType="[HCOOH]")) + -6.52485310876129*((DopType="[H2SO4]")-(DopType="[HCOOH]")) + 2.83117349444178*((DopType="[HCl]")-(DopType="[HCOOH]")) + 0.00154109224483666*DopV + -1.85185287187841*DopC + 0.301097394259815*SynTemp + -0.499480546464788*SynTime + 0.00590342035430854*OTemp + 0.509707857589102*__25 + -0.0234205453179185*__24 + -0.00253005436365546*__23 + 0.00588006251730483*__22 + -0.0184199350336942*__21 + -0.0132596468374424*__20 + -0.0724106359891239*__19 + -0.0624709282299762*__18 + 0.0285439298172711*__17 + -0.0295617163196569*__16 + 0.0000941879439758868*__15 + -0.0148272865286885*__14 + -0.00501935523813133*__13 + 0.018336141579893*__12 + 0.00761772921258083*__11 + 0.0204586317147161*__10 + 0.0116207861920049*__09 + -0.000809484214012285*__08 + 0.0320012344737504*__07 + 0.0179088435640008*__06 + -0.00186145133073822*__05 + -0.00878697258036578*__04 + -0.00147366000963285*__03 + 0.00095131755362851*__02 + -0.000407890136930967*__01 + 0.000120562557028777*_0 + 0.00152353319416613*__012 + -0.00103906980369975*__022 + -0.000440094956245507*__032 + 0.000339295306261109*__042 + -0.000868782623024373*__052 + -0.00119721532961929*__062 + 0.0205976387067273*__072 + 0.0438272960904835*__082 + -0.0246504382015916*__092 + -0.00977178103470152*__102 + -0.00782672157822447*__112 + 0.00919965710892504*__122 + 0.00571640613598388*__132 + 0.0056627562457796*__142 + 0.0236656359767994*__152 + 0.0174655070590718*__162 + -0.00792549320118169*__172 + -0.00751496704024942*__182 + 0.0402107864384202*__192 + -0.0255474299820305*__202 + -0.0650565701149164*__212 + 0.0385414454570579*__222 + -0.0637529127657872*__232 + 1.00039954114444*__242 + -60.1226693845826*__252 + -84.9565975388844))
Eq. A4 | H4 = tanh(.5*(-0.359339754755648*MonoMol + -0.297105694172933*((OxiType="[(NH4)2S2O8]")-(OxiType="[K2S2O8]")) + -2.08153166516743*OxiMol + -2.04286062348428*((NFType="[/]")-(NFType="[rGO]")) + -0.7090814089165*((NFType="[GO]")-(NFType="[rGO]")) + -1.51713404923419*((NFType="[Gr]")-(NFType="[rGO]")) + -0.363934954126699*NFwt + -4.38104890314632*((DopType="[/]")-(DopType="[HCOOH]")) + 6.42527643874117*((DopType="[C7H8O3S]")-(DopType="[HCOOH]")) + -1.8012904774616*((DopType="[C10H16O4S]")-(DopType="[HCOOH]")) + 0.976762787137804*((DopType="[H2SeO3]")-(DopType="[HCOOH]")) + 0.90165689425212*((DopType="[H2SO4]")-(DopType="[HCOOH]")) + 1.53985980738254*((DopType="[HCl]")-(DopType="[HCOOH]")) + 0.00132350936847425*DopV + -1.92693827156973*DopC + -0.183132179810147*SynTemp + -0.102573855022982*SynTime + -0.00576165004161226*OTemp + 0.0270744898948587*__25 + -0.019905652995407*__24 + -0.046868071516123*__23 + -0.0256458111874793*__22 + 0.000254351603304686*__21 + -0.00219021384907801*__20 + -0.0512649333564203*__19 + -0.0354090003988941*__18 + 0.0287198249169986*__17 + 0.0251041352180224*__16 + -0.0186311189108536*__15 + 0.00908590601118995*__14 + 0.0396570520601422*__13 + 0.0077943383930311*__12 + 0.0123403639100985*__11 + 0.00507056776759595*__10 + 0.00589294794644311*__09 + 0.0068673014443516*__08 + 0.00977030177679153*__07 + -0.00102867866140467*__06 + 0.00383366815231805*__05 + 0.00352014730920493*__04 + -0.00101858073780696*__03 + 0.0000473447710763124*__02 + -0.00112029927172097*__01 + -0.00131237634408784*_0 + -0.00158873239843916*__012 + 0.000176909808392614*__022 + -0.000923022178069301*__032 + 0.0000118513221518514*__042 + 0.00209884530321084*__052 + 0.0016264141194571*__062 + -0.00229168024329647*__072 + -0.0106959293869251*__082 + -0.0234490638187524*__092 + -0.0374254634642239*__102 + -0.0117102496505037*__112 + 0.0123407572790943*__122 + 0.00547424752355915*__132 + 0.000112201547165915*__142 + -0.00357039704423583*__152 + -0.0178355977512118*__162 + -0.00757183349176006*__172 + 0.0522363139688834*__182 + 0.0026596774241043*__192 + -0.0643004987443808*__202 + -0.0396462659353468*__212 + -0.0708464497794546*__222 + 0.147627890052494*__232 + 0.267699116618088*__242 + -66.4740839703848*__252 + 58.7184225607466))
Eq. A5 | H5 = tanh(.5*(0.310799158305573*MonoMol + 0.526115817478622*((OxiType="[(NH4)2S2O8]")-(OxiType="[K2S2O8]")) + -2.79957844810078*OxiMol + 4.15647767326866*((NFType="[/]")-(NFType="[rGO]")) + 0.302544456476845*((NFType="[GO]")-(NFType="[rGO]")) + -1.45994612147069*((NFType="[Gr]")-(NFType="[rGO]")) + 0.271909045087628*NFwt + 6.35152961914662*((DopType="[/]")-(DopType="[HCOOH]")) + -0.70456573344954*((DopType="[C7H8O3S]")-(DopType="[HCOOH]")) + -0.376919081609957*((DopType="[C10H16O4S]")-(DopType="[HCOOH]")) + 8.031397867464*((DopType="[H2SeO3]")-(DopType="[HCOOH]")) + -1.78529446254682*((DopType="[H2SO4]")-(DopType="[HCOOH]")) + -1.66428719644203*((DopType="[HCl]")-(DopType="[HCOOH]")) + -0.000280312885057062*DopV + -1.66979893234203*DopC + 0.264092956948235*SynTemp + 0.0854766804567127*SynTime + 0.0108064051548636*OTemp + -0.376191648079*__25 + 0.0671472961735129*__24 + 0.0101224419259332*__23 + -0.00641623935214565*__22 + 0.0133106897389803*__21 + 0.0195669517447681*__20 + 0.0143944872440735*__19 + -0.030667686951004*__18 + 0.0253485535159995*__17 + -0.0073716936332756*__16 + 0.0112623961723181*__15 + 0.0353943194238595*__14 + 0.0119248951254716*__13 + -0.00332358614431311*__12 + -0.0206537556040506*__11 + -0.0196656369827312*__10 + 0.0317622617617501*__09 + -0.0114794411473185*__08 + 0.00128524844448336*__07 + 0.00324919506980714*__06 + 0.000570885639671697*__05 + -0.000537775666323279*__04 + 0.00137706978598416*__03 + 0.00155830189754871*__02 + 0.0000697272198236379*__01 + -0.000576316040287886*_0 + 0.00254006761320187*__012 + 0.00108743688572914*__022 + -0.000313257994688488*__032 + -0.000541105115900943*__042 + -0.000976470832048547*__052 + -0.000515189506244804*__062 + -0.00299896203438314*__072 + -0.0175085016649183*__082 + -0.0393892216789785*__092 + 0.0227429376791305*__102 + 0.0229017072769294*__112 + 0.00987377333766923*__122 + -0.00236233688483956*__132 + -0.00424790432397592*__142 + -0.000705097734672278*__152 + -0.0151905006659223*__162 + 0.00873913639193544*__172 + -0.00745041602591483*__182 + -0.0442104510103229*__192 + 0.0182530698581004*__202 + 0.0176451822108041*__212 + 0.0498649477628677*__222 + 0.0684434895707201*__232 + 1.7782925239626*__242 + -47.672935106769*__252 + -78.4110375874373))
Eq. A6 | H6 = tanh(.5*(1.1043379683942*MonoMol + 0.199389732713405*((OxiType="[(NH4)2S2O8]")-(OxiType="[K2S2O8]")) + 9.70663444704286*OxiMol + -4.51596690854259*((NFType="[/]")-(NFType="[rGO]")) + 5.93007460283305*((NFType="[GO]")-(NFType="[rGO]")) + 0.111318666495327*((NFType="[Gr]")-(NFType="[rGO]")) + 0.166907877912692*NFwt + 1.83322313100166*((DopType="[/]")-(DopType="[HCOOH]")) + 3.10171894428482*((DopType="[C7H8O3S]")-(DopType="[HCOOH]")) + 7.71731128051452*((DopType="[C10H16O4S]")-(DopType="[HCOOH]")) + -12.4198087439278*((DopType="[H2SeO3]")-(DopType="[HCOOH]")) + 1.33560685257875*((DopType="[H2SO4]")-(DopType="[HCOOH]")) + 1.46182262077411*((DopType="[HCl]")-(DopType="[HCOOH]")) + 0.000189502628372902*DopV + -0.190757331249519*DopC + 0.0941040465258115*SynTemp + 0.0327101392846349*SynTime + 0.00142451401028023*OTemp + -0.274077638782359*__25 + 0.0340269729354984*__24 + -0.00219323804978531*__23 + 0.0087837723990007*__22 + -0.0197126263375136*__21 + -0.0101749875036514*__20 + -0.0426092645764045*__19 + -0.048475584622495*__18 + 0.0343937544604749*__17 + -0.00853192802202308*__16 + -0.0258887096638145*__15 + -0.00278028590981423*__14 + -0.0450814485713207*__13 + -0.0225148678429854*__12 + -0.0051923844256248*__11 + -0.0192331581039906*__10 + -0.0124430015191982*__09 + 0.0224297136523474*__08 + 0.00797409895707834*__07 + -0.0118506011882557*__06 + -0.00394768743681057*__05 + -0.00373829663463968*__04 + 0.00134297806286735*__03 + 0.000754538077077049*__02 + -0.000224560978548161*__01 + 0.00250361337781435*_0 + 0.00421752770323851*__012 + 0.00354349288628733*__022 + 0.000938887449129565*__032 + -0.000361267423618709*__042 + 0.00209584614730452*__052 + 0.000438405241051579*__062 + 0.00346910617330897*__072 + -0.0229113956055363*__082 + -0.02250077204073*__092 + -0.000326111250936303*__102 + 0.000181109410399382*__112 + -0.0108152851443897*__122 + 0.0071846513640341*__132 + 0.0105528692943114*__142 + -0.0126023413626262*__152 + 0.00426366379728913*__162 + -0.0128075736366774*__172 + 0.0957548890073885*__182 + -0.0381576974056244*__192 + -0.137760111989446*__202 + 0.134872693192731*__212 + -0.0656541977496017*__222 + -0.187680021867542*__232 + 1.34216968009536*__242 + 24.5204500724582*__252 + -28.2726469132761))
Eq. A7 | H7 = tanh(.5*(-1.00074836771561*MonoMol + -1.31238565529654*((OxiType="[(NH4)2S2O8]")-(OxiType="[K2S2O8]")) + 1.03646681788229*OxiMol + -1.77889542940267*((NFType="[/]")-(NFType="[rGO]")) + -1.58160603626004*((NFType="[GO]")-(NFType="[rGO]")) + -0.879157548978747*((NFType="[Gr]")-(NFType="[rGO]")) + -0.402475207990728*NFwt + -8.61951487525408*((DopType="[/]")-(DopType="[HCOOH]")) + -6.51439788504804*((DopType="[C7H8O3S]")-(DopType="[HCOOH]")) + -6.07155565980404*((DopType="[C10H16O4S]")-(DopType="[HCOOH]")) + -1.33412652949415*((DopType="[H2SeO3]")-(DopType="[HCOOH]")) + -0.534194882549567*((DopType="[H2SO4]")-(DopType="[HCOOH]")) + 3.43416906068559*((DopType="[HCl]")-(DopType="[HCOOH]")) + 0.00156451753661177*DopV + -1.19283254218312*DopC + -0.0012845106769498*SynTemp + 0.331880680408521*SynTime + -0.0022085484300159*OTemp + 0.988678265579295*__25 + 0.0628146220909662*__24 + 0.0269125432702775*__23 + 0.0069032975266732*__22 + 0.0211887652986353*__21 + -0.0158602026182737*__20 + -0.0148985443304148*__19 + -0.0446024574811816*__18 + -0.0281785444957767*__17 + -0.0168895880146532*__16 + 0.00294510798723816*__15 + 0.0245437562505684*__14 + 0.0114083625292347*__13 + 0.0149794236384541*__12 + 0.056516850980438*__11 + 0.0137092497449474*__10 + 0.0143459154869123*__09 + -0.0199206638024397*__08 + -0.00869671391671096*__07 + 0.00659369956319998*__06 + -0.00196898479345769*__05 + -0.00129664112951006*__04 + 0.00231916454746085*__03 + 0.00169781824738341*__02 + -0.000558425192591529*__01 + 0.000613110240786086*_0 + 0.00304589302626585*__012 + 0.00301393329816553*__022 + -0.000427322670669769*__032 + 0.00136881449989792*__042 + 0.00299602908401396*__052 + 0.00649862198405568*__062 + -0.0102070056213533*__072 + -0.0284074975873923*__082 + -0.0238663584752381*__092 + 0.0321451664635647*__102 + -0.0248221612380706*__112 + -0.0133100011034409*__122 + 0.00599339826122605*__132 + 0.000526445902388571*__142 + -0.00637987025184703*__152 + 0.0136114962016572*__162 + -0.00857804657547102*__172 + 0.0183942821395703*__182 + 0.041728078736518*__192 + -0.0821729288945407*__202 + -0.100256831296125*__212 + 0.0310443435060283*__222 + -0.0521462969699935*__232 + -1.23940334978657*__242 + 6.22490436605743*__252 + -2.80663919760954))
Eq. A8 | H8 = tanh(.5*(1.22675659398631*MonoMol + -2.86893088872929*((OxiType="[(NH4)2S2O8]")-(OxiType="[K2S2O8]")) + -3.38508903438491*OxiMol + 0.24416799142605*((NFType="[/]")-(NFType="[rGO]")) + 0.380684411155499*((NFType="[GO]")-(NFType="[rGO]")) + -0.0976262007955411*((NFType="[Gr]")-(NFType="[rGO]")) + 0.239735315410193*NFwt + -6.226897413229*((DopType="[/]")-(DopType="[HCOOH]")) + 2.16692904324814*((DopType="[C7H8O3S]")-(DopType="[HCOOH]")) + -4.06213493350195*((DopType="[C10H16O4S]")-(DopType="[HCOOH]")) + -6.86233911588755*((DopType="[H2SeO3]")-(DopType="[HCOOH]")) + -1.28184999055147*((DopType="[H2SO4]")-(DopType="[HCOOH]")) + -0.429636724544547*((DopType="[HCl]")-(DopType="[HCOOH]")) + 0.000793580742897072*DopV + 1.96708940527072*DopC + 0.0439751348230688*SynTemp + -0.115092007060472*SynTime + 0.0285836404017266*OTemp + -0.371284726296397*__25 + -0.0110906735482472*__24 + -0.00806881953582876*__23 + 0.00416958861125942*__22 + 0.0173436433849453*__21 + -0.0261547957239332*__20 + -0.03108673542717*__19 + -0.046553099202076*__18 + -0.0118703278366222*__17 + 0.0124619502516233*__16 + -0.0113837880945366*__15 + 0.00249284763128247*__14 + -0.00215903540713042*__13 + 0.00695228065528995*__12 + -0.00232639208349148*__11 + 0.0016884884331366*__10 + -0.0443928145962425*__09 + -0.0311194029077713*__08 + 0.000776482728680301*__07 + 0.0000145916797649667*__06 + -0.00381381765583107*__05 + 0.00114178283418084*__04 + -0.000200352154682986*__03 + 0.000144300684051954*__02 + -0.000397776237584269*__01 + -0.000798104252821436*_0 + 0.00253391201873176*__012 + -0.000811176577215259*__022 + -0.00190906366101231*__032 + -0.000606251010072678*__042 + -0.00172296357623548*__052 + -0.00176481697655427*__062 + 0.00972645384370511*__072 + 0.00459129299711165*__082 + 0.0364844585287057*__092 + 0.0151592810473325*__102 + 0.00397975998579447*__112 + 0.00762979087997031*__122 + -0.00421475348094159*__132 + -0.00657306912338217*__142 + -0.0193134727945106*__152 + -0.0282389218873377*__162 + 0.00786533124310863*__172 + -0.0490025571462059*__182 + -0.00041628675569825*__192 + -0.0120422485628474*__202 + 0.0148541282353506*__212 + 0.0529536821783402*__222 + 0.216068155388086*__232 + -0.18703881574268*__242 + -86.6441738494156*__252 + -17.7064025445204))
Eq. A9 | H9 = tanh(.5*(0.435847367679935*MonoMol + -0.0274326259576108*((OxiType="[(NH4)2S2O8]")-(OxiType="[K2S2O8]")) + 4.51799758233497*OxiMol + 1.10905062545671*((NFType="[/]")-(NFType="[rGO]")) + 2.05357345161589*((NFType="[GO]")-(NFType="[rGO]")) + -1.22226111074841*((NFType="[Gr]")-(NFType="[rGO]")) + -0.0630795095239396*NFwt + -2.70225382362256*((DopType="[/]")-(DopType="[HCOOH]")) + -3.04659415770056*((DopType="[C7H8O3S]")-(DopType="[HCOOH]")) + 5.58726437389181*((DopType="[C10H16O4S]")-(DopType="[HCOOH]")) + 2.10576892219689*((DopType="[H2SeO3]")-(DopType="[HCOOH]")) + 1.41448287638675*((DopType="[H2SO4]")-(DopType="[HCOOH]")) + 0.764739062023074*((DopType="[HCl]")-(DopType="[HCOOH]")) + -0.00141001630713566*DopV + -3.54120278969178*DopC + -0.181503460790819*SynTemp + 0.191245139793179*SynTime + 0.0109190489223873*OTemp + 0.14151656247725*__25 + 0.104319745136417*__24 + -0.0210251859779769*__23 + 0.0156458484327944*__22 + -0.00636694169997443*__21 + 0.0422684235437141*__20 + 0.0403287398751941*__19 + 0.00402042614969088*__18 + -0.00287971016967212*__17 + 0.0141659274498988*__16 + 0.00994253379973092*__15 + -0.0341748497390099*__14 + 0.0237589946172166*__13 + -0.000212104525676264*__12 + -0.0273679383224701*__11 + -0.0137814505936064*__10 + 0.0291860619605606*__09 + 0.0060787403160862*__08 + -0.0100698663594903*__07 + 0.00115316597992197*__06 + 0.00199966236936914*__05 + 0.000510666066388038*__04 + -0.000170755766858745*__03 + 0.00204724338457368*__02 + 0.0000028884834705193*__01 + 0.000840227877362881*_0 + 0.000676861901281057*__012 + -0.0000193384082405575*__022 + 0.00122928677087522*__032 + 0.00144293636893002*__042 + -0.00136958954623429*__052 + -0.00174873582577396*__062 + -0.00368414917077226*__072 + 0.0245188875289541*__082 + 0.0283484898537776*__092 + -0.0262445151088713*__102 + -0.0066021953757299*__112 + -0.00398431107507626*__122 + 0.00187443409959391*__132 + 0.000143295443148031*__142 + 0.00909780981920871*__152 + -0.00447758227701275*__162 + 0.0217144082835015*__172 + -0.0328181346252637*__182 + -0.053856451362099*__192 + -0.0249032982142004*__202 + 0.0323550016260738*__212 + -0.0357732887573278*__222 + -0.406079422942897*__232 + 1.67619719530025*__242 + -98.2877011923823*__252 + 45.5143821915429))
Eq. A10 | H10 = tanh(.5*(-2.03938646237713*MonoMol + 1.19001202386744*((OxiType="[(NH4)2S2O8]")-(OxiType="[K2S2O8]")) + -7.14058526912782*OxiMol + 2.7650579943401*((NFType="[/]")-(NFType="[rGO]")) + 2.72623696815421*((NFType="[GO]")-(NFType="[rGO]")) + -2.31530862867115*((NFType="[Gr]")-(NFType="[rGO]")) + -0.182396247668769*NFwt + 12.616083150537*((DopType="[/]")-(DopType="[HCOOH]")) + -7.15672216404253*((DopType="[C7H8O3S]")-(DopType="[HCOOH]")) + -6.25751611854436*((DopType="[C10H16O4S]")-(DopType="[HCOOH]")) + -2.27355665384669*((DopType="[H2SeO3]")-(DopType="[HCOOH]")) + -4.73133526489616*((DopType="[H2SO4]")-(DopType="[HCOOH]")) + 2.21974070034775*((DopType="[HCl]")-(DopType="[HCOOH]")) + 0.00115478523018352*DopV + 4.95796993101473*DopC + -0.264415221657683*SynTemp + 0.342590645374968*SynTime + -0.0107442675282893*OTemp + 0.0370902545825315*__25 + -0.0149352842240828*__24 + 0.0126099281572906*__23 + -0.00579642855641275*__22 + 0.0251529105162953*__21 + 0.0214096035452351*__20 + -0.0740317357789691*__19 + 0.0532129694980043*__18 + -0.0133764328592465*__17 + -0.00559445422454362*__16 + 0.00052094969992479*__15 + 0.0166957815594176*__14 + 0.0204857638623577*__13 + -0.0165907983889852*__12 + 0.0313799775387307*__11 + 0.00481679600724519*__10 + 0.0293557972608659*__09 + 0.0120674951568035*__08 + 0.00486109498172022*__07 + 0.00396820798619364*__06 + 0.00207304589518453*__05 + 0.00241301918732143*__04 + -0.00214375864045567*__03 + 0.00242765607577166*__02 + 0.00147169905074028*__01 + -0.00166267586021921*_0 + -0.00293024873340389*__012 + -0.0014686308834403*__022 + 0.00217549287545712*__032 + 0.00286960867130726*__042 + 0.000544554487970146*__052 + 0.000852454759814902*__062 + 0.014649561836517*__072 + 0.00043114861867925*__082 + 0.0229182328027209*__092 + 0.0257894936591477*__102 + 0.0140174955723315*__112 + 0.00109319978305053*__122 + -0.00737984888582012*__132 + 0.0117611393933827*__142 + 0.00164743274425685*__152 + -0.0107886785489689*__162 + 0.00713050235634388*__172 + -0.00837676686324073*__182 + 0.0102219047732225*__192 + -0.0648843255053515*__202 + -0.00895696146836204*__212 + -0.105669647230105*__222 + 0.174836416990648*__232 + 0.645732362698361*__242 + 14.9704515967109*__252 + 67.3478725528304))
Eq. A11 | H11 = tanh(.5*(1.0768903480084*MonoMol + -0.439941148935667*((OxiType="[(NH4)2S2O8]")-(OxiType="[K2S2O8]")) + -3.64057523167792*OxiMol + 0.887243412562242*((NFType="[/]")-(NFType="[rGO]")) + 0.706796775949233*((NFType="[GO]")-(NFType="[rGO]")) + -2.12145678741548*((NFType="[Gr]")-(NFType="[rGO]")) + -0.000344791755397457*NFwt + 5.4974781286435*((DopType="[/]")-(DopType="[HCOOH]")) + 0.639798404831063*((DopType="[C7H8O3S]")-(DopType="[HCOOH]")) + 2.26790531650863*((DopType="[C10H16O4S]")-(DopType="[HCOOH]")) + 1.63485003376892*((DopType="[H2SeO3]")-(DopType="[HCOOH]")) + -4.86503344873479*((DopType="[H2SO4]")-(DopType="[HCOOH]")) + 2.8687068108949*((DopType="[HCl]")-(DopType="[HCOOH]")) + 0.00128129701039766*DopV + -1.70663770140173*DopC + 0.0117152881817442*SynTemp + 0.500735206567485*SynTime + 0.00204370464500629*OTemp + 0.238639284728599*__25 + 0.0139280825125784*__24 + -0.0475109742871331*__23 + 0.00848115469940926*__22 + 0.00119870163795081*__21 + 0.0282735082861288*__20 + -0.00517612178922655*__19 + 0.0208028942214033*__18 + 0.0307151975557229*__17 + -0.0202493277226068*__16 + 0.00801452997788002*__15 + -0.00918693311986954*__14 + 0.0130256633674791*__13 + 0.0330298712145568*__12 + 0.0121186109648476*__11 + -0.0222331015399525*__10 + -0.0303471949816587*__09 + -0.0153020643943418*__08 + -0.00319595528900863*__07 + 0.00445913319683533*__06 + -0.00893085649541624*__05 + -0.000588125566845424*__04 + 0.00188312316346001*__03 + -0.00204919975578393*__02 + -0.0000433674384735054*__01 + -0.000166034139639859*_0 + -0.00102275457467134*__012 + 0.000804251651195122*__022 + 0.00164133971625865*__032 + 0.00210870462815592*__042 + 0.00106326698975532*__052 + 0.00197579691475634*__062 + 0.0019410696270669*__072 + 0.0131144522853032*__082 + -0.00669265359684565*__092 + 0.0196005870895964*__102 + -0.0124895698335048*__112 + 0.00868167213062574*__122 + -0.00231608304087784*__132 + 0.00339447826746786*__142 + 0.0161765660989615*__152 + -0.0350819438324307*__162 + -0.0130064159605128*__172 + 0.0214578748757683*__182 + 0.0404521704874437*__192 + 0.0769170336423993*__202 + -0.0245170825311647*__212 + -0.102759196729191*__222 + -0.419937394053273*__232 + -1.92864366262385*__242 + -54.7664208587477*__252 + -7.86000326754998))
Eq. A12 | H12 = tanh(.5*(-0.239750628955038*MonoMol + -3.51217450239466*((OxiType="[(NH4)2S2O8]")-(OxiType="[K2S2O8]")) + -3.2821186294888*OxiMol + -0.0712699598540088*((NFType="[/]")-(NFType="[rGO]")) + 2.10716818305268*((NFType="[GO]")-(NFType="[rGO]")) + 0.326569338051197*((NFType="[Gr]")-(NFType="[rGO]")) + 0.289436789555181*NFwt + 7.36821488641602*((DopType="[/]")-(DopType="[HCOOH]")) + 7.6349950989613*((DopType="[C7H8O3S]")-(DopType="[HCOOH]")) + -3.25664966927863*((DopType="[C10H16O4S]")-(DopType="[HCOOH]")) + -7.52185255365843*((DopType="[H2SeO3]")-(DopType="[HCOOH]")) + 4.32508617826969*((DopType="[H2SO4]")-(DopType="[HCOOH]")) + -0.898746160191421*((DopType="[HCl]")-(DopType="[HCOOH]")) + -0.0012971768973763*DopV + 0.405954546843778*DopC + -0.155659588365696*SynTemp + 0.213984602276993*SynTime + 0.0100017193951342*OTemp + -0.0735954853080377*__25 + 0.0178744245934251*__24 + -0.031988738270185*__23 + 0.00526382554401788*__22 + -0.0247607999878113*__21 + 0.00923754483666149*__20 + -0.0332649179520694*__19 + -0.0175950101882689*__18 + 0.0216236971869899*__17 + 0.00110022938382146*__16 + -0.0170112769479435*__15 + 0.0241657862532117*__14 + -0.0127399694729181*__13 + 0.0307709344811384*__12 + -0.0274738235669442*__11 + 0.00610185187335867*__10 + 0.0424302999364845*__09 + -0.0104528522597873*__08 + -0.0015122277838485*__07 + -0.00234995631205751*__06 + 0.00548686127803357*__05 + 0.00162480208019144*__04 + 0.00034666366976033*__03 + 0.00160770589929458*__02 + 0.000998041272453907*__01 + 0.00324221150113137*_0 + -0.000475239756803617*__012 + -0.000883556068917925*__022 + -0.0005629541282142*__032 + 0.00295749192496671*__042 + -0.00142042045187726*__052 + -0.00646685324584998*__062 + 0.00197219251664048*__072 + -0.0191624743968388*__082 + 0.0110259228072721*__092 + -0.0281415576355044*__102 + -0.0187781662132921*__112 + 0.00374312975772686*__122 + 0.00813067596328213*__132 + 0.00309239379137011*__142 + -0.00541600661756987*__152 + 0.0126155921822984*__162 + 0.0231765002735832*__172 + 0.0168131276497324*__182 + 0.0142624774570594*__192 + -0.0283118663891265*__202 + 0.0395487005113089*__212 + -0.101380894938802*__222 + -0.0193871334585083*__232 + 1.34620221317849*__242 + -56.4261709381644*__252 + 37.766834942674))
Eq. A13 | H13 = tanh(.5*(-1.20547489545878*MonoMol + 1.2325135067751*((OxiType="[(NH4)2S2O8]")-(OxiType="[K2S2O8]")) + 1.67463056865428*OxiMol + -2.17654311053295*((NFType="[/]")-(NFType="[rGO]")) + -1.21215977086627*((NFType="[GO]")-(NFType="[rGO]")) + 2.63496021926259*((NFType="[Gr]")-(NFType="[rGO]")) + -0.262859356096944*NFwt + -1.63781617997125*((DopType="[/]")-(DopType="[HCOOH]")) + 1.85251908476219*((DopType="[C7H8O3S]")-(DopType="[HCOOH]")) + 2.00652574923506*((DopType="[C10H16O4S]")-(DopType="[HCOOH]")) + -0.96005542028771*((DopType="[H2SeO3]")-(DopType="[HCOOH]")) + -1.41415147630002*((DopType="[H2SO4]")-(DopType="[HCOOH]")) + 2.58581502596702*((DopType="[HCl]")-(DopType="[HCOOH]")) + 0.000110375805756418*DopV + -0.0112377991505875*DopC + 0.273960142767182*SynTemp + -0.257886357792784*SynTime + 0.0102607336554108*OTemp + 0.461077555437387*__25 + 0.0164872208968514*__24 + 0.00201863183464515*__23 + 0.00418368140771738*__22 + 0.0102895403583116*__21 + 0.0310482128403475*__20 + -0.00652911389113878*__19 + -0.0364288536222404*__18 + 0.00665091616182323*__17 + -0.0210360611196526*__16 + 0.0123461915531119*__15 + -0.0118793267914349*__14 + 0.0190321204118296*__13 + -0.0181103571586754*__12 + -0.00400077572420353*__11 + 0.0598442928364465*__10 + 0.0409083729568894*__09 + 0.00835698290469368*__08 + -0.000373952223208129*__07 + 0.00981990491448138*__06 + 0.00018484185193869*__05 + -0.00242270638259076*__04 + 0.0024988812127302*__03 + 0.00181417321151275*__02 + -0.000781988310758802*__01 + 0.00338930166892658*_0 + -0.0000531042680531255*__012 + -0.00058897210398217*__022 + -0.00137406252701811*__032 + -0.00424322323692651*__042 + 0.0000446619420827017*__052 + 0.00212790912675277*__062 + -0.00036718240354843*__072 + -0.0266746237359995*__082 + -0.0373190014888038*__092 + -0.0215639909763791*__102 + -0.0150282232921302*__112 + -0.00486858568052666*__122 + 0.0110742472563686*__132 + -0.0102913614046053*__142 + 0.00131111397688475*__152 + -0.00459268722977356*__162 + -0.00252276022398753*__172 + 0.056452859857941*__182 + 0.106112816786849*__192 + -0.0443045783555207*__202 + 0.0497987498340246*__212 + -0.0410154547349256*__222 + 0.204121411939379*__232 + -0.0130344756676886*__242 + -14.6772492934745*__252 + -81.2654528425321))
Eq. A14 | H14 = tanh(.5*(0.752654106929759*MonoMol + -2.35776227100802*((OxiType="[(NH4)2S2O8]")-(OxiType="[K2S2O8]")) + -4.98337401279564*OxiMol + -1.95817676120478*((NFType="[/]")-(NFType="[rGO]")) + 2.13145618961594*((NFType="[GO]")-(NFType="[rGO]")) + 1.87188235414654*((NFType="[Gr]")-(NFType="[rGO]")) + -0.138935284159785*NFwt + -4.70225899051053*((DopType="[/]")-(DopType="[HCOOH]")) + -0.382564046511488*((DopType="[C7H8O3S]")-(DopType="[HCOOH]")) + 2.98219938523182*((DopType="[C10H16O4S]")-(DopType="[HCOOH]")) + 8.62272789363375*((DopType="[H2SeO3]")-(DopType="[HCOOH]")) + 1.01214708603773*((DopType="[H2SO4]")-(DopType="[HCOOH]")) + 3.95861086090578*((DopType="[HCl]")-(DopType="[HCOOH]")) + 0.0012725759162039*DopV + 0.0222162737000947*DopC + -0.0741924257608456*SynTemp + -0.169638516258291*SynTime + 0.0144095269065724*OTemp + 0.481560475044*__25 + -0.0251549791884834*__24 + 0.00554954394485601*__23 + -0.0132421515096497*__22 + -0.00407340296279984*__21 + -0.0331773657789482*__20 + 0.0108351680604353*__19 + 0.0167648050069502*__18 + -0.0180298417322362*__17 + -0.0165202290213029*__16 + -0.00567434279593627*__15 + 0.0236546565371924*__14 + 0.00901417370601739*__13 + -0.0200285295439599*__12 + -0.0182719409592542*__11 + -0.0119917731437464*__10 + -0.00292412561481801*__09 + -0.0132797698990461*__08 + 0.0116006830541877*__07 + -0.00992202979467473*__06 + -0.00352973627210857*__05 + -0.00132980932013734*__04 + 0.00205413471375292*__03 + 0.00118090385181015*__02 + 0.000340489162604583*__01 + 0.00122158719442541*_0 + 0.00165869938674418*__012 + 0.00210923593445067*__022 + -0.000862324534457831*__032 + -0.000515044847639467*__042 + -0.00137214156892357*__052 + 0.00405681660683935*__062 + 0.0010199914172893*__072 + 0.0123372646683623*__082 + 0.0402213157856645*__092 + 0.00336767261906131*__102 + -0.00800719693310812*__112 + -0.00692672904642245*__122 + -0.00117208811321472*__132 + 0.00473020035000076*__142 + 0.00150230687033679*__152 + 0.00729075866253226*__162 + -0.0121996081866831*__172 + -0.0735848279511198*__182 + -0.0526556589845105*__192 + 0.0559450985497193*__202 + -0.166189555269242*__212 + -0.0714410118069526*__222 + -0.248522715609003*__232 + -0.650780912963777*__242 + 27.2104207040998*__252 + 15.4979944534196))
Eq. A15 | H15 = tanh(.5*(0.955479206029771*MonoMol + -0.221572720326524*((OxiType="[(NH4)2S2O8]")-(OxiType="[K2S2O8]")) + -0.638028384683694*OxiMol + 1.0147856602361*((NFType="[/]")-(NFType="[rGO]")) + -0.0568276572853905*((NFType="[GO]")-(NFType="[rGO]")) + -0.883050194955361*((NFType="[Gr]")-(NFType="[rGO]")) + -0.110242650561119*NFwt + 3.62497679786014*((DopType="[/]")-(DopType="[HCOOH]")) + -5.3298909750309*((DopType="[C7H8O3S]")-(DopType="[HCOOH]")) + 6.11865082011809*((DopType="[C10H16O4S]")-(DopType="[HCOOH]")) + 8.8718765394483*((DopType="[H2SeO3]")-(DopType="[HCOOH]")) + -3.28703687139074*((DopType="[H2SO4]")-(DopType="[HCOOH]")) + 1.5817289289883*((DopType="[HCl]")-(DopType="[HCOOH]")) + -0.00141189943010902*DopV + -1.6919739567896*DopC + -0.225678453536833*SynTemp + 0.103584919863784*SynTime + -0.00776705058232813*OTemp + 0.0990431508241406*__25 + 0.0530671195989317*__24 + 0.0237490143411883*__23 + -0.0186858436103507*__22 + 0.000930930778144424*__21 + 0.00448410646045663*__20 + -0.025229023942594*__19 + -0.0359885346651441*__18 + 0.0335954126015489*__17 + 0.0312198864606157*__16 + -0.025335735250422*__15 + -0.0161910479268933*__14 + -0.0147322284422079*__13 + -0.0106074749552736*__12 + 0.0161979675568546*__11 + -0.0416690213270923*__10 + 0.00898908298682289*__09 + -0.00461514979975306*__08 + 0.000093366259814738*__07 + -0.00885050398438454*__06 + 0.00413931684080217*__05 + -0.00527631712550974*__04 + -0.00304272930609406*__03 + 0.00249693877390003*__02 + -0.0000893312801039322*__01 + 0.00106254203298958*_0 + -0.000422506067646459*__012 + 0.00103628501558598*__022 + 0.0014331815197643*__032 + -0.00110319630085041*__042 + 0.00131095068521807*__052 + 0.00148424903312304*__062 + -0.0117713238745279*__072 + -0.00120126432919487*__082 + -0.0019206623639454*__092 + -0.0134666497569754*__102 + -0.0267558151459657*__112 + 0.00224722104203423*__122 + 0.0095932416433629*__132 + -0.00378247323968004*__142 + 0.00646073610600486*__152 + 0.0151727069274519*__162 + -0.0303979803143764*__172 + 0.0679250657828457*__182 + 0.0749184426867091*__192 + -0.106391024473142*__202 + 0.10462937884691*__212 + -0.036966826313003*__222 + -0.0666392954085337*__232 + -0.658518295045622*__242 + -21.0486146575724*__252 + 68.6719389814252))
Eq. A16 | H16 = tanh(.5*(-1.89947235563967*MonoMol + 0.608582089940406*((OxiType="[(NH4)2S2O8]")-(OxiType="[K2S2O8]")) + 3.7823300874537*OxiMol + 0.5827510769195*((NFType="[/]")-(NFType="[rGO]")) + 0.790336253896152*((NFType="[GO]")-(NFType="[rGO]")) + -2.93032618806704*((NFType="[Gr]")-(NFType="[rGO]")) + -0.107146601681785*NFwt + -0.791545419246614*((DopType="[/]")-(DopType="[HCOOH]")) + -3.5031116952365*((DopType="[C7H8O3S]")-(DopType="[HCOOH]")) + 7.02730549036807*((DopType="[C10H16O4S]")-(DopType="[HCOOH]")) + 9.32770500224759*((DopType="[H2SeO3]")-(DopType="[HCOOH]")) + -4.76026663898001*((DopType="[H2SO4]")-(DopType="[HCOOH]")) + -1.40632331966305*((DopType="[HCl]")-(DopType="[HCOOH]")) + 0.00127495618802329*DopV + 1.20222639571013*DopC + 0.0560108524227202*SynTemp + -0.303187563862656*SynTime + 0.0164770114870619*OTemp + 0.0571659032681179*__25 + -0.0200334506718121*__24 + -0.0243858334387284*__23 + -0.0102483027128388*__22 + -0.00868908108552652*__21 + -0.000628126210604259*__20 + 0.0617975540208218*__19 + -0.0156374886967091*__18 + 0.0321700582763314*__17 + 0.00732328889600542*__16 + 0.00518172871508843*__15 + 0.0450267449405821*__14 + -0.0181290030555402*__13 + 0.0243891122961875*__12 + 0.0599058037735201*__11 + -0.0195001366084239*__10 + -0.0201826592050857*__09 + -0.0393104516740556*__08 + 0.015142837804096*__07 + 0.0129965886899724*__06 + 0.00213720366749374*__05 + 0.00127755119769715*__04 + 0.000287330018205433*__03 + 0.00111880079101025*__02 + 0.000604406660582896*__01 + 0.000648014067859306*_0 + -0.00100204880476328*__012 + -0.00171625843999869*__022 + 0.00549826259895063*__032 + -0.00224769402568892*__042 + -0.00062822516307186*__052 + 0.00234021172737176*__062 + 0.00653089320568679*__072 + -0.00207028064338886*__082 + -0.00854501581459151*__092 + -0.0309384504727916*__102 + 0.0036534298059107*__112 + 0.0053096132225258*__122 + -0.00535341356108253*__132 + -0.0070419775441271*__142 + -0.00133713324971474*__152 + 0.0216282369183829*__162 + 0.0258891486718681*__172 + -0.0447139511146486*__182 + 0.0228084660621151*__192 + -0.105278609635854*__202 + -0.0163030398883322*__212 + 0.0110917006031127*__222 + 0.137663300348402*__232 + -1.52116805262589*__242 + -0.0606661501645298*__252 + -21.6036051103619))
Eq. A17 | H17 = tanh(.5*(-0.351016621308957*MonoMol + -1.10434032822195*((OxiType="[(NH4)2S2O8]")-(OxiType="[K2S2O8]")) + -0.18734364160996*OxiMol + -1.90347623613623*((NFType="[/]")-(NFType="[rGO]")) + -0.765575434096544*((NFType="[GO]")-(NFType="[rGO]")) + 0.853891758471044*((NFType="[Gr]")-(NFType="[rGO]")) + 0.0898427584158349*NFwt + 8.52700891554978*((DopType="[/]")-(DopType="[HCOOH]")) + 3.77253519980695*((DopType="[C7H8O3S]")-(DopType="[HCOOH]")) + 2.92756458899621*((DopType="[C10H16O4S]")-(DopType="[HCOOH]")) + 9.41066385445739*((DopType="[H2SeO3]")-(DopType="[HCOOH]")) + -0.31278836407231*((DopType="[H2SO4]")-(DopType="[HCOOH]")) + 0.851563268339269*((DopType="[HCl]")-(DopType="[HCOOH]")) + -0.00306276036437976*DopV + -3.43048358153964*DopC + -0.0250045551898902*SynTemp + 0.0957920431925601*SynTime + 0.00545331598344058*OTemp + 0.505221605524396*__25 + 0.0501380339499718*__24 + -0.0120518298588044*__23 + -0.0042030331765076*__22 + 0.0115951397387673*__21 + 0.0108769106705993*__20 + -0.0127400349564223*__19 + -0.0545514367449581*__18 + -0.00426962269796265*__17 + 0.00488066799615369*__16 + 0.00484116353381846*__15 + -0.00295620697375959*__14 + -0.0170938665267922*__13 + -0.0334239857545601*__12 + -0.0454301365802453*__11 + 0.00858998301174822*__10 + -0.00904456723676*__09 + -0.0162905913874783*__08 + 0.00421654668347428*__07 + 0.0151454958669072*__06 + -0.00847985749812475*__05 + 0.000680304942921109*__04 + -0.00233198288867024*__03 + 0.000824473565077693*__02 + -0.0000205499505595465*__01 + 0.000893796952594641*_0 + 0.00269036979885956*__012 + -0.000297424142731111*__022 + -0.00034750978284794*__032 + 0.00107015789480805*__042 + 0.003136137845602*__052 + 0.000184241403882613*__062 + 0.000756572789989344*__072 + 0.001423655246293*__082 + 0.0049843875491749*__092 + -0.0213208356284074*__102 + 0.0261268752114148*__112 + -0.0161118086766909*__122 + -0.00594365212874493*__132 + 0.00333585968040618*__142 + -0.0160171550288472*__152 + -0.00554970249939718*__162 + 0.0172384501513036*__172 + -0.0568810556888923*__182 + -0.0384537965435471*__192 + -0.0403386295260041*__202 + 0.0694544021439218*__212 + 0.0516212418698238*__222 + 0.366864230196036*__232 + -1.91587448602976*__242 + 10.1449097745798*__252 + 13.7646392008147))
Eq. A18 | H18 = tanh(.5*(-1.76971190787816*MonoMol + 1.56170477272416*((OxiType="[(NH4)2S2O8]")-(OxiType="[K2S2O8]")) + -4.4536768916177*OxiMol + 1.36592609997347*((NFType="[/]")-(NFType="[rGO]")) + 3.32603402913504*((NFType="[GO]")-(NFType="[rGO]")) + -1.01883500819178*((NFType="[Gr]")-(NFType="[rGO]")) + 0.0672131797324699*NFwt + 2.12982420105087*((DopType="[/]")-(DopType="[HCOOH]")) + -2.36516201828005*((DopType="[C7H8O3S]")-(DopType="[HCOOH]")) + -9.83835752857926*((DopType="[C10H16O4S]")-(DopType="[HCOOH]")) + 7.01799406059266*((DopType="[H2SeO3]")-(DopType="[HCOOH]")) + -0.622243236202526*((DopType="[H2SO4]")-(DopType="[HCOOH]")) + 6.15868094592396*((DopType="[HCl]")-(DopType="[HCOOH]")) + -0.0010412725910924*DopV + -1.42522405331829*DopC + -0.187936085482147*SynTemp + -0.320412954003899*SynTime + -0.0102029064972388*OTemp + 0.125811418619353*__25 + 0.0576715555045402*__24 + 0.00506464875470237*__23 + 0.00560105596902404*__22 + 0.0175392701785452*__21 + -0.0259179515498577*__20 + -0.0569172287901308*__19 + 0.0173067082000458*__18 + 0.0184158405313119*__17 + -0.0111987604233093*__16 + 0.00949390154774831*__15 + -0.0108720499389026*__14 + 0.0213601297359816*__13 + -0.0248164658727276*__12 + -0.0361800529653205*__11 + 0.040069015835723*__10 + 0.010772350877079*__09 + 0.00502044578310657*__08 + 0.00951743429259846*__07 + 0.000532133484532514*__06 + 0.00523239604471191*__05 + -0.00147311124668273*__04 + 0.00519530840643662*__03 + 0.000358033177499979*__02 + -0.00184273507818305*__01 + -0.00131928982962136*_0 + -0.00189710378453331*__012 + 0.00273475606523791*__022 + 0.000790970094682548*__032 + -0.0000371834950435889*__042 + 0.000122548506178841*__052 + 0.000845505441374026*__062 + -0.000816444142716606*__072 + 0.00904332856374476*__082 + -0.0137464219477965*__092 + -0.000216023942609794*__102 + 0.0060355263593822*__112 + 0.00205248129702419*__122 + 0.00279571682748345*__132 + -0.0133658211478511*__142 + 0.00136703646821643*__152 + -0.0113921483515512*__162 + 0.0217887060262503*__172 + 0.0616343793182602*__182 + 0.062599337918917*__192 + -0.00155306636212386*__202 + -0.0879933188311163*__212 + 0.0249500543184004*__222 + 0.14895991791232*__232 + 1.87620355553302*__242 + 10.5871301667632*__252 + 55.3607705582323))
Eq. A19 | H19 = tanh(.5*(-3.42350992232677*MonoMol + 1.07658910982703*((OxiType="[(NH4)2S2O8]")-(OxiType="[K2S2O8]")) + -3.17546458874706*OxiMol + -0.0616445904183828*((NFType="[/]")-(NFType="[rGO]")) + 0.806057282667407*((NFType="[GO]")-(NFType="[rGO]")) + -1.26507782945426*((NFType="[Gr]")-(NFType="[rGO]")) + 0.0537890383968431*NFwt + -9.52957832655143*((DopType="[/]")-(DopType="[HCOOH]")) + -2.69564202320265*((DopType="[C7H8O3S]")-(DopType="[HCOOH]")) + -2.20154357917854*((DopType="[C10H16O4S]")-(DopType="[HCOOH]")) + -4.71588308171409*((DopType="[H2SeO3]")-(DopType="[HCOOH]")) + 5.84956707647744*((DopType="[H2SO4]")-(DopType="[HCOOH]")) + -0.413645212813803*((DopType="[HCl]")-(DopType="[HCOOH]")) + -0.00190506069511904*DopV + 0.91530824057936*DopC + -0.136908178149339*SynTemp + 0.640067594712628*SynTime + 0.0106412644722642*OTemp + -0.214253696164485*__25 + -0.0131246550181977*__24 + 0.0448690173309617*__23 + -0.0166497436230965*__22 + -0.00858520056898159*__21 + 0.018794456590368*__20 + 0.0605972749239264*__19 + -0.129422247013028*__18 + 0.0197285658382599*__17 + 0.0196598527891977*__16 + 0.00136787473450291*__15 + 0.0174338877499885*__14 + -0.0243285140581565*__13 + -0.0234312518117482*__12 + 0.0186499680240761*__11 + 0.0102732548691386*__10 + 0.010841336999378*__09 + -0.0327300262297619*__08 + -0.0182468139239029*__07 + -0.00995758947460479*__06 + -0.00641032695318184*__05 + -0.000419318740105433*__04 + 0.00189868423438017*__03 + -0.00207008402953294*__02 + -0.00394247282493842*__01 + -0.000660353580566686*_0 + 0.00119581434256148*__012 + 0.00000153410078419*__022 + -0.00109872021576069*__032 + 0.00198014729783854*__042 + -0.00489262310717874*__052 + 0.00286532526452463*__062 + 0.00925667944855786*__072 + 0.00282467928290406*__082 + -0.0213743039374666*__092 + -0.0133574795133205*__102 + 0.00778994878367783*__112 + -0.0107374584581289*__122 + 0.0157670230747769*__132 + 0.010915715693034*__142 + -0.0117470467533557*__152 + 0.008386714580097*__162 + -0.00365254112619121*__172 + 0.0309628486905345*__182 + 0.03610942554059*__192 + -0.0351526341232723*__202 + -0.0371242891579687*__212 + 0.102972307642912*__222 + 0.226065259244113*__232 + -0.329675509871912*__242 + 12.1757235066977*__252 + 30.2364840313011))
Eq. A20 | H20 = tanh(.5*(-2.40983291735841*MonoMol + -0.322494760532803*((OxiType="[(NH4)2S2O8]")-(OxiType="[K2S2O8]")) + -6.70978366236403*OxiMol + -1.15108329325433*((NFType="[/]")-(NFType="[rGO]")) + -3.27342430874784*((NFType="[GO]")-(NFType="[rGO]")) + -2.34005478695562*((NFType="[Gr]")-(NFType="[rGO]")) + 0.0454820622602292*NFwt + 7.45824181220899*((DopType="[/]")-(DopType="[HCOOH]")) + 1.08052955058633*((DopType="[C7H8O3S]")-(DopType="[HCOOH]")) + -8.1090346324082*((DopType="[C10H16O4S]")-(DopType="[HCOOH]")) + -1.11172426967643*((DopType="[H2SeO3]")-(DopType="[HCOOH]")) + 5.14523317751778*((DopType="[H2SO4]")-(DopType="[HCOOH]")) + -2.78586343800276*((DopType="[HCl]")-(DopType="[HCOOH]")) + -0.000441327381931415*DopV + 1.65601466020091*DopC + -0.139716036348402*SynTemp + -0.176313766290625*SynTime + -0.0265898831729862*OTemp + 0.674606993373879*__25 + 0.0146586250456595*__24 + 0.000506092693824504*__23 + -0.00408882393280233*__22 + -0.015270980215949*__21 + 0.0156467548142279*__20 + -0.0503882689640224*__19 + -0.0211136147194739*__18 + -0.0137425147420492*__17 + 0.0159453128475571*__16 + 0.00557805645938887*__15 + -0.0106234020256762*__14 + 0.031476843156078*__13 + -0.00205101480768126*__12 + -0.0123526060868593*__11 + -0.00949524595794157*__10 + 0.0342982314677054*__09 + 0.048398943494819*__08 + 0.0126702863145659*__07 + -0.0153054370315817*__06 + 0.0037716440579375*__05 + 0.00183604084065402*__04 + 0.00299703983746903*__03 + -0.000256812220786526*__02 + 0.00099831403483587*__01 + -0.00181339336565408*_0 + 0.0018325438868908*__012 + -0.00255366469139069*__022 + 0.00189604972446402*__032 + 0.000806387916072642*__042 + -0.00154692238726951*__052 + -0.00211857010216784*__062 + 0.00410420023218802*__072 + 0.00633352672312511*__082 + 0.0169642385622542*__092 + -0.00405862434977803*__102 + 0.00887901580524554*__112 + 0.00933837586694343*__122 + 0.00724656287764068*__132 + -0.0112526110164571*__142 + 0.0172156289497027*__152 + 0.0195641077923423*__162 + 0.00458756346092464*__172 + 0.0883317498763634*__182 + -0.0448433710600849*__192 + -0.0942984231803823*__202 + 0.00429241429826553*__212 + -0.145904695369394*__222 + 0.0920440814220208*__232 + -0.566396172943622*__242 + 1.00399519707942*__252 + 49.590257868565))
Eq. A21 | HH1 = tanh(.5*(2.38559209307237*H1 + -0.50993240527703*H2 + -1.46064128967838*H3 + 1.44682300190568*H4 + -0.147976336519878*H5 + -0.299752388913606*H6 + 0.0388863138903935*H7 + 1.3370713268691*H8 + -0.00522324297160343*H9 + 1.37521927765145*H10 + -0.483089663138358*H11 + 0.785557878480029*H12 + -0.165439439425205*H13 + 1.63790471462491*H14 + -0.47814114198602*H15 + 1.19500852951423*H16 + -0.411903594614497*H17 + -1.70594380741076*H18 + 0.400597209405726*H19 + 2.23321058893855*H20 + -0.699759497316785;))
Eq. A22 | HH2 = tanh(.5*(0.993064416751893*H1 + 0.101195147952116*H2 + -0.438961418425496*H3 + 0.232459075184564*H4 + -2.31528415116058*H5 + 0.766488201699772*H6 + 0.104649049109656*H7 + 2.20312597768358*H8 + -1.87582284349917*H9 + 0.484902476870454*H10 + 0.23422268934261*H11 + 0.496262792850115*H12 + 1.29095502913483*H13 + 0.457742624598586*H14 + -0.312632600140543*H15 + 0.377683390400835*H16 + -1.80522439112043*H17 + -0.774563389101128*H18 + -0.612770158812006*H19 + 1.07174476958071*H20 + 0.0613127475009965;))
Eq. A23 | HH3 = tanh(.5*(0.507393826216953*H1 + -0.0174586115447879*H2 + 0.343850010738626*H3 + -0.538652832924067*H4 + 1.53998378166823*H5 + 0.0394532063443176*H6 + -0.00076667008395776*H7 + -0.461278665048155*H8 + 0.438136043603817*H9 + 0.687253262362125*H10 + 0.816502644986452*H11 + -1.5625195025179*H12 + 2.17772484765965*H13 + -1.88336781059723*H14 + 1.30153575666783*H15 + -2.27920825178833*H16 + 1.26314553019086*H17 + 1.71598940866615*H18 + -0.815781471198407*H19 + -0.717714119538743*H20 + -1.89941703756104;))
Eq. A24 | HH4 = tanh(.5*(-1.67794664653736*H1 + 2.26656864168516*H2 + 0.311736305504261*H3 + 0.530562672962785*H4 + 0.912307277968067*H5 + -0.101228035247853*H6 + 0.0475793040120418*H7 + 0.475112212462971*H8 + 1.65103074310859*H9 + -0.601796329992902*H10 + 0.153498949936815*H11 + -0.482798288544017*H12 + -0.00868260891453668*H13 + -1.05631385584893*H14 + 1.31941557789911*H15 + -1.38956438849434*H16 + 0.560601103294531*H17 + 1.39429092350983*H18 + 0.390921122459864*H19 + -0.090531366461142*H20 + 0.425541504994565;))
Eq. A25 | HH5 = tanh(.5*(-0.241899352741186*H1 + 0.129542494213171*H2 + -3.69916974645376*H3 + -1.22148986081826*H4 + -1.11402279788758*H5 + 1.09417059249405*H6 + 2.0786110902868*H7 + 0.6478474291036*H8 + 1.08551462598433*H9 + 0.0316458947040124*H10 + 0.808460135030888*H11 + -0.655302181552501*H12 + 0.856762098765707*H13 + 0.135371542455088*H14 + -1.5687115057191*H15 + 1.03922158464929*H16 + -1.24979829321495*H17 + -0.449450064177907*H18 + 0.433195575737248*H19 + -0.0839221563851753*H20 + -0.46709251176944;))
Eq. A26 | HH6 = tanh(.5*(2.63046523050876*H1 + 2.70935825889567*H2 + -0.0972942222662729*H3 + -0.818636740490758*H4 + 0.116132530012285*H5 + 1.49477021562186*H6 + 0.664348964779583*H7 + -0.0504127854362886*H8 + 1.75810920785017*H9 + -0.464930431488747*H10 + 3.39639898332936*H11 + 0.0457862298954508*H12 + -2.22747324505255*H13 + 1.07273873718803*H14 + 0.870784883335595*H15 + -0.129945322773155*H16 + 0.959827517258236*H17 + -2.15760167693261*H18 + 2.18373446825472*H19 + 0.196868535233348*H20 + 0.25366660025523;))
Eq. A27 | HH7 = tanh(.5*(-1.09355407232643*H1 + 0.48998441516029*H2 + 0.0742227086496267*H3 + 2.34408520752869*H4 + 0.681580907579188*H5 + -0.634293990490189*H6 + 1.18940565843791*H7 + -1.15150150080107*H8 + 1.70698629644911*H9 + 2.22852243070721*H10 + 0.955982090104774*H11 + -1.9773512520977*H12 + -0.152166495580666*H13 + -1.86854772916367*H14 + 1.26812353679699*H15 + 1.23587454915042*H16 + 0.133661142838605*H17 + 0.930502605227259*H18 + 0.243989199120871*H19 + -2.67918683909118*H20 + 1.16505135924904;))
Eq. A28 | HH8 = tanh(.5*(-0.0875327804809587*H1 + 0.296823026101852*H2 + 0.530611528570361*H3 + -0.957501279102078*H4 + 2.35239485546817*H5 + -1.95485348409461*H6 + -1.02008973403109*H7 + -0.331124948114504*H8 + 1.19703177875088*H9 + 0.994519598103751*H10 + -0.565398436305866*H11 + -0.890275470787236*H12 + -1.18431480982308*H13 + 1.02728759570829*H14 + -1.99801226164086*H15 + -1.19236903541841*H16 + 1.01161738219228*H17 + 0.332110221085891*H18 + -0.472824836852006*H19 + -1.87366063572411*H20 + -0.881468497382568;))
Eq. A29 | HH9 = tanh(.5*(-0.504361308618681*H1 + -0.994221370635234*H2 + -0.163374862732183*H3 + 1.34339088797276*H4 + -2.8786104265952*H5 + -0.733252808902736*H6 + -0.620510840517846*H7 + 2.80121490503027*H8 + 1.43854201707598*H9 + -0.03391170171703*H10 + -0.551963643503279*H11 + -0.351483438577572*H12 + 0.766366441789462*H13 + 1.42437119830702*H14 + 0.249073169997581*H15 + 0.587552957365605*H16 + 1.29936015959624*H17 + 0.553135236868386*H18 + -0.537667306563024*H19 + 2.61261031947655*H20 + 0.0559610121895648;))
Eq. A30 | HH10 = tanh(.5*(-2.15148222830615*H1 + 1.08503735590009*H2 + 0.32499274843317*H3 + 0.579479680219253*H4 + -0.445472518402536*H5 + 1.44391677224718*H6 + 0.257983211811362*H7 + 0.2561645900728*H8 + 0.678891724374505*H9 + -0.178197187608597*H10 + 0.833341687953585*H11 + 1.18631182625821*H12 + -1.29407761703954*H13 + -3.37854261181773*H14 + -0.689752104015848*H15 + 0.148612090243198*H16 + 0.198220175518615*H17 + -0.0153131592314711*H18 + -0.281525671230604*H19 + 0.477523747595351*H20 + -0.619139452828878;))
Eq. A31 | HH11 = tanh(.5*(1.29989878892333*H1 + -0.872778644900043*H2 + 2.13693889578362*H3 + -1.08196567100104*H4 + 0.0861270712278032*H5 + 0.187437742616504*H6 + -0.688437414068651*H7 + 0.775821590770841*H8 + -2.0003597009017*H9 + -1.12909184242931*H10 + -1.13015564896306*H11 + 0.477182507560208*H12 + -0.50647816153178*H13 + -2.15787241519516*H14 + -2.19603090998418*H15 + 0.619803952995395*H16 + -0.151477563636034*H17 + -1.77946800315824*H18 + 0.884303118904059*H19 + -0.190592690403493*H20 + -0.00434336279988019;))
Eq. A32 | HH12 = tanh(.5*(-2.56195648143023*H1 + 0.793027220385746*H2 + 0.275033630660929*H3 + -0.356979800736668*H4 + 1.79166880280163*H5 + 2.24204312129101*H6 + 1.56707519576785*H7 + -0.971893406931413*H8 + -1.07448035592131*H9 + 1.23267153154935*H10 + -2.41619830854977*H11 + -1.6896687450656*H12 + 2.19777052371686*H13 + -0.234376574424733*H14 + -1.7554297762706*H15 + 1.14529348430113*H16 + 0.448955896041578*H17 + 0.929594056499494*H18 + -0.657449528329326*H19 + -0.587754685395381*H20 + 1.71104884750164;))
Eq. A33 | HH13 = tanh(.5*(-2.5528151660586*H1 + 0.487908140202262*H2 + -0.796085689787124*H3 + 0.521578272241299*H4 + 1.38450622708396*H5 + -0.0968285186208099*H6 + 0.214724104975856*H7 + 2.33840699233284*H8 + 0.383914211296093*H9 + 1.38732664142893*H10 + -1.29893640030525*H11 + -0.032048337603167*H12 + 0.134439367438834*H13 + 1.25042075318534*H14 + -2.50662030470815*H15 + -0.144627225702753*H16 + 1.11957022116185*H17 + 1.41466509931935*H18 + 1.76738850020564*H19 + -2.41485827562574*H20 + 0.261954134026614;))
Eq. A34 | HH14 = tanh(.5*(0.768180360855966*H1 + -0.241175731024281*H2 + 2.90367549296098*H3 + -1.53187789923622*H4 + 1.54761591456523*H5 + -0.553128331267339*H6 + -0.648498142174091*H7 + 0.704692133784119*H8 + -0.97547663433655*H9 + -1.50850595706666*H10 + 0.80906975959792*H11 + 1.19943147493415*H12 + 0.565439054854396*H13 + -0.374595785736405*H14 + -0.932059961349288*H15 + 2.24832743338693*H16 + -1.01226342930336*H17 + 0.696428107304671*H18 + -1.17821460086421*H19 + -0.807776789675882*H20 + 2.6044771572065;))
Eq. A35 | HH15 = tanh(.5*(1.91907925886719*H1 + 0.109864202576051*H2 + -0.671552664769476*H3 + 1.39269031585756*H4 + -1.88289225463114*H5 + -0.985024880193778*H6 + 0.345719208472778*H7 + -0.925704821583365*H8 + 0.0723204201770119*H9 + -2.2951078058448*H10 + -1.35382311989608*H11 + -0.0503561865639999*H12 + -0.726696083513879*H13 + 1.20176145251198*H14 + 0.192089366889044*H15 + 0.158138378997372*H16 + 1.44865539413124*H17 + -0.325554432435004*H18 + -1.57447171190111*H19 + -0.12367593845118*H20 + 0.329100921591534;))
Eq. A36 | HH16 = tanh(.5*(-0.626157978680053*H1 + -0.275303791089506*H2 + -0.115483212698698*H3 + 1.25736412844281*H4 + 1.79919849647648*H5 + 1.40095249444246*H6 + 1.92021823671331*H7 + -1.35752400032398*H8 + 1.758042913877*H9 + -0.112247283471519*H10 + 0.797219639957704*H11 + 1.25339469631866*H12 + 1.36911166788467*H13 + 0.652445970472831*H14 + 0.592671246804455*H15 + 0.526337087655268*H16 + -0.748395655385483*H17 + 0.354708495551374*H18 + -0.42660896543601*H19 + -1.15277199349453*H20 + -0.24331160486313;))
Eq. A37 | HH17 = tanh(.5*(-1.85884456555977*H1 + 1.58305262587916*H2 + -0.269421967185386*H3 + -1.68274467804533*H4 + -1.213361467281*H5 + 1.6629619623974*H6 + -3.28874763965236*H7 + 1.19764192345336*H8 + -0.315863706454233*H9 + 1.55328295414956*H10 + 0.699511204391928*H11 + -1.41068561857898*H12 + -2.85060105824274*H13 + -0.690101874278802*H14 + 0.075015427266611*H15 + 1.54640257600021*H16 + 0.958684189012242*H17 + 0.814515763579967*H18 + -1.88116261594579*H19 + -1.94147804615203*H20 + -0.727078853070254;))
Eq. A38 | HH18 = tanh(.5*(0.176689905336405*H1 + 2.40721461061103*H2 + 0.289131780189197*H3 + 0.506310722727522*H4 + -0.22090139238998*H5 + -0.836440237504012*H6 + -1.55180607997348*H7 + 1.19795893349034*H8 + 0.296309421531692*H9 + 0.227709271698601*H10 + 2.26907223790295*H11 + 1.33850854557134*H12 + -0.0528784357119188*H13 + -0.754259283528755*H14 + 1.37711654245116*H15 + -0.516094784148084*H16 + -0.133154908672789*H17 + 0.547351552484199*H18 + -1.12668700128507*H19 + 0.108901723449832*H20 + -0.203540294582383;))
Eq. A39 | HH19 = tanh(.5*(-0.369885238475868*H1 + -0.77328436222042*H2 + -3.39264533639239*H3 + -0.600377520490843*H4 + -0.932300311311465*H5 + 0.773043835187558*H6 + 0.956096818680111*H7 + 1.95286183226458*H8 + -0.67294357268067*H9 + 3.80471259202774*H10 + 2.16060121180621*H11 + -0.438045595584608*H12 + 1.275571538156*H13 + -1.76557760304795*H14 + 0.97766581856197*H15 + 0.667671965989897*H16 + -0.821069297740408*H17 + -1.33057983314504*H18 + 2.7672344210653*H19 + 0.272868362165432*H20 + -0.600991324049915;))
Eq. A40 | HH20 = tanh(.5*(0.459205862808561*H1 + 0.366883008464563*H2 + -0.999856574664506*H3 + -2.68832538263687*H4 + 0.0868838589907369*H5 + 0.26082084000688*H6 + -0.514055609691547*H7 + 2.19703683831975*H8 + -3.33171030656112*H9 + 0.498873423789482*H10 + 1.63320117348591*H11 + -0.420472927523422*H12 + -1.41355741800702*H13 + -0.84955002988949*H14 + 0.281045153913108*H15 + -0.374689676442687*H16 + -0.0395180200077557*H17 + -3.51543778087209*H18 + 0.0921105773301492*H19 + 2.88335756485059*H20 + 1.88041050809507;))
Eq. A41 | Ln k= 2.91770533844837*HH1 + -1.85463491478037*HH2 + -2.00359267757612*HH3 + -3.82202625989661*HH4 + -6.62495921865217*HH5 + 3.19494439375198*HH6 + -3.22201613062164*HH7 + -3.00743891673287*HH8 + -2.73199237677227*HH9 + -0.510370679010243*HH10 + 2.58301376652176*HH11 + 4.1671141763491*HH12 + 1.05757347934437*HH13 + -2.84624889485215*HH14 + 0.0153202483827103*HH15 + 0.596658974530362*HH16 + 2.69497269568429*HH17 + 1.71667728490519*HH18 + 4.01464615791262*HH19 + -4.04822462230078*HH20 + 0.612850998198321
NH3 Sensing Response
Eq. A1 | H1 = tanh(.5*(-610.615717237177*MonoMol + 2.72754168083856*((OxiType="[(NH4)2S2O8]")-(OxiType="[/]")) + -40.6621507885094*OxiMol + -4.58061418858045*((NFType="[/]")-(NFType="[rGO]")) + -1.05845818441953*((NFType="[GO]")-(NFType="[rGO]")) + -8.2849538787106*((NFType="[Gr]")-(NFType="[rGO]")) + -0.0152293236659365*NFwt + 7.99083352246257*((DopType="[C6H18O24P6]")-(DopType="[I2]")) + -5.95916984343594*((DopType="[HCl]")-(DopType="[I2]")) + 3.49614687912587*((DopType="[HClO4]")-(DopType="[I2]")) + 0.00259918222744953*DopV + 12.0104164153339*DopC + -0.251115424424639*SynTemp + 0.0371789952147497*SynTime + -0.0219731829113693*OTemp + -0.00566662493333954*GConc + -0.904030163536055*__25 + 1.82964792504218*__24 + 169.365677559562*__23 + 6.88489543202138*__22 + 2.05029064594358*__21 + 2.03406753650918*__20 + 2.67150343444374*__19 + 3.56585845384006*__18 + 1.04736894289354*__17 + 0.459245193005261*__16 + 0.089721146077293*__15 + 0.154260118301228*__14 + 0.063053318708673*__13 + -0.0698485943229671*__12 + -0.149622690398472*__11 + 0.0847053095943943*__10 + 0.28206594419984*__09 + -0.0529760827431974*__08 + -0.134584281704257*__07 + -0.170926572684184*__06 + -0.281955541339942*__05 + -0.133446623521994*__04 + -0.12473522352499*__03 + -0.343076542733652*__02 + 0.0125819761672804*__01 + -0.150824530897838*_0 + 0.053934212427442*__012 + -0.148880713776848*__022 + -0.0015701960970354*__032 + 0.454965566549705*__042 + 0.152430351785423*__052 + -0.385150646316487*__062 + -0.11794610875509*__072 + 0.660349740194982*__082 + 0.490064151216122*__092 + 0.152952033378432*__102 + 0.33527315441605*__112 + 0.190080910951093*__122 + 0.25425253791376*__132 + -0.121615878111739*__142 + -0.125989270016236*__152 + 0.240688714864315*__162 + -0.222122500183889*__172 + -0.853143552591344*__182 + 1.98549795197863*__192 + 11.5677629365881*__202 + -3.7643900675766*__212 + -0.0626989629611058*__222 + -65.8721155233649*__232 + 0.0460458739854743*__242 + 2.08203706772212*__252 + 69.0754741022857))
Eq. A2 | H2 = tanh(.5*(67.0134174832855*MonoMol + -1.98332728982345*((OxiType="[(NH4)2S2O8]")-(OxiType="[/]")) + 5.402597704472*OxiMol + 6.52851973881923*((NFType="[/]")-(NFType="[rGO]")) + 8.98266009728389*((NFType="[GO]")-(NFType="[rGO]")) + 3.34332960813554*((NFType="[Gr]")-(NFType="[rGO]")) + 0.143265342725637*NFwt + -3.95331790791807*((DopType="[C6H18O24P6]")-(DopType="[I2]")) + 4.85723440530758*((DopType="[HCl]")-(DopType="[I2]")) + -3.55329568642093*((DopType="[HClO4]")-(DopType="[I2]")) + 0.0187887905459132*DopV + 12.0670329764535*DopC + 0.194741234784706*SynTemp + -0.195829322384666*SynTime + 0.274594539933368*OTemp + -0.00095380006386174*GConc + -2.48041858886701*__25 + -0.161527253122458*__24 + 177.385353198046*__23 + 2.22617234505122*__22 + -0.382311829618149*__21 + -1.1148870357391*__20 + 3.45605426156295*__19 + -0.236906404933046*__18 + -0.294742572531683*__17 + -0.126615448672953*__16 + 0.0338236232507201*__15 + -0.231868760305973*__14 + -0.165603348413561*__13 + -0.137222749637217*__12 + -0.161720509784905*__11 + 0.156755113605567*__10 + -0.433213128713669*__09 + -0.223499612662096*__08 + -0.0857581170311602*__07 + 1.26685473950574*__06 + -0.136461825536299*__05 + 0.210637509201523*__04 + 0.244886696023036*__03 + -0.121334363900553*__02 + -0.0140781243010383*__01 + 0.216491619938657*_0 + 0.197183993877575*__012 + 0.190886738376632*__022 + 0.233230914204676*__032 + -0.205479051433049*__042 + -0.0568659499995956*__052 + -0.178891289326373*__062 + -0.196737190924031*__072 + 0.580554303895446*__082 + 0.0806975830882587*__092 + 0.0814285357904606*__102 + -0.227225773505838*__112 + -0.105075915376426*__122 + -0.430125273916454*__132 + -0.130952193590029*__142 + 0.0459591416523614*__152 + 0.231162813609416*__162 + -0.231377300271745*__172 + -0.618081527978159*__182 + 8.16925189132249*__192 + -3.07208705611762*__202 + 3.74946151715073*__212 + 4.71911503971071*__222 + 328.185961492163*__232 + -0.820314151827792*__242 + -0.261460834728185*__252 + -157.805515703923))
Eq. A3 | H3 = tanh(.5*(11.343440960142*MonoMol + -8.79625348154902*((OxiType="[(NH4)2S2O8]")-(OxiType="[/]")) + -136.410683875312*OxiMol + 1.42855784057183*((NFType="[/]")-(NFType="[rGO]")) + 2.93064342049725*((NFType="[GO]")-(NFType="[rGO]")) + 3.66526566671197*((NFType="[Gr]")-(NFType="[rGO]")) + 0.0238223525427195*NFwt + -5.03947411855096*((DopType="[C6H18O24P6]")-(DopType="[I2]")) + 1.7065031872812*((DopType="[HCl]")-(DopType="[I2]")) + 3.28801061583115*((DopType="[HClO4]")-(DopType="[I2]")) + -0.0154556553000472*DopV + -1.83552040112498*DopC + -0.287968606478481*SynTemp + -0.246344560648334*SynTime + -0.0165997951956716*OTemp + 0.00416932223143729*GConc + 1.32457784868332*__25 + 1.61026263745394*__24 + 5.5380225323812*__23 + -2.41075266736554*__22 + -0.959291608167572*__21 + -3.19730108734245*__20 + 1.62875611992125*__19 + -0.435903298444563*__18 + -0.298632944131827*__17 + 0.283744684807008*__16 + 0.0851453348116016*__15 + 0.0854032958459039*__14 + 0.255167868099313*__13 + 0.0055721350246281*__12 + -0.272311943209901*__11 + 0.0657125730351324*__10 + 0.34141371777318*__09 + 0.346432038191106*__08 + 0.724726795166207*__07 + -0.515279761353135*__06 + -0.499948933048967*__05 + -0.0885421246522828*__04 + -0.340704456580403*__03 + -0.283442386405827*__02 + 0.367932693548034*__01 + 0.078053181222234*_0 + -0.453325663189114*__012 + -0.333212886700904*__022 + -0.185674553308224*__032 + -0.245934647000049*__042 + 0.362058518343119*__052 + 0.0368966218936509*__062 + 0.500127080160416*__072 + 0.105662124085518*__082 + 0.0367613341248751*__092 + 0.162978979180398*__102 + -0.167588936672092*__112 + 0.292703276763012*__122 + -0.216078511366028*__132 + -0.265860718388009*__142 + -0.124192517741533*__152 + -0.333110702077326*__162 + 0.162888150722757*__172 + 0.656395703961936*__182 + -4.49346634058578*__192 + 6.99603371661864*__202 + 1.26863913174859*__212 + -19.3761205216608*__222 + 177.597657521687*__232 + -0.197793537001512*__242 + 1.20987643877876*__252 + 101.913348669921))
Eq. A4 | H4 = tanh(.5*(65.2120918115426*MonoMol + 1.60754694148487*((OxiType="[(NH4)2S2O8]")-(OxiType="[/]")) + 20.5182216187635*OxiMol + 4.99723321784306*((NFType="[/]")-(NFType="[rGO]")) + 0.089773113732761*((NFType="[GO]")-(NFType="[rGO]")) + 0.916842369789701*((NFType="[Gr]")-(NFType="[rGO]")) + -0.12895241520658*NFwt + -5.36396480597725*((DopType="[C6H18O24P6]")-(DopType="[I2]")) + -0.905436777340234*((DopType="[HCl]")-(DopType="[I2]")) + -5.87566525340225*((DopType="[HClO4]")-(DopType="[I2]")) + 0.00425141761200662*DopV + -1.63123956967605*DopC + -0.0271441213701261*SynTemp + 0.139831910922721*SynTime + -0.12193473373868*OTemp + 0.00884853601741217*GConc + -0.474838129674793*__25 + -0.423358339248252*__24 + 41.5128020927534*__23 + 1.87084550178464*__22 + -0.801207063757572*__21 + -0.321962735805776*__20 + -1.6789296184838*__19 + -1.38108947075741*__18 + 0.262240621803425*__17 + -0.0814832719036203*__16 + 0.0583938718425078*__15 + -0.265817888974554*__14 + 0.376021758644304*__13 + 0.0332524385963259*__12 + 0.306413171134476*__11 + -0.00866776182865767*__10 + -0.0360171416211793*__09 + -0.357086110062563*__08 + -0.458104368025989*__07 + -0.510605145738198*__06 + 0.434588131944659*__05 + 0.142163178052216*__04 + 0.00536614819907634*__03 + 0.127461688019268*__02 + -0.0537434917477399*__01 + -0.222509536748659*_0 + -0.0761962605902648*__012 + -0.64488846819997*__022 + -0.0738252623385449*__032 + -0.117682790647919*__042 + 0.217825250632231*__052 + -0.182799177558595*__062 + 0.427860771220102*__072 + -0.593177770823301*__082 + 0.0309678580548434*__092 + -0.478976846895777*__102 + -0.0684887681224853*__112 + -0.00561033895806628*__122 + -0.0843115120040736*__132 + 0.192309294884665*__142 + 0.101326217478402*__152 + 0.223422095587492*__162 + 0.144044414564273*__172 + 0.0319861576670041*__182 + 3.47588094460478*__192 + 2.93057813637059*__202 + -5.10759593335541*__212 + -5.62637074167075*__222 + 115.302698007417*__232 + -0.458834465097673*__242 + -0.681192758278289*__252 + 40.0993307324637))
Eq. A5 | H5 = tanh(.5*(-78.250032611235*MonoMol + 5.61631482884987*((OxiType="[(NH4)2S2O8]")-(OxiType="[/]")) + -34.7020553554764*OxiMol + 4.7689956072062*((NFType="[/]")-(NFType="[rGO]")) + -4.37023407163633*((NFType="[GO]")-(NFType="[rGO]")) + 5.68922502254243*((NFType="[Gr]")-(NFType="[rGO]")) + 0.19134321669267*NFwt + 4.24531531776752*((DopType="[C6H18O24P6]")-(DopType="[I2]")) + -4.06301212995779*((DopType="[HCl]")-(DopType="[I2]")) + -1.21478704281315*((DopType="[HClO4]")-(DopType="[I2]")) + 0.0278949384799998*DopV + 7.30911291309511*DopC + 0.243179964933427*SynTemp + 0.131996446955341*SynTime + -0.0269095202076034*OTemp + 0.0138133977852039*GConc + -1.06831160945773*__25 + -0.0204973694630325*__24 + 1.3762984275828*__23 + 6.81043341678091*__22 + -1.2525655146906*__21 + 0.0287604135596724*__20 + 1.88725295550798*__19 + -2.33880595485595*__18 + 0.278993320865044*__17 + -0.227021980870907*__16 + 0.0929752712810172*__15 + -0.0046918972687488*__14 + -0.234008597558822*__13 + -0.190391576577697*__12 + -0.235586558958767*__11 + 0.14515457205484*__10 + 0.246501948315393*__09 + 0.221917311960331*__08 + -1.26964256781498*__07 + 0.442248575679193*__06 + 0.488611479361443*__05 + 0.19449441895473*__04 + -0.245036080644163*__03 + -0.299248548505031*__02 + -0.279089606906094*__01 + -0.453466135435542*_0 + -0.195165596061122*__012 + -0.303696928964143*__022 + -0.928326795358697*__032 + -0.822286475733178*__042 + 0.100532772396998*__052 + -0.612263157180745*__062 + 0.0213714372022824*__072 + -0.00493805556053082*__082 + -0.201455825751623*__092 + 0.0510854222067969*__102 + -0.519395280667682*__112 + 0.275762681008049*__122 + -0.0203528369003684*__132 + 0.549442924613618*__142 + 0.22646378528168*__152 + 0.217224609936251*__162 + -0.286894610935699*__172 + 0.0408194669926363*__182 + -0.449675733431331*__192 + 3.8959471225187*__202 + -2.94171717026406*__212 + -13.3479007261036*__222 + 30.4965516016575*__232 + -0.215147691608079*__242 + -0.341957817179215*__252 + -65.558236734707))
Eq. A6 | H6 = tanh(.5*(4.41898796951613*MonoMol + 2.84209063228288*((OxiType="[(NH4)2S2O8]")-(OxiType="[/]")) + 38.3480103237736*OxiMol + -1.79322016893478*((NFType="[/]")-(NFType="[rGO]")) + -1.58404260168728*((NFType="[GO]")-(NFType="[rGO]")) + -1.18013326810286*((NFType="[Gr]")-(NFType="[rGO]")) + -0.0983136151995317*NFwt + 5.4060021940968*((DopType="[C6H18O24P6]")-(DopType="[I2]")) + 3.37546648315902*((DopType="[HCl]")-(DopType="[I2]")) + 5.44504228686647*((DopType="[HClO4]")-(DopType="[I2]")) + -0.00920128387630574*DopV + -5.09255915419289*DopC + 0.0810706276677196*SynTemp + 0.0158532540362385*SynTime + 0.0103340712382524*OTemp + 0.000590238598709521*GConc + -0.0702180383390496*__25 + -0.189629819232063*__24 + -126.459714834479*__23 + -5.7941562322643*__22 + -1.11682304764053*__21 + -4.47780000601242*__20 + -0.495213642015805*__19 + -3.92095510239503*__18 + 0.900596266514726*__17 + 0.158243446540389*__16 + 0.00670381034683148*__15 + -0.0883407103617973*__14 + 0.165507353837729*__13 + -0.152600374189155*__12 + -0.248125365863187*__11 + 0.0590515413567561*__10 + 0.119003280839605*__09 + -0.0701376600583855*__08 + 0.549334462903772*__07 + -1.11278615268193*__06 + -0.549146856137004*__05 + -0.277736786759532*__04 + 0.339489497167748*__03 + 0.0368955973401056*__02 + -0.351926814731219*__01 + -0.507640895208306*_0 + -0.217864748868008*__012 + 0.199564379855978*__022 + -0.307534978588272*__032 + 0.191759361962746*__042 + 0.0361398463546423*__052 + -0.670896577252509*__062 + -0.792670800069037*__072 + 0.250822040814989*__082 + -0.387544529795034*__092 + -0.154019891840795*__102 + -0.0674693721066333*__112 + 0.0427297901778148*__122 + -0.06312129949192*__132 + 0.129078748769461*__142 + 0.130346247297678*__152 + 0.240282210494753*__162 + 0.211570056231869*__172 + 0.58577313129903*__182 + 3.31129790199783*__192 + -4.2031392681552*__202 + -3.82252920207143*__212 + -9.98160135128442*__222 + -104.622565848842*__232 + 0.785428539306382*__242 + -0.436143271668315*__252 + -14.8212120615484))
Eq. A7 | H7 = tanh(.5*(-113.961264729753*MonoMol + -1.34527855939092*((OxiType="[(NH4)2S2O8]")-(OxiType="[/]")) + 44.6377714989388*OxiMol + 1.31793853850103*((NFType="[/]")-(NFType="[rGO]")) + -6.26834698412933*((NFType="[GO]")-(NFType="[rGO]")) + 1.90574474483618*((NFType="[Gr]")-(NFType="[rGO]")) + 0.139073078398893*NFwt + -4.04191568587727*((DopType="[C6H18O24P6]")-(DopType="[I2]")) + 0.607186085318705*((DopType="[HCl]")-(DopType="[I2]")) + 2.28099814646317*((DopType="[HClO4]")-(DopType="[I2]")) + 0.00341887963570838*DopV + -0.113657706617005*DopC + -0.122992788372602*SynTemp + 0.411969541634902*SynTime + 0.0200156389543427*OTemp + 0.0071061528565124*GConc + -0.614173870328849*__25 + -2.80682589529568*__24 + -31.9218366172905*__23 + -1.3842025496858*__22 + 5.72275949131176*__21 + 4.160358380494*__20 + -1.89941894492666*__19 + 0.0131428701519929*__18 + -1.88842660819526*__17 + 0.242267081819699*__16 + 0.0843511984622453*__15 + 0.111450906075631*__14 + 0.165074693411892*__13 + 0.0956028833077012*__12 + 0.281628554181465*__11 + 0.478971792000937*__10 + -0.0762458040785806*__09 + 0.245915301598254*__08 + -0.62541626838262*__07 + 0.463366399653522*__06 + 0.390698074861277*__05 + -0.103385507442871*__04 + 0.0772792339351386*__03 + -0.31175966264757*__02 + -0.313111448888453*__01 + 0.0996150336989665*_0 + -0.156742122031503*__012 + 0.208792528987483*__022 + -0.14025169381792*__032 + -0.165031958419662*__042 + -0.315949627302807*__052 + -0.0577301633862766*__062 + 0.753817243677273*__072 + 0.0740259009392252*__082 + -0.258382321322297*__092 + 0.334001579537761*__102 + -0.0710705529333946*__112 + -0.257861729551541*__122 + 0.119860599013859*__132 + -0.0318292262898984*__142 + -0.119138569161076*__152 + -0.106720764568651*__162 + -0.101152013931989*__172 + -0.148968621648677*__182 + 2.35729359404978*__192 + -1.278170984631*__202 + -4.10260440374262*__212 + 17.6456018339571*__222 + -149.992856898034*__232 + -0.0927682934803204*__242 + 0.354530564624863*__252 + 22.4655273924438))
Eq. A8 | H8 = tanh(.5*(76.9884529352172*MonoMol + -3.63429266119492*((OxiType="[(NH4)2S2O8]")-(OxiType="[/]")) + 67.4634063902859*OxiMol + 1.56008871914522*((NFType="[/]")-(NFType="[rGO]")) + -0.051133250765056*((NFType="[GO]")-(NFType="[rGO]")) + -0.453180562075694*((NFType="[Gr]")-(NFType="[rGO]")) + 0.0711833024058613*NFwt + -13.73415391346*((DopType="[C6H18O24P6]")-(DopType="[I2]")) + 1.83464634053035*((DopType="[HCl]")-(DopType="[I2]")) + 6.85828782134301*((DopType="[HClO4]")-(DopType="[I2]")) + -0.0138486173547607*DopV + -6.53913355446194*DopC + 0.0780005696071338*SynTemp + 0.355194313580303*SynTime + -0.268143266986853*OTemp + -0.000326528607332076*GConc + 1.51298081610097*__25 + -0.75996576174846*__24 + -45.5302823627509*__23 + 0.913433976008461*__22 + -5.36443254855674*__21 + 2.00043627012289*__20 + -0.401043315683098*__19 + -1.37963789147523*__18 + -0.947210550310349*__17 + -0.640762170015649*__16 + 0.00553526565013503*__15 + -0.121580852766746*__14 + -0.00452382464586884*__13 + 0.0626629918436953*__12 + 0.237909868086242*__11 + 0.657907540727106*__10 + 0.140317232761852*__09 + 0.727641181924131*__08 + -0.924478207765538*__07 + -1.6047357918217*__06 + -0.247470431168628*__05 + -0.546375892585812*__04 + -0.175347346301925*__03 + -0.10844429418454*__02 + -0.348210891937889*__01 + -0.507693578978221*_0 + 0.12936653894012*__012 + -0.689612885212215*__022 + -0.043757820983566*__032 + 0.275169933506359*__042 + 0.142741999871123*__052 + -0.189129636611989*__062 + 0.551577448223707*__072 + -0.0578834863426683*__082 + -0.0188986155365581*__092 + 0.18710416143784*__102 + -0.234555097049866*__112 + -0.0587313293529136*__122 + 0.405596750640116*__132 + -0.147817235160182*__142 + 0.103325285874259*__152 + 0.0126924739712309*__162 + 0.108439503761347*__172 + -0.448161057613079*__182 + -1.8884658086452*__192 + 5.56919672002208*__202 + 3.84065095248156*__212 + -8.91322525768239*__222 + 127.997527500168*__232 + -0.793937836491355*__242 + -0.61293262731088*__252 + 73.9871830163032))
Eq. A9 | H9 = tanh(.5*(29.7193590076108*MonoMol + 5.63197811854052*((OxiType="[(NH4)2S2O8]")-(OxiType="[/]")) + -35.2674476083281*OxiMol + -0.0993065428940128*((NFType="[/]")-(NFType="[rGO]")) + 1.13988913336259*((NFType="[GO]")-(NFType="[rGO]")) + -0.0841935284050164*((NFType="[Gr]")-(NFType="[rGO]")) + 0.0139263279779496*NFwt + 8.62070265215338*((DopType="[C6H18O24P6]")-(DopType="[I2]")) + 7.23188104757788*((DopType="[HCl]")-(DopType="[I2]")) + -8.52625822260744*((DopType="[HClO4]")-(DopType="[I2]")) + -0.0294509430481157*DopV + 4.24231081768136*DopC + -0.352054188899295*SynTemp + -0.590331402620567*SynTime + 0.00960873395478829*OTemp + 0.0247495002829548*GConc + -0.1988237946104*__25 + 1.98151207809053*__24 + -121.889487017684*__23 + 1.20637283250485*__22 + -0.649181769337404*__21 + -3.33490762101903*__20 + -0.158557559142752*__19 + -1.82063392159688*__18 + 0.650162540556714*__17 + -0.138092467324193*__16 + 0.15713259444048*__15 + 0.423679299301306*__14 + -0.00999484366958443*__13 + 0.0465114696268923*__12 + 0.304350295243667*__11 + 0.985227351662822*__10 + 0.292192248544429*__09 + 0.984978806584752*__08 + -0.503880825587456*__07 + -0.411951976003335*__06 + -0.136088740107871*__05 + 0.129668353843791*__04 + -0.28754949537124*__03 + -0.251345005748707*__02 + -0.50321418988059*__01 + -0.925130332277943*_0 + -0.196899832925585*__012 + -0.51957247776635*__022 + -0.773517374645817*__032 + 0.582211367751848*__042 + 0.26836372229017*__052 + 0.319769895425928*__062 + 0.370346541364796*__072 + -0.352925903396546*__082 + -0.0129913018008573*__092 + -0.360868234653794*__102 + 0.202707165516892*__112 + -0.16538026733467*__122 + 0.100255087488422*__132 + 0.531277303936248*__142 + 0.0262351417907791*__152 + 0.225995262685989*__162 + 0.326687789994424*__172 + 1.61413942262844*__182 + 5.4134211407167*__192 + 4.83658545327194*__202 + 4.52989067449572*__212 + -11.7284718269811*__222 + -144.47017346855*__232 + 0.613488897828233*__242 + -0.802139727819172*__252 + 82.5625075477903))
Eq. A10 | H10 = tanh(.5*(1.77453726689125*MonoMol + -0.030461336555111*((OxiType="[(NH4)2S2O8]")-(OxiType="[/]")) + 11.8844478626547*OxiMol + -1.79648863890944*((NFType="[/]")-(NFType="[rGO]")) + -5.98958078633221*((NFType="[GO]")-(NFType="[rGO]")) + 2.06882459610776*((NFType="[Gr]")-(NFType="[rGO]")) + 0.168629000385347*NFwt + 4.98762174571232*((DopType="[C6H18O24P6]")-(DopType="[I2]")) + 3.96983469243875*((DopType="[HCl]")-(DopType="[I2]")) + -2.43866609523491*((DopType="[HClO4]")-(DopType="[I2]")) + -0.00860288233366781*DopV + 8.08565922462401*DopC + 0.0114360149094656*SynTemp + 0.00377311661190369*SynTime + -0.359413692786753*OTemp + -0.00488355811729604*GConc + -0.191824998298327*__25 + 1.65825632668687*__24 + -124.237539008977*__23 + -2.26201859682986*__22 + -2.22089372753358*__21 + -2.84496650085274*__20 + 0.0880410199191474*__19 + -0.150785159820065*__18 + -0.756616542222981*__17 + -0.122293883840476*__16 + 0.0391814518711308*__15 + 0.028106987222822*__14 + 0.653165016258707*__13 + -0.212907807352907*__12 + -0.458560454269808*__11 + -0.0570218270572499*__10 + 0.0820181449095123*__09 + -0.436149753323441*__08 + -1.18593684269224*__07 + -0.343454650937123*__06 + 0.0386132805952796*__05 + -0.0711726545263349*__04 + -0.0867992777251975*__03 + -0.187068642434545*__02 + -0.0808073824091323*__01 + 0.155282013563876*_0 + -0.0107227610071488*__012 + -0.165292651739617*__022 + -0.146592822449441*__032 + 0.221230922154809*__042 + 0.0737731793944868*__052 + -0.225089088587805*__062 + 0.140826500743299*__072 + -0.0630982280603663*__082 + 0.0228945172770251*__092 + -0.0431609952392375*__102 + -0.36903192313844*__112 + 0.0715674664549936*__122 + 0.057102457342184*__132 + -0.0200394512676959*__142 + -0.151636022044802*__152 + 0.0461671914649635*__162 + -0.248252434536793*__172 + 0.0446318223832103*__182 + -5.31044938133212*__192 + 5.14436462760227*__202 + 1.15094903143781*__212 + 14.7915103866868*__222 + -23.6837261536398*__232 + -1.7977079184599*__242 + 0.205948259677886*__252 + 106.843514878746))
Eq. A11 | H11 = tanh(.5*(-33.6448194474743*MonoMol + -9.09771255018795*((OxiType="[(NH4)2S2O8]")-(OxiType="[/]")) + -16.9269830908115*OxiMol + -0.403282226613793*((NFType="[/]")-(NFType="[rGO]")) + 1.30966125304462*((NFType="[GO]")-(NFType="[rGO]")) + -5.11381915970523*((NFType="[Gr]")-(NFType="[rGO]")) + 0.179451247177374*NFwt + 2.5147980473075*((DopType="[C6H18O24P6]")-(DopType="[I2]")) + 1.76804075627946*((DopType="[HCl]")-(DopType="[I2]")) + 1.1197546233874*((DopType="[HClO4]")-(DopType="[I2]")) + -0.0174147361414101*DopV + -3.86278139670219*DopC + 0.150924454553294*SynTemp + -0.0961715880896054*SynTime + -0.0705892995405287*OTemp + 0.000947654217062853*GConc + -1.46238414113271*__25 + -0.289100927911424*__24 + -8.63258376493718*__23 + 0.414631834786109*__22 + -2.77785684581283*__21 + 0.214287617332575*__20 + -1.12034034123377*__19 + 0.491834136286405*__18 + -0.238958511378889*__17 + -0.192195831205792*__16 + -0.104481943500693*__15 + -0.200825659468762*__14 + -0.436068255581439*__13 + -0.271632498041174*__12 + -0.241452889753791*__11 + 0.0222252905142839*__10 + -0.205350803188276*__09 + -0.801706959686031*__08 + 0.7639545155777*__07 + 0.541059743490362*__06 + -0.212643195875152*__05 + -0.259953789784119*__04 + 0.00943118567773359*__03 + -0.125674771671811*__02 + -0.312143260025578*__01 + 0.0818628551802842*_0 + -0.21222070299461*__012 + -0.103861700724368*__022 + -0.569684421657179*__032 + 0.141168582818829*__042 + 0.0166264859493617*__052 + -0.196883798938637*__062 + -0.00660660957393343*__072 + -0.19634759893355*__082 + -0.179591387558359*__092 + -0.221430620758401*__102 + -0.29582331213904*__112 + -0.13340582590748*__122 + 0.319347203776116*__132 + 0.0651581911930293*__142 + 0.221356479798266*__152 + 0.207154763333427*__162 + -0.101491252294077*__172 + 0.144594031420772*__182 + -5.02531399162771*__192 + -3.92473816471339*__202 + -5.24783464236746*__212 + 5.4430636014629*__222 + -184.347550714078*__232 + -1.08494828748361*__242 + 0.379687441657996*__252 + 6.36798866876494))
Eq. A12 | H12 = tanh(.5*(39.3516047467928*MonoMol + 0.0516503822618035*((OxiType="[(NH4)2S2O8]")-(OxiType="[/]")) + -22.3718475909095*OxiMol + -1.87037660070659*((NFType="[/]")-(NFType="[rGO]")) + -2.28344098865475*((NFType="[GO]")-(NFType="[rGO]")) + 3.96737168276146*((NFType="[Gr]")-(NFType="[rGO]")) + 0.0566918997921254*NFwt + -4.26944695779385*((DopType="[C6H18O24P6]")-(DopType="[I2]")) + 2.47272251684319*((DopType="[HCl]")-(DopType="[I2]")) + -0.585940268339249*((DopType="[HClO4]")-(DopType="[I2]")) + -0.00423209919995142*DopV + -3.94585224189949*DopC + -0.0157385352019478*SynTemp + -0.0997045601553147*SynTime + 0.00931519609971744*OTemp + -0.000203093760217604*GConc + -1.30775848206584*__25 + -1.64360964536758*__24 + -11.0914579918485*__23 + -2.04798738986575*__22 + -0.726207517181261*__21 + -1.23188079997417*__20 + -2.32623071521124*__19 + 0.394401126583656*__18 + -0.843227755502415*__17 + -0.286239362801735*__16 + -0.0758830504583127*__15 + -0.3755724363113*__14 + -0.0828222697897108*__13 + -0.251594979096484*__12 + -0.0883620414103544*__11 + -0.421586954381404*__10 + 0.106688811728016*__09 + -0.0038846892671352*__08 + 0.71166278434678*__07 + -0.658816305327997*__06 + -0.513880958642511*__05 + 0.160541207478285*__04 + -0.0078784235297272*__03 + -0.0245265912560248*__02 + 0.272143168323064*__01 + 0.0842933739883308*_0 + -0.230718598548967*__012 + 0.070710333779691*__022 + -0.282245173412386*__032 + -0.248001735738347*__042 + 0.509804339801983*__052 + -1.13421920822127*__062 + -0.40696542503244*__072 + 0.221510309569425*__082 + -0.129591567162798*__092 + 0.123575587168782*__102 + -0.00612411176457099*__112 + -0.20547557741584*__122 + 0.454885916969231*__132 + -0.022530725876791*__142 + -0.369870938196773*__152 + -0.285403593875036*__162 + 0.0912853093759222*__172 + 0.554491871938775*__182 + 0.241629608016383*__192 + -8.67948105497087*__202 + 7.87764585304157*__212 + -17.3668151539048*__222 + -1.59147894991205*__232 + 0.91660220582868*__242 + -1.03503892599544*__252 + 16.9097751971452))
Eq. A13 | H13 = tanh(.5*(29.1535443542453*MonoMol + 4.64914437882017*((OxiType="[(NH4)2S2O8]")-(OxiType="[/]")) + -14.8561258847728*OxiMol + 6.32528666478251*((NFType="[/]")-(NFType="[rGO]")) + -2.21965176831898*((NFType="[GO]")-(NFType="[rGO]")) + 0.164031573109969*((NFType="[Gr]")-(NFType="[rGO]")) + -0.0276670267639493*NFwt + -4.32365627015282*((DopType="[C6H18O24P6]")-(DopType="[I2]")) + 5.14988156638943*((DopType="[HCl]")-(DopType="[I2]")) + -12.2574866420307*((DopType="[HClO4]")-(DopType="[I2]")) + -0.00558189779381947*DopV + -1.15718237276866*DopC + 0.347267484668872*SynTemp + 0.0774674621337781*SynTime + -0.0204291095256406*OTemp + -0.00125439805603116*GConc + -1.66378627945493*__25 + 0.731430021048536*__24 + -17.4958937059889*__23 + 0.661909601201286*__22 + -3.20626495448586*__21 + -1.08340922604086*__20 + -0.445689396442896*__19 + 1.20409792198379*__18 + 0.331209429403893*__17 + 0.145082442137038*__16 + -0.072395268805949*__15 + 0.0561608450225431*__14 + -0.316243891982932*__13 + -0.118023050805652*__12 + 0.217448671345412*__11 + -0.0862374467903202*__10 + -0.386328468376971*__09 + 0.328084705901774*__08 + -0.060773958281919*__07 + 0.0632052003091209*__06 + -0.774419895831335*__05 + -0.5900087917161*__04 + -0.166030419235171*__03 + 0.0113512951980286*__02 + 0.172430149709613*__01 + 0.0975699519720131*_0 + -0.0572841551683044*__012 + 0.0930639796956229*__022 + -0.464740692947916*__032 + -0.299620004497613*__042 + -0.133346690870239*__052 + -0.0317615288950178*__062 + -0.197508402995874*__072 + -0.418968350950516*__082 + 0.0209559950178895*__092 + -0.0168541136080475*__102 + -0.109730190498885*__112 + 0.180071373236323*__122 + 0.1080607172416*__132 + -0.109166303901065*__142 + -0.277051939579804*__152 + 0.209729726070424*__162 + 0.0628326617316661*__172 + -0.47199979181824*__182 + 8.49168218748545*__192 + 0.347005588469207*__202 + -4.62607970053863*__212 + -3.74775973599272*__222 + -116.53678057075*__232 + 0.992764210649723*__242 + -0.400617789181184*__252 + -93.0352286352683))
Eq. A14 | H14 = tanh(.5*(-27.841401852916*MonoMol + 8.77068510453627*((OxiType="[(NH4)2S2O8]")-(OxiType="[/]")) + -99.2584187832269*OxiMol + -1.68979284889933*((NFType="[/]")-(NFType="[rGO]")) + -0.524449253323101*((NFType="[GO]")-(NFType="[rGO]")) + 1.41418691411247*((NFType="[Gr]")-(NFType="[rGO]")) + -0.0536916318036141*NFwt + -11.7239148577355*((DopType="[C6H18O24P6]")-(DopType="[I2]")) + -0.266558650780048*((DopType="[HCl]")-(DopType="[I2]")) + 3.64332220192221*((DopType="[HClO4]")-(DopType="[I2]")) + -0.00714447522076354*DopV + -5.79885633954779*DopC + 0.0292997199011512*SynTemp + -0.0311926437878904*SynTime + -0.104040571464414*OTemp + -0.00219619923003778*GConc + 0.778191892405393*__25 + 0.0222927119430096*__24 + 140.304999274296*__23 + 9.66397635797454*__22 + 0.892230674885724*__21 + 0.599064822532434*__20 + -4.23585922918415*__19 + 1.31316559841821*__18 + 0.826350786282654*__17 + 0.416907456047149*__16 + -0.0961092120903346*__15 + 0.0194501257009092*__14 + -0.0753963352831013*__13 + 0.213643412788834*__12 + -0.0926570916472016*__11 + -1.0101480818873*__10 + -0.477957576042913*__09 + -0.00563267924467229*__08 + -0.780334468743025*__07 + -0.441262739942049*__06 + -0.133374192428902*__05 + -0.00662157631401487*__04 + -0.577132396254034*__03 + -0.0100392774120201*__02 + 0.184284189624393*__01 + -0.00584375276191346*_0 + -0.188411825532967*__012 + 0.182704500662604*__022 + -0.717011849356617*__032 + -0.146358804855851*__042 + -0.174347067952017*__052 + -0.492463307903874*__062 + 0.329677776879108*__072 + 0.211974721579606*__082 + 0.413848148622459*__092 + 0.15607383688652*__102 + 0.0350830765405446*__112 + 0.187772057616929*__122 + -0.103421054953004*__132 + -0.0380236226775235*__142 + -0.219896576614248*__152 + 0.055867087655903*__162 + 0.124563414598586*__172 + -0.947271932428434*__182 + -8.43928797451731*__192 + 5.6762162642518*__202 + -0.480907280465586*__212 + -24.2656760808412*__222 + 318.00486180041*__232 + 0.776842989120047*__242 + 0.262542061809371*__252 + 30.9813193472869))
Eq. A15 | H15 = tanh(.5*(6.46072019037469*MonoMol + 6.56709660357349*((OxiType="[(NH4)2S2O8]")-(OxiType="[/]")) + 2.76275965912551*OxiMol + -0.218033037222912*((NFType="[/]")-(NFType="[rGO]")) + -1.31458102818205*((NFType="[GO]")-(NFType="[rGO]")) + 0.617722861219392*((NFType="[Gr]")-(NFType="[rGO]")) + 0.0319921126683002*NFwt + 1.65308612341297*((DopType="[C6H18O24P6]")-(DopType="[I2]")) + 2.80377213234636*((DopType="[HCl]")-(DopType="[I2]")) + -0.295844773977323*((DopType="[HClO4]")-(DopType="[I2]")) + 0.0116877598140041*DopV + 5.68605572194696*DopC + 0.183570231918308*SynTemp + -0.0846698794270729*SynTime + 0.0122159732465209*OTemp + 0.000524497900653519*GConc + -0.292765880146714*__25 + -1.07557057336733*__24 + 16.1803729007206*__23 + -4.54732983831281*__22 + 2.9072469330834*__21 + 0.867335246265169*__20 + 0.526196940549023*__19 + -1.52861214495654*__18 + 0.867660898614225*__17 + -0.118593914151523*__16 + -0.143967915884912*__15 + 0.113489552995554*__14 + 0.140672378455233*__13 + 0.0647688439695608*__12 + 0.0633850403976503*__11 + 0.254795946109203*__10 + -0.162588503795876*__09 + 0.254033603767625*__08 + 0.879098129965748*__07 + 1.49072027815284*__06 + 0.468976857365845*__05 + 0.124373253658702*__04 + 0.266071788480485*__03 + 0.00553331355412977*__02 + 0.255660922339417*__01 + 0.376004139995581*_0 + 0.092555844541915*__012 + 0.0964227906653932*__022 + -0.249731983766866*__032 + -0.314975785724418*__042 + 0.434764116473644*__052 + 0.890213220232596*__062 + -0.412699843390367*__072 + 0.580853273340105*__082 + -0.115266798452822*__092 + 0.165301917417884*__102 + -0.375745462622114*__112 + 0.425878335371484*__122 + 0.47161817657318*__132 + 0.126632910261776*__142 + -0.208983944587468*__152 + 0.0717038532175812*__162 + -0.0507440824267273*__172 + -0.510760861398722*__182 + 6.50840615250071*__192 + 2.41315932131531*__202 + 2.1964470429027*__212 + 10.5576700586138*__222 + 180.517092931608*__232 + 0.800668826054766*__242 + -0.108732716239606*__252 + -81.6428817691339))
Eq. A16 | H16 = tanh(.5*(-96.8009896502304*MonoMol + 5.15777060766846*((OxiType="[(NH4)2S2O8]")-(OxiType="[/]")) + -78.5347573486786*OxiMol + 5.72581071885017*((NFType="[/]")-(NFType="[rGO]")) + -2.21496617044461*((NFType="[GO]")-(NFType="[rGO]")) + 1.30982610785593*((NFType="[Gr]")-(NFType="[rGO]")) + -0.238954864187577*NFwt + -8.19805534292349*((DopType="[C6H18O24P6]")-(DopType="[I2]")) + 0.558157465262862*((DopType="[HCl]")-(DopType="[I2]")) + -8.051063295277*((DopType="[HClO4]")-(DopType="[I2]")) + -0.0218401735661081*DopV + 9.7774654945078*DopC + 0.224414828039435*SynTemp + -0.152783424467999*SynTime + -0.0484024114774399*OTemp + -0.00348390089288951*GConc + -1.25192768122145*__25 + 0.355780073455355*__24 + 65.8970696971589*__23 + 2.42846284020996*__22 + -1.98706027405371*__21 + -0.111375123960983*__20 + 2.90122409980356*__19 + 3.82989299607445*__18 + -0.912125627530472*__17 + -0.156211785455401*__16 + 0.133448397200575*__15 + 0.068512280097683*__14 + 0.011480884482705*__13 + -0.151960540560762*__12 + -0.0865330855066411*__11 + -0.702660611796129*__10 + -0.0753891543131403*__09 + 0.0135019899479843*__08 + 0.341423974507046*__07 + 0.270616487817072*__06 + 0.56351165840726*__05 + -0.0309564946749191*__04 + 0.138988574256394*__03 + 0.00838641470109344*__02 + 0.246544214389571*__01 + 0.495395518239993*_0 + -0.426385288409677*__012 + 0.41340906436862*__022 + 0.112076285081906*__032 + 0.221345220394395*__042 + 0.739561904850638*__052 + 0.2125312593465*__062 + 0.55367222357709*__072 + 0.162909384618778*__082 + -0.107730056834432*__092 + -0.229198541131232*__102 + 0.213162516838936*__112 + -0.305270449605218*__122 + -0.560757199923714*__132 + -0.54260944101877*__142 + -0.424012252616722*__152 + -0.223436008596058*__162 + 0.435901807514823*__172 + -1.53666628496525*__182 + -6.07314909986635*__192 + -0.931760492114631*__202 + 3.18600966393784*__212 + 0.2775526597208*__222 + -46.6574646740345*__232 + -0.909735856310429*__242 + -1.89580955859372*__252 + -57.9150503349899))
Eq. A17 | H17 = tanh(.5*(-50.169583628779*MonoMol + 2.70071261014291*((OxiType="[(NH4)2S2O8]")-(OxiType="[/]")) + -47.9791093533795*OxiMol + 3.87661110449472*((NFType="[/]")-(NFType="[rGO]")) + -5.06811299679321*((NFType="[GO]")-(NFType="[rGO]")) + 5.6070322618125*((NFType="[Gr]")-(NFType="[rGO]")) + -0.0309371055712617*NFwt + -0.625220694509693*((DopType="[C6H18O24P6]")-(DopType="[I2]")) + 3.08556009403587*((DopType="[HCl]")-(DopType="[I2]")) + 5.82471983623433*((DopType="[HClO4]")-(DopType="[I2]")) + -0.00971806658572405*DopV + -3.90305421238035*DopC + -0.00883506963819159*SynTemp + -0.00619837742659912*SynTime + -0.0310467641799772*OTemp + 0.00196751256638177*GConc + 0.886942508110591*__25 + -0.68261254542872*__24 + 101.662517320365*__23 + 7.7336019896489*__22 + 3.54299117078784*__21 + -1.73087621892842*__20 + -0.527915672112973*__19 + -0.253691196082084*__18 + -0.253245240346663*__17 + 0.475041340200823*__16 + 0.0250356727603932*__15 + 0.169836979589356*__14 + 0.392718271024405*__13 + 0.0626490997019555*__12 + 0.276286208560969*__11 + 0.351845884124116*__10 + 0.0339658856701556*__09 + 0.282313493080935*__08 + -0.372986099570517*__07 + -0.6890608978957*__06 + -0.000202194625393457*__05 + 0.549824621372854*__04 + 0.0621981143184241*__03 + 0.104140841979924*__02 + 0.116987127832745*__01 + -0.133881831011633*_0 + 0.294464120980177*__012 + 0.12584646738347*__022 + 0.119341253118802*__032 + 0.42957236594959*__042 + 0.650058752672199*__052 + 0.0673198707243159*__062 + -0.09280457343192*__072 + -0.00902832605192808*__082 + 0.211568279130826*__092 + 0.0822768256184209*__102 + 0.116108909404234*__112 + -0.120863283062479*__122 + 0.0652576818100213*__132 + -0.100748293876021*__142 + 0.207973866781535*__152 + -0.186965553006131*__162 + 0.221597745516318*__172 + -0.578433103752191*__182 + 5.49091592107823*__192 + 1.66302940356361*__202 + -4.42159802016738*__212 + -12.0648389371786*__222 + -123.287193918429*__232 + 0.343276322759441*__242 + 0.338453732012658*__252 + -3.42149623698536))
Eq. A18 | H18 = tanh(.5*(-66.3406013258468*MonoMol + 1.61553038690906*((OxiType="[(NH4)2S2O8]")-(OxiType="[/]")) + -1.97033140809359*OxiMol + -3.67150652259657*((NFType="[/]")-(NFType="[rGO]")) + -4.37851543919893*((NFType="[GO]")-(NFType="[rGO]")) + -4.66538660693922*((NFType="[Gr]")-(NFType="[rGO]")) + 0.282243793181921*NFwt + -7.06192966805854*((DopType="[C6H18O24P6]")-(DopType="[I2]")) + 3.95756473581124*((DopType="[HCl]")-(DopType="[I2]")) + 5.18911324470947*((DopType="[HClO4]")-(DopType="[I2]")) + -0.0144798467156206*DopV + -9.20690534142915*DopC + -0.214315975954567*SynTemp + 0.0865085770968422*SynTime + -0.0057282208728984*OTemp + -0.00767781085883945*GConc + 0.215472899423754*__25 + -0.174444776454207*__24 + -88.0994404947178*__23 + 2.946956788561*__22 + -0.940881033439812*__21 + 4.46930971715406*__20 + -0.452876504267513*__19 + -2.1177500286086*__18 + -1.34004668500524*__17 + -0.306576106671067*__16 + 0.0414650698921216*__15 + -0.245681653238638*__14 + -0.137649472947553*__13 + -0.149070544634334*__12 + -0.402357483161033*__11 + 0.0740586174821685*__10 + 0.140782479652706*__09 + 0.00951077822754225*__08 + -0.256508573164825*__07 + -0.133461111829476*__06 + 0.569710536448579*__05 + -0.283610982092963*__04 + 0.188731127389005*__03 + -0.0235663068247835*__02 + -0.211226377497383*__01 + -0.363213237299354*_0 + 0.47958574096871*__012 + -0.104964531928044*__022 + 0.11772645525573*__032 + 0.0349633148071828*__042 + -0.162046830795302*__052 + 0.310119903938452*__062 + -0.643023880591979*__072 + -0.614679309329516*__082 + 0.610213518338708*__092 + 0.146507365218183*__102 + 0.179146385322648*__112 + -0.000650741165928677*__122 + -0.20866938517117*__132 + -0.0983768367254466*__142 + -0.0905509600485043*__152 + -0.0670761356498788*__162 + -0.359503847401345*__172 + -0.941016929094473*__182 + -11.7434569024681*__192 + -6.41955139380063*__202 + -13.0680538369789*__212 + -25.7364945824813*__222 + 12.5595008007783*__232 + -0.687201704235189*__242 + 1.23839711477431*__252 + 82.1283903599989))
Eq. A19 | H19 = tanh(.5*(55.2553123383199*MonoMol + -0.552059172390186*((OxiType="[(NH4)2S2O8]")-(OxiType="[/]")) + 5.42325870484486*OxiMol + -7.96317352807033*((NFType="[/]")-(NFType="[rGO]")) + 7.53846848757477*((NFType="[GO]")-(NFType="[rGO]")) + -0.491650560447773*((NFType="[Gr]")-(NFType="[rGO]")) + 0.0428173879052739*NFwt + -4.20817292797965*((DopType="[C6H18O24P6]")-(DopType="[I2]")) + -3.1851369674122*((DopType="[HCl]")-(DopType="[I2]")) + -8.19657344662557*((DopType="[HClO4]")-(DopType="[I2]")) + 0.010266201542805*DopV + -4.31195843640988*DopC + 0.0360734529541074*SynTemp + 0.376819141882996*SynTime + 0.0348995700744259*OTemp + 0.000513513148525031*GConc + -0.536786894014771*__25 + -1.04074795758847*__24 + -68.3626414138643*__23 + -1.13665865533568*__22 + -0.650507379620594*__21 + 0.114520110596797*__20 + 0.0625171867568576*__19 + 0.697542885274304*__18 + 1.16554088277484*__17 + 0.0124058079279603*__16 + 0.114424920290792*__15 + -0.0147946509007069*__14 + -0.0755851943408286*__13 + -0.270719428764042*__12 + 0.0304799837754116*__11 + 0.418053578263473*__10 + 0.390037687617725*__09 + 0.24116333846452*__08 + 0.517333520692019*__07 + 0.819895929081474*__06 + 0.0833668635629982*__05 + 0.0481557333656879*__04 + -0.220261797579391*__03 + -0.11996663459992*__02 + -0.195786243282784*__01 + -0.291256491020788*_0 + 0.3713900892347*__012 + -0.157763441186961*__022 + 0.0392388539206078*__032 + 0.12388762551999*__042 + -0.287769721101096*__052 + 0.17858272969655*__062 + 0.438879609009402*__072 + 0.468415751985871*__082 + 0.251117431905595*__092 + 0.0157737286278527*__102 + 0.429393226212617*__112 + 0.0336716249975708*__122 + 0.0447642656162261*__132 + 0.187214270647747*__142 + 0.0711834372589056*__152 + 0.104769297602836*__162 + 0.0552108010553201*__172 + 0.25842572632429*__182 + 3.73350572613445*__192 + 16.5428050742258*__202 + -5.00885039185919*__212 + 12.1581811127056*__222 + 47.2837132868797*__232 + 0.0856384591383757*__242 + 1.17123155027557*__252 + -29.3022870323104))
Eq. A20 | H20 = tanh(.5*(48.4496804231659*MonoMol + 2.27705229116118*((OxiType="[(NH4)2S2O8]")-(OxiType="[/]")) + 20.0865658679707*OxiMol + 0.216473664561426*((NFType="[/]")-(NFType="[rGO]")) + 0.120423640226417*((NFType="[GO]")-(NFType="[rGO]")) + -2.51883142269795*((NFType="[Gr]")-(NFType="[rGO]")) + -0.0122953513894813*NFwt + 2.15721183063169*((DopType="[C6H18O24P6]")-(DopType="[I2]")) + -1.7558036262558*((DopType="[HCl]")-(DopType="[I2]")) + 1.78327400620552*((DopType="[HClO4]")-(DopType="[I2]")) + -0.0134042655287751*DopV + -7.37023630409903*DopC + 0.118758554089769*SynTemp + -0.0786040827801968*SynTime + 0.00799320410819012*OTemp + 0.00320648636938467*GConc + 1.63727953158763*__25 + -1.4275437850034*__24 + -48.2065765907811*__23 + -5.35297033791543*__22 + -4.64542552316451*__21 + -1.71288665757132*__20 + -2.69236758341592*__19 + -1.39719436823524*__18 + -1.19767836176957*__17 + -0.256338067130191*__16 + 0.132968552859023*__15 + 0.0131323745713563*__14 + -0.381595984545459*__13 + -0.190019154680975*__12 + 0.147374235118124*__11 + -0.0374025497640118*__10 + -0.229628203278695*__09 + -0.432954898482008*__08 + 0.0734624189059544*__07 + -0.176838026880272*__06 + -0.483652316430501*__05 + -0.231898884037943*__04 + -0.159344347763845*__03 + -0.146848068973578*__02 + -0.482627811129748*__01 + -0.124313304961533*_0 + 0.0638675076054168*__012 + 0.205822628876342*__022 + 0.134033675526349*__032 + 0.0548449539896939*__042 + 0.125003504099421*__052 + -0.261062855324979*__062 + 0.388487470707617*__072 + -0.256589560198085*__082 + -0.250427961743745*__092 + 0.320394292040757*__102 + -0.662405162737626*__112 + -0.591206814577701*__122 + -0.10754361260778*__132 + -0.347818901479733*__142 + 0.0259970864873501*__152 + 0.0967129582527566*__162 + -0.479245611475521*__172 + -0.185165692672631*__182 + 9.35310522067828*__192 + 10.6761642318309*__202 + 8.24031665453282*__212 + 27.5353801059393*__222 + -95.0811117724771*__232 + -1.6450823931119*__242 + 1.4491879499028*__252 + -13.3968770850283))
Eq. A21 | HH1 = tanh(.5*(0.00967215526261759*H1 + 0.873435278865394*H2 + -0.114829929937866*H3 + -1.0866307842855*H4 + 1.32505621422316*H5 + 0.604939867769667*H6 + -0.381791407113996*H7 + -2.19879387118064*H8 + -0.985186782333696*H9 + 2.8282526069294*H10 + 1.89671617476517*H11 + 1.1384544581293*H12 + 0.617335738054026*H13 + 0.0596876025104694*H14 + -1.84597918823691*H15 + -1.28230632303671*H16 + -0.793623572913078*H17 + 2.3919373592603*H18 + -1.7906681827351*H19 + -0.394074870828857*H20 + -1.3684671065691;))
Eq. A22 | HH2 = tanh(.5*(-1.60766986264653*H1 + 0.0630613246192909*H2 + 0.809894374052884*H3 + 5.47967255333878*H4 + 4.35789742236827*H5 + 0.664859299307522*H6 + -0.361392495701859*H7 + -1.04008694084443*H8 + -0.0892680940192159*H9 + -1.50372264924546*H10 + 2.09958909408413*H11 + -0.325379641047572*H12 + -3.10561576344239*H13 + -0.959056943684325*H14 + 0.290167613467443*H15 + -1.41973432109889*H16 + 2.22202969646933*H17 + 1.68514977245513*H18 + -1.73551142426723*H19 + -3.60743882153204*H20 + 0.542856511918362;))
Eq. A23 | HH3 = tanh(.5*(3.58566450059386*H1 + -2.37057607195477*H2 + 3.76112358091045*H3 + 1.04128742692651*H4 + 0.148223496547037*H5 + -1.8198108668994*H6 + 0.889420858507193*H7 + 3.72993729104346*H8 + -1.42236866324241*H9 + -2.05025171690288*H10 + 0.236358962979622*H11 + -1.65610712604545*H12 + 4.9312582490358*H13 + -0.42765614141179*H14 + 0.922923987795634*H15 + 2.5871495812973*H16 + 0.724350211311588*H17 + 0.763034835697878*H18 + 1.15612326573335*H19 + 0.420000740402118*H20 + -0.357154086734798;))
Eq. A24 | HH4 = tanh(.5*(-1.96913170601368*H1 + -0.555815926230887*H2 + -0.115805223334837*H3 + -1.0283155257211*H4 + -0.763320557452185*H5 + -1.39838737113894*H6 + 1.75404630610849*H7 + -2.963026853323*H8 + 1.00104523822737*H9 + 0.0875083490072353*H10 + 2.12208645913763*H11 + 2.27305849981095*H12 + -2.73291843095917*H13 + 0.0350249936949554*H14 + 1.05694430361278*H15 + 5.400102506109*H16 + 0.804775058409649*H17 + 0.602192061743145*H18 + 2.0376731395433*H19 + -1.4418327427424*H20 + 0.368898188027363;))
Eq. A25 | HH5 = tanh(.5*(-2.24764372617891*H1 + 0.562854813470885*H2 + -1.55350417437862*H3 + 1.17080739151844*H4 + -0.543893245953577*H5 + 1.02135698141657*H6 + -0.599273879274797*H7 + -0.847295798811225*H8 + -0.519058368899823*H9 + 1.69409267745644*H10 + -0.303172803686656*H11 + 1.72956619169705*H12 + 1.19685541977244*H13 + -1.58458435031537*H14 + 0.855223000707125*H15 + -1.64122792434379*H16 + -0.95048286079572*H17 + 2.23717698653172*H18 + -1.86021842927211*H19 + -0.48647946244117*H20 + -0.53507148776097;))
Eq. A26 | HH6 = tanh(.5*(1.37349334057354*H1 + 0.0274500938138393*H2 + 0.390178642029415*H3 + 0.199637809615993*H4 + -1.45887376083157*H5 + 0.45740266437878*H6 + -2.77908319987966*H7 + -2.9446350680758*H8 + 2.30994648642131*H9 + 2.18796224450916*H10 + -2.64823028830513*H11 + -1.09997855983899*H12 + -3.87124296523817*H13 + 0.0336906625200265*H14 + -0.584708931661937*H15 + -2.06932117327022*H16 + 0.142640149362793*H17 + -0.984168472387722*H18 + 1.68682711708476*H19 + -2.72149333418094*H20 + 0.542077344982296;))
Eq. A27 | HH7 = tanh(.5*(-3.08396489598376*H1 + 1.53237968688609*H2 + 2.20980952159521*H3 + 1.33724505532727*H4 + -0.630406516860593*H5 + 0.905051350127067*H6 + -0.586881179321516*H7 + 0.0783159474899662*H8 + -0.513494065199842*H9 + 0.851998094204044*H10 + 0.710867037279599*H11 + -2.27012661809934*H12 + 0.0161006177651041*H13 + -2.4532315469783*H14 + 3.59248151813696*H15 + 0.631810835424522*H16 + 2.23666990477798*H17 + -1.64852968078328*H18 + 2.32003678010541*H19 + -1.31081019746979*H20 + -0.895898386097823;))
Eq. A28 | HH8 = tanh(.5*(-2.86246003712791*H1 + 1.07070383555352*H2 + 2.09822689516325*H3 + 1.00023703451075*H4 + 7.34133011558457*H5 + 3.19714825165926*H6 + 8.17704230979318*H7 + 2.48940691494825*H8 + 15.9872329547032*H9 + -0.00703485963943646*H10 + -1.2860843895755*H11 + -2.34555999788835*H12 + -1.09738161502389*H13 + 4.78664023099921*H14 + 0.445708208720984*H15 + -5.33962938510728*H16 + -1.07714278113148*H17 + -7.03821991688465*H18 + 3.67449220915057*H19 + 2.21575527921539*H20 + 5.93969403170303;))
Eq. A29 | HH9 = tanh(.5*(-1.37505597798967*H1 + 3.22067835679508*H2 + -0.0781347464113414*H3 + 0.0793691936386169*H4 + -2.6954099151001*H5 + -1.50768685677178*H6 + -5.2382738492896*H7 + -1.3248061191105*H8 + 0.324653614077367*H9 + 1.78308086015345*H10 + -2.46526733422021*H11 + -0.00494612515560525*H12 + -1.63196735998674*H13 + -1.10920302596296*H14 + 0.833829777211674*H15 + -3.08808816685796*H16 + 1.06556537960802*H17 + 1.76633893630068*H18 + -1.12155694673521*H19 + -2.433481641745*H20 + 2.07335155236882;))
Eq. A30 | HH10 = tanh(.5*(0.426596939908654*H1 + -0.405790566749282*H2 + 0.0839273845464829*H3 + 1.20598737646958*H4 + 0.431053022412642*H5 + -2.57747148716171*H6 + -1.18722126214154*H7 + 0.022892404099979*H8 + -1.72982295590097*H9 + 2.28051373157601*H10 + 1.62681460487421*H11 + 0.800100189886153*H12 + 3.53121179963002*H13 + -2.59891775384775*H14 + 0.373399668028425*H15 + -1.15884594740427*H16 + 0.0882774024817748*H17 + -1.96878145204652*H18 + -1.00804201281991*H19 + 0.554495858160871*H20 + 2.8357889294847;))
Eq. A31 | Ln SR NH3= 0.852742716970478*HH1 + 2.81818529140599*HH2 + -9.49687825700415*HH3 + 6.28804450772143*HH4 + 1.96835173626014*HH5 + 0.744294388150213*HH6 + 3.3577112066989*HH7 + 10.8313308119119*HH8 + -7.71703788499882*HH9 + -4.32282475729459*HH10 + -0.234054472093511
C7H8 Sensing Response
Eq. A1 | H1 = tanh(.5*(-68.001444496231*MonoMol + + -10.4248927543891*OxiMol + -0.0189668167475462*((NFType="[/]")-(NFType="[Gr]")) + -0.116878930895162*((NFType="[GO]")-(NFType="[Gr]")) + 0.147836630046726*NFwt + + 0.136192539963564*DopV + -0.23631425205905*DopC + 0.197060116297021*SynTemp + -0.309000676915854*SynTime + 2482341832119.2*OTemp + -0.000607201926130081*GConc + 0.917726009261574*__25 + 2.37859781420897*__24 + -59.5793281353973*__23 + 13.4534412217523*__22 + 3.37166331764127*__21 + -2.24552603802897*__20 + 1.55337564185924*__19 + -0.028399349419225*__18 + -0.651444033897484*__17 + -0.0311489020977396*__16 + -0.0671758695951638*__15 + 0.0132428114574621*__14 + 0.0819030271435067*__13 + 0.159591564254598*__12 + 0.214879725001358*__11 + -0.130656346997233*__10 + 0.242285433378793*__09 + -0.441422228361519*__08 + -0.059252526421991*__07 + -0.0606839098299557*__06 + -0.00335999685240886*__05 + -0.0949399832433583*__04 + 0.0509555513705792*__03 + -0.0305677315046857*__02 + 0.0186513709749259*__01 + 0.039799149043514*_0 + -0.191660255217585*__012 + -0.0981041786471091*__022 + -0.029968103944991*__032 + -0.522524497341315*__042 + -0.326898377603939*__052 + 0.0932964763507456*__062 + -0.734093538449348*__072 + 0.305714630665714*__082 + 0.299565358026202*__092 + -0.173322813194811*__102 + -0.198996440099786*__112 + -0.00652159998149484*__122 + 0.103578136620244*__132 + 0.120558667615458*__142 + -0.0706386835450125*__152 + -0.0379884313925156*__162 + -0.16370142419383*__172 + 0.533474283913097*__182 + 4.34225517764867*__192 + 0.291353240085988*__202 + -0.00818998522307596*__212 + -1.37869842038915*__222 + -0.660667950579262*__232 + 0.196461160068822*__242 + 0.877785697803185*__252 + -740110217246356))
Eq. A2 | H2 = tanh(.5*(18.5389315641839*MonoMol + + -1.55656301446157*OxiMol + 0.116682479028285*((NFType="[/]")-(NFType="[Gr]")) + -2.78266596004052*((NFType="[GO]")-(NFType="[Gr]")) + 0.208846799272723*NFwt + + -0.128770437340995*DopV + 0.867223834169419*DopC + -1.23279679287589*SynTemp + -0.187135977109719*SynTime + 1780898765931.56*OTemp + 0.0000468981760543447*GConc + -1.56756074711577*__25 + -0.621759681310275*__24 + -157.145472123662*__23 + -2.53353951897051*__22 + 6.53039519013647*__21 + 2.12418076794073*__20 + -7.00695172379558*__19 + -0.109731908552915*__18 + 0.486427122771265*__17 + -0.109623406620702*__16 + 0.165338167671705*__15 + 0.0486312040865636*__14 + 0.431717445244335*__13 + 0.288507740746631*__12 + 0.382435578958263*__11 + 0.0963610495627541*__10 + 0.254404102490287*__09 + -0.0246990760489796*__08 + -0.0513759289523992*__07 + 0.0387090815979634*__06 + 0.0198130416046719*__05 + 0.076818257747056*__04 + -0.179885611424319*__03 + 0.0244830683322695*__02 + -0.0474120369934199*__01 + 0.0049313543781517*_0 + -0.00553935183993812*__012 + 0.275104996328104*__022 + 0.100925181761596*__032 + 0.0601534392866064*__042 + 0.0682208584765762*__052 + 0.0646707996286287*__062 + 0.397153946513051*__072 + 0.879637216164075*__082 + -0.0203898243913722*__092 + 0.155354907471903*__102 + -0.0803377115701631*__112 + 0.0847681780299342*__122 + -0.177326172596222*__132 + 0.141645012729867*__142 + -0.0578479108275822*__152 + 0.0195810815288472*__162 + -0.0983776582946805*__172 + 0.323409733579169*__182 + -4.96002833902942*__192 + 1.59096544147079*__202 + 0.450687767037078*__212 + -0.0939442548563606*__222 + -0.334693631222815*__232 + 1.25824929475942*__242 + -0.419048106267787*__252 + -530974967062169))
Eq. A3 | H3 = tanh(.5*(11.2793559866434*MonoMol + + -12.1721443955121*OxiMol + -0.566611175266333*((NFType="[/]")-(NFType="[Gr]")) + 1.45453281726754*((NFType="[GO]")-(NFType="[Gr]")) + 0.493433757950718*NFwt + + -0.0893249960899113*DopV + 0.923367322887475*DopC + -2.36507341767508*SynTemp + -0.65089874717634*SynTime + -910704902192.078*OTemp + 0.000584086062623536*GConc + 1.3141806764406*__25 + 0.534353392017273*__24 + -74.2847049149325*__23 + -5.94162307954651*__22 + 1.70198302601769*__21 + 1.29334679617499*__20 + -0.466754000183376*__19 + 5.08309804635276*__18 + 0.670527061287204*__17 + 0.0268240200075071*__16 + -0.336197243069919*__15 + -0.0238614515686057*__14 + -0.270478730038196*__13 + 0.082486702256718*__12 + -0.039518435206149*__11 + -0.28472325313789*__10 + -0.330451060939598*__09 + -0.188866208085144*__08 + 0.0947853550644014*__07 + -0.0544151368155099*__06 + 0.0415574792850155*__05 + -0.113708138855577*__04 + -0.155704549072398*__03 + -0.0468845133123366*__02 + -0.0600382818051102*__01 + -0.0989130368300507*_0 + -0.15784955194211*__012 + 0.124112273543785*__022 + -0.240696521791414*__032 + -0.21888818888567*__042 + -0.289956274652244*__052 + 0.0640952116960592*__062 + -0.136288191576896*__072 + 0.226721644302356*__082 + -0.164473346851274*__092 + -0.245660809156082*__102 + 0.062890174822523*__112 + 0.0323498859020285*__122 + -0.285158818555801*__132 + -0.109084829754134*__142 + 0.118472948060553*__152 + 0.0331058181814872*__162 + 0.0634566142393599*__172 + -0.16095880033324*__182 + 0.351223124961179*__192 + -1.4920558427122*__202 + -2.67709328972829*__212 + 0.0919020236098953*__222 + 0.176058152908496*__232 + -1.20892005236042*__242 + 0.153871086449117*__252 + 271526666589224))
Eq. A4 | H4 = tanh(.5*(0.141574154478151*MonoMol + + 2.14454630358781*OxiMol + -0.648394210458819*((NFType="[/]")-(NFType="[Gr]")) + -0.791604505836072*((NFType="[GO]")-(NFType="[Gr]")) + 0.152643083585576*NFwt + + -0.134036062444628*DopV + -1.27225192111379*DopC + 0.849378441026461*SynTemp + 0.326152229797022*SynTime + -3257710303770.32*OTemp + -0.0000302634371363574*GConc + -0.363528675742202*__25 + -1.06299913593708*__24 + -147.917529301324*__23 + -1.1949950308102*__22 + -4.91985957684519*__21 + 4.21032635091594*__20 + 1.45975635681777*__19 + -2.07920932077749*__18 + -1.07316089175431*__17 + -0.205600290191236*__16 + -0.0174271771099758*__15 + 0.137215902638738*__14 + 0.111781906387218*__13 + -0.0181931630870261*__12 + -0.314404493945662*__11 + 0.228650915962846*__10 + -0.208994441366906*__09 + 0.119658959278649*__08 + -0.064471469129512*__07 + 0.0185157162457636*__06 + -0.0234443832283395*__05 + -0.092059576368169*__04 + -0.0312018458305903*__03 + 0.0257025524216421*__02 + 0.0655575097159446*__01 + 0.157646819353765*_0 + -0.138748085398629*__012 + 0.0152737558560179*__022 + 0.0669859050975183*__032 + -0.344005613841884*__042 + -0.476510857986023*__052 + -0.404519825412927*__062 + 0.12870216006017*__072 + -0.812899084224277*__082 + 0.678817593862225*__092 + -0.155486514734001*__102 + -0.137630621647594*__112 + 0.147430867816151*__122 + -0.017893504937579*__132 + 0.0474937294754255*__142 + -0.227688326180778*__152 + 0.136720932976337*__162 + -0.00436731624297628*__172 + -0.350598569786304*__182 + 2.26765461492234*__192 + -1.06267050298735*__202 + -0.345204073735439*__212 + -0.122930590329276*__222 + 1.51094576803195*__232 + -0.371463014718745*__242 + -1.02589743424418*__252 + 971286327068899))
Eq. A5 | H5 = tanh(.5*(-16.2427554633528*MonoMol + + -3.00458731009376*OxiMol + -1.39718923192372*((NFType="[/]")-(NFType="[Gr]")) + -0.702297020542095*((NFType="[GO]")-(NFType="[Gr]")) + 0.861005016399832*NFwt + + -0.0237839074247232*DopV + 0.29520277645667*DopC + 0.47296229231152*SynTemp + -0.152879109182884*SynTime + -678297054226.323*OTemp + 0.000188382042442455*GConc + 1.21618417189625*__25 + 0.354447970229745*__24 + 75.8125054816152*__23 + -8.48553376428156*__22 + 1.08163734847744*__21 + 0.941825016121189*__20 + 5.19906768614338*__19 + 2.49911080091991*__18 + -0.965675613434098*__17 + -0.5880658596814*__16 + 0.238323767345544*__15 + -0.109445845953998*__14 + -0.141329858171718*__13 + -0.0406017529551545*__12 + -0.154485003195773*__11 + -0.0728063660759837*__10 + 0.34897948655564*__09 + 0.228478760735796*__08 + -0.143583091222998*__07 + 0.116187533156084*__06 + 0.00265974240387504*__05 + 0.143884329491434*__04 + -0.0567473191657813*__03 + -0.0327968303190917*__02 + 0.142911889689217*__01 + -0.0882964097067692*_0 + -0.0673142803173638*__012 + -0.275017188674269*__022 + 0.104713337286061*__032 + -0.110205150509723*__042 + 0.350477788823633*__052 + -0.635044412106617*__062 + 0.417282968229978*__072 + -0.23563426552203*__082 + 0.0347920660266291*__092 + -0.191629674723171*__102 + -0.305879973363201*__112 + 0.224145735211127*__122 + -0.10465928103573*__132 + -0.151566069221433*__142 + -0.134654721921502*__152 + -0.00115690732439215*__162 + -0.118578385931853*__172 + 0.500281862627721*__182 + 1.29243772909626*__192 + -0.814016710754952*__202 + -0.995139000607105*__212 + -2.59953097543481*__222 + -0.320533814895026*__232 + 1.14247849637844*__242 + -0.294471016079688*__252 + 202234266717455))
Eq. A6 | H6 = tanh(.5*(-7.29979499450474*MonoMol + + -7.84381438152722*OxiMol + -0.720636330557916*((NFType="[/]")-(NFType="[Gr]")) + 0.449461193702306*((NFType="[GO]")-(NFType="[Gr]")) + 0.684207351897926*NFwt + + -0.0142259403348804*DopV + -0.874996189461666*DopC + 0.322901407849241*SynTemp + -0.413052032311825*SynTime + -1986926757522.82*OTemp + -0.000534235393801782*GConc + 2.67381344501698*__25 + -0.0327955800578191*__24 + -191.589553023879*__23 + -4.94159176250744*__22 + 1.81740118182929*__21 + -0.167350293829798*__20 + 1.64962371959353*__19 + 2.84878282587704*__18 + -0.113873451455866*__17 + -0.153931215838597*__16 + 0.19082580143984*__15 + 0.0260001655574057*__14 + -0.104880400144095*__13 + 0.0419943895656209*__12 + -0.122945031924448*__11 + 0.00186305597916948*__10 + 0.620327207624133*__09 + -0.107630340124518*__08 + -0.0536460735492528*__07 + 0.0487966784076418*__06 + -0.0179600204914956*__05 + -0.0683650078166618*__04 + 0.01137460949242*__03 + -0.0316954544150597*__02 + 0.0665413718710419*__01 + -0.0396763346979458*_0 + -0.0209767293830638*__012 + 0.497368193440209*__022 + -0.12352822078704*__032 + -0.259708965971533*__042 + -0.0742931349555448*__052 + 0.194136173542724*__062 + 0.111519834662287*__072 + -0.0146270690569924*__082 + 0.415642242689909*__092 + -0.462785218506544*__102 + 0.137088074661718*__112 + 0.0402139767718508*__122 + -0.126764863047203*__132 + -0.0937566607851789*__142 + 0.0158618669294189*__152 + 0.0125005376107771*__162 + 0.233827329763922*__172 + -0.691495715729275*__182 + -2.33707933354085*__192 + 0.971975479295477*__202 + 1.31051768389759*__212 + -0.915002746999939*__222 + 0.961428704950575*__232 + 0.443020617911059*__242 + -0.561565830890079*__252 + 592402212755358))
Eq. A7 | H7 = tanh(.5*(-3.44379713596509*MonoMol + + 7.54408711979847*OxiMol + -0.968395491322551*((NFType="[/]")-(NFType="[Gr]")) + -1.27047199669592*((NFType="[GO]")-(NFType="[Gr]")) + -0.429071403258398*NFwt + + -0.0844597782446067*DopV + -2.58617050738704*DopC + -1.15129628593168*SynTemp + 0.767768730132558*SynTime + -454967076391.63*OTemp + -0.000218174633228936*GConc + -1.95878799691911*__25 + 0.353400628347896*__24 + 109.088925131709*__23 + -3.26501968559138*__22 + 0.187576758553638*__21 + 11.8610981507015*__20 + 0.289959523665867*__19 + 0.338155593129124*__18 + -0.185481572045*__17 + -0.0597705053738082*__16 + 0.104818015017666*__15 + 0.0358082738489209*__14 + -0.0634135101344715*__13 + 0.0597029643571098*__12 + -0.319532821599285*__11 + 0.165866361420315*__10 + 0.335085940236568*__09 + 0.0465864447112091*__08 + -0.0233479142114536*__07 + 0.0656907897336793*__06 + -0.0240417844035672*__05 + -0.119999423436281*__04 + 0.0638368515976325*__03 + -0.126259049329291*__02 + -0.0922192047692814*__01 + 0.0395122385957158*_0 + -0.0127346610184135*__012 + -0.247162976865115*__022 + -0.262288183020027*__032 + 0.237553747934658*__042 + -0.544276234044588*__052 + 0.793940689595061*__062 + -0.151197263703372*__072 + -0.0290673667337967*__082 + -0.347280802946657*__092 + -0.323275567102*__102 + -0.00910517815181946*__112 + -0.212691183508139*__122 + 0.155558391445802*__132 + -0.0231108204047873*__142 + -0.129568208124393*__152 + -0.118544588092259*__162 + 0.103606628819213*__172 + 0.599384483690476*__182 + 3.55267062188106*__192 + 0.135097787813903*__202 + 1.48160642405678*__212 + -0.541539787038336*__222 + 1.69795776536529*__232 + -0.859769400967417*__242 + -0.0920428041094706*__252 + 135648433826487))
Eq. A8 | H8 = tanh(.5*(20.7600246906208*MonoMol + + 5.36909486870263*OxiMol + -0.131818860736993*((NFType="[/]")-(NFType="[Gr]")) + 1.09897097825324*((NFType="[GO]")-(NFType="[Gr]")) + 0.0885136983079248*NFwt + + 0.0300407812593872*DopV + 1.46181095456911*DopC + -1.20260053914292*SynTemp + -0.3644346516619*SynTime + -1084844339575.65*OTemp + -0.0000207226000527394*GConc + -0.32951343564709*__25 + -0.0359288986648052*__24 + 143.182213094269*__23 + 4.82525623055994*__22 + 9.97483738327052*__21 + -4.03054677624724*__20 + -0.384979620003902*__19 + -6.55762177985943*__18 + -1.44131136246039*__17 + -0.287946899735947*__16 + -0.233510518969029*__15 + -0.0097161181831321*__14 + -0.167184621176001*__13 + 0.074326776517135*__12 + 0.038000701202968*__11 + -0.487671467004953*__10 + -0.159071240180738*__09 + 0.0629350356814055*__08 + 0.0832558524450391*__07 + -0.0152202475022112*__06 + 0.00116906294108941*__05 + 0.0585459235615454*__04 + -0.0378535822305438*__03 + -0.128502692627465*__02 + -0.0952088691276482*__01 + 0.017072904451658*_0 + 0.0216966660478784*__012 + -0.249299143114803*__022 + 0.276578721455461*__032 + 0.43877228325929*__042 + 0.391044753777709*__052 + -0.466093031487993*__062 + 0.116278596754349*__072 + -0.21014542656506*__082 + -0.361678524966547*__092 + 0.0682730310752278*__102 + -0.0187265825509412*__112 + -0.10740971536213*__122 + 0.100287080448901*__132 + -0.0253735750978374*__142 + -0.100363757456869*__152 + -0.312320386591274*__162 + 0.0565424169538334*__172 + -0.657928819293396*__182 + -1.49126871099013*__192 + 1.10064860195657*__202 + -1.8198923862581*__212 + 1.20076207650039*__222 + -0.928673823637908*__232 + -0.10348943698267*__242 + 0.68533713440859*__252 + 323446339844804))
Eq. A9 | H9 = tanh(.5*(-0.527697705877614*MonoMol + + -9.69669154616415*OxiMol + 0.633875428189695*((NFType="[/]")-(NFType="[Gr]")) + 4.84472601430651*((NFType="[GO]")-(NFType="[Gr]")) + 0.15209910979863*NFwt + + 0.0251981173090437*DopV + 2.05572175203631*DopC + -1.92935545112799*SynTemp + 0.418246296031563*SynTime + -454209678341.226*OTemp + 0.000141968851334424*GConc + -1.08570949803599*__25 + 0.167513415043551*__24 + -193.987613774955*__23 + 1.53078046394309*__22 + -1.94347557959183*__21 + -4.68099961654221*__20 + -3.08454144967998*__19 + 0.758516251425469*__18 + -0.585209130380522*__17 + -0.229799181575041*__16 + -0.354035428300629*__15 + 0.0606142663125624*__14 + -0.312767311535098*__13 + 0.133807866109627*__12 + -0.271102796608977*__11 + -0.447227065514227*__10 + -0.416063477388553*__09 + -0.465402028004541*__08 + 0.0484625364178042*__07 + -0.101981479187516*__06 + -0.0643072765331957*__05 + -0.0790298622983609*__04 + -0.0421396823616516*__03 + -0.0579236058596519*__02 + 0.00162075159476614*__01 + -0.0824526218831226*_0 + -0.0155965305703704*__012 + 0.254962820706544*__022 + -0.358142477569499*__032 + 0.0465434026851166*__042 + -0.394078554470326*__052 + 0.0172570438978382*__062 + 0.180836378370156*__072 + -0.682478805537406*__082 + 0.164787521352797*__092 + 0.213331177903034*__102 + -0.0851996283022781*__112 + 0.090948061996505*__122 + -0.0741763435752473*__132 + -0.0319237709990303*__142 + -0.101035241334343*__152 + 0.0911895253798293*__162 + 0.30643133638666*__172 + 0.489443448187038*__182 + 3.59456245433299*__192 + 0.105206994923469*__202 + 0.391901391574437*__212 + 1.02881386567334*__222 + 1.47017044053376*__232 + -0.456661720852704*__242 + -0.328146323834151*__252 + 135422615597972))
Eq. A10 | H10 = tanh(.5*(-2.62643154465133*MonoMol + + -20.1133212180795*OxiMol + 0.0571924422611291*((NFType="[/]")-(NFType="[Gr]")) + -0.197250265603301*((NFType="[GO]")-(NFType="[Gr]")) + -0.333248881291154*NFwt + + 0.0546608100240465*DopV + 0.171876457633524*DopC + 1.39419359640411*SynTemp + 0.134084844732937*SynTime + -3093651268410.12*OTemp + 0.000586675679818451*GConc + -1.82966364833998*__25 + 0.365315225422905*__24 + -70.7622975015308*__23 + 3.2446956055949*__22 + 3.37681867689619*__21 + -3.73426419922744*__20 + 6.05199518327814*__19 + -1.58718134736674*__18 + 0.732058473304675*__17 + -0.0529762156936981*__16 + -0.143174052517165*__15 + -0.171750383240411*__14 + -0.0935598432669519*__13 + 0.00413949935315551*__12 + 0.0203105951871567*__11 + -0.390180568872856*__10 + 0.128861768156544*__09 + 0.0439112187320013*__08 + 0.0694781145107458*__07 + 0.0613813740442567*__06 + -0.0520686881820231*__05 + 0.0304250234432039*__04 + 0.13052679414726*__03 + -0.0248660136275154*__02 + 0.12282022003604*__01 + -0.0186589017322348*_0 + 0.100887879449896*__012 + 0.143179784731111*__022 + 0.367358351742058*__032 + -0.0388837792168957*__042 + 0.103761266805955*__052 + -0.326165510235242*__062 + 0.197263168242797*__072 + -0.163190314219323*__082 + -0.159747538640032*__092 + -0.433504814498249*__102 + 0.0881815038590793*__112 + -0.275054207026869*__122 + -0.422213541147488*__132 + -0.110172515905517*__142 + 0.124633216190036*__152 + -0.0317576879050642*__162 + 0.391128531319783*__172 + -0.789401255380744*__182 + 1.59644823239199*__192 + 0.0333080199653222*__202 + -1.40432353485534*__212 + 1.24192436060805*__222 + -0.640426107919989*__232 + 1.02028013646606*__242 + 0.571009055188447*__252 + 922372125676102))
Eq. A11 | HH1 = tanh(.5*(2.59802882291997*H1 + 0.441449172180782*H2 + 0.75025190352156*H3 + 1.24385018152674*H4 + 2.4049243918009*H5 + 0.330056793143972*H6 + 0.31477077038002*H7 + 0.731478262324942*H8 + 0.542200837233958*H9 + -1.2958729711359*H10 + 0.131198793691412;));
Eq. A12 | HH2 = tanh(.5*(0.840984297457375*H1 + -1.09565560181021*H2 + 0.812548664831689*H3 + -0.502122730429088*H4 + -1.15798917694188*H5 + 1.62556135585129*H6 + -0.87908211946291*H7 + 2.41864700625689*H8 + 2.87887142338787*H9 + 0.639625595358773*H10 + 1.30799890480471;));
Eq. A13 | HH3 = tanh(.5*(0.0762730981504427*H1 + -1.51945281921852*H2 + 0.237440177707642*H3 + 0.62404663230538*H4 + -1.4143751229348*H5 + 0.484250247194542*H6 + -0.558568344897912*H7 + 0.994356282752084*H8 + -0.221603616528763*H9 + -1.39497105628079*H10 + 0.633273992793129;))
Eq. A14 | HH4 = tanh(.5*(2.4650268945768*H1 + 0.515962841723377*H2 + -3.68006793338077*H3 + -1.97057695072381*H4 + -1.1159883296986*H5 + -1.06035527177379*H6 + 1.18952586024402*H7 + 1.57819185597941*H8 + -0.515134341362131*H9 + -0.692620972773856*H10 + -0.141528480957769;));
Eq. A15 | HH5 = tanh(.5*(0.563165114478301*H1 + 1.53930143759833*H2 + -0.684126929673272*H3 + 1.8444291842481*H4 + -1.52692894699268*H5 + 0.183753034518665*H6 + 0.294428613990564*H7 + 0.479135797555432*H8 + -2.84975472668634*H9 + 0.633841069133491*H10 + 1.0792242271832;));
Eq. A16 | HH6 = tanh(.5*(-0.0526285402482591*H1 + 1.3836581525063*H2 + -1.09260764423046*H3 + -1.11080595150467*H4 + -1.85000106357395*H5 + -3.5594789478241*H6 + -0.746319733551948*H7 + -0.853087970552328*H8 + -0.0565424910645399*H9 + -0.507438263188082*H10 + -0.256956375320452;));
Eq. A17 | HH7 = tanh(.5*(2.8290595529015*H1 + -2.05253194745008*H2 + 0.693543393043317*H3 + -1.9185233097772*H4 + -1.1528973700235*H5 + -0.838741680203916*H6 + 0.798478542802*H7 + 0.860256779130184*H8 + 0.0395904655310784*H9 + 1.17842306770876*H10 + -1.62752604435705;));
Eq. A18 | HH8 = tanh(.5*(-0.850399477999586*H1 + -0.0928544443882526*H2 + 4.07476793652166*H3 + 1.23541092472457*H4 + 0.135016228970706*H5 + -1.02824613323835*H6 + 1.75763764349203*H7 + -3.25071716088667*H8 + 1.08043215349619*H9 + 2.22776982499695*H10 + -0.745481818919428;));
Eq. A19 | HH9 = tanh(.5*(-1.21218115104589*H1 + -0.690103897768297*H2 + 1.06914698384873*H3 + -0.518065794819228*H4 + 1.48833379702354*H5 + 1.45601083810029*H6 + 0.464262601176694*H7 + -0.281469192612417*H8 + -0.250381213315571*H9 + 3.56903776003361*H10 + 0.20647349749939;));
Eq. A20 | HH10 = tanh(.5*(-1.0295795208444*H1 + -0.0229577739230115*H2 + 0.325594122935527*H3 + -1.65414412252739*H4 + -0.886624029930327*H5 + 0.635344514532083*H6 + 1.0432046987336*H7 + 0.216565081708806*H8 + 2.15645067002255*H9 + 1.67024716186576*H10 + 0.259292095743629;));
Eq. A21 | Ln SR C6H7=- 1.09739314667196*HH1 + -1.4053982417646*HH2 + -1.68525895225532*HH3 + -2.60385655137914*HH4 + -1.90984946593321*HH5 + 2.25225335114487*HH6 + -3.03344776859527*HH7 + -1.82793029210288*HH8 + 3.526860352955*HH9 + 1.14745138069271*HH10 + -1.0535133772666;
C6H6 Sensing Response
Eq. A1 | H1 = tanh(.5*(119.422744963749*MonoMol + + 1.1507670448982*OxiMol + 3.47341260691719*((NFType="[/]")-(NFType="[rGO]")) + 2.00178738546214*((NFType="[Gr]")-(NFType="[rGO]")) + 1.26164431291604*NFwt + + -0.0895383663364866*DopV + 0.486735924637724*DopC + 0.363953803542988*SynTemp + -1.99270661378283*SynTime + 906782946002.227*OTemp + 0.000304325916944164*GConc + -0.0966084772427338*__25 + 0.597028012032562*__24 + 154.568038556766*__23 + 24.8841549040636*__22 + -6.90218097290627*__21 + 1.88066559915445*__20 + -32.1599735342089*__19 + 32.0428221315248*__18 + 2.24727998021905*__17 + -0.103866185928772*__16 + 1.99316630033971*__15 + 0.749083100130972*__14 + 0.65957265225014*__13 + -1.6806130768293*__12 + -0.818854952224284*__11 + 0.233266138093491*__10 + 3.28347255050079*__09 + -3.59833965975133*__08 + 1.0155133413385*__07 + 0.0179274707454363*__06 + -0.359683415733266*__05 + 0.251211120839572*__04 + 0.983530512744988*__03 + 0.773728886842525*__02 + -0.140049367251223*__01 + 0.866616632664399*_0 + -0.109105326846143*__012 + -0.426036524594359*__022 + 4.67826270011474*__032 + 2.34549717732168*__042 + -1.28893012915963*__052 + 3.77643345951993*__062 + 0.1727037082509*__072 + -3.72613361696019*__082 + -3.76309821642338*__092 + 2.06569475111775*__102 + -1.68917021138468*__112 + -0.130525315973116*__122 + 0.798198547222969*__132 + -0.666831184897389*__142 + -2.54849852825234*__152 + 1.15176090910092*__162 + 2.43576990012526*__172 + 9.17384827573504*__182 + -4.83746478298344*__192 + -1.4186386015504*__202 + 20.7602462161171*__212 + -10.6979777725825*__222 + 65.9024632339951*__232 + -60.5617860372851*__242 + -30.0489356531964*__252 + -270357335350731));
Eq. A2 | H2 = tanh(.5*(-11.3984117364578*MonoMol + + 14.3562260995525*OxiMol + 1.09993773530284*((NFType="[/]")-(NFType="[rGO]")) + -1.29840104980311*((NFType="[Gr]")-(NFType="[rGO]")) + -0.804837752715478*NFwt + + 0.134109847085422*DopV + 0.260596380320677*DopC + -1.08518482911128*SynTemp + -4.14224975913078*SynTime + -1972245007444.18*OTemp + 0.000347479772217443*GConc + 0.991459202610308*__25 + -0.228512551700248*__24 + 150.131138501625*__23 + 17.1951942648166*__22 + 14.4881653441725*__21 + 25.702379909976*__20 + 28.9799500022893*__19 + 8.2497473510192*__18 + 0.783021917899376*__17 + -0.365719371827195*__16 + 0.352309658787641*__15 + 1.26198741307764*__14 + 1.83759900569728*__13 + -2.61314631128231*__12 + -0.321381293401593*__11 + 1.21341370905928*__10 + 2.01611010946388*__09 + 2.54210460371471*__08 + 1.16894790545173*__07 + 0.170015694552066*__06 + 0.0209750354361432*__05 + 0.158674132658251*__04 + -0.349768473128759*__03 + 0.614788238610237*__02 + 0.168858132409476*__01 + -0.363504862096451*_0 + -0.969695576001118*__012 + -1.24794500074148*__022 + 2.51054613660596*__032 + 0.405577848882667*__042 + -4.65259640362923*__052 + -2.46493161838878*__062 + -3.07916463317928*__072 + -1.25266092423641*__082 + -0.143471389120931*__092 + -1.23534649368746*__102 + 2.51432583277745*__112 + -0.105300472607294*__122 + 2.79951851858619*__132 + -0.376545878369959*__142 + -2.47678593009152*__152 + 1.28773293345571*__162 + -0.417455457797012*__172 + 2.17468638882772*__182 + -47.439924900964*__192 + 59.8961092549858*__202 + -44.674750385339*__212 + 14.4794984200834*__222 + 50.7820314658248*__232 + -32.1958341669642*__242 + 51.7322998535011*__252 + 588024848969800));
Eq. A3 | H3 = tanh(.5*(-47.7704065428023*MonoMol + + -2.53199160316781*OxiMol + 7.42655585961488*((NFType="[/]")-(NFType="[rGO]")) + -3.83756683501097*((NFType="[Gr]")-(NFType="[rGO]")) + 1.18182501437838*NFwt + + -0.310013370424309*DopV + 1.62757097827452*DopC + 3.7597521798567*SynTemp + 1.59137252528202*SynTime + 481373312089.742*OTemp + -0.000383024418118261*GConc + 0.254057825264643*__25 + -0.869102723159821*__24 + -19.0569988629512*__23 + -21.6209862839872*__22 + 3.2510598584497*__21 + -21.6473402784042*__20 + -24.8322261340376*__19 + -16.6509065221215*__18 + -4.27636183276304*__17 + 2.4227911514656*__16 + -0.531093479512843*__15 + 2.1137995517161*__14 + 1.23135522912862*__13 + 1.48658982117342*__12 + -0.222333135683168*__11 + 4.1915341838606*__10 + -2.34617192142214*__09 + -0.06730970660527*__08 + -0.243963718677444*__07 + 1.56948773844512*__06 + -0.41578523696678*__05 + -0.124121408907144*__04 + -0.424706653371377*__03 + 0.0703265575985983*__02 + 0.328627141244724*__01 + -0.196680694598583*_0 + 1.66121469781488*__012 + -3.71129697180062*__022 + 3.64077036216147*__032 + -3.65228209951789*__042 + -0.631435846839269*__052 + -9.20861010488359*__062 + -3.40003003076129*__072 + 2.03058978417388*__082 + 2.66115309342472*__092 + 0.642321529620297*__102 + 1.7973934331576*__112 + 0.817853721850458*__122 + 4.06549131855778*__132 + -2.74742756097067*__142 + -0.00639717839833401*__152 + -1.62663052428793*__162 + 1.00379767489782*__172 + -5.64172569699606*__182 + 12.398821041714*__192 + -79.4976339653054*__202 + 81.6699260353948*__212 + -60.2631845179401*__222 + -34.0463363239808*__232 + 177.809262914506*__242 + -106.943138575857*__252 + -143521453000549));
Eq. A4 | H4 = tanh(.5*(-7.28897164479916*MonoMol + + -34.5240873696372*OxiMol + -2.15527113892699*((NFType="[/]")-(NFType="[rGO]")) + 2.66431957469638*((NFType="[Gr]")-(NFType="[rGO]")) + 0.353163829590674*NFwt + + 0.0432332930545286*DopV + -0.756495124095082*DopC + 1.91504779616416*SynTemp + -0.758344274777955*SynTime + 3138219213697.21*OTemp + -0.000725760563116389*GConc + -0.235651749531524*__25 + -0.547353616535826*__24 + 49.2981897283485*__23 + 22.9258026866163*__22 + 28.2333378729493*__21 + 30.5073293433982*__20 + 8.27266111890967*__19 + 12.5643241516055*__18 + 0.0776282827890996*__17 + -1.58932596578677*__16 + 0.323685969312641*__15 + 0.131759096447646*__14 + -1.07663927984121*__13 + 1.8487645427736*__12 + 3.86577451547546*__11 + 3.14922297578727*__10 + -0.843006987413682*__09 + 4.79756711097586*__08 + 0.87457680934467*__07 + 0.347721070100072*__06 + -0.28259456201996*__05 + 0.076037626973567*__04 + 0.379413292346486*__03 + -0.110220602568298*__02 + -1.42447971994185*__01 + 0.215718108822001*_0 + 1.32754445115108*__012 + -0.0119051655150493*__022 + 6.12044776498214*__032 + -2.35498434249373*__042 + -1.71915442059129*__052 + 1.56231269707773*__062 + 0.957845243873984*__072 + 4.25651709936865*__082 + 1.09823788592377*__092 + -1.73831095629739*__102 + 2.47760294171543*__112 + -1.83236284483617*__122 + 0.879520402217339*__132 + 0.205863787703293*__142 + -0.165098831081293*__152 + -0.471552459046751*__162 + -0.828312963610584*__172 + 2.47366339699336*__182 + 29.0505054526655*__192 + 231.339497415162*__202 + -16.373905166163*__212 + -15.8752545337735*__222 + -44.5503426814212*__232 + 123.226780357307*__242 + 106.484705573125*__252 + -935660058564331));
Eq. A5 | H5 = tanh(.5*(21.4914961668998*MonoMol + + -1.92613116831067*OxiMol + -2.75847315865577*((NFType="[/]")-(NFType="[rGO]")) + -3.58377370728013*((NFType="[Gr]")-(NFType="[rGO]")) + 0.157418394554736*NFwt + + 0.0519077391125815*DopV + 0.934958915365984*DopC + -3.97718051067187*SynTemp + -2.21495174304074*SynTime + 719534550371.384*OTemp + 0.000261127252423598*GConc + -0.763772927947566*__25 + 0.393806283188335*__24 + 13.875210073515*__23 + 11.8629207048067*__22 + 0.387102483415164*__21 + -19.9552743398857*__20 + -20.9400895672558*__19 + 4.99648298681553*__18 + -0.71134715292521*__17 + -0.697929737094244*__16 + -0.852501084758968*__15 + 1.15697382226202*__14 + 0.567607057393683*__13 + -0.11833039487136*__12 + 3.28396102543088*__11 + 3.99304457633538*__10 + 0.160530433387784*__09 + -1.02374286967274*__08 + 3.69345898782847*__07 + -0.595786675441481*__06 + 0.60805006171163*__05 + -0.0940744625798513*__04 + -0.0490670721278849*__03 + -0.501670906921126*__02 + -0.272817413050084*__01 + -1.08357000692381*_0 + 0.60053335480541*__012 + 1.00690789055093*__022 + -1.17347289397501*__032 + -0.930773839523437*__042 + 1.94253333476559*__052 + 3.47643304165797*__062 + -1.53069127400824*__072 + 0.843117450996347*__082 + -5.53810665138528*__092 + 1.56764353780648*__102 + 2.59848811573057*__112 + 1.70298215830866*__122 + 2.68188095057428*__132 + -0.681396230678218*__142 + 2.1227117081203*__152 + 2.26159035381284*__162 + -0.255401902382351*__172 + 11.5034033039661*__182 + -8.49075000147429*__192 + 65.6860401131394*__202 + -45.6386605144388*__212 + 44.0611354558174*__222 + -147.705921840739*__232 + 23.5687803533929*__242 + 67.0910309565735*__252 + -214529226192149));
Eq. A6 | H6 = tanh(.5*(12.119691046788*MonoMol + + -13.8306601765252*OxiMol + -4.12087521253687*((NFType="[/]")-(NFType="[rGO]")) + -0.829538384488213*((NFType="[Gr]")-(NFType="[rGO]")) + 0.883553829271779*NFwt + + -0.0423951522690392*DopV + 0.321393263899849*DopC + 4.0329124058272*SynTemp + 3.7368382002197*SynTime + 1642920499015.75*OTemp + -0.000315776466228413*GConc + 0.390137675584874*__25 + 0.427510974114659*__24 + -46.7259497535142*__23 + 1.52757936340238*__22 + 9.92947902164032*__21 + 47.39709278858*__20 + -40.6799097613094*__19 + 5.87708245803769*__18 + 1.04512478948146*__17 + 1.37756608471641*__16 + -0.00615991698214148*__15 + 2.88706244258608*__14 + -1.41133818187125*__13 + -0.0168009390794699*__12 + -1.08445843451553*__11 + -1.98062977815699*__10 + 0.438159076216541*__09 + -2.70966594346325*__08 + -0.84962699761119*__07 + -0.116815678748734*__06 + 0.0427568535225433*__05 + 0.0566969759422313*__04 + 0.0392251487709151*__03 + 0.530277350500244*__02 + 0.330787274056737*__01 + -1.16301961367092*_0 + -0.963035517377839*__012 + 2.98874608608542*__022 + -2.91512736296894*__032 + 3.26276489689296*__042 + 1.39575677761043*__052 + -2.26664019133916*__062 + -0.20469783993055*__072 + 4.50972111125879*__082 + 7.76287881560388*__092 + 2.87776251084135*__102 + -0.856369224082262*__112 + 2.82571154994911*__122 + 1.54004195738612*__132 + -0.999791672274531*__142 + 1.06895802854128*__152 + -2.49263506586674*__162 + 2.15782974137968*__172 + 0.195677603060982*__182 + -22.955809056077*__192 + -38.8778849601636*__202 + -131.865847655594*__212 + 94.8719907817356*__222 + -105.80895095486*__232 + 36.7794136470655*__242 + 78.6574507425218*__252 + -489836746782673));
Eq. A7 | H7 = tanh(.5*(31.1212842436105*MonoMol + + -12.093060168627*OxiMol + 1.55444744099143*((NFType="[/]")-(NFType="[rGO]")) + -1.03694657164733*((NFType="[Gr]")-(NFType="[rGO]")) + -0.749583853166507*NFwt + + 0.175220361934683*DopV + -0.108964410973662*DopC + -0.469639371257799*SynTemp + -1.47754559173969*SynTime + 3228656899529.83*OTemp + 0.000147549376890675*GConc + -1.41540477490746*__25 + -1.21507195161392*__24 + -22.164016967353*__23 + 22.1005353451198*__22 + -3.18117349062079*__21 + 12.4126063731766*__20 + -11.1846038664893*__19 + -3.91833761694467*__18 + -6.63330319236302*__17 + 1.71555004017741*__16 + 1.38284709761122*__15 + 1.10249905146376*__14 + -0.959048087068228*__13 + -2.11860731445275*__12 + 2.19331093846562*__11 + 7.74387226126338*__10 + 0.3738906360519*__09 + 0.618088636999105*__08 + -0.74675902299729*__07 + -0.32398064644587*__06 + -0.00399888266766882*__05 + 0.269190399093263*__04 + -0.0784846181262574*__03 + 0.412576283166198*__02 + -0.249620576765426*__01 + 0.670497044867777*_0 + -1.79450745648506*__012 + 1.69566441051908*__022 + -1.50943978325374*__032 + 1.49831526913965*__042 + 2.16247564573862*__052 + 3.4442799326335*__062 + 0.809814613969387*__072 + 3.1723060854141*__082 + -1.63053350946828*__092 + 3.29213381094363*__102 + 2.96719367753561*__112 + 0.712909184772815*__122 + 1.42391333471277*__132 + -1.97217027320627*__142 + -1.19463337002559*__152 + 0.678430906880907*__162 + 1.53090802526329*__172 + -5.35354465975786*__182 + 7.40690610014979*__192 + -118.933880911374*__202 + 44.1809124502916*__212 + 8.77847286050556*__222 + 16.4758740561918*__232 + -25.3231957985271*__242 + 15.5738678849164*__252 + -962624054594702));
Eq. A8 | H8 = tanh(.5*(-6.37500390408319*MonoMol + + -13.7560595352425*OxiMol + 6.26595085188194*((NFType="[/]")-(NFType="[rGO]")) + -2.78715980158432*((NFType="[Gr]")-(NFType="[rGO]")) + -0.347574350042535*NFwt + + -0.0402659851068396*DopV + -0.691143682003346*DopC + 3.75637672373404*SynTemp + -0.976648736448397*SynTime + 1460464644406.12*OTemp + 0.00188675454791818*GConc + 1.3006797512236*__25 + 1.82794100417544*__24 + 123.873353198032*__23 + 25.6204045370595*__22 + -7.79729881870314*__21 + -5.04078316675584*__20 + -10.5257719676787*__19 + 5.34887843499879*__18 + -3.33362847889283*__17 + 0.7830063853179*__16 + -0.486164636899006*__15 + 1.79392570048501*__14 + 4.07456839619409*__13 + -0.878859173377428*__12 + 0.880373843133475*__11 + 2.01146987621102*__10 + 4.71897134824253*__09 + 4.47678990290562*__08 + -0.262477234835684*__07 + -1.44210530106045*__06 + 0.0298213342222272*__05 + -0.423057571479951*__04 + -0.14336084858346*__03 + -0.0341582121238319*__02 + 0.0517712944077284*__01 + 0.538409338150071*_0 + 0.323711234518414*__012 + 0.359567370306167*__022 + -1.01715079052078*__032 + 5.83946499517496*__042 + -4.01160502030734*__052 + -1.77844943155308*__062 + -4.05490776304386*__072 + 2.81479212704453*__082 + -0.333666903356877*__092 + -1.0306840867817*__102 + -1.59818289450511*__112 + 0.185813801041426*__122 + 0.622286488916963*__132 + 0.791053683811949*__142 + 1.37885475543056*__152 + -2.09356838700062*__162 + -1.30479343318851*__172 + 0.635167876047651*__182 + -52.1448519941957*__192 + 63.8567017485219*__202 + 91.4333257250314*__212 + 107.195587646694*__222 + 16.5084481658746*__232 + 6.78629779773074*__242 + -103.243260378879*__252 + -435437533730708));
Eq. A9 | H9 = tanh(.5*(-9.26559471103239*MonoMol + + 13.4190339279906*OxiMol + -0.564029063408312*((NFType="[/]")-(NFType="[rGO]")) + 1.5802900609284*((NFType="[Gr]")-(NFType="[rGO]")) + -0.342894161108548*NFwt + + -0.000146392317097397*DopV + 0.811357267660893*DopC + 1.33759961935569*SynTemp + 5.91845796530451*SynTime + 1286781743738.14*OTemp + -0.000277425601535735*GConc + -1.38693677826142*__25 + 0.735650402654616*__24 + 126.335499420374*__23 + 23.7117334246612*__22 + 8.95044441978841*__21 + 7.88429283798381*__20 + -6.82426340115437*__19 + -26.1322448231745*__18 + 7.4265786232104*__17 + 0.0689900527299871*__16 + 1.1617985474549*__15 + -0.714714868538933*__14 + 0.774425985896484*__13 + -0.565670076855684*__12 + -2.09826444542356*__11 + -5.3393637125367*__10 + 0.0616742073248196*__09 + -1.10174482928058*__08 + 1.54547984824783*__07 + 0.649924111027574*__06 + 0.0944817263866504*__05 + 0.078515912102197*__04 + -0.573160609711066*__03 + 0.992786675741635*__02 + -0.90909855878491*__01 + -0.346673910939357*_0 + 0.813208935657303*__012 + -3.38705741723582*__022 + -1.16513557067396*__032 + 2.5179116691617*__042 + 2.9136845222001*__052 + -3.31430560523756*__062 + 4.77468180922179*__072 + 1.62310854254151*__082 + 0.75708318804107*__092 + 1.63234314792601*__102 + 1.29633030100684*__112 + -4.04307061727358*__122 + -1.12608046965579*__132 + 0.261158862572598*__142 + -0.326747463347674*__152 + -0.779281549184036*__162 + -1.20444651977961*__172 + -0.646265409660072*__182 + -5.39955366194122*__192 + -79.8573383956349*__202 + -25.378318863189*__212 + -18.8031092333371*__222 + 32.0749901099901*__232 + 41.2410027541474*__242 + -80.4201504802356*__252 + -383653976895929));
Eq. A10 | H10 = tanh(.5*(-7.52934882477437*MonoMol + + 4.49369877067219*OxiMol + -1.67338007446608*((NFType="[/]")-(NFType="[rGO]")) + 0.191448685641864*((NFType="[Gr]")-(NFType="[rGO]")) + -0.110674702094299*NFwt + + 0.25323135375105*DopV + 0.0619445954825841*DopC + 0.797591820046742*SynTemp + 3.70505922477082*SynTime + -2012314010990.29*OTemp + -0.0000012453003216805*GConc + 1.12567381487736*__25 + 0.925403497734312*__24 + 30.2115585081203*__23 + -10.8839902380408*__22 + -28.7481914864235*__21 + -0.0634661454541987*__20 + -6.77965106969268*__19 + -31.6532409949123*__18 + -2.6170947738409*__17 + 1.46198826739384*__16 + -0.85992017940978*__15 + -1.6867314575673*__14 + 2.85530604942788*__13 + 1.91387843191124*__12 + -2.70169637772279*__11 + -1.4911108415474*__10 + -0.92652435422385*__09 + -0.907611067289905*__08 + -1.26072013186645*__07 + 0.17691716912574*__06 + 0.961075355838369*__05 + 0.105337859163378*__04 + -0.0586125832619663*__03 + -0.357118486722429*__02 + 0.50470535494581*__01 + 0.133654616948959*_0 + 3.28665001143231*__012 + -1.88375249532536*__022 + 5.04489473257936*__032 + 4.01199521777799*__042 + -1.54794659171484*__052 + -2.10693974062698*__062 + 4.48265160842277*__072 + -0.0107912751721932*__082 + 0.197227183013981*__092 + 1.96806011502799*__102 + -0.0479182246559211*__112 + 0.614043891207124*__122 + 0.610099099499414*__132 + -1.82738772367701*__142 + -1.57865474098128*__152 + 1.14599581448947*__162 + 1.05863248778838*__172 + 10.9894752993281*__182 + 20.4976122695412*__192 + -124.395524122406*__202 + 0.667045698052024*__212 + -16.827751052255*__222 + -49.9522017577539*__232 + -38.127942454766*__242 + 78.9521637829921*__252 + 599971422376496));
Eq. A11 | H11 = tanh(.5*(-5.08822563680432*MonoMol + + 4.29507455358383*OxiMol + -2.68620202713235*((NFType="[/]")-(NFType="[rGO]")) + 2.7141270915587*((NFType="[Gr]")-(NFType="[rGO]")) + -0.0444807037316534*NFwt + + -0.226633156035678*DopV + -0.715054208829218*DopC + 2.16221169017226*SynTemp + 0.300371603745839*SynTime + -1176037066092.2*OTemp + 0.000163435344091517*GConc + 1.27492422963486*__25 + -2.00123773239444*__24 + 17.0338930389127*__23 + 23.5671368402262*__22 + 9.72670655242178*__21 + 16.6584197161258*__20 + -76.089399993063*__19 + -10.3390117597974*__18 + 0.401671202411812*__17 + -1.09205615043788*__16 + 0.0244545308785122*__15 + -1.0677943307953*__14 + 0.799567322879095*__13 + -1.21331819556837*__12 + -2.94875438204626*__11 + 2.61008679237241*__10 + -2.45741805034707*__09 + 1.16800229880784*__08 + 1.57094075390815*__07 + 1.76265657555165*__06 + -0.848638748147092*__05 + 0.398593118725762*__04 + -0.847584216486733*__03 + 0.815205549020241*__02 + -0.126928227814027*__01 + 0.349409225895852*_0 + 1.52210883581624*__012 + -3.51542058519885*__022 + -6.58020024526381*__032 + 3.04996579990362*__042 + -0.176824099460801*__052 + 1.17076010827608*__062 + -2.23477030575613*__072 + 4.02638359122009*__082 + 1.64994770014898*__092 + 0.243718561664176*__102 + -1.85758272902688*__112 + 2.14601040043469*__122 + -1.90124997943731*__132 + 0.64719810852492*__142 + -0.540108747833559*__152 + 1.21852838770069*__162 + -0.137238878607265*__172 + -0.171797153900764*__182 + 19.2360285013688*__192 + 73.2496013641443*__202 + -53.4127542947753*__212 + 6.06895272213335*__222 + -52.8292879848239*__232 + 17.2996759408045*__242 + -200.153866742265*__252 + 350635451254801));
Eq. A12 | H12 = tanh(.5*(-14.7429049116163*MonoMol + + -12.709499151582*OxiMol + -6.67062802133119*((NFType="[/]")-(NFType="[rGO]")) + 2.29458467483081*((NFType="[Gr]")-(NFType="[rGO]")) + -1.07041180393301*NFwt + + 0.261724723205657*DopV + 0.313579834931305*DopC + 0.10167961053146*SynTemp + -1.27961857099331*SynTime + -916459712614.983*OTemp + -0.000159281591019998*GConc + -0.780264879159316*__25 + 1.03856970665796*__24 + 72.355498935034*__23 + -13.3672085701886*__22 + -19.0862063400436*__21 + 1.31060581754119*__20 + 32.9984412967075*__19 + 2.26592348117311*__18 + -5.04493574102949*__17 + -0.810551969901731*__16 + 0.541544412582748*__15 + -1.37463280220313*__14 + -0.73461903773093*__13 + -1.74527301766917*__12 + 2.08650995068496*__11 + 4.76989706456082*__10 + 1.61907774597165*__09 + -3.06345918385582*__08 + 0.620485604270852*__07 + 0.845237691011181*__06 + 0.272960505547623*__05 + 0.0616352687838525*__04 + -0.904315057046892*__03 + -0.116322475838151*__02 + 0.0735049020427285*__01 + -0.978886281937076*_0 + 0.0372606795481972*__012 + 0.958886077903417*__022 + -1.56916835439365*__032 + 0.504609597160931*__042 + 0.341392031027919*__052 + -0.456773452118993*__062 + -1.46460531424597*__072 + -7.02900141661024*__082 + 2.1527255497612*__092 + -0.664243088124134*__102 + 7.408766568786*__112 + 4.66124185056681*__122 + 1.47351653407341*__132 + -0.272451859903429*__142 + -1.26861253782804*__152 + 0.386115942481073*__162 + -0.563750374166274*__172 + 1.02604523642161*__182 + -45.86407469992*__192 + -199.499797744628*__202 + -58.2793201347655*__212 + -119.242861960522*__222 + -47.7927972331389*__232 + -32.1929598642637*__242 + -73.4123948008105*__252 + 273242463316150));
Eq. A13 | H13 = tanh(.5*(-20.2685474271002*MonoMol + + -14.2807225727498*OxiMol + -0.630518323708166*((NFType="[/]")-(NFType="[rGO]")) + 0.358088563453396*((NFType="[Gr]")-(NFType="[rGO]")) + -0.0445394409928053*NFwt + + -0.414116511895482*DopV + -2.2964404348288*DopC + -3.08964267913564*SynTemp + -5.23132729543291*SynTime + -1906235203963.8*OTemp + 0.0000747431674042932*GConc + -1.59263452347061*__25 + -1.12822594580176*__24 + -86.807953046134*__23 + -18.1639056669522*__22 + 7.00669852591983*__21 + -5.64846997412134*__20 + 24.0123863543057*__19 + -8.52759012441151*__18 + -4.02236382105606*__17 + -0.313135954061801*__16 + -0.525297853572086*__15 + 0.719383573129361*__14 + 1.94001256677259*__13 + -2.18648993889527*__12 + -0.243497115849773*__11 + 2.66766585094132*__10 + 5.15673841361013*__09 + 0.227218920729975*__08 + 2.32684344619488*__07 + 0.154549389553372*__06 + 0.844179545608998*__05 + 0.424472411978785*__04 + 0.423822566811351*__03 + 0.421039813092666*__02 + -0.0212852862280423*__01 + -0.21906921960045*_0 + -1.60905431362492*__012 + -1.64709489354511*__022 + -0.737250463614896*__032 + 0.842535141212673*__042 + -1.90056434919945*__052 + -0.891503053080495*__062 + -0.5348117848873*__072 + 2.60684499952071*__082 + 4.49833428736667*__092 + -1.61421863942958*__102 + 2.38943541545836*__112 + 2.00094750473736*__122 + -0.452291551184428*__132 + 0.259013953632448*__142 + 0.885192096949616*__152 + -0.351937618652526*__162 + 1.4900786602001*__172 + -3.44300154481907*__182 + -58.1637722716457*__192 + -36.3816514816023*__202 + -66.7711795918374*__212 + -78.9729482604064*__222 + -16.7480603210359*__232 + 52.7374430622926*__242 + 35.5062547456305*__252 + 568344026062708));
Eq. A14 | H14 = tanh(.5*(-7.70757722590665*MonoMol + + 0.479764734808317*OxiMol + 1.95842324491728*((NFType="[/]")-(NFType="[rGO]")) + 2.98417847810828*((NFType="[Gr]")-(NFType="[rGO]")) + 0.233901020254244*NFwt + + 0.35640735323312*DopV + -1.68647304908624*DopC + -1.47236762803497*SynTemp + -1.96501325789066*SynTime + -2301165121384.51*OTemp + -0.000153043281485634*GConc + 0.78708121461574*__25 + -1.59972372577885*__24 + 13.0190556399435*__23 + 12.697964297831*__22 + 4.85365939808144*__21 + 36.7478249968894*__20 + -10.5043131057114*__19 + 29.4434887381745*__18 + -2.17538252394177*__17 + 1.99944547943849*__16 + 1.21863295137593*__15 + -1.94660024663056*__14 + -1.81653432412842*__13 + -1.26242349540105*__12 + 0.64074859716271*__11 + -3.37826916848489*__10 + -4.98473147191403*__09 + -0.62840332085186*__08 + 4.16316140922453*__07 + 0.23040648337176*__06 + 0.937937380093774*__05 + 0.0445229868596495*__04 + 0.172366302325649*__03 + 0.194471991752791*__02 + 0.272772233875222*__01 + 2.53387308996175*_0 + 0.49723741623066*__012 + 0.825759315548255*__022 + -3.48816813950047*__032 + 1.8479419958577*__042 + -1.82585843993834*__052 + 0.450976985786047*__062 + 9.53688486780982*__072 + -0.606190522311978*__082 + -6.73327955642513*__092 + 0.262829075437576*__102 + -0.780018074145651*__112 + 1.35581140320705*__122 + 1.61562301550938*__132 + 0.793445527640571*__142 + 0.79264257884743*__152 + 0.446887030636765*__162 + -0.939541877621643*__172 + -1.07986916987987*__182 + -1.31640996232078*__192 + 53.2103594995096*__202 + 16.5199040624593*__212 + -83.4705904213886*__222 + -48.6133848540668*__232 + -51.6695866128267*__242 + -68.8348090865741*__252 + 686092380941173));
Eq. A15 | H15 = tanh(.5*(-4.59521162061852*MonoMol + + -9.65321625661835*OxiMol + -1.74026855647397*((NFType="[/]")-(NFType="[rGO]")) + -1.14748399571512*((NFType="[Gr]")-(NFType="[rGO]")) + 0.187214967032912*NFwt + + -0.0335689502174284*DopV + 0.146345915178522*DopC + -2.1142199849503*SynTemp + 1.30550000231335*SynTime + -682244858211.567*OTemp + 0.00005658198942914*GConc + 2.79964720514653*__25 + 0.53654630964966*__24 + 14.292441121043*__23 + -23.5812503525813*__22 + -18.5619322234269*__21 + -3.47219313507251*__20 + -5.12175137204016*__19 + 2.61245125844069*__18 + 0.750659761038747*__17 + -1.06954396483262*__16 + -0.876049596498298*__15 + -0.974097523640564*__14 + 1.36651041330175*__13 + -0.397643445873946*__12 + -1.29476513729918*__11 + -2.64370541495508*__10 + 0.304736822028544*__09 + 1.68881307334346*__08 + -2.37467692512606*__07 + 0.403694340207172*__06 + -0.147853155581418*__05 + 0.183074997406573*__04 + 0.272190100474005*__03 + 0.586973552235741*__02 + -0.00187307953461726*__01 + -0.860398672290776*_0 + 0.138235316177901*__012 + 2.22519279869078*__022 + -2.48826033016131*__032 + -2.18473297799077*__042 + 0.265710197512964*__052 + 4.12178637191031*__062 + 0.872352363067794*__072 + 1.70595760056723*__082 + -3.20875111544823*__092 + -2.93589825867386*__102 + -0.350792798069422*__112 + -4.63408520659313*__122 + -6.11323857367108*__132 + 0.294991650412045*__142 + -0.577578169167924*__152 + -0.382308595472387*__162 + -2.47469868542011*__172 + 6.85559887840678*__182 + -73.7363724752551*__192 + -0.778389474094409*__202 + -21.3092041065296*__212 + 10.9635395083502*__222 + 31.2410666434552*__232 + -93.8676206963305*__242 + -124.893756592412*__252 + 203411304476365));
Eq. A16 | HH1 = tanh(.5*(-2.43609733002868*H1 + 0.857664140268063*H2 + 1.27014721157529*H3 + 0.00854274638257437*H4 + -2.42873353463*H5 + 0.162221830121044*H6 + -1.83189999061272*H7 + -0.0146303813452477*H8 + -0.521113081318558*H9 + -0.266927374921898*H10 + -1.75459938211758*H11 + -2.55890029102241*H12 + -0.70524672898342*H13 + -0.0742409351337517*H14 + 1.10109080467141*H15 + 0.723622769405505;));
Eq. A17 | HH2 = tanh(.5*(0.502854809965044*H1 + 1.13658789387175*H2 + -2.30719894061294*H3 + 0.155751724914892*H4 + 0.889330756907813*H5 + 0.66682933458135*H6 + 0.572906466736187*H7 + -0.321659961836918*H8 + -1.49060197266379*H9 + 0.400203263192666*H10 + 0.260455463547848*H11 + 1.61441802517129*H12 + -1.62727752209409*H13 + 0.283011598952177*H14 + 0.0590692984859962*H15 + -1.50801768588033;));
Eq. A18 | HH3 = tanh(.5*(1.66278941050854*H1 + 1.36836667842123*H2 + -0.146506479168699*H3 + 2.603894471434*H4 + -0.573188736931002*H5 + -0.856214740784225*H6 + -0.649797801193223*H7 + -0.305539174722246*H8 + 0.448926641211034*H9 + -0.26627485849906*H10 + -0.116213635221744*H11 + -1.13720109123814*H12 + 0.495047976507576*H13 + 0.254587322054749*H14 + 0.486465139515989*H15 + 2.79047773763709;));
Eq. A19 | HH4 = tanh(.5*(-2.33036039627114*H1 + 0.0552371893523306*H2 + -0.36002547271665*H3 + 7.92329966781914*H4 + -3.85991790343028*H5 + 0.8187744477551*H6 + 2.11231956010578*H7 + -4.77136284364643*H8 + -2.13091145699179*H9 + -0.408064979904826*H10 + -1.59689534328761*H11 + 0.263880433115424*H12 + 1.3808668327279*H13 + -0.732229202706096*H14 + -0.0153347492511788*H15 + -2.37448132281289;));
Eq. A20 | HH5 = tanh(.5*(-0.987985615925*H1 + -2.53324670264795*H2 + -1.76411854962888*H3 + 0.660742586919907*H4 + -1.63809754578603*H5 + -4.46055331236871*H6 + 0.00196514629643648*H7 + -0.997904988399855*H8 + 2.97206303472281*H9 + 1.35131302293558*H10 + 0.866445726150101*H11 + 2.07040703449646*H12 + -1.71691064894691*H13 + 0.562053766963288*H14 + 1.68925369569909*H15 + 0.57431018386865;));
Eq. A21 | Ln SR C6H6=- 1.43111072829815*HH1 + -0.128745341907939*HH2 + 0.899739424920537*HH3 + -0.792064193887442*HH4 + -0.340994414099832*HH5 + 1.17177879957369;