## Sheet1
MLA Reference | No | Exp | Photocatalyst(s) | MOF_Type | Phase | Center_Metal | Noble_Metal | NH2 | Additional | Band_gap | CatperVol | SacrAgentPercent | Light | Reactor_Volume | Rxn_Time | Rxn_Pressure | Rxn_Temp | Synhesis_Temp | Synthesis_Time | total | MAJORgas
Wang, Jichong, et al. "Direct Z-scheme 0D/2D heterojunction of CsPbBr3 quantum dots/Bi2WO6 nanosheets for efficient photocatalytic CO2 reduction." ACS applied materials & interfaces 12.28 (2020): 31477-31485. | 1 | 1 | CsPbBr3 | COMP | Gas | none | none | none | none | 2.36 |  | 0 | VIS |  | 10 |  | 25 | 150 | 1 | 6 | CO
Wang, Jichong, et al. "Direct Z-scheme 0D/2D heterojunction of CsPbBr3 quantum dots/Bi2WO6 nanosheets for efficient photocatalytic CO2 reduction." ACS applied materials & interfaces 12.28 (2020): 31477-31485. | 2 | 2 | CPB/BWO | COMP | Gas | none | none | none | Bi2WO6 | 2.36 |  | 0 | VIS |  | 10 |  | 25 | 50 | 2 | 50.5 | CO
Wang, Jichong, et al. "Direct Z-scheme 0D/2D heterojunction of CsPbBr3 quantum dots/Bi2WO6 nanosheets for efficient photocatalytic CO2 reduction." ACS applied materials & interfaces 12.28 (2020): 31477-31485. | 3 | 3 | CBP/BWO-1 | COMP | Gas | none | none | none | Bi2WO6 | 2.36 |  | 0 | VIS |  | 10 |  | 25 | 50 | 2 | 30 | CO
Wang, Jichong, et al. "Direct Z-scheme 0D/2D heterojunction of CsPbBr3 quantum dots/Bi2WO6 nanosheets for efficient photocatalytic CO2 reduction." ACS applied materials & interfaces 12.28 (2020): 31477-31485. | 4 | 4 | CBP/BWO-2 | COMP | Gas | none | none | none | Bi2WO6 | 2.36 |  | 0 | VIS |  | 10 |  | 25 | 50 | 2 | 35 | CO
Liu, Qi, et al. "ZIF-8/Zn 2 GeO 4 nanorods with an enhanced CO 2 adsorption property in an aqueous medium for photocatalytic synthesis of liquid fuel." Journal of Materials Chemistry A 1.38 (2013): 11563-11569. | 5 | 5 | Zn2GeO4 nanorods | COMP | Liquid | none | none | none | Zn2GeO4 |  | 2 | 0 | UVVIS |  | 10 | 1 |  | 180 | 12 | 0.13 | CH3OH
Liu, Qi, et al. "ZIF-8/Zn 2 GeO 4 nanorods with an enhanced CO 2 adsorption property in an aqueous medium for photocatalytic synthesis of liquid fuel." Journal of Materials Chemistry A 1.38 (2013): 11563-11569. | 6 | 5 | Zn2GeO4 nanorods | COMP | Liquid | none | none | none | Zn2GeO4 |  | 2 | 0 | UVVIS |  | 9 | 1 |  | 180 | 12 | 0.1637778 | CH3OH
Liu, Qi, et al. "ZIF-8/Zn 2 GeO 4 nanorods with an enhanced CO 2 adsorption property in an aqueous medium for photocatalytic synthesis of liquid fuel." Journal of Materials Chemistry A 1.38 (2013): 11563-11569. | 7 | 5 | Zn2GeO4 nanorods | COMP | Liquid | none | none | none | Zn2GeO4 |  | 2 | 0 | UVVIS |  | 8 | 1 |  | 180 | 12 | 0.182625 | CH3OH
Liu, Qi, et al. "ZIF-8/Zn 2 GeO 4 nanorods with an enhanced CO 2 adsorption property in an aqueous medium for photocatalytic synthesis of liquid fuel." Journal of Materials Chemistry A 1.38 (2013): 11563-11569. | 8 | 5 | Zn2GeO4 nanorods | COMP | Liquid | none | none | none | Zn2GeO4 |  | 2 | 0 | UVVIS |  | 7 | 1 |  | 180 | 12 | 0.2054286 | CH3OH
Liu, Qi, et al. "ZIF-8/Zn 2 GeO 4 nanorods with an enhanced CO 2 adsorption property in an aqueous medium for photocatalytic synthesis of liquid fuel." Journal of Materials Chemistry A 1.38 (2013): 11563-11569. | 9 | 5 | Zn2GeO4 nanorods | COMP | Liquid | none | none | none | Zn2GeO4 |  | 2 | 0 | UVVIS |  | 6 | 1 |  | 180 | 12 | 0.2358333 | CH3OH
Liu, Qi, et al. "ZIF-8/Zn 2 GeO 4 nanorods with an enhanced CO 2 adsorption property in an aqueous medium for photocatalytic synthesis of liquid fuel." Journal of Materials Chemistry A 1.38 (2013): 11563-11569. | 10 | 5 | Zn2GeO4 nanorods | COMP | Liquid | none | none | none | Zn2GeO4 |  | 2 | 0 | UVVIS |  | 5 | 1 |  | 180 | 12 | 0.274 | CH3OH
Liu, Qi, et al. "ZIF-8/Zn 2 GeO 4 nanorods with an enhanced CO 2 adsorption property in an aqueous medium for photocatalytic synthesis of liquid fuel." Journal of Materials Chemistry A 1.38 (2013): 11563-11569. | 11 | 5 | Zn2GeO4 nanorods | COMP | Liquid | none | none | none | Zn2GeO4 |  | 2 | 0 | UVVIS |  | 4 | 1 |  | 180 | 12 | 0.33 | CH3OH
Liu, Qi, et al. "ZIF-8/Zn 2 GeO 4 nanorods with an enhanced CO 2 adsorption property in an aqueous medium for photocatalytic synthesis of liquid fuel." Journal of Materials Chemistry A 1.38 (2013): 11563-11569. | 12 | 5 | Zn2GeO4 nanorods | COMP | Liquid | none | none | none | Zn2GeO4 |  | 2 | 0 | UVVIS |  | 3 | 1 |  | 180 | 12 | 0.3866667 | CH3OH
Liu, Qi, et al. "ZIF-8/Zn 2 GeO 4 nanorods with an enhanced CO 2 adsorption property in an aqueous medium for photocatalytic synthesis of liquid fuel." Journal of Materials Chemistry A 1.38 (2013): 11563-11569. | 13 | 5 | Zn2GeO4 nanorods | COMP | Liquid | none | none | none | Zn2GeO4 |  | 2 | 0 | UVVIS |  | 2 | 1 |  | 180 | 12 | 0.4575 | CH3OH
Liu, Qi, et al. "ZIF-8/Zn 2 GeO 4 nanorods with an enhanced CO 2 adsorption property in an aqueous medium for photocatalytic synthesis of liquid fuel." Journal of Materials Chemistry A 1.38 (2013): 11563-11569. | 14 | 5 | Zn2GeO4 nanorods | COMP | Liquid | none | none | none | Zn2GeO4 |  | 2 | 0 | UVVIS |  | 1 | 1 |  | 180 | 12 | 0.724 | CH3OH
Liu, Qi, et al. "ZIF-8/Zn 2 GeO 4 nanorods with an enhanced CO 2 adsorption property in an aqueous medium for photocatalytic synthesis of liquid fuel." Journal of Materials Chemistry A 1.38 (2013): 11563-11569. | 15 | 6 | Zn2GeO4/ZIF-8 nanorods | COMP | Liquid | Zn | none | none | Zn2GeO4 |  | 2 | 0 | UVVIS |  | 11 | 1 |  | 60 | 12 | 0.22 | CH3OH
Liu, Qi, et al. "ZIF-8/Zn 2 GeO 4 nanorods with an enhanced CO 2 adsorption property in an aqueous medium for photocatalytic synthesis of liquid fuel." Journal of Materials Chemistry A 1.38 (2013): 11563-11569. | 16 | 6 | Zn2GeO4/ZIF-8 nanorods | COMP | Liquid | Zn | none | none | Zn2GeO4 |  | 2 | 0 | UVVIS |  | 10 | 1 |  | 60 | 12 | 0.2321 | CH3OH
Liu, Qi, et al. "ZIF-8/Zn 2 GeO 4 nanorods with an enhanced CO 2 adsorption property in an aqueous medium for photocatalytic synthesis of liquid fuel." Journal of Materials Chemistry A 1.38 (2013): 11563-11569. | 17 | 6 | Zn2GeO4/ZIF-8 nanorods | COMP | Liquid | Zn | none | none | Zn2GeO4 |  | 2 | 0 | UVVIS |  | 9 | 1 |  | 60 | 12 | 0.2416667 | CH3OH
Liu, Qi, et al. "ZIF-8/Zn 2 GeO 4 nanorods with an enhanced CO 2 adsorption property in an aqueous medium for photocatalytic synthesis of liquid fuel." Journal of Materials Chemistry A 1.38 (2013): 11563-11569. | 18 | 6 | Zn2GeO4/ZIF-8 nanorods | COMP | Liquid | Zn | none | none | Zn2GeO4 |  | 2 | 0 | UVVIS |  | 8 | 1 |  | 60 | 12 | 0.252 | CH3OH
Liu, Qi, et al. "ZIF-8/Zn 2 GeO 4 nanorods with an enhanced CO 2 adsorption property in an aqueous medium for photocatalytic synthesis of liquid fuel." Journal of Materials Chemistry A 1.38 (2013): 11563-11569. | 19 | 6 | Zn2GeO4/ZIF-8 nanorods | COMP | Liquid | Zn | none | none | Zn2GeO4 |  | 2 | 0 | UVVIS |  | 7 | 1 |  | 60 | 12 | 0.2724286 | CH3OH
Liu, Qi, et al. "ZIF-8/Zn 2 GeO 4 nanorods with an enhanced CO 2 adsorption property in an aqueous medium for photocatalytic synthesis of liquid fuel." Journal of Materials Chemistry A 1.38 (2013): 11563-11569. | 20 | 6 | Zn2GeO4/ZIF-8 nanorods | COMP | Liquid | Zn | none | none | Zn2GeO4 |  | 2 | 0 | UVVIS |  | 6 | 1 |  | 60 | 12 | 0.2958333 | CH3OH
Liu, Qi, et al. "ZIF-8/Zn 2 GeO 4 nanorods with an enhanced CO 2 adsorption property in an aqueous medium for photocatalytic synthesis of liquid fuel." Journal of Materials Chemistry A 1.38 (2013): 11563-11569. | 21 | 6 | Zn2GeO4/ZIF-8 nanorods | COMP | Liquid | Zn | none | none | Zn2GeO4 |  | 2 | 0 | UVVIS |  | 5 | 1 |  | 60 | 12 | 0.3276 | CH3OH
Liu, Qi, et al. "ZIF-8/Zn 2 GeO 4 nanorods with an enhanced CO 2 adsorption property in an aqueous medium for photocatalytic synthesis of liquid fuel." Journal of Materials Chemistry A 1.38 (2013): 11563-11569. | 22 | 6 | Zn2GeO4/ZIF-8 nanorods | COMP | Liquid | Zn | none | none | Zn2GeO4 |  | 2 | 0 | UVVIS |  | 4 | 1 |  | 60 | 12 | 0.39025 | CH3OH
Liu, Qi, et al. "ZIF-8/Zn 2 GeO 4 nanorods with an enhanced CO 2 adsorption property in an aqueous medium for photocatalytic synthesis of liquid fuel." Journal of Materials Chemistry A 1.38 (2013): 11563-11569. | 23 | 6 | Zn2GeO4/ZIF-8 nanorods | COMP | Liquid | Zn | none | none | Zn2GeO4 |  | 2 | 0 | UVVIS |  | 3 | 1 |  | 60 | 12 | 0.5006667 | CH3OH
Liu, Qi, et al. "ZIF-8/Zn 2 GeO 4 nanorods with an enhanced CO 2 adsorption property in an aqueous medium for photocatalytic synthesis of liquid fuel." Journal of Materials Chemistry A 1.38 (2013): 11563-11569. | 24 | 6 | Zn2GeO4/ZIF-8 nanorods | COMP | Liquid | Zn | none | none | Zn2GeO4 |  | 2 | 0 | UVVIS |  | 2 | 1 |  | 60 | 12 | 0.6485 | CH3OH
Liu, Qi, et al. "ZIF-8/Zn 2 GeO 4 nanorods with an enhanced CO 2 adsorption property in an aqueous medium for photocatalytic synthesis of liquid fuel." Journal of Materials Chemistry A 1.38 (2013): 11563-11569. | 25 | 6 | Zn2GeO4/ZIF-8 nanorods | COMP | Liquid | Zn | none | none | Zn2GeO4 |  | 2 | 0 | UVVIS |  | 1 | 1 |  | 60 | 12 | 0.828 | CH3OH
Liu, Qi, et al. "ZIF-8/Zn 2 GeO 4 nanorods with an enhanced CO 2 adsorption property in an aqueous medium for photocatalytic synthesis of liquid fuel." Journal of Materials Chemistry A 1.38 (2013): 11563-11569. | 26 | 7 | 1 wt% Pt-Zn2GeO4/ZIF-8 nanorods | COMP | Liquid | Zn | present | none | Zn2GeO4 |  | 2 | 0 | UVVIS |  | 11 | 1 |  | 60 | 12 | 0.256 | CH3OH
Liu, Qi, et al. "ZIF-8/Zn 2 GeO 4 nanorods with an enhanced CO 2 adsorption property in an aqueous medium for photocatalytic synthesis of liquid fuel." Journal of Materials Chemistry A 1.38 (2013): 11563-11569. | 27 | 7 | 1 wt% Pt-Zn2GeO4/ZIF-8 nanorods | COMP | Liquid | Zn | present | none | Zn2GeO4 |  | 2 | 0 | UVVIS |  | 10 | 1 |  | 60 | 12 | 0.2844 | CH3OH
Liu, Qi, et al. "ZIF-8/Zn 2 GeO 4 nanorods with an enhanced CO 2 adsorption property in an aqueous medium for photocatalytic synthesis of liquid fuel." Journal of Materials Chemistry A 1.38 (2013): 11563-11569. | 28 | 7 | 1 wt% Pt-Zn2GeO4/ZIF-8 nanorods | COMP | Liquid | Zn | present | none | Zn2GeO4 |  | 2 | 0 | UVVIS |  | 9 | 1 |  | 60 | 12 | 0.3185556 | CH3OH
Liu, Qi, et al. "ZIF-8/Zn 2 GeO 4 nanorods with an enhanced CO 2 adsorption property in an aqueous medium for photocatalytic synthesis of liquid fuel." Journal of Materials Chemistry A 1.38 (2013): 11563-11569. | 29 | 7 | 1 wt% Pt-Zn2GeO4/ZIF-8 nanorods | COMP | Liquid | Zn | present | none | Zn2GeO4 |  | 2 | 0 | UVVIS |  | 8 | 1 |  | 60 | 12 | 0.350375 | CH3OH
Liu, Qi, et al. "ZIF-8/Zn 2 GeO 4 nanorods with an enhanced CO 2 adsorption property in an aqueous medium for photocatalytic synthesis of liquid fuel." Journal of Materials Chemistry A 1.38 (2013): 11563-11569. | 30 | 7 | 1 wt% Pt-Zn2GeO4/ZIF-8 nanorods | COMP | Liquid | Zn | present | none | Zn2GeO4 |  | 2 | 0 | UVVIS |  | 7 | 1 |  | 60 | 12 | 0.3672857 | CH3OH
Liu, Qi, et al. "ZIF-8/Zn 2 GeO 4 nanorods with an enhanced CO 2 adsorption property in an aqueous medium for photocatalytic synthesis of liquid fuel." Journal of Materials Chemistry A 1.38 (2013): 11563-11569. | 31 | 7 | 1 wt% Pt-Zn2GeO4/ZIF-8 nanorods | COMP | Liquid | Zn | present | none | Zn2GeO4 |  | 2 | 0 | UVVIS |  | 6 | 1 |  | 60 | 12 | 0.4141667 | CH3OH
Liu, Qi, et al. "ZIF-8/Zn 2 GeO 4 nanorods with an enhanced CO 2 adsorption property in an aqueous medium for photocatalytic synthesis of liquid fuel." Journal of Materials Chemistry A 1.38 (2013): 11563-11569. | 32 | 7 | 1 wt% Pt-Zn2GeO4/ZIF-8 nanorods | COMP | Liquid | Zn | present | none | Zn2GeO4 |  | 2 | 0 | UVVIS |  | 5 | 1 |  | 60 | 12 | 0.436 | CH3OH
Liu, Qi, et al. "ZIF-8/Zn 2 GeO 4 nanorods with an enhanced CO 2 adsorption property in an aqueous medium for photocatalytic synthesis of liquid fuel." Journal of Materials Chemistry A 1.38 (2013): 11563-11569. | 33 | 7 | 1 wt% Pt-Zn2GeO4/ZIF-8 nanorods | COMP | Liquid | Zn | present | none | Zn2GeO4 |  | 2 | 0 | UVVIS |  | 4 | 1 |  | 60 | 12 | 0.5085 | CH3OH
Liu, Qi, et al. "ZIF-8/Zn 2 GeO 4 nanorods with an enhanced CO 2 adsorption property in an aqueous medium for photocatalytic synthesis of liquid fuel." Journal of Materials Chemistry A 1.38 (2013): 11563-11569. | 34 | 7 | 1 wt% Pt-Zn2GeO4/ZIF-8 nanorods | COMP | Liquid | Zn | present | none | Zn2GeO4 |  | 2 | 0 | UVVIS |  | 3 | 1 |  | 60 | 12 | 0.6053333 | CH3OH
Liu, Qi, et al. "ZIF-8/Zn 2 GeO 4 nanorods with an enhanced CO 2 adsorption property in an aqueous medium for photocatalytic synthesis of liquid fuel." Journal of Materials Chemistry A 1.38 (2013): 11563-11569. | 35 | 7 | 1 wt% Pt-Zn2GeO4/ZIF-8 nanorods | COMP | Liquid | Zn | present | none | Zn2GeO4 |  | 2 | 0 | UVVIS |  | 2 | 1 |  | 60 | 12 | 0.7215 | CH3OH
Liu, Qi, et al. "ZIF-8/Zn 2 GeO 4 nanorods with an enhanced CO 2 adsorption property in an aqueous medium for photocatalytic synthesis of liquid fuel." Journal of Materials Chemistry A 1.38 (2013): 11563-11569. | 36 | 7 | 1 wt% Pt-Zn2GeO4/ZIF-8 nanorods | COMP | Liquid | Zn | present | none | Zn2GeO4 |  | 2 | 0 | UVVIS |  | 1 | 1 |  | 60 | 12 | 1.092 | CH3OH
Shi, Li, et al. "Electrostatic self‐assembly of nanosized carbon nitride nanosheet onto a zirconium metal–organic framework for enhanced photocatalytic CO2 reduction." Advanced functional materials 25.33 (2015): 5360-5367. | 37 | 8 | UiO-66/bulk CN | COMP | Liquid | Zr | none | none | CN | 3.5 | 20 | 20 | VIS | 330 | 6 | 0.8 | 200 | 120 | 48 | 3.212 | CO
Shi, Li, et al. "Electrostatic self‐assembly of nanosized carbon nitride nanosheet onto a zirconium metal–organic framework for enhanced photocatalytic CO2 reduction." Advanced functional materials 25.33 (2015): 5360-5367. | 38 | 8 | UiO-66/bulk CN | COMP | Liquid | Zr | none | none | CN | 3.5 | 20 | 20 | VIS | 330 | 5 | 0.8 | 200 | 120 | 48 | 3.3638 | CO
Shi, Li, et al. "Electrostatic self‐assembly of nanosized carbon nitride nanosheet onto a zirconium metal–organic framework for enhanced photocatalytic CO2 reduction." Advanced functional materials 25.33 (2015): 5360-5367. | 39 | 8 | UiO-66/bulk CN | COMP | Liquid | Zr | none | none | CN | 3.5 | 20 | 20 | VIS | 330 | 4 | 0.8 | 200 | 120 | 48 | 3.54775 | CO
Shi, Li, et al. "Electrostatic self‐assembly of nanosized carbon nitride nanosheet onto a zirconium metal–organic framework for enhanced photocatalytic CO2 reduction." Advanced functional materials 25.33 (2015): 5360-5367. | 40 | 8 | UiO-66/bulk CN | COMP | Liquid | Zr | none | none | CN | 3.5 | 20 | 20 | VIS | 330 | 3 | 0.8 | 200 | 120 | 48 | 3.621 | CO
Shi, Li, et al. "Electrostatic self‐assembly of nanosized carbon nitride nanosheet onto a zirconium metal–organic framework for enhanced photocatalytic CO2 reduction." Advanced functional materials 25.33 (2015): 5360-5367. | 41 | 8 | UiO-66/bulk CN | COMP | Liquid | Zr | none | none | CN | 3.5 | 20 | 20 | VIS | 330 | 2 | 0.8 | 200 | 120 | 48 | 4.7305 | CO
Shi, Li, et al. "Electrostatic self‐assembly of nanosized carbon nitride nanosheet onto a zirconium metal–organic framework for enhanced photocatalytic CO2 reduction." Advanced functional materials 25.33 (2015): 5360-5367. | 42 | 8 | UiO-66/bulk CN | COMP | Liquid | Zr | none | none | CN | 3.5 | 20 | 20 | VIS | 330 | 1 | 0.8 | 200 | 120 | 48 | 6.658 | CO
Shi, Li, et al. "Electrostatic self‐assembly of nanosized carbon nitride nanosheet onto a zirconium metal–organic framework for enhanced photocatalytic CO2 reduction." Advanced functional materials 25.33 (2015): 5360-5367. | 43 | 9 | Bulk CN | COMP | Liquid | none | none | none | CN | 2.63 | 200.2 | 20 | VIS | 330 | 6 | 0.8 | 200 |  |  | 1.927167 | CO
Shi, Li, et al. "Electrostatic self‐assembly of nanosized carbon nitride nanosheet onto a zirconium metal–organic framework for enhanced photocatalytic CO2 reduction." Advanced functional materials 25.33 (2015): 5360-5367. | 44 | 9 | Bulk CN | COMP | Liquid | none | none | none | CN | 2.63 | 200.2 | 20 | VIS | 330 | 5 | 0.8 | 200 |  |  | 2.409 | CO
Shi, Li, et al. "Electrostatic self‐assembly of nanosized carbon nitride nanosheet onto a zirconium metal–organic framework for enhanced photocatalytic CO2 reduction." Advanced functional materials 25.33 (2015): 5360-5367. | 45 | 9 | Bulk CN | COMP | Liquid | none | none | none | CN | 2.63 | 200.2 | 20 | VIS | 330 | 4 | 0.8 | 200 |  |  | 2.05875 | CO
Shi, Li, et al. "Electrostatic self‐assembly of nanosized carbon nitride nanosheet onto a zirconium metal–organic framework for enhanced photocatalytic CO2 reduction." Advanced functional materials 25.33 (2015): 5360-5367. | 46 | 9 | Bulk CN | COMP | Liquid | none | none | none | CN | 2.63 | 200.2 | 20 | VIS | 330 | 3 | 0.8 | 200 |  |  | 2.102333 | CO
Shi, Li, et al. "Electrostatic self‐assembly of nanosized carbon nitride nanosheet onto a zirconium metal–organic framework for enhanced photocatalytic CO2 reduction." Advanced functional materials 25.33 (2015): 5360-5367. | 47 | 9 | Bulk CN | COMP | Liquid | none | none | none | CN | 2.63 | 200.2 | 20 | VIS | 330 | 2 | 0.8 | 200 |  |  | 2.365 | CO
Shi, Li, et al. "Electrostatic self‐assembly of nanosized carbon nitride nanosheet onto a zirconium metal–organic framework for enhanced photocatalytic CO2 reduction." Advanced functional materials 25.33 (2015): 5360-5367. | 48 | 9 | Bulk CN | COMP | Liquid | none | none | none | CN | 2.63 | 200.2 | 20 | VIS | 330 | 1 | 0.8 | 200 |  |  | 2.628 | CO
Shi, Li, et al. "Electrostatic self‐assembly of nanosized carbon nitride nanosheet onto a zirconium metal–organic framework for enhanced photocatalytic CO2 reduction." Advanced functional materials 25.33 (2015): 5360-5367. | 49 | 10 | UiO-66/CNNS | COMP | Liquid | Zr | none | none | CNNs |  | 20 | 20 | VIS | 330 | 6 | 0.8 | 200 | 120 | 48 | 9.899 | CO
Shi, Li, et al. "Electrostatic self‐assembly of nanosized carbon nitride nanosheet onto a zirconium metal–organic framework for enhanced photocatalytic CO2 reduction." Advanced functional materials 25.33 (2015): 5360-5367. | 50 | 10 | UiO-66/CNNS | COMP | Liquid | Zr | none | none | CNNs |  | 20 | 20 | VIS | 330 | 5 | 0.8 | 200 | 120 | 48 | 10.1266 | CO
Shi, Li, et al. "Electrostatic self‐assembly of nanosized carbon nitride nanosheet onto a zirconium metal–organic framework for enhanced photocatalytic CO2 reduction." Advanced functional materials 25.33 (2015): 5360-5367. | 51 | 10 | UiO-66/CNNS | COMP | Liquid | Zr | none | none | CNNs |  | 20 | 20 | VIS | 330 | 4 | 0.8 | 200 | 120 | 48 | 10.8625 | CO
Shi, Li, et al. "Electrostatic self‐assembly of nanosized carbon nitride nanosheet onto a zirconium metal–organic framework for enhanced photocatalytic CO2 reduction." Advanced functional materials 25.33 (2015): 5360-5367. | 52 | 10 | UiO-66/CNNS | COMP | Liquid | Zr | none | none | CNNs |  | 20 | 20 | VIS | 330 | 3 | 0.8 | 200 | 120 | 48 | 11.68 | CO
Shi, Li, et al. "Electrostatic self‐assembly of nanosized carbon nitride nanosheet onto a zirconium metal–organic framework for enhanced photocatalytic CO2 reduction." Advanced functional materials 25.33 (2015): 5360-5367. | 53 | 10 | UiO-66/CNNS | COMP | Liquid | Zr | none | none | CNNs |  | 20 | 20 | VIS | 330 | 2 | 0.8 | 200 | 120 | 48 | 13.578 | CO
Shi, Li, et al. "Electrostatic self‐assembly of nanosized carbon nitride nanosheet onto a zirconium metal–organic framework for enhanced photocatalytic CO2 reduction." Advanced functional materials 25.33 (2015): 5360-5367. | 54 | 10 | UiO-66/CNNS | COMP | Liquid | Zr | none | none | CNNs |  | 20 | 20 | VIS | 330 | 1 | 0.8 | 200 | 120 | 48 | 16.995 | CO
Shi, Li, et al. "Electrostatic self‐assembly of nanosized carbon nitride nanosheet onto a zirconium metal–organic framework for enhanced photocatalytic CO2 reduction." Advanced functional materials 25.33 (2015): 5360-5367. | 55 | 11 | CNNs | COMP | Liquid | none | none | none | CNNs | 2.78 | 20 | 20 | VIS | 330 | 6 | 0.8 | 200 |  |  | 2.774 | CO
Shi, Li, et al. "Electrostatic self‐assembly of nanosized carbon nitride nanosheet onto a zirconium metal–organic framework for enhanced photocatalytic CO2 reduction." Advanced functional materials 25.33 (2015): 5360-5367. | 56 | 11 | CNNs | COMP | Liquid | none | none | none | CNNs | 2.78 | 20 | 20 | VIS | 330 | 5 | 0.8 | 200 |  |  | 2.9434 | CO
Shi, Li, et al. "Electrostatic self‐assembly of nanosized carbon nitride nanosheet onto a zirconium metal–organic framework for enhanced photocatalytic CO2 reduction." Advanced functional materials 25.33 (2015): 5360-5367. | 57 | 11 | CNNs | COMP | Liquid | none | none | none | CNNs | 2.78 | 20 | 20 | VIS | 330 | 4 | 0.8 | 200 |  |  | 3.066 | CO
Shi, Li, et al. "Electrostatic self‐assembly of nanosized carbon nitride nanosheet onto a zirconium metal–organic framework for enhanced photocatalytic CO2 reduction." Advanced functional materials 25.33 (2015): 5360-5367. | 58 | 11 | CNNs | COMP | Liquid | none | none | none | CNNs | 2.78 | 20 | 20 | VIS | 330 | 3 | 0.8 | 200 |  |  | 5.957 | CO
Shi, Li, et al. "Electrostatic self‐assembly of nanosized carbon nitride nanosheet onto a zirconium metal–organic framework for enhanced photocatalytic CO2 reduction." Advanced functional materials 25.33 (2015): 5360-5367. | 59 | 11 | CNNs | COMP | Liquid | none | none | none | CNNs | 2.78 | 20 | 20 | VIS | 330 | 2 | 0.8 | 200 |  |  | 3.679 | CO
Shi, Li, et al. "Electrostatic self‐assembly of nanosized carbon nitride nanosheet onto a zirconium metal–organic framework for enhanced photocatalytic CO2 reduction." Advanced functional materials 25.33 (2015): 5360-5367. | 60 | 11 | CNNs | COMP | Liquid | none | none | none | CNNs | 2.78 | 20 | 20 | VIS | 330 | 1 | 0.8 | 200 |  |  | 4.205 | CO
Shi, Li, et al. "Electrostatic self‐assembly of nanosized carbon nitride nanosheet onto a zirconium metal–organic framework for enhanced photocatalytic CO2 reduction." Advanced functional materials 25.33 (2015): 5360-5367. | 61 | 12 | UiO-66/CNNS | COMP | Liquid | Zr | none | none | CNNs |  | 20 | 20 | VIS | 330 | 6 | 0.8 | 200 | 120 | 48 | 0.7393333 | CO
Shi, Li, et al. "Electrostatic self‐assembly of nanosized carbon nitride nanosheet onto a zirconium metal–organic framework for enhanced photocatalytic CO2 reduction." Advanced functional materials 25.33 (2015): 5360-5367. | 62 | 12 | UiO-66/CNNS | COMP | Liquid | Zr | none | none | CNNs |  | 20 | 20 | VIS | 330 | 5 | 0.8 | 200 | 120 | 48 | 0.9066 | CO
Shi, Li, et al. "Electrostatic self‐assembly of nanosized carbon nitride nanosheet onto a zirconium metal–organic framework for enhanced photocatalytic CO2 reduction." Advanced functional materials 25.33 (2015): 5360-5367. | 63 | 12 | UiO-66/CNNS | COMP | Liquid | Zr | none | none | CNNs |  | 20 | 20 | VIS | 330 | 4 | 0.8 | 200 | 120 | 48 | 0.9885 | CO
Shi, Li, et al. "Electrostatic self‐assembly of nanosized carbon nitride nanosheet onto a zirconium metal–organic framework for enhanced photocatalytic CO2 reduction." Advanced functional materials 25.33 (2015): 5360-5367. | 64 | 12 | UiO-66/CNNS | COMP | Liquid | Zr | none | none | CNNs |  | 20 | 20 | VIS | 330 | 3 | 0.8 | 200 | 120 | 48 | 0.6106667 | CO
Shi, Li, et al. "Electrostatic self‐assembly of nanosized carbon nitride nanosheet onto a zirconium metal–organic framework for enhanced photocatalytic CO2 reduction." Advanced functional materials 25.33 (2015): 5360-5367. | 65 | 12 | UiO-66/CNNS | COMP | Liquid | Zr | none | none | CNNs |  | 20 | 20 | VIS | 330 | 2 | 0.8 | 200 | 120 | 48 | 1.0125 | CO
Shi, Li, et al. "Electrostatic self‐assembly of nanosized carbon nitride nanosheet onto a zirconium metal–organic framework for enhanced photocatalytic CO2 reduction." Advanced functional materials 25.33 (2015): 5360-5367. | 66 | 12 | UiO-66/CNNS | COMP | Liquid | Zr | none | none | CNNs |  | 20 | 20 | VIS | 330 | 1 | 0.8 | 200 | 120 | 48 | 1.254 | CO
Lee, Yeob, et al. "Photocatalytic CO 2 reduction using visible light by metal-monocatecholato species in a metal–organic framework." Chemical Communications 51.92 (2015): 16549-16552. | 67 | 13 | UiO-66-Cr CAT | FUNC | Liquid | Zr | none | none | metal |  | 1 | 20 | VIS |  | 6 | 1 |  | 120 | 24 | 1724 | HCOOH
Lee, Yeob, et al. "Photocatalytic CO 2 reduction using visible light by metal-monocatecholato species in a metal–organic framework." Chemical Communications 51.92 (2015): 16549-16552. | 68 | 14 | UiO-66-Ga CAT | FUNC | Liquid | Zr | none | none | metal |  | 1 | 20 | VIS |  | 6 | 1 |  | 120 | 24 | 959 | HCOOH
Wang, Xiaojun, et al. "Microwave irradiation induced UIO-66-NH2 anchored on graphene with high activity for photocatalytic reduction of CO2." Applied Catalysis B: Environmental 228 (2018): 47-53. | 69 | 15 | UiO-66-NH2 | COMP | Liquid | Zr | none | present | none | 2.67 | 2.5 | 62.5 | VIS |  | 5 | 1 | 25 |  |  | 4.022 | H2
Wang, Xiaojun, et al. "Microwave irradiation induced UIO-66-NH2 anchored on graphene with high activity for photocatalytic reduction of CO2." Applied Catalysis B: Environmental 228 (2018): 47-53. | 70 | 16 | UiO-66-NH2/1.0GR | COMP | Liquid | Zr | none | present | none | 2.67 | 125 | 62.5 | VIS |  | 5 | 1 | 25 |  |  | 5.55 | H2
Wang, Xiaojun, et al. "Microwave irradiation induced UIO-66-NH2 anchored on graphene with high activity for photocatalytic reduction of CO2." Applied Catalysis B: Environmental 228 (2018): 47-53. | 71 | 17 | UiO-66-NH2/1.5GR | COMP | Liquid | Zr | none | present | none | 2.64 | 187.5 | 62.5 | VIS |  | 5 | 1 | 25 |  |  | 4.758667 | HCOOH
Wang, Xiaojun, et al. "Microwave irradiation induced UIO-66-NH2 anchored on graphene with high activity for photocatalytic reduction of CO2." Applied Catalysis B: Environmental 228 (2018): 47-53. | 72 | 18 | UiO-66-NH2/2.0GR | COMP | Liquid | Zr | none | present | none | 2.64 | 250 | 62.5 | VIS |  | 5 | 1 | 25 |  |  | 4.76 | HCOOH
Wang, Xiaojun, et al. "Microwave irradiation induced UIO-66-NH2 anchored on graphene with high activity for photocatalytic reduction of CO2." Applied Catalysis B: Environmental 228 (2018): 47-53. | 73 | 19 | UiO-66-NH2/2.5GR | COMP | Liquid | Zr | none | present | none | 2.64 | 312.5 | 62.5 | VIS |  | 5 | 1 | 25 |  |  | 2.4408 | H2
Wang, Xiaojun, et al. "Microwave irradiation induced UIO-66-NH2 anchored on graphene with high activity for photocatalytic reduction of CO2." Applied Catalysis B: Environmental 228 (2018): 47-53. | 74 | 20 | UiO-66-NH2/3.0GR | COMP | Liquid | Zr | none | present | none | 2.64 | 375 | 62.5 | VIS |  | 5 | 1 | 25 |  |  | 1.706 | H2
Fei, Honghan, et al. "Photocatalytic CO2 reduction to formate using a Mn (I) molecular catalyst in a robust metal–organic framework." Inorganic chemistry 54.14 (2015): 6821-6828. | 75 | 21 | UiO-67 Mn (bpy) (CO)3Br | FUNC | Liquid | Zr | none | none | metal |  |  | 100 | VIS | 36 | 18 | 1 |  | 120 | 24 | 110 | HCOOH
Wang, Jichong, et al. "Direct Z-scheme 0D/2D heterojunction of CsPbBr3 quantum dots/Bi2WO6 nanosheets for efficient photocatalytic CO2 reduction." ACS applied materials & interfaces 12.28 (2020): 31477-31485. | 76 | 22 | CBP/BWO-5 | COMP | Gas | none | none | none | Bi2WO6 | 2.36 |  | 0 | VIS |  | 10 |  | 25 | 50 | 2 | 52 | CO
Yan, Shensuo, et al. "Co-ZIF-9/TiO 2 nanostructure for superior CO 2 photoreduction activity." Journal of Materials Chemistry A 4.39 (2016): 15126-15133. | 77 | 23 | Co-ZIF-9 (0.03)/TiO2 | COMP | Gas | Zn | none | none | TiO2,metal |  | 0.1282051 | 0 | UVVIS | 390 | 10 | 0.7 |  | 150 | 12 | 22.16 | CO
Yan, Shensuo, et al. "Co-ZIF-9/TiO 2 nanostructure for superior CO 2 photoreduction activity." Journal of Materials Chemistry A 4.39 (2016): 15126-15133. | 78 | 23 | Co-ZIF-9 (0.03)/TiO2 | COMP | Gas | Zn | none | none | TiO2,metal |  | 0.1282051 | 0 | UVVIS | 390 | 9 | 0.7 |  | 150 | 12 | 23.38 | CO
Yan, Shensuo, et al. "Co-ZIF-9/TiO 2 nanostructure for superior CO 2 photoreduction activity." Journal of Materials Chemistry A 4.39 (2016): 15126-15133. | 79 | 23 | Co-ZIF-9 (0.03)/TiO2 | COMP | Gas | Zn | none | none | TiO2,metal |  | 0.1282051 | 0 | UVVIS | 390 | 8 | 0.7 |  | 150 | 12 | 25.7325 | CO
Yan, Shensuo, et al. "Co-ZIF-9/TiO 2 nanostructure for superior CO 2 photoreduction activity." Journal of Materials Chemistry A 4.39 (2016): 15126-15133. | 80 | 23 | Co-ZIF-9 (0.03)/TiO2 | COMP | Gas | Zn | none | none | TiO2,metal |  | 0.1282051 | 0 | UVVIS | 390 | 7 | 0.7 |  | 150 | 12 | 28.84286 | CO
Yan, Shensuo, et al. "Co-ZIF-9/TiO 2 nanostructure for superior CO 2 photoreduction activity." Journal of Materials Chemistry A 4.39 (2016): 15126-15133. | 81 | 23 | Co-ZIF-9 (0.03)/TiO2 | COMP | Gas | Zn | none | none | TiO2,metal |  | 0.1282051 | 0 | UVVIS | 390 | 6 | 0.7 |  | 150 | 12 | 31.24333 | CO
Yan, Shensuo, et al. "Co-ZIF-9/TiO 2 nanostructure for superior CO 2 photoreduction activity." Journal of Materials Chemistry A 4.39 (2016): 15126-15133. | 82 | 23 | Co-ZIF-9 (0.03)/TiO2 | COMP | Gas | Zn | none | none | TiO2,metal |  | 0.1282051 | 0 | UVVIS | 390 | 5 | 0.7 |  | 150 | 12 | 36.22 | CO
Yan, Shensuo, et al. "Co-ZIF-9/TiO 2 nanostructure for superior CO 2 photoreduction activity." Journal of Materials Chemistry A 4.39 (2016): 15126-15133. | 83 | 23 | Co-ZIF-9 (0.03)/TiO2 | COMP | Gas | Zn | none | none | TiO2,metal |  | 0.1282051 | 0 | UVVIS | 390 | 4 | 0.7 |  | 150 | 12 | 42.05 | CO
Yan, Shensuo, et al. "Co-ZIF-9/TiO 2 nanostructure for superior CO 2 photoreduction activity." Journal of Materials Chemistry A 4.39 (2016): 15126-15133. | 84 | 23 | Co-ZIF-9 (0.03)/TiO2 | COMP | Gas | Zn | none | none | TiO2,metal |  | 0.1282051 | 0 | UVVIS | 390 | 3 | 0.7 |  | 150 | 12 | 51.43333 | CO
Yan, Shensuo, et al. "Co-ZIF-9/TiO 2 nanostructure for superior CO 2 photoreduction activity." Journal of Materials Chemistry A 4.39 (2016): 15126-15133. | 85 | 23 | Co-ZIF-9 (0.03)/TiO2 | COMP | Gas | Zn | none | none | TiO2,metal |  | 0.1282051 | 0 | UVVIS | 390 | 2 | 0.7 |  | 150 | 12 | 67.01 | CO
Yan, Shensuo, et al. "Co-ZIF-9/TiO 2 nanostructure for superior CO 2 photoreduction activity." Journal of Materials Chemistry A 4.39 (2016): 15126-15133. | 86 | 23 | Co-ZIF-9 (0.03)/TiO2 | COMP | Gas | Zn | none | none | TiO2,metal |  | 0.1282051 | 0 | UVVIS | 390 | 1 | 0.7 |  | 150 | 12 | 90.7 | CO
Yan, Shensuo, et al. "Co-ZIF-9/TiO 2 nanostructure for superior CO 2 photoreduction activity." Journal of Materials Chemistry A 4.39 (2016): 15126-15133. | 87 | 24 | Co-ZIF-9 (0.01)/TiO2 | COMP | Gas | Zn | none | none | TiO2,metal |  | 0.1282051 | 0 | UVVIS | 390 | 10 | 0.7 |  | 150 | 12 | 19 | CO
Yan, Shensuo, et al. "Co-ZIF-9/TiO 2 nanostructure for superior CO 2 photoreduction activity." Journal of Materials Chemistry A 4.39 (2016): 15126-15133. | 88 | 24 | Co-ZIF-9 (0.01)/TiO2 | COMP | Gas | Zn | none | none | TiO2,metal |  | 0.1282051 | 0 | UVVIS | 390 | 9 | 0.7 |  | 150 | 12 | 20.64444 | CO
Yan, Shensuo, et al. "Co-ZIF-9/TiO 2 nanostructure for superior CO 2 photoreduction activity." Journal of Materials Chemistry A 4.39 (2016): 15126-15133. | 89 | 24 | Co-ZIF-9 (0.01)/TiO2 | COMP | Gas | Zn | none | none | TiO2,metal |  | 0.1282051 | 0 | UVVIS | 390 | 8 | 0.7 |  | 150 | 12 | 22.0375 | CO
Yan, Shensuo, et al. "Co-ZIF-9/TiO 2 nanostructure for superior CO 2 photoreduction activity." Journal of Materials Chemistry A 4.39 (2016): 15126-15133. | 90 | 24 | Co-ZIF-9 (0.01)/TiO2 | COMP | Gas | Zn | none | none | TiO2,metal |  | 0.1282051 | 0 | UVVIS | 390 | 7 | 0.7 |  | 150 | 12 | 24.21714 | CO
Yan, Shensuo, et al. "Co-ZIF-9/TiO 2 nanostructure for superior CO 2 photoreduction activity." Journal of Materials Chemistry A 4.39 (2016): 15126-15133. | 91 | 24 | Co-ZIF-9 (0.01)/TiO2 | COMP | Gas | Zn | none | none | TiO2,metal |  | 0.1282051 | 0 | UVVIS | 390 | 6 | 0.7 |  | 150 | 12 | 27.38 | CO
Yan, Shensuo, et al. "Co-ZIF-9/TiO 2 nanostructure for superior CO 2 photoreduction activity." Journal of Materials Chemistry A 4.39 (2016): 15126-15133. | 92 | 24 | Co-ZIF-9 (0.01)/TiO2 | COMP | Gas | Zn | none | none | TiO2,metal |  | 0.1282051 | 0 | UVVIS | 390 | 5 | 0.7 |  | 150 | 12 | 30.1 | CO
Yan, Shensuo, et al. "Co-ZIF-9/TiO 2 nanostructure for superior CO 2 photoreduction activity." Journal of Materials Chemistry A 4.39 (2016): 15126-15133. | 93 | 24 | Co-ZIF-9 (0.01)/TiO2 | COMP | Gas | Zn | none | none | TiO2,metal |  | 0.1282051 | 0 | UVVIS | 390 | 4 | 0.7 |  | 150 | 12 | 35.27 | CO
Yan, Shensuo, et al. "Co-ZIF-9/TiO 2 nanostructure for superior CO 2 photoreduction activity." Journal of Materials Chemistry A 4.39 (2016): 15126-15133. | 94 | 24 | Co-ZIF-9 (0.01)/TiO2 | COMP | Gas | Zn | none | none | TiO2,metal |  | 0.1282051 | 0 | UVVIS | 390 | 3 | 0.7 |  | 150 | 12 | 41.16 | CO
Yan, Shensuo, et al. "Co-ZIF-9/TiO 2 nanostructure for superior CO 2 photoreduction activity." Journal of Materials Chemistry A 4.39 (2016): 15126-15133. | 95 | 24 | Co-ZIF-9 (0.01)/TiO2 | COMP | Gas | Zn | none | none | TiO2,metal |  | 0.1282051 | 0 | UVVIS | 390 | 2 | 0.7 |  | 150 | 12 | 50.29 | CO
Yan, Shensuo, et al. "Co-ZIF-9/TiO 2 nanostructure for superior CO 2 photoreduction activity." Journal of Materials Chemistry A 4.39 (2016): 15126-15133. | 96 | 24 | Co-ZIF-9 (0.01)/TiO2 | COMP | Gas | Zn | none | none | TiO2,metal |  | 0.1282051 | 0 | UVVIS | 390 | 1 | 0.7 |  | 150 | 12 | 67.62 | CO
Yan, Shensuo, et al. "Co-ZIF-9/TiO 2 nanostructure for superior CO 2 photoreduction activity." Journal of Materials Chemistry A 4.39 (2016): 15126-15133. | 97 | 25 | Co-ZIF-9 (0.1)/TiO2 | COMP | Gas | Zn | none | none | TiO2,metal | 3.218182 | 0.1282051 | 0 | UVVIS | 390 | 10 | 0.7 |  | 150 | 12 | 11.6 | CO
Yan, Shensuo, et al. "Co-ZIF-9/TiO 2 nanostructure for superior CO 2 photoreduction activity." Journal of Materials Chemistry A 4.39 (2016): 15126-15133. | 98 | 25 | Co-ZIF-9 (0.1)/TiO2 | COMP | Gas | Zn | none | none | TiO2,metal | 3.218182 | 0.1282051 | 0 | UVVIS | 390 | 9 | 0.7 |  | 150 | 12 | 13.23111 | CO
Yan, Shensuo, et al. "Co-ZIF-9/TiO 2 nanostructure for superior CO 2 photoreduction activity." Journal of Materials Chemistry A 4.39 (2016): 15126-15133. | 99 | 25 | Co-ZIF-9 (0.1)/TiO2 | COMP | Gas | Zn | none | none | TiO2,metal | 3.218182 | 0.1282051 | 0 | UVVIS | 390 | 8 | 0.7 |  | 150 | 12 | 14.3275 | CO
Yan, Shensuo, et al. "Co-ZIF-9/TiO 2 nanostructure for superior CO 2 photoreduction activity." Journal of Materials Chemistry A 4.39 (2016): 15126-15133. | 100 | 25 | Co-ZIF-9 (0.1)/TiO2 | COMP | Gas | Zn | none | none | TiO2,metal | 3.218182 | 0.1282051 | 0 | UVVIS | 390 | 7 | 0.7 |  | 150 | 12 | 15.72286 | CO
Yan, Shensuo, et al. "Co-ZIF-9/TiO 2 nanostructure for superior CO 2 photoreduction activity." Journal of Materials Chemistry A 4.39 (2016): 15126-15133. | 101 | 25 | Co-ZIF-9 (0.1)/TiO2 | COMP | Gas | Zn | none | none | TiO2,metal | 3.218182 | 0.1282051 | 0 | UVVIS | 390 | 6 | 0.7 |  | 150 | 12 | 18.4 | CO
Yan, Shensuo, et al. "Co-ZIF-9/TiO 2 nanostructure for superior CO 2 photoreduction activity." Journal of Materials Chemistry A 4.39 (2016): 15126-15133. | 102 | 25 | Co-ZIF-9 (0.1)/TiO2 | COMP | Gas | Zn | none | none | TiO2,metal | 3.218182 | 0.1282051 | 0 | UVVIS | 390 | 5 | 0.7 |  | 150 | 12 | 20.548 | CO
Yan, Shensuo, et al. "Co-ZIF-9/TiO 2 nanostructure for superior CO 2 photoreduction activity." Journal of Materials Chemistry A 4.39 (2016): 15126-15133. | 103 | 25 | Co-ZIF-9 (0.1)/TiO2 | COMP | Gas | Zn | none | none | TiO2,metal | 3.218182 | 0.1282051 | 0 | UVVIS | 390 | 4 | 0.7 |  | 150 | 12 | 21.535 | CO
Yan, Shensuo, et al. "Co-ZIF-9/TiO 2 nanostructure for superior CO 2 photoreduction activity." Journal of Materials Chemistry A 4.39 (2016): 15126-15133. | 104 | 25 | Co-ZIF-9 (0.1)/TiO2 | COMP | Gas | Zn | none | none | TiO2,metal | 3.218182 | 0.1282051 | 0 | UVVIS | 390 | 3 | 0.7 |  | 150 | 12 | 25.05333 | CO
Yan, Shensuo, et al. "Co-ZIF-9/TiO 2 nanostructure for superior CO 2 photoreduction activity." Journal of Materials Chemistry A 4.39 (2016): 15126-15133. | 105 | 25 | Co-ZIF-9 (0.1)/TiO2 | COMP | Gas | Zn | none | none | TiO2,metal | 3.218182 | 0.1282051 | 0 | UVVIS | 390 | 2 | 0.7 |  | 150 | 12 | 27.78 | CO
Yan, Shensuo, et al. "Co-ZIF-9/TiO 2 nanostructure for superior CO 2 photoreduction activity." Journal of Materials Chemistry A 4.39 (2016): 15126-15133. | 106 | 25 | Co-ZIF-9 (0.1)/TiO2 | COMP | Gas | Zn | none | none | TiO2,metal | 3.218182 | 0.1282051 | 0 | UVVIS | 390 | 1 | 0.7 |  | 150 | 12 | 27.8 | CO
Yan, Shensuo, et al. "Co-ZIF-9/TiO 2 nanostructure for superior CO 2 photoreduction activity." Journal of Materials Chemistry A 4.39 (2016): 15126-15133. | 107 | 26 | Co-ZIF-9 (0.2)/TiO2 | COMP | Gas | Zn | none | none | TiO2,metal |  | 0.1282051 | 0 | UVVIS | 390 | 10 | 0.7 |  | 150 | 12 | 8.2 | CO
Yan, Shensuo, et al. "Co-ZIF-9/TiO 2 nanostructure for superior CO 2 photoreduction activity." Journal of Materials Chemistry A 4.39 (2016): 15126-15133. | 108 | 26 | Co-ZIF-9 (0.2)/TiO2 | COMP | Gas | Zn | none | none | TiO2,metal |  | 0.1282051 | 0 | UVVIS | 390 | 9 | 0.7 |  | 150 | 12 | 8.695556 | CO
Yan, Shensuo, et al. "Co-ZIF-9/TiO 2 nanostructure for superior CO 2 photoreduction activity." Journal of Materials Chemistry A 4.39 (2016): 15126-15133. | 109 | 26 | Co-ZIF-9 (0.2)/TiO2 | COMP | Gas | Zn | none | none | TiO2,metal |  | 0.1282051 | 0 | UVVIS | 390 | 8 | 0.7 |  | 150 | 12 | 10.025 | CO
Yan, Shensuo, et al. "Co-ZIF-9/TiO 2 nanostructure for superior CO 2 photoreduction activity." Journal of Materials Chemistry A 4.39 (2016): 15126-15133. | 110 | 26 | Co-ZIF-9 (0.2)/TiO2 | COMP | Gas | Zn | none | none | TiO2,metal |  | 0.1282051 | 0 | UVVIS | 390 | 7 | 0.7 |  | 150 | 12 | 11.67429 | CO
Yan, Shensuo, et al. "Co-ZIF-9/TiO 2 nanostructure for superior CO 2 photoreduction activity." Journal of Materials Chemistry A 4.39 (2016): 15126-15133. | 111 | 26 | Co-ZIF-9 (0.2)/TiO2 | COMP | Gas | Zn | none | none | TiO2,metal |  | 0.1282051 | 0 | UVVIS | 390 | 6 | 0.7 |  | 150 | 12 | 13.76 | CO
Yan, Shensuo, et al. "Co-ZIF-9/TiO 2 nanostructure for superior CO 2 photoreduction activity." Journal of Materials Chemistry A 4.39 (2016): 15126-15133. | 112 | 26 | Co-ZIF-9 (0.2)/TiO2 | COMP | Gas | Zn | none | none | TiO2,metal |  | 0.1282051 | 0 | UVVIS | 390 | 5 | 0.7 |  | 150 | 12 | 17.132 | CO
Yan, Shensuo, et al. "Co-ZIF-9/TiO 2 nanostructure for superior CO 2 photoreduction activity." Journal of Materials Chemistry A 4.39 (2016): 15126-15133. | 113 | 26 | Co-ZIF-9 (0.2)/TiO2 | COMP | Gas | Zn | none | none | TiO2,metal |  | 0.1282051 | 0 | UVVIS | 390 | 4 | 0.7 |  | 150 | 12 | 21.15 | CO
Yan, Shensuo, et al. "Co-ZIF-9/TiO 2 nanostructure for superior CO 2 photoreduction activity." Journal of Materials Chemistry A 4.39 (2016): 15126-15133. | 114 | 26 | Co-ZIF-9 (0.2)/TiO2 | COMP | Gas | Zn | none | none | TiO2,metal |  | 0.1282051 | 0 | UVVIS | 390 | 3 | 0.7 |  | 150 | 12 | 27.23333 | CO
Yan, Shensuo, et al. "Co-ZIF-9/TiO 2 nanostructure for superior CO 2 photoreduction activity." Journal of Materials Chemistry A 4.39 (2016): 15126-15133. | 115 | 26 | Co-ZIF-9 (0.2)/TiO2 | COMP | Gas | Zn | none | none | TiO2,metal |  | 0.1282051 | 0 | UVVIS | 390 | 2 | 0.7 |  | 150 | 12 | 34.5 | CO
Yan, Shensuo, et al. "Co-ZIF-9/TiO 2 nanostructure for superior CO 2 photoreduction activity." Journal of Materials Chemistry A 4.39 (2016): 15126-15133. | 116 | 26 | Co-ZIF-9 (0.2)/TiO2 | COMP | Gas | Zn | none | none | TiO2,metal |  | 0.1282051 | 0 | UVVIS | 390 | 1 | 0.7 |  | 150 | 12 | 37.34 | CO
Yan, Shensuo, et al. "Co-ZIF-9/TiO 2 nanostructure for superior CO 2 photoreduction activity." Journal of Materials Chemistry A 4.39 (2016): 15126-15133. | 117 | 27 | Co-ZIF-9 (0.3)/TiO2 | COMP | Gas | Zn | none | none | TiO2,metal | 3.422652 | 0.1282051 | 0 | UVVIS | 390 | 10 | 0.7 |  | 150 | 12 | 9.98 | CO
Yan, Shensuo, et al. "Co-ZIF-9/TiO 2 nanostructure for superior CO 2 photoreduction activity." Journal of Materials Chemistry A 4.39 (2016): 15126-15133. | 118 | 27 | Co-ZIF-9 (0.3)/TiO2 | COMP | Gas | Zn | none | none | TiO2,metal | 3.422652 | 0.1282051 | 0 | UVVIS | 390 | 9 | 0.7 |  | 150 | 12 | 10.02 | CO
Yan, Shensuo, et al. "Co-ZIF-9/TiO 2 nanostructure for superior CO 2 photoreduction activity." Journal of Materials Chemistry A 4.39 (2016): 15126-15133. | 119 | 27 | Co-ZIF-9 (0.3)/TiO2 | COMP | Gas | Zn | none | none | TiO2,metal | 3.422652 | 0.1282051 | 0 | UVVIS | 390 | 8 | 0.7 |  | 150 | 12 | 10.8325 | CO
Yan, Shensuo, et al. "Co-ZIF-9/TiO 2 nanostructure for superior CO 2 photoreduction activity." Journal of Materials Chemistry A 4.39 (2016): 15126-15133. | 120 | 27 | Co-ZIF-9 (0.3)/TiO2 | COMP | Gas | Zn | none | none | TiO2,metal | 3.422652 | 0.1282051 | 0 | UVVIS | 390 | 7 | 0.7 |  | 150 | 12 | 12.07429 | CO
Yan, Shensuo, et al. "Co-ZIF-9/TiO 2 nanostructure for superior CO 2 photoreduction activity." Journal of Materials Chemistry A 4.39 (2016): 15126-15133. | 121 | 27 | Co-ZIF-9 (0.3)/TiO2 | COMP | Gas | Zn | none | none | TiO2,metal | 3.422652 | 0.1282051 | 0 | UVVIS | 390 | 6 | 0.7 |  | 150 | 12 | 13.76667 | CO
Yan, Shensuo, et al. "Co-ZIF-9/TiO 2 nanostructure for superior CO 2 photoreduction activity." Journal of Materials Chemistry A 4.39 (2016): 15126-15133. | 122 | 27 | Co-ZIF-9 (0.3)/TiO2 | COMP | Gas | Zn | none | none | TiO2,metal | 3.422652 | 0.1282051 | 0 | UVVIS | 390 | 5 | 0.7 |  | 150 | 12 | 15.72 | CO
Yan, Shensuo, et al. "Co-ZIF-9/TiO 2 nanostructure for superior CO 2 photoreduction activity." Journal of Materials Chemistry A 4.39 (2016): 15126-15133. | 123 | 27 | Co-ZIF-9 (0.3)/TiO2 | COMP | Gas | Zn | none | none | TiO2,metal | 3.422652 | 0.1282051 | 0 | UVVIS | 390 | 4 | 0.7 |  | 150 | 12 | 17.955 | CO
Yan, Shensuo, et al. "Co-ZIF-9/TiO 2 nanostructure for superior CO 2 photoreduction activity." Journal of Materials Chemistry A 4.39 (2016): 15126-15133. | 124 | 27 | Co-ZIF-9 (0.3)/TiO2 | COMP | Gas | Zn | none | none | TiO2,metal | 3.422652 | 0.1282051 | 0 | UVVIS | 390 | 3 | 0.7 |  | 150 | 12 | 19.46 | CO
Yan, Shensuo, et al. "Co-ZIF-9/TiO 2 nanostructure for superior CO 2 photoreduction activity." Journal of Materials Chemistry A 4.39 (2016): 15126-15133. | 125 | 27 | Co-ZIF-9 (0.3)/TiO2 | COMP | Gas | Zn | none | none | TiO2,metal | 3.422652 | 0.1282051 | 0 | UVVIS | 390 | 2 | 0.7 |  | 150 | 12 | 20.32 | CO
Yan, Shensuo, et al. "Co-ZIF-9/TiO 2 nanostructure for superior CO 2 photoreduction activity." Journal of Materials Chemistry A 4.39 (2016): 15126-15133. | 126 | 27 | Co-ZIF-9 (0.3)/TiO2 | COMP | Gas | Zn | none | none | TiO2,metal | 3.422652 | 0.1282051 | 0 | UVVIS | 390 | 1 | 0.7 |  | 150 | 12 | 17.5 | CO
Yan, Shensuo, et al. "Co-ZIF-9/TiO 2 nanostructure for superior CO 2 photoreduction activity." Journal of Materials Chemistry A 4.39 (2016): 15126-15133. | 127 | 28 | Co-ZIF-9 (0.4)/TiO2 | COMP | Gas | Zn | none | none | TiO2,metal | 3.0975 | 0.1282051 | 0 | UVVIS | 390 | 10 | 0.7 |  | 150 | 12 | 8.7 | CO
Yan, Shensuo, et al. "Co-ZIF-9/TiO 2 nanostructure for superior CO 2 photoreduction activity." Journal of Materials Chemistry A 4.39 (2016): 15126-15133. | 128 | 28 | Co-ZIF-9 (0.4)/TiO2 | COMP | Gas | Zn | none | none | TiO2,metal | 3.0975 | 0.1282051 | 0 | UVVIS | 390 | 9 | 0.7 |  | 150 | 12 | 8.915556 | CO
Yan, Shensuo, et al. "Co-ZIF-9/TiO 2 nanostructure for superior CO 2 photoreduction activity." Journal of Materials Chemistry A 4.39 (2016): 15126-15133. | 129 | 28 | Co-ZIF-9 (0.4)/TiO2 | COMP | Gas | Zn | none | none | TiO2,metal | 3.0975 | 0.1282051 | 0 | UVVIS | 390 | 8 | 0.7 |  | 150 | 12 | 10.3125 | CO
Yan, Shensuo, et al. "Co-ZIF-9/TiO 2 nanostructure for superior CO 2 photoreduction activity." Journal of Materials Chemistry A 4.39 (2016): 15126-15133. | 130 | 28 | Co-ZIF-9 (0.4)/TiO2 | COMP | Gas | Zn | none | none | TiO2,metal | 3.0975 | 0.1282051 | 0 | UVVIS | 390 | 7 | 0.7 |  | 150 | 12 | 11.82 | CO
Yan, Shensuo, et al. "Co-ZIF-9/TiO 2 nanostructure for superior CO 2 photoreduction activity." Journal of Materials Chemistry A 4.39 (2016): 15126-15133. | 131 | 28 | Co-ZIF-9 (0.4)/TiO2 | COMP | Gas | Zn | none | none | TiO2,metal | 3.0975 | 0.1282051 | 0 | UVVIS | 390 | 6 | 0.7 |  | 150 | 12 | 13.49333 | CO
Yan, Shensuo, et al. "Co-ZIF-9/TiO 2 nanostructure for superior CO 2 photoreduction activity." Journal of Materials Chemistry A 4.39 (2016): 15126-15133. | 132 | 28 | Co-ZIF-9 (0.4)/TiO2 | COMP | Gas | Zn | none | none | TiO2,metal | 3.0975 | 0.1282051 | 0 | UVVIS | 390 | 5 | 0.7 |  | 150 | 12 | 15.624 | CO
Yan, Shensuo, et al. "Co-ZIF-9/TiO 2 nanostructure for superior CO 2 photoreduction activity." Journal of Materials Chemistry A 4.39 (2016): 15126-15133. | 133 | 28 | Co-ZIF-9 (0.4)/TiO2 | COMP | Gas | Zn | none | none | TiO2,metal | 3.0975 | 0.1282051 | 0 | UVVIS | 390 | 4 | 0.7 |  | 150 | 12 | 15.875 | CO
Yan, Shensuo, et al. "Co-ZIF-9/TiO 2 nanostructure for superior CO 2 photoreduction activity." Journal of Materials Chemistry A 4.39 (2016): 15126-15133. | 134 | 28 | Co-ZIF-9 (0.4)/TiO2 | COMP | Gas | Zn | none | none | TiO2,metal | 3.0975 | 0.1282051 | 0 | UVVIS | 390 | 3 | 0.7 |  | 150 | 12 | 18.43333 | CO
Yan, Shensuo, et al. "Co-ZIF-9/TiO 2 nanostructure for superior CO 2 photoreduction activity." Journal of Materials Chemistry A 4.39 (2016): 15126-15133. | 135 | 28 | Co-ZIF-9 (0.4)/TiO2 | COMP | Gas | Zn | none | none | TiO2,metal | 3.0975 | 0.1282051 | 0 | UVVIS | 390 | 2 | 0.7 |  | 150 | 12 | 20.69 | CO
Yan, Shensuo, et al. "Co-ZIF-9/TiO 2 nanostructure for superior CO 2 photoreduction activity." Journal of Materials Chemistry A 4.39 (2016): 15126-15133. | 136 | 28 | Co-ZIF-9 (0.4)/TiO2 | COMP | Gas | Zn | none | none | TiO2,metal | 3.0975 | 0.1282051 | 0 | UVVIS | 390 | 1 | 0.7 |  | 150 | 12 | 17.16 | CO
Yan, Shensuo, et al. "Co-ZIF-9/TiO 2 nanostructure for superior CO 2 photoreduction activity." Journal of Materials Chemistry A 4.39 (2016): 15126-15133. | 137 | 29 | Co-ZIF-9 (0.6)/TiO2 | COMP | Gas | Zn | none | none | TiO2,metal |  | 0.1282051 | 0 | UVVIS | 390 | 10 | 0.7 |  | 150 | 12 | 5.7 | CO
Yan, Shensuo, et al. "Co-ZIF-9/TiO 2 nanostructure for superior CO 2 photoreduction activity." Journal of Materials Chemistry A 4.39 (2016): 15126-15133. | 138 | 29 | Co-ZIF-9 (0.6)/TiO2 | COMP | Gas | Zn | none | none | TiO2,metal |  | 0.1282051 | 0 | UVVIS | 390 | 9 | 0.7 |  | 150 | 12 | 6.168889 | CO
Yan, Shensuo, et al. "Co-ZIF-9/TiO 2 nanostructure for superior CO 2 photoreduction activity." Journal of Materials Chemistry A 4.39 (2016): 15126-15133. | 139 | 29 | Co-ZIF-9 (0.6)/TiO2 | COMP | Gas | Zn | none | none | TiO2,metal |  | 0.1282051 | 0 | UVVIS | 390 | 8 | 0.7 |  | 150 | 12 | 7.27 | CO
Yan, Shensuo, et al. "Co-ZIF-9/TiO 2 nanostructure for superior CO 2 photoreduction activity." Journal of Materials Chemistry A 4.39 (2016): 15126-15133. | 140 | 29 | Co-ZIF-9 (0.6)/TiO2 | COMP | Gas | Zn | none | none | TiO2,metal |  | 0.1282051 | 0 | UVVIS | 390 | 7 | 0.7 |  | 150 | 12 | 7.985714 | CO
Yan, Shensuo, et al. "Co-ZIF-9/TiO 2 nanostructure for superior CO 2 photoreduction activity." Journal of Materials Chemistry A 4.39 (2016): 15126-15133. | 141 | 29 | Co-ZIF-9 (0.6)/TiO2 | COMP | Gas | Zn | none | none | TiO2,metal |  | 0.1282051 | 0 | UVVIS | 390 | 6 | 0.7 |  | 150 | 12 | 8.623333 | CO
Yan, Shensuo, et al. "Co-ZIF-9/TiO 2 nanostructure for superior CO 2 photoreduction activity." Journal of Materials Chemistry A 4.39 (2016): 15126-15133. | 142 | 29 | Co-ZIF-9 (0.6)/TiO2 | COMP | Gas | Zn | none | none | TiO2,metal |  | 0.1282051 | 0 | UVVIS | 390 | 5 | 0.7 |  | 150 | 12 | 10.124 | CO
Yan, Shensuo, et al. "Co-ZIF-9/TiO 2 nanostructure for superior CO 2 photoreduction activity." Journal of Materials Chemistry A 4.39 (2016): 15126-15133. | 143 | 29 | Co-ZIF-9 (0.6)/TiO2 | COMP | Gas | Zn | none | none | TiO2,metal |  | 0.1282051 | 0 | UVVIS | 390 | 4 | 0.7 |  | 150 | 12 | 12.425 | CO
Yan, Shensuo, et al. "Co-ZIF-9/TiO 2 nanostructure for superior CO 2 photoreduction activity." Journal of Materials Chemistry A 4.39 (2016): 15126-15133. | 144 | 29 | Co-ZIF-9 (0.6)/TiO2 | COMP | Gas | Zn | none | none | TiO2,metal |  | 0.1282051 | 0 | UVVIS | 390 | 3 | 0.7 |  | 150 | 12 | 14.42 | CO
Yan, Shensuo, et al. "Co-ZIF-9/TiO 2 nanostructure for superior CO 2 photoreduction activity." Journal of Materials Chemistry A 4.39 (2016): 15126-15133. | 145 | 29 | Co-ZIF-9 (0.6)/TiO2 | COMP | Gas | Zn | none | none | TiO2,metal |  | 0.1282051 | 0 | UVVIS | 390 | 2 | 0.7 |  | 150 | 12 | 17.53 | CO
Yan, Shensuo, et al. "Co-ZIF-9/TiO 2 nanostructure for superior CO 2 photoreduction activity." Journal of Materials Chemistry A 4.39 (2016): 15126-15133. | 146 | 29 | Co-ZIF-9 (0.6)/TiO2 | COMP | Gas | Zn | none | none | TiO2,metal |  | 0.1282051 | 0 | UVVIS | 390 | 1 | 0.7 |  | 150 | 12 | 22.98 | CO
Wang, Jichong, et al. "Direct Z-scheme 0D/2D heterojunction of CsPbBr3 quantum dots/Bi2WO6 nanosheets for efficient photocatalytic CO2 reduction." ACS applied materials & interfaces 12.28 (2020): 31477-31485. | 147 | 30 | CBP/BWO-8 | COMP | Gas | none | none | none | Bi2WO6 | 2.36 |  | 0 | VIS |  | 10 |  | 25 | 50 | 2 | 38 | CO
Wang, Mengtao, Dengke Wang, and Zhaohui Li. "Self-assembly of CPO-27-Mg/TiO2 nanocomposite with enhanced performance for photocatalytic CO2 reduction." Applied Catalysis B: Environmental 183 (2016): 47-52. | 148 | 31 | CPO-27 Mg (0%)/TiO2 | COMP | Gas | other | none | none | TiO2 |  | 1 | 0 | UV | 10 | 10 |  | 200 | 110 | 72 | 4.75 | CO
Wang, Mengtao, Dengke Wang, and Zhaohui Li. "Self-assembly of CPO-27-Mg/TiO2 nanocomposite with enhanced performance for photocatalytic CO2 reduction." Applied Catalysis B: Environmental 183 (2016): 47-52. | 149 | 32 | CPO-27 Mg (26.1%)/TiO2 | COMP | Gas | other | none | none | TiO2 |  | 1 | 0 | UV | 10 | 10 |  | 200 | 110 | 72 | 5.07 | CO
Wang, Mengtao, Dengke Wang, and Zhaohui Li. "Self-assembly of CPO-27-Mg/TiO2 nanocomposite with enhanced performance for photocatalytic CO2 reduction." Applied Catalysis B: Environmental 183 (2016): 47-52. | 150 | 33 | CPO-27 Mg (39.3%)/TiO2 | COMP | Gas | other | none | none | TiO2 |  | 1 | 0 | UV | 10 | 10 |  | 200 | 110 | 72 | 6.44 | CO
Wang, Mengtao, Dengke Wang, and Zhaohui Li. "Self-assembly of CPO-27-Mg/TiO2 nanocomposite with enhanced performance for photocatalytic CO2 reduction." Applied Catalysis B: Environmental 183 (2016): 47-52. | 151 | 34 | CPO-27 Mg (57.2%)/TiO2 | COMP | Gas | other | none | none | TiO2 |  | 1 | 0 | UV | 10 | 10 |  | 200 | 110 | 72 | 5.68 | CO
Wang, Mengtao, Dengke Wang, and Zhaohui Li. "Self-assembly of CPO-27-Mg/TiO2 nanocomposite with enhanced performance for photocatalytic CO2 reduction." Applied Catalysis B: Environmental 183 (2016): 47-52. | 152 | 35 | CPO-27 Mg (68.7%)/TiO2 | COMP | Gas | other | none | none | TiO2 |  | 1 | 0 | UV | 10 | 10 |  | 200 | 110 | 72 | 4.1 | CO
Wang, Mengtao, Dengke Wang, and Zhaohui Li. "Self-assembly of CPO-27-Mg/TiO2 nanocomposite with enhanced performance for photocatalytic CO2 reduction." Applied Catalysis B: Environmental 183 (2016): 47-52. | 153 | 36 | mixed CPO-27 Mg and TiO2 | COMP | Gas | other | none | none | TiO2 |  | 1 | 0 | UV | 10 | 10 |  | 200 | 110 | 72 | 3.45 | CO
Wang, Mengtao, Dengke Wang, and Zhaohui Li. "Self-assembly of CPO-27-Mg/TiO2 nanocomposite with enhanced performance for photocatalytic CO2 reduction." Applied Catalysis B: Environmental 183 (2016): 47-52. | 154 | 37 | ZIF-8/TiO2 | COMP | Gas | Zn | none | none | TiO2 |  | 1 | 0 | UV | 10 | 10 |  | 200 | 110 | 72 | 4.45 | CO
Chen, Dashu, et al. "Highly efficient visible-light-driven CO 2 reduction to formate by a new anthracene-based zirconium MOF via dual catalytic routes." Journal of Materials Chemistry A 4.7 (2016): 2657-2662. | 155 | 38 | NNU-28 | PURE | Liquid | Zr | none | none | none | 5 | 0.8333333 | 3.225806 | VIS |  | 2 | 1 | 100 | 100 | 72 | 29.33 | HCOOH
Chen, Dashu, et al. "Highly efficient visible-light-driven CO 2 reduction to formate by a new anthracene-based zirconium MOF via dual catalytic routes." Journal of Materials Chemistry A 4.7 (2016): 2657-2662. | 156 | 38 | NNU-28 | PURE | Liquid | Zr | none | none | none | 5 | 0.8333333 | 3.225806 | VIS |  | 4 | 1 | 100 | 100 | 72 | 31.845 | HCOOH
Chen, Dashu, et al. "Highly efficient visible-light-driven CO 2 reduction to formate by a new anthracene-based zirconium MOF via dual catalytic routes." Journal of Materials Chemistry A 4.7 (2016): 2657-2662. | 157 | 38 | NNU-28 | PURE | Liquid | Zr | none | none | none | 5 | 0.8333333 | 3.225806 | VIS |  | 6 | 1 | 100 | 100 | 72 | 37.15 | HCOOH
Chen, Dashu, et al. "Highly efficient visible-light-driven CO 2 reduction to formate by a new anthracene-based zirconium MOF via dual catalytic routes." Journal of Materials Chemistry A 4.7 (2016): 2657-2662. | 158 | 38 | NNU-28 | PURE | Liquid | Zr | none | none | none | 5 | 0.8333333 | 3.225806 | VIS |  | 8 | 1 | 100 | 100 | 72 | 44.4125 | HCOOH
Chen, Dashu, et al. "Highly efficient visible-light-driven CO 2 reduction to formate by a new anthracene-based zirconium MOF via dual catalytic routes." Journal of Materials Chemistry A 4.7 (2016): 2657-2662. | 159 | 38 | NNU-28 | PURE | Liquid | Zr | none | none | none | 5 | 0.8333333 | 3.225806 | VIS |  | 10 | 1 | 100 | 100 | 72 | 52.8 | HCOOH
Huang, Ruiyun, et al. "A Rhenium‐Functionalized Metal–Organic Framework as a Single‐Site Catalyst for Photochemical Reduction of Carbon Dioxide." European Journal of Inorganic Chemistry 2016.27 (2016): 4358-4362. | 160 | 39 | Re-UiOf | FUNC | Liquid | Zr | none | none | none |  |  | 4.694836 | UVVIS | 5 | 20 | 1 |  | 100 | 72 | 6.84 | CO
Sadeghi, N., S. Sharifnia, and M. Sheikh Arabi. "A porphyrin-based metal organic framework for high rate photoreduction of CO2 to CH4 in gas phase." Journal of CO2 Utilization 16 (2016): 450-457. | 161 | 40 | Zn/PMOF | PURE | Gas | none | none | none | metal |  | 0.3 | 0 | UVVIS | 1000 | 4 | 1.4 | 100 |  | 3 | 8.68 | CH4
Sadeghi, N., S. Sharifnia, and M. Sheikh Arabi. "A porphyrin-based metal organic framework for high rate photoreduction of CO2 to CH4 in gas phase." Journal of CO2 Utilization 16 (2016): 450-457. | 162 | 40 | Zn/PMOF | PURE | Gas | none | none | none | metal |  | 0.3 | 0 | UVVIS | 1000 | 3 | 1.4 | 100 |  | 3 | 10.89222 | CH4
Sadeghi, N., S. Sharifnia, and M. Sheikh Arabi. "A porphyrin-based metal organic framework for high rate photoreduction of CO2 to CH4 in gas phase." Journal of CO2 Utilization 16 (2016): 450-457. | 163 | 40 | Zn/PMOF | PURE | Gas | none | none | none | metal |  | 0.3 | 0 | UVVIS | 1000 | 2 | 1.4 | 100 |  | 3 | 14.55167 | CH4
Sadeghi, N., S. Sharifnia, and M. Sheikh Arabi. "A porphyrin-based metal organic framework for high rate photoreduction of CO2 to CH4 in gas phase." Journal of CO2 Utilization 16 (2016): 450-457. | 164 | 40 | Zn/PMOF | PURE | Gas | none | none | none | metal |  | 0.3 | 0 | UVVIS | 1000 | 1 | 1.4 | 100 |  | 3 | 17.76667 | CH4
Sun, Manying, et al. "Enhancement of visible-light-driven CO 2 reduction performance using an amine-functionalized zirconium metal–organic framework." Dalton Transactions 47.3 (2018): 909-915. | 165 | 41 | Zr-SDCA-NH2 | FUNC | Liquid | Zr | none | present | none | 2.17 | 0.8 | 3.225806 | VIS |  | 12 | 1 |  | 100 | 72 | 39.2 | HCOOH
Sun, Manying, et al. "Enhancement of visible-light-driven CO 2 reduction performance using an amine-functionalized zirconium metal–organic framework." Dalton Transactions 47.3 (2018): 909-915. | 166 | 41 | Zr-SDCA-NH2 | FUNC | Liquid | Zr | none | present | none | 2.17 | 0.8 | 3.225806 | VIS |  | 9 | 1 |  | 100 | 72 | 37.175 | HCOOH
Sun, Manying, et al. "Enhancement of visible-light-driven CO 2 reduction performance using an amine-functionalized zirconium metal–organic framework." Dalton Transactions 47.3 (2018): 909-915. | 167 | 41 | Zr-SDCA-NH2 | FUNC | Liquid | Zr | none | present | none | 2.17 | 0.8 | 3.225806 | VIS |  | 6 | 1 |  | 100 | 72 | 39.475 | HCOOH
Sun, Manying, et al. "Enhancement of visible-light-driven CO 2 reduction performance using an amine-functionalized zirconium metal–organic framework." Dalton Transactions 47.3 (2018): 909-915. | 168 | 41 | Zr-SDCA-NH2 | FUNC | Liquid | Zr | none | present | none | 2.17 | 0.8 | 3.225806 | VIS |  | 3 | 1 |  | 100 | 72 | 40.93333 | HCOOH
Chen, Er‐Xia, et al. "Acid and base resistant zirconium polyphenolate‐metalloporphyrin scaffolds for efficient CO2 photoreduction." Advanced Materials 30.2 (2018): 1704388. | 169 | 42 | Zr(IV) Chain | FUNC | Liquid | none | none | none | none | 3.38 | 4 | 20 | VIS | 25 | 15 | 1 | 20 | 140 | 24 | 0.04 | CH4
Chen, Er‐Xia, et al. "Acid and base resistant zirconium polyphenolate‐metalloporphyrin scaffolds for efficient CO2 photoreduction." Advanced Materials 30.2 (2018): 1704388. | 170 | 43 | THPP-Co | FUNC | Liquid | none | none | none | metal | 2 | 4 | 20 | VIS | 25 | 15 | 1 | 20 | 140 | 24 | 0.5066667 | CH4
Chen, Er‐Xia, et al. "Acid and base resistant zirconium polyphenolate‐metalloporphyrin scaffolds for efficient CO2 photoreduction." Advanced Materials 30.2 (2018): 1704388. | 171 | 44 | Zr(IV) Chain + THPP-Co | FUNC | Liquid | none | none | none | metal | 1.99 | 4 | 20 | VIS | 25 | 15 | 1 | 20 | 140 | 24 | 0.34 | CH4
Chen, Er‐Xia, et al. "Acid and base resistant zirconium polyphenolate‐metalloporphyrin scaffolds for efficient CO2 photoreduction." Advanced Materials 30.2 (2018): 1704388. | 172 | 45 | ZrPP-1-H2 | FUNC | Liquid | Zr | none | none | nonmetal | 2.04 | 4 | 20 | VIS | 25 | 15 | 1 | 20 | 140 | 24 | 0.2466667 | CH4
Chen, Er‐Xia, et al. "Acid and base resistant zirconium polyphenolate‐metalloporphyrin scaffolds for efficient CO2 photoreduction." Advanced Materials 30.2 (2018): 1704388. | 173 | 46 | ZrPP-1-Zn | FUNC | Liquid | Zr | none | none | metal | 2.06 | 4 | 20 | VIS | 25 | 15 | 1 | 20 | 140 | 24 | 0.1666667 | CH4
Chen, Er‐Xia, et al. "Acid and base resistant zirconium polyphenolate‐metalloporphyrin scaffolds for efficient CO2 photoreduction." Advanced Materials 30.2 (2018): 1704388. | 174 | 47 | ZrPP-1-Cu | FUNC | Liquid | Zr | none | none | metal | 2.04 | 4 | 20 | VIS | 25 | 15 | 1 | 20 | 140 | 24 | 3.306133 | CO
Chen, Er‐Xia, et al. "Acid and base resistant zirconium polyphenolate‐metalloporphyrin scaffolds for efficient CO2 photoreduction." Advanced Materials 30.2 (2018): 1704388. | 175 | 47 | ZrPP-1-Cu | FUNC | Liquid | Zr | none | none | metal | 2.04 | 4 | 20 | VIS | 25 | 12 | 1 | 20 | 140 | 24 | 4.132667 | CO
Chen, Er‐Xia, et al. "Acid and base resistant zirconium polyphenolate‐metalloporphyrin scaffolds for efficient CO2 photoreduction." Advanced Materials 30.2 (2018): 1704388. | 176 | 47 | ZrPP-1-Cu | FUNC | Liquid | Zr | none | none | metal | 2.04 | 4 | 20 | VIS | 25 | 9 | 1 | 20 | 140 | 24 | 3.687778 | CO
Chen, Er‐Xia, et al. "Acid and base resistant zirconium polyphenolate‐metalloporphyrin scaffolds for efficient CO2 photoreduction." Advanced Materials 30.2 (2018): 1704388. | 177 | 47 | ZrPP-1-Cu | FUNC | Liquid | Zr | none | none | metal | 2.04 | 4 | 20 | VIS | 25 | 6 | 1 | 20 | 140 | 24 | 4.393333 | CO
Chen, Er‐Xia, et al. "Acid and base resistant zirconium polyphenolate‐metalloporphyrin scaffolds for efficient CO2 photoreduction." Advanced Materials 30.2 (2018): 1704388. | 178 | 47 | ZrPP-1-Cu | FUNC | Liquid | Zr | none | none | metal | 2.04 | 4 | 20 | VIS | 25 | 3 | 1 | 20 | 140 | 24 | 6.66 | CO
Chen, Er‐Xia, et al. "Acid and base resistant zirconium polyphenolate‐metalloporphyrin scaffolds for efficient CO2 photoreduction." Advanced Materials 30.2 (2018): 1704388. | 179 | 48 | ZrPP-1-Fe | FUNC | Liquid | Zr | none | none | metal | 1.93 | 4 | 20 | VIS | 25 | 15 | 1 | 20 | 140 | 24 | 4.569333 | CO
Chen, Er‐Xia, et al. "Acid and base resistant zirconium polyphenolate‐metalloporphyrin scaffolds for efficient CO2 photoreduction." Advanced Materials 30.2 (2018): 1704388. | 180 | 48 | ZrPP-1-Fe | FUNC | Liquid | Zr | none | none | metal | 1.93 | 4 | 20 | VIS | 25 | 12 | 1 | 20 | 140 | 24 | 4.08 | CO
Chen, Er‐Xia, et al. "Acid and base resistant zirconium polyphenolate‐metalloporphyrin scaffolds for efficient CO2 photoreduction." Advanced Materials 30.2 (2018): 1704388. | 181 | 48 | ZrPP-1-Fe | FUNC | Liquid | Zr | none | none | metal | 1.93 | 4 | 20 | VIS | 25 | 9 | 1 | 20 | 140 | 24 | 4.073333 | CO
Chen, Er‐Xia, et al. "Acid and base resistant zirconium polyphenolate‐metalloporphyrin scaffolds for efficient CO2 photoreduction." Advanced Materials 30.2 (2018): 1704388. | 182 | 48 | ZrPP-1-Fe | FUNC | Liquid | Zr | none | none | metal | 1.93 | 4 | 20 | VIS | 25 | 6 | 1 | 20 | 140 | 24 | 4.515 | CO
Chen, Er‐Xia, et al. "Acid and base resistant zirconium polyphenolate‐metalloporphyrin scaffolds for efficient CO2 photoreduction." Advanced Materials 30.2 (2018): 1704388. | 183 | 48 | ZrPP-1-Fe | FUNC | Liquid | Zr | none | none | metal | 1.93 | 4 | 20 | VIS | 25 | 3 | 1 | 20 | 140 | 24 | 4.173333 | CH4
Chen, Er‐Xia, et al. "Acid and base resistant zirconium polyphenolate‐metalloporphyrin scaffolds for efficient CO2 photoreduction." Advanced Materials 30.2 (2018): 1704388. | 184 | 49 | ZrPP-1-Co | FUNC | Liquid | Zr | none | none | metal | 1.78 | 4 | 20 | VIS | 25 | 15 | 1 | 20 | 140 | 24 | 14.39653 | CO
Chen, Er‐Xia, et al. "Acid and base resistant zirconium polyphenolate‐metalloporphyrin scaffolds for efficient CO2 photoreduction." Advanced Materials 30.2 (2018): 1704388. | 185 | 49 | ZrPP-1-Co | FUNC | Liquid | Zr | none | none | metal | 1.78 | 4 | 20 | VIS | 25 | 12 | 1 | 20 | 140 | 24 | 12.15 | CO
Chen, Er‐Xia, et al. "Acid and base resistant zirconium polyphenolate‐metalloporphyrin scaffolds for efficient CO2 photoreduction." Advanced Materials 30.2 (2018): 1704388. | 186 | 49 | ZrPP-1-Co | FUNC | Liquid | Zr | none | none | metal | 1.78 | 4 | 20 | VIS | 25 | 9 | 1 | 20 | 140 | 24 | 10.63333 | CO
Chen, Er‐Xia, et al. "Acid and base resistant zirconium polyphenolate‐metalloporphyrin scaffolds for efficient CO2 photoreduction." Advanced Materials 30.2 (2018): 1704388. | 187 | 49 | ZrPP-1-Co | FUNC | Liquid | Zr | none | none | metal | 1.78 | 4 | 20 | VIS | 25 | 6 | 1 | 20 | 140 | 24 | 7.448333 | CO
Chen, Er‐Xia, et al. "Acid and base resistant zirconium polyphenolate‐metalloporphyrin scaffolds for efficient CO2 photoreduction." Advanced Materials 30.2 (2018): 1704388. | 188 | 49 | ZrPP-1-Co | FUNC | Liquid | Zr | none | none | metal | 1.78 | 4 | 20 | VIS | 25 | 3 | 1 | 20 | 140 | 24 | 6.546667 | CO
Chen, Er‐Xia, et al. "Acid and base resistant zirconium polyphenolate‐metalloporphyrin scaffolds for efficient CO2 photoreduction." Advanced Materials 30.2 (2018): 1704388. | 189 | 50 | ZrPP-1-Co | FUNC | Liquid | Zr | none | none | metal | 1.78 | 4 | 6 | VIS | 25 | 15 | 1 | 20 | 140 | 24 | 13.33333 | CO
Chen, Er‐Xia, et al. "Acid and base resistant zirconium polyphenolate‐metalloporphyrin scaffolds for efficient CO2 photoreduction." Advanced Materials 30.2 (2018): 1704388. | 190 | 51 | ZrPP-1-Co | FUNC | Liquid | Zr | none | none | metal | 1.78 | 4 | 2 | VIS | 25 | 15 | 1 | 20 | 140 | 24 | 1.333333 | CO
Chen, Er‐Xia, et al. "Acid and base resistant zirconium polyphenolate‐metalloporphyrin scaffolds for efficient CO2 photoreduction." Advanced Materials 30.2 (2018): 1704388. | 191 | 52 | ZrPP-1-Co | FUNC | Liquid | Zr | none | none | metal | 1.78 | 4 | 0 | VIS | 25 | 15 | 1 | 20 | 140 | 24 | 1.2 | CO
Cabrero-Antonino, María, et al. "Design of cost-efficient and photocatalytically active Zn-based MOFs decorated with Cu 2 O nanoparticles for CO 2 methanation." Chemical Communications 55.73 (2019): 10932-10935. | 192 | 53 | MOF(Zn)-1 | PURE | Gas | Zn | none | none | none |  |  | 0 | UVVIS |  | 2 | 0.25 | 215 | 95 | 12 | 3.959 | CH4
Cabrero-Antonino, María, et al. "Design of cost-efficient and photocatalytically active Zn-based MOFs decorated with Cu 2 O nanoparticles for CO 2 methanation." Chemical Communications 55.73 (2019): 10932-10935. | 193 | 53 | MOF(Zn)-1 | PURE | Gas | Zn | none | none | none |  |  | 0 | UVVIS |  | 3 | 0.25 | 215 | 95 | 12 | 3.724333 | CH4
Cabrero-Antonino, María, et al. "Design of cost-efficient and photocatalytically active Zn-based MOFs decorated with Cu 2 O nanoparticles for CO 2 methanation." Chemical Communications 55.73 (2019): 10932-10935. | 194 | 53 | MOF(Zn)-1 | PURE | Gas | Zn | none | none | none |  |  | 0 | UVVIS |  | 4 | 0.25 | 215 | 95 | 12 | 2.99675 | CH4
Cabrero-Antonino, María, et al. "Design of cost-efficient and photocatalytically active Zn-based MOFs decorated with Cu 2 O nanoparticles for CO 2 methanation." Chemical Communications 55.73 (2019): 10932-10935. | 195 | 53 | MOF(Zn)-1 | PURE | Gas | Zn | none | none | none |  |  | 0 | UVVIS |  | 5 | 0.25 | 215 | 95 | 12 | 2.3378 | CH4
Cabrero-Antonino, María, et al. "Design of cost-efficient and photocatalytically active Zn-based MOFs decorated with Cu 2 O nanoparticles for CO 2 methanation." Chemical Communications 55.73 (2019): 10932-10935. | 196 | 53 | MOF(Zn)-1 | PURE | Gas | Zn | none | none | none |  |  | 0 | UVVIS |  | 7 | 0.25 | 215 | 95 | 12 | 2.378571 | CH4
Cabrero-Antonino, María, et al. "Design of cost-efficient and photocatalytically active Zn-based MOFs decorated with Cu 2 O nanoparticles for CO 2 methanation." Chemical Communications 55.73 (2019): 10932-10935. | 197 | 53 | MOF(Zn)-1 | PURE | Gas | Zn | none | none | none |  |  | 0 | UVVIS |  | 24 | 0.25 | 215 | 95 | 12 | 1.224 | CH4
Cabrero-Antonino, María, et al. "Design of cost-efficient and photocatalytically active Zn-based MOFs decorated with Cu 2 O nanoparticles for CO 2 methanation." Chemical Communications 55.73 (2019): 10932-10935. | 198 | 54 | MOF(Zn)-2 | PURE | Gas | Zn | none | none | none |  |  | 0 | UVVIS |  | 2 | 0.25 | 215 | 95 | 12 | 2.81 | CH4
Cabrero-Antonino, María, et al. "Design of cost-efficient and photocatalytically active Zn-based MOFs decorated with Cu 2 O nanoparticles for CO 2 methanation." Chemical Communications 55.73 (2019): 10932-10935. | 199 | 54 | MOF(Zn)-2 | PURE | Gas | Zn | none | none | none |  |  | 0 | UVVIS |  | 3 | 0.25 | 215 | 95 | 12 | 2.146667 | CH4
Cabrero-Antonino, María, et al. "Design of cost-efficient and photocatalytically active Zn-based MOFs decorated with Cu 2 O nanoparticles for CO 2 methanation." Chemical Communications 55.73 (2019): 10932-10935. | 200 | 54 | MOF(Zn)-2 | PURE | Gas | Zn | none | none | none |  |  | 0 | UVVIS |  | 4 | 0.25 | 215 | 95 | 12 | 1.7575 | CH4
Cabrero-Antonino, María, et al. "Design of cost-efficient and photocatalytically active Zn-based MOFs decorated with Cu 2 O nanoparticles for CO 2 methanation." Chemical Communications 55.73 (2019): 10932-10935. | 201 | 54 | MOF(Zn)-2 | PURE | Gas | Zn | none | none | none |  |  | 0 | UVVIS |  | 5 | 0.25 | 215 | 95 | 12 | 1.392 | CH4
Cabrero-Antonino, María, et al. "Design of cost-efficient and photocatalytically active Zn-based MOFs decorated with Cu 2 O nanoparticles for CO 2 methanation." Chemical Communications 55.73 (2019): 10932-10935. | 202 | 54 | MOF(Zn)-2 | PURE | Gas | Zn | none | none | none |  |  | 0 | UVVIS |  | 7 | 0.25 | 215 | 95 | 12 | 1.12 | CH4
Cabrero-Antonino, María, et al. "Design of cost-efficient and photocatalytically active Zn-based MOFs decorated with Cu 2 O nanoparticles for CO 2 methanation." Chemical Communications 55.73 (2019): 10932-10935. | 203 | 54 | MOF(Zn)-2 | PURE | Gas | Zn | none | none | none |  |  | 0 | UVVIS |  | 24 | 0.25 | 215 | 95 | 12 | 0.5795833 | CH4
Cabrero-Antonino, María, et al. "Design of cost-efficient and photocatalytically active Zn-based MOFs decorated with Cu 2 O nanoparticles for CO 2 methanation." Chemical Communications 55.73 (2019): 10932-10935. | 204 | 55 | Cu2O@MOF(Zn)-1 | COMP | Gas | Zn | none | none | Cu2O |  |  | 0 | UVVIS |  | 24 | 0.25 | 215 | 95 | 12 | 1.897083 | CH4
Cabrero-Antonino, María, et al. "Design of cost-efficient and photocatalytically active Zn-based MOFs decorated with Cu 2 O nanoparticles for CO 2 methanation." Chemical Communications 55.73 (2019): 10932-10935. | 205 | 55 | Cu2O@MOF(Zn)-1 | COMP | Gas | Zn | none | none | Cu2O |  |  | 0 | UVVIS |  | 7 | 0.25 | 215 | 95 | 12 | 4.504286 | CH4
Cabrero-Antonino, María, et al. "Design of cost-efficient and photocatalytically active Zn-based MOFs decorated with Cu 2 O nanoparticles for CO 2 methanation." Chemical Communications 55.73 (2019): 10932-10935. | 206 | 55 | Cu2O@MOF(Zn)-1 | COMP | Gas | Zn | none | none | Cu2O |  |  | 0 | UVVIS |  | 5 | 0.25 | 215 | 95 | 12 | 5.934 | CH4
Cabrero-Antonino, María, et al. "Design of cost-efficient and photocatalytically active Zn-based MOFs decorated with Cu 2 O nanoparticles for CO 2 methanation." Chemical Communications 55.73 (2019): 10932-10935. | 207 | 55 | Cu2O@MOF(Zn)-1 | COMP | Gas | Zn | none | none | Cu2O |  |  | 0 | UVVIS |  | 3 | 0.25 | 215 | 95 | 12 | 8.886667 | CH4
Cabrero-Antonino, María, et al. "Design of cost-efficient and photocatalytically active Zn-based MOFs decorated with Cu 2 O nanoparticles for CO 2 methanation." Chemical Communications 55.73 (2019): 10932-10935. | 208 | 55 | Cu2O@MOF(Zn)-1 | COMP | Gas | Zn | none | none | Cu2O |  |  | 0 | UVVIS |  | 2 | 0.25 | 215 | 95 | 12 | 9.905 | CH4
Cabrero-Antonino, María, et al. "Design of cost-efficient and photocatalytically active Zn-based MOFs decorated with Cu 2 O nanoparticles for CO 2 methanation." Chemical Communications 55.73 (2019): 10932-10935. | 209 | 56 | Cu2O@MOF(Zn)-2 | COMP | Gas | Zn | none | none | Cu2O |  |  | 0 | UVVIS |  | 24 | 0.25 | 215 | 95 | 12 | 1.555833 | CH4
Cabrero-Antonino, María, et al. "Design of cost-efficient and photocatalytically active Zn-based MOFs decorated with Cu 2 O nanoparticles for CO 2 methanation." Chemical Communications 55.73 (2019): 10932-10935. | 210 | 56 | Cu2O@MOF(Zn)-2 | COMP | Gas | Zn | none | none | Cu2O |  |  | 0 | UVVIS |  | 7 | 0.25 | 215 | 95 | 12 | 3.081429 | CH4
Cabrero-Antonino, María, et al. "Design of cost-efficient and photocatalytically active Zn-based MOFs decorated with Cu 2 O nanoparticles for CO 2 methanation." Chemical Communications 55.73 (2019): 10932-10935. | 211 | 56 | Cu2O@MOF(Zn)-2 | COMP | Gas | Zn | none | none | Cu2O |  |  | 0 | UVVIS |  | 5 | 0.25 | 215 | 95 | 12 | 3.962 | CH4
Cabrero-Antonino, María, et al. "Design of cost-efficient and photocatalytically active Zn-based MOFs decorated with Cu 2 O nanoparticles for CO 2 methanation." Chemical Communications 55.73 (2019): 10932-10935. | 212 | 56 | Cu2O@MOF(Zn)-2 | COMP | Gas | Zn | none | none | Cu2O |  |  | 0 | UVVIS |  | 3 | 0.25 | 215 | 95 | 12 | 4.526667 | CH4
Cabrero-Antonino, María, et al. "Design of cost-efficient and photocatalytically active Zn-based MOFs decorated with Cu 2 O nanoparticles for CO 2 methanation." Chemical Communications 55.73 (2019): 10932-10935. | 213 | 56 | Cu2O@MOF(Zn)-2 | COMP | Gas | Zn | none | none | Cu2O |  |  | 0 | UVVIS |  | 2 | 0.25 | 215 | 95 | 12 | 5.08 | CH4
Crake, Angus, et al. "CO2 capture and photocatalytic reduction using bifunctional TiO2/MOF nanocomposites under UV–vis irradiation." Applied Catalysis B: Environmental 210 (2017): 131-140. | 214 | 57 | TiO2 | COMP | Gas | none | none | none | TiO2 |  |  | 0 | UVVIS | 132 | 6 | 1.13 |  | 180 | 24 | 2.85 | CO
Crake, Angus, et al. "CO2 capture and photocatalytic reduction using bifunctional TiO2/MOF nanocomposites under UV–vis irradiation." Applied Catalysis B: Environmental 210 (2017): 131-140. | 215 | 58 | 1-TiMOF | COMP | Gas | Zr | none | none | metal |  |  | 0 | UVVIS | 132 | 6 | 1.13 |  |  |  | 3.74 | CO
Crake, Angus, et al. "CO2 capture and photocatalytic reduction using bifunctional TiO2/MOF nanocomposites under UV–vis irradiation." Applied Catalysis B: Environmental 210 (2017): 131-140. | 216 | 59 | 2-TiMOF | COMP | Gas | Zr | none | none | metal |  |  | 0 | UVVIS | 132 | 6 | 1.13 |  |  |  | 4.24 | CO
Crake, Angus, et al. "CO2 capture and photocatalytic reduction using bifunctional TiO2/MOF nanocomposites under UV–vis irradiation." Applied Catalysis B: Environmental 210 (2017): 131-140. | 217 | 60 | 3-TiMOF | COMP | Gas | Zr | none | none | metal |  |  | 0 | UVVIS | 132 | 6 | 1.13 |  |  |  | 3.37 | CO
Crake, Angus, et al. "CO2 capture and photocatalytic reduction using bifunctional TiO2/MOF nanocomposites under UV–vis irradiation." Applied Catalysis B: Environmental 210 (2017): 131-140. | 218 | 61 | 4-TiMOF | COMP | Gas | Zr | none | none | metal |  |  | 0 | UVVIS | 132 | 6 | 1.13 |  |  |  | 2.85 | CO
Crake, Angus, et al. "CO2 capture and photocatalytic reduction using bifunctional TiO2/MOF nanocomposites under UV–vis irradiation." Applied Catalysis B: Environmental 210 (2017): 131-140. | 219 | 62 | NH2-UiO-66 | COMP | Gas | Zr | none | present | none |  |  | 0 | UVVIS | 132 | 6 | 1.13 |  | 150 | 24 | 1.5 | CO
Wang, Dengke, et al. "Fe-based MOFs for photocatalytic CO2 reduction: role of coordination unsaturated sites and dual excitation pathways." Acs Catalysis 4.12 (2014): 4254-4260. | 220 | 63 | MIL-101(Fe) | PURE | Liquid | other | none | none | none |  | 0.9803922 | 1.960784 | VIS |  | 1 | 1 | 0 | 110 | 24 | 234.8 | HCOOH
Wang, Dengke, et al. "Fe-based MOFs for photocatalytic CO2 reduction: role of coordination unsaturated sites and dual excitation pathways." Acs Catalysis 4.12 (2014): 4254-4260. | 221 | 63 | MIL-101(Fe) | PURE | Liquid | other | none | none | none |  | 0.9803922 | 1.960784 | VIS |  | 2 | 1 | 0 | 110 | 24 | 257.7 | HCOOH
Wang, Dengke, et al. "Fe-based MOFs for photocatalytic CO2 reduction: role of coordination unsaturated sites and dual excitation pathways." Acs Catalysis 4.12 (2014): 4254-4260. | 222 | 63 | MIL-101(Fe) | PURE | Liquid | other | none | none | none |  | 0.9803922 | 1.960784 | VIS |  | 4 | 1 | 0 | 110 | 24 | 189 | HCOOH
Wang, Dengke, et al. "Fe-based MOFs for photocatalytic CO2 reduction: role of coordination unsaturated sites and dual excitation pathways." Acs Catalysis 4.12 (2014): 4254-4260. | 223 | 63 | MIL-101(Fe) | PURE | Liquid | other | none | none | none |  | 0.9803922 | 1.960784 | VIS |  | 6 | 1 | 0 | 110 | 24 | 169.9333 | HCOOH
Wang, Dengke, et al. "Fe-based MOFs for photocatalytic CO2 reduction: role of coordination unsaturated sites and dual excitation pathways." Acs Catalysis 4.12 (2014): 4254-4260. | 224 | 63 | MIL-101(Fe) | PURE | Liquid | other | none | none | none |  | 0.9803922 | 1.960784 | VIS |  | 8 | 1 | 0 | 110 | 24 | 150.35 | HCOOH
Wang, Dengke, et al. "Fe-based MOFs for photocatalytic CO2 reduction: role of coordination unsaturated sites and dual excitation pathways." Acs Catalysis 4.12 (2014): 4254-4260. | 225 | 64 | MIL-53(Fe) | PURE | Liquid | other | none | none | none |  | 0.9803922 | 1.960784 | VIS |  | 8 | 1 | 0 | 170 | 24 | 74.2 | HCOOH
Wang, Dengke, et al. "Fe-based MOFs for photocatalytic CO2 reduction: role of coordination unsaturated sites and dual excitation pathways." Acs Catalysis 4.12 (2014): 4254-4260. | 226 | 65 | MIL-88(Fe) | PURE | Liquid | other | none | none | none |  | 0.9803922 | 1.960784 | VIS |  | 8 | 1 | 0 | 100 | 12 | 22.5 | HCOOH
Wang, Dengke, et al. "Fe-based MOFs for photocatalytic CO2 reduction: role of coordination unsaturated sites and dual excitation pathways." Acs Catalysis 4.12 (2014): 4254-4260. | 227 | 66 | NH2-MIL-101(Fe) | FUNC | Liquid | other | none | present | none |  | 0.8333333 | 16.66667 | VIS |  | 8 | 1 | 0 | 110 | 24 | 445 | HCOOH
Wang, Dengke, et al. "Fe-based MOFs for photocatalytic CO2 reduction: role of coordination unsaturated sites and dual excitation pathways." Acs Catalysis 4.12 (2014): 4254-4260. | 228 | 67 | NH2-MIL-53(Fe) | FUNC | Liquid | other | none | present | none |  | 0.8333333 | 16.66667 | VIS |  | 8 | 1 | 0 | 170 | 24 | 116.2 | HCOOH
Wang, Dengke, et al. "Fe-based MOFs for photocatalytic CO2 reduction: role of coordination unsaturated sites and dual excitation pathways." Acs Catalysis 4.12 (2014): 4254-4260. | 229 | 68 | NH2-MIL-88(Fe) | FUNC | Liquid | other | none | present | none |  | 0.8333333 | 16.66667 | VIS |  | 8 | 1 | 0 | 100 | 12 | 75 | HCOOH
Xie, Yue, et al. "Creating chemisorption sites for enhanced CO2 photoreduction activity through alkylamine modification of MIL-101-Cr." ACS applied materials & interfaces 11.30 (2019): 27017-27023. | 230 | 69 | MIL-101-DETA | FUNC | Liquid | other | none | present | none |  | 1.666667 | 50 | UVVIS | 470 | 2 | 0.6 |  | 60 | 12 | 1.3 | CO
Xie, Yue, et al. "Creating chemisorption sites for enhanced CO2 photoreduction activity through alkylamine modification of MIL-101-Cr." ACS applied materials & interfaces 11.30 (2019): 27017-27023. | 231 | 69 | MIL-101-DETA | FUNC | Liquid | other | none | present | none |  | 1.666667 | 50 | UVVIS | 470 | 3 | 0.6 |  | 60 | 12 | 3.926 | CO
Xie, Yue, et al. "Creating chemisorption sites for enhanced CO2 photoreduction activity through alkylamine modification of MIL-101-Cr." ACS applied materials & interfaces 11.30 (2019): 27017-27023. | 232 | 69 | MIL-101-DETA | FUNC | Liquid | other | none | present | none |  | 1.666667 | 50 | UVVIS | 470 | 4 | 0.6 |  | 60 | 12 | 6.485 | CO
Xie, Yue, et al. "Creating chemisorption sites for enhanced CO2 photoreduction activity through alkylamine modification of MIL-101-Cr." ACS applied materials & interfaces 11.30 (2019): 27017-27023. | 233 | 69 | MIL-101-DETA | FUNC | Liquid | other | none | present | none |  | 1.666667 | 50 | UVVIS | 470 | 5 | 0.6 |  | 60 | 12 | 8.302 | CO
Xie, Yue, et al. "Creating chemisorption sites for enhanced CO2 photoreduction activity through alkylamine modification of MIL-101-Cr." ACS applied materials & interfaces 11.30 (2019): 27017-27023. | 234 | 69 | MIL-101-DETA | FUNC | Liquid | other | none | present | none |  | 1.666667 | 50 | UVVIS | 470 | 6 | 0.6 |  | 60 | 12 | 10.627 | CO
Xie, Yue, et al. "Creating chemisorption sites for enhanced CO2 photoreduction activity through alkylamine modification of MIL-101-Cr." ACS applied materials & interfaces 11.30 (2019): 27017-27023. | 235 | 69 | MIL-101-DETA | FUNC | Liquid | other | none | present | none |  | 1.666667 | 50 | UVVIS | 470 | 7 | 0.6 |  | 60 | 12 | 12.362 | CO
Xie, Yue, et al. "Creating chemisorption sites for enhanced CO2 photoreduction activity through alkylamine modification of MIL-101-Cr." ACS applied materials & interfaces 11.30 (2019): 27017-27023. | 236 | 69 | MIL-101-DETA | FUNC | Liquid | other | none | present | none |  | 1.666667 | 50 | UVVIS | 470 | 8 | 0.6 |  | 60 | 12 | 14.916 | CO
Xie, Yue, et al. "Creating chemisorption sites for enhanced CO2 photoreduction activity through alkylamine modification of MIL-101-Cr." ACS applied materials & interfaces 11.30 (2019): 27017-27023. | 237 | 69 | MIL-101-DETA | FUNC | Liquid | other | none | present | none |  | 1.666667 | 50 | UVVIS | 470 | 9 | 0.6 |  | 60 | 12 | 18.648 | CO
Xie, Yue, et al. "Creating chemisorption sites for enhanced CO2 photoreduction activity through alkylamine modification of MIL-101-Cr." ACS applied materials & interfaces 11.30 (2019): 27017-27023. | 238 | 69 | MIL-101-DETA | FUNC | Liquid | other | none | present | none |  | 1.666667 | 50 | UVVIS | 470 | 10 | 0.6 |  | 60 | 12 | 26.8 | CO
Xie, Yue, et al. "Creating chemisorption sites for enhanced CO2 photoreduction activity through alkylamine modification of MIL-101-Cr." ACS applied materials & interfaces 11.30 (2019): 27017-27023. | 239 | 70 | MIL-101-TETA | FUNC | Liquid | other | none | present | none |  | 1.666667 | 50 | UVVIS | 470 | 2 | 0.6 |  | 60 | 12 | 2.746 | CO
Xie, Yue, et al. "Creating chemisorption sites for enhanced CO2 photoreduction activity through alkylamine modification of MIL-101-Cr." ACS applied materials & interfaces 11.30 (2019): 27017-27023. | 240 | 70 | MIL-101-TETA | FUNC | Liquid | other | none | present | none |  | 1.666667 | 50 | UVVIS | 470 | 3 | 0.6 |  | 60 | 12 | 4.438 | CO
Xie, Yue, et al. "Creating chemisorption sites for enhanced CO2 photoreduction activity through alkylamine modification of MIL-101-Cr." ACS applied materials & interfaces 11.30 (2019): 27017-27023. | 241 | 70 | MIL-101-TETA | FUNC | Liquid | other | none | present | none |  | 1.666667 | 50 | UVVIS | 470 | 4 | 0.6 |  | 60 | 12 | 5.425 | CO
Xie, Yue, et al. "Creating chemisorption sites for enhanced CO2 photoreduction activity through alkylamine modification of MIL-101-Cr." ACS applied materials & interfaces 11.30 (2019): 27017-27023. | 242 | 70 | MIL-101-TETA | FUNC | Liquid | other | none | present | none |  | 1.666667 | 50 | UVVIS | 470 | 5 | 0.6 |  | 60 | 12 | 7.963 | CO
Xie, Yue, et al. "Creating chemisorption sites for enhanced CO2 photoreduction activity through alkylamine modification of MIL-101-Cr." ACS applied materials & interfaces 11.30 (2019): 27017-27023. | 243 | 70 | MIL-101-TETA | FUNC | Liquid | other | none | present | none |  | 1.666667 | 50 | UVVIS | 470 | 6 | 0.6 |  | 60 | 12 | 9.87 | CO
Xie, Yue, et al. "Creating chemisorption sites for enhanced CO2 photoreduction activity through alkylamine modification of MIL-101-Cr." ACS applied materials & interfaces 11.30 (2019): 27017-27023. | 244 | 70 | MIL-101-TETA | FUNC | Liquid | other | none | present | none |  | 1.666667 | 50 | UVVIS | 470 | 7 | 0.6 |  | 60 | 12 | 11.382 | CO
Xie, Yue, et al. "Creating chemisorption sites for enhanced CO2 photoreduction activity through alkylamine modification of MIL-101-Cr." ACS applied materials & interfaces 11.30 (2019): 27017-27023. | 245 | 70 | MIL-101-TETA | FUNC | Liquid | other | none | present | none |  | 1.666667 | 50 | UVVIS | 470 | 8 | 0.6 |  | 60 | 12 | 13.729 | CO
Xie, Yue, et al. "Creating chemisorption sites for enhanced CO2 photoreduction activity through alkylamine modification of MIL-101-Cr." ACS applied materials & interfaces 11.30 (2019): 27017-27023. | 246 | 70 | MIL-101-TETA | FUNC | Liquid | other | none | present | none |  | 1.666667 | 50 | UVVIS | 470 | 9 | 0.6 |  | 60 | 12 | 15.675 | CO
Xie, Yue, et al. "Creating chemisorption sites for enhanced CO2 photoreduction activity through alkylamine modification of MIL-101-Cr." ACS applied materials & interfaces 11.30 (2019): 27017-27023. | 247 | 70 | MIL-101-TETA | FUNC | Liquid | other | none | present | none |  | 1.666667 | 50 | UVVIS | 470 | 10 | 0.6 |  | 60 | 12 | 18.05 | CO
Xie, Yue, et al. "Creating chemisorption sites for enhanced CO2 photoreduction activity through alkylamine modification of MIL-101-Cr." ACS applied materials & interfaces 11.30 (2019): 27017-27023. | 248 | 71 | MIL-101-EN | FUNC | Liquid | other | none | present | none | 2.43 | 1.666667 | 50 | UVVIS | 470 | 1 | 0.6 |  | 60 | 12 | 7.51 | CO
Xie, Yue, et al. "Creating chemisorption sites for enhanced CO2 photoreduction activity through alkylamine modification of MIL-101-Cr." ACS applied materials & interfaces 11.30 (2019): 27017-27023. | 249 | 71 | MIL-101-EN | FUNC | Liquid | other | none | present | none | 2.43 | 1.666667 | 50 | UVVIS | 470 | 2 | 0.6 |  | 60 | 12 | 10.84 | CO
Xie, Yue, et al. "Creating chemisorption sites for enhanced CO2 photoreduction activity through alkylamine modification of MIL-101-Cr." ACS applied materials & interfaces 11.30 (2019): 27017-27023. | 250 | 71 | MIL-101-EN | FUNC | Liquid | other | none | present | none | 2.43 | 1.666667 | 50 | UVVIS | 470 | 3 | 0.6 |  | 60 | 12 | 15.004 | CO
Xie, Yue, et al. "Creating chemisorption sites for enhanced CO2 photoreduction activity through alkylamine modification of MIL-101-Cr." ACS applied materials & interfaces 11.30 (2019): 27017-27023. | 251 | 71 | MIL-101-EN | FUNC | Liquid | other | none | present | none | 2.43 | 1.666667 | 50 | UVVIS | 470 | 4 | 0.6 |  | 60 | 12 | 20.168 | CO
Xie, Yue, et al. "Creating chemisorption sites for enhanced CO2 photoreduction activity through alkylamine modification of MIL-101-Cr." ACS applied materials & interfaces 11.30 (2019): 27017-27023. | 252 | 71 | MIL-101-EN | FUNC | Liquid | other | none | present | none | 2.43 | 1.666667 | 50 | UVVIS | 470 | 5 | 0.6 |  | 60 | 12 | 24.535 | CO
Xie, Yue, et al. "Creating chemisorption sites for enhanced CO2 photoreduction activity through alkylamine modification of MIL-101-Cr." ACS applied materials & interfaces 11.30 (2019): 27017-27023. | 253 | 71 | MIL-101-EN | FUNC | Liquid | other | none | present | none | 2.43 | 1.666667 | 50 | UVVIS | 470 | 6 | 0.6 |  | 60 | 12 | 29.047 | CO
Xie, Yue, et al. "Creating chemisorption sites for enhanced CO2 photoreduction activity through alkylamine modification of MIL-101-Cr." ACS applied materials & interfaces 11.30 (2019): 27017-27023. | 254 | 71 | MIL-101-EN | FUNC | Liquid | other | none | present | none | 2.43 | 1.666667 | 50 | UVVIS | 470 | 7 | 0.6 |  | 60 | 12 | 34.607 | CO
Xie, Yue, et al. "Creating chemisorption sites for enhanced CO2 photoreduction activity through alkylamine modification of MIL-101-Cr." ACS applied materials & interfaces 11.30 (2019): 27017-27023. | 255 | 71 | MIL-101-EN | FUNC | Liquid | other | none | present | none | 2.43 | 1.666667 | 50 | UVVIS | 470 | 8 | 0.6 |  | 60 | 12 | 36.412 | CO
Xie, Yue, et al. "Creating chemisorption sites for enhanced CO2 photoreduction activity through alkylamine modification of MIL-101-Cr." ACS applied materials & interfaces 11.30 (2019): 27017-27023. | 256 | 71 | MIL-101-EN | FUNC | Liquid | other | none | present | none | 2.43 | 1.666667 | 50 | UVVIS | 470 | 9 | 0.6 |  | 60 | 12 | 40.336 | CO
Xie, Yue, et al. "Creating chemisorption sites for enhanced CO2 photoreduction activity through alkylamine modification of MIL-101-Cr." ACS applied materials & interfaces 11.30 (2019): 27017-27023. | 257 | 71 | MIL-101-EN | FUNC | Liquid | other | none | present | none | 2.43 | 1.666667 | 50 | UVVIS | 470 | 10 | 0.6 |  | 60 | 12 | 49 | CO
Sun, Dengrong, et al. "Studies on photocatalytic CO2 reduction over NH2‐Uio‐66 (Zr) and its derivatives: towards a better understanding of photocatalysis on metal–organic frameworks." Chemistry–A European Journal 19.42 (2013): 14279-14285. | 258 | 72 | NH2-UiO-66(Zr) | FUNC | Liquid | Zr | none | present | none |  | 0.8333333 | 16.66667 | VIS |  | 2 | 1 | 30 | 120 | 24 | 41.49 | HCOOH
Sun, Dengrong, et al. "Studies on photocatalytic CO2 reduction over NH2‐Uio‐66 (Zr) and its derivatives: towards a better understanding of photocatalysis on metal–organic frameworks." Chemistry–A European Journal 19.42 (2013): 14279-14285. | 259 | 72 | NH2-UiO-66(Zr) | FUNC | Liquid | Zr | none | present | none |  | 0.8333333 | 16.66667 | VIS |  | 4 | 1 | 30 | 120 | 24 | 35.105 | HCOOH
Sun, Dengrong, et al. "Studies on photocatalytic CO2 reduction over NH2‐Uio‐66 (Zr) and its derivatives: towards a better understanding of photocatalysis on metal–organic frameworks." Chemistry–A European Journal 19.42 (2013): 14279-14285. | 260 | 72 | NH2-UiO-66(Zr) | FUNC | Liquid | Zr | none | present | none |  | 0.8333333 | 16.66667 | VIS |  | 6 | 1 | 30 | 120 | 24 | 30.49667 | HCOOH
Sun, Dengrong, et al. "Studies on photocatalytic CO2 reduction over NH2‐Uio‐66 (Zr) and its derivatives: towards a better understanding of photocatalysis on metal–organic frameworks." Chemistry–A European Journal 19.42 (2013): 14279-14285. | 261 | 72 | NH2-UiO-66(Zr) | FUNC | Liquid | Zr | none | present | none |  | 0.8333333 | 16.66667 | VIS |  | 8 | 1 | 30 | 120 | 24 | 28.1925 | HCOOH
Sun, Dengrong, et al. "Studies on photocatalytic CO2 reduction over NH2‐Uio‐66 (Zr) and its derivatives: towards a better understanding of photocatalysis on metal–organic frameworks." Chemistry–A European Journal 19.42 (2013): 14279-14285. | 262 | 72 | NH2-UiO-66(Zr) | FUNC | Liquid | Zr | none | present | none |  | 0.8333333 | 16.66667 | VIS |  | 10 | 1 | 30 | 120 | 24 | 26.064 | HCOOH
Sun, Dengrong, et al. "Studies on photocatalytic CO2 reduction over NH2‐Uio‐66 (Zr) and its derivatives: towards a better understanding of photocatalysis on metal–organic frameworks." Chemistry–A European Journal 19.42 (2013): 14279-14285. | 263 | 73 | (NH2)/(NH2)2-UiO-66(Zr) | FUNC | Liquid | Zr | none | present | none |  | 0.8333333 | 16.66667 | VIS |  | 2 | 1 | 30 | 120 | 24 | 73.4 | HCOOH
Sun, Dengrong, et al. "Studies on photocatalytic CO2 reduction over NH2‐Uio‐66 (Zr) and its derivatives: towards a better understanding of photocatalysis on metal–organic frameworks." Chemistry–A European Journal 19.42 (2013): 14279-14285. | 264 | 73 | (NH2)/(NH2)2-UiO-66(Zr) | FUNC | Liquid | Zr | none | present | none |  | 0.8333333 | 16.66667 | VIS |  | 4 | 1 | 30 | 120 | 24 | 58.775 | HCOOH
Sun, Dengrong, et al. "Studies on photocatalytic CO2 reduction over NH2‐Uio‐66 (Zr) and its derivatives: towards a better understanding of photocatalysis on metal–organic frameworks." Chemistry–A European Journal 19.42 (2013): 14279-14285. | 265 | 73 | (NH2)/(NH2)2-UiO-66(Zr) | FUNC | Liquid | Zr | none | present | none |  | 0.8333333 | 16.66667 | VIS |  | 6 | 1 | 30 | 120 | 24 | 50.88667 | HCOOH
Sun, Dengrong, et al. "Studies on photocatalytic CO2 reduction over NH2‐Uio‐66 (Zr) and its derivatives: towards a better understanding of photocatalysis on metal–organic frameworks." Chemistry–A European Journal 19.42 (2013): 14279-14285. | 266 | 73 | (NH2)/(NH2)2-UiO-66(Zr) | FUNC | Liquid | Zr | none | present | none |  | 0.8333333 | 16.66667 | VIS |  | 8 | 1 | 30 | 120 | 24 | 46.01 | HCOOH
Sun, Dengrong, et al. "Studies on photocatalytic CO2 reduction over NH2‐Uio‐66 (Zr) and its derivatives: towards a better understanding of photocatalysis on metal–organic frameworks." Chemistry–A European Journal 19.42 (2013): 14279-14285. | 267 | 73 | (NH2)/(NH2)2-UiO-66(Zr) | FUNC | Liquid | Zr | none | present | none |  | 0.8333333 | 16.66667 | VIS |  | 10 | 1 | 30 | 120 | 24 | 41.382 | HCOOH
Li, Rui, et al. "Integration of an inorganic semiconductor with a metal–organic framework: a platform for enhanced gaseous photocatalytic reactions." Advanced Materials 26.28 (2014): 4783-4788. | 268 | 74 | TiO2 on HKUST-1 | COMP | Gas | none | none | none | TiO2 | 2.915294 | 0.3 | 0 | UV | 1000 | 4 | 0.25 | 40 | 180 | 12 | 2.64 | CH4
Li, Rui, et al. "Integration of an inorganic semiconductor with a metal–organic framework: a platform for enhanced gaseous photocatalytic reactions." Advanced Materials 26.28 (2014): 4783-4788. | 269 | 75 | Bare HKUST-1 | COMP | Gas | none | none | none | none | 3.304 | 0.3 | 0 | UV | 1000 | 4 | 1.5 | 40 | 180 | 12 | 2.81 | H2
Sun, Dengrong, et al. "Noble metals can have different effects on photocatalysis over metal–organic frameworks (MOFs): a case study on M/NH2‐MIL‐125 (Ti)(M= Pt and Au)." Chemistry–A European Journal 20.16 (2014): 4780-4788. | 270 | 76 | NH2-MIL-125(Ti) | FUNC | Liquid | other | none | present | none |  | 0.8333333 | 16.66667 | VIS |  | 8 | 1 | 30 | 150 | 72 | 16.3 | HCOOH
Sun, Dengrong, et al. "Noble metals can have different effects on photocatalysis over metal–organic frameworks (MOFs): a case study on M/NH2‐MIL‐125 (Ti)(M= Pt and Au)." Chemistry–A European Journal 20.16 (2014): 4780-4788. | 271 | 76 | NH2-MIL-125(Ti) | FUNC | Liquid | other | none | present | none |  | 0.8333333 | 16.66667 | VIS |  | 7 | 1 | 30 | 150 | 72 | 27.68857 | HCOOH
Sun, Dengrong, et al. "Noble metals can have different effects on photocatalysis over metal–organic frameworks (MOFs): a case study on M/NH2‐MIL‐125 (Ti)(M= Pt and Au)." Chemistry–A European Journal 20.16 (2014): 4780-4788. | 272 | 76 | NH2-MIL-125(Ti) | FUNC | Liquid | other | none | present | none |  | 0.8333333 | 16.66667 | VIS |  | 6 | 1 | 30 | 150 | 72 | 28.59667 | HCOOH
Sun, Dengrong, et al. "Noble metals can have different effects on photocatalysis over metal–organic frameworks (MOFs): a case study on M/NH2‐MIL‐125 (Ti)(M= Pt and Au)." Chemistry–A European Journal 20.16 (2014): 4780-4788. | 273 | 76 | NH2-MIL-125(Ti) | FUNC | Liquid | other | none | present | none |  | 0.8333333 | 16.66667 | VIS |  | 5 | 1 | 30 | 150 | 72 | 29.396 | HCOOH
Sun, Dengrong, et al. "Noble metals can have different effects on photocatalysis over metal–organic frameworks (MOFs): a case study on M/NH2‐MIL‐125 (Ti)(M= Pt and Au)." Chemistry–A European Journal 20.16 (2014): 4780-4788. | 274 | 76 | NH2-MIL-125(Ti) | FUNC | Liquid | other | none | present | none |  | 0.8333333 | 16.66667 | VIS |  | 4 | 1 | 30 | 150 | 72 | 29.57 | HCOOH
Sun, Dengrong, et al. "Noble metals can have different effects on photocatalysis over metal–organic frameworks (MOFs): a case study on M/NH2‐MIL‐125 (Ti)(M= Pt and Au)." Chemistry–A European Journal 20.16 (2014): 4780-4788. | 275 | 76 | NH2-MIL-125(Ti) | FUNC | Liquid | other | none | present | none |  | 0.8333333 | 16.66667 | VIS |  | 3 | 1 | 30 | 150 | 72 | 31.42667 | HCOOH
Sun, Dengrong, et al. "Noble metals can have different effects on photocatalysis over metal–organic frameworks (MOFs): a case study on M/NH2‐MIL‐125 (Ti)(M= Pt and Au)." Chemistry–A European Journal 20.16 (2014): 4780-4788. | 276 | 76 | NH2-MIL-125(Ti) | FUNC | Liquid | other | none | present | none |  | 0.8333333 | 16.66667 | VIS |  | 2 | 1 | 30 | 150 | 72 | 32.79 | HCOOH
Sun, Dengrong, et al. "Noble metals can have different effects on photocatalysis over metal–organic frameworks (MOFs): a case study on M/NH2‐MIL‐125 (Ti)(M= Pt and Au)." Chemistry–A European Journal 20.16 (2014): 4780-4788. | 277 | 76 | NH2-MIL-125(Ti) | FUNC | Liquid | other | none | present | none |  | 0.8333333 | 16.66667 | VIS |  | 1 | 1 | 30 | 150 | 72 | 32.2 | HCOOH
Sun, Dengrong, et al. "Noble metals can have different effects on photocatalysis over metal–organic frameworks (MOFs): a case study on M/NH2‐MIL‐125 (Ti)(M= Pt and Au)." Chemistry–A European Journal 20.16 (2014): 4780-4788. | 278 | 77 | Pt-NH2-MIL-125(Ti) | EXCH | Liquid | other | present | present | none |  | 0.8333333 | 16.66667 | VIS |  | 8 | 1 | 30 | 150 | 72 | 616.9 | H2
Sun, Dengrong, et al. "Noble metals can have different effects on photocatalysis over metal–organic frameworks (MOFs): a case study on M/NH2‐MIL‐125 (Ti)(M= Pt and Au)." Chemistry–A European Journal 20.16 (2014): 4780-4788. | 279 | 77 | Pt-NH2-MIL-125(Ti) | EXCH | Liquid | other | present | present | none |  | 0.8333333 | 16.66667 | VIS |  | 7 | 1 | 30 | 150 | 72 | 619.7829 | H2
Sun, Dengrong, et al. "Noble metals can have different effects on photocatalysis over metal–organic frameworks (MOFs): a case study on M/NH2‐MIL‐125 (Ti)(M= Pt and Au)." Chemistry–A European Journal 20.16 (2014): 4780-4788. | 280 | 77 | Pt-NH2-MIL-125(Ti) | EXCH | Liquid | other | present | present | none |  | 0.8333333 | 16.66667 | VIS |  | 6 | 1 | 30 | 150 | 72 | 612.66 | H2
Sun, Dengrong, et al. "Noble metals can have different effects on photocatalysis over metal–organic frameworks (MOFs): a case study on M/NH2‐MIL‐125 (Ti)(M= Pt and Au)." Chemistry–A European Journal 20.16 (2014): 4780-4788. | 281 | 77 | Pt-NH2-MIL-125(Ti) | EXCH | Liquid | other | present | present | none |  | 0.8333333 | 16.66667 | VIS |  | 5 | 1 | 30 | 150 | 72 | 586.456 | H2
Sun, Dengrong, et al. "Noble metals can have different effects on photocatalysis over metal–organic frameworks (MOFs): a case study on M/NH2‐MIL‐125 (Ti)(M= Pt and Au)." Chemistry–A European Journal 20.16 (2014): 4780-4788. | 282 | 77 | Pt-NH2-MIL-125(Ti) | EXCH | Liquid | other | present | present | none |  | 0.8333333 | 16.66667 | VIS |  | 4 | 1 | 30 | 150 | 72 | 574.665 | H2
Sun, Dengrong, et al. "Noble metals can have different effects on photocatalysis over metal–organic frameworks (MOFs): a case study on M/NH2‐MIL‐125 (Ti)(M= Pt and Au)." Chemistry–A European Journal 20.16 (2014): 4780-4788. | 283 | 77 | Pt-NH2-MIL-125(Ti) | EXCH | Liquid | other | present | present | none |  | 0.8333333 | 16.66667 | VIS |  | 3 | 1 | 30 | 150 | 72 | 545.78 | H2
Sun, Dengrong, et al. "Noble metals can have different effects on photocatalysis over metal–organic frameworks (MOFs): a case study on M/NH2‐MIL‐125 (Ti)(M= Pt and Au)." Chemistry–A European Journal 20.16 (2014): 4780-4788. | 284 | 77 | Pt-NH2-MIL-125(Ti) | EXCH | Liquid | other | present | present | none |  | 0.8333333 | 16.66667 | VIS |  | 2 | 1 | 30 | 150 | 72 | 504.42 | H2
Sun, Dengrong, et al. "Noble metals can have different effects on photocatalysis over metal–organic frameworks (MOFs): a case study on M/NH2‐MIL‐125 (Ti)(M= Pt and Au)." Chemistry–A European Journal 20.16 (2014): 4780-4788. | 285 | 77 | Pt-NH2-MIL-125(Ti) | EXCH | Liquid | other | present | present | none |  | 0.8333333 | 16.66667 | VIS |  | 1 | 1 | 30 | 150 | 72 | 551.4 | H2
Sun, Dengrong, et al. "Noble metals can have different effects on photocatalysis over metal–organic frameworks (MOFs): a case study on M/NH2‐MIL‐125 (Ti)(M= Pt and Au)." Chemistry–A European Journal 20.16 (2014): 4780-4788. | 286 | 78 | Au-NH2-MIL-125(Ti) | EXCH | Liquid | other | present | present | none |  | 0.8333333 | 16.66667 | VIS |  | 8 | 1 | 30 | 150 | 72 | 116.8 | H2
Sun, Dengrong, et al. "Noble metals can have different effects on photocatalysis over metal–organic frameworks (MOFs): a case study on M/NH2‐MIL‐125 (Ti)(M= Pt and Au)." Chemistry–A European Journal 20.16 (2014): 4780-4788. | 287 | 78 | Au-NH2-MIL-125(Ti) | EXCH | Liquid | other | present | present | none |  | 0.8333333 | 16.66667 | VIS |  | 7 | 1 | 30 | 150 | 72 | 129.66 | H2
Sun, Dengrong, et al. "Noble metals can have different effects on photocatalysis over metal–organic frameworks (MOFs): a case study on M/NH2‐MIL‐125 (Ti)(M= Pt and Au)." Chemistry–A European Journal 20.16 (2014): 4780-4788. | 288 | 78 | Au-NH2-MIL-125(Ti) | EXCH | Liquid | other | present | present | none |  | 0.8333333 | 16.66667 | VIS |  | 6 | 1 | 30 | 150 | 72 | 133.2667 | H2
Sun, Dengrong, et al. "Noble metals can have different effects on photocatalysis over metal–organic frameworks (MOFs): a case study on M/NH2‐MIL‐125 (Ti)(M= Pt and Au)." Chemistry–A European Journal 20.16 (2014): 4780-4788. | 289 | 78 | Au-NH2-MIL-125(Ti) | EXCH | Liquid | other | present | present | none |  | 0.8333333 | 16.66667 | VIS |  | 5 | 1 | 30 | 150 | 72 | 140.396 | H2
Sun, Dengrong, et al. "Noble metals can have different effects on photocatalysis over metal–organic frameworks (MOFs): a case study on M/NH2‐MIL‐125 (Ti)(M= Pt and Au)." Chemistry–A European Journal 20.16 (2014): 4780-4788. | 290 | 78 | Au-NH2-MIL-125(Ti) | EXCH | Liquid | other | present | present | none |  | 0.8333333 | 16.66667 | VIS |  | 4 | 1 | 30 | 150 | 72 | 136.34 | H2
Sun, Dengrong, et al. "Noble metals can have different effects on photocatalysis over metal–organic frameworks (MOFs): a case study on M/NH2‐MIL‐125 (Ti)(M= Pt and Au)." Chemistry–A European Journal 20.16 (2014): 4780-4788. | 291 | 78 | Au-NH2-MIL-125(Ti) | EXCH | Liquid | other | present | present | none |  | 0.8333333 | 16.66667 | VIS |  | 3 | 1 | 30 | 150 | 72 | 140.5067 | H2
Sun, Dengrong, et al. "Noble metals can have different effects on photocatalysis over metal–organic frameworks (MOFs): a case study on M/NH2‐MIL‐125 (Ti)(M= Pt and Au)." Chemistry–A European Journal 20.16 (2014): 4780-4788. | 292 | 78 | Au-NH2-MIL-125(Ti) | EXCH | Liquid | other | present | present | none |  | 0.8333333 | 16.66667 | VIS |  | 2 | 1 | 30 | 150 | 72 | 170.87 | H2
Sun, Dengrong, et al. "Noble metals can have different effects on photocatalysis over metal–organic frameworks (MOFs): a case study on M/NH2‐MIL‐125 (Ti)(M= Pt and Au)." Chemistry–A European Journal 20.16 (2014): 4780-4788. | 293 | 78 | Au-NH2-MIL-125(Ti) | EXCH | Liquid | other | present | present | none |  | 0.8333333 | 16.66667 | VIS |  | 1 | 1 | 30 | 150 | 72 | 181.38 | H2
Sun, Dengrong, et al. "Construction of a supported Ru complex on bifunctional MOF-253 for photocatalytic CO 2 reduction under visible light." Chemical Communications 51.13 (2015): 2645-2648. | 294 | 79 | Ru(5,50 -dcbpy)(CO)2Cl2 | FUNC | Liquid | none | present | none | metal |  | 0.8333333 | 9.090909 | VIS |  | 8 | 1 |  |  |  | 36.3 | CO
Sun, Dengrong, et al. "Construction of a supported Ru complex on bifunctional MOF-253 for photocatalytic CO 2 reduction under visible light." Chemical Communications 51.13 (2015): 2645-2648. | 295 | 80 | MOF-253-Ru(CO)2Cl2 | FUNC | Liquid | other | present | none | metal |  | 0.8333333 | 9.090909 | VIS |  | 8 | 1 |  | 200 | 12 | 65.5 | CO
Sun, Dengrong, et al. "Construction of a supported Ru complex on bifunctional MOF-253 for photocatalytic CO 2 reduction under visible light." Chemical Communications 51.13 (2015): 2645-2648. | 296 | 80 | MOF-253-Ru(CO)2Cl2 | FUNC | Liquid | other | present | none | metal |  | 0.8333333 | 9.090909 | VIS |  | 6 | 1 |  | 200 | 12 | 75.5 | CO
Sun, Dengrong, et al. "Construction of a supported Ru complex on bifunctional MOF-253 for photocatalytic CO 2 reduction under visible light." Chemical Communications 51.13 (2015): 2645-2648. | 297 | 80 | MOF-253-Ru(CO)2Cl2 | FUNC | Liquid | other | present | none | metal |  | 0.8333333 | 9.090909 | VIS |  | 4 | 1 |  | 200 | 12 | 104.05 | CO
Sun, Dengrong, et al. "Construction of a supported Ru complex on bifunctional MOF-253 for photocatalytic CO 2 reduction under visible light." Chemical Communications 51.13 (2015): 2645-2648. | 298 | 80 | MOF-253-Ru(CO)2Cl2 | FUNC | Liquid | other | present | none | metal |  | 0.8333333 | 9.090909 | VIS |  | 2 | 1 |  | 200 | 12 | 176.7 | CO
Sun, Dengrong, et al. "Construction of a supported Ru complex on bifunctional MOF-253 for photocatalytic CO 2 reduction under visible light." Chemical Communications 51.13 (2015): 2645-2648. | 299 | 81 | Photosensitized Ru(5,50 -dcbpy)(CO)2Cl2 | FUNC | Liquid | other | present | none | metal |  | 0.8333333 | 9.090909 | VIS |  | 8 | 1 |  |  |  | 322.1 | HCOOH
Zhang, Huabin, et al. "Efficient visible‐light‐driven carbon dioxide reduction by a single‐atom implanted metal–organic framework." Angewandte Chemie 128.46 (2016): 14522-14526. | 300 | 82 | MOF-525 | PURE | Liquid | Zr | none | none | none |  | 1 | 20 | VIS | 330 | 6 | 1 | 160 | 80 | 72 | 70.22 | CO
Zhang, Huabin, et al. "Efficient visible‐light‐driven carbon dioxide reduction by a single‐atom implanted metal–organic framework." Angewandte Chemie 128.46 (2016): 14522-14526. | 301 | 82 | MOF-525 | PURE | Liquid | Zr | none | none | none |  | 1 | 20 | VIS | 330 | 5 | 1 | 160 | 80 | 72 | 72.9 | CO
Zhang, Huabin, et al. "Efficient visible‐light‐driven carbon dioxide reduction by a single‐atom implanted metal–organic framework." Angewandte Chemie 128.46 (2016): 14522-14526. | 302 | 82 | MOF-525 | PURE | Liquid | Zr | none | none | none |  | 1 | 20 | VIS | 330 | 4 | 1 | 160 | 80 | 72 | 74.375 | CO
Zhang, Huabin, et al. "Efficient visible‐light‐driven carbon dioxide reduction by a single‐atom implanted metal–organic framework." Angewandte Chemie 128.46 (2016): 14522-14526. | 303 | 82 | MOF-525 | PURE | Liquid | Zr | none | none | none |  | 1 | 20 | VIS | 330 | 3 | 1 | 160 | 80 | 72 | 81.5 | CO
Zhang, Huabin, et al. "Efficient visible‐light‐driven carbon dioxide reduction by a single‐atom implanted metal–organic framework." Angewandte Chemie 128.46 (2016): 14522-14526. | 304 | 82 | MOF-525 | PURE | Liquid | Zr | none | none | none |  | 1 | 20 | VIS | 330 | 2 | 1 | 160 | 80 | 72 | 91.25 | CO
Zhang, Huabin, et al. "Efficient visible‐light‐driven carbon dioxide reduction by a single‐atom implanted metal–organic framework." Angewandte Chemie 128.46 (2016): 14522-14526. | 305 | 82 | MOF-525 | PURE | Liquid | Zr | none | none | none |  | 1 | 20 | VIS | 330 | 1 | 1 | 160 | 80 | 72 | 84 | CO
Zhang, Huabin, et al. "Efficient visible‐light‐driven carbon dioxide reduction by a single‐atom implanted metal–organic framework." Angewandte Chemie 128.46 (2016): 14522-14526. | 306 | 83 | MOF-525-Co | FUNC | Liquid | Zr | none | none | metal |  | 1 | 20 | VIS | 330 | 6 | 1 | 160 | 100 | 48 | 235.4333 | CO
Zhang, Huabin, et al. "Efficient visible‐light‐driven carbon dioxide reduction by a single‐atom implanted metal–organic framework." Angewandte Chemie 128.46 (2016): 14522-14526. | 307 | 83 | MOF-525-Co | FUNC | Liquid | Zr | none | none | metal |  | 1 | 20 | VIS | 330 | 5 | 1 | 160 | 100 | 48 | 248.3 | CO
Zhang, Huabin, et al. "Efficient visible‐light‐driven carbon dioxide reduction by a single‐atom implanted metal–organic framework." Angewandte Chemie 128.46 (2016): 14522-14526. | 308 | 83 | MOF-525-Co | FUNC | Liquid | Zr | none | none | metal |  | 1 | 20 | VIS | 330 | 4 | 1 | 160 | 100 | 48 | 253.75 | CO
Zhang, Huabin, et al. "Efficient visible‐light‐driven carbon dioxide reduction by a single‐atom implanted metal–organic framework." Angewandte Chemie 128.46 (2016): 14522-14526. | 309 | 83 | MOF-525-Co | FUNC | Liquid | Zr | none | none | metal |  | 1 | 20 | VIS | 330 | 3 | 1 | 160 | 100 | 48 | 268.5 | CO
Zhang, Huabin, et al. "Efficient visible‐light‐driven carbon dioxide reduction by a single‐atom implanted metal–organic framework." Angewandte Chemie 128.46 (2016): 14522-14526. | 310 | 83 | MOF-525-Co | FUNC | Liquid | Zr | none | none | metal |  | 1 | 20 | VIS | 330 | 2 | 1 | 160 | 100 | 48 | 283.75 | CO
Zhang, Huabin, et al. "Efficient visible‐light‐driven carbon dioxide reduction by a single‐atom implanted metal–organic framework." Angewandte Chemie 128.46 (2016): 14522-14526. | 311 | 83 | MOF-525-Co | FUNC | Liquid | Zr | none | none | metal |  | 1 | 20 | VIS | 330 | 1 | 1 | 160 | 100 | 48 | 357.5 | CO
Zhang, Huabin, et al. "Efficient visible‐light‐driven carbon dioxide reduction by a single‐atom implanted metal–organic framework." Angewandte Chemie 128.46 (2016): 14522-14526. | 312 | 84 | MOF-525-Zn | FUNC | Liquid | Zr | none | none | metal |  | 1 | 20 | VIS | 330 | 6 | 1 | 160 | 100 | 48 | 124.0333 | CO
Zhang, Huabin, et al. "Efficient visible‐light‐driven carbon dioxide reduction by a single‐atom implanted metal–organic framework." Angewandte Chemie 128.46 (2016): 14522-14526. | 313 | 84 | MOF-525-Zn | FUNC | Liquid | Zr | none | none | metal |  | 1 | 20 | VIS | 330 | 5 | 1 | 160 | 100 | 48 | 114.8 | CO
Zhang, Huabin, et al. "Efficient visible‐light‐driven carbon dioxide reduction by a single‐atom implanted metal–organic framework." Angewandte Chemie 128.46 (2016): 14522-14526. | 314 | 84 | MOF-525-Zn | FUNC | Liquid | Zr | none | none | metal |  | 1 | 20 | VIS | 330 | 4 | 1 | 160 | 100 | 48 | 128.75 | CO
Zhang, Huabin, et al. "Efficient visible‐light‐driven carbon dioxide reduction by a single‐atom implanted metal–organic framework." Angewandte Chemie 128.46 (2016): 14522-14526. | 315 | 84 | MOF-525-Zn | FUNC | Liquid | Zr | none | none | metal |  | 1 | 20 | VIS | 330 | 3 | 1 | 160 | 100 | 48 | 117 | CO
Zhang, Huabin, et al. "Efficient visible‐light‐driven carbon dioxide reduction by a single‐atom implanted metal–organic framework." Angewandte Chemie 128.46 (2016): 14522-14526. | 316 | 84 | MOF-525-Zn | FUNC | Liquid | Zr | none | none | metal |  | 1 | 20 | VIS | 330 | 2 | 1 | 160 | 100 | 48 | 132.25 | CO
Zhang, Huabin, et al. "Efficient visible‐light‐driven carbon dioxide reduction by a single‐atom implanted metal–organic framework." Angewandte Chemie 128.46 (2016): 14522-14526. | 317 | 84 | MOF-525-Zn | FUNC | Liquid | Zr | none | none | metal |  | 1 | 20 | VIS | 330 | 1 | 1 | 160 | 100 | 48 | 181.5 | CO
Xu, Hai-Qun, et al. "Visible-light photoreduction of CO2 in a metal–organic framework: boosting electron–hole separation via electron trap states." Journal of the American Chemical Society 137.42 (2015): 13440-13443. | 318 | 85 | PCN-222 | PURE | Liquid | Zr | none | none | none | 1.77 | 0.8333333 | 9.090909 | VIS |  | 10 | 1 | 25 | 125 | 72 | 60 | HCOOH
Xu, Hai-Qun, et al. "Visible-light photoreduction of CO2 in a metal–organic framework: boosting electron–hole separation via electron trap states." Journal of the American Chemical Society 137.42 (2015): 13440-13443. | 319 | 85 | PCN-222 | PURE | Liquid | Zr | none | none | none | 1.77 | 0.8333333 | 9.090909 | VIS |  | 8 | 1 | 25 | 125 | 72 | 66.1125 | HCOOH
Xu, Hai-Qun, et al. "Visible-light photoreduction of CO2 in a metal–organic framework: boosting electron–hole separation via electron trap states." Journal of the American Chemical Society 137.42 (2015): 13440-13443. | 320 | 85 | PCN-222 | PURE | Liquid | Zr | none | none | none | 1.77 | 0.8333333 | 9.090909 | VIS |  | 6 | 1 | 25 | 125 | 72 | 76.53333 | HCOOH
Xu, Hai-Qun, et al. "Visible-light photoreduction of CO2 in a metal–organic framework: boosting electron–hole separation via electron trap states." Journal of the American Chemical Society 137.42 (2015): 13440-13443. | 321 | 85 | PCN-222 | PURE | Liquid | Zr | none | none | none | 1.77 | 0.8333333 | 9.090909 | VIS |  | 4 | 1 | 25 | 125 | 72 | 95.25 | HCOOH
Xu, Hai-Qun, et al. "Visible-light photoreduction of CO2 in a metal–organic framework: boosting electron–hole separation via electron trap states." Journal of the American Chemical Society 137.42 (2015): 13440-13443. | 322 | 85 | PCN-222 | PURE | Liquid | Zr | none | none | none | 1.77 | 0.8333333 | 9.090909 | VIS |  | 2 | 1 | 25 | 125 | 72 | 134.36 | HCOOH
Li, Ning, et al. "Adenine components in biomimetic metal–organic frameworks for efficient CO2 photoconversion." Angewandte Chemie 131.16 (2019): 5280-5285. | 323 | 86 | AD-MOF-1 | FUNC | Liquid | Co | none | none | adenine | 1.76 | 0.1666667 | 0 | VIS | 100 | 4 | 1 | 20 | 150 | 24 | 179 | HCOOH
Li, Ning, et al. "Adenine components in biomimetic metal–organic frameworks for efficient CO2 photoconversion." Angewandte Chemie 131.16 (2019): 5280-5285. | 324 | 86 | AD-MOF-1 | FUNC | Liquid | Co | none | none | adenine | 1.76 | 0.1666667 | 0 | VIS | 100 | 3 | 1 | 20 | 150 | 24 | 354.4667 | HCOOH
Li, Ning, et al. "Adenine components in biomimetic metal–organic frameworks for efficient CO2 photoconversion." Angewandte Chemie 131.16 (2019): 5280-5285. | 325 | 86 | AD-MOF-1 | FUNC | Liquid | Co | none | none | adenine | 1.76 | 0.1666667 | 0 | VIS | 100 | 2 | 1 | 20 | 150 | 24 | 386.5 | HCOOH
Li, Ning, et al. "Adenine components in biomimetic metal–organic frameworks for efficient CO2 photoconversion." Angewandte Chemie 131.16 (2019): 5280-5285. | 326 | 86 | AD-MOF-1 | FUNC | Liquid | Co | none | none | adenine | 1.76 | 0.1666667 | 0 | VIS | 100 | 1 | 1 | 20 | 150 | 24 | 320 | HCOOH
Li, Ning, et al. "Adenine components in biomimetic metal–organic frameworks for efficient CO2 photoconversion." Angewandte Chemie 131.16 (2019): 5280-5285. | 327 | 87 | AD-MOF-2 | FUNC | Liquid | Co | none | none | adenine | 1.52 | 0.1666667 | 0 | VIS | 100 | 4 | 1 | 20 | 120 | 240 | 443 | HCOOH
Li, Ning, et al. "Adenine components in biomimetic metal–organic frameworks for efficient CO2 photoconversion." Angewandte Chemie 131.16 (2019): 5280-5285. | 328 | 87 | AD-MOF-2 | FUNC | Liquid | Co | none | none | adenine | 1.52 | 0.1666667 | 0 | VIS | 100 | 3 | 1 | 20 | 120 | 240 | 1143.6 | HCOOH
Li, Ning, et al. "Adenine components in biomimetic metal–organic frameworks for efficient CO2 photoconversion." Angewandte Chemie 131.16 (2019): 5280-5285. | 329 | 87 | AD-MOF-2 | FUNC | Liquid | Co | none | none | adenine | 1.52 | 0.1666667 | 0 | VIS | 100 | 2 | 1 | 20 | 120 | 240 | 1284.6 | HCOOH
Li, Ning, et al. "Adenine components in biomimetic metal–organic frameworks for efficient CO2 photoconversion." Angewandte Chemie 131.16 (2019): 5280-5285. | 330 | 87 | AD-MOF-2 | FUNC | Liquid | Co | none | none | adenine | 1.52 | 0.1666667 | 0 | VIS | 100 | 1 | 1 | 20 | 120 | 240 | 1246.2 | HCOOH
Wang, Yu, et al. "Hydroxide ligands cooperate with catalytic centers in metal–organic frameworks for efficient photocatalytic CO2 reduction." Journal of the American Chemical Society 140.1 (2018): 38-41. | 331 | 88 | MAF-X27-OH | FUNC | Liquid | Co | none | none | OH |  | 20 |  | VIS | 16 | 10 | 0.1 | 25 | 200 | 12 | 18.028 | CO
Wang, Yu, et al. "Hydroxide ligands cooperate with catalytic centers in metal–organic frameworks for efficient photocatalytic CO2 reduction." Journal of the American Chemical Society 140.1 (2018): 38-41. | 332 | 88 | MAF-X27-OH | FUNC | Liquid | Co | none | none | OH |  | 20 |  | VIS | 16 | 8 | 0.1 | 25 | 200 | 12 | 20.09375 | CO
Wang, Yu, et al. "Hydroxide ligands cooperate with catalytic centers in metal–organic frameworks for efficient photocatalytic CO2 reduction." Journal of the American Chemical Society 140.1 (2018): 38-41. | 333 | 88 | MAF-X27-OH | FUNC | Liquid | Co | none | none | OH |  | 20 |  | VIS | 16 | 6 | 0.1 | 25 | 200 | 12 | 21.69167 | CO
Wang, Yu, et al. "Hydroxide ligands cooperate with catalytic centers in metal–organic frameworks for efficient photocatalytic CO2 reduction." Journal of the American Chemical Society 140.1 (2018): 38-41. | 334 | 88 | MAF-X27-OH | FUNC | Liquid | Co | none | none | OH |  | 20 |  | VIS | 16 | 4 | 0.1 | 25 | 200 | 12 | 23.6025 | CO
Wang, Yu, et al. "Hydroxide ligands cooperate with catalytic centers in metal–organic frameworks for efficient photocatalytic CO2 reduction." Journal of the American Chemical Society 140.1 (2018): 38-41. | 335 | 88 | MAF-X27-OH | FUNC | Liquid | Co | none | none | OH |  | 20 |  | VIS | 16 | 2 | 0.1 | 25 | 200 | 12 | 25.89 | CO
Wang, Yu, et al. "Hydroxide ligands cooperate with catalytic centers in metal–organic frameworks for efficient photocatalytic CO2 reduction." Journal of the American Chemical Society 140.1 (2018): 38-41. | 336 | 88 | MAF-X27-OH | FUNC | Liquid | Co | none | none | OH |  | 20 |  | VIS | 16 | 10 | 1 | 25 | 200 | 12 | 21.6 | CO
Wang, Yu, et al. "Hydroxide ligands cooperate with catalytic centers in metal–organic frameworks for efficient photocatalytic CO2 reduction." Journal of the American Chemical Society 140.1 (2018): 38-41. | 337 | 88 | MAF-X27-OH | FUNC | Liquid | Co | none | none | OH |  | 20 |  | VIS | 16 | 8 | 1 | 25 | 200 | 12 | 24.875 | CO
Wang, Yu, et al. "Hydroxide ligands cooperate with catalytic centers in metal–organic frameworks for efficient photocatalytic CO2 reduction." Journal of the American Chemical Society 140.1 (2018): 38-41. | 338 | 88 | MAF-X27-OH | FUNC | Liquid | Co | none | none | OH |  | 20 |  | VIS | 16 | 6 | 1 | 25 | 200 | 12 | 27.215 | CO
Wang, Yu, et al. "Hydroxide ligands cooperate with catalytic centers in metal–organic frameworks for efficient photocatalytic CO2 reduction." Journal of the American Chemical Society 140.1 (2018): 38-41. | 339 | 88 | MAF-X27-OH | FUNC | Liquid | Co | none | none | OH |  | 20 |  | VIS | 16 | 4 | 1 | 25 | 200 | 12 | 29.5475 | CO
Wang, Yu, et al. "Hydroxide ligands cooperate with catalytic centers in metal–organic frameworks for efficient photocatalytic CO2 reduction." Journal of the American Chemical Society 140.1 (2018): 38-41. | 340 | 88 | MAF-X27-OH | FUNC | Liquid | Co | none | none | OH |  | 20 |  | VIS | 16 | 2 | 1 | 25 | 200 | 12 | 32.3 | CO
Wang, Yu, et al. "Hydroxide ligands cooperate with catalytic centers in metal–organic frameworks for efficient photocatalytic CO2 reduction." Journal of the American Chemical Society 140.1 (2018): 38-41. | 341 | 89 | MAF-X27l-OH | FUNC | Liquid | Co | none | none | OH |  | 20 |  | VIS | 16 | 10 | 0.1 | 25 | 100 | 12 | 37.024 | CO
Wang, Yu, et al. "Hydroxide ligands cooperate with catalytic centers in metal–organic frameworks for efficient photocatalytic CO2 reduction." Journal of the American Chemical Society 140.1 (2018): 38-41. | 342 | 89 | MAF-X27l-OH | FUNC | Liquid | Co | none | none | OH |  | 20 |  | VIS | 16 | 8 | 0.1 | 25 | 100 | 12 | 41.69375 | CO
Wang, Yu, et al. "Hydroxide ligands cooperate with catalytic centers in metal–organic frameworks for efficient photocatalytic CO2 reduction." Journal of the American Chemical Society 140.1 (2018): 38-41. | 343 | 89 | MAF-X27l-OH | FUNC | Liquid | Co | none | none | OH |  | 20 |  | VIS | 16 | 6 | 0.1 | 25 | 100 | 12 | 45.12 | CO
Wang, Yu, et al. "Hydroxide ligands cooperate with catalytic centers in metal–organic frameworks for efficient photocatalytic CO2 reduction." Journal of the American Chemical Society 140.1 (2018): 38-41. | 344 | 89 | MAF-X27l-OH | FUNC | Liquid | Co | none | none | OH |  | 20 |  | VIS | 16 | 4 | 0.1 | 25 | 100 | 12 | 48.4725 | CO
Wang, Yu, et al. "Hydroxide ligands cooperate with catalytic centers in metal–organic frameworks for efficient photocatalytic CO2 reduction." Journal of the American Chemical Society 140.1 (2018): 38-41. | 345 | 89 | MAF-X27l-OH | FUNC | Liquid | Co | none | none | OH |  | 20 |  | VIS | 16 | 2 | 0.1 | 25 | 100 | 12 | 48.965 | CO
Wang, Yu, et al. "Hydroxide ligands cooperate with catalytic centers in metal–organic frameworks for efficient photocatalytic CO2 reduction." Journal of the American Chemical Society 140.1 (2018): 38-41. | 346 | 89 | MAF-X27l-OH | FUNC | Liquid | Co | none | none | OH |  | 20 |  | VIS | 16 | 10 | 1 | 25 | 100 | 12 | 44.431 | CO
Wang, Yu, et al. "Hydroxide ligands cooperate with catalytic centers in metal–organic frameworks for efficient photocatalytic CO2 reduction." Journal of the American Chemical Society 140.1 (2018): 38-41. | 347 | 89 | MAF-X27l-OH | FUNC | Liquid | Co | none | none | OH |  | 20 |  | VIS | 16 | 8 | 1 | 25 | 100 | 12 | 50.0975 | CO
Wang, Yu, et al. "Hydroxide ligands cooperate with catalytic centers in metal–organic frameworks for efficient photocatalytic CO2 reduction." Journal of the American Chemical Society 140.1 (2018): 38-41. | 348 | 89 | MAF-X27l-OH | FUNC | Liquid | Co | none | none | OH |  | 20 |  | VIS | 16 | 6 | 1 | 25 | 100 | 12 | 54.60833 | CO
Wang, Yu, et al. "Hydroxide ligands cooperate with catalytic centers in metal–organic frameworks for efficient photocatalytic CO2 reduction." Journal of the American Chemical Society 140.1 (2018): 38-41. | 349 | 89 | MAF-X27l-OH | FUNC | Liquid | Co | none | none | OH |  | 20 |  | VIS | 16 | 4 | 1 | 25 | 100 | 12 | 58.825 | CO
Wang, Yu, et al. "Hydroxide ligands cooperate with catalytic centers in metal–organic frameworks for efficient photocatalytic CO2 reduction." Journal of the American Chemical Society 140.1 (2018): 38-41. | 350 | 89 | MAF-X27l-OH | FUNC | Liquid | Co | none | none | OH |  | 20 |  | VIS | 16 | 2 | 1 | 25 | 100 | 12 | 61.08 | CO
Wang, Yu, et al. "Hydroxide ligands cooperate with catalytic centers in metal–organic frameworks for efficient photocatalytic CO2 reduction." Journal of the American Chemical Society 140.1 (2018): 38-41. | 351 | 90 | MAF-X27-Cl | FUNC | Liquid | Co | none | none | nonmetal |  | 20 |  | VIS | 16 | 10 | 0.1 | 25 | 70 | 72 | 2.423 | H2
Wang, Yu, et al. "Hydroxide ligands cooperate with catalytic centers in metal–organic frameworks for efficient photocatalytic CO2 reduction." Journal of the American Chemical Society 140.1 (2018): 38-41. | 352 | 90 | MAF-X27-Cl | FUNC | Liquid | Co | none | none | nonmetal |  | 20 |  | VIS | 16 | 8 | 0.1 | 25 | 70 | 72 | 2.61 | H2
Wang, Yu, et al. "Hydroxide ligands cooperate with catalytic centers in metal–organic frameworks for efficient photocatalytic CO2 reduction." Journal of the American Chemical Society 140.1 (2018): 38-41. | 353 | 90 | MAF-X27-Cl | FUNC | Liquid | Co | none | none | nonmetal |  | 20 |  | VIS | 16 | 6 | 0.1 | 25 | 70 | 72 | 2.791667 | H2
Wang, Yu, et al. "Hydroxide ligands cooperate with catalytic centers in metal–organic frameworks for efficient photocatalytic CO2 reduction." Journal of the American Chemical Society 140.1 (2018): 38-41. | 354 | 90 | MAF-X27-Cl | FUNC | Liquid | Co | none | none | nonmetal |  | 20 |  | VIS | 16 | 4 | 0.1 | 25 | 70 | 72 | 3.15 | H2
Wang, Yu, et al. "Hydroxide ligands cooperate with catalytic centers in metal–organic frameworks for efficient photocatalytic CO2 reduction." Journal of the American Chemical Society 140.1 (2018): 38-41. | 355 | 90 | MAF-X27-Cl | FUNC | Liquid | Co | none | none | nonmetal |  | 20 |  | VIS | 16 | 2 | 0.1 | 25 | 70 | 72 | 3.24 | H2
Wang, Yu, et al. "Hydroxide ligands cooperate with catalytic centers in metal–organic frameworks for efficient photocatalytic CO2 reduction." Journal of the American Chemical Society 140.1 (2018): 38-41. | 356 | 90 | MAF-X27-Cl | FUNC | Liquid | Co | none | none | nonmetal |  | 20 |  | VIS | 16 | 10 | 1 | 25 | 70 | 72 | 7.05 | CO
Wang, Yu, et al. "Hydroxide ligands cooperate with catalytic centers in metal–organic frameworks for efficient photocatalytic CO2 reduction." Journal of the American Chemical Society 140.1 (2018): 38-41. | 357 | 90 | MAF-X27-Cl | FUNC | Liquid | Co | none | none | nonmetal |  | 20 |  | VIS | 16 | 8 | 1 | 25 | 70 | 72 | 7.8025 | CO
Wang, Yu, et al. "Hydroxide ligands cooperate with catalytic centers in metal–organic frameworks for efficient photocatalytic CO2 reduction." Journal of the American Chemical Society 140.1 (2018): 38-41. | 358 | 90 | MAF-X27-Cl | FUNC | Liquid | Co | none | none | nonmetal |  | 20 |  | VIS | 16 | 6 | 1 | 25 | 70 | 72 | 8.511667 | CO
Wang, Yu, et al. "Hydroxide ligands cooperate with catalytic centers in metal–organic frameworks for efficient photocatalytic CO2 reduction." Journal of the American Chemical Society 140.1 (2018): 38-41. | 359 | 90 | MAF-X27-Cl | FUNC | Liquid | Co | none | none | nonmetal |  | 20 |  | VIS | 16 | 4 | 1 | 25 | 70 | 72 | 9.49 | CO
Wang, Yu, et al. "Hydroxide ligands cooperate with catalytic centers in metal–organic frameworks for efficient photocatalytic CO2 reduction." Journal of the American Chemical Society 140.1 (2018): 38-41. | 360 | 90 | MAF-X27-Cl | FUNC | Liquid | Co | none | none | nonmetal |  | 20 |  | VIS | 16 | 2 | 1 | 25 | 70 | 72 | 10.345 | CO
Wang, Yu, et al. "Hydroxide ligands cooperate with catalytic centers in metal–organic frameworks for efficient photocatalytic CO2 reduction." Journal of the American Chemical Society 140.1 (2018): 38-41. | 361 | 91 | MAF-X27l-Cl | FUNC | Liquid | Co | none | none | nonmetal |  | 20 |  | VIS | 16 | 10 | 0.1 | 25 | 74 | 96 | 4.154 | H2
Wang, Yu, et al. "Hydroxide ligands cooperate with catalytic centers in metal–organic frameworks for efficient photocatalytic CO2 reduction." Journal of the American Chemical Society 140.1 (2018): 38-41. | 362 | 91 | MAF-X27l-Cl | FUNC | Liquid | Co | none | none | nonmetal |  | 20 |  | VIS | 16 | 8 | 0.1 | 25 | 74 | 96 | 4.34 | H2
Wang, Yu, et al. "Hydroxide ligands cooperate with catalytic centers in metal–organic frameworks for efficient photocatalytic CO2 reduction." Journal of the American Chemical Society 140.1 (2018): 38-41. | 363 | 91 | MAF-X27l-Cl | FUNC | Liquid | Co | none | none | nonmetal |  | 20 |  | VIS | 16 | 6 | 0.1 | 25 | 74 | 96 | 4.905 | H2
Wang, Yu, et al. "Hydroxide ligands cooperate with catalytic centers in metal–organic frameworks for efficient photocatalytic CO2 reduction." Journal of the American Chemical Society 140.1 (2018): 38-41. | 364 | 91 | MAF-X27l-Cl | FUNC | Liquid | Co | none | none | nonmetal |  | 20 |  | VIS | 16 | 4 | 0.1 | 25 | 74 | 96 | 5.015 | H2
Wang, Yu, et al. "Hydroxide ligands cooperate with catalytic centers in metal–organic frameworks for efficient photocatalytic CO2 reduction." Journal of the American Chemical Society 140.1 (2018): 38-41. | 365 | 91 | MAF-X27l-Cl | FUNC | Liquid | Co | none | none | nonmetal |  | 20 |  | VIS | 16 | 2 | 0.1 | 25 | 74 | 96 | 5.04 | H2
Wang, Yu, et al. "Hydroxide ligands cooperate with catalytic centers in metal–organic frameworks for efficient photocatalytic CO2 reduction." Journal of the American Chemical Society 140.1 (2018): 38-41. | 366 | 91 | MAF-X27l-Cl | FUNC | Liquid | Co | none | none | nonmetal |  | 20 |  | VIS | 16 | 10 | 1 | 25 | 74 | 96 | 12.6 | CO
Wang, Yu, et al. "Hydroxide ligands cooperate with catalytic centers in metal–organic frameworks for efficient photocatalytic CO2 reduction." Journal of the American Chemical Society 140.1 (2018): 38-41. | 367 | 91 | MAF-X27l-Cl | FUNC | Liquid | Co | none | none | nonmetal |  | 20 |  | VIS | 16 | 8 | 1 | 25 | 74 | 96 | 13.47 | CO
Wang, Yu, et al. "Hydroxide ligands cooperate with catalytic centers in metal–organic frameworks for efficient photocatalytic CO2 reduction." Journal of the American Chemical Society 140.1 (2018): 38-41. | 368 | 91 | MAF-X27l-Cl | FUNC | Liquid | Co | none | none | nonmetal |  | 20 |  | VIS | 16 | 6 | 1 | 25 | 74 | 96 | 14.83 | CO
Wang, Yu, et al. "Hydroxide ligands cooperate with catalytic centers in metal–organic frameworks for efficient photocatalytic CO2 reduction." Journal of the American Chemical Society 140.1 (2018): 38-41. | 369 | 91 | MAF-X27l-Cl | FUNC | Liquid | Co | none | none | nonmetal |  | 20 |  | VIS | 16 | 4 | 1 | 25 | 74 | 96 | 16.4875 | CO
Wang, Yu, et al. "Hydroxide ligands cooperate with catalytic centers in metal–organic frameworks for efficient photocatalytic CO2 reduction." Journal of the American Chemical Society 140.1 (2018): 38-41. | 370 | 91 | MAF-X27l-Cl | FUNC | Liquid | Co | none | none | nonmetal |  | 20 |  | VIS | 16 | 2 | 1 | 25 | 74 | 96 | 18.12 | CO
Wang, Yu, et al. "Hydroxide ligands cooperate with catalytic centers in metal–organic frameworks for efficient photocatalytic CO2 reduction." Journal of the American Chemical Society 140.1 (2018): 38-41. | 371 | 92 | MOF74-C0 | FUNC | Liquid | Co | none | none | none |  | 20 |  | VIS | 16 | 10 | 0.1 | 25 | 70 | 72 | 5.047 | H2
Wang, Yu, et al. "Hydroxide ligands cooperate with catalytic centers in metal–organic frameworks for efficient photocatalytic CO2 reduction." Journal of the American Chemical Society 140.1 (2018): 38-41. | 372 | 92 | MOF74-C0 | FUNC | Liquid | Co | none | none | none |  | 20 |  | VIS | 16 | 8 | 0.1 | 25 | 70 | 72 | 5.61625 | H2
Wang, Yu, et al. "Hydroxide ligands cooperate with catalytic centers in metal–organic frameworks for efficient photocatalytic CO2 reduction." Journal of the American Chemical Society 140.1 (2018): 38-41. | 373 | 92 | MOF74-C0 | FUNC | Liquid | Co | none | none | none |  | 20 |  | VIS | 16 | 6 | 0.1 | 25 | 70 | 72 | 6.231667 | H2
Wang, Yu, et al. "Hydroxide ligands cooperate with catalytic centers in metal–organic frameworks for efficient photocatalytic CO2 reduction." Journal of the American Chemical Society 140.1 (2018): 38-41. | 374 | 92 | MOF74-C0 | FUNC | Liquid | Co | none | none | none |  | 20 |  | VIS | 16 | 4 | 0.1 | 25 | 70 | 72 | 6.2275 | H2
Wang, Yu, et al. "Hydroxide ligands cooperate with catalytic centers in metal–organic frameworks for efficient photocatalytic CO2 reduction." Journal of the American Chemical Society 140.1 (2018): 38-41. | 375 | 92 | MOF74-C0 | FUNC | Liquid | Co | none | none | none |  | 20 |  | VIS | 16 | 2 | 0.1 | 25 | 70 | 72 | 6.53 | H2
Wang, Yu, et al. "Hydroxide ligands cooperate with catalytic centers in metal–organic frameworks for efficient photocatalytic CO2 reduction." Journal of the American Chemical Society 140.1 (2018): 38-41. | 376 | 92 | MOF74-C0 | FUNC | Liquid | Co | none | none | none |  | 20 |  | VIS | 16 | 10 | 1 | 25 | 70 | 72 | 16.1 | CO
Wang, Yu, et al. "Hydroxide ligands cooperate with catalytic centers in metal–organic frameworks for efficient photocatalytic CO2 reduction." Journal of the American Chemical Society 140.1 (2018): 38-41. | 377 | 92 | MOF74-C0 | FUNC | Liquid | Co | none | none | none |  | 20 |  | VIS | 16 | 8 | 1 | 25 | 70 | 72 | 18.01875 | CO
Wang, Yu, et al. "Hydroxide ligands cooperate with catalytic centers in metal–organic frameworks for efficient photocatalytic CO2 reduction." Journal of the American Chemical Society 140.1 (2018): 38-41. | 378 | 92 | MOF74-C0 | FUNC | Liquid | Co | none | none | none |  | 20 |  | VIS | 16 | 6 | 1 | 25 | 70 | 72 | 20.07167 | CO
Wang, Yu, et al. "Hydroxide ligands cooperate with catalytic centers in metal–organic frameworks for efficient photocatalytic CO2 reduction." Journal of the American Chemical Society 140.1 (2018): 38-41. | 379 | 92 | MOF74-C0 | FUNC | Liquid | Co | none | none | none |  | 20 |  | VIS | 16 | 4 | 1 | 25 | 70 | 72 | 20.7275 | CO
Wang, Yu, et al. "Hydroxide ligands cooperate with catalytic centers in metal–organic frameworks for efficient photocatalytic CO2 reduction." Journal of the American Chemical Society 140.1 (2018): 38-41. | 380 | 92 | MOF74-C0 | FUNC | Liquid | Co | none | none | none |  | 20 |  | VIS | 16 | 2 | 1 | 25 | 70 | 72 | 22.47 | CO
Chambers, Matthew B., et al. "Photocatalytic carbon dioxide reduction with rhodium‐based catalysts in solution and heterogenized within metal–organic frameworks." ChemSusChem 8.4 (2015): 603-608. | 381 | 93 | Cp*Rh@UiO-67 | FUNC | Liquid | Zr | present | none | metal | 2.4 | 1.4 | 16.66667 | VIS | 1 |  | 1 | 20 | 120 | 24 | 749 | HCOOH
Wang, Sibo, and Xinchen Wang. "Photocatalytic CO2 reduction by CdS promoted with a zeolitic imidazolate framework." Applied Catalysis B: Environmental 162 (2015): 494-500. | 382 | 94 | Co-ZIF-9 | COMP | Liquid | Co | none | none | none |  | 5 | 16.66667 | VIS | 80 | 1 | 1 | 10 |  |  | 715.7667 | CO
Wang, Sibo, and Xinchen Wang. "Photocatalytic CO2 reduction by CdS promoted with a zeolitic imidazolate framework." Applied Catalysis B: Environmental 162 (2015): 494-500. | 383 | 94 | Co-ZIF-9 | COMP | Liquid | Co | none | none | none |  | 5 | 16.66667 | VIS | 80 | 1 | 1 | 20 |  |  | 1073.833 | CO
Wang, Sibo, and Xinchen Wang. "Photocatalytic CO2 reduction by CdS promoted with a zeolitic imidazolate framework." Applied Catalysis B: Environmental 162 (2015): 494-500. | 384 | 94 | Co-ZIF-9 | COMP | Liquid | Co | none | none | none |  | 5 | 16.66667 | VIS | 80 | 1 | 1 | 30 |  |  | 2035.067 | CO
Wang, Sibo, and Xinchen Wang. "Photocatalytic CO2 reduction by CdS promoted with a zeolitic imidazolate framework." Applied Catalysis B: Environmental 162 (2015): 494-500. | 385 | 94 | Co-ZIF-9 | COMP | Liquid | Co | none | none | none |  | 5 | 16.66667 | VIS | 80 | 1 | 1 | 40 |  |  | 2463.167 | CO
Wang, Sibo, and Xinchen Wang. "Photocatalytic CO2 reduction by CdS promoted with a zeolitic imidazolate framework." Applied Catalysis B: Environmental 162 (2015): 494-500. | 386 | 94 | Co-ZIF-9 | COMP | Liquid | Co | none | none | none |  | 5 | 16.66667 | VIS | 80 | 1 | 1 | 50 |  |  | 2224.533 | CO
Wang, Sibo, and Xinchen Wang. "Photocatalytic CO2 reduction by CdS promoted with a zeolitic imidazolate framework." Applied Catalysis B: Environmental 162 (2015): 494-500. | 387 | 94 | Co-ZIF-9 | COMP | Liquid | Co | none | none | none |  | 5 | 16.66667 | VIS | 80 | 1 | 1 | 60 |  |  | 2259.667 | CO
Wang, Sibo, et al. "Cobalt imidazolate metal–organic frameworks photosplit CO2 under mild reaction conditions." Angewandte Chemie International Edition 53.4 (2014): 1034-1038. | 388 | 95 | NH2-UiO-66 | FUNC | Liquid | Zr | none | present | none |  | 333.3333 | 16.66667 | VIS | 80 | 0.5 | 1 | 20 |  |  | 3.4 | H2
Wang, Sibo, et al. "Cobalt imidazolate metal–organic frameworks photosplit CO2 under mild reaction conditions." Angewandte Chemie International Edition 53.4 (2014): 1034-1038. | 389 | 96 | Co-ZIF-9 | COMP | Liquid | Co | none | none | none |  | 333.3333 | 16.66667 | VIS | 80 | 0.5 | 1 | 20 | 130 | 48 | 71.7 | CO
Wang, Sibo, et al. "Cobalt imidazolate metal–organic frameworks photosplit CO2 under mild reaction conditions." Angewandte Chemie International Edition 53.4 (2014): 1034-1038. | 390 | 96 | Co-ZIF-9 | COMP | Liquid | Co | none | none | none |  | 333.3333 | 16.66667 | VIS | 80 | 0.5 | 1 | 80 | 130 | 48 | 51.111 | CO
Wang, Sibo, et al. "Cobalt imidazolate metal–organic frameworks photosplit CO2 under mild reaction conditions." Angewandte Chemie International Edition 53.4 (2014): 1034-1038. | 391 | 96 | Co-ZIF-9 | COMP | Liquid | Co | none | none | none |  | 333.3333 | 16.66667 | VIS | 80 | 0.5 | 1 | 100 | 130 | 48 | 67.09 | CO
Wang, Sibo, et al. "Cobalt imidazolate metal–organic frameworks photosplit CO2 under mild reaction conditions." Angewandte Chemie International Edition 53.4 (2014): 1034-1038. | 392 | 96 | Co-ZIF-9 | COMP | Liquid | Co | none | none | none |  | 333.3333 | 16.66667 | VIS | 80 | 0.5 | 1 | 110 | 130 | 48 | 71.376 | CO
Wang, Sibo, et al. "Cobalt imidazolate metal–organic frameworks photosplit CO2 under mild reaction conditions." Angewandte Chemie International Edition 53.4 (2014): 1034-1038. | 393 | 96 | Co-ZIF-9 | COMP | Liquid | Co | none | none | none |  | 333.3333 | 16.66667 | VIS | 80 | 0.5 | 1 | 120 | 130 | 48 | 59.484 | CO
Wang, Sibo, et al. "Cobalt imidazolate metal–organic frameworks photosplit CO2 under mild reaction conditions." Angewandte Chemie International Edition 53.4 (2014): 1034-1038. | 394 | 96 | Co-ZIF-9 | COMP | Liquid | Co | none | none | none |  | 333.3333 | 16.66667 | VIS | 80 | 0.5 | 1 | 140 | 130 | 48 | 54.848 | CO
Wang, Sibo, et al. "Cobalt imidazolate metal–organic frameworks photosplit CO2 under mild reaction conditions." Angewandte Chemie International Edition 53.4 (2014): 1034-1038. | 395 | 96 | Co-ZIF-9 | COMP | Liquid | Co | none | none | none |  | 333.3333 | 16.66667 | VIS | 80 | 0.5 | 1 | 160 | 130 | 48 | 71.664 | CO
Wang, Sibo, et al. "Cobalt imidazolate metal–organic frameworks photosplit CO2 under mild reaction conditions." Angewandte Chemie International Edition 53.4 (2014): 1034-1038. | 396 | 96 | Co-ZIF-9 | COMP | Liquid | Co | none | none | none |  | 333.3333 | 16.66667 | VIS | 80 | 1 | 1 | 160 | 130 | 48 | 41.888 | CO
Wang, Sibo, et al. "Cobalt imidazolate metal–organic frameworks photosplit CO2 under mild reaction conditions." Angewandte Chemie International Edition 53.4 (2014): 1034-1038. | 397 | 97 | Co-MOF-74 | COMP | Liquid | Co | none | none | none |  | 333.3333 | 16.66667 | VIS | 80 | 0.5 | 1 | 20 |  |  | 84.7 | H2
Wang, Sibo, et al. "Cobalt imidazolate metal–organic frameworks photosplit CO2 under mild reaction conditions." Angewandte Chemie International Edition 53.4 (2014): 1034-1038. | 398 | 98 | Mn-MOF-74 | COMP | Liquid | other | none | none | none |  | 333.3333 | 16.66667 | VIS | 80 | 0.5 | 1 | 20 |  |  | 4.4 | H2
Wang, Sibo, et al. "Cobalt imidazolate metal–organic frameworks photosplit CO2 under mild reaction conditions." Angewandte Chemie International Edition 53.4 (2014): 1034-1038. | 399 | 99 | Zn-ZIF-8 | COMP | Liquid | Zn | none | none | none |  | 333.3333 | 16.66667 | VIS | 80 | 0.5 | 1 | 20 |  |  | 4.5 | H2
Lee, Yeob, et al. "Photocatalytic CO 2 reduction by a mixed metal (Zr/Ti), mixed ligand metal–organic framework under visible light irradiation." Chemical Communications 51.26 (2015): 5735-5738. | 400 | 100 | (NH2)2-UiO-66 (Zr/Ti) | EXCH | Liquid | Zr | none | present | Ti | 2.67 | 1 | 20 | VIS |  | 6 | 1 | 230 | 85 | 24 | 1052 | HCOOH
Lee, Yeob, et al. "Photocatalytic CO 2 reduction by a mixed metal (Zr/Ti), mixed ligand metal–organic framework under visible light irradiation." Chemical Communications 51.26 (2015): 5735-5738. | 401 | 101 | NH2-UiO-66 (Zr/Ti) | EXCH | Liquid | Zr | none | present | Ti | 2.67 | 1 | 20 | VIS |  | 6 | 1 | 230 | 85 | 24 | 741 | HCOOH
Sun, Dengrong, et al. "Introduction of a mediator for enhancing photocatalytic performance via post-synthetic metal exchange in metal–organic frameworks (MOFs)." Chemical communications 51.11 (2015): 2056-2059. | 402 | 102 | NH2-UiO-66(Zr) | EXCH | Liquid | Zr | none | present | none | 2.67 | 0.8333333 | 16.66667 | VIS |  | 10 | 1 | 30 | 120 | 24 | 3.4 | HCOOH
Sun, Dengrong, et al. "Introduction of a mediator for enhancing photocatalytic performance via post-synthetic metal exchange in metal–organic frameworks (MOFs)." Chemical communications 51.11 (2015): 2056-2059. | 403 | 103 | NH2-UiO-66(Zr/Ti) | EXCH | Liquid | Zr | none | present | Ti | 2.67 | 0.8333333 | 16.66667 | VIS |  | 10 | 1 | 30 | 40 | 24 | 5.8 | HCOOH
Han, Bin, et al. "Nickel metal–organic framework monolayers for photoreduction of diluted CO2: metal‐node‐dependent activity and selectivity." Angewandte Chemie International Edition 57.51 (2018): 16811-16815. | 404 | 104 | ZIF-67 | EXCH | Liquid | Co | none | none | none |  | 0.1666667 | 16.66667 | VIS | 60 | 2 | 1 | 20 | 70 | 12 | 9 | H2
Han, Bin, et al. "Nickel metal–organic framework monolayers for photoreduction of diluted CO2: metal‐node‐dependent activity and selectivity." Angewandte Chemie International Edition 57.51 (2018): 16811-16815. | 405 | 105 | Ni MOLs | EXCH | Liquid | none | none | none | none |  | 0.1666667 | 16.66667 | VIS | 60 | 2 | 1 | 20 |  |  | 12.78 | CO
Han, Bin, et al. "Nickel metal–organic framework monolayers for photoreduction of diluted CO2: metal‐node‐dependent activity and selectivity." Angewandte Chemie International Edition 57.51 (2018): 16811-16815. | 406 | 106 | Bulk MOFs | EXCH | Liquid | none | none | none | none |  | 0.1666667 | 16.66667 | VIS | 60 | 2 | 1 | 20 | 140 | 24 | 7.52 | CO
Han, Bin, et al. "Nickel metal–organic framework monolayers for photoreduction of diluted CO2: metal‐node‐dependent activity and selectivity." Angewandte Chemie International Edition 57.51 (2018): 16811-16815. | 407 | 107 | Co MOLs | EXCH | Liquid | none | none | none | none |  | 0.1666667 | 16.66667 | VIS | 60 | 2 | 1 | 20 |  |  | 6.95 | CO
Han, Bin, et al. "Nickel metal–organic framework monolayers for photoreduction of diluted CO2: metal‐node‐dependent activity and selectivity." Angewandte Chemie International Edition 57.51 (2018): 16811-16815. | 408 | 108 | Ni TDA MOFs | EXCH | Liquid | none | none | none | none |  | 0.1666667 | 16.66667 | VIS | 60 | 2 | 1 | 20 | 110 | 12 | 7.07 | CO
Han, Bin, et al. "Nickel metal–organic framework monolayers for photoreduction of diluted CO2: metal‐node‐dependent activity and selectivity." Angewandte Chemie International Edition 57.51 (2018): 16811-16815. | 409 | 109 | Co TDA MOFs | EXCH | Liquid | none | none | none | none |  | 0.1666667 | 16.66667 | VIS | 60 | 2 | 1 | 20 | 110 | 12 | 6 | CO
Wan, Shipeng, et al. "Perovskite-type CsPbBr3 quantum dots/UiO-66 (NH2) nanojunction as efficient visible-light-driven photocatalyst for CO2 reduction." Chemical Engineering Journal 358 (2019): 1287-1295. | 410 | 110 | CsPbBr3 (0%)QDs/UiO-66 (NH2) | COMP | Gas | Zr | none | present | none | 2.89 |  | 0 | VIS |  | 12 | 0.8 | 5 | 120 | 48 | 1.416667 | CO
Wan, Shipeng, et al. "Perovskite-type CsPbBr3 quantum dots/UiO-66 (NH2) nanojunction as efficient visible-light-driven photocatalyst for CO2 reduction." Chemical Engineering Journal 358 (2019): 1287-1295. | 411 | 111 | CsPbBr3 (5%)QDs/UiO-66 (NH2) | COMP | Gas | Zr | none | present | CsPbBr3 | 2.89 |  | 0 | VIS |  | 12 | 0.8 | 5 | 120 | 48 | 5.25 | CO
Wan, Shipeng, et al. "Perovskite-type CsPbBr3 quantum dots/UiO-66 (NH2) nanojunction as efficient visible-light-driven photocatalyst for CO2 reduction." Chemical Engineering Journal 358 (2019): 1287-1295. | 412 | 112 | CsPbBr3 (10%)QDs/UiO-66 (NH2) | COMP | Gas | Zr | none | present | CsPbBr3 | 2.89 |  | 0 | VIS |  | 12 | 0.8 | 5 | 120 | 48 | 6.916667 | CO
Wan, Shipeng, et al. "Perovskite-type CsPbBr3 quantum dots/UiO-66 (NH2) nanojunction as efficient visible-light-driven photocatalyst for CO2 reduction." Chemical Engineering Journal 358 (2019): 1287-1295. | 413 | 113 | CsPbBr3 (15%)QDs/UiO-66 (NH2) | COMP | Gas | Zr | none | present | CsPbBr3 | 2.89 |  | 0 | VIS |  | 12 | 0.8 | 5 | 120 | 48 | 8.47 | CO
Wan, Shipeng, et al. "Perovskite-type CsPbBr3 quantum dots/UiO-66 (NH2) nanojunction as efficient visible-light-driven photocatalyst for CO2 reduction." Chemical Engineering Journal 358 (2019): 1287-1295. | 414 | 113 | CsPbBr3 (15%)QDs/UiO-66 (NH2) | COMP | Gas | Zr | none | present | CsPbBr3 | 2.89 |  | 0 | VIS |  | 11 | 0.8 | 5 | 120 | 48 | 8.556182 | CO
Wan, Shipeng, et al. "Perovskite-type CsPbBr3 quantum dots/UiO-66 (NH2) nanojunction as efficient visible-light-driven photocatalyst for CO2 reduction." Chemical Engineering Journal 358 (2019): 1287-1295. | 415 | 113 | CsPbBr3 (15%)QDs/UiO-66 (NH2) | COMP | Gas | Zr | none | present | CsPbBr3 | 2.89 |  | 0 | VIS |  | 10 | 0.8 | 5 | 120 | 48 | 8.353 | CO
Wan, Shipeng, et al. "Perovskite-type CsPbBr3 quantum dots/UiO-66 (NH2) nanojunction as efficient visible-light-driven photocatalyst for CO2 reduction." Chemical Engineering Journal 358 (2019): 1287-1295. | 416 | 113 | CsPbBr3 (15%)QDs/UiO-66 (NH2) | COMP | Gas | Zr | none | present | CsPbBr3 | 2.89 |  | 0 | VIS |  | 9 | 0.8 | 5 | 120 | 48 | 8.529444 | CO
Wan, Shipeng, et al. "Perovskite-type CsPbBr3 quantum dots/UiO-66 (NH2) nanojunction as efficient visible-light-driven photocatalyst for CO2 reduction." Chemical Engineering Journal 358 (2019): 1287-1295. | 417 | 113 | CsPbBr3 (15%)QDs/UiO-66 (NH2) | COMP | Gas | Zr | none | present | CsPbBr3 | 2.89 |  | 0 | VIS |  | 8 | 0.8 | 5 | 120 | 48 | 8.5295 | CO
Wan, Shipeng, et al. "Perovskite-type CsPbBr3 quantum dots/UiO-66 (NH2) nanojunction as efficient visible-light-driven photocatalyst for CO2 reduction." Chemical Engineering Journal 358 (2019): 1287-1295. | 418 | 113 | CsPbBr3 (15%)QDs/UiO-66 (NH2) | COMP | Gas | Zr | none | present | CsPbBr3 | 2.89 |  | 0 | VIS |  | 7 | 0.8 | 5 | 120 | 48 | 7.941143 | CO
Wan, Shipeng, et al. "Perovskite-type CsPbBr3 quantum dots/UiO-66 (NH2) nanojunction as efficient visible-light-driven photocatalyst for CO2 reduction." Chemical Engineering Journal 358 (2019): 1287-1295. | 419 | 113 | CsPbBr3 (15%)QDs/UiO-66 (NH2) | COMP | Gas | Zr | none | present | CsPbBr3 | 2.89 |  | 0 | VIS |  | 6 | 0.8 | 5 | 120 | 48 | 7.843167 | CO
Wan, Shipeng, et al. "Perovskite-type CsPbBr3 quantum dots/UiO-66 (NH2) nanojunction as efficient visible-light-driven photocatalyst for CO2 reduction." Chemical Engineering Journal 358 (2019): 1287-1295. | 420 | 113 | CsPbBr3 (15%)QDs/UiO-66 (NH2) | COMP | Gas | Zr | none | present | CsPbBr3 | 2.89 |  | 0 | VIS |  | 5 | 0.8 | 5 | 120 | 48 | 8.1764 | CO
Wan, Shipeng, et al. "Perovskite-type CsPbBr3 quantum dots/UiO-66 (NH2) nanojunction as efficient visible-light-driven photocatalyst for CO2 reduction." Chemical Engineering Journal 358 (2019): 1287-1295. | 421 | 113 | CsPbBr3 (15%)QDs/UiO-66 (NH2) | COMP | Gas | Zr | none | present | CsPbBr3 | 2.89 |  | 0 | VIS |  | 4 | 0.8 | 5 | 120 | 48 | 9.1175 | CO
Wan, Shipeng, et al. "Perovskite-type CsPbBr3 quantum dots/UiO-66 (NH2) nanojunction as efficient visible-light-driven photocatalyst for CO2 reduction." Chemical Engineering Journal 358 (2019): 1287-1295. | 422 | 113 | CsPbBr3 (15%)QDs/UiO-66 (NH2) | COMP | Gas | Zr | none | present | CsPbBr3 | 2.89 |  | 0 | VIS |  | 3 | 0.8 | 5 | 120 | 48 | 7.941 | CO
Wan, Shipeng, et al. "Perovskite-type CsPbBr3 quantum dots/UiO-66 (NH2) nanojunction as efficient visible-light-driven photocatalyst for CO2 reduction." Chemical Engineering Journal 358 (2019): 1287-1295. | 423 | 113 | CsPbBr3 (15%)QDs/UiO-66 (NH2) | COMP | Gas | Zr | none | present | CsPbBr3 | 2.89 |  | 0 | VIS |  | 2 | 0.8 | 5 | 120 | 48 | 7.794 | CO
Wan, Shipeng, et al. "Perovskite-type CsPbBr3 quantum dots/UiO-66 (NH2) nanojunction as efficient visible-light-driven photocatalyst for CO2 reduction." Chemical Engineering Journal 358 (2019): 1287-1295. | 424 | 113 | CsPbBr3 (15%)QDs/UiO-66 (NH2) | COMP | Gas | Zr | none | present | CsPbBr3 | 2.89 |  | 0 | VIS |  | 1 | 0.8 | 5 | 120 | 48 | 8.529 | CO
Wan, Shipeng, et al. "Perovskite-type CsPbBr3 quantum dots/UiO-66 (NH2) nanojunction as efficient visible-light-driven photocatalyst for CO2 reduction." Chemical Engineering Journal 358 (2019): 1287-1295. | 425 | 114 | CsPbBr3 (30%)QDs/UiO-66 (NH2) | COMP | Gas | Zr | none | present | CsPbBr3 | 2.82 |  | 0 | VIS |  | 12 | 0.8 | 5 | 120 | 48 | 6.258333 | CO
Chen, Liyong, et al. "N-CND modified NH 2-UiO-66 for photocatalytic CO 2 conversion under visible light by a photo-induced electron transfer process." Chemical Communications 55.33 (2019): 4845-4848. | 426 | 115 | pure NH2 -UiO-66 | COMP | Liquid | Zr | none | present | none | 2.86 | 0.5 |  | VIS | 20 | 2 | 1 | 20 | 120 | 24 | 3.21 | HCOOH
Chen, Liyong, et al. "N-CND modified NH 2-UiO-66 for photocatalytic CO 2 conversion under visible light by a photo-induced electron transfer process." Chemical Communications 55.33 (2019): 4845-4848. | 427 | 115 | pure NH2 -UiO-66 | COMP | Liquid | Zr | none | present | none | 2.86 | 0.5 |  | VIS | 20 | 4 | 1 | 20 | 120 | 24 | 3.037 | HCOOH
Chen, Liyong, et al. "N-CND modified NH 2-UiO-66 for photocatalytic CO 2 conversion under visible light by a photo-induced electron transfer process." Chemical Communications 55.33 (2019): 4845-4848. | 428 | 115 | pure NH2 -UiO-66 | COMP | Liquid | Zr | none | present | none | 2.86 | 0.5 |  | VIS | 20 | 6 | 1 | 20 | 120 | 24 | 2.963 | HCOOH
Chen, Liyong, et al. "N-CND modified NH 2-UiO-66 for photocatalytic CO 2 conversion under visible light by a photo-induced electron transfer process." Chemical Communications 55.33 (2019): 4845-4848. | 429 | 115 | pure NH2 -UiO-66 | COMP | Liquid | Zr | none | present | none | 2.86 | 0.5 |  | VIS | 20 | 8 | 1 | 20 | 120 | 24 | 2.864 | HCOOH
Chen, Liyong, et al. "N-CND modified NH 2-UiO-66 for photocatalytic CO 2 conversion under visible light by a photo-induced electron transfer process." Chemical Communications 55.33 (2019): 4845-4848. | 430 | 115 | pure NH2 -UiO-66 | COMP | Liquid | Zr | none | present | none | 2.86 | 0.5 |  | VIS | 20 | 10 | 1 | 20 | 120 | 24 | 2.568 | HCOOH
Chen, Liyong, et al. "N-CND modified NH 2-UiO-66 for photocatalytic CO 2 conversion under visible light by a photo-induced electron transfer process." Chemical Communications 55.33 (2019): 4845-4848. | 431 | 115 | pure NH2 -UiO-66 | COMP | Liquid | Zr | none | present | none | 2.86 | 0.5 |  | VIS | 20 | 12 | 1 | 20 | 120 | 24 | 2.617 | HCOOH
Chen, Liyong, et al. "N-CND modified NH 2-UiO-66 for photocatalytic CO 2 conversion under visible light by a photo-induced electron transfer process." Chemical Communications 55.33 (2019): 4845-4848. | 432 | 116 | N-CNDs/NH2 -UiO-66 | COMP | Liquid | Zr | none | present | N-CNDs | 2.83 | 0.5 |  | VIS | 20 | 2 | 1 | 20 | 100 | 12 | 10.395 | HCOOH
Chen, Liyong, et al. "N-CND modified NH 2-UiO-66 for photocatalytic CO 2 conversion under visible light by a photo-induced electron transfer process." Chemical Communications 55.33 (2019): 4845-4848. | 433 | 116 | N-CNDs/NH2 -UiO-66 | COMP | Liquid | Zr | none | present | N-CNDs | 2.83 | 0.5 |  | VIS | 20 | 4 | 1 | 20 | 100 | 12 | 9.704 | HCOOH
Chen, Liyong, et al. "N-CND modified NH 2-UiO-66 for photocatalytic CO 2 conversion under visible light by a photo-induced electron transfer process." Chemical Communications 55.33 (2019): 4845-4848. | 434 | 116 | N-CNDs/NH2 -UiO-66 | COMP | Liquid | Zr | none | present | N-CNDs | 2.83 | 0.5 |  | VIS | 20 | 6 | 1 | 20 | 100 | 12 | 10.173 | HCOOH
Chen, Liyong, et al. "N-CND modified NH 2-UiO-66 for photocatalytic CO 2 conversion under visible light by a photo-induced electron transfer process." Chemical Communications 55.33 (2019): 4845-4848. | 435 | 116 | N-CNDs/NH2 -UiO-66 | COMP | Liquid | Zr | none | present | N-CNDs | 2.83 | 0.5 |  | VIS | 20 | 8 | 1 | 20 | 100 | 12 | 10 | HCOOH
Chen, Liyong, et al. "N-CND modified NH 2-UiO-66 for photocatalytic CO 2 conversion under visible light by a photo-induced electron transfer process." Chemical Communications 55.33 (2019): 4845-4848. | 436 | 116 | N-CNDs/NH2 -UiO-66 | COMP | Liquid | Zr | none | present | N-CNDs | 2.83 | 0.5 |  | VIS | 20 | 10 | 1 | 20 | 100 | 12 | 10.123 | HCOOH
Chen, Liyong, et al. "N-CND modified NH 2-UiO-66 for photocatalytic CO 2 conversion under visible light by a photo-induced electron transfer process." Chemical Communications 55.33 (2019): 4845-4848. | 437 | 116 | N-CNDs/NH2 -UiO-66 | COMP | Liquid | Zr | none | present | N-CNDs | 2.83 | 0.5 |  | VIS | 20 | 12 | 1 | 20 | 100 | 12 | 9.975 | HCOOH
Zhao, Hui, et al. "CdS/NH 2-UiO-66 hybrid membrane reactors for the efficient photocatalytic conversion of CO 2." Journal of Materials Chemistry A 6.41 (2018): 20152-20160. | 438 | 117 | CdS/NH2-UiO-66 | COMP | Liquid | Zr | none | present | CdS | 2.64 | 1.178571 | 21.42857 | VIS | 200 | 6 | 1 | 20 | 50 | 48 | 12.04817 | CO
Zhao, Hui, et al. "CdS/NH 2-UiO-66 hybrid membrane reactors for the efficient photocatalytic conversion of CO 2." Journal of Materials Chemistry A 6.41 (2018): 20152-20160. | 439 | 117 | CdS/NH2-UiO-66 | COMP | Liquid | Zr | none | present | CdS | 2.64 | 1.03125 | 18.75 | VIS | 200 | 6 | 1 | 20 | 50 | 48 | 13.253 | CO
Zhao, Hui, et al. "CdS/NH 2-UiO-66 hybrid membrane reactors for the efficient photocatalytic conversion of CO 2." Journal of Materials Chemistry A 6.41 (2018): 20152-20160. | 440 | 117 | CdS/NH2-UiO-66 | COMP | Liquid | Zr | none | present | CdS | 2.64 | 1.03125 | 6.25 | VIS | 200 | 6 | 1 | 20 | 50 | 48 | 20.322 | CO
Zhao, Hui, et al. "CdS/NH 2-UiO-66 hybrid membrane reactors for the efficient photocatalytic conversion of CO 2." Journal of Materials Chemistry A 6.41 (2018): 20152-20160. | 441 | 117 | CdS/NH2-UiO-66 | COMP | Liquid | Zr | none | present | CdS | 2.64 | 0.9705882 | 11.76471 | VIS | 200 | 6 | 1 | 20 | 50 | 48 | 44.668 | CO
Zhao, Hui, et al. "CdS/NH 2-UiO-66 hybrid membrane reactors for the efficient photocatalytic conversion of CO 2." Journal of Materials Chemistry A 6.41 (2018): 20152-20160. | 442 | 117 | CdS/NH2-UiO-66 | COMP | Liquid | Zr | none | present | CdS | 2.64 | 0.9166667 | 16.66667 | VIS | 200 | 6 | 1 | 20 | 50 | 48 | 86.94783 | CO
Zhao, Hui, et al. "CdS/NH 2-UiO-66 hybrid membrane reactors for the efficient photocatalytic conversion of CO 2." Journal of Materials Chemistry A 6.41 (2018): 20152-20160. | 443 | 117 | CdS/NH2-UiO-66 | COMP | Liquid | Zr | none | present | CdS | 2.64 | 0.8684211 | 21.05263 | VIS | 200 | 6 | 1 | 20 | 50 | 48 | 21.328 | CO
Zhao, Hui, et al. "CdS/NH 2-UiO-66 hybrid membrane reactors for the efficient photocatalytic conversion of CO 2." Journal of Materials Chemistry A 6.41 (2018): 20152-20160. | 444 | 117 | CdS/NH2-UiO-66 | COMP | Liquid | Zr | none | present | CdS | 2.64 | 0.825 | 15 | VIS | 200 | 6 | 1 | 20 | 50 | 48 | 23.69483 | CO
Zhao, Hui, et al. "CdS/NH 2-UiO-66 hybrid membrane reactors for the efficient photocatalytic conversion of CO 2." Journal of Materials Chemistry A 6.41 (2018): 20152-20160. | 445 | 117 | CdS/NH2-UiO-66 | COMP | Liquid | Zr | none | present | CdS | 2.64 | 0.9166667 | 16.66667 | VIS | 200 | 5 | 1 | 20 | 50 | 48 | 75.7082 | CO
Zhao, Hui, et al. "CdS/NH 2-UiO-66 hybrid membrane reactors for the efficient photocatalytic conversion of CO 2." Journal of Materials Chemistry A 6.41 (2018): 20152-20160. | 446 | 117 | CdS/NH2-UiO-66 | COMP | Liquid | Zr | none | present | CdS | 2.64 | 0.9166667 | 16.66667 | VIS | 200 | 4 | 1 | 20 | 50 | 48 | 47.6395 | CO
Zhao, Hui, et al. "CdS/NH 2-UiO-66 hybrid membrane reactors for the efficient photocatalytic conversion of CO 2." Journal of Materials Chemistry A 6.41 (2018): 20152-20160. | 447 | 117 | CdS/NH2-UiO-66 | COMP | Liquid | Zr | none | present | CdS | 2.64 | 0.9166667 | 16.66667 | VIS | 200 | 3 | 1 | 20 | 50 | 48 | 42.48933 | CO
Zhao, Hui, et al. "CdS/NH 2-UiO-66 hybrid membrane reactors for the efficient photocatalytic conversion of CO 2." Journal of Materials Chemistry A 6.41 (2018): 20152-20160. | 448 | 117 | CdS/NH2-UiO-66 | COMP | Liquid | Zr | none | present | CdS | 2.64 | 0.9166667 | 16.66667 | VIS | 200 | 2 | 1 | 20 | 50 | 48 | 39.914 | CO
Zhao, Hui, et al. "CdS/NH 2-UiO-66 hybrid membrane reactors for the efficient photocatalytic conversion of CO 2." Journal of Materials Chemistry A 6.41 (2018): 20152-20160. | 449 | 117 | CdS/NH2-UiO-66 | COMP | Liquid | Zr | none | present | CdS | 2.64 | 0.9166667 | 16.66667 | VIS | 200 | 1 | 1 | 20 | 50 | 48 | 48.927 | CO
Kong, Zi-Cheng, et al. "Core@ shell CsPbBr3@ zeolitic imidazolate framework nanocomposite for efficient photocatalytic CO2 reduction." ACS Energy Letters 3.11 (2018): 2656-2662. | 450 | 118 | CsPbBr3 | COMP | Gas | none | none | none | none | 2.37 | 0.1125 | 0 | VIS | 40 | 3 |  | 20 | 120 | 1 | 1.733667 | CH4
Kong, Zi-Cheng, et al. "Core@ shell CsPbBr3@ zeolitic imidazolate framework nanocomposite for efficient photocatalytic CO2 reduction." ACS Energy Letters 3.11 (2018): 2656-2662. | 451 | 118 | CsPbBr3 | COMP | Gas | none | none | none | none | 2.37 | 0.1125 | 0 | VIS | 40 | 2 |  | 20 | 120 | 1 | 1.7835 | CH4
Kong, Zi-Cheng, et al. "Core@ shell CsPbBr3@ zeolitic imidazolate framework nanocomposite for efficient photocatalytic CO2 reduction." ACS Energy Letters 3.11 (2018): 2656-2662. | 452 | 118 | CsPbBr3 | COMP | Gas | none | none | none | none | 2.37 | 0.1125 | 0 | VIS | 40 | 1 |  | 20 | 120 | 1 | 1.727 | CH4
Kong, Zi-Cheng, et al. "Core@ shell CsPbBr3@ zeolitic imidazolate framework nanocomposite for efficient photocatalytic CO2 reduction." ACS Energy Letters 3.11 (2018): 2656-2662. | 453 | 119 | CsPbBr3 | COMP | Gas | none | none | none | none | 2.37 | 0.1125 | 0 | VIS | 40 | 3 |  | 20 | 120 | 1 | 1.925667 | CO
Kong, Zi-Cheng, et al. "Core@ shell CsPbBr3@ zeolitic imidazolate framework nanocomposite for efficient photocatalytic CO2 reduction." ACS Energy Letters 3.11 (2018): 2656-2662. | 454 | 120 | CsPbBr3 | COMP | Gas | none | none | none | none | 2.37 | 0.1125 | 0 | VIS | 40 | 3 |  | 20 | 120 | 1 | 0.1593333 | CO
Kong, Zi-Cheng, et al. "Core@ shell CsPbBr3@ zeolitic imidazolate framework nanocomposite for efficient photocatalytic CO2 reduction." ACS Energy Letters 3.11 (2018): 2656-2662. | 455 | 121 | CsPbBr3 | COMP | Gas | none | none | none | none | 2.37 | 0.1125 | 0 | VIS | 40 | 3 |  | 20 | 120 | 1 | 0.031 | CH4
Kong, Zi-Cheng, et al. "Core@ shell CsPbBr3@ zeolitic imidazolate framework nanocomposite for efficient photocatalytic CO2 reduction." ACS Energy Letters 3.11 (2018): 2656-2662. | 456 | 122 | CsPbBr3@ZIF-8(0.5,2) | COMP | Gas | Zn | none | none | CsPbBr3 | 3.26 | 0.1125 | 0 | VIS | 40 | 3 |  | 20 | 250 | 0.5 | 2.099 | CH4
Kong, Zi-Cheng, et al. "Core@ shell CsPbBr3@ zeolitic imidazolate framework nanocomposite for efficient photocatalytic CO2 reduction." ACS Energy Letters 3.11 (2018): 2656-2662. | 457 | 123 | CsPbBr3@ZIF-8(0.5,2) | COMP | Gas | Zn | none | none | CsPbBr3 | 3.26 | 0.1125 | 0 | VIS | 40 | 3 |  | 20 | 250 | 0.5 | 0.188 | CH4
Kong, Zi-Cheng, et al. "Core@ shell CsPbBr3@ zeolitic imidazolate framework nanocomposite for efficient photocatalytic CO2 reduction." ACS Energy Letters 3.11 (2018): 2656-2662. | 458 | 124 | CsPbBr3@ZIF-8(1,4) | COMP | Gas | Zn | none | none | CsPbBr3 | 3.26 | 0.1125 | 0 | VIS | 40 | 3 |  | 20 | 250 | 0.5 | 2.316333 | CH4
Kong, Zi-Cheng, et al. "Core@ shell CsPbBr3@ zeolitic imidazolate framework nanocomposite for efficient photocatalytic CO2 reduction." ACS Energy Letters 3.11 (2018): 2656-2662. | 459 | 124 | CsPbBr3@ZIF-8(1,4) | COMP | Gas | Zn | none | none | CsPbBr3 | 3.26 | 0.1125 | 0 | VIS | 40 | 2 |  | 20 | 250 | 0.5 | 2.1675 | CH4
Kong, Zi-Cheng, et al. "Core@ shell CsPbBr3@ zeolitic imidazolate framework nanocomposite for efficient photocatalytic CO2 reduction." ACS Energy Letters 3.11 (2018): 2656-2662. | 460 | 124 | CsPbBr3@ZIF-8(1,4) | COMP | Gas | Zn | none | none | CsPbBr3 | 3.26 | 0.1125 | 0 | VIS | 40 | 1 |  | 20 | 250 | 0.5 | 2.346 | CH4
Kong, Zi-Cheng, et al. "Core@ shell CsPbBr3@ zeolitic imidazolate framework nanocomposite for efficient photocatalytic CO2 reduction." ACS Energy Letters 3.11 (2018): 2656-2662. | 461 | 125 | CsPbBr3@ZIF-8(1,4) | COMP | Gas | Zn | none | none | CsPbBr3 | 3.26 | 0.1125 | 0 | VIS | 40 | 3 |  | 20 | 250 | 0.5 | 0.1813333 | CH4
Kong, Zi-Cheng, et al. "Core@ shell CsPbBr3@ zeolitic imidazolate framework nanocomposite for efficient photocatalytic CO2 reduction." ACS Energy Letters 3.11 (2018): 2656-2662. | 462 | 126 | CsPbBr3@ZIF-8(2,8) | COMP | Gas | Zn | none | none | CsPbBr3 | 3.26 | 0.1125 | 0 | VIS | 40 | 3 |  | 20 | 250 | 0.5 | 1.040333 | CH4
Kong, Zi-Cheng, et al. "Core@ shell CsPbBr3@ zeolitic imidazolate framework nanocomposite for efficient photocatalytic CO2 reduction." ACS Energy Letters 3.11 (2018): 2656-2662. | 463 | 127 | CsPbBr3@ZIF-8(2,8) | COMP | Gas | Zn | none | none | CsPbBr3 | 3.26 | 0.1125 | 0 | VIS | 40 | 3 |  | 20 | 250 | 0.5 | 0.1496667 | CO
Kong, Zi-Cheng, et al. "Core@ shell CsPbBr3@ zeolitic imidazolate framework nanocomposite for efficient photocatalytic CO2 reduction." ACS Energy Letters 3.11 (2018): 2656-2662. | 464 | 128 | CsPbBr3@ZIF-67(1,4) | COMP | Gas | Zn | none | none | CsPbBr3 | 1.99 | 0.1125 | 0 | VIS | 40 | 3 |  | 20 | 250 | 0.5 | 4.279 | CH4
Kong, Zi-Cheng, et al. "Core@ shell CsPbBr3@ zeolitic imidazolate framework nanocomposite for efficient photocatalytic CO2 reduction." ACS Energy Letters 3.11 (2018): 2656-2662. | 465 | 128 | CsPbBr3@ZIF-67(1,4) | COMP | Gas | Zn | none | none | CsPbBr3 | 1.99 | 0.1125 | 0 | VIS | 40 | 2 |  | 20 | 250 | 0.5 | 4.186 | CH4
Kong, Zi-Cheng, et al. "Core@ shell CsPbBr3@ zeolitic imidazolate framework nanocomposite for efficient photocatalytic CO2 reduction." ACS Energy Letters 3.11 (2018): 2656-2662. | 466 | 128 | CsPbBr3@ZIF-67(1,4) | COMP | Gas | Zn | none | none | CsPbBr3 | 1.99 | 0.1125 | 0 | VIS | 40 | 1 |  | 20 | 250 | 0.5 | 4.395 | CH4
Kong, Zi-Cheng, et al. "Core@ shell CsPbBr3@ zeolitic imidazolate framework nanocomposite for efficient photocatalytic CO2 reduction." ACS Energy Letters 3.11 (2018): 2656-2662. | 467 | 129 | CsPbBr3@ZIF-67(1,4) | COMP | Gas | Zn | none | none | CsPbBr3 | 1.99 | 0.1125 | 0 | VIS | 40 | 3 |  | 20 | 250 | 0.5 | 0.1766667 | CH4
Kong, Zi-Cheng, et al. "Core@ shell CsPbBr3@ zeolitic imidazolate framework nanocomposite for efficient photocatalytic CO2 reduction." ACS Energy Letters 3.11 (2018): 2656-2662. | 468 | 130 | ZIF-8 | COMP | Gas | Zn | none | none | none |  | 0.1125 | 0 | VIS | 40 | 3 |  | 20 | 250 | 0.5 | 0.9206667 | CH4
Kong, Zi-Cheng, et al. "Core@ shell CsPbBr3@ zeolitic imidazolate framework nanocomposite for efficient photocatalytic CO2 reduction." ACS Energy Letters 3.11 (2018): 2656-2662. | 469 | 130 | ZIF-8 | COMP | Gas | Zn | none | none | none |  | 0.1125 | 0 | VIS | 40 | 2 |  | 20 | 250 | 0.5 | 0.894 | CH4
Kong, Zi-Cheng, et al. "Core@ shell CsPbBr3@ zeolitic imidazolate framework nanocomposite for efficient photocatalytic CO2 reduction." ACS Energy Letters 3.11 (2018): 2656-2662. | 470 | 130 | ZIF-8 | COMP | Gas | Zn | none | none | none |  | 0.1125 | 0 | VIS | 40 | 1 |  | 20 | 250 | 0.5 | 0.959 | CH4
Kong, Zi-Cheng, et al. "Core@ shell CsPbBr3@ zeolitic imidazolate framework nanocomposite for efficient photocatalytic CO2 reduction." ACS Energy Letters 3.11 (2018): 2656-2662. | 471 | 131 | ZIF-8 | COMP | Gas | Zn | none | none | none |  | 0.1125 | 0 | VIS | 40 | 3 |  | 20 | 250 | 0.5 | 0.09466667 | CH4
Kong, Zi-Cheng, et al. "Core@ shell CsPbBr3@ zeolitic imidazolate framework nanocomposite for efficient photocatalytic CO2 reduction." ACS Energy Letters 3.11 (2018): 2656-2662. | 472 | 132 | ZIF-67 | COMP | Gas | Zn | none | none | none |  | 0.1125 | 0 | VIS | 40 | 3 |  | 20 | 250 | 0.5 | 1.868667 | CH4
Kong, Zi-Cheng, et al. "Core@ shell CsPbBr3@ zeolitic imidazolate framework nanocomposite for efficient photocatalytic CO2 reduction." ACS Energy Letters 3.11 (2018): 2656-2662. | 473 | 132 | ZIF-67 | COMP | Gas | Zn | none | none | none |  | 0.1125 | 0 | VIS | 40 | 2 |  | 20 | 250 | 0.5 | 2.01 | CH4
Kong, Zi-Cheng, et al. "Core@ shell CsPbBr3@ zeolitic imidazolate framework nanocomposite for efficient photocatalytic CO2 reduction." ACS Energy Letters 3.11 (2018): 2656-2662. | 474 | 132 | ZIF-67 | COMP | Gas | Zn | none | none | none |  | 0.1125 | 0 | VIS | 40 | 1 |  | 20 | 250 | 0.5 | 1.811 | CH4
Kong, Zi-Cheng, et al. "Core@ shell CsPbBr3@ zeolitic imidazolate framework nanocomposite for efficient photocatalytic CO2 reduction." ACS Energy Letters 3.11 (2018): 2656-2662. | 475 | 133 | ZIF-67 | COMP | Gas | Zn | none | none | none |  | 0.1125 | 0 | VIS | 40 | 3 |  | 20 | 250 | 0.5 | 0.12 | CH4
Wang, Yangang, et al. "Carbothermal activation synthesis of 3D porous g-C3N4/carbon nanosheets composite with superior performance for CO2 photoreduction." Applied Catalysis B: Environmental 239 (2018): 196-203. | 476 | 134 | 3D g-C3N4/C-NPs | COMP | Gas | none | none | none | g-C3N4 | 2.7 | 0.03703704 | 0 | UVVIS | 2700 | 7 | 1.08 | 30 |  |  | 48.47971 | CO
Wang, Yangang, et al. "Carbothermal activation synthesis of 3D porous g-C3N4/carbon nanosheets composite with superior performance for CO2 photoreduction." Applied Catalysis B: Environmental 239 (2018): 196-203. | 477 | 134 | 3D g-C3N4/C-NPs | COMP | Gas | none | none | none | g-C3N4 | 2.7 | 0.03703704 | 0 | UVVIS | 2700 | 6 | 1.08 | 30 |  |  | 53.5285 | CO
Wang, Yangang, et al. "Carbothermal activation synthesis of 3D porous g-C3N4/carbon nanosheets composite with superior performance for CO2 photoreduction." Applied Catalysis B: Environmental 239 (2018): 196-203. | 478 | 134 | 3D g-C3N4/C-NPs | COMP | Gas | none | none | none | g-C3N4 | 2.7 | 0.03703704 | 0 | UVVIS | 2700 | 5 | 1.08 | 30 |  |  | 60.1284 | CO
Wang, Yangang, et al. "Carbothermal activation synthesis of 3D porous g-C3N4/carbon nanosheets composite with superior performance for CO2 photoreduction." Applied Catalysis B: Environmental 239 (2018): 196-203. | 479 | 134 | 3D g-C3N4/C-NPs | COMP | Gas | none | none | none | g-C3N4 | 2.7 | 0.03703704 | 0 | UVVIS | 2700 | 4 | 1.08 | 30 |  |  | 66.40675 | CO
Wang, Yangang, et al. "Carbothermal activation synthesis of 3D porous g-C3N4/carbon nanosheets composite with superior performance for CO2 photoreduction." Applied Catalysis B: Environmental 239 (2018): 196-203. | 480 | 134 | 3D g-C3N4/C-NPs | COMP | Gas | none | none | none | g-C3N4 | 2.7 | 0.03703704 | 0 | UVVIS | 2700 | 3 | 1.08 | 30 |  |  | 69.27633 | CO
Wang, Yangang, et al. "Carbothermal activation synthesis of 3D porous g-C3N4/carbon nanosheets composite with superior performance for CO2 photoreduction." Applied Catalysis B: Environmental 239 (2018): 196-203. | 481 | 134 | 3D g-C3N4/C-NPs | COMP | Gas | none | none | none | g-C3N4 | 2.7 | 0.03703704 | 0 | UVVIS | 2700 | 2 | 1.08 | 30 |  |  | 70.9785 | CO
Wang, Yangang, et al. "Carbothermal activation synthesis of 3D porous g-C3N4/carbon nanosheets composite with superior performance for CO2 photoreduction." Applied Catalysis B: Environmental 239 (2018): 196-203. | 482 | 134 | 3D g-C3N4/C-NPs | COMP | Gas | none | none | none | g-C3N4 | 2.7 | 0.03703704 | 0 | UVVIS | 2700 | 1 | 1.08 | 30 |  |  | 79.235 | CO
Su, Yun, et al. "Cd0. 2Zn0. 8S@ UiO-66-NH2 nanocomposites as efficient and stable visible-light-driven photocatalyst for H2 evolution and CO2 reduction." Applied Catalysis B: Environmental 200 (2017): 448-457. | 483 | 135 | CZS@UN10 | COMP | Liquid | Zr | none | present | metal | 2.27 | 0.5 | 0 | VIS | 100 | 5 | 1 | 20 | 80 | 24 | 4.1 | H2
Su, Yun, et al. "Cd0. 2Zn0. 8S@ UiO-66-NH2 nanocomposites as efficient and stable visible-light-driven photocatalyst for H2 evolution and CO2 reduction." Applied Catalysis B: Environmental 200 (2017): 448-457. | 484 | 135 | CZS@UN10 | COMP | Liquid | Zr | none | present | metal | 2.27 | 0.5 | 0 | VIS | 100 | 4 | 1 | 20 | 80 | 24 | 4.6845 | H2
Su, Yun, et al. "Cd0. 2Zn0. 8S@ UiO-66-NH2 nanocomposites as efficient and stable visible-light-driven photocatalyst for H2 evolution and CO2 reduction." Applied Catalysis B: Environmental 200 (2017): 448-457. | 485 | 135 | CZS@UN10 | COMP | Liquid | Zr | none | present | metal | 2.27 | 0.5 | 0 | VIS | 100 | 3 | 1 | 20 | 80 | 24 | 5.348667 | H2
Su, Yun, et al. "Cd0. 2Zn0. 8S@ UiO-66-NH2 nanocomposites as efficient and stable visible-light-driven photocatalyst for H2 evolution and CO2 reduction." Applied Catalysis B: Environmental 200 (2017): 448-457. | 486 | 135 | CZS@UN10 | COMP | Liquid | Zr | none | present | metal | 2.27 | 0.5 | 0 | VIS | 100 | 2 | 1 | 20 | 80 | 24 | 5.923 | H2
Su, Yun, et al. "Cd0. 2Zn0. 8S@ UiO-66-NH2 nanocomposites as efficient and stable visible-light-driven photocatalyst for H2 evolution and CO2 reduction." Applied Catalysis B: Environmental 200 (2017): 448-457. | 487 | 135 | CZS@UN10 | COMP | Liquid | Zr | none | present | metal | 2.27 | 0.5 | 0 | VIS | 100 | 1 | 1 | 20 | 80 | 24 | 6.246 | H2
Su, Yun, et al. "Cd0. 2Zn0. 8S@ UiO-66-NH2 nanocomposites as efficient and stable visible-light-driven photocatalyst for H2 evolution and CO2 reduction." Applied Catalysis B: Environmental 200 (2017): 448-457. | 488 | 136 | CZS@UN20 | COMP | Liquid | Zr | none | present | metal | 2.27 | 0.5 | 0 | VIS | 100 | 5 | 1 | 20 | 80 | 24 | 6.8 | H2
Su, Yun, et al. "Cd0. 2Zn0. 8S@ UiO-66-NH2 nanocomposites as efficient and stable visible-light-driven photocatalyst for H2 evolution and CO2 reduction." Applied Catalysis B: Environmental 200 (2017): 448-457. | 489 | 136 | CZS@UN20 | COMP | Liquid | Zr | none | present | metal | 2.27 | 0.5 | 0 | VIS | 100 | 4 | 1 | 20 | 80 | 24 | 7.5385 | H2
Su, Yun, et al. "Cd0. 2Zn0. 8S@ UiO-66-NH2 nanocomposites as efficient and stable visible-light-driven photocatalyst for H2 evolution and CO2 reduction." Applied Catalysis B: Environmental 200 (2017): 448-457. | 490 | 136 | CZS@UN20 | COMP | Liquid | Zr | none | present | metal | 2.27 | 0.5 | 0 | VIS | 100 | 3 | 1 | 20 | 80 | 24 | 8.292333 | H2
Su, Yun, et al. "Cd0. 2Zn0. 8S@ UiO-66-NH2 nanocomposites as efficient and stable visible-light-driven photocatalyst for H2 evolution and CO2 reduction." Applied Catalysis B: Environmental 200 (2017): 448-457. | 491 | 136 | CZS@UN20 | COMP | Liquid | Zr | none | present | metal | 2.27 | 0.5 | 0 | VIS | 100 | 2 | 1 | 20 | 80 | 24 | 9.3155 | H2
Su, Yun, et al. "Cd0. 2Zn0. 8S@ UiO-66-NH2 nanocomposites as efficient and stable visible-light-driven photocatalyst for H2 evolution and CO2 reduction." Applied Catalysis B: Environmental 200 (2017): 448-457. | 492 | 136 | CZS@UN20 | COMP | Liquid | Zr | none | present | metal | 2.27 | 0.5 | 0 | VIS | 100 | 1 | 1 | 20 | 80 | 24 | 10.231 | H2
Su, Yun, et al. "Cd0. 2Zn0. 8S@ UiO-66-NH2 nanocomposites as efficient and stable visible-light-driven photocatalyst for H2 evolution and CO2 reduction." Applied Catalysis B: Environmental 200 (2017): 448-457. | 493 | 137 | CZS@UN30 | COMP | Liquid | Zr | none | present | metal | 2.27 | 0.5 | 0 | VIS | 100 | 5 | 1 | 20 | 80 | 24 | 5.9 | H2
Su, Yun, et al. "Cd0. 2Zn0. 8S@ UiO-66-NH2 nanocomposites as efficient and stable visible-light-driven photocatalyst for H2 evolution and CO2 reduction." Applied Catalysis B: Environmental 200 (2017): 448-457. | 494 | 137 | CZS@UN30 | COMP | Liquid | Zr | none | present | metal | 2.27 | 0.5 | 0 | VIS | 100 | 4 | 1 | 20 | 80 | 24 | 6.35375 | H2
Su, Yun, et al. "Cd0. 2Zn0. 8S@ UiO-66-NH2 nanocomposites as efficient and stable visible-light-driven photocatalyst for H2 evolution and CO2 reduction." Applied Catalysis B: Environmental 200 (2017): 448-457. | 495 | 137 | CZS@UN30 | COMP | Liquid | Zr | none | present | metal | 2.27 | 0.5 | 0 | VIS | 100 | 3 | 1 | 20 | 80 | 24 | 6.892333 | H2
Su, Yun, et al. "Cd0. 2Zn0. 8S@ UiO-66-NH2 nanocomposites as efficient and stable visible-light-driven photocatalyst for H2 evolution and CO2 reduction." Applied Catalysis B: Environmental 200 (2017): 448-457. | 496 | 137 | CZS@UN30 | COMP | Liquid | Zr | none | present | metal | 2.27 | 0.5 | 0 | VIS | 100 | 2 | 1 | 20 | 80 | 24 | 7.7 | H2
Su, Yun, et al. "Cd0. 2Zn0. 8S@ UiO-66-NH2 nanocomposites as efficient and stable visible-light-driven photocatalyst for H2 evolution and CO2 reduction." Applied Catalysis B: Environmental 200 (2017): 448-457. | 497 | 137 | CZS@UN30 | COMP | Liquid | Zr | none | present | metal | 2.27 | 0.5 | 0 | VIS | 100 | 1 | 1 | 20 | 80 | 24 | 8.292 | H2
Su, Yun, et al. "Cd0. 2Zn0. 8S@ UiO-66-NH2 nanocomposites as efficient and stable visible-light-driven photocatalyst for H2 evolution and CO2 reduction." Applied Catalysis B: Environmental 200 (2017): 448-457. | 498 | 138 | CZS@UN40 | COMP | Liquid | Zr | none | present | metal | 2.27 | 0.5 | 0 | VIS | 100 | 5 | 1 | 20 | 80 | 24 | 5.3 | H2
Su, Yun, et al. "Cd0. 2Zn0. 8S@ UiO-66-NH2 nanocomposites as efficient and stable visible-light-driven photocatalyst for H2 evolution and CO2 reduction." Applied Catalysis B: Environmental 200 (2017): 448-457. | 499 | 138 | CZS@UN40 | COMP | Liquid | Zr | none | present | metal | 2.27 | 0.5 | 0 | VIS | 100 | 4 | 1 | 20 | 80 | 24 | 5.7615 | H2
Su, Yun, et al. "Cd0. 2Zn0. 8S@ UiO-66-NH2 nanocomposites as efficient and stable visible-light-driven photocatalyst for H2 evolution and CO2 reduction." Applied Catalysis B: Environmental 200 (2017): 448-457. | 500 | 138 | CZS@UN40 | COMP | Liquid | Zr | none | present | metal | 2.27 | 0.5 | 0 | VIS | 100 | 3 | 1 | 20 | 80 | 24 | 6.282 | H2
Su, Yun, et al. "Cd0. 2Zn0. 8S@ UiO-66-NH2 nanocomposites as efficient and stable visible-light-driven photocatalyst for H2 evolution and CO2 reduction." Applied Catalysis B: Environmental 200 (2017): 448-457. | 501 | 138 | CZS@UN40 | COMP | Liquid | Zr | none | present | metal | 2.27 | 0.5 | 0 | VIS | 100 | 2 | 1 | 20 | 80 | 24 | 7 | H2
Su, Yun, et al. "Cd0. 2Zn0. 8S@ UiO-66-NH2 nanocomposites as efficient and stable visible-light-driven photocatalyst for H2 evolution and CO2 reduction." Applied Catalysis B: Environmental 200 (2017): 448-457. | 502 | 138 | CZS@UN40 | COMP | Liquid | Zr | none | present | metal | 2.27 | 0.5 | 0 | VIS | 100 | 1 | 1 | 20 | 80 | 24 | 7.431 | H2
Su, Yun, et al. "Cd0. 2Zn0. 8S@ UiO-66-NH2 nanocomposites as efficient and stable visible-light-driven photocatalyst for H2 evolution and CO2 reduction." Applied Catalysis B: Environmental 200 (2017): 448-457. | 503 | 139 | Cd(0.2) Zn(0.8) S | COMP | Liquid | Zr | none | none | metal | 2.06 | 0.5 | 0 | VIS | 100 | 5 | 1 | 20 | 80 | 24 | 2 | H2
Su, Yun, et al. "Cd0. 2Zn0. 8S@ UiO-66-NH2 nanocomposites as efficient and stable visible-light-driven photocatalyst for H2 evolution and CO2 reduction." Applied Catalysis B: Environmental 200 (2017): 448-457. | 504 | 139 | Cd(0.2) Zn(0.8) S | COMP | Liquid | Zr | none | none | metal | 2.06 | 0.5 | 0 | VIS | 100 | 4 | 1 | 20 | 80 | 24 | 2.39625 | H2
Su, Yun, et al. "Cd0. 2Zn0. 8S@ UiO-66-NH2 nanocomposites as efficient and stable visible-light-driven photocatalyst for H2 evolution and CO2 reduction." Applied Catalysis B: Environmental 200 (2017): 448-457. | 505 | 139 | Cd(0.2) Zn(0.8) S | COMP | Liquid | Zr | none | none | metal | 2.06 | 0.5 | 0 | VIS | 100 | 3 | 1 | 20 | 80 | 24 | 2.907667 | H2
Su, Yun, et al. "Cd0. 2Zn0. 8S@ UiO-66-NH2 nanocomposites as efficient and stable visible-light-driven photocatalyst for H2 evolution and CO2 reduction." Applied Catalysis B: Environmental 200 (2017): 448-457. | 506 | 139 | Cd(0.2) Zn(0.8) S | COMP | Liquid | Zr | none | none | metal | 2.06 | 0.5 | 0 | VIS | 100 | 2 | 1 | 20 | 80 | 24 | 3.3385 | H2
Su, Yun, et al. "Cd0. 2Zn0. 8S@ UiO-66-NH2 nanocomposites as efficient and stable visible-light-driven photocatalyst for H2 evolution and CO2 reduction." Applied Catalysis B: Environmental 200 (2017): 448-457. | 507 | 139 | Cd(0.2) Zn(0.8) S | COMP | Liquid | Zr | none | none | metal | 2.06 | 0.5 | 0 | VIS | 100 | 1 | 1 | 20 | 80 | 24 | 3.985 | H2
Zhang, Shuquan, et al. "Construction of interpenetrated ruthenium metal–organic frameworks as stable photocatalysts for CO2 reduction." Inorganic chemistry 54.17 (2015): 8375-8379. | 508 | 140 | Ru-MOF j (non-interpenetrated) | COMP | Liquid | other | present | none | none |  | 0.6349206 | 4.761905 | VIS | 100 | 12 | 1 |  | 100 | 36 | 67.1 | HCOOH
Zhang, Shuquan, et al. "Construction of interpenetrated ruthenium metal–organic frameworks as stable photocatalysts for CO2 reduction." Inorganic chemistry 54.17 (2015): 8375-8379. | 509 | 141 | Ru-MOF j (interpenetrated) | COMP | Liquid | other | present | none | none |  | 0.6349206 | 4.761905 | VIS | 100 | 12 | 1 |  | 100 | 36 | 71.7 | HCOOH
Zhang, Shuquan, et al. "Hierarchical metal–organic framework nanoflowers for effective CO2 transformation driven by visible light." Journal of Materials Chemistry A 3.30 (2015): 15764-15768. | 510 | 142 | Ru-MOF I (nanoflower) | COMP | Liquid | other | present | none | none |  | 0.6666667 | 4.761905 | VIS | 100 | 8 | 1 | 30 | 100 | 36 | 77.2 | HCOOH
Zhang, Shuquan, et al. "Hierarchical metal–organic framework nanoflowers for effective CO2 transformation driven by visible light." Journal of Materials Chemistry A 3.30 (2015): 15764-15768. | 511 | 142 | Ru-MOF I (nanoflower) | COMP | Liquid | other | present | none | none |  | 0.6666667 | 4.761905 | VIS | 100 | 6 | 1 | 30 | 100 | 36 | 77.75833 | HCOOH
Zhang, Shuquan, et al. "Hierarchical metal–organic framework nanoflowers for effective CO2 transformation driven by visible light." Journal of Materials Chemistry A 3.30 (2015): 15764-15768. | 512 | 142 | Ru-MOF I (nanoflower) | COMP | Liquid | other | present | none | none |  | 0.6666667 | 4.761905 | VIS | 100 | 4 | 1 | 30 | 100 | 36 | 70.425 | HCOOH
Zhang, Shuquan, et al. "Hierarchical metal–organic framework nanoflowers for effective CO2 transformation driven by visible light." Journal of Materials Chemistry A 3.30 (2015): 15764-15768. | 513 | 142 | Ru-MOF I (nanoflower) | COMP | Liquid | other | present | none | none |  | 0.6666667 | 4.761905 | VIS | 100 | 2 | 1 | 30 | 100 | 36 | 55.5625 | HCOOH
Zhang, Shuquan, et al. "Hierarchical metal–organic framework nanoflowers for effective CO2 transformation driven by visible light." Journal of Materials Chemistry A 3.30 (2015): 15764-15768. | 514 | 143 | Ru-MOF i (microcrystals) | COMP | Liquid | other | present | none | none |  | 0.6666667 | 4.761905 | VIS | 100 | 8 | 1 | 30 | 100 | 36 | 52.7 | HCOOH
Zhang, Shuquan, et al. "Hierarchical metal–organic framework nanoflowers for effective CO2 transformation driven by visible light." Journal of Materials Chemistry A 3.30 (2015): 15764-15768. | 515 | 143 | Ru-MOF i (microcrystals) | COMP | Liquid | other | present | none | none |  | 0.6666667 | 4.761905 | VIS | 100 | 6 | 1 | 30 | 100 | 36 | 53.91667 | HCOOH
Zhang, Shuquan, et al. "Hierarchical metal–organic framework nanoflowers for effective CO2 transformation driven by visible light." Journal of Materials Chemistry A 3.30 (2015): 15764-15768. | 516 | 143 | Ru-MOF i (microcrystals) | COMP | Liquid | other | present | none | none |  | 0.6666667 | 4.761905 | VIS | 100 | 4 | 1 | 30 | 100 | 36 | 45.3875 | HCOOH
Zhang, Shuquan, et al. "Hierarchical metal–organic framework nanoflowers for effective CO2 transformation driven by visible light." Journal of Materials Chemistry A 3.30 (2015): 15764-15768. | 517 | 143 | Ru-MOF i (microcrystals) | COMP | Liquid | other | present | none | none |  | 0.6666667 | 4.761905 | VIS | 100 | 2 | 1 | 30 | 100 | 36 | 41.2625 | HCOOH
Zhang, Shuquan, et al. "Hierarchical metal–organic framework nanoflowers for effective CO2 transformation driven by visible light." Journal of Materials Chemistry A 3.30 (2015): 15764-15768. | 518 | 143 | Ru-MOF i (bulk) | COMP | Liquid | other | present | none | none |  | 0.6666667 | 4.761905 | VIS | 100 | 8 | 1 | 30 | 100 | 36 | 30.8125 | HCOOH
Zhang, Shuquan, et al. "Hierarchical metal–organic framework nanoflowers for effective CO2 transformation driven by visible light." Journal of Materials Chemistry A 3.30 (2015): 15764-15768. | 519 | 143 | Ru-MOF i (bulk) | COMP | Liquid | other | present | none | none |  | 0.6666667 | 4.761905 | VIS | 100 | 6 | 1 | 30 | 100 | 36 | 28.60833 | HCOOH
Zhang, Shuquan, et al. "Hierarchical metal–organic framework nanoflowers for effective CO2 transformation driven by visible light." Journal of Materials Chemistry A 3.30 (2015): 15764-15768. | 520 | 143 | Ru-MOF i (bulk) | COMP | Liquid | other | present | none | none |  | 0.6666667 | 4.761905 | VIS | 100 | 4 | 1 | 30 | 100 | 36 | 26.13125 | HCOOH
Zhang, Shuquan, et al. "Hierarchical metal–organic framework nanoflowers for effective CO2 transformation driven by visible light." Journal of Materials Chemistry A 3.30 (2015): 15764-15768. | 521 | 143 | Ru-MOF i (bulk) | COMP | Liquid | other | present | none | none |  | 0.6666667 | 4.761905 | VIS | 100 | 2 | 1 | 30 | 100 | 36 | 30.2625 | HCOOH
Wang, Sibo, Jinliang Lin, and Xinchen Wang. "Semiconductor–redox catalysis promoted by metal–organic frameworks for CO 2 reduction." Physical Chemistry Chemical Physics 16.28 (2014): 14656-14660. | 522 | 144 | Co-ZIF-9/g-C3N4 | COMP | Liquid | Co | none | none | g-C3N4 |  | 3.333333 | 16.66667 | VIS | 80 | 2 | 1 | 10 | 235 | 48 | 366.075 | CO
Wang, Sibo, Jinliang Lin, and Xinchen Wang. "Semiconductor–redox catalysis promoted by metal–organic frameworks for CO 2 reduction." Physical Chemistry Chemical Physics 16.28 (2014): 14656-14660. | 523 | 144 | Co-ZIF-9/g-C3N4 | COMP | Liquid | Co | none | none | g-C3N4 |  | 3.333333 | 16.66667 | VIS | 80 | 2 | 1 | 20 | 235 | 48 | 504.725 | CO
Wang, Sibo, Jinliang Lin, and Xinchen Wang. "Semiconductor–redox catalysis promoted by metal–organic frameworks for CO 2 reduction." Physical Chemistry Chemical Physics 16.28 (2014): 14656-14660. | 524 | 144 | Co-ZIF-9/g-C3N4 | COMP | Liquid | Co | none | none | g-C3N4 |  | 3.333333 | 16.66667 | VIS | 80 | 2 | 1 | 30 | 235 | 48 | 573.6 | CO
Wang, Sibo, Jinliang Lin, and Xinchen Wang. "Semiconductor–redox catalysis promoted by metal–organic frameworks for CO 2 reduction." Physical Chemistry Chemical Physics 16.28 (2014): 14656-14660. | 525 | 144 | Co-ZIF-9/g-C3N4 | COMP | Liquid | Co | none | none | g-C3N4 |  | 3.333333 | 16.66667 | VIS | 80 | 2 | 1 | 40 | 235 | 48 | 753 | CO
Wang, Sibo, Jinliang Lin, and Xinchen Wang. "Semiconductor–redox catalysis promoted by metal–organic frameworks for CO 2 reduction." Physical Chemistry Chemical Physics 16.28 (2014): 14656-14660. | 526 | 144 | Co-ZIF-9/g-C3N4 | COMP | Liquid | Co | none | none | g-C3N4 |  | 3.333333 | 16.66667 | VIS | 80 | 2 | 1 | 50 | 235 | 48 | 650.2 | CO
Wang, Sibo, Jinliang Lin, and Xinchen Wang. "Semiconductor–redox catalysis promoted by metal–organic frameworks for CO 2 reduction." Physical Chemistry Chemical Physics 16.28 (2014): 14656-14660. | 527 | 144 | Co-ZIF-9/g-C3N4 | COMP | Liquid | Co | none | none | g-C3N4 |  | 3.333333 | 16.66667 | VIS | 80 | 2 | 1 | 60 | 235 | 48 | 541.9 | CO
Li, Rui, et al. "Integration of an inorganic semiconductor with a metal–organic framework: a platform for enhanced gaseous photocatalytic reactions." Advanced Materials 26.28 (2014): 4783-4788. | 528 | 145 | Cu3(BTC)2@TiO2 | COMP | Gas | other | none | none | g-C3N4 | 3.2 | 60 | 0 | UV | 100 |  |  | 40 | 180 | 12 | 2.64 | CH4
Li, Lina, et al. "Effective visible-light driven CO 2 photoreduction via a promising bifunctional iridium coordination polymer." Chemical Science 5.10 (2014): 3808-3813. | 529 | 146 | Ir-CP | COMP | Liquid | other | present | none | none |  | 0.6349206 | 4.761905 | VIS | 60 | 6 | 1 | 30 | 180 | 24 | 158.3 | HCOOH
Li, Lina, et al. "Effective visible-light driven CO 2 photoreduction via a promising bifunctional iridium coordination polymer." Chemical Science 5.10 (2014): 3808-3813. | 530 | 146 | Ir-CP | COMP | Liquid | other | present | none | none |  | 0.6349206 | 4.761905 | VIS | 60 | 5 | 1 | 30 | 180 | 24 | 145.785 | HCOOH
Li, Lina, et al. "Effective visible-light driven CO 2 photoreduction via a promising bifunctional iridium coordination polymer." Chemical Science 5.10 (2014): 3808-3813. | 531 | 146 | Ir-CP | COMP | Liquid | other | present | none | none |  | 0.6349206 | 4.761905 | VIS | 60 | 4 | 1 | 30 | 180 | 24 | 121.9875 | HCOOH
Li, Lina, et al. "Effective visible-light driven CO 2 photoreduction via a promising bifunctional iridium coordination polymer." Chemical Science 5.10 (2014): 3808-3813. | 532 | 146 | Ir-CP | COMP | Liquid | other | present | none | none |  | 0.6349206 | 4.761905 | VIS | 60 | 3 | 1 | 30 | 180 | 24 | 109.1 | HCOOH
Li, Lina, et al. "Effective visible-light driven CO 2 photoreduction via a promising bifunctional iridium coordination polymer." Chemical Science 5.10 (2014): 3808-3813. | 533 | 146 | Ir-CP | COMP | Liquid | other | present | none | none |  | 0.6349206 | 4.761905 | VIS | 60 | 2 | 1 | 30 | 180 | 24 | 93.375 | HCOOH
Li, Lina, et al. "Effective visible-light driven CO 2 photoreduction via a promising bifunctional iridium coordination polymer." Chemical Science 5.10 (2014): 3808-3813. | 534 | 146 | Ir-CP | COMP | Liquid | other | present | none | none |  | 0.6349206 | 4.761905 | VIS | 60 | 1 | 1 | 30 | 180 | 24 | 76.3 | HCOOH
Li, Lina, et al. "Effective visible-light driven CO 2 photoreduction via a promising bifunctional iridium coordination polymer." Chemical Science 5.10 (2014): 3808-3813. | 535 | 147 | Ir(ppy)2(hdcbpy) | COMP | Liquid | other | present | none | none |  | 0.6349206 | 4.761905 | VIS | 60 | 6 | 1 | 30 | 180 | 24 | 107.7625 | HCOOH
Li, Lina, et al. "Effective visible-light driven CO 2 photoreduction via a promising bifunctional iridium coordination polymer." Chemical Science 5.10 (2014): 3808-3813. | 536 | 147 | Ir(ppy)2(hdcbpy) | COMP | Liquid | other | present | none | none |  | 0.6349206 | 4.761905 | VIS | 60 | 5 | 1 | 30 | 180 | 24 | 120.885 | HCOOH
Li, Lina, et al. "Effective visible-light driven CO 2 photoreduction via a promising bifunctional iridium coordination polymer." Chemical Science 5.10 (2014): 3808-3813. | 537 | 147 | Ir(ppy)2(hdcbpy) | COMP | Liquid | other | present | none | none |  | 0.6349206 | 4.761905 | VIS | 60 | 4 | 1 | 30 | 180 | 24 | 140.5625 | HCOOH
Li, Lina, et al. "Effective visible-light driven CO 2 photoreduction via a promising bifunctional iridium coordination polymer." Chemical Science 5.10 (2014): 3808-3813. | 538 | 147 | Ir(ppy)2(hdcbpy) | COMP | Liquid | other | present | none | none |  | 0.6349206 | 4.761905 | VIS | 60 | 3 | 1 | 30 | 180 | 24 | 152.6083 | HCOOH
Li, Lina, et al. "Effective visible-light driven CO 2 photoreduction via a promising bifunctional iridium coordination polymer." Chemical Science 5.10 (2014): 3808-3813. | 539 | 147 | Ir(ppy)2(hdcbpy) | COMP | Liquid | other | present | none | none |  | 0.6349206 | 4.761905 | VIS | 60 | 2 | 1 | 30 | 180 | 24 | 156.625 | HCOOH
Li, Lina, et al. "Effective visible-light driven CO 2 photoreduction via a promising bifunctional iridium coordination polymer." Chemical Science 5.10 (2014): 3808-3813. | 540 | 147 | Ir(ppy)2(hdcbpy) | COMP | Liquid | other | present | none | none |  | 0.6349206 | 4.761905 | VIS | 60 | 1 | 1 | 30 | 180 | 24 | 186.75 | HCOOH
Shen, Lijuan, et al. "A clean and general strategy to decorate a titanium metal–organic framework with noble-metal nanoparticles for versatile photocatalytic applications." Inorganic Chemistry 54.4 (2015): 1191-1193. | 541 | 148 | Blank MIL-125(Ti) | PURE | Liquid | other | none | none | none |  | 0.625 | 10 | VIS |  | 5 | 1 | 25 | 150 | 20 | 16 | H2
Shen, Lijuan, et al. "A clean and general strategy to decorate a titanium metal–organic framework with noble-metal nanoparticles for versatile photocatalytic applications." Inorganic Chemistry 54.4 (2015): 1191-1193. | 542 | 148 | Blank MIL-125(Ti) | PURE | Liquid | other | none | none | none |  | 0.625 | 10 | VIS |  | 4 | 1 | 25 | 150 | 20 | 16.71 | H2
Shen, Lijuan, et al. "A clean and general strategy to decorate a titanium metal–organic framework with noble-metal nanoparticles for versatile photocatalytic applications." Inorganic Chemistry 54.4 (2015): 1191-1193. | 543 | 148 | Blank MIL-125(Ti) | PURE | Liquid | other | none | none | none |  | 0.625 | 10 | VIS |  | 3 | 1 | 25 | 150 | 20 | 9.826667 | H2
Shen, Lijuan, et al. "A clean and general strategy to decorate a titanium metal–organic framework with noble-metal nanoparticles for versatile photocatalytic applications." Inorganic Chemistry 54.4 (2015): 1191-1193. | 544 | 148 | Blank MIL-125(Ti) | PURE | Liquid | other | none | none | none |  | 0.625 | 10 | VIS |  | 2 | 1 | 25 | 150 | 20 | 2.95 | H2
Shen, Lijuan, et al. "A clean and general strategy to decorate a titanium metal–organic framework with noble-metal nanoparticles for versatile photocatalytic applications." Inorganic Chemistry 54.4 (2015): 1191-1193. | 545 | 148 | Blank MIL-125(Ti) | PURE | Liquid | other | none | none | none |  | 0.625 | 10 | VIS |  | 1 | 1 | 25 | 150 | 20 | 4 | H2
Shen, Lijuan, et al. "A clean and general strategy to decorate a titanium metal–organic framework with noble-metal nanoparticles for versatile photocatalytic applications." Inorganic Chemistry 54.4 (2015): 1191-1193. | 546 | 149 | Pt/MIL-125(Ti)-Pd | COMP | Liquid | other | present | none | metal |  | 0.625 | 10 | VIS |  | 5 | 1 | 25 |  |  | 80 | H2
Shen, Lijuan, et al. "A clean and general strategy to decorate a titanium metal–organic framework with noble-metal nanoparticles for versatile photocatalytic applications." Inorganic Chemistry 54.4 (2015): 1191-1193. | 547 | 149 | Pt/MIL-125(Ti)-Pd | COMP | Liquid | other | present | none | metal |  | 0.625 | 10 | VIS |  | 4 | 1 | 25 |  |  | 76.66 | H2
Shen, Lijuan, et al. "A clean and general strategy to decorate a titanium metal–organic framework with noble-metal nanoparticles for versatile photocatalytic applications." Inorganic Chemistry 54.4 (2015): 1191-1193. | 548 | 149 | Pt/MIL-125(Ti)-Pd | COMP | Liquid | other | present | none | metal |  | 0.625 | 10 | VIS |  | 3 | 1 | 25 |  |  | 68.14 | H2
Shen, Lijuan, et al. "A clean and general strategy to decorate a titanium metal–organic framework with noble-metal nanoparticles for versatile photocatalytic applications." Inorganic Chemistry 54.4 (2015): 1191-1193. | 549 | 149 | Pt/MIL-125(Ti)-Pd | COMP | Liquid | other | present | none | metal |  | 0.625 | 10 | VIS |  | 2 | 1 | 25 |  |  | 62.9 | H2
Shen, Lijuan, et al. "A clean and general strategy to decorate a titanium metal–organic framework with noble-metal nanoparticles for versatile photocatalytic applications." Inorganic Chemistry 54.4 (2015): 1191-1193. | 550 | 149 | Pt/MIL-125(Ti)-Pd | COMP | Liquid | other | present | none | metal |  | 0.625 | 10 | VIS |  | 1 | 1 | 25 |  |  | 47.18 | H2
Shen, Lijuan, et al. "A clean and general strategy to decorate a titanium metal–organic framework with noble-metal nanoparticles for versatile photocatalytic applications." Inorganic Chemistry 54.4 (2015): 1191-1193. | 551 | 150 | Pt/MIL-125(Ti) | COMP | Liquid | other | present | none | metal |  | 0.625 | 10 | VIS |  | 5 | 1 | 25 |  |  | 154.72 | H2
Shen, Lijuan, et al. "A clean and general strategy to decorate a titanium metal–organic framework with noble-metal nanoparticles for versatile photocatalytic applications." Inorganic Chemistry 54.4 (2015): 1191-1193. | 552 | 150 | Pt/MIL-125(Ti) | COMP | Liquid | other | present | none | metal |  | 0.625 | 10 | VIS |  | 4 | 1 | 25 |  |  | 133.17 | H2
Shen, Lijuan, et al. "A clean and general strategy to decorate a titanium metal–organic framework with noble-metal nanoparticles for versatile photocatalytic applications." Inorganic Chemistry 54.4 (2015): 1191-1193. | 553 | 150 | Pt/MIL-125(Ti) | COMP | Liquid | other | present | none | metal |  | 0.625 | 10 | VIS |  | 3 | 1 | 25 |  |  | 128.42 | H2
Shen, Lijuan, et al. "A clean and general strategy to decorate a titanium metal–organic framework with noble-metal nanoparticles for versatile photocatalytic applications." Inorganic Chemistry 54.4 (2015): 1191-1193. | 554 | 150 | Pt/MIL-125(Ti) | COMP | Liquid | other | present | none | metal |  | 0.625 | 10 | VIS |  | 2 | 1 | 25 |  |  | 117.94 | H2
Shen, Lijuan, et al. "A clean and general strategy to decorate a titanium metal–organic framework with noble-metal nanoparticles for versatile photocatalytic applications." Inorganic Chemistry 54.4 (2015): 1191-1193. | 555 | 150 | Pt/MIL-125(Ti) | COMP | Liquid | other | present | none | metal |  | 0.625 | 10 | VIS |  | 1 | 1 | 25 |  |  | 108.1 | H2
Wang, Jichong, et al. "Direct Z-scheme 0D/2D heterojunction of CsPbBr3 quantum dots/Bi2WO6 nanosheets for efficient photocatalytic CO2 reduction." ACS applied materials & interfaces 12.28 (2020): 31477-31485. | 556 | 151 | CBP/BWO-10 | COMP | Gas | none | none | none | Bi2WO6 | 2.36 |  | 0 | VIS |  | 10 |  | 25 | 50 | 2 | 25 | CO
Men, Yu-Long, et al. "Selective CO evolution from photoreduction of CO2 on a metal-carbide-based composite catalyst." Journal of the American Chemical Society 140.40 (2018): 13071-13077. | 557 | 152 | CM0.1 | COMP | Liquid | none | none | none | none | 2.39 | 1 | 10 | VIS | 400 | 1 | 1 | 25 | 180 | 16 | 236 | H2
Men, Yu-Long, et al. "Selective CO evolution from photoreduction of CO2 on a metal-carbide-based composite catalyst." Journal of the American Chemical Society 140.40 (2018): 13071-13077. | 558 | 153 | CM0.3 | COMP | Liquid | none | none | none | none | 2.39 | 1 | 10 | VIS | 400 | 1 | 1 | 25 | 180 | 16 | 667 | H2
Men, Yu-Long, et al. "Selective CO evolution from photoreduction of CO2 on a metal-carbide-based composite catalyst." Journal of the American Chemical Society 140.40 (2018): 13071-13077. | 559 | 154 | CM0.5 | COMP | Liquid | none | none | none | none | 2.39 | 1 | 10 | VIS | 400 | 1 | 1 | 25 | 180 | 16 | 901 | H2
Men, Yu-Long, et al. "Selective CO evolution from photoreduction of CO2 on a metal-carbide-based composite catalyst." Journal of the American Chemical Society 140.40 (2018): 13071-13077. | 560 | 155 | CM0.8 | COMP | Liquid | none | none | none | none | 2.39 | 1 | 10 | VIS | 400 | 1 | 1 | 25 | 180 | 16 | 727 | H2
Men, Yu-Long, et al. "Selective CO evolution from photoreduction of CO2 on a metal-carbide-based composite catalyst." Journal of the American Chemical Society 140.40 (2018): 13071-13077. | 561 | 156 | CM1.2 | COMP | Liquid | none | none | none | none | 2.39 | 1 | 10 | VIS | 400 | 1 | 1 | 25 | 180 | 16 | 539 | H2
Men, Yu-Long, et al. "Selective CO evolution from photoreduction of CO2 on a metal-carbide-based composite catalyst." Journal of the American Chemical Society 140.40 (2018): 13071-13077. | 562 | 157 | CM2 | COMP | Liquid | none | none | none | none | 2.39 | 1 | 10 | VIS | 400 | 1 | 1 | 25 | 180 | 16 | 411 | H2
Men, Yu-Long, et al. "Selective CO evolution from photoreduction of CO2 on a metal-carbide-based composite catalyst." Journal of the American Chemical Society 140.40 (2018): 13071-13077. | 563 | 158 | CM5 | COMP | Liquid | none | none | none | none | 2.39 | 1 | 10 | VIS | 400 | 1 | 1 | 25 | 180 | 16 | 320 | H2
Men, Yu-Long, et al. "Selective CO evolution from photoreduction of CO2 on a metal-carbide-based composite catalyst." Journal of the American Chemical Society 140.40 (2018): 13071-13077. | 564 | 159 | CM8 | COMP | Liquid | none | none | none | none | 2.39 | 1 | 10 | VIS | 400 | 1 | 1 | 25 | 180 | 16 | 305 | H2
Men, Yu-Long, et al. "Selective CO evolution from photoreduction of CO2 on a metal-carbide-based composite catalyst." Journal of the American Chemical Society 140.40 (2018): 13071-13077. | 565 | 160 | CM12 | COMP | Liquid | none | none | none | none | 2.39 | 1 | 10 | VIS | 400 | 1 | 1 | 25 | 180 | 16 | 292 | H2
Men, Yu-Long, et al. "Selective CO evolution from photoreduction of CO2 on a metal-carbide-based composite catalyst." Journal of the American Chemical Society 140.40 (2018): 13071-13077. | 566 | 161 | CdS/Pt | COMP | Liquid | none | present | none | CdS |  | 1 | 10 | VIS | 400 | 1 | 1 | 25 |  |  | 373 | H2
Que, Meidan, et al. "Anchoring of formamidinium lead bromide quantum dots on Ti3C2 nanosheets for efficient photocatalytic reduction of CO2." ACS Applied Materials & Interfaces 13.5 (2021): 6180-6187. | 567 | 162 | FAPbBr3/0.0-Ti3C2 | COMP | Gas | none | none | none | Ti3C2 | 2.16 | 0.075 | 0 | VIS | 40 | 3 | 1 |  | 120 | 1 | 158.87 | CO
Que, Meidan, et al. "Anchoring of formamidinium lead bromide quantum dots on Ti3C2 nanosheets for efficient photocatalytic reduction of CO2." ACS Applied Materials & Interfaces 13.5 (2021): 6180-6187. | 568 | 163 | FAPbBr3/0.2-Ti3C2 | COMP | Gas | none | none | none | Ti3C2 | 1.91 | 0.075 | 0 | VIS | 40 | 3 | 1 |  | 120 | 1 | 305.59 | CO
Que, Meidan, et al. "Anchoring of formamidinium lead bromide quantum dots on Ti3C2 nanosheets for efficient photocatalytic reduction of CO2." ACS Applied Materials & Interfaces 13.5 (2021): 6180-6187. | 569 | 164 | FAPbBr3/0.5-Ti3C2 | COMP | Gas | none | none | none | Ti3C2 | 1.91 | 0.075 | 0 | VIS | 40 | 3 | 1 |  | 120 | 1 | 181.29 | CO
Que, Meidan, et al. "Anchoring of formamidinium lead bromide quantum dots on Ti3C2 nanosheets for efficient photocatalytic reduction of CO2." ACS Applied Materials & Interfaces 13.5 (2021): 6180-6187. | 570 | 165 | FAPbBr3/1.0-Ti3C2 | COMP | Gas | none | none | none | Ti3C2 | 1.91 | 0.075 | 0 | VIS | 40 | 3 | 1 |  | 120 | 1 | 179.44 | CO
Su, Ke, et al. "In situ coating CsPbBr3 nanocrystals with graphdiyne to boost the activity and stability of photocatalytic CO2 reduction." ACS Applied Materials & Interfaces 12.45 (2020): 50464-50471. | 571 | 166 | CsPbBr3 | COMP | Liquid | none | none | none | none | 2.36 | 0.6 | 0 | VIS | 17 |  | 1 |  | 150 | 0.5 | 3.3 | CO
Su, Ke, et al. "In situ coating CsPbBr3 nanocrystals with graphdiyne to boost the activity and stability of photocatalytic CO2 reduction." ACS Applied Materials & Interfaces 12.45 (2020): 50464-50471. | 572 | 167 | CsPbBr3@GDY0.3 | COMP | Liquid | none | none | none | metal | 2.37 | 0.6 | 0 | VIS | 17 |  | 1 |  | 150 | 0.5 | 10.2 | CO
Su, Ke, et al. "In situ coating CsPbBr3 nanocrystals with graphdiyne to boost the activity and stability of photocatalytic CO2 reduction." ACS Applied Materials & Interfaces 12.45 (2020): 50464-50471. | 573 | 168 | CsPbBr3@GDY0.3-Co | COMP | Liquid | none | none | none | metal | 2.37 | 0.6 | 0 | VIS | 17 |  | 1 |  | 150 | 0.5 | 27.7 | CO
Su, Ke, et al. "In situ coating CsPbBr3 nanocrystals with graphdiyne to boost the activity and stability of photocatalytic CO2 reduction." ACS Applied Materials & Interfaces 12.45 (2020): 50464-50471. | 574 | 169 | CsPbBr3 | COMP | Liquid | none | none | none | none | 2.37 | 4.2 | 0 | VIS | 17 |  | 1 |  | 150 | 0.5 | 3 | CO
Su, Ke, et al. "In situ coating CsPbBr3 nanocrystals with graphdiyne to boost the activity and stability of photocatalytic CO2 reduction." ACS Applied Materials & Interfaces 12.45 (2020): 50464-50471. | 575 | 170 | CsPbBr3@GDY0.3 | COMP | Liquid | none | none | none | metal | 2.37 | 4.2 | 0 | VIS | 17 |  | 1 |  | 150 | 0.5 | 9.8 | CO
Su, Ke, et al. "In situ coating CsPbBr3 nanocrystals with graphdiyne to boost the activity and stability of photocatalytic CO2 reduction." ACS Applied Materials & Interfaces 12.45 (2020): 50464-50471. | 576 | 171 | CsPbBr3@GDY0.3-Co | COMP | Liquid | none | none | none | metal | 2.37 | 4.2 | 0 | VIS | 17 |  | 1 |  | 150 | 0.5 | 25 | CO
Wang, Jichong, et al. "Direct Z-scheme 0D/2D heterojunction of CsPbBr3 quantum dots/Bi2WO6 nanosheets for efficient photocatalytic CO2 reduction." ACS applied materials & interfaces 12.28 (2020): 31477-31485. | 577 | 172 | BiWO6 | COMP | Gas | none | none | none | none | 2.73 |  | 0 | VIS |  | 10 |  | 25 | 120 | 24 | 4 | H2
Xie, Shijie, et al. "Facilitated Photocatalytic CO2 Reduction in Aerobic Environment on a Copper‐Porphyrin Metal–Organic Framework." Angewandte Chemie International Edition 62.10 (2023): e202216717. | 578 | 173 | Cu-ZnTCPP/g-C3N4 | COMP | Gas | Zn | none | none | g-C3N4, metal |  | 0.83 | 60 | UVVIS | 100 | 8 |  | 20 | 90 | 4 | 3.3 | CO
Wang, Tong, et al. "A viologen-functionalized metal–organic framework for efficient CO 2 photoreduction reaction." Chemical Communications 58.54 (2022): 7507-7510. | 579 | 174 | MIL-125-NH2 | FUNC | Liquid | other | none | present | none | 2.47 | 0.83 | 60 | VIS | 50 | 10 |  | 30 | 120 | 38 | 7.31 | HCOOH
Wang, Tong, et al. "A viologen-functionalized metal–organic framework for efficient CO 2 photoreduction reaction." Chemical Communications 58.54 (2022): 7507-7510. | 580 | 175 | MIL-125-RV+2 | FUNC | Liquid | other | none | none | nonmetal | 2.14 | 0.83 | 60 | VIS | 50 | 10 |  | 30 |  | 24 | 12.13 | HCOOH
Lai, Gui-Qi, et al. "A ferrocene-modified stable metal–organic framework for efficient CO 2 photoreduction reaction." Chemical Communications 59.83 (2023): 12471-12474. | 581 | 176 | FC@MIL-125- NH2 (Ti) | FUNC | Liquid | other | none | present | metal | 1.82 | 0.17 | 6 | UV |  | 10 |  | 25 | 25 | 18 | 293.4 | HCOOH
Lai, Gui-Qi, et al. "A ferrocene-modified stable metal–organic framework for efficient CO 2 photoreduction reaction." Chemical Communications 59.83 (2023): 12471-12474. | 582 | 176 | FC@MIL-125- NH2 (Ti) | FUNC | Liquid | other | none | present | metal | 1.82 | 0.17 | 6 | VIS |  | 10 |  | 25 | 25 | 18 | 266.33 | HCOOH
Lai, Gui-Qi, et al. "A ferrocene-modified stable metal–organic framework for efficient CO 2 photoreduction reaction." Chemical Communications 59.83 (2023): 12471-12474. | 583 | 177 | MIL-125- NH2 (Ti) | PURE | Liquid | other | none | present | metal | 1.92 | 0.17 | 6 | VIS |  | 10 |  | 25 | 150 | 72 | 67.33 | HCOOH
Lai, Gui-Qi, et al. "A ferrocene-modified stable metal–organic framework for efficient CO 2 photoreduction reaction." Chemical Communications 59.83 (2023): 12471-12474. | 584 | 177 | MIL-125- NH2 (Ti) | PURE | Liquid | other | none | present | metal | 1.92 | 0.17 | 6 | UV |  | 10 |  | 25 | 150 | 72 | 151.6 | HCOOH
He, Xiaoyu, et al. "Dual-optimization strategy engineered Ti-based metal-organic framework with Fe active sites for highly-selective CO2 photoreduction to formic acid." Applied Catalysis B: Environmental 327 (2023): 122418. | 585 | 178 | Ti-BPDC | PURE | Liquid | other | none | none | none | 2.8 | 0.83 | 50 | VIS | 46 |  |  | 25 | 150 | 72 | 184.9 | HCOOH
He, Xiaoyu, et al. "Dual-optimization strategy engineered Ti-based metal-organic framework with Fe active sites for highly-selective CO2 photoreduction to formic acid." Applied Catalysis B: Environmental 327 (2023): 122418. | 586 | 179 | Fe/Ti-BPDC | FUNC | Liquid | other | none | none | metal | 1.77 | 0.83 | 50 | VIS | 46 |  |  | 25 | 150 | 72 | 709.9 | HCOOH
Zhang, An-An, et al. "Post-modification of metal-organic framework for improved CO2 photoreduction efficiency." Chinese Chemical Letters 34.3 (2023): 107311. | 587 | 180 | Co2Cl2(BBTA) (H2O)2 | PURE | Gas | Co | none | none | nonmetal | 2.8 | 1.66 | 0 | VIS | 470 | 10 | 0.6 | 25 | 70 | 72 | 2.53 | CO
Zhang, An-An, et al. "Post-modification of metal-organic framework for improved CO2 photoreduction efficiency." Chinese Chemical Letters 34.3 (2023): 107311. | 588 | 180 | Co2(OH)2(BBTA) (H2O)2 | EXCH | Gas | Co | none | none | OH | 2.5 | 1.66 | 0 | VIS | 470 | 10 | 0.6 | 25 | 25 | 72 | 11.8 | CH4
Huang, Qianqian, et al. "The effects of local environment towards yield and selectivity on photocatalytic CO2 reduction catalyzed by metal-organic framework." Chinese Chemical Letters (2023): 108517. | 589 | 181 | PCN-601 | PURE | Liquid | other | none | none | none | 1.77 | 0.087 | 0 | UVVIS | 10 | 10 | 0.8 | 15 | 75 | 96 | 33.5 | HCOOH
Huang, Qianqian, et al. "The effects of local environment towards yield and selectivity on photocatalytic CO2 reduction catalyzed by metal-organic framework." Chinese Chemical Letters (2023): 108517. | 590 | 182 | MAF-X27-OH | EXCH | Liquid | Co | none | none | OH | 1.9 | 0.087 | 0 | UVVIS | 10 | 10 | 0.8 | 15 | 70 | 72 | 91.4 | HCOOH
Huang, Qianqian, et al. "The effects of local environment towards yield and selectivity on photocatalytic CO2 reduction catalyzed by metal-organic framework." Chinese Chemical Letters (2023): 108517. | 591 | 183 | MIL-125-NH2 | FUNC | Liquid | other | none | present | none | 2.44 | 0.087 | 0 | UVVIS | 10 | 10 | 0.8 | 15 | 150 | 24 | 11.03 | HCOOH
Huang, Qianqian, et al. "The effects of local environment towards yield and selectivity on photocatalytic CO2 reduction catalyzed by metal-organic framework." Chinese Chemical Letters (2023): 108517. | 592 | 184 | MIL-100(Fe) | PURE | Liquid | other | none | none | metal | 2.55 | 0.087 | 0 | UVVIS | 10 | 10 | 0.8 | 15 | 150 | 144 | 6.3 | HCOOH
Huang, Qianqian, et al. "The effects of local environment towards yield and selectivity on photocatalytic CO2 reduction catalyzed by metal-organic framework." Chinese Chemical Letters (2023): 108517. | 593 | 185 | PCN-601 | PURE | Gas | other | none | none | none | 1.77 | 0.087 | 0 | UVVIS | 10 | 10 | 0.8 | 15 | 75 | 96 | 10 | CH4
Huang, Qianqian, et al. "The effects of local environment towards yield and selectivity on photocatalytic CO2 reduction catalyzed by metal-organic framework." Chinese Chemical Letters (2023): 108517. | 594 | 186 | MAF-X27-OH | EXCH | Gas | Co | none | none | OH | 1.9 | 0.087 | 0 | UVVIS | 10 | 10 | 0.8 | 15 | 70 | 72 | 1.82 | CO
Huang, Qianqian, et al. "The effects of local environment towards yield and selectivity on photocatalytic CO2 reduction catalyzed by metal-organic framework." Chinese Chemical Letters (2023): 108517. | 595 | 187 | MIL-125-NH2 | FUNC | Gas | other | none | present | none | 2.44 | 0.087 | 0 | UVVIS | 10 | 10 | 0.8 | 15 | 150 | 24 | 1.15 | CO
Huang, Qianqian, et al. "The effects of local environment towards yield and selectivity on photocatalytic CO2 reduction catalyzed by metal-organic framework." Chinese Chemical Letters (2023): 108517. | 596 | 188 | MIL-100(Fe) | PURE | Gas | other | none | none | metal | 2.55 | 0.087 | 0 | UVVIS | 46 | 10 | 0.8 | 15 | 150 | 144 | 0.55 | CO
Shi, Hainan, et al. "Engineering unsaturated coordination of conductive TiOx clusters derived from Metal–Organic–Framework incorporated into hollow semiconductor for highly selective CO2 photoreduction." Chemical Engineering Journal 440 (2022): 135735. | 597 | 189 | MIL-125-NH2 (Ti) | PURE | Gas | other | none | present | metal |  | 0.5 | 66 | VIS | 46 |  |  | 25 | 150 | 24 | 1100 | CO
Shi, Hainan, et al. "Engineering unsaturated coordination of conductive TiOx clusters derived from Metal–Organic–Framework incorporated into hollow semiconductor for highly selective CO2 photoreduction." Chemical Engineering Journal 440 (2022): 135735. | 598 | 190 | ZnIn2Sn4/MIL-125-NH2 (Ti) | COMP | Gas | other | none | present | ZnIn2S4 | 2.12 | 0.5 | 66 | VIS | 46 |  |  | 25 | 150 | 24 | 1252 | CO
Manna, Radhapada, Sibsankar Rahut, and Amar Nath Samanta. "Synergistic effect of Zn2GeO4 nanorod decorated metal organic framework ZIF-67 and its metal ligand charge transfer effect towards the photocatalytic CO2 reduction and C–C coupling." Materials Today Energy 35 (2023): 101326. | 599 | 191 | ZIF-67 | PURE | Liquid | Co | none | none | none | 2.02 | 0.5 | 0 | UVVIS | 400 | 8 |  | 30 | 25 | 24 | 46.73 | CH3OH
Manna, Radhapada, Sibsankar Rahut, and Amar Nath Samanta. "Synergistic effect of Zn2GeO4 nanorod decorated metal organic framework ZIF-67 and its metal ligand charge transfer effect towards the photocatalytic CO2 reduction and C–C coupling." Materials Today Energy 35 (2023): 101326. | 600 | 192 | Zn2GeO4/ZIF-67 | COMP | Liquid | Co | none | none | Zn2GeO4 | 2.005 | 0.5 | 0 | UVVIS | 400 | 8 |  | 30 | 25 | 24 | 73.82 | CH3OH
Liu, Hai‐Xiong, et al. "Efficient CO2 photoreduction enabled by the energy transfer pathway in metal‐organic framework." Aggregate (2023): e383. | 601 | 193 | NU-1000 | PURE | Gas | Zr | none | none | none | 2.1 | 0.08 | 5 | VIS | 400 | 10 | 1 | 10 | 120 | 48 | 4.31 | CO
Liu, Hai‐Xiong, et al. "Efficient CO2 photoreduction enabled by the energy transfer pathway in metal‐organic framework." Aggregate (2023): e383. | 602 | 194 | TCPP(Co)@NU-1000 | FUNC | Gas | Zr | none | none | nonmetal | 1.79 | 0.08 | 5 | VIS | 400 | 10 | 1 | 10 | 120 | 48 | 1314 | CO
Karmakar, Sanchita, et al. "Confining charge-transfer complex in a metal-organic framework for photocatalytic CO2 reduction in water." Nature Communications 14.1 (2023): 4508. | 603 | 195 | MOF-808-PBA-MV | FUNC | Liquid | Zr | none | none | nonmetal | 1.93 |  |  | VIS |  | 16 |  |  | 60 | 480 | 460 | CH4
Qin, Jian-Hua, et al. "Anionic porous Zn-Metalated porphyrin metal–organic framework with PtS topology for gas-phase photocatalytic CO2 reduction." Inorganic Chemistry 61.34 (2022): 13234-13238. | 604 | 196 | [BMI]2[Zn(Zn-TCPP)]·2H2O | FUNC | Gas | Zn | none | none | nonmetal |  |  | 0 | VIS |  | 18 | 0.8 | 20 | 110 | 72 | 46 | CH4
Yang, Ou-Yang, et al. "Dye-anchoring strategy with a metal–organic framework for a highly efficient visible-light-driven photocatalytic CO2 reduction through the solid–gas mode." ACS Applied Energy Materials 6.1 (2022): 334-341. | 605 | 197 | RhB@Zr-MOF | FUNC | Gas | Zr | none | none | nonmetal | 2.47 |  | 0 | VIS | 120 | 4 |  |  | 120 | 24 | 10 | CO