## LSC82
| Deposited thickness (nm) | Chi-Sqr | Sum-Sqr | L1(+) | L1(Error) | L1(Error%) | YSZ(+) | YSZ(Error) | YSZ(Error%) | R1(+) | R1(Error) | R1(Error%) | CPE1-T(+) | CPE1-T(Error) | CPE1-T(Error%) | CPE1-P(+) | CPE1-P(Error) | CPE1-P(Error%) | R2(+) | R2(Error) | R2(Error%) | CPE2-T(+) | CPE2-T(Error) | CPE2-T(Error%) | CPE2-P(+) | CPE2-P(Error) | CPE2-P(Error%) | R3(+) | R3(Error) | R3(Error%) | CPE3-T(+) | CPE3-T(Error) | CPE3-T(Error%) | CPE3-P(+) | CPE3-P(Error) | CPE3-P(Error%)
GdC_95pls_5nm_LSC82_1nm_3_channel1.dat | 1 | 7.2757e-06 | 0.00040744 | 6.3491e-06 | 2.0331e-08 | 0.32022 | 50.86 | 0.059126 | 0.11625 | 0 |  |  | 0 |  |  | 1 |  |  | 222.9 | 15.039 | 6.747 | 2.9612e-05 | 4.0498e-07 | 1.3676 | 0.92075 | 0.011617 | 1.2617 | 75.91 | 15.283 | 20.133 | 0.00039644 | 0.00011755 | 29.651 | 0.62982 | 0.02294 | 3.6423
GdC_95pls_5nm_LSC82_114pls_3nm_4_channel1.dat | 3 | 1.8787e-06 | 0.00010709 | 6.4149e-06 | 1.0162e-08 | 0.15841 | 49.87 | 0.026579 | 0.053297 | 10.87 | 0.55997 | 5.1515 | 0.028371 | 0.0010496 | 3.6996 | 0.98977 | 0.029046 | 2.9346 | 45.03 | 5.6618 | 12.573 | 5.1234e-05 | 8.5363e-07 | 1.6661 | 0.95644 | 0.02099 | 2.1946 | 25.74 | 5.9713 | 23.199 | 0.00029538 | 3.3078e-05 | 11.198 | 0.66887 | 0.0074967 | 1.1208
GdC_95pls_5nm_LSC82_190pls_5nm_3_channel1.dat | 5 | 3.0681e-06 | 0.00018102 | 6.4553e-06 | 1.3683e-08 | 0.21197 | 49.15 | 0.069781 | 0.14198 | 10.28 | 0.50767 | 4.9384 | 0.031248 | 0.0012549 | 4.0159 | 0.95708 | 0.024342 | 2.5434 | 20.21 | 0.93044 | 4.6039 | 8.3077e-05 | 4.2353e-06 | 5.098 | 0.97912 | 0.013615 | 1.3905 | 6.259 | 1.3082 | 20.901 | 0.0057038 | 0.0013419 | 23.526 | 0.43246 | 0.025584 | 5.9159
GdC_95pls_5nm_LSC82_380pls_10nm_3_channel1.dat | 10 | 2.2964e-06 | 0.00013548 | 6.4536e-06 | 1.1857e-08 | 0.18373 | 47.27 | 0.085941 | 0.18181 | 9.349 | 0.68259 | 7.3012 | 0.033411 | 0.0018247 | 5.4614 | 0.97987 | 0.027254 | 2.7814 | 16.6 | 0.57693 | 3.4755 | 0.00014579 | 6.3636e-06 | 4.3649 | 0.98991 | 0.011309 | 1.1424 | 6.483 | 1.3124 | 20.244 | 0.018745 | 0.0047034 | 25.091 | 0.34036 | 0.029502 | 8.6679
GdC_95pls_5nm_LSC82_570pls_15nm_2_channel1.dat | 15 | 1.8502e-06 | 0.00010916 | 6.4295e-06 | 1.0444e-08 | 0.16244 | 46.73 | 0.04794 | 0.10259 | 10.42 | 0.17998 | 1.7273 | 0.031796 | 0.00051888 | 1.6319 | 0.92511 | 0.012511 | 1.3524 | 17.57 | 0.20917 | 1.1905 | 0.00021906 | 5.7779e-06 | 2.6376 | 0.96074 | 0.0062553 | 0.65109 | 1.693 | 0.2031 | 11.996 | 0.0014513 | 0.00092683 | 63.862 | 0.59187 | 0.061616 | 10.41
GdC_95pls_5nm_LSC82_860pls_20nm_3_channel1.dat | 20 | 2.9692e-06 | 0.00018112 | 6.452e-06 | 1.5711e-08 | 0.24351 | 50.79 | 0.22898 | 0.45084 | 10.07 | 1.346 | 13.366 | 0.030844 | 0.0030482 | 9.8826 | 0.95896 | 0.039149 | 4.0824 | 18.42 | 1.2041 | 6.5369 | 0.00025531 | 1.1769e-05 | 4.6097 | 0.97428 | 0.017743 | 1.8211 | 5.393 | 3.322 | 61.598 | 0.01818 | 0.018014 | 99.087 | 0.31113 | 0.091977 | 29.562
GdC_95pls_5nm_LSC82_1140pls_30nm_3_channel1.dat | 30 | 1.9528e-06 | 0.00013084 | 6.4275e-06 | 1.1547e-08 | 0.17965 | 49.85 | 0.11089 | 0.22245 | 9.556 | 0.71658 | 7.4987 | 0.032456 | 0.0016472 | 5.0752 | 0.96063 | 0.024591 | 2.5599 | 13.9 | 0.54823 | 3.9441 | 0.00036012 | 1.2542e-05 | 3.4827 | 0.98117 | 0.011703 | 1.1928 | 4.7 | 1.5819 | 33.657 | 0.024644 | 0.011973 | 48.584 | 0.31102 | 0.047041 | 15.125
GdC_95pls_5nm_LSC82_1520pls_40nm_2_channel1.dat | 40 | 3.0053e-06 | 0.00018333 | 6.465e-06 | 1.6944e-08 | 0.26209 | 47.72 | 0.44138 | 0.92494 | 9.873 | 0.8971 | 9.0864 | 0.03179 | 0.0018904 | 5.9465 | 0.96625 | 0.026817 | 2.7754 | 15.76 | 0.76891 | 4.8789 | 0.00051782 | 1.8998e-05 | 3.6688 | 0.95969 | 0.014377 | 1.4981 | 4.247 | 2.798 | 65.882 | 0.027512 | 0.034155 | 124.15 | 0.2619 | 0.12603 | 48.121
GdC_95pls_5nm_LSC82_1900pls_50nm_3_channel1.dat | 50 | 2.2228e-06 | 0.00013559 | 6.4242e-06 | 1.27e-08 | 0.19769 | 46.51 | 0.12333 | 0.26517 | 9.991 | 0.21169 | 2.1188 | 0.032179 | 0.00070723 | 2.1978 | 0.96146 | 0.014428 | 1.5006 | 16.99 | 0.36981 | 2.1766 | 0.0006488 | 1.8277e-05 | 2.817 | 0.95456 | 0.0090649 | 0.94964 | 2.862 | 0.4983 | 17.411 | 0.0079852 | 0.004897 | 61.326 | 0.39353 | 0.062519 | 15.887
Active surface (cm²) |  | number of pulses | thickness (nm) | R | Cchem |  | PO2 (mbar) | T (K) | R | Cchem | ASR | kq | Co (Cchem) |  |  | 1000/T | T(K) | T(°C) | C | R | kq | Co (Cchem)
0.1439801 |  | 38 | 1 | 222.9 | 1.92219e-05 |  | 0.01 | 881.9968 | 40.13 | 0.0006664356 | 5.6182 | 5.822975e-08 | 5.0753e+22 |  |  | 1.128413 | 886.2 | 613.2 | 0.0005431534 | 34.18 | 6.86921e-08 | 5.0752e+22
Co (dop) |  | 114 | 3 | 45.03 | 3.885633e-05 |  | 0.04 | 884.0402 | 16.99 | 0.0005235022 | 2.3786 | 1.37856e-07 | 5.0752e+22 |  |  | 1.188005 | 841.7473 | 568.7473 | 0.0003957355 | 78.3 | 2.848177e-08 | 5.075e+22
5.074e+22 |  | 190 | 5 | 20.21 | 7.249435e-05 |  | 0.1 | 886.2984 | 10.07 | 0.0004623313 | 1.4098 | 2.331834e-07 | 5.0751e+22 |  |  | 1.209156 | 827.0232 | 554.0232 | 0.0003638682 | 103.7 | 2.112934e-08 | 5.075e+22
Cv (dop) |  | 380 | 10 | 16.6 | 0.0001371076 |  | 1 | 887.1116 | 3.34 | 0.0003244543 | 0.4676 | 7.03686e-07 | 5.0749e+22 |  |  | 1.286829 | 777.1042 | 504.1042 | 0.0002848733 | 313.8 | 6.561051e-09 | 5.0748e+22
8.5999e+20 |  | 570 | 15 | 17.57 | 0.0001745378 |  | 10 | 876.0517 | 3.225 | 0.0003129554 | 0.4515 | 7.196927e-07 | 5.0749e+22
|  | 760 | 20 | 18.42 | 0.0002216259 |  | 100 | 896.9644 | 1.561 | 5.038611e-05 | 0.21854 | 1.522367e-06 | 5.0743e+22
|  | 1140 | 30 | 13.9 | 0.0003253095
|  | 1520 | 40 | 15.76 | 0.0004231215
|  | 1900 | 50 | 16.99 | 0.0005235022
| pO2 (mbar) | Chi-Sqr | Sum-Sqr | L1(+) | L1(Error) | L1(Error%) | YSZ(+) | YSZ(Error) | YSZ(Error%) | R1(+) | R1(Error) | R1(Error%) | CPE1-T(+) | CPE1-T(Error) | CPE1-T(Error%) | CPE1-P(+) | CPE1-P(Error) | CPE1-P(Error%) | R2(+) | R2(Error) | R2(Error%) | CPE2-T(+) | CPE2-T(Error) | CPE2-T(Error%) | CPE2-P(+) | CPE2-P(Error) | CPE2-P(Error%) | R3(+) | R3(Error) | R3(Error%) | CPE3-T(+) | CPE3-T(Error) | CPE3-T(Error%) | CPE3-P(+) | CPE3-P(Error) | CPE3-P(Error%)
GdC_95pls_5nm_LSC82_1900pls_50nm_0,01mbar_2_channel1.dat | 0.01 | 4.2968e-06 | 0.00027929 | 6.4247e-06 | 1.9405e-08 | 0.30204 | 47.61 | 0.5233 | 1.0991 | 32.23 | 0.94757 | 2.94 | 0.031746 | 0.00087557 | 2.758 | 0.96256 | 0.010912 | 1.1336 | 40.13 | 0.85042 | 2.1192 | 0.00078034 | 1.1073e-05 | 1.419 | 0.95643 | 0.0071466 | 0.74722 | 4.282 | 3.2711 | 76.392 | 0.044793 | 0.053918 | 120.37 | 0.23195 | 0.13376 | 57.668
GdC_95pls_5nm_LSC82_1900pls_50nm_3_channel1.dat | 0.04 | 2.2228e-06 | 0.00013559 | 6.4242e-06 | 1.27e-08 | 0.19769 | 46.51 | 0.12333 | 0.26517 | 9.991 | 0.21169 | 2.1188 | 0.032179 | 0.00070723 | 2.1978 | 0.96146 | 0.014428 | 1.5006 | 16.99 | 0.36981 | 2.1766 | 0.0006488 | 1.8277e-05 | 2.817 | 0.95456 | 0.0090649 | 0.94964 | 2.862 | 0.4983 | 17.411 | 0.0079851 | 0.004897 | 61.327 | 0.39353 | 0.062519 | 15.887
GdC_95pls_5nm_LSC82_1900pls_50nm_0,1mbar_2_channel1.dat | 0.1 | 2.0212e-06 | 0.00011117 | 6.4064e-06 | 1.1014e-08 | 0.17192 | 45.34 | 0.069415 | 0.1531 | 4.576 | 0.25118 | 5.4891 | 0.033608 | 0.001571 | 4.6745 | 0.94881 | 0.03402 | 3.5855 | 10.07 | 0.51345 | 5.0988 | 0.00056168 | 3.0016e-05 | 5.344 | 0.96375 | 0.017497 | 1.8155 | 2.179 | 0.61076 | 28.029 | 0.0077295 | 0.0063868 | 82.629 | 0.46087 | 0.080472 | 17.461
GdC_95pls_5nm_LSC82_1900pls_50nm_1mbar_3_channel1.dat | 1 | 2.0388e-06 | 9.9899e-05 | 6.3873e-06 | 1.0359e-08 | 0.16218 | 44.93 | 0.039853 | 0.0887 | 1.266 | 0.5412 | 42.749 | 0.0012677 | 0.0014857 | 117.2 | 0.66313 | 0.11174 | 16.85 | 3.34 | 0.69239 | 20.73 | 0.00051401 | 0.0001544 | 30.038 | 0.93261 | 0.071837 | 7.7028 | 0.53446 | 0.30387 | 56.856 | 0.039974 | 0.021298 | 53.28 | 0.96222 | 0.25068 | 26.052
GdC_95pls_5nm_LSC82_1900pls_50nm_10mbar_2_channel1.dat | 10 | 8.8398e-07 | 3.8895e-05 | 6.319e-06 | 7.5207e-09 | 0.11902 | 51.05 | 0.035144 | 0.068842 | 2.474 | 0.76678 | 30.994 | 0.0029232 | 0.0015748 | 53.872 | 0.54066 | 0.049021 | 9.0669 | 3.225 | 0.66153 | 20.513 | 0.00038739 | 6.1369e-05 | 15.842 | 0.96907 | 0.053538 | 5.5247 | 0 |  |  | 0 |  |  | 1
GdC_95pls_5nm_LSC82_1900pls_50nm_100mbar_2_channel1.dat | 100 | 5.9372e-06 | 0.00037404 | 6.3599e-06 | 3.0504e-08 | 0.47963 | 40.4 | 385.7 | 954.7 | 20.37 | 423.95 | 2081.2 | 0.011509 | 0.40194 | 3492.4 | 0.039901 | 0.49779 | 1247.6 | 1.561 | 1.3625 | 87.284 | 0.00024523 | 0.00055972 | 228.24 | 0.83255 | 0.25808 | 30.999 | 3.17 | 1.2277 | 38.729 | 0.00017789 | 6.1998e-05 | 34.852 | 1.011 | 0.099003 | 9.7926
| T (K) | Chi-Sqr | Sum-Sqr | L1(+) | L1(Error) | L1(Error%) | YSZ(+) | YSZ(Error) | YSZ(Error%) | R1(+) | R1(Error) | R1(Error%) | CPE1-T(+) | CPE1-T(Error) | CPE1-T(Error%) | CPE1-P(+) | CPE1-P(Error) | CPE1-P(Error%) | R2(+) | R2(Error) | R2(Error%) | CPE2-T(+) | CPE2-T(Error) | CPE2-T(Error%) | CPE2-P(+) | CPE2-P(Error) | CPE2-P(Error%) | R3(+) | R3(Error) | R3(Error%) | CPE3-T(+) | CPE3-T(Error) | CPE3-T(Error%) | CPE3-P(+) | CPE3-P(Error) | CPE3-P(Error%)
GdC_95pls_5nm_LSC82_1900pls_50nm_T1_2_channel1.dat | 886.2 | 1.1314e-06 | 7.1279e-05 | 6.408e-06 | 8.3695e-09 | 0.13061 | 45.39 | 0.069262 | 0.15259 | 3.071 | 0.48797 | 15.89 | 0.01656 | 0.0067972 | 41.046 | 0.36886 | 0.042928 | 11.638 | 34.18 | 0.38042 | 1.113 | 0.00061915 | 6.3741e-06 | 1.0295 | 0.96715 | 0.0041683 | 0.43099 | 11.85 | 0.22503 | 1.899 | 0.03006 | 0.00068713 | 2.2859 | 0.98025 | 0.01111 | 1.1334
GdC_95pls_5nm_LSC82_1900pls_50nm_T2_2_channel1.dat | 841.7473 | 3.0265e-06 | 0.00019672 | 6.3634e-06 | 2.2516e-08 | 0.35384 | 80.46 | 0.57185 | 0.71073 | 13.14 | 3.3916 | 25.811 | 0.023079 | 0.0074127 | 32.119 | 0.19916 | 0.038737 | 19.45 | 78.3 | 0.80938 | 1.0337 | 0.00044571 | 5.738e-06 | 1.2874 | 0.96577 | 0.0042778 | 0.44294 | 8.802 | 1.0103 | 11.478 | 0.034298 | 0.0035103 | 10.235 | 1.11 | 0.050575 | 4.5563
GdC_95pls_5nm_LSC82_1900pls_50nm_T3_2_channel1.dat | 827.0232 | 2.6447e-06 | 0.00017191 | 6.2387e-06 | 2.4596e-08 | 0.39425 | 100.6 | 0.42803 | 0.42548 | 15.46 | 3.2235 | 20.851 | 0.018133 | 0.0049429 | 27.259 | 0.2242 | 0.031838 | 14.201 | 103.7 | 1.0667 | 1.0286 | 0.00040467 | 4.6375e-06 | 1.146 | 0.96757 | 0.0040803 | 0.42171 | 7.745 | 1.1784 | 15.215 | 0.037786 | 0.0054505 | 14.425 | 1.147 | 0.065007 | 5.6676
GdC_95pls_5nm_LSC82_1900pls_50nm_T4_2_channel1.dat | 777.1042 | 9.5531e-06 | 0.00063051 | 4.7258e-06 | 1.0171e-07 | 2.1522 | 243.9 | 1.091 | 0.44731 | 37.23 | 11.853 | 31.837 | 0.0084063 | 0.003112 | 37.02 | 0.24345 | 0.042884 | 17.615 | 313.8 | 4.5439 | 1.448 | 0.00030455 | 2.6218e-06 | 0.86088 | 0.97234 | 0.0059983 | 0.61689 | 0 |  |  | 0 |  |  | 1
Change of pO2
[14 empty] | PO2 (mbar) | Co (Cchem) | Cv (Cchem) | Co variation (%) | Cv variation (%)
|  |  |  | LSC82 | Change of Temperature | [7 empty] | LSC82 | 0.01 | 5.0753e+22 | 8.7387e+20 | 0.02733947 | 1.613029
[5 empty] | 1000/T | Co (Cchem) | Cv (Cchem) | Co variation (%) | Cv variation |  |  |  |  | 0.04 | 5.0752e+22 | 8.723e+20 | 0.02425899 | 1.431281
[5 empty] | 1.128413 | 5.0752e+22 | 8.7255e+20 | 0.02473416 | 1.438677 |  |  |  |  | 0.1 | 5.0751e+22 | 8.7158e+20 | 0.02282676 | 1.346779
[5 empty] | 1.188005 | 5.075e+22 | 8.7044e+20 | 0.02057698 | 1.199723 |  |  |  |  | 1 | 5.0749e+22 | 8.697e+20 | 0.01913125 | 1.128744
[5 empty] | 1.209156 | 5.075e+22 | 8.6992e+20 | 0.01955796 | 1.140977 |  |  |  |  | 10 | 5.0749e+22 | 8.6947e+20 | 0.01867169 | 1.10163
[5 empty] | 1.286829 | 5.0748e+22 | 8.6851e+20 | 0.01677529 | 0.9802053 |  |  |  |  | 100 | 5.0743e+22 | 8.6384e+20 | 0.007580897 | 0.4472729
[13 empty] | LSC91 | 0.01 | 5.1179e+22 | 4.3903e+20 | 0.01765547 | 2.101001
[14 empty] | 0.04 | 5.1178e+22 | 4.3826e+20 | 0.01615239 | 1.922134
[14 empty] | 0.1 | 5.1178e+22 | 4.3802e+20 | 0.01567342 | 1.865137
[14 empty] | 1 | 5.1178e+22 | 4.3803e+20 | 0.0156935 | 1.867527
[14 empty] | 10 | 5.1175e+22 | 4.3528e+20 | 0.01032238 | 1.228364
[14 empty] | 100 | 5.1175e+22 | 4.3501e+20 | 0.00979305 | 1.165373
[13 empty] | LSC95 | 0.01 | 5.1394e+22 | 2.2456e+20 | 0.01860849 | 4.44743
[14 empty] | 0.04 | 5.1394e+22 | 2.2397e+20 | 0.01745419 | 4.171551
[14 empty] | 0.1 | 5.1393e+22 | 2.2352e+20 | 0.01657555 | 3.961556
[14 empty] | 1 | 5.1392e+22 | 2.227e+20 | 0.0149902 | 3.582657
[14 empty] | 10 | 5.1393e+22 | 2.2311e+20 | 0.01578773 | 3.773268
[14 empty] | 100 | 5.1392e+22 | 2.2227e+20 | 0.01414766 | 3.381291
5.117e+22

## LSC82-CaO
| deposited thickness (nm) | Chi-Sqr | Sum-Sqr | L1(+) | L1(Error) | L1(Error%) | YSZ(+) | YSZ(Error) | YSZ(Error%) | R1(+) | R1(Error) | R1(Error%) | CPE1-T(+) | CPE1-T(Error) | CPE1-T(Error%) | CPE1-P(+) | CPE1-P(Error) | CPE1-P(Error%) | R2(+) | R2(Error) | R2(Error%) | CPE2-T(+) | CPE2-T(Error) | CPE2-T(Error%) | CPE2-P(+) | CPE2-P(Error) | CPE2-P(Error%) | R3(+) | R3(Error) | R3(Error%) | CPE3-T(+) | CPE3-T(Error) | CPE3-T(Error%) | CPE3-P(+) | CPE3-P(Error) | CPE3-P(Error%)
GdC_95pls_5nm_LSC82_50nm_CaOCO3_restoration_20nm_CaO_0pls_2_channel1.dat | 0 | 2.4108e-06 | 0.00014706 | 6.407e-06 | 1.4152e-08 | 0.22088 | 50.08 | 1.4356 | 2.8666 | 28.5 | 0.39844 | 1.398 | 0.0008812 | 1.6407e-05 | 1.8619 | 0.9635 | 0.0058129 | 0.60331 | 9.379 | 0.80161 | 8.5469 | 0.034617 | 0.001738 | 5.0207 | 1.029 | 0.034535 | 3.3562 | 109.6 | 1399.6 | 1277 | 0.1374 | 0.081962 | 59.652 | 0.085485 | 0.070396 | 82.349
GdC_95pls_5nm_LSC82_50nm_CaOCO3_restoration_20nm_CaO_21pls_0.135nm_2_channel1.dat | 0.133758 | 1.9975e-06 | 0.00012185 | 6.4246e-06 | 1.3579e-08 | 0.21136 | 50.03 | 0.5959 | 1.1911 | 29.82 | 0.48231 | 1.6174 | 0.00090715 | 1.4431e-05 | 1.5908 | 0.9553 | 0.0058289 | 0.61016 | 10.84 | 0.82181 | 7.5813 | 0.032339 | 0.0015757 | 4.8724 | 0.99699 | 0.026809 | 2.689 | 6.178 | 4.0073 | 64.864 | 0.057286 | 0.04116 | 71.85 | 0.17973 | 0.083737 | 46.59
GdC_95pls_5nm_LSC82_50nm_CaOCO3_restoration_20nm_CaO_42pls_0.269nm_3_channel1.dat | 0.2675159 | 1.991e-06 | 0.00012145 | 6.4249e-06 | 1.3603e-08 | 0.21172 | 50.36 | 0.70484 | 1.3996 | 34.3 | 0.50394 | 1.4692 | 0.00092769 | 1.3295e-05 | 1.4331 | 0.9507 | 0.0052713 | 0.55447 | 10.37 | 0.87851 | 8.4716 | 0.033838 | 0.0019472 | 5.7545 | 1.004 | 0.030706 | 3.0584 | 6.986 | 5.0518 | 72.313 | 0.063006 | 0.043747 | 69.433 | 0.16412 | 0.082819 | 50.462
GdC_95pls_5nm_LSC82_50nm_CaOCO3_restoration_20nm_CaO_63pls_0.404nm_2_channel1.dat | 0.4012739 | 2.0779e-06 | 0.00012675 | 6.4307e-06 | 1.4196e-08 | 0.22075 | 49.63 | 0.73493 | 1.4808 | 39.89 | 0.62196 | 1.5592 | 0.00096117 | 1.2229e-05 | 1.2723 | 0.94491 | 0.0052844 | 0.55925 | 10.02 | 0.80616 | 8.0455 | 0.036152 | 0.002344 | 6.4837 | 1.013 | 0.030754 | 3.0359 | 6.017 | 4.1318 | 68.669 | 0.055993 | 0.042854 | 76.535 | 0.17433 | 0.092851 | 53.262
GdC_95pls_5nm_LSC82_50nm_CaOCO3_restoration_20nm_CaO_84pls_0.538nm_2_channel1.dat | 0.5350318 | 4.2454e-06 | 0.00025897 | 6.4119e-06 | 1.8226e-08 | 0.28425 | 49.99 | 0.20275 | 0.40558 | 47.91 | 1.0304 | 2.1507 | 0.00097862 | 1.6728e-05 | 1.7093 | 0.93564 | 0.0073864 | 0.78945 | 10.14 | 0.84394 | 8.3229 | 0.037346 | 0.0038367 | 10.273 | 1.041 | 0.037632 | 3.615 | 3.615 | 0.80931 | 22.388 | 0.013377 | 0.0087483 | 65.398 | 0.34019 | 0.07134 | 20.971
GdC_95pls_5nm_LSC82_50nm_CaOCO3_restoration_20nm_CaO_105pls_0.673nm_2_channel1.dat | 0.6687898 | 8.9916e-07 | 5.4849e-05 | 6.4047e-06 | 8.3258e-09 | 0.13 | 50.01 | 0.089863 | 0.17969 | 57.19 | 0.6572 | 1.1492 | 0.00099585 | 6.6985e-06 | 0.67264 | 0.93568 | 0.0032515 | 0.3475 | 8.881 | 0.59566 | 6.7071 | 0.043707 | 0.0037996 | 8.6933 | 1.009 | 0.025878 | 2.5647 | 3.193 | 0.3587 | 11.234 | 0.015332 | 0.005036 | 32.846 | 0.34105 | 0.036019 | 10.561
Active surface (cm²) |  | number of pulses | deposited thickness (nm) | R | Cchem | kq | Co (Cchem) | T (K) |  |  | PO2 | T (K) | R | Cchem | ASR | kq | Co (Cchem) |  | 1000/T | T(K) | T(°C) | C | R | kq | Co (Cchem)
0.1439801 |  | 0 | 0 | 28.5 | 0.0007664063 | 8.156498e-08 | 5.0754e+22 | 877.6644 |  |  | 0.01 | 874.8364 | 149.4 | 0.001059824 | 21.51062 | 1.551398e-08 | 5.0757e+22 |  | 1.168214 | 856.0078 | 583.0078 | 0.001053842 | 48.55 | 4.671277e-08 | 5.0757e+22
Co (dop) |  | 21 | 0.133758 | 29.82 | 0.0007661585 | 7.796195e-08 | 5.0754e+22 | 877.7488 |  |  | 0.04 | 877.7827 | 57.19 | 0.0008177982 | 8.23422 | 4.066436e-08 | 5.0755e+22 |  | 1.225471 | 816.0126 | 543.0126 | 0.0005993654 | 188.6 | 1.14631e-08 | 5.0752e+22
5.074e+22 |  | 42 | 0.2675159 | 34.3 | 0.0007758146 | 6.773632e-08 | 5.0755e+22 | 877.194 |  |  | 0.1 | 874.9487 | 37.79 | 0.0006986953 | 5.441007 | 6.134127e-08 | 5.0754e+22 |  | 1.24592 | 802.62 | 529.62 | 0.0005515429 | 275.1 | 7.729768e-09 | 5.0752e+22
Cv (dop) |  | 63 | 0.4012739 | 39.89 | 0.0007947403 | 5.832606e-08 | 5.0755e+22 | 878.4289 |  |  | 1 | 882.4915 | 11.58 | 0.0005483742 | 1.667289 | 2.019059e-07 | 5.0752e+22 |  | 1.291588 | 774.2408 | 501.2408 | 0.0004775437 | 603.2 | 3.400649e-09 | 5.0751e+22
8.5999e+20 |  | 84 | 0.5350318 | 47.91 | 0.0007928641 | 4.852859e-08 | 5.0755e+22 | 877.8165 |  |  | 10 | 874.5327 | 8.782 | 0.0004386187 | 1.264433 | 2.638334e-07 | 5.0751e+22
|  | 105 | 0.6687898 | 57.19 | 0.0008177982 | 4.065247e-08 | 5.0755e+22 | 877.7827 |  |  | 100 | 872.1777 | 4.965 | 0.0002969818 | 0.714861 | 4.654069e-07 | 5.0749e+22
| pO2 (mbar) | Chi-Sqr | Sum-Sqr | L1(+) | L1(Error) | L1(Error%) | YSZ(+) | YSZ(Error) | YSZ(Error%) | R1(+) | R1(Error) | R1(Error%) | CPE1-T(+) | CPE1-T(Error) | CPE1-T(Error%) | CPE1-P(+) | CPE1-P(Error) | CPE1-P(Error%) | R2(+) | R2(Error) | R2(Error%) | CPE2-T(+) | CPE2-T(Error) | CPE2-T(Error%) | CPE2-P(+) | CPE2-P(Error) | CPE2-P(Error%) | R3(+) | R3(Error) | R3(Error%) | CPE3-T(+) | CPE3-T(Error) | CPE3-T(Error%) | CPE3-P(+) | CPE3-P(Error) | CPE3-P(Error%)
GdC_95pls_5nm_LSC82_50nm_CaOCO3_restoration_20nm_CaO_105pls_0.673nm_0.01mbar_2_channel1.dat | 0.01 | 1.2882e-06 | 7.214e-05 | 6.4777e-06 | 6.038e-08 | 0.93212 | 51.8 | 0.10225 | 0.19739 | 29.58 | 0.45484 | 1.5377 | 0.04908 | 0.0016458 | 3.3533 | 1 | 0 | 0 | 2.632 | 0.18514 | 7.0342 | 0.0044153 | 0.0013299 | 30.12 | 0.46074 | 0.037925 | 8.2313 | 149.4 | 0.57963 | 0.38797 | 0.0012596 | 3.6004e-06 | 0.28584 | 0.9063 | 0.0013582 | 0.14986
GdC_95pls_5nm_LSC82_50nm_CaOCO3_restoration_20nm_CaO_105pls_0.673nm_2_channel1.dat | 0.04 | 8.9916e-07 | 5.4849e-05 | 6.4047e-06 | 8.3258e-09 | 0.13 | 50.01 | 0.089863 | 0.17969 | 3.193 | 0.3587 | 11.234 | 0.015332 | 0.005036 | 32.846 | 0.34105 | 0.036019 | 10.561 | 8.881 | 0.59566 | 6.7071 | 0.043707 | 0.0037996 | 8.6933 | 1.009 | 0.025878 | 2.5647 | 57.19 | 0.6572 | 1.1492 | 0.00099585 | 6.6985e-06 | 0.67264 | 0.93568 | 0.0032515 | 0.3475
GdC_95pls_5nm_LSC82_50nm_CaOCO3_restoration_20nm_CaO_105pls_0.673nm_0.1mbar_2_channel1.dat | 0.1 | 2.2814e-06 | 0.00010266 | 6.3543e-06 | 8.4139e-08 | 1.3241 | 51.73 | 0.21154 | 0.40893 | 3.234 | 2.2439 | 69.385 | 0.064695 | 0.032118 | 49.645 | 0.97645 | 0.28697 | 29.389 | 2.542 | 0.99978 | 39.33 | 0.017532 | 0.018267 | 104.19 | 0.37561 | 0.11951 | 31.818 | 37.79 | 2.0349 | 5.3848 | 0.00085786 | 1.6947e-05 | 1.9755 | 0.94353 | 0.011516 | 1.2205
GdC_95pls_5nm_LSC82_50nm_CaOCO3_restoration_20nm_CaO_105pls_0.673nm_1mbar_2_channel1.dat | 1 | 2.7753e-06 | 0.00013876 | 6.4249e-06 | 1.3955e-08 | 0.2172 | 47.34 | 0.15915 | 0.33619 | 3.27 | 1.137 | 34.771 | 0.016681 | 0.013368 | 80.139 | 0.33659 | 0.077995 | 23.172 | 10.69 | 0.6264 | 5.8597 | 0.00066152 | 3.5136e-05 | 5.3114 | 0.9635 | 0.019614 | 2.0357 | 0 |  |  | 0 |  |  | 1
GdC_95pls_5nm_LSC82_50nm_CaOCO3_restoration_20nm_CaO_105pls_0.673nm_10mbar_2_channel1.dat | 10 | 5.2998e-06 | 0.00026499 | 6.4119e-06 | 2.0109e-08 | 0.31362 | 51.99 | 0.16762 | 0.32241 | 4.636 | 1.2708 | 27.412 | 0.005853 | 0.0043296 | 73.972 | 0.39976 | 0.070551 | 17.648 | 8.782 | 0.85073 | 9.6872 | 0.00047974 | 4.722e-05 | 9.8428 | 0.98388 | 0.033214 | 3.3758 | 0 |  |  | 0 |  |  | 1
GdC_95pls_5nm_LSC82_50nm_CaOCO3_restoration_20nm_CaO_105pls_0.673nm_100mbar_2_channel1.dat | 100 | 3.149e-06 | 0.00014486 | 6.3812e-06 | 1.468e-08 | 0.23005 | 53.5 | 0.070327 | 0.13145 | 4.152 | 1.1907 | 28.678 | 0.0027034 | 0.0015058 | 55.7 | 0.50542 | 0.051261 | 10.142 | 4.965 | 0.97679 | 19.674 | 0.00030899 | 5.6456e-05 | 18.271 | 0.99392 | 0.057472 | 5.7824 | 0 |  |  | 0 |  |  | 1
| T (K) | Chi-Sqr | Sum-Sqr | L1(+) | L1(Error) | L1(Error%) | YSZ(+) | YSZ(Error) | YSZ(Error%) | R1(X) | R1(Error) | R1(Error%) | CPE1-T(X) | CPE1-T(Error) | CPE1-T(Error%) | CPE1-P(X) | CPE1-P(Error) | CPE1-P(Error%) | R2(+) | R2(Error) | R2(Error%) | CPE2-T(+) | CPE2-T(Error) | CPE2-T(Error%) | CPE2-P(+) | CPE2-P(Error) | CPE2-P(Error%)
GdC_95pls_5nm_LSC82_50nm_CaOCO3_restoration_20nm_CaO_105pls_0.673nm_T1_2_channel1.dat | 880.5741 | 1.9651e-05 | 0.0012184 | 6.3845e-06 | 3.1862e-08 | 0.49905 | 48.4 | 0.061499 | 0.12706 | 33.08 | 2.4734 | 7.477 | 0.016893 | 0.0070801 | 41.911 | 0.53183 | 0.04941 | 9.2906 | 48.55 | 4.5485 | 9.3687 | 0.0010953 | 2.4561e-05 | 2.2424 | 0.98702 | 0.02164 | 2.1925
GdC_95pls_5nm_LSC82_50nm_CaOCO3_restoration_20nm_CaO_105pls_0.673nm_T2_2_channel1.dat | 829.5357 | 3.0835e-06 | 0.00019734 | 6.271e-06 | 2.8249e-08 | 0.45047 | 96.72 | 0.70296 | 0.7268 | 10.76 | 2.8323 | 26.322 | 0.015169 | 0.0069686 | 45.94 | 0.23348 | 0.056759 | 24.31 | 188.6 | 1.1024 | 0.58452 | 0.00068098 | 2.5508e-06 | 0.37458 | 0.94144 | 0.0025785 | 0.27389
GdC_95pls_5nm_LSC82_50nm_CaOCO3_restoration_20nm_CaO_105pls_0.673nm_T3_2_channel1.dat | 813.4496 | 4.2491e-06 | 0.00027194 | 6.0663e-06 | 3.9673e-08 | 0.65399 | 125.5 | 0.63345 | 0.50474 | 14.13 | 2.8501 | 20.171 | 0.0094893 | 0.0038893 | 40.986 | 0.26775 | 0.049487 | 18.483 | 275.1 | 1.4971 | 0.5442 | 0.00061102 | 2.4037e-06 | 0.39339 | 0.94569 | 0.0026138 | 0.27639
GdC_95pls_5nm_LSC82_50nm_CaOCO3_restoration_20nm_CaO_105pls_0.673nm_T4_2_channel1.dat | 780.7706 | 1.1941e-05 | 0.00081197 | 4.9981e-06 | 1.1155e-07 | 2.2318 | 227 | 2.0442 | 0.90053 | 39.32 | 25.587 | 65.074 | 0.011699 | 0.0075849 | 64.834 | 0.21076 | 0.077641 | 36.839 | 603.2 | 7.5017 | 1.2437 | 0.00050391 | 2.8914e-06 | 0.57379 | 0.95682 | 0.0048664 | 0.5086

## LSC82-SnO2
| deposited thickness (nm) | Chi-Sqr | Sum-Sqr | L1(+) | L1(Error) | L1(Error%) | YSZ(+) | YSZ(Error) | YSZ(Error%) | R1(+) | R1(Error) | R1(Error%) | CPE1-T(+) | CPE1-T(Error) | CPE1-T(Error%) | CPE1-P(+) | CPE1-P(Error) | CPE1-P(Error%) | R2(+) | R2(Error) | R2(Error%) | CPE2-T(+) | CPE2-T(Error) | CPE2-T(Error%) | CPE2-P(+) | CPE2-P(Error) | CPE2-P(Error%) | R3(+) | R3(Error) | R3(Error%) | CPE3-T(+) | CPE3-T(Error) | CPE3-T(Error%) | CPE3-P(+) | CPE3-P(Error) | CPE3-P(Error%)
SnO2 deposition\GdC_95pls_5nm_LSC82_50nm_CaOCO3_res_20nm_CaO_0.673nm_res_720pls_20nm_2_channel1.dat | 0 | 8.0261e-07 | 5.0564e-05 | 5.892e-06 | 7.8728e-09 | 0.13362 | 49.91 | 0.12693 | 0.25432 | 4.299 | 0.84253 | 19.598 | 0.029908 | 0.01109 | 37.08 | 0.27585 | 0.040068 | 14.525 | 25.42 | 0.35527 | 1.3976 | 0.0011092 | 1.2575e-05 | 1.1337 | 0.96089 | 0.004887 | 0.50859 | 11.61 | 0.30687 | 2.6432 | 0.030904 | 0.00078791 | 2.5495 | 0.97965 | 0.011217 | 1.145
SnO2 deposition\GdC_95pls_5nm_LSC82_50nm_CaOCO3_res_20nm_CaO_0.673nm_res_720pls_20nm_SnO2_1pls_0.11nm_2_channel1.dat | 0.1111111 | 8.9295e-07 | 5.447e-05 | 5.8912e-06 | 8.4524e-09 | 0.14348 | 50.32 | 0.13747 | 0.27319 | 3.904 | 0.64158 | 16.434 | 0.026571 | 0.0094234 | 35.465 | 0.28007 | 0.040058 | 14.303 | 64.19 | 0.93562 | 1.4576 | 0.0011933 | 6.693e-06 | 0.56088 | 0.93995 | 0.0034576 | 0.36785 | 7.543 | 0.81812 | 10.846 | 0.052632 | 0.0076354 | 14.507 | 1.029 | 0.034874 | 3.3891
SnO2 deposition\GdC_95pls_5nm_LSC82_50nm_CaOCO3_res_20nm_CaO_0.673nm_res_720pls_20nm_SnO2_2pls_0.22nm_2_channel1.dat | 0.2222222 | 1.5734e-06 | 9.7548e-05 | 5.8804e-06 | 1.0193e-08 | 0.17334 | 50 | 0.067108 | 0.13422 | 2.254 | 0.13968 | 6.197 | 0.0053887 | 0.0016984 | 31.518 | 0.44314 | 0.035147 | 7.9314 | 98.56 | 0.16388 | 0.16627 | 0.0012978 | 3.7237e-06 | 0.28692 | 0.91109 | 0.0012069 | 0.13247
SnO2 deposition\GdC_95pls_5nm_LSC82_50nm_CaOCO3_res_20nm_CaO_0.673nm_res_720pls_20nm_SnO2_3pls_0.33nm_2_channel1.dat | 0.3333333 | 6.3734e-06 | 0.00039515 | 5.8186e-06 | 2.2486e-08 | 0.38645 | 50.51 | 0.36681 | 0.72621 | 3.75 | 1.1104 | 29.611 | 0.024447 | 0.016695 | 68.291 | 0.27556 | 0.085177 | 30.911 | 152.8 | 0.72422 | 0.47397 | 0.0013018 | 5.5699e-06 | 0.42786 | 0.91599 | 0.0025196 | 0.27507
SnO2 deposition\GdC_95pls_5nm_LSC82_50nm_CaOCO3_res_20nm_CaO_0.673nm_res_720pls_20nm_SnO2_4pls_0.44nm_2_channel1.dat | 0.4444444 | 2.907e-05 | 0.0018605 | 5.8247e-06 | 4.9552e-08 | 0.85072 | 49.34 | 2.3555 | 4.774 | 7.322 | 19.451 | 265.65 | 0.074926 | 0.16811 | 224.37 | 0.16081 | 0.28718 | 178.58 | 264.8 | 3.8024 | 1.436 | 0.0013812 | 9.9492e-06 | 0.72033 | 0.90917 | 0.005523 | 0.60748
SnO2 deposition\GdC_95pls_5nm_LSC82_50nm_CaOCO3_res_20nm_CaO_0.673nm_res_720pls_20nm_SnO2_5pls_0.56nm_2_channel1.dat | 0.5555556 | 6.8012e-05 | 0.0046248 | 5.8052e-06 | 6.8062e-08 | 1.1724 | 50.36 | 1.2966 | 2.5747 | 10.14 | 46.371 | 457.31 | 0.088704 | 0.2379 | 268.2 | 0.19733 | 0.30599 | 155.07 | 391.9 | 9.7881 | 2.4976 | 0.0014084 | 1.6805e-05 | 1.1932 | 0.90833 | 0.0085246 | 0.93849
| Active surface (cm²) | number of pulses | deposited thickness (nm) | R | Cchem | kq | Co (Cchem) | T (K) |  | PO2 | T (K) | R | Cchem | R norm | kq | Co (Cchem) |  | 1000/T | T(K) | T(°C) | C | R | kq | Co-Cv
| 0.144 | 0 | 0 | 25.42 | 0.000959245 | 9.150447e-08 | 5.0756e+22 | 877.952 |  | 0.01 | 872.0862 | 889.2 | 0.001818501 | 128.0448 | 0.001295487 | 5.0762e+22 |  | 1.166873 | 856.991 | 583.991 | 0.001584225 | 420.7 | 5.39698e-09 | 5.0761e+22
| Co (dop) | 1 | 0.1111111 | 64.19 | 0.001012666 | 3.620833e-08 | 5.0757e+22 | 877.261 |  | 0.04 | 877.194 | 391.9 | 0.001326412 | 56.4336 | 0.0007827878 | 5.0759e+22 |  | 1.229518 | 813.3268 | 540.3268 | 0.001224161 | 1134 | 1.900199e-09 | 5.0758e+22
| 5.074e+22 | 2 | 0.2222222 | 98.56 | 0.001061828 | 2.359618e-08 | 5.0757e+22 | 877.7996 |  | 0.1 | 878.3093 | 271.6 | 0.001131653 | 39.1104 | 0.0006358631 | 5.0758e+22 |  | 1.255075 | 796.7649 | 523.7649 | 0.0011578 | 1575 | 1.340284e-09 | 5.0757e+22
| Cv (dop) | 3 | 0.3333333 | 152.8 | 0.001122591 | 1.520532e-08 | 5.0758e+22 | 876.9437 |  | 1 | 876.5454 | 94.14 | 0.000780593 | 13.55616 | 0.000319519 | 5.0755e+22 |  | 1.300776 | 768.7718 | 495.7718 | 0.0009874102 | 2985 | 6.82339e-10 | 5.0755e+22
| 8.5999e+20 | 4 | 0.4444444 | 264.8 | 0.001249154 | 8.79391e-09 | 5.0759e+22 | 878.9273 |  | 10 | 870.9104 | 61.62 | 0.0006577884 | 8.87328 | 0.000248189 | 5.0753e+22
|  | 5 | 0.5555556 | 391.9 | 0.001326412 | 5.930175e-09 | 5.0759e+22 | 877.194 |  | 100 | 868.8764 | 39.95 | 0.0005454987 | 5.7528 | 0.0001940306 | 5.0752e+22
| pO2 (mbar) | Chi-Sqr | Sum-Sqr | L1(+) | L1(Error) | L1(Error%) | YSZ(+) | YSZ(Error) | YSZ(Error%) | R1(+) | R1(Error) | R1(Error%) | CPE1-T(+) | CPE1-T(Error) | CPE1-T(Error%) | CPE1-P(+) | CPE1-P(Error) | CPE1-P(Error%) | R2(+) | R2(Error) | R2(Error%) | CPE2-T(+) | CPE2-T(Error) | CPE2-T(Error%) | CPE2-P(+) | CPE2-P(Error) | CPE2-P(Error%) | R3(X) | CPE3-T(X) | CPE3-P(X)
SnO2 deposition\GdC_95pls_5nm_LSC82_50nm_CaOCO3_res_20nm_CaO_0.673nm_res_720pls_20nm_SnO2_5pls_0.56nm_0.01mba_2r_channel1.dat | 0.01 | 4.7946e-05 | 0.0033562 | 5.7535e-06 | 5.2252e-08 | 0.90818 | 53.56 | 0.085556 | 0.15974 | 77.48 | 31.738 | 40.963 | 0.0060762 | 0.00060818 | 10.009 | 0.7138 | 0.01468 | 2.0566 | 889.2 | 34.344 | 3.8623 | 0.001822 | 9.5627e-05 | 5.2485 | 1.004 | 0.012092 | 1.2044 | 0 | 0 | 1
SnO2 deposition\GdC_95pls_5nm_LSC82_50nm_CaOCO3_res_20nm_CaO_0.673nm_res_720pls_20nm_SnO2_5pls_0.56nm_2_channel1.dat | 0.04 | 6.8012e-05 | 0.0046248 | 5.8052e-06 | 6.8062e-08 | 1.1724 | 50.36 | 1.2966 | 2.5747 | 10.14 | 46.371 | 457.31 | 0.088704 | 0.2379 | 268.2 | 0.19733 | 0.30599 | 155.07 | 391.9 | 9.7881 | 2.4976 | 0.0014084 | 1.6805e-05 | 1.1932 | 0.90833 | 0.0085246 | 0.93849 | 0 | 0 | 1
SnO2 deposition\GdC_95pls_5nm_LSC82_50nm_CaOCO3_res_20nm_CaO_0.673nm_res_720pls_20nm_SnO2_5pls_0.56nm_0.1mbar_2_channel1.dat | 0.1 | 3.9052e-05 | 0.0026556 | 5.8452e-06 | 5.7487e-08 | 0.98349 | 49.7 | 1.4087 | 2.8344 | 4.956 | 3.933 | 79.358 | 0.026279 | 0.037769 | 143.72 | 0.23507 | 0.19462 | 82.792 | 271.6 | 2.1101 | 0.77691 | 0.001276 | 8.8841e-06 | 0.69625 | 0.89824 | 0.0043675 | 0.48623 | 0 | 0 | 1
SnO2 deposition\GdC_95pls_5nm_LSC82_50nm_CaOCO3_res_20nm_CaO_0.673nm_res_720pls_20nm_SnO2_5pls_0.56nm_1mbar_3_channel1.dat | 1 | 2.5881e-06 | 0.00016046 | 5.8118e-06 | 1.3151e-08 | 0.22628 | 50.75 | 0.09487 | 0.18694 | 3.271 | 0.29224 | 8.9343 | 0.0080555 | 0.0028369 | 35.217 | 0.39975 | 0.039483 | 9.8769 | 94.14 | 0.26518 | 0.28169 | 0.00096245 | 3.9467e-06 | 0.41007 | 0.91978 | 0.0018131 | 0.19712 | 0 | 0 | 1
SnO2 deposition\GdC_95pls_5nm_LSC82_50nm_CaOCO3_res_20nm_CaO_0.673nm_res_720pls_20nm_SnO2_5pls_0.56nm_10mbar_2_channel1.dat | 10 | 1.2772e-06 | 7.6633e-05 | 5.7692e-06 | 9.5131e-09 | 0.16489 | 54.34 | 0.065644 | 0.1208 | 5.048 | 0.44666 | 8.8483 | 0.010429 | 0.0025091 | 24.059 | 0.38214 | 0.026304 | 6.8833 | 61.62 | 0.32913 | 0.53413 | 0.00074946 | 3.2726e-06 | 0.43666 | 0.9593 | 0.0023483 | 0.24479 | 0 | 0 | 1
SnO2 deposition\GdC_95pls_5nm_LSC82_50nm_CaOCO3_res_20nm_CaO_0.673nm_res_720pls_20nm_SnO2_5pls_0.56nm_100mbar_3_channel1.dat | 100 | 3.4438e-06 | 0.00019285 | 5.7653e-06 | 1.5416e-08 | 0.26739 | 55.73 | 0.080451 | 0.14436 | 7.217 | 0.89342 | 12.379 | 0.005673 | 0.0017242 | 30.393 | 0.43422 | 0.032491 | 7.4826 | 39.95 | 0.69178 | 1.7316 | 0.00056567 | 6.8008e-06 | 1.2023 | 0.99051 | 0.0065205 | 0.6583 | 0 | 0 | 1
| T (K) | Chi-Sqr | Sum-Sqr | L1(+) | L1(Error) | L1(Error%) | YSZ(+) | YSZ(Error) | YSZ(Error%) | R1(+) | R1(Error) | R1(Error%) | CPE1-T(+) | CPE1-T(Error) | CPE1-T(Error%) | CPE1-P(+) | CPE1-P(Error) | CPE1-P(Error%) | R2(+) | R2(Error) | R2(Error%) | CPE2-T(+) | CPE2-T(Error) | CPE2-T(Error%) | CPE2-P(+) | CPE2-P(Error) | CPE2-P(Error%) | R3(X) | CPE3-T(X) | CPE3-P(X) | CPE3-T(+) | CPE3-T(Error) | CPE3-T(Error%) | CPE3-P(+) | CPE3-P(Error) | CPE3-P(Error%)
SnO2 deposition\GdC_95pls_5nm_LSC82_50nm_CaOCO3_res_20nm_CaO_0.673nm_res_720pls_20nm_SnO2_5pls_0.56nm_T1_2_channel1.dat | 881.8875 | 3.3103e-06 | 0.00022179 | 5.8061e-06 | 1.7135e-08 | 0.29512 | 47.67 | 1.1507 | 2.4139 | 31.41 | 2.7702 | 8.8195 | 0.0037308 | 9.2084e-05 | 2.4682 | 0.89863 | 0.016584 | 1.8455 | 420.7 | 2.7312 | 0.6492 | 0.001594 | 1.4667e-05 | 0.92014 | 0.98484 | 0.0027822 | 0.2825 | 6.366 | 9.3579 | 147 | 0.082627 | 0.10313 | 124.81 | 0.15359 | 0.14988 | 97.584
SnO2 deposition\GdC_95pls_5nm_LSC82_50nm_CaOCO3_res_20nm_CaO_0.673nm_res_720pls_20nm_SnO2_5pls_0.56nm_T2_2_channel1.dat | 826.2719 | 4.0513e-06 | 0.00027144 | 5.6545e-06 | 3.6104e-08 | 0.6385 | 101.8 | 2.0715 | 2.0349 | 23.57 | 14.3 | 60.67 | 0.019129 | 0.010979 | 57.395 | 0.16374 | 0.071715 | 43.798 | 1134 | 12.93 | 1.1402 | 0.0012225 | 2.2935e-05 | 1.8761 | 0.99586 | 0.0041143 | 0.41314 | 140.4 | 12.859 | 9.1588 | 0.0019938 | 5.4025e-05 | 2.7096 | 0.90491 | 0.012164 | 1.3442
SnO2 deposition\GdC_95pls_5nm_LSC82_50nm_CaOCO3_res_20nm_CaO_0.673nm_res_720pls_20nm_SnO2_5pls_0.56nm_T3_3_channel1.dat | 806.5594 | 3.8798e-06 | 0.00025607 | 5.3357e-06 | 3.8841e-08 | 0.72795 | 141.2 | 0.32329 | 0.22896 | 13.71 | 1.7513 | 12.774 | 0.0056448 | 0.0018628 | 33 | 0.34228 | 0.038269 | 11.181 | 1575 | 7.1326 | 0.45286 | 0.0011578 | 1.0272e-05 | 0.8872 | 1 | 0 | 0 | 226.3 | 8.9964 | 3.9754 | 0.0016798 | 1.2929e-05 | 0.76967 | 0.8931 | 0.0076534 | 0.85695
SnO2 deposition\GdC_95pls_5nm_LSC82_50nm_CaOCO3_res_20nm_CaO_0.673nm_res_720pls_20nm_SnO2_5pls_0.56nm_T4_2_channel1.dat | 774.6624 | 4.8584e-06 | 0.00026721 | 3.35e-06 | 1.7903e-07 | 5.3442 | 256 | 0.27135 | 0.106 | 2985 | 39.114 | 1.3104 | 0.00097419 | 2.3744e-05 | 2.4373 | 0.98753 | 0.0044947 | 0.45515 | 385.3 | 35.364 | 9.1783 | 0.0014539 | 4.6043e-05 | 3.1669 | 0.89674 | 0.010113 | 1.1278 | 18.55 | 1.5811 | 8.5235 | 0.0013252 | 0.00043261 | 32.645 | 0.55046 | 0.043638 | 7.9276
Cv (dop)

## LSC82-SrO
| deposited thickness (nm) | Chi-Sqr | Sum-Sqr | L1(+) | L1(Error) | L1(Error%) | YSZ(+) | YSZ(Error) | YSZ(Error%) | R1(+) | R1(Error) | R1(Error%) | CPE1-T(+) | CPE1-T(Error) | CPE1-T(Error%) | CPE1-P(+) | CPE1-P(Error) | CPE1-P(Error%) | R2(+) | R2(Error) | R2(Error%) | CPE2-T(+) | CPE2-T(Error) | CPE2-T(Error%) | CPE2-P(+) | CPE2-P(Error) | CPE2-P(Error%) | R3(+) | R3(Error) | R3(Error%) | CPE3-T(+) | CPE3-T(Error) | CPE3-T(Error%) | CPE3-P(+) | CPE3-P(Error) | CPE3-P(Error%)
GdC_95pls_5nm_LSC82_50nm_CaOCO3_res_20nm_CaO_0,673nm_res_720pls_20nm_SnO2_5pls_0,56nm_LSC82_1440pls_40nm_4_channel1.dat | 0 | 8.7313e-07 | 5.3261e-05 | 5.8084e-06 | 8.2672e-09 | 0.14233 | 50.82 | 0.1419 | 0.27922 | 11.7 | 0.40986 | 3.5031 | 0.031498 | 0.0011032 | 3.5024 | 0.99668 | 0.01422 | 1.4267 | 5.486 | 1.1424 | 20.824 | 0.031724 | 0.010804 | 34.056 | 0.26067 | 0.037047 | 14.212 | 25.69 | 0.47063 | 1.832 | 0.0015048 | 1.7776e-05 | 1.1813 | 0.95847 | 0.0059092 | 0.61652
GdC_95pls_5nm_LSC82_50nm_CaOCO3_res_20nm_CaO_0,673nm_res_720pls_20nm_SnO2_5pls_0,56nm_LSC82_1440pls_40nm_SrO_3pls_2_channel1.dat | 0.1304348 | 9.3373e-07 | 5.6958e-05 | 5.7987e-06 | 8.7404e-09 | 0.15073 | 51.75 | 0.15267 | 0.29501 | 12.34 | 0.45417 | 3.6805 | 0.028314 | 0.00072091 | 2.5461 | 0.97087 | 0.01252 | 1.2896 | 5.125 | 1.3549 | 26.437 | 0.031703 | 0.013709 | 43.242 | 0.26628 | 0.045494 | 17.085 | 15.38 | 0.41062 | 2.6698 | 0.0014193 | 2.8426e-05 | 2.0028 | 0.96041 | 0.0086401 | 0.89963
GdC_95pls_5nm_LSC82_50nm_CaOCO3_res_20nm_CaO_0,673nm_res_720pls_20nm_SnO2_5pls_0,56nm_LSC82_1440pls_40nm_SrO_6pls_0,24nm_2_channel1.dat | 0.2608696 | 9.0846e-07 | 5.5416e-05 | 5.8019e-06 | 8.6e-09 | 0.14823 | 51.05 | 0.15951 | 0.31246 | 12.02 | 0.43805 | 3.6443 | 0.029096 | 0.000747 | 2.5674 | 0.97655 | 0.01259 | 1.2892 | 5.016 | 1.3527 | 26.968 | 0.032917 | 0.014463 | 43.938 | 0.26136 | 0.046306 | 17.717 | 15.59 | 0.41705 | 2.6751 | 0.0015624 | 3.1165e-05 | 1.9947 | 0.94345 | 0.0085976 | 0.91129
GdC_95pls_5nm_LSC82_50nm_CaOCO3_res_20nm_CaO_0,673nm_res_720pls_20nm_SnO2_5pls_0,56nm_LSC82_1440pls_40nm_SrO_9pls_0,36nm_2_channel1.dat | 0.3913043 | 7.7177e-07 | 4.7078e-05 | 5.804e-06 | 7.9065e-09 | 0.13623 | 51.77 | 0.13945 | 0.26936 | 11.62 | 0.41792 | 3.5966 | 0.030455 | 0.00088047 | 2.8911 | 0.98076 | 0.013144 | 1.3402 | 5.206 | 1.2479 | 23.97 | 0.034014 | 0.012862 | 37.814 | 0.26057 | 0.040185 | 15.422 | 19.37 | 0.42451 | 2.1916 | 0.0016283 | 2.5177e-05 | 1.5462 | 0.93904 | 0.0070508 | 0.75085
GdC_95pls_5nm_LSC82_50nm_CaOCO3_res_20nm_CaO_0,673nm_res_720pls_20nm_SnO2_5pls_0,56nm_LSC82_1440pls_40nm_SrO_12pls_0,48nm_2_channel1.dat | 0.5217391 | 1.8678e-06 | 0.00011394 | 5.8271e-06 | 1.2324e-08 | 0.21149 | 50.26 | 0.70218 | 1.3971 | 10.05 | 0.88899 | 8.8457 | 0.034845 | 0.0022302 | 6.4003 | 1.019 | 0.031819 | 3.1226 | 9.863 | 8.1736 | 82.871 | 0.082355 | 0.043385 | 52.68 | 0.13816 | 0.063997 | 46.321 | 23.59 | 0.48028 | 2.0359 | 0.0017368 | 3.5201e-05 | 2.0268 | 0.92674 | 0.0071608 | 0.77269
GdC_95pls_5nm_LSC82_50nm_CaOCO3_res_20nm_CaO_0,673nm_res_720pls_20nm_SnO2_5pls_0,56nm_LSC82_1440pls_40nm_SrO_15pls_0,60nm_2_channel1.dat | 0.6521739 | 1.8893e-06 | 0.00011525 | 5.8261e-06 | 1.2312e-08 | 0.21132 | 50.56 | 0.96026 | 1.8992 | 8.79 | 0.95508 | 10.866 | 0.039453 | 0.0034505 | 8.7458 | 1.045 | 0.039579 | 3.7875 | 19.82 | 34.033 | 171.71 | 0.10829 | 0.053846 | 49.724 | 0.10695 | 0.060697 | 56.753 | 29 | 0.57932 | 1.9977 | 0.0017483 | 2.9847e-05 | 1.7072 | 0.92719 | 0.0063408 | 0.68387
GdC_95pls_5nm_LSC82_50nm_CaOCO3_res_20nm_CaO_0,673nm_res_720pls_20nm_SnO2_5pls_0,56nm_LSC82_1440pls_40nm_SrO_18pls_0,72nm_2_channel1.dat | 0.7826087 | 7.5823e-07 | 4.6252e-05 | 5.8074e-06 | 7.7164e-09 | 0.13287 | 50.93 | 0.14065 | 0.27616 | 10.01 | 0.49352 | 4.9303 | 0.036782 | 0.0020916 | 5.6865 | 1.002 | 0.018266 | 1.823 | 5.319 | 1.2168 | 22.876 | 0.037586 | 0.013035 | 34.68 | 0.25126 | 0.037752 | 15.025 | 31.1 | 0.58609 | 1.8845 | 0.0017443 | 1.7134e-05 | 0.98229 | 0.93131 | 0.0054823 | 0.58867
GdC_95pls_5nm_LSC82_50nm_CaOCO3_res_20nm_CaO_0,673nm_res_720pls_20nm_SnO2_5pls_0,56nm_LSC82_1440pls_40nm_SrO_21pls_0,84nm_2_channel1.dat | 0.9130435 | 2.5018e-06 | 0.00015761 | 5.8164e-06 | 1.4015e-08 | 0.24096 | 50.81 | 0.20896 | 0.41126 | 9.399 | 0.77062 | 8.199 | 0.042015 | 0.004715 | 11.222 | 1.032 | 0.029192 | 2.8287 | 4.778 | 1.1031 | 23.087 | 0.021362 | 0.010583 | 49.541 | 0.28779 | 0.0548 | 19.042 | 36.75 | 1.0443 | 2.8416 | 0.0017619 | 2.8142e-05 | 1.5973 | 0.92104 | 0.0085625 | 0.92966
Active surface (cm²) |  | number of pulses | deposited thickness (nm) | eq monolayers | R | Cchem | ASR | kq | T (K) | Co (Cchem) |  | PO2 | T (K) | R | Cchem | ASR | kq | Co (Cchem) |  |  |  | 1000/T | T(K) | T(°C) | C | R | ASR | kq | Co (Cchem)
0.144 |  | 0 | 0 | 0 | 25.69 | 0.001306967 | 3.69936 | 9.038578e-08 | 876.4298 | 5.0759e+22 |  | 0.01 | 872.8998 | 90.03 | 0.001736296 | 12.96432 | 2.568764e-08 | 5.0762e+22 |  |  |  | 1.156692 | 864.5346 | 591.5346 | 0.001410336 | 28.23 | 4.06512 | 8.110499e-08 | 5.076e+22
Co |  | 3 | 0.1304348 | 0.4777831 | 15.38 | 0.001212288 | 2.21472 | 1.507153e-07 | 874.9165 | 5.0758e+22 |  | 0.04 | 876.4463 | 36.75 | 0.00139338 | 5.292 | 6.318516e-08 | 5.076e+22 |  |  |  | 1.203728 | 830.7522 | 557.7522 | 0.001102635 | 86.15 | 12.4056 | 2.553832e-08 | 5.0757e+22
5.074e+22 |  | 6 | 0.2608696 | 0.9555662 | 15.59 | 0.001250512 | 2.24496 | 1.488781e-07 | 876.0517 | 5.0759e+22 |  | 0.1 | 876.977 | 31 | 0.00126656 | 4.464 | 7.495034e-08 | 5.0759e+22 |  |  |  | 1.270083 | 787.3498 | 514.3498 | 0.0008831591 | 379.5 | 54.648 | 5.494549e-09 | 5.0755e+22
Cv (dop) |  | 9 | 0.3913043 | 1.433349 | 19.37 | 0.001301022 | 2.78928 | 1.196653e-07 | 874.8845 | 5.0759e+22 |  | 1 | 875.0773 | 8.338 | 0.002281161 | 1.200672 | 2.780556e-07 | 5.0765e+22 |  |  |  | 1.296921 | 771.0571 | 498.0571 | 0.0008473232 | 704.3 | 101.4192 | 2.899379e-09 | 5.0754e+22
8.5999e+20 |  | 12 | 0.5217391 | 1.911132 | 23.59 | 0.001349163 | 3.39696 | 9.853664e-08 | 877.3616 | 5.0759e+22 |  | 10 | 877.9859 | 5.27 | 0.0007975717 | 0.75888 | 4.413916e-07 | 5.0755e+22
|  | 15 | 0.6521739 | 2.388915 | 29 | 0.001383324 | 4.176 | 8.010868e-08 | 876.8605 | 5.076e+22 |  | 100 | 886.4364 | 3.184 | 0.0008416638 | 0.458496 | 7.376012e-07 | 5.0755e+22
|  | 18 | 0.7826087 | 2.866699 | 31.1 | 0.001406934 | 4.4784 | 7.464729e-08 | 876.2486 | 5.076e+22
|  | 21 | 0.9130435 | 3.344482 | 36.75 | 0.00139338 | 5.292 | 6.318516e-08 | 876.4463 | 5.076e+22
| pO2 (mbar) | Chi-Sqr | Sum-Sqr | L1(+) | L1(Error) | L1(Error%) | YSZ(+) | YSZ(Error) | YSZ(Error%) | R1(+) | R1(Error) | R1(Error%) | CPE1-T(+) | CPE1-T(Error) | CPE1-T(Error%) | CPE1-P(+) | CPE1-P(Error) | CPE1-P(Error%) | R2(+) | R2(Error) | R2(Error%) | CPE2-T(+) | CPE2-T(Error) | CPE2-T(Error%) | CPE2-P(+) | CPE2-P(Error) | CPE2-P(Error%) | R3(+) | R3(Error) | R3(Error%) | CPE3-T(+) | CPE3-T(Error) | CPE3-T(Error%) | CPE3-P(+) | CPE3-P(Error) | CPE3-P(Error%)
GdC_95pls_5nm_LSC82_50nm_CaOCO3_res_20nm_CaO_0,673nm_res_720pls_20nm_SnO2_5pls_0,56nm_LSC82_1440pls_40nm_SrO_21pls_0,84nm_0,01mbar_2_channel1.dat | 0.01 | 8.5655e-06 | 0.00055676 | 5.7947e-06 | 2.5653e-08 | 0.4427 | 53.03 | 0.24269 | 0.45765 | 31.68 | 2.1789 | 6.8778 | 0.04394 | 0.0046437 | 10.568 | 1.065 | 0.029104 | 2.7328 | 3.242 | 0.66996 | 20.665 | 0.010956 | 0.0078942 | 72.054 | 0.35944 | 0.083011 | 23.095 | 90.03 | 2.0636 | 2.2921 | 0.002096 | 2.2129e-05 | 1.0558 | 0.89855 | 0.0064204 | 0.71453
GdC_95pls_5nm_LSC82_50nm_CaOCO3_res_20nm_CaO_0,673nm_res_720pls_20nm_SnO2_5pls_0,56nm_LSC82_1440pls_40nm_SrO_21pls_0,84nm_2_channel1.dat | 0.04 | 2.5018e-06 | 0.00015761 | 5.8164e-06 | 1.4015e-08 | 0.24096 | 50.81 | 0.20896 | 0.41126 | 9.399 | 0.77062 | 8.199 | 0.042015 | 0.004715 | 11.222 | 1.032 | 0.029192 | 2.8287 | 4.778 | 1.1031 | 23.087 | 0.021362 | 0.010583 | 49.541 | 0.28779 | 0.0548 | 19.042 | 36.75 | 1.0443 | 2.8416 | 0.0017619 | 2.8142e-05 | 1.5973 | 0.92104 | 0.0085625 | 0.92966
GdC_95pls_5nm_LSC82_50nm_CaOCO3_res_20nm_CaO_0,673nm_res_720pls_20nm_SnO2_5pls_0,56nm_LSC82_1440pls_40nm_SrO_21pls_0,84nm_0,1mbar_2_channel1.dat | 0.1 | 2.1172e-06 | 0.00012492 | 5.8183e-06 | 1.2451e-08 | 0.214 | 50.49 | 0.25688 | 0.50877 | 0.99268 | 0.55023 | 55.429 | 0.13486 | 0.06303 | 46.737 | 1.279 | 0.17579 | 13.744 | 31 | 0.77295 | 2.4934 | 0.0016428 | 3.6045e-05 | 2.1941 | 0.91966 | 0.0083261 | 0.90535 | 5.451 | 1.7907 | 32.851 | 0.047157 | 0.020663 | 43.817 | 0.21793 | 0.049493 | 22.711
GdC_95pls_5nm_LSC82_50nm_CaOCO3_res_20nm_CaO_0,673nm_res_720pls_20nm_SnO2_5pls_0,56nm_LSC82_1440pls_40nm_SrO_21pls_0,84nm_1mbar_2_channel1.dat | 1 | 8.2765e-07 | 4.3865e-05 | 5.7872e-06 | 7.4383e-09 | 0.12853 | 51.65 | 0.057576 | 0.11147 | 8.338 | 15.35 | 184.1 | 0.00182 | 0.0028809 | 158.29 | 1.057 | 0.14683 | 13.891 | 6.993 | 16.587 | 237.19 | 0.0018426 | 0.001774 | 96.277 | 0.93716 | 0.090664 | 9.6743 | 4.714 | 1.7409 | 36.93 | 0.011691 | 0.005432 | 46.463 | 0.38662 | 0.041698 | 10.785
GdC_95pls_5nm_LSC82_50nm_CaOCO3_res_20nm_CaO_0,673nm_res_720pls_20nm_SnO2_5pls_0,56nm_LSC82_1440pls_40nm_SrO_21pls_0,84nm_10mbar_2_channel1.dat | 10 | 3.2829e-06 | 0.00018056 | 5.9727e-06 | 3.8039e-07 | 6.3688 | 49.89 | 29.076 | 58.28 | 4.311 | 29.268 | 678.91 | 3.9196e-07 | 5.5587e-06 | 1418.2 | 0.77425 | 0.25107 | 32.428 | 5.27 | 1.2666 | 24.034 | 0.0043962 | 0.0026567 | 60.432 | 0.48676 | 0.078202 | 16.066 | 17.07 | 0.89669 | 5.253 | 0.00094052 | 2.278e-05 | 2.4221 | 0.96163 | 0.016561 | 1.7222
GdC_95pls_5nm_LSC82_50nm_CaOCO3_res_20nm_CaO_0,673nm_res_720pls_20nm_SnO2_5pls_0,56nm_LSC82_1440pls_40nm_SrO_21pls_0,84nm_100mbar_2_channel1.dat | 100 | 6.7834e-07 | 3.3239e-05 | 5.9754e-06 | 2.3382e-07 | 3.913 | 45.27 | 8.8978 | 19.655 | 3.936 | 0.55671 | 14.144 | 0.0071157 | 0.0023208 | 32.615 | 0.47601 | 0.036806 | 7.7322 | 3.184 | 8.9299 | 280.46 | 8.9294e-09 | 2.2942e-08 | 256.93 | 1.045 | 0.1364 | 13.053 | 13.33 | 0.41919 | 3.1447 | 0.0009283 | 1.3467e-05 | 1.4507 | 0.97818 | 0.0093917 | 0.96012
| T (K) | Chi-Sqr | Sum-Sqr | L1(+) | L1(Error) | L1(Error%) | YSZ(+) | YSZ(Error) | YSZ(Error%) | R1(+) | R1(Error) | R1(Error%) | CPE1-T(+) | CPE1-T(Error) | CPE1-T(Error%) | CPE1-P(+) | CPE1-P(Error) | CPE1-P(Error%) | R2(+) | R2(Error) | R2(Error%) | CPE2-T(+) | CPE2-T(Error) | CPE2-T(Error%) | CPE2-P(+) | CPE2-P(Error) | CPE2-P(Error%) | R3(X) | CPE3-T(X) | CPE3-P(X) | CPE3-T(+) | CPE3-T(Error) | CPE3-T(Error%) | CPE3-P(+) | CPE3-P(Error) | CPE3-P(Error%)
GdC_95pls_5nm_LSC82_50nm_CaOCO3_res_20nm_CaO_0,673nm_res_720pls_20nm_SnO2_5pls_0,56nm_LSC82_1440pls_40nm_SrO_21pls_0,84nm_T1_2_channel1.dat | 892.0551 | 7.3757e-07 | 4.4992e-05 | 5.8353e-06 | 6.2482e-09 | 0.10708 | 42.56 | 0.052027 | 0.12224 | 2.652 | 0.29642 | 11.177 | 0.020286 | 0.0061618 | 30.375 | 0.35973 | 0.032885 | 9.1416 | 28.23 | 0.4417 | 1.5646 | 0.0016752 | 1.5317e-05 | 0.91434 | 0.94661 | 0.0047127 | 0.49785 | 12.35 | 0.37069 | 3.0015 | 0.031215 | 0.0012289 | 3.9369 | 0.97708 | 0.012339 | 1.2628
GdC_95pls_5nm_LSC82_50nm_CaOCO3_res_20nm_CaO_0,673nm_res_720pls_20nm_SnO2_5pls_0,56nm_LSC82_1440pls_40nm_SrO_21pls_0,84nm_T2_2_channel1.dat | 847.8043 | 5.4684e-06 | 0.00034998 | 5.7747e-06 | 2.8e-08 | 0.48487 | 73.76 | 0.503 | 0.68194 | 9.716 | 3.3951 | 34.943 | 0.017396 | 0.010377 | 59.652 | 0.25682 | 0.066738 | 25.986 | 86.15 | 4.8124 | 5.5861 | 0.0012682 | 1.5009e-05 | 1.1835 | 0.94057 | 0.011252 | 1.1963 | 10.68 | 3.3907 | 31.748 | 0.034244 | 0.016751 | 48.917 | 1
GdC_95pls_5nm_LSC82_50nm_CaOCO3_res_20nm_CaO_0,673nm_res_720pls_20nm_SnO2_5pls_0,56nm_LSC82_1440pls_40nm_SrO_21pls_0,84nm_T3_2_channel1.dat | 795.6479 | 4.9237e-06 | 0.00033481 | 5.0228e-06 | 5.0183e-08 | 0.9991 | 171.5 | 0.32273 | 0.18818 | 29.48 | 5.796 | 19.661 | 0.0081906 | 0.002145 | 26.189 | 0.32307 | 0.03212 | 9.9421 | 379.5 | 3.6333 | 0.95739 | 0.00092972 | 5.3912e-06 | 0.57987 | 0.953 | 0.0037098 | 0.38928 | 0 | 0 | 1 | 0.0022272 | 0.00035317 | 15.857 | 0.45392 | 0.015389 | 3.3902
GdC_95pls_5nm_LSC82_50nm_CaOCO3_res_20nm_CaO_0,673nm_res_720pls_20nm_SnO2_5pls_0,56nm_LSC82_1440pls_40nm_SrO_21pls_0,84nm_T4_4_channel1.dat | 777.2082 | 1.494e-05 | 0.0010159 | 4.1066e-06 | 1.2413e-07 | 3.0227 | 243.4 | 1.0933 | 0.44918 | 74.93 | 50.525 | 67.43 | 0.0099446 | 0.0041938 | 42.172 | 0.24991 | 0.050633 | 20.26 | 704.3 | 15.762 | 2.238 | 0.00087209 | 1.0904e-05 | 1.2503 | 0.94419 | 0.0071623 | 0.75857 | 0 | 0 | 1 | 4.8442e-05 | 0.00011884 | 245.32 | 0.76339 | 0.23112 | 30.275

## LSC82-Decorations
| SrO | SnO2 | CaO
| 20 | 9 | 156 | p/nm
| 26 | 9 | 164 | p/nm
| 28 | 9 | 149 | p/nm
| 23 | 9 | 157 | p/nm
29
mean value | 25.2 | 9 | 156.5 | p/nm
standard deviation | 3.5 | 0 | 6.137318

## LSC91
Model: C:\DATA\Docs\Mes_Documents\PLD\Modelecircuit.mdl | deposited thickness | Chi-Sqr | Sum-Sqr | L1(+) | L1(Error) | L1(Error%) | YSZ(+) | YSZ(Error) | YSZ(Error%) | R1(+) | R1(Error) | R1(Error%) | CPE1-T(+) | CPE1-T(Error) | CPE1-T(Error%) | CPE1-P(+) | CPE1-P(Error) | CPE1-P(Error%) | R2(+) | R2(Error) | R2(Error%) | CPE2-T(+) | CPE2-T(Error) | CPE2-T(Error%) | CPE2-P(+) | CPE2-P(Error) | CPE2-P(Error%) | R3(X) | R3(Error) | R3(Error%) | CPE3-T(+) | CPE3-T(Error) | CPE3-T(Error%) | CPE3-P(+) | CPE3-P(Error) | CPE3-P(Error%)
Buffer_GdC_90pls_5nm_2Hz_channel1.dat | 0 | 2.7848e-05 | 0.0016709 | 6.3542e-06 | 3.9301e-08 | 0.6185 | 51 | 0.079861 | 0.15659 | 323.3 | 137.21 | 42.44 | 4.9014e-05 | 1.0239e-05 | 20.89 | 1.028 | 0.067856 | 6.6008 | 583.5 | 139.62 | 23.928 | 4.1006e-05 | 5.9813e-06 | 14.586 | 0.77611 | 0.0089675 | 1.1554 | 0 | 0 | 0 | 0 | 0 | 0 | 1 | 0 | 0
Buffer_GdC_90pls_5nm_2Hz_LSC91_39pls_1nm_2_channel1.dat | 1 | 2.1534e-06 | 0.00013351 | 6.4306e-06 | 1.1567e-08 | 0.17987 | 48.25 | 0.079402 | 0.16456 | 1131 | 3.4843 | 0.30807 | 1.7323e-05 | 6.4165e-08 | 0.3704 | 0.86425 | 0.001052 | 0.12172 | 38.6 | 5.3304 | 13.809 | 0.0078344 | 0.0011543 | 14.734 | 0.35451 | 0.015671 | 4.4205 | 0 | 0 | 0 | 0 | 0 | 0 | 1 | 0 | 0
Buffer_GdC_90pls_5nm_2Hz_LSC91_111pls_3nm_2_channel1.dat | 3 | 1.5381e-05 | 0.00090747 | 6.4256e-06 | 3.1217e-08 | 0.48582 | 48.42 | 0.18881 | 0.38994 | 52.18 | 12.268 | 23.511 | 4.8468e-05 | 7.8535e-06 | 16.203 | 0.79844 | 0.026885 | 3.3672 | 48.73 | 3.2063 | 6.5797 | 0.0071157 | 0.0017241 | 24.23 | 0.37134 | 0.023304 | 6.2757 | 80.53 | 11.35 | 14.094 | 2.7664e-05 | 1.8538e-06 | 6.7011 | 1.009 | 0.028157 | 2.7906
Buffer_GdC_90pls_5nm_2Hz_LSC91_195pls_5nm_2_channel1.dat | 5 | 6.2321e-06 | 0.00038016 | 6.4048e-06 | 1.8333e-08 | 0.28624 | 48.04 | 0.058513 | 0.1218 | 58.06 | 1.7885 | 3.0804 | 5.3333e-05 | 1.4868e-06 | 2.7878 | 0.97602 | 0.009681 | 0.99189 | 19.31 | 1.7527 | 9.0766 | 0.00023483 | 3.5545e-05 | 15.136 | 0.65573 | 0.015745 | 2.4011 | 13.24 | 0.51078 | 3.8579 | 0.017928 | 0.0008303 | 4.6313 | 0.89938 | 0.02999 | 3.3345
Buffer_GdC_90pls_5nm_2Hz_LSC91_390pls_10nm_2_channel1.dat | 10 | 1.5959e-06 | 9.4161e-05 | 6.4143e-06 | 9.4326e-09 | 0.14706 | 47.39 | 0.036793 | 0.077639 | 47.78 | 0.428 | 0.89577 | 9.563e-05 | 1.3157e-06 | 1.3758 | 0.96259 | 0.0038015 | 0.39492 | 5.777 | 0.38536 | 6.6706 | 0.00086696 | 0.00018497 | 21.335 | 0.59092 | 0.021157 | 3.5803 | 9.923 | 0.24899 | 2.5092 | 0.023577 | 0.0006137 | 2.603 | 0.9247 | 0.018251 | 1.9737
Buffer_GdC_90pls_5nm_2Hz_LSC91_585pls_15nm_2_channel1.dat | 15 | 1.1752e-06 | 6.9338e-05 | 6.4148e-06 | 8.1502e-09 | 0.12705 | 47.64 | 0.032767 | 0.06878 | 46.45 | 0.33485 | 0.72088 | 0.00012685 | 1.4782e-06 | 1.1653 | 0.96091 | 0.0032153 | 0.33461 | 4.647 | 0.28354 | 6.1016 | 0.0012077 | 0.00025879 | 21.428 | 0.57548 | 0.02138 | 3.7152 | 9.328 | 0.22045 | 2.3633 | 0.02454 | 0.00058515 | 2.3845 | 0.9402 | 0.016637 | 1.7695
Buffer_GdC_90pls_5nm_2Hz_LSC91_780pls_20nm_3_channel1.dat | 20 | 1.064e-06 | 6.2774e-05 | 6.4197e-06 | 7.7603e-09 | 0.12088 | 47.03 | 0.033467 | 0.071161 | 37.38 | 0.31944 | 0.85457 | 0.00015353 | 1.9421e-06 | 1.265 | 0.96297 | 0.0036208 | 0.376 | 4.264 | 0.29309 | 6.8736 | 0.0016396 | 0.00038346 | 23.387 | 0.55286 | 0.023213 | 4.1987 | 9.399 | 0.18855 | 2.0061 | 0.024415 | 0.00049485 | 2.0268 | 0.93785 | 0.014208 | 1.515
Buffer_GdC_90pls_5nm_2Hz_LSC91_1170pls_30nm_2_channel1.dat | 30 | 1.6535e-06 | 0.00010086 | 6.4231e-06 | 9.7562e-09 | 0.15189 | 46.79 | 0.044475 | 0.095052 | 30.86 | 0.30824 | 0.99883 | 0.00020973 | 3.6485e-06 | 1.7396 | 0.95761 | 0.0046831 | 0.48904 | 3.516 | 0.26667 | 7.5845 | 0.0016047 | 0.00050794 | 31.653 | 0.55032 | 0.031323 | 5.6918 | 9.138 | 0.19502 | 2.1342 | 0.024986 | 0.00059933 | 2.3987 | 0.94424 | 0.015181 | 1.6077
Buffer_GdC_90pls_5nm_2Hz_LSC91_1560pls_40nm_4_channel1.dat | 40 | 4.2985e-06 | 0.00026221 | 6.427e-06 | 1.6886e-08 | 0.26274 | 50.51 | 0.091665 | 0.18148 | 30.27 | 0.75232 | 2.4854 | 0.00024348 | 7.3522e-06 | 3.0196 | 0.96327 | 0.0096471 | 1.0015 | 4.94 | 0.79539 | 16.101 | 0.0028507 | 0.0014289 | 50.125 | 0.48623 | 0.04968 | 10.217 | 10.16 | 0.35506 | 3.4947 | 0.023376 | 0.00090022 | 3.851 | 0.94009 | 0.024255 | 2.5801
Buffer_GdC_90pls_5nm_2Hz_LSC91_1950pls_50nm_2_channel1.dat | 50 | 1.0293e-06 | 6.2787e-05 | 6.4176e-06 | 8.2895e-09 | 0.12917 | 51.35 | 0.041852 | 0.081503 | 4.329 | 0.3669 | 8.4754 | 0.0023931 | 0.00065588 | 27.407 | 0.51253 | 0.027011 | 5.2701 | 9.44 | 0.14897 | 1.5781 | 0.023342 | 0.0004139 | 1.7732 | 0.93199 | 0.011133 | 1.1945 | 20.43 | 0.35033 | 1.7148 | 0.00029538 | 6.2225e-06 | 2.1066 | 0.95969 | 0.0065842 | 0.68608
Active surface (cm²) | number of pulses | deposited thickness (nm) | R | ASR | Cchem | kq | T (K) |  |  |  | PO2 | T (K) | R | Cchem | ASR | kq | Co (Cchem) |  |  | 1000/T | T(K) | T(°C) | Cchem | R | ASR | kq | Co (Cchem)
0.1491759 | 0 | 0 | 323.3 | 48.22856 | 5.487182e-05 | 7.119456e-09 | 876.1337 |  |  |  | 0.01 | 880.8236 | 47.93 | 0.0002830377 | 7.15 | 4.82796e-08 | 5.1179e+22 |  |  | 1.287206 | 776.8763 | 503.8763 | 0.000157153 | 253.8 | 37.86084 | 8.041598e-09 | 5.1176e+22
Co (dop) | 39 | 1 | 1131 | 168.7179 | 9.340208e-06 | 2.046055e-09 | 880.8414 |  |  |  | 0.04 | 875.5623 | 20.43 | 0.0002383205 | 3.047663 | 1.125903e-07 | 5.1178e+22 |  |  | 1.234925 | 809.7661 | 536.7661 | 0.0001873282 | 116.9 | 17.43866 | 1.819815e-08 | 5.1177e+22
5.117e+22 | 117 | 3 | 52.18 | 7.783997 | 1.071155e-05 | 4.433293e-08 | 880.5385 |  |  |  | 0.1 | 880.3788 | 12.58 | 0.0002231685 | 1.876633 | 1.838531e-07 | 5.1178e+22 |  |  | 1.172994 | 852.5192 | 579.5192 | 0.0002067926 | 52.34 | 7.807866 | 4.279101e-08 | 5.1177e+22
Cv (dop) | 195 | 5 | 58.06 | 8.661152 | 4.627526e-05 | 3.987387e-08 | 881.2179 |  |  |  | 1 | 877.935 | 2.951 | 0.0002243635 | 0.440218 | 7.815834e-07 | 5.1178e+22 |  |  | 1.13864 | 878.2411 | 605.2411 | 0.0002303232 | 32.39 | 4.831807 | 7.12336e-08 | 5.1178e+22
4.3e+20 | 390 | 10 | 47.78 | 7.127624 | 7.756154e-05 | 4.851782e-08 | 882.3996 |  |  |  | 10 | 880.6809 | 3.047 | 9.676454e-05 | 0.4545389 | 7.593259e-07 | 5.1175e+22
| 585 | 15 | 46.45 | 6.92922 | 0.0001029402 | 4.988115e-08 | 881.9421 |  |  |  | 100 | 878.2581 | 3.081 | 8.733505e-05 | 0.4596109 | 7.488806e-07 | 5.1175e+22
| 780 | 20 | 37.38 | 5.576194 | 0.0001258959 | 6.206339e-08 | 883.0649
| 1170 | 30 | 30.86 | 4.603568 | 0.0001677891 | 7.521408e-08 | 883.5129
| 1560 | 40 | 30.27 | 4.515554 | 0.0002019059 | 7.610994e-08 | 876.9437
| 1950 | 50 | 20.43 | 3.047663 | 0.0002383205 | 1.125903e-07 | 875.5623
Model: C:\DATA\Docs\Mes_Documents\PLD\Modelecircuit.mdl | pO2 (mbar) | Chi-Sqr | Sum-Sqr | L1(+) | L1(Error) | L1(Error%) | YSZ(+) | YSZ(Error) | YSZ(Error%) | R1(+) | R1(Error) | R1(Error%) | CPE1-T(+) | CPE1-T(Error) | CPE1-T(Error%) | CPE1-P(+) | CPE1-P(Error) | CPE1-P(Error%) | R2(+) | R2(Error) | R2(Error%) | CPE2-T(+) | CPE2-T(Error) | CPE2-T(Error%) | CPE2-P(+) | CPE2-P(Error) | CPE2-P(Error%) | R3(+) | R3(Error) | R3(Error%) | CPE3-T(+) | CPE3-T(Error) | CPE3-T(Error%) | CPE3-P(+) | CPE3-P(Error) | CPE3-P(Error%)
Buffer_GdC_90pls_5nm_2Hz_LSC91_1950pls_50nm_0,01mbar_2_channel1.dat | 0.01 | 1.1134e-06 | 6.7918e-05 | 6.4258e-06 | 8.1518e-09 | 0.12686 | 48.26 | 0.039578 | 0.08201 | 4.12 | 0.24633 | 5.9789 | 0.0034653 | 0.00076082 | 21.955 | 0.48852 | 0.022775 | 4.662 | 28.83 | 0.30295 | 1.0508 | 0.023378 | 0.00020163 | 0.86248 | 0.9421 | 0.0069858 | 0.74151 | 47.93 | 0.28188 | 0.58811 | 0.00033178 | 2.7202e-06 | 0.81988 | 0.96305 | 0.0027374 | 0.28424
Buffer_GdC_90pls_5nm_2Hz_LSC91_1950pls_50nm_2_channel1.dat | 0.04 | 1.0293e-06 | 6.2787e-05 | 6.4176e-06 | 8.2895e-09 | 0.12917 | 51.35 | 0.041852 | 0.081503 | 4.329 | 0.3669 | 8.4754 | 0.0023931 | 0.00065588 | 27.407 | 0.51253 | 0.027011 | 5.2701 | 9.44 | 0.14897 | 1.5781 | 0.023342 | 0.0004139 | 1.7732 | 0.93199 | 0.011133 | 1.1945 | 20.43 | 0.35033 | 1.7148 | 0.00029538 | 6.2225e-06 | 2.1066 | 0.95969 | 0.0065842 | 0.68608
Buffer_GdC_90pls_5nm_2Hz_LSC91_1950pls_50nm_0,1mbar_2_channel1.dat | 0.1 | 2.876e-06 | 0.00015818 | 6.4384e-06 | 1.4301e-08 | 0.22212 | 48.51 | 0.11026 | 0.22729 | 5.025 | 1.7187 | 34.203 | 0.0049943 | 0.0036461 | 73.005 | 0.43605 | 0.067935 | 15.58 | 4.153 | 0.49426 | 11.901 | 0.023567 | 0.0020921 | 8.8772 | 0.95521 | 0.044947 | 4.7055 | 12.58 | 1.1177 | 8.8847 | 0.00026489 | 1.71e-05 | 6.4555 | 0.97083 | 0.023841 | 2.4557
Buffer_GdC_90pls_5nm_2Hz_LSC91_1950pls_50nm_1mbar_2_channel1.dat | 1 | 1.1877e-06 | 5.8195e-05 | 6.401e-06 | 8.4553e-09 | 0.13209 | 49.92 | 0.034557 | 0.069225 | 2.951 | 1.2927 | 43.805 | 0.00024482 | 5.651e-05 | 23.082 | 0.98808 | 0.085285 | 8.6314 | 0.17283 | 0.30497 | 176.46 | 0.022567 | 0.022422 | 99.357 | 1.249 | 0.56192 | 44.99 | 4.481 | 1.662 | 37.09 | 0.0017331 | 0.00059829 | 34.521 | 0.56476 | 0.032501 | 5.7548
Buffer_GdC_90pls_5nm_2Hz_LSC91_1950pls_50nm_10mbar_3_channel1.dat | 10 | 1.6381e-06 | 6.7164e-05 | 6.5518e-06 | 2.13e-07 | 3.251 | 48.34 | 35.072 | 72.553 | 1.994 | 2.8395 | 142.4 | 0.00035359 | 0.0010257 | 290.08 | 0.72308 | 0.35247 | 48.746 | 4.396 | 1.8871 | 42.928 | 0.00025771 | 3.7734e-05 | 14.642 | 0.87381 | 0.068374 | 7.8248 | 3.047 | 36.042 | 1182.9 | 1.7838e-05 | 0.00017751 | 995.12 | 0.55956 | 1.2664 | 226.32
Buffer_GdC_90pls_5nm_2Hz_LSC91_1950pls_50nm_100mbar_2_channel1.dat | 100 | 1.747e-06 | 6.4641e-05 | 6.4732e-06 | 1.1909e-08 | 0.18397 | 49.73 | 0.098984 | 0.19904 | 0.19501 | 2.3 | 1179.4 | 2.932e-06 | 5.8491e-05 | 1994.9 | 2.993 | 3.8758 | 129.5 | 3.081 | 1.5259 | 49.526 | 0.00020558 | 8.3221e-05 | 40.481 | 0.89586 | 0.11093 | 12.383 | 2.247 | 1.8192 | 80.961 | 0.0021448 | 0.0031196 | 145.45 | 0.50982 | 0.12104 | 23.742
Model: C:\DATA\Docs\Mes_Documents\PLD\Modelecircuit.mdl | T (K) | Chi-Sqr | Sum-Sqr | L1(+) | L1(Error) | L1(Error%) | YSZ(+) | YSZ(Error) | YSZ(Error%) | R1(+) | R1(Error) | R1(Error%) | CPE1-T(+) | CPE1-T(Error) | CPE1-T(Error%) | CPE1-P(+) | CPE1-P(Error) | CPE1-P(Error%) | R2(+) | R2(Error) | R2(Error%) | CPE2-T(+) | CPE2-T(Error) | CPE2-T(Error%) | CPE2-P(+) | CPE2-P(Error) | CPE2-P(Error%) | R3(+) | R3(Error) | R3(Error%) | CPE3-T(+) | CPE3-T(Error) | CPE3-T(Error%) | CPE3-P(+) | CPE3-P(Error) | CPE3-P(Error%)
Buffer_GdC_90pls_5nm_2Hz_LSC91_1950pls_50nm_T4_3_channel1.dat | 776.8763 | 1.307e-05 | 0.00083648 | 4.7831e-06 | 1.132e-07 | 2.3667 | 245 | 0.51561 | 0.21045 | 0 | 0 | 0 | 0 | 0 | 0 | 1 | 0 | 0 | 57.36 | 10.459 | 18.234 | 0.0026525 | 0.0004965 | 18.718 | 0.36345 | 0.022055 | 6.0682 | 253.8 | 7.1598 | 2.821 | 0.00017863 | 2.8413e-06 | 1.5906 | 0.96024 | 0.010274 | 1.0699
Buffer_GdC_90pls_5nm_2Hz_LSC91_1950pls_50nm_T3_3_channel1.dat | 809.7661 | 8.8493e-06 | 0.00054866 | 6.0937e-06 | 5.3848e-08 | 0.88367 | 133.6 | 0.38465 | 0.28791 | 0 | 0 | 0 | 0 | 0 | 0 | 1 | 0 | 0 | 57.51 | 3.8121 | 6.6286 | 0.0075809 | 0.00079699 | 10.513 | 0.28417 | 0.016703 | 5.8778 | 116.9 | 2.1199 | 1.8134 | 0.00021214 | 4.1302e-06 | 1.9469 | 0.96745 | 0.0077702 | 0.80316
Buffer_GdC_90pls_5nm_2Hz_LSC91_1950pls_50nm_T2_2_channel1.dat | 852.5192 | 2.3249e-06 | 0.00013717 | 6.4388e-06 | 1.6261e-08 | 0.25255 | 69.07 | 0.11987 | 0.17355 | 9.296 | 1.3386 | 14.4 | 0.0043098 | 0.0014537 | 33.73 | 0.40627 | 0.033768 | 8.3117 | 11.63 | 0.56357 | 4.8458 | 0.019874 | 0.00091431 | 4.6005 | 0.97247 | 0.028153 | 2.895 | 52.34 | 1.0717 | 2.0476 | 0.00024309 | 4.4484e-06 | 1.8299 | 0.96427 | 0.0070474 | 0.73085
Buffer_GdC_90pls_5nm_2Hz_LSC91_1950pls_50nm_T1_2_channel1.dat | 878.2411 | 2.9259e-06 | 0.00017848 | 6.473e-06 | 1.3725e-08 | 0.21203 | 49.74 | 0.07162 | 0.14399 | 4.632 | 0.54822 | 11.835 | 0.0028205 | 0.0011131 | 39.465 | 0.4913 | 0.03954 | 8.048 | 11.87 | 0.3117 | 2.6259 | 0.021247 | 0.00060941 | 2.8682 | 0.95543 | 0.017813 | 1.8644 | 32.39 | 0.56829 | 1.7545 | 0.00028527 | 6.5348e-06 | 2.2907 | 0.95632 | 0.0072393 | 0.757

## LSC91-CaO
Model: C:\DATA\Docs\Mes_Documents\PLD\Modelecircuit.mdl | deposited thickness | Chi-Sqr | Sum-Sqr | L1(+) | L1(Error) | L1(Error%) | YSZ(+) | YSZ(Error) | YSZ(Error%) | R1(+) | R1(Error) | R1(Error%) | CPE1-T(+) | CPE1-T(Error) | CPE1-T(Error%) | CPE1-P(+) | CPE1-P(Error) | CPE1-P(Error%) | R2(+) | R2(Error) | R2(Error%) | CPE2-T(+) | CPE2-T(Error) | CPE2-T(Error%) | CPE2-P(+) | CPE2-P(Error) | CPE2-P(Error%) | R3(+) | R3(Error) | R3(Error%) | CPE3-T(+) | CPE3-T(Error) | CPE3-T(Error%) | CPE3-P(+) | CPE3-P(Error) | CPE3-P(Error%)
Buffer_GdC_90pls_5nm_2Hz_LSC91_1950pls_50nm_CaO_0pls_0nm_2Hz_3_channel1.dat | 0 | 2.8593e-06 | 0.00017442 | 6.4953e-06 | 1.393e-08 | 0.21446 | 49.75 | 0.089228 | 0.17935 | 5.042 | 0.70754 | 14.033 | 0.0046768 | 0.0019355 | 41.385 | 0.43781 | 0.041612 | 9.5046 | 11.13 | 0.35936 | 3.2288 | 0.022256 | 0.00078762 | 3.5389 | 0.97026 | 0.020876 | 2.1516 | 41.27 | 0.66207 | 1.6042 | 0.00027705 | 5.1114e-06 | 1.8449 | 0.96147 | 0.0062471 | 0.64974
Buffer_GdC_90pls_5nm_2Hz_LSC91_1950pls_50nm_CaO_23pls_0,13nm_2Hz_2_channel1.dat | 0.5897436 | 1.2264e-06 | 7.2355e-05 | 6.4889e-06 | 8.7727e-09 | 0.1352 | 49.41 | 0.044616 | 0.090298 | 4.825 | 0.3074 | 6.371 | 0.0033833 | 0.00073401 | 21.695 | 0.47769 | 0.022359 | 4.6807 | 10.05 | 0.37641 | 3.7454 | 0.025518 | 0.00094974 | 3.7218 | 0.99356 | 0.021637 | 2.1777 | 60.47 | 0.45333 | 0.74968 | 0.00027993 | 2.5851e-06 | 0.92348 | 0.96065 | 0.0030511 | 0.31761
Buffer_GdC_90pls_5nm_2Hz_LSC91_1950pls_50nm_CaO_46pls_0,26nm_2Hz_2_channel1.dat | 1.179487 | 2.7501e-06 | 0.00016776 | 6.5005e-06 | 1.3712e-08 | 0.21094 | 50.11 | 0.091837 | 0.18327 | 5.517 | 0.74806 | 13.559 | 0.0061169 | 0.0022653 | 37.033 | 0.41312 | 0.037983 | 9.1942 | 9.845 | 0.52864 | 5.3696 | 0.025929 | 0.0016021 | 6.1788 | 1.001 | 0.030669 | 3.0638 | 66.64 | 0.81083 | 1.2167 | 0.00027827 | 3.533e-06 | 1.2696 | 0.96142 | 0.0046157 | 0.48009
Buffer_GdC_90pls_5nm_2Hz_LSC91_1950pls_50nm_CaO_69pls_0,40nm_2Hz_2_channel1.dat | 1.769231 | 1.2733e-06 | 7.7669e-05 | 6.474e-06 | 8.9347e-09 | 0.13801 | 49.47 | 0.045031 | 0.091027 | 4.818 | 0.28879 | 5.994 | 0.0031708 | 0.00067469 | 21.278 | 0.48098 | 0.021986 | 4.5711 | 9.848 | 0.37357 | 3.7934 | 0.026547 | 0.0011469 | 4.3203 | 0.99377 | 0.021155 | 2.1288 | 66.11 | 0.46248 | 0.69956 | 0.00028281 | 2.4785e-06 | 0.87638 | 0.95698 | 0.0028694 | 0.29984
Buffer_GdC_90pls_5nm_2Hz_LSC91_1950pls_50nm_CaO_92pls_0,53nm_2Hz_2_channel1.dat | 2.358974 | 1.277e-06 | 7.5343e-05 | 6.4711e-06 | 9.0062e-09 | 0.13918 | 50.18 | 0.044574 | 0.088828 | 4.891 | 0.28346 | 5.7955 | 0.0031483 | 0.00065092 | 20.675 | 0.48239 | 0.021479 | 4.4526 | 8.549 | 0.44631 | 5.2206 | 0.030489 | 0.0016067 | 5.2698 | 1.028 | 0.028588 | 2.7809 | 75.74 | 0.50045 | 0.66075 | 0.00028683 | 2.3211e-06 | 0.80922 | 0.95386 | 0.0026771 | 0.28066
Buffer_GdC_90pls_5nm_2Hz_LSC91_1950pls_50nm_CaO_115pls_0,66nm_2Hz_2_channel1.dat | 2.948718 | 3.4489e-06 | 0.00020349 | 6.4873e-06 | 1.5201e-08 | 0.23432 | 49.24 | 0.10538 | 0.21401 | 5.33 | 0.82375 | 15.455 | 0.0070357 | 0.0029393 | 41.777 | 0.40282 | 0.043186 | 10.721 | 7.949 | 0.7842 | 9.8654 | 0.03318 | 0.0033896 | 10.216 | 1.035 | 0.053445 | 5.1638 | 83.09 | 1.0269 | 1.2359 | 0.00029063 | 3.5375e-06 | 1.2172 | 0.95558 | 0.0045519 | 0.47635
| Active surface (cm²) | number of pulses | deposited thickness (nm) | R | ASR | Cchem | kq | Co (Cchem) | T (K) |  |  | PO2 | R | ASR | Cchem | R norm | kq | Co (Cchem) | T (K) |  | 1000/T | T(K) | T(°C) | C | R | ASR | kq | Co (Cchem)
| 0.1492 | 0 | 0 | 41.27 | 6.157484 | 0.0002316019 | 5.59053e-08 | 5.1178e+22 | 878.224 |  |  | 0.01 | 199.9 | 29.82508 | 0.0003021699 | 29.82508 | 1.147471e-08 | 5.1179e+22 | 873.1168 |  | 1.294106 | 772.7341 | 499.7341 | 0.0001612058 | 1025 | 152.93 | 1.980561e-09 | 5.1176e+22
| Co (dop) | 23 | 0.5897436 | 60.47 | 9.022124 | 0.0002368586 | 3.817996e-08 | 5.1178e+22 | 878.8066 |  |  | 0.04 | 78.82 | 11.759944 | 0.0002638784 | 11.759944 | 2.930921e-08 | 5.1178e+22 | 879.3431 |  | 1.249494 | 800.3239 | 527.3239 | 0.0001768124 | 451.4 | 67.34888 | 4.657859e-09 | 5.1176e+22
| 5.117e+22 | 46 | 1.179487 | 66.64 | 9.942688 | 0.0002371224 | 3.459797e-08 | 5.1178e+22 | 877.6138 |  |  | 0.1 | 54.94 | 8.197048 | 0.000238231 | 8.197048 | 4.208463e-08 | 5.1178e+22 | 880.096 |  | 1.213262 | 824.2242 | 551.2242 | 0.0001973766 | 226.8 | 33.83856 | 9.547385e-09 | 5.1177e+22
| Cv (dop) | 69 | 1.769231 | 66.11 | 9.863612 | 0.000236485 | 3.491863e-08 | 5.1178e+22 | 878.7033 |  |  | 1 | 17.41 | 2.597572 | 0.000181426 | 2.597572 | 1.329604e-07 | 5.1177e+22 | 881.128 |  | 1.165507 | 857.9958 | 584.9958 | 0.0002573674 | 79.04 | 11.792768 | 2.851808e-08 | 5.1178e+22
| 4.3e+20 | 92 | 2.358974 | 75.74 | 11.300408 | 0.0002383305 | 3.043701e-08 | 5.1178e+22 | 877.496 |  |  | 10 | 12.91 | 1.926172 | 0.0001791601 | 1.926172 | 1.785669e-07 | 5.1177e+22 | 877.496
|  | 115 | 2.948718 | 83.09 | 12.397028 | 0.0002444383 | 2.779532e-08 | 5.1178e+22 | 879.1001 |  |  | 100 | 7.055 | 1.052606 | 0.0001641643 | 1.052606 | 3.26605e-07 | 5.1176e+22 | 877.077
Model: C:\DATA\Docs\Mes_Documents\i-PLD\Modelecircuit.mdl | pO2 (mbar) | Chi-Sqr | Sum-Sqr | L1(+) | L1(Error) | L1(Error%) | YSZ(+) | YSZ(Error) | YSZ(Error%) | R1(+) | R1(Error) | R1(Error%) | CPE1-T(+) | CPE1-T(Error) | CPE1-T(Error%) | CPE1-P(+) | CPE1-P(Error) | CPE1-P(Error%) | R2(+) | R2(Error) | R2(Error%) | CPE2-T(+) | CPE2-T(Error) | CPE2-T(Error%) | CPE2-P(+) | CPE2-P(Error) | CPE2-P(Error%) | R3(X) | CPE3-T(X) | CPE3-P(X)
Buffer_GdC_90pls_5nm_2Hz_LSC91_1950pls_50nm_CaO_115pls_0,66nm_2Hz_0,01mbar_2_channel1.dat | 0.01 | 3.8891e-05 | 0.0025279 | 6.4536e-06 | 4.8139e-08 | 0.74592 | 52.89 | 0.11556 | 0.21849 | 213.1 | 0 | 0 | 0.022212 | 0.0016384 | 7.3762 | 0.3467 | 0.00938 | 2.7055 | 199.9 | 2.3026 | 1.1519 | 0.00032489 | 4.3797e-06 | 1.3481 | 0.97417 | 0.0051698 | 0.53069 | 0 | 0 | 1
Buffer_GdC_90pls_5nm_2Hz_LSC91_1950pls_50nm_CaO_115pls_0,66nm_2Hz_2_channel1.dat | 0.04 | 1.5377e-05 | 0.0009534 | 6.4903e-06 | 3.0355e-08 | 0.4677 | 49.1 | 0.21283 | 0.43346 | 78.82 | 1.4495 | 1.839 | 0.00030229 | 5.4834e-06 | 1.814 | 0.96491 | 0.0072145 | 0.74769 | 42.18 | 12.688 | 30.081 | 0.036535 | 0.010188 | 27.886 | 0.26696 | 0.038596 | 14.458 | 0 | 0 | 1
Buffer_GdC_90pls_5nm_2Hz_LSC91_1950pls_50nm_CaO_115pls_0,66nm_2Hz_0,1mbar_2_channel1.dat | 0.1 | 4.5578e-06 | 0.00026435 | 6.3917e-06 | 1.6484e-08 | 0.2579 | 48.67 | 0.11264 | 0.23144 | 54.94 | 0.63943 | 1.1639 | 0.00026903 | 3.7175e-06 | 1.3818 | 0.97196 | 0.0047606 | 0.48979 | 16.75 | 1.2836 | 7.6633 | 0.025382 | 0.0033261 | 13.104 | 0.2899 | 0.01923 | 6.6333 | 0 | 0 | 1
Buffer_GdC_90pls_5nm_2Hz_LSC91_1950pls_50nm_CaO_115pls_0,66nm_2Hz_1mbar_2_channel1.dat | 1 | 1.2208e-06 | 6.1038e-05 | 6.396e-06 | 8.2705e-09 | 0.12931 | 48.09 | 0.03014 | 0.062674 | 17.41 | 0.22347 | 1.2836 | 0.00024625 | 4.627e-06 | 1.879 | 0.94694 | 0.0054644 | 0.57706 | 3.232 | 0.23116 | 7.1522 | 0.0008912 | 0.00025517 | 28.632 | 0.62918 | 0.02848 | 4.5265 | 0 | 0 | 1
Buffer_GdC_90pls_5nm_2Hz_LSC91_1950pls_50nm_CaO_115pls_0,66nm_2Hz_10mbar_2_channel1.dat | 10 | 3.3057e-06 | 0.00016529 | 6.4362e-06 | 1.4346e-08 | 0.2229 | 50.18 | 0.061388 | 0.12234 | 12.91 | 0.66466 | 5.1484 | 0.00021178 | 9.6851e-06 | 4.5732 | 0.97244 | 0.016341 | 1.6804 | 3.431 | 0.73914 | 21.543 | 0.0015666 | 0.00099374 | 63.433 | 0.57735 | 0.061353 | 10.627 | 0 | 0 | 1
Buffer_GdC_90pls_5nm_2Hz_LSC91_1950pls_50nm_CaO_115pls_0,66nm_2Hz_100mbar_2_channel1.dat | 100 | 7.8076e-06 | 0.00034353 | 6.4126e-06 | 2.3459e-08 | 0.36583 | 50.43 | 0.14711 | 0.29171 | 7.055 | 1.8859 | 26.731 | 0.00023202 | 5.1073e-05 | 22.012 | 0.94883 | 0.072507 | 7.6417 | 4.299 | 2.2949 | 53.382 | 0.0021475 | 0.0025247 | 117.56 | 0.49966 | 0.1051 | 21.034 | 0 | 0 | 1
Model: C:\DATA\Docs\Mes_Documents\PLD\Modelecircuit.mdl | T (K) | Chi-Sqr | Sum-Sqr | L1(+) | L1(Error) | L1(Error%) | YSZ(+) | YSZ(Error) | YSZ(Error%) | R1(X) | R1(Error) | R1(Error%) | CPE1-T(X) | CPE1-T(Error) | CPE1-T(Error%) | CPE1-P(X) | CPE1-P(Error) | CPE1-P(Error%) | R2(+) | R2(Error) | R2(Error%) | CPE2-T(+) | CPE2-T(Error) | CPE2-T(Error%) | CPE2-P(+) | CPE2-P(Error) | CPE2-P(Error%) | R3(+) | R3(Error) | R3(Error%) | CPE3-T(+) | CPE3-T(Error) | CPE3-T(Error%) | CPE3-P(+) | CPE3-P(Error) | CPE3-P(Error%)
Buffer_GdC_90pls_5nm_2Hz_LSC91_1950pls_50nm_CaO_115pls_0,66nm_2Hz_T4_3_channel1.dat | 772.7341 | 1.4362e-05 | 0.00091918 | 4.6677e-06 | 1.158e-07 | 2.4809 | 234.6 | 0.6592 | 0.28099 | 0 | 0 | 0 | 0 | 0 | 0 | 1 | 0 | 0 | 1025 | 13.78 | 1.3444 | 0.00016755 | 1.0435e-06 | 0.6228 | 0.97856 | 0.0050135 | 0.51233 | 66.79 | 21.15 | 31.666 | 0.0032339 | 0.0011508 | 35.586 | 0.3564 | 0.041454 | 11.631
Buffer_GdC_90pls_5nm_2Hz_LSC91_1950pls_50nm_CaO_115pls_0,66nm_2Hz_T3_3_channel1.dat | 800.3239 | 3.7937e-06 | 0.00023521 | 5.8168e-06 | 3.4598e-08 | 0.59479 | 131.4 | 0.19853 | 0.15109 | 0 | 0 | 0 | 0 | 0 | 0 | 1 | 0 | 0 | 451.4 | 1.5654 | 0.34679 | 0.00019386 | 7.1902e-07 | 0.3709 | 0.96359 | 0.0018998 | 0.19716 | 22.92 | 1.6745 | 7.3058 | 0.0024685 | 0.00046944 | 19.017 | 0.40472 | 0.021451 | 5.3002
Buffer_GdC_90pls_5nm_2Hz_LSC91_1950pls_50nm_CaO_115pls_0,66nm_2Hz_T2_2_channel1.dat | 824.2242 | 6.297e-06 | 0.00039041 | 6.1192e-06 | 2.931e-08 | 0.47898 | 82.99 | 0.14405 | 0.17358 | 0 | 0 | 0 | 0 | 0 | 0 | 1 | 0 | 0 | 226.8 | 0.71225 | 0.31404 | 0.00023391 | 1.416e-06 | 0.60536 | 0.94533 | 0.0022196 | 0.2348 | 9.062 | 0.63085 | 6.9615 | 0.0017041 | 0.00051651 | 30.31 | 0.48207 | 0.032937 | 6.8324
Buffer_GdC_90pls_5nm_2Hz_LSC91_1950pls_50nm_CaO_115pls_0,66nm_2Hz_T1_2_channel1.dat | 857.9958 | 1.1274e-05 | 0.00066514 | 6.2482e-06 | 2.5249e-08 | 0.4041 | 46.94 | 0.21294 | 0.45364 | 3.312 | 0.44731 | 13.506 | 0.00025993 | 8.7048e-05 | 33.489 | 5.095 | 0.17199 | 3.3757 | 79.04 | 1.1507 | 1.4558 | 0.00028708 | 4.4653e-06 | 1.5554 | 0.97195 | 0.0058409 | 0.60095 | 63.5 | 31.079 | 48.943 | 0.041828 | 0.0099683 | 23.832 | 0.24424 | 0.033113 | 13.558

## LSC91-SnO2
Model: C:\DATA\Docs\Mes_Documents\PLD\Modelecircuit.mdl | Chi-Sqr | Sum-Sqr | L1(+) | L1(Error) | L1(Error%) | YSZ(+) | YSZ(Error) | YSZ(Error%) | R1(+) | R1(Error) | R1(Error%) | CPE1-T(+) | CPE1-T(Error) | CPE1-T(Error%) | CPE1-P(+) | CPE1-P(Error) | CPE1-P(Error%) | R2(+) | R2(Error) | R2(Error%) | CPE2-T(+) | CPE2-T(Error) | CPE2-T(Error%) | CPE2-P(+) | CPE2-P(Error) | CPE2-P(Error%) | R3(+) | R3(Error) | R3(Error%) | CPE3-T(+) | CPE3-T(Error) | CPE3-T(Error%) | CPE3-P(+) | CPE3-P(Error) | CPE3-P(Error%)
C:\DATA\Docs\Mes_Documents\PLD\LSC91_decoration\Buffer_GdC_5nm_LSC91_50nm_CaO_restoration_780pls_20nm_2Hz_2_channel1.dat | 1.3766e-06 | 8.1222e-05 | 6.3281e-06 | 8.5758e-09 | 0.13552 | 46.06 | 0.034646 | 0.075219 | 3.222 | 0.16468 | 5.1111 | 0.0018927 | 0.0004572 | 24.156 | 0.55574 | 0.024982 | 4.4953 | 11.76 | 0.31352 | 2.666 | 0.02508 | 0.00063227 | 2.521 | 0.97073 | 0.015803 | 1.628 | 36.18 | 0.30943 | 0.85525 | 0.00044857 | 5.8011e-06 | 1.2932 | 0.95295 | 0.0038638 | 0.40546
Buffer_GdC_5nm_LSC91_50nm_CaO_restoration_LSC91_20nm_SnO2_1pls_2_channel1.dat | 2.5437e-06 | 0.00015517 | 6.3318e-06 | 1.1853e-08 | 0.1872 | 46.1 | 0.056936 | 0.12351 | 7.652 | 0.79433 | 10.381 | 0.043428 | 0.0053766 | 12.38 | 1.054 | 0.047838 | 4.5387 | 90.18 | 0.80454 | 0.89215 | 0.00045507 | 3.8509e-06 | 0.84622 | 0.9542 | 0.0030712 | 0.32186 | 3.879 | 0.2664 | 6.8677 | 0.0037836 | 0.0010682 | 28.232 | 0.48026 | 0.030117 | 6.271
Buffer_GdC_5nm_LSC91_50nm_CaO_restoration_LSC91_20nm_SnO2_2pls_2_channel1.dat | 9.0143e-06 | 0.00057692 | 6.3676e-06 | 2.2268e-08 | 0.34971 | 44.63 | 0.27813 | 0.62319 | 39.11 | 24.514 | 62.68 | 0.073378 | 0.013853 | 18.879 | 0.18514 | 0.030303 | 16.368 | 135 | 0.8733 | 0.64689 | 0.00047319 | 3.3441e-06 | 0.70671 | 0.95637 | 0.0030223 | 0.31602 | 0 |  |  | 0 |  |  | 1
Buffer_GdC_5nm_LSC91_50nm_CaO_restoration_LSC91_20nm_SnO2_3pls_2_channel1.dat | 1.782e-06 | 0.00011761 | 6.3353e-06 | 9.7125e-09 | 0.15331 | 45.28 | 0.045116 | 0.099638 | 3.869 | 0.16904 | 4.3691 | 0.0048881 | 0.00093107 | 19.048 | 0.46307 | 0.021383 | 4.6177 | 219.2 | 0.23068 | 0.10524 | 0.00047193 | 9.864e-07 | 0.20901 | 0.94644 | 0.00081538 | 0.086152 | 0 |  |  | 0 |  |  | 1
Buffer_GdC_5nm_LSC91_50nm_CaO_restoration_LSC91_20nm_SnO2_4pls_2_channel1.dat | 6.1156e-06 | 0.0003914 | 6.3426e-06 | 1.8104e-08 | 0.28543 | 45.25 | 0.088571 | 0.19574 | 4.103 | 0.30463 | 7.4246 | 0.004886 | 0.0015912 | 32.567 | 0.45156 | 0.03679 | 8.1473 | 325.4 | 0.60378 | 0.18555 | 0.00048099 | 1.5495e-06 | 0.32215 | 0.94081 | 0.0012895 | 0.13706 | 0 |  |  | 0 |  |  | 1
Buffer_GdC_5nm_LSC91_50nm_CaO_restoration_LSC91_20nm_SnO2_5pls_2_channel1.dat | 1.1374e-05 | 0.00072795 | 6.3336e-06 | 2.4201e-08 | 0.3821 | 44.92 | 0.10077 | 0.22433 | 3.225 | 0.27701 | 8.5895 | 0.0031103 | 0.0014881 | 47.844 | 0.50754 | 0.053419 | 10.525 | 421.1 | 0.97627 | 0.23184 | 0.00049757 | 1.9147e-06 | 0.38481 | 0.9321 | 0.0014604 | 0.15668 | 0 |  |  | 0 |  |  | 1
Active surface (cm²) | number of pulses | deposited thickness (nm) | eq monolayers | R | Cchem | ASR | kq | Co(Cchem) | T (K) |  |  | PO2 | R | Cchem | ASR | kq | Co(Cchem) | T (K) |  | 1000/T | T(K) | T(°C) | C | R | ASR | kq | Co(Cchem)
0.1492 | 0 | 0 | 0 | 36.18 | 0.0003659884 | 5.398056 | 6.425498e-08 | 5.118e+22 | 884.8981 |  |  | 0.01 | 975.5 | 0.0005213545 | 145.5446 | 2.379755e-09 | 5.1182e+22 | 883.6443 |  | 1.169404 | 855.1367 | 582.1367 | 0.0004255944 | 565.7 | 84.40244 | 3.971289e-09 | 5.1181e+22
Co (dop) | 1 | 0.1111111 | 0.4688233 | 90.18 | 0.0003904034 | 13.454856 | 2.577671e-08 | 5.118e+22 | 884.8213 |  |  | 0.04 | 421.1 | 0.0004440266 | 62.82812 | 5.534583e-09 | 5.1181e+22 | 887.1316 |  | 1.196853 | 835.5243 | 562.5243 | 0.0003674181 | 925.7 | 138.11444 | 2.371215e-09 | 5.118e+22
5.117e+22 | 2 | 0.2222222 | 0.9376465 | 135 | 0.0004173842 | 20.142 | 1.727514e-08 | 5.1181e+22 | 887.7142 |  |  | 0.1 | 312.3 | 0.000380534 | 46.59516 | 7.399272e-09 | 5.118e+22 | 879.5871 |  | 1.249789 | 800.1349 | 527.1349 | 0.0003038873 | 2307 | 344.2044 | 9.111665e-10 | 5.1179e+22
Cv (dop) | 3 | 0.3333333 | 1.40647 | 219.2 | 0.0004150682 | 32.70464 | 1.062379e-08 | 5.1181e+22 | 886.4167 |  |  | 1 | 108.2 | 0.0003346538 | 16.14344 | 2.13669e-08 | 5.1179e+22 | 880.0079 |  | 1.2961 | 771.5453 | 498.5453 | 0.000271515 | 4623 | 689.7516 | 4.384496e-10 | 5.1178e+22
4.3e+20 | 4 | 0.4444444 | 1.875293 | 325.4 | 0.0004280183 | 48.54968 | 7.157008e-09 | 5.1181e+22 | 886.4759 |  |  | 10 | 73.5 | 0.0003107107 | 10.9662 | 3.128334e-08 | 5.1179e+22 | 875.2223
| 5 | 0.5555556 | 2.344116 | 421.1 | 0.0004440266 | 62.82812 | 5.534583e-09 | 5.1181e+22 | 887.1316 |  |  | 100 | 43.59 | 0.0002974108 | 6.503628 | 5.262484e-08 | 5.1179e+22 | 873.1634
Model: C:\DATA\Docs\Mes_Documents\i-PLD\Modelecircuit.mdl | Chi-Sqr | Sum-Sqr | L1(+) | L1(Error) | L1(Error%) | YSZ(+) | YSZ(Error) | YSZ(Error%) | R1(+) | R1(Error) | R1(Error%) | CPE1-T(+) | CPE1-T(Error) | CPE1-T(Error%) | CPE1-P(+) | CPE1-P(Error) | CPE1-P(Error%) | R2(+) | R2(Error) | R2(Error%) | CPE2-T(+) | CPE2-T(Error) | CPE2-T(Error%) | CPE2-P(+) | CPE2-P(Error) | CPE2-P(Error%) | R3(X) | CPE3-T(X) | CPE3-P(X)
Buffer_GdC_5nm_LSC91_50nm_CaO_restoration_LSC91_20nm_SnO2_5pls_0,01mbar_2_channel1.dat | 4.5539e-05 | 0.0030967 | 6.3412e-06 | 5.1685e-08 | 0.81507 | 46.72 | 0.30521 | 0.65327 | 4.134 | 0.83594 | 20.221 | 0.005886 | 0.0051068 | 86.762 | 0.41579 | 0.10051 | 24.173 | 975.5 | 4.0662 | 0.41683 | 0.00054873 | 2.7122e-06 | 0.49427 | 0.92431 | 0.0022316 | 0.24143 | 0 | 0 | 1
Buffer_GdC_5nm_LSC91_50nm_CaO_restoration_LSC91_20nm_SnO2_5pls_2_channel1.dat | 1.1374e-05 | 0.00072795 | 6.3336e-06 | 2.4201e-08 | 0.3821 | 44.92 | 0.10077 | 0.22433 | 3.225 | 0.27701 | 8.5895 | 0.0031103 | 0.0014881 | 47.844 | 0.50754 | 0.053419 | 10.525 | 421.1 | 0.97627 | 0.23184 | 0.00049757 | 1.9147e-06 | 0.38481 | 0.9321 | 0.0014604 | 0.15668 | 0 | 0 | 1
Buffer_GdC_5nm_LSC91_50nm_CaO_restoration_LSC91_20nm_SnO2_5pls_0,1mbar_2_channel1.dat | 6.0579e-06 | 0.00041194 | 6.3486e-06 | 1.9063e-08 | 0.30027 | 48.96 | 0.095783 | 0.19564 | 4.85 | 0.35941 | 7.4105 | 0.0046679 | 0.0014405 | 30.86 | 0.4449 | 0.034837 | 7.8303 | 312.3 | 0.52449 | 0.16794 | 0.0004295 | 1.4125e-06 | 0.32887 | 0.94317 | 0.0013202 | 0.13997 | 0 | 0 | 1
Buffer_GdC_5nm_LSC91_50nm_CaO_restoration_LSC91_20nm_SnO2_5pls_1mbar_2_channel1.dat | 2.8245e-06 | 0.00016947 | 6.3869e-06 | 1.2903e-08 | 0.20202 | 48.72 | 0.060518 | 0.12422 | 5.581 | 0.3325 | 5.9577 | 0.0038118 | 0.00084109 | 22.065 | 0.46576 | 0.024099 | 5.1741 | 108.2 | 0.33079 | 0.30572 | 0.00038353 | 1.8262e-06 | 0.47616 | 0.95892 | 0.0018517 | 0.1931 | 0 | 0 | 1
Buffer_GdC_5nm_LSC91_50nm_CaO_restoration_LSC91_20nm_SnO2_5pls_10mbar_2_channel1.dat | 2.3129e-06 | 0.00013415 | 6.4365e-06 | 1.1948e-08 | 0.18563 | 51.56 | 0.046572 | 0.090326 | 5.164 | 0.26836 | 5.1967 | 0.0024281 | 0.00051407 | 21.172 | 0.52431 | 0.023 | 4.3867 | 73.5 | 0.27084 | 0.36849 | 0.00034348 | 2.0808e-06 | 0.6058 | 0.97347 | 0.0021834 | 0.22429 | 0 | 0 | 1
Buffer_GdC_5nm_LSC91_50nm_CaO_restoration_LSC91_20nm_SnO2_5pls_100mbar_2_channel1.dat | 1.9845e-06 | 0.00011113 | 6.4522e-06 | 1.1348e-08 | 0.17588 | 52.86 | 0.046367 | 0.087717 | 5.497 | 0.34034 | 6.1914 | 0.0023134 | 0.00051729 | 22.361 | 0.52324 | 0.023662 | 4.5222 | 43.59 | 0.31087 | 0.71317 | 0.00032242 | 2.9317e-06 | 0.90928 | 0.98142 | 0.0033734 | 0.34373 | 0 | 0 | 1
Model: C:\DATA\Docs\Mes_Documents\PLD\Modelecircuit.mdl | Chi-Sqr | Sum-Sqr | L1(+) | L1(Error) | L1(Error%) | YSZ(+) | YSZ(Error) | YSZ(Error%) | R1(+) | R1(Error) | R1(Error%) | CPE1-T(+) | CPE1-T(Error) | CPE1-T(Error%) | CPE1-P(+) | CPE1-P(Error) | CPE1-P(Error%) | R2(+) | R2(Error) | R2(Error%) | CPE2-T(+) | CPE2-T(Error) | CPE2-T(Error%) | CPE2-P(+) | CPE2-P(Error) | CPE2-P(Error%)
Buffer_GdC_5nm_LSC91_50nm_CaO_restoration_LSC91_20nm_SnO2_5pls_T1_2_channel1.dat | 2.4813e-05 | 0.0016873 | 6.4912e-06 | 3.9004e-08 | 0.60088 | 49.06 | 0.18512 | 0.37733 | 3.782 | 0.44049 | 11.647 | 0.0025752 | 0.0017035 | 66.15 | 0.49111 | 0.073412 | 14.948 | 565.7 | 1.5605 | 0.27585 | 0.00047334 | 2.2998e-06 | 0.48587 | 0.92533 | 0.0018575 | 0.20074
Buffer_GdC_5nm_LSC91_50nm_CaO_restoration_LSC91_20nm_SnO2_5pls_T2_2_channel1.dat | 1.4953e-05 | 0.0010168 | 6.4371e-06 | 3.8277e-08 | 0.59463 | 67.82 | 0.18503 | 0.27283 | 7.253 | 0.56225 | 7.752 | 0.0024491 | 0.00091933 | 37.537 | 0.46359 | 0.042931 | 9.2606 | 925.7 | 2.1246 | 0.22951 | 0.00039506 | 1.3197e-06 | 0.33405 | 0.93274 | 0.0014537 | 0.15585
Buffer_GdC_5nm_LSC91_50nm_CaO_restoration_LSC91_20nm_SnO2_5pls_T3_2_channel1.dat | 1.881e-05 | 0.0013167 | 6.0492e-06 | 7.5158e-08 | 1.2424 | 131.9 | 0.31233 | 0.23679 | 21.03 | 1.2178 | 5.7908 | 0.0011939 | 0.00030637 | 25.661 | 0.47522 | 0.03088 | 6.498 | 2307 | 6.0833 | 0.26369 | 0.00031111 | 8.9572e-07 | 0.28791 | 0.93386 | 0.0015528 | 0.16628
Buffer_GdC_5nm_LSC91_50nm_CaO_restoration_LSC91_20nm_SnO2_5pls_T4_3_channel1.dat | 3.3626e-05 | 0.0023538 | 4.7696e-06 | 1.7652e-07 | 3.7009 | 240.8 | 0.64545 | 0.26804 | 45.65 | 4.0072 | 8.7781 | 0.0011209 | 0.00032013 | 28.56 | 0.46504 | 0.037322 | 8.0255 | 4623 | 19.774 | 0.42773 | 0.00026766 | 8.7689e-07 | 0.32761 | 0.93709 | 0.0023002 | 0.24546

## LSC91-SrO
Model: C:\DATA\Docs\Mes_Documents\PLD\Modelecircuit.mdl | deposited thickness (nm) | Chi-Sqr | Sum-Sqr | L1(+) | L1(Error) | L1(Error%) | YSZ(+) | YSZ(Error) | YSZ(Error%) | R1(+) | R1(Error) | R1(Error%) | CPE1-T(+) | CPE1-T(Error) | CPE1-T(Error%) | CPE1-P(+) | CPE1-P(Error) | CPE1-P(Error%) | R2(+) | R2(Error) | R2(Error%) | CPE2-T(+) | CPE2-T(Error) | CPE2-T(Error%) | CPE2-P(+) | CPE2-P(Error) | CPE2-P(Error%) | R3(+) | R3(Error) | R3(Error%) | CPE3-T(+) | CPE3-T(Error) | CPE3-T(Error%) | CPE3-P(+) | CPE3-P(Error) | CPE3-P(Error%)
Buffer_GdC_5nm_LSC91_50nm_CaO_restoration_LSC91_20nm_SnO2_5pls_restoration_1550pls_2_channel1.dat | 0 | 1.1527e-06 | 7.0315e-05 | 6.4308e-06 | 8.2873e-09 | 0.12887 | 47.3 | 0.044702 | 0.094507 | 4.603 | 0.38596 | 8.385 | 0.0044689 | 0.001106 | 24.749 | 0.46265 | 0.025205 | 5.448 | 12.57 | 0.19909 | 1.5839 | 0.022953 | 0.00039343 | 1.7141 | 0.95214 | 0.0099638 | 1.0465 | 20.53 | 0.38003 | 1.8511 | 0.00063632 | 1.229e-05 | 1.9314 | 0.95093 | 0.0070603 | 0.74246
Buffer_GdC_5nm_LSC91_50nm_CaO_restoration_LSC91_20nm_SnO2_5pls_restoration_1550pls_SrO_3pls_2_channel1.dat | 0.1428571 | 2.0751e-06 | 0.00012658 | 6.3173e-06 | 1.1271e-08 | 0.17841 | 46.88 | 0.065108 | 0.13888 | 4.061 | 0.47254 | 11.636 | 0.0027267 | 0.0010855 | 39.81 | 0.48978 | 0.038906 | 7.9436 | 13.97 | 0.17403 | 1.2457 | 0.020497 | 0.00027264 | 1.3301 | 0.94199 | 0.0090683 | 0.96267 | 11.94 | 0.42104 | 3.5263 | 0.00056278 | 2.3746e-05 | 4.2194 | 0.93821 | 0.013442 | 1.4327
Buffer_GdC_5nm_LSC91_50nm_CaO_restoration_LSC91_20nm_SnO2_5pls_restoration_1550pls_SrO_6pls_2_channel1.dat | 0.2857143 | 1.6803e-06 | 0.0001025 | 6.301e-06 | 9.6784e-09 | 0.1536 | 47.12 | 0.039307 | 0.083419 | 2.956 | 0.24474 | 8.2794 | 0.0011445 | 0.00040945 | 35.775 | 0.59725 | 0.035282 | 5.9074 | 13.48 | 0.14956 | 1.1095 | 0.021228 | 0.00025314 | 1.1925 | 0.93681 | 0.0081272 | 0.86754 | 10.66 | 0.26803 | 2.5144 | 0.00056651 | 2.417e-05 | 4.2665 | 0.92535 | 0.011671 | 1.2613
Buffer_GdC_5nm_LSC91_50nm_CaO_restoration_LSC91_20nm_SnO2_5pls_restoration_1550pls_SrO_9pls_2_channel1.dat | 0.4285714 | 1.3529e-06 | 8.2528e-05 | 6.3154e-06 | 9.157e-09 | 0.14499 | 46.95 | 0.054512 | 0.11611 | 4.086 | 0.42922 | 10.505 | 0.002873 | 0.00097628 | 33.981 | 0.48513 | 0.033015 | 6.8054 | 13.39 | 0.14178 | 1.0588 | 0.021179 | 0.00023839 | 1.1256 | 0.94293 | 0.007576 | 0.80345 | 11.16 | 0.38108 | 3.4147 | 0.00064942 | 2.4322e-05 | 3.7452 | 0.91887 | 0.012383 | 1.3476
Buffer_GdC_5nm_LSC91_50nm_CaO_restoration_LSC91_20nm_SnO2_5pls_restoration_1550pls_SrO_12pls_2_channel1.dat | 0.5714286 | 2.1931e-06 | 0.00013378 | 6.3056e-06 | 1.1167e-08 | 0.1771 | 46.57 | 0.049933 | 0.10722 | 2.936 | 0.24274 | 8.2677 | 0.0011222 | 0.00044449 | 39.609 | 0.57995 | 0.038807 | 6.6914 | 12.93 | 0.19277 | 1.4909 | 0.021961 | 0.00034509 | 1.5714 | 0.94762 | 0.01022 | 1.0785 | 12.23 | 0.29153 | 2.3837 | 0.00072445 | 3.2284e-05 | 4.4563 | 0.89378 | 0.011864 | 1.3274
Buffer_GdC_5nm_LSC91_50nm_CaO_restoration_LSC91_20nm_SnO2_5pls_restoration_1550pls_SrO_15pls_2_channel1.dat | 0.7142857 | 2.9138e-06 | 0.00017774 | 6.3345e-06 | 1.4327e-08 | 0.22617 | 47.17 | 0.14714 | 0.31194 | 6.044 | 2.2859 | 37.821 | 0.011178 | 0.0075019 | 67.113 | 0.35814 | 0.064258 | 17.942 | 12.25 | 0.74835 | 6.109 | 0.023116 | 0.0010304 | 4.4575 | 0.96214 | 0.018403 | 1.9127 | 13.06 | 1.1733 | 8.9839 | 0.0007605 | 3.5128e-05 | 4.6191 | 0.92989 | 0.023154 | 2.49
Buffer_GdC_5nm_LSC91_50nm_CaO_restoration_LSC91_20nm_SnO2_5pls_restoration_1550pls_SrO_18pls_2_channel1.dat | 0.8571429 | 2.1524e-06 | 0.00012699 | 6.3084e-06 | 1.106e-08 | 0.17532 | 46.29 | 0.055772 | 0.12048 | 3.937 | 0.42167 | 10.71 | 0.0030961 | 0.0011075 | 35.771 | 0.49732 | 0.03597 | 7.2328 | 12.48 | 0.28416 | 2.2769 | 0.023423 | 0.00048881 | 2.0869 | 0.95056 | 0.014215 | 1.4954 | 15.93 | 0.46693 | 2.9311 | 0.00079483 | 2.7881e-05 | 3.5078 | 0.91586 | 0.011788 | 1.2871
Buffer_GdC_5nm_LSC91_50nm_CaO_restoration_LSC91_20nm_SnO2_5pls_restoration_1550pls_SrO_21pls_2_channel1.dat | 1 | 1.4476e-06 | 8.8306e-05 | 6.3162e-06 | 9.4347e-09 | 0.14937 | 47.03 | 0.065094 | 0.13841 | 6.236 | 1.0098 | 16.193 | 0.0080789 | 0.0025362 | 31.393 | 0.40175 | 0.031328 | 7.7979 | 11.88 | 0.3068 | 2.5825 | 0.024063 | 0.00053471 | 2.2221 | 0.96167 | 0.011623 | 1.2086 | 17.41 | 0.67521 | 3.8783 | 0.00078456 | 1.9237e-05 | 2.4519 | 0.94316 | 0.011448 | 1.2138
| Active surface (cm²) | number of pulses | deposited thickness (nm) | eq monolayers | R | Cchem | kq | Co(Cchem) | T (K) |  |  | PO2 | R | Cchem | ASR | kq | Co(Cchem) | T (K) |  |  | 1000/T | T(K) | T(°C) | Cchem | R | ASR | kq | Co(Cchem)
| 0.1492 | 0 | 0 | 0 | 20.53 | 0.0005086986 | 1.12938e-07 | 5.1182e+22 | 882.5652 |  |  | 0.01 | 42.06 | 0.0006931857 | 6.275352 | 5.502097e-08 | 5.1184e+22 | 880.8772 |  |  | 1.168793 | 855.5834 | 582.5834 | 0.000594327 | 16.89 | 2.519988 | 1.330806e-07 | 5.1182e+22
| Co (dop) | 3 | 0.1428571 | 0.5878895 | 11.94 | 0.0004048076 | 1.943605e-07 | 5.118e+22 | 883.3445 |  |  | 0.04 | 17.41 | 0.0006056987 | 2.597572 | 1.332527e-07 | 5.1183e+22 | 883.0649 |  |  | 1.206096 | 829.1215 | 556.1215 | 0.0004777698 | 43.56 | 6.499152 | 5.000488e-08 | 5.1181e+22
| 5.117e+22 | 6 | 0.2857143 | 1.175779 | 10.66 | 0.0003751398 | 2.175882e-07 | 5.118e+22 | 882.8978 |  |  | 0.1 | 11.6 | 0.0005389954 | 1.73072 | 1.98236e-07 | 5.1182e+22 | 875.3031 |  |  | 1.242229 | 805.0043 | 532.0043 | 0.0004096892 | 106.1 | 15.83012 | 1.993264e-08 | 5.118e+22
| Cv (dop) | 9 | 0.4285714 | 1.763668 | 11.16 | 0.0004203344 | 2.07914e-07 | 5.1181e+22 | 883.2139 |  |  | 1 | 7.61 | 0.0004459645 | 1.135412 | 3.037307e-07 | 5.1181e+22 | 879.8147 |  |  | 1.29057 | 774.8513 | 501.8513 | 0.0003721564 | 319.1 | 47.60972 | 6.37931e-09 | 5.1179e+22
| 4.3e+20 | 12 | 0.5714286 | 2.351558 | 12.23 | 0.0004131181 | 1.898768e-07 | 5.1181e+22 | 883.9268 |  |  | 10 | 7.473 | 0.0004317275 | 1.1149716 | 3.091453e-07 | 5.1181e+22 | 879.3779
|  | 15 | 0.7142857 | 2.939447 | 13.06 | 0.0005371359 | 1.77584e-07 | 5.1182e+22 | 882.8052 |  |  | 100 | 9.076 | 0.0004059465 | 1.3541392 | 2.536622e-07 | 5.118e+22 | 876.3309
|  | 18 | 0.8571429 | 3.527337 | 15.93 | 0.0005320472 | 1.458625e-07 | 5.1182e+22 | 884.458
|  | 21 | 1 | 4.115226 | 17.41 | 0.0006056987 | 1.332527e-07 | 5.1183e+22 | 883.0649
Model: C:\DATA\Docs\Mes_Documents\i-PLD\Modelecircuit.mdl | PO2 | Chi-Sqr | Sum-Sqr | L1(+) | L1(Error) | L1(Error%) | YSZ(+) | YSZ(Error) | YSZ(Error%) | R1(+) | R1(Error) | R1(Error%) | CPE1-T(+) | CPE1-T(Error) | CPE1-T(Error%) | CPE1-P(+) | CPE1-P(Error) | CPE1-P(Error%) | R2(+) | R2(Error) | R2(Error%) | CPE2-T(+) | CPE2-T(Error) | CPE2-T(Error%) | CPE2-P(+) | CPE2-P(Error) | CPE2-P(Error%) | R3(+) | R3(Error) | R3(Error%) | CPE3-T(+) | CPE3-T(Error) | CPE3-T(Error%) | CPE3-P(+) | CPE3-P(Error) | CPE3-P(Error%)
Buffer_GdC_5nm_LSC91_50nm_CaO_restoration_LSC91_20nm_SnO2_5pls_restoration_1550pls_SrO_21pls_0.01mbar_3_channel1.dat | 0.01 | 3.7872e-06 | 0.00024617 | 6.3355e-06 | 1.5147e-08 | 0.23908 | 48.23 | 0.15674 | 0.32498 | 33.1 | 1.6216 | 4.8991 | 0.026125 | 0.00090649 | 3.4698 | 0.99797 | 0.016581 | 1.6615 | 42.06 | 0.57139 | 1.3585 | 0.0007987 | 1.1345e-05 | 1.4204 | 0.95992 | 0.0054722 | 0.57007 | 28.15 | 9.2731 | 32.942 | 0.048241 | 0.0069731 | 14.455 | 0.21697 | 0.019493 | 8.9842
Buffer_GdC_5nm_LSC91_50nm_CaO_restoration_LSC91_20nm_SnO2_5pls_restoration_1550pls_SrO_21pls_2_channel1.dat | 0.04 | 1.4476e-06 | 8.8306e-05 | 6.3162e-06 | 9.4348e-09 | 0.14937 | 47.03 | 0.065094 | 0.13841 | 11.88 | 0.3068 | 2.5825 | 0.024063 | 0.00053471 | 2.2221 | 0.96167 | 0.011623 | 1.2086 | 17.41 | 0.67521 | 3.8783 | 0.00078456 | 1.9237e-05 | 2.4519 | 0.94316 | 0.011448 | 1.2138 | 6.236 | 1.0098 | 16.193 | 0.0080789 | 0.0025362 | 31.393 | 0.40175 | 0.031328 | 7.7979
Buffer_GdC_5nm_LSC91_50nm_CaO_restoration_LSC91_20nm_SnO2_5pls_restoration_1550pls_SrO_21pls_0.1mbar_3_channel1.dat | 0.1 | 2.5245e-06 | 0.00013885 | 6.3153e-06 | 1.3623e-08 | 0.21571 | 51.51 | 0.1163 | 0.22578 | 4.448 | 1.2094 | 27.19 | 0.025378 | 0.0033595 | 13.238 | 1.018 | 0.070272 | 6.9029 | 11.6 | 1.5439 | 13.309 | 0.00073021 | 4.623e-05 | 6.3311 | 0.94017 | 0.030471 | 3.241 | 8.876 | 3.4273 | 38.613 | 0.0092071 | 0.004686 | 50.896 | 0.37159 | 0.048133 | 12.953
Buffer_GdC_5nm_LSC91_50nm_CaO_restoration_LSC91_20nm_SnO2_5pls_restoration_1550pls_SrO_21pls_1mbar__channel1.dat | 1 | 1.0088e-06 | 5.4476e-05 | 6.296e-06 | 7.6957e-09 | 0.12223 | 48.83 | 0.033805 | 0.06923 | 7.61 | 0.52178 | 6.8565 | 0.0006887 | 2.6135e-05 | 3.7948 | 0.92357 | 0.019235 | 2.0827 | 5.113 | 0.58106 | 11.364 | 0.002042 | 0.00050189 | 24.578 | 0.53492 | 0.023934 | 4.4743 | 0 | 0 | 0 | 0 | 0 | 0 | 1 | 0 | 0
Buffer_GdC_5nm_LSC91_50nm_CaO_restoration_LSC91_20nm_SnO2_5pls_restoration_1550pls_SrO_21pls_10mbar_2_channel1.dat | 10 | 6.7351e-07 | 3.3675e-05 | 6.2178e-06 | 6.1749e-09 | 0.09931 | 49.08 | 0.023336 | 0.047547 | 4.829 | 0.3625 | 7.5067 | 0.0014997 | 0.00028484 | 18.993 | 0.58212 | 0.018982 | 3.2608 | 7.473 | 0.3253 | 4.353 | 0.00044066 | 1.3864e-05 | 3.1462 | 0.99643 | 0.013214 | 1.3261 | 0 | 0 | 0 | 0 | 0 | 0 | 1 | 0 | 0
Buffer_GdC_5nm_LSC91_50nm_CaO_restoration_LSC91_20nm_SnO2_5pls_restoration_1550pls_SrO_21pls_100mbar_3_channel1.dat | 100 | 3.8067e-06 | 0.00019034 | 6.2591e-06 | 1.511e-08 | 0.24141 | 50.88 | 0.06167 | 0.12121 | 5.871 | 1.2481 | 21.259 | 0.0029962 | 0.0011452 | 38.222 | 0.50535 | 0.037333 | 7.3876 | 9.076 | 1.0302 | 11.351 | 0.0004088 | 3.2809e-05 | 8.0257 | 0.99875 | 0.033677 | 3.3719 | 0 | 0 | 0 | 0 | 0 | 0 | 1 | 0 | 0
Model: C:\DATA\Docs\Mes_Documents\i-PLD\Modelecircuit.mdl | T (K) | Chi-Sqr | Sum-Sqr | L1(+) | L1(Error) | L1(Error%) | YSZ(+) | YSZ(Error) | YSZ(Error%) | R1(+) | R1(Error) | R1(Error%) | CPE1-T(+) | CPE1-T(Error) | CPE1-T(Error%) | CPE1-P(+) | CPE1-P(Error) | CPE1-P(Error%) | R2(+) | R2(Error) | R2(Error%) | CPE2-T(+) | CPE2-T(Error) | CPE2-T(Error%) | CPE2-P(+) | CPE2-P(Error) | CPE2-P(Error%) | R3(+) | R3(Error) | R3(Error%) | CPE3-T(+) | CPE3-T(Error) | CPE3-T(Error%) | CPE3-P(+) | CPE3-P(Error) | CPE3-P(Error%)
Buffer_GdC_5nm_LSC91_50nm_CaO_restoration_LSC91_20nm_SnO2_5pls_restoration_1550pls_SrO_21pls_T1_2_channel1.dat | 855.5834 | 3.141e-06 | 0.0001916 | 6.1597e-06 | 1.3744e-08 | 0.22313 | 48.72 | 0.10314 | 0.2117 | 11.41 | 1.5242 | 13.358 | 0.024385 | 0.0019319 | 7.9225 | 1.002 | 0.037715 | 3.764 | 16.89 | 0.8984 | 5.3191 | 0.00072673 | 2.6041e-05 | 3.5833 | 0.95629 | 0.014059 | 1.4702 | 10.27 | 3.4485 | 33.578 | 0.020152 | 0.0063953 | 31.735 | 0.31594 | 0.032026 | 10.137
Buffer_GdC_5nm_LSC91_50nm_CaO_restoration_LSC91_20nm_SnO2_5pls_restoration_1550pls_SrO_21pls_T2_2_channel1.dat | 829.1215 | 1.9795e-06 | 0.00012867 | 6.0889e-06 | 1.539e-08 | 0.25276 | 75.94 | 0.098938 | 0.13028 | 12.7 | 0.86137 | 6.7824 | 0.022294 | 0.0012917 | 5.7939 | 1.024 | 0.025746 | 2.5143 | 43.56 | 1.2085 | 2.7743 | 0.00060212 | 1.1926e-05 | 1.9807 | 0.94026 | 0.0086081 | 0.9155 | 16.35 | 2.1289 | 13.021 | 0.0061024 | 0.0011552 | 18.93 | 0.37162 | 0.019669 | 5.2928
Buffer_GdC_5nm_LSC91_50nm_CaO_restoration_LSC91_20nm_SnO2_5pls_restoration_1550pls_SrO_21pls_T3_2_channel1.dat | 805.0043 | 5.1101e-06 | 0.00033727 | 5.7872e-06 | 3.4786e-08 | 0.60109 | 119.7 | 0 | 0 | 106.1 | 3.9484 | 3.7214 | 0.00050698 | 1.172e-05 | 2.3117 | 0.93205 | 0.012757 | 1.3687 | 8.853 | 2.2509 | 25.425 | 0.034806 | 0.011284 | 32.42 | 1.117 | 0.087492 | 7.8328 | 25.06 | 2.6705 | 10.656 | 0.0022272 | 0.00035317 | 15.857 | 0.45392 | 0.015389 | 3.3902
Buffer_GdC_5nm_LSC91_50nm_CaO_restoration_LSC91_20nm_SnO2_5pls_restoration_1550pls_SrO_21pls_T4_2_channel1.dat | 774.8513 | 1.5102e-05 | 0.0009967 | 4.6889e-06 | 1.1021e-07 | 2.3504 | 224 | 0 | 0 | 57.16 | 16.915 | 29.592 | 0.00091104 | 0.0004361 | 47.868 | 0.57902 | 0.09366 | 16.176 | 319.1 | 13.337 | 4.1796 | 0.00040645 | 1.1218e-05 | 2.76 | 0.95863 | 0.01255 | 1.3092 | 4.648 | 3.1912 | 68.657 | 4.8442e-05 | 0.00011884 | 245.32 | 0.76339 | 0.23112 | 30.275

## LSC91-Decorations
| SrO | SnO2 | CaO
| 18 | 9 | 176 | p/nm
| 23 | 9 | 173 | p/nm
| 24 | 9 | 175 | p/nm
| 19 | 9 | 169 | p/nm
| 22 |  |  | p/nm
mean value | 21.2 | 9 | 173.25 | p/nm
standard deviation | 2.94392 | 0 | 3.095696 | 0.3230291

## LSC95-5
| T | deposited thickness (nm) | C | R | ASR | kq | Co (Cchem) |  | Model: C:\DATA\Docs\Mes_Documents\i-PLD\Modelecircuit_vienna.mdl | Chi-Sqr | Sum-Sqr | L1(+) | L1(Error) | L1(Error%) | YSZ(+) | YSZ(Error) | YSZ(Error%) | R1(+) | R1(Error) | R1(Error%) | CPE1-T(+) | CPE1-T(Error) | CPE1-T(Error%) | CPE1-P(+) | CPE1-P(Error) | CPE1-P(Error%) | R2(+) | R2(Error) | R2(Error%) | CPE2-T(+) | CPE2-T(Error) | CPE2-T(Error%) | CPE2-P(+) | CPE2-P(Error) | CPE2-P(Error%) | R3(X) | R3(Error) | R3(Error%) | CPE3-T(+) | CPE3-T(Error) | CPE3-T(Error%) | CPE3-P(+) | CPE3-P(Error) | CPE3-P(Error%)
| 871.1196 | 1 | 8.80121e-06 | 1429 | 230.543 | 9.885236e-09 | 5.1386e+22 |  | C:\DATA\Docs\Mes_Documents\i-PLD\LSC95_decoration\85_pulses_GDC_42pls_1nm_LSC95_2_channel1.dat | 6.7602e-06 | 0.00040561 | 5.6455e-06 | 2.0155e-08 | 0.35701 | 54.2 | 0.065203 | 0.1203 | 127.7 | 82.829 | 64.862 | 0.00039372 | 0.00011323 | 28.759 | 0.5577 | 0.01743 | 3.1253 | 1429 | 78.765 | 5.5119 | 1.8188e-05 | 2.8397e-07 | 1.5613 | 0.83412 | 0.0094329 | 1.1309 | 0 | 0 | 0 | 0 | 0 | 0 | 1 | 0 | 0
| 871.9644 | 3 | 2.934213e-05 | 80.41 | 12.97268 | 2.836938e-08 | 5.1387e+22 |  | C:\DATA\Docs\Mes_Documents\i-PLD\LSC95_decoration\85_pulses_GDC_136pls_3nm_LSC95_2_channel1.dat | 5.1411e-06 | 0.00023649 | 5.6811e-06 | 1.8042e-08 | 0.31758 | 53.64 | 0.070917 | 0.13221 | 35.27 | 1.4806 | 4.1979 | 0.00010404 | 9.4045e-06 | 9.0393 | 0.62961 | 0.0088728 | 1.4093 | 80.41 | 1.5292 | 1.9018 | 5.0061e-05 | 1.1281e-06 | 2.2535 | 0.91169 | 0.00688 | 0.75464 | 0 | 0 | 0 | 0 | 0 | 0 | 1 | 0 | 0
| 871.5403 | 5 | 4.632439e-05 | 52.53 | 8.474754 | 4.340515e-08 | 5.1388e+22 |  | C:\DATA\Docs\Mes_Documents\i-PLD\LSC95_decoration\85_pulses_GDC_210pls_5nm_LSC95_2_channel1.dat | 2.105e-06 | 0.00012419 | 5.6554e-06 | 1.369e-08 | 0.24207 | 53.92 | 0.092532 | 0.17161 | 3.032 | 0.1751 | 5.7751 | 0.00020656 | 8.8131e-05 | 42.666 | 0.61682 | 0.039542 | 6.4106 | 52.53 | 0.22516 | 0.42863 | 5.9432e-05 | 8.5986e-07 | 1.4468 | 0.9586 | 0.0026618 | 0.27768 | 10.39 | 0.27168 | 2.6148 | 0.017058 | 0.000546 | 3.2008 | 0.90791 | 0.019808 | 2.1817
| 872.7608 | 10 | 7.220667e-05 | 61.05 | 9.8493 | 3.739993e-08 | 5.1389e+22 |  | C:\DATA\Docs\Mes_Documents\i-PLD\LSC95_decoration\85_pulses_GDC_420pls_10nm_LSC95_2_channel1.dat | 1.486e-06 | 8.7675e-05 | 5.6493e-06 | 1.3565e-08 | 0.24012 | 53.12 | 0.18697 | 0.35198 | 2.46 | 0.29921 | 12.163 | 0.0014438 | 0.0008386 | 58.083 | 0.45868 | 0.059852 | 13.049 | 61.05 | 0.26243 | 0.42986 | 8.7038e-05 | 9.2085e-07 | 1.058 | 0.96556 | 0.0022254 | 0.23048 | 10.18 | 0.28116 | 2.7619 | 0.017186 | 0.00051822 | 3.0154 | 0.93181 | 0.019425 | 2.0847
| 874.0251 | 15 | 0.0001013788 | 59.01 | 9.520183 | 3.874891e-08 | 5.139e+22 |  | C:\DATA\Docs\Mes_Documents\i-PLD\LSC95_decoration\85_pulses_GDC_630pls_15nm_LSC95_2_channel1.dat | 7.4719e-07 | 4.4084e-05 | 5.633e-06 | 9.0853e-09 | 0.16129 | 52.31 | 0.10979 | 0.20988 | 1.81 | 0.17386 | 9.6055 | 0.0017645 | 0.00085518 | 48.466 | 0.47206 | 0.049853 | 10.561 | 59.01 | 0.19173 | 0.32491 | 0.00011938 | 8.7031e-07 | 0.72902 | 0.96807 | 0.0015951 | 0.16477 | 9.579 | 0.21215 | 2.2147 | 0.018223 | 0.00042141 | 2.3125 | 0.94949 | 0.014706 | 1.5488
| 873.9777 | 20 | 0.0001284463 | 55.86 | 9.011988 | 4.093178e-08 | 5.1391e+22 |  | C:\DATA\Docs\Mes_Documents\i-PLD\LSC95_decoration\85_pulses_GDC_840pls_20nm_LSC95_2_channel1.dat | 1.9526e-06 | 0.0001152 | 5.6777e-06 | 1.9922e-08 | 0.35088 | 52.34 | 0.65403 | 1.2496 | 2.612 | 0.80497 | 30.818 | 0.0025487 | 0.0018087 | 70.966 | 0.36755 | 0.097098 | 26.418 | 55.86 | 0.35136 | 0.629 | 0.00014949 | 1.8321e-06 | 1.2256 | 0.96927 | 0.0028508 | 0.29412 | 9.44 | 0.36546 | 3.8714 | 0.018603 | 0.00074155 | 3.9862 | 0.95235 | 0.024678 | 2.5913
| 877.3112 | 30 | 0.0001845202 | 51.03 | 8.232756 | 4.497688e-08 | 5.1392e+22 |  | C:\DATA\Docs\Mes_Documents\i-PLD\LSC95_decoration\85_pulses_GDC_1260pls_30nm_LSC95_2_channel1.dat | 2.8646e-06 | 0.00016901 | 5.6714e-06 | 2.2911e-08 | 0.40397 | 50.29 | 0.96718 | 1.9232 | 2.8 | 1.242 | 44.357 | 0.0050092 | 0.0042492 | 84.828 | 0.31678 | 0.1258 | 39.712 | 51.03 | 0.48339 | 0.94727 | 0.0002146 | 3.3087e-06 | 1.5418 | 0.96763 | 0.0039692 | 0.4102 | 9.36 | 0.46221 | 4.9381 | 0.019521 | 0.00098948 | 5.0688 | 0.96723 | 0.029665 | 3.067
| 877.597 | 40 | 0.0002357176 | 39.95 | 6.445201 | 5.746978e-08 | 5.1393e+22 |  | C:\DATA\Docs\Mes_Documents\i-PLD\LSC95_decoration\85_pulses_GDC_1680pls_40nm_LSC95_2_channel1.dat | 2.0015e-06 | 0.00011809 | 5.6046e-06 | 1.9007e-08 | 0.33913 | 50.12 | 0.81114 | 1.6184 | 2.553 | 1.0413 | 40.787 | 0.005635 | 0.0043413 | 77.042 | 0.31489 | 0.115 | 36.521 | 39.95 | 0.39941 | 0.99977 | 0.00027477 | 4.286e-06 | 1.5599 | 0.96714 | 0.0040926 | 0.42317 | 8.847 | 0.373 | 4.2161 | 0.02001 | 0.000874 | 4.3678 | 0.95627 | 0.024385 | 2.55
| 878.5831 | 50 | 0.000279077 | 40.12 | 6.472627 | 5.729057e-08 | 5.1394e+22 |  | C:\DATA\Docs\Mes_Documents\i-PLD\LSC95_decoration\85_pulses_GDC_2100pls_50nm_LSC95_0.04mbar_channel1.dat | 2.1785e-06 | 0.00012418 | 5.7622e-06 | 2.1028e-08 | 0.36493 | 49.54 | 1.7818 | 3.5967 | 3.446 | 2.2637 | 65.691 | 0.009124 | 0.0061315 | 67.202 | 0.2465 | 0.13898 | 56.381 | 40.12 | 0.53006 | 1.3212 | 0.0003217 | 5.3247e-06 | 1.6552 | 0.96836 | 0.0048141 | 0.49714 | 8.697 | 0.49933 | 5.7414 | 0.02052 | 0.0010802 | 5.2641 | 0.95965 | 0.031692 | 3.3025
Co | T | PO2 | C | R | ASR | kq | Co (Cchem) |  | Model: C:\DATA\Docs\Mes_Documents\i-PLD\Modelecircuit_vienna.mdl | Chi-Sqr | Sum-Sqr | L1(+) | L1(Error) | L1(Error%) | YSZ(+) | YSZ(Error) | YSZ(Error%) | R1(+) | R1(Error) | R1(Error%) | CPE1-T(+) | CPE1-T(Error) | CPE1-T(Error%) | CPE1-P(+) | CPE1-P(Error) | CPE1-P(Error%) | R2(+) | R2(Error) | R2(Error%) | CPE2-T(+) | CPE2-T(Error) | CPE2-T(Error%) | CPE2-P(+) | CPE2-P(Error) | CPE2-P(Error%) | R3(+) | R3(Error) | R3(Error%) | CPE3-T(+) | CPE3-T(Error) | CPE3-T(Error%) | CPE3-P(+) | CPE3-P(Error) | CPE3-P(Error%)
5.1385e+22 | 880.0256 | 0.01 | 0.0003173539 | 86.98 | 14.03263 | 2.646897e-08 | 5.1394e+22 |  | C:\DATA\Docs\Mes_Documents\i-PLD\LSC95_decoration\85_pulses_GDC_2100pls_50nm_LSC95_0.01mbar_3_channel1.dat | 4.4334e-06 | 0.00027931 | 5.8673e-06 | 2.4585e-08 | 0.41902 | 48.71 | 1.4482 | 2.9731 | 4.36 | 2.3401 | 53.672 | 0.01468 | 0.011496 | 78.311 | 0.22883 | 0.12582 | 54.984 | 86.98 | 0.79303 | 0.91174 | 0.00035935 | 3.6029e-06 | 1.0026 | 0.96538 | 0.0035822 | 0.37107 | 29.49 | 0.78201 | 2.6518 | 0.019309 | 0.00062564 | 3.2401 | 0.96651 | 0.016988 | 1.7577
Cv(dop) | 879.4301 | 0.04 | 0.0002793925 | 40.07 | 6.464561 | 5.741735e-08 | 5.1394e+22 |  | C:\DATA\Docs\Mes_Documents\i-PLD\LSC95_decoration\85_pulses_GDC_2100pls_50nm_LSC95_0.04mbar_channel1.dat | 2.1794e-06 | 0.00012422 | 5.7661e-06 | 2.2336e-08 | 0.38737 | 49.05 | 3.3312 | 6.7914 | 4.042 | 4.0273 | 99.636 | 0.0097851 | 0.0048868 | 49.941 | 0.21689 | 0.162 | 74.692 | 40.07 | 0.54208 | 1.3528 | 0.0003214 | 5.3132e-06 | 1.6531 | 0.96882 | 0.0048896 | 0.5047 | 8.687 | 0.49905 | 5.7448 | 0.020496 | 0.0010706 | 5.2235 | 0.9596 | 0.031589 | 3.2919
2.15e+20 | 879.4475 | 0.1 | 0.0002519663 | 23.67 | 3.818721 | 9.720148e-08 | 5.1393e+22 |  | C:\DATA\Docs\Mes_Documents\i-PLD\LSC95_decoration\85_pulses_GDC_2100pls_50nm_LSC95_0.1mbar_2_channel1.dat | 8.5601e-07 | 4.708e-05 | 5.8162e-06 | 8.4877e-09 | 0.14593 | 49.04 | 0.086927 | 0.17726 | 1.781 | 0.20049 | 11.257 | 0.0038582 | 0.0020934 | 54.258 | 0.44794 | 0.054473 | 12.161 | 23.67 | 0.30627 | 1.2939 | 0.00029457 | 5.6969e-06 | 1.934 | 0.9695 | 0.0047874 | 0.4938 | 4.088 | 0.28396 | 6.9462 | 0.020362 | 0.0012898 | 6.3343 | 0.95867 | 0.032845 | 3.4261
Active surface (cm²) | 878.2411 | 1 | 0.0002063562 | 8.891 | 1.4344 | 2.584189e-07 | 5.1392e+22 |  | C:\DATA\Docs\Mes_Documents\i-PLD\LSC95_decoration\85_pulses_GDC_2100pls_50nm_LSC95_1mbar_2_channel1.dat | 1.3065e-06 | 5.7487e-05 | 5.6048e-06 | 9.7273e-08 | 1.7355 | 49.74 | 0.063081 | 0.12682 | 0.90529 | 0.10316 | 11.395 | 7.2618e-05 | 6.1301e-05 | 84.416 | 0.86722 | 0.086503 | 9.9747 | 8.891 | 0.067749 | 0.762 | 0.00032531 | 1.0954e-05 | 3.3672 | 0.92776 | 0.0064501 | 0.69523 | 0 | 0 | 0 | 0 | 0 | 0 | 1 | 0 | 0
0.1613317 | 875.384 | 10 | 0.0002296453 | 4.709 | 0.7597109 | 4.8633e-07 | 5.1393e+22 |  | C:\DATA\Docs\Mes_Documents\i-PLD\LSC95_decoration\85_pulses_GDC_2100pls_50nm_LSC95_10mbar_2_channel1.dat | 1.0062e-06 | 5.2322e-05 | 5.9155e-06 | 8.7714e-09 | 0.14828 | 51.46 | 0.068929 | 0.13395 | 2.395 | 0.45512 | 19.003 | 0.0029505 | 0.0018757 | 63.572 | 0.47914 | 0.056908 | 11.877 | 4.709 | 0.3626 | 7.7001 | 0.00033961 | 3.1605e-05 | 9.3063 | 0.94271 | 0.02534 | 2.688 | 0 | 0 | 0 | 0 | 0 | 0 | 1 | 0 | 0
| 875.7901 | 100 | 0.0001843257 | 3.294 | 0.5314266 | 6.955649e-07 | 5.1392e+22 |  | C:\DATA\Docs\Mes_Documents\i-PLD\LSC95_decoration\85_pulses_GDC_2100pls_50nm_LSC95_100mbar_3_channel1.dat | 7.9853e-08 | 2.8747e-06 | 5.8923e-06 | 6.1155e-08 | 1.0379 | 51.21 | 0.059823 | 0.11682 | 1.499 | 0.19626 | 13.093 | 0.00056139 | 0.00029054 | 51.754 | 0.66221 | 0.054037 | 8.1601 | 3.294 | 0.14309 | 4.344 | 0.00053852 | 1.575e-05 | 2.9247 | 0.85525 | 0.010504 | 1.2282 | 0 | 0 | 0 | 0 | 0 | 0 | 1 | 0 | 0
| 1000/T | T(K) | T(°C) | C | R | ASR | kq | Co (Cchem)
| 1.137661 | 878.9964 | 605.9964 | 0.0002618825 | 50.67 | 8.174677 | 4.538343e-08 | 5.1393e+22 | Model: C:\DATA\Docs\Mes_Documents\i-PLD\Modelecircuit.mdl | Chi-Sqr | Sum-Sqr | L1(+) | L1(Error) | L1(Error%) | YSZ(+) | YSZ(Error) | YSZ(Error%) | R1(+) | R1(Error) | R1(Error%) | CPE1-T(+) | CPE1-T(Error) | CPE1-T(Error%) | CPE1-P(+) | CPE1-P(Error) | CPE1-P(Error%) | R2(+) | R2(Error) | R2(Error%) | CPE2-T(+) | CPE2-T(Error) | CPE2-T(Error%) | CPE2-P(+) | CPE2-P(Error) | CPE2-P(Error%) | R3(+) | R3(Error) | R3(Error%) | CPE3-T(+) | CPE3-T(Error) | CPE3-T(Error%) | CPE3-P(+) | CPE3-P(Error) | CPE3-P(Error%)
| 1.172047 | 853.2082 | 580.2082 | 0.00023309 | 77.09 | 12.43706 | 2.895464e-08 | 5.1393e+22 | C:\DATA\Docs\Mes_Documents\i-PLD\LSC95_decoration\85_pulses_GDC_2100pls_50nm_LSC95_T1_2_channel1.dat | 9.957e-07 | 6.0738e-05 | 5.8416e-06 | 9.812e-09 | 0.16797 | 49.3 | 0.1551 | 0.3146 | 10.36 | 0.31731 | 3.0628 | 0.018873 | 0.00067136 | 3.5573 | 0.96326 | 0.015969 | 1.6578 | 50.67 | 0.34779 | 0.68638 | 0.00029697 | 2.6496e-06 | 0.89221 | 0.97091 | 0.0025867 | 0.26642 | 2.449 | 0.3104 | 12.675 | 0.0069667 | 0.0032239 | 46.276 | 0.36528 | 0.051007 | 13.964
| 1.221203 | 818.8649 | 545.8649 | 0.0002070965 | 139.8 | 22.55417 | 1.532379e-08 | 5.1392e+22 | C:\DATA\Docs\Mes_Documents\i-PLD\LSC95_decoration\85_pulses_GDC_2100pls_50nm_LSC95_T2_2_channel1.dat | 1.8102e-06 | 0.0001068 | 5.8088e-06 | 1.7826e-08 | 0.30688 | 68.42 | 0.37367 | 0.54614 | 10.32 | 0.83301 | 8.0718 | 0.017697 | 0.0015934 | 9.0038 | 0.99055 | 0.03642 | 3.6767 | 77.09 | 0.88431 | 1.1471 | 0.00026099 | 2.9671e-06 | 1.1369 | 0.97187 | 0.0036762 | 0.37826 | 4.699 | 0.74887 | 15.937 | 0.00567 | 0.0028071 | 49.508 | 0.32692 | 0.056899 | 17.405
| 1.288967 | 775.8151 | 502.8151 | 0.0001909717 | 347.4 | 56.04663 | 5.842377e-09 | 5.1392e+22 | C:\DATA\Docs\Mes_Documents\i-PLD\LSC95_decoration\85_pulses_GDC_2100pls_50nm_LSC95_T3_2_channel1.dat | 2.4689e-06 | 0.00014567 | 5.5114e-06 | 2.8291e-08 | 0.51332 | 114.7 | 0.36048 | 0.31428 | 10.62 | 2.9577 | 27.85 | 0.016987 | 0.0058273 | 34.304 | 0.99954 | 0.087813 | 8.7853 | 139.8 | 3.1653 | 2.2642 | 0.00022369 | 2.6934e-06 | 1.2041 | 0.97824 | 0.0053146 | 0.54328 | 9.012 | 1.3745 | 15.252 | 0.0047369 | 0.0022152 | 46.765 | 0.34293 | 0.050107 | 14.611
[9 empty] | C:\DATA\Docs\Mes_Documents\i-PLD\LSC95_decoration\85_pulses_GDC_2100pls_50nm_LSC95_T4_channel1.dat | 1.1424e-05 | 0.00069687 | 3.9557e-06 | 1.1952e-07 | 3.0215 | 250.2 | 2.0756 | 0.82958 | 41.05 | 22.094 | 53.822 | 0.009276 | 0.0052274 | 56.354 | 0.21261 | 0.064406 | 30.293 | 2.881 | 19.87 | 689.69 | 0.0045717 | 0.010824 | 236.76 | 1.338 | 1.1977 | 89.514 | 347.4 | 18.594 | 5.3523 | 0.00020434 | 2.4391e-05 | 11.936 | 0.97506 | 0.016005 | 1.6414

## LSC95-5-CaO
Model: C:\DATA\Docs\Mes_Documents\i-PLD\Modelecircuit.mdl | Chi-Sqr | Sum-Sqr | L1(+) | L1(Error) | L1(Error%) | YSZ(+) | YSZ(Error) | YSZ(Error%) | R1(+) | R1(Error) | R1(Error%) | CPE1-T(+) | CPE1-T(Error) | CPE1-T(Error%) | CPE1-P(+) | CPE1-P(Error) | CPE1-P(Error%) | R2(+) | R2(Error) | R2(Error%) | CPE2-T(+) | CPE2-T(Error) | CPE2-T(Error%) | CPE2-P(+) | CPE2-P(Error) | CPE2-P(Error%) | R3(+) | R3(Error) | R3(Error%) | CPE3-T(+) | CPE3-T(Error) | CPE3-T(Error%) | CPE3-P(+) | CPE3-P(Error) | CPE3-P(Error%)
C:\DATA\Docs\Mes_Documents\i-PLD\LSC95_decoration\85_pulses_GDC_2100pls_50nm_LSC95_0pls_CaO_5_channel1.dat | 3.3435e-06 | 0.00019726 | 6.0616e-06 | 2.078e-08 | 0.34281 | 49.65 | 0.43521 | 0.87656 | 52.41 | 0.62368 | 1.19 | 0.00029305 | 4.5429e-06 | 1.5502 | 0.97083 | 0.0042715 | 0.43998 | 1.848 | 0.61403 | 33.227 | 0.0050464 | 0.0053275 | 105.57 | 0.37415 | 0.12754 | 34.088 | 9.824 | 0.65887 | 6.7067 | 0.019574 | 0.0013709 | 7.0037 | 0.96538 | 0.034976 | 3.623
C:\DATA\Docs\Mes_Documents\i-PLD\LSC95_decoration\85_pulses_GDC_2100pls_50nm_LSC95_14pls_CaO_2_channel1.dat | 2.3336e-05 | 0.0014468 | 6.2912e-06 | 3.5641e-08 | 0.56652 | 50.49 | 0.066471 | 0.13165 | 31.21 | 7.0395 | 22.555 | 0.005782 | 0.0035026 | 60.578 | 0.62658 | 0.060578 | 9.668 | 70.33 | 7.9234 | 11.266 | 0.00030596 | 7.3865e-06 | 2.4142 | 1.015 | 0.02249 | 2.2158 | 0 | 0 | 1
C:\DATA\Docs\Mes_Documents\i-PLD\LSC95_decoration\85_pulses_GDC_2100pls_50nm_LSC95_28pls_CaO_2_channel1.dat | 1.2048e-06 | 7.3495e-05 | 6.3485e-06 | 1.0665e-08 | 0.16799 | 48.54 | 0.15394 | 0.31714 | 77.6 | 0.56507 | 0.72818 | 0.00030203 | 2.0959e-06 | 0.69394 | 0.96695 | 0.0022035 | 0.22788 | 2.186 | 0.299 | 13.678 | 0.0074872 | 0.0038113 | 50.904 | 0.37069 | 0.056685 | 15.292 | 9.694 | 0.56 | 5.7768 | 0.021326 | 0.0014811 | 6.945 | 0.98444 | 0.025309 | 2.5709
C:\DATA\Docs\Mes_Documents\i-PLD\LSC95_decoration\85_pulses_GDC_2100pls_50nm_LSC95_42pls_CaO_2_channel1.dat | 2.8986e-06 | 0.00017682 | 6.399e-06 | 2.2615e-08 | 0.35341 | 47.75 | 1.7869 | 3.7422 | 99.21 | 1.1874 | 1.1969 | 0.00030567 | 2.7372e-06 | 0.89548 | 0.96415 | 0.0031391 | 0.32558 | 4.037 | 2.3205 | 57.481 | 0.009833 | 0.0056042 | 56.994 | 0.2358 | 0.12053 | 51.115 | 8.423 | 1.1351 | 13.476 | 0.024556 | 0.0041149 | 16.757 | 1.008 | 0.053204 | 5.2782
C:\DATA\Docs\Mes_Documents\i-PLD\LSC95_decoration\85_pulses_GDC_2100pls_50nm_LSC95_56pls_CaO_2_channel1.dat | 9.1609e-06 | 0.0005863 | 6.3357e-06 | 2.6188e-08 | 0.41334 | 48.64 | 0.16696 | 0.34326 | 1.396 | 0.23387 | 16.753 | 0.0007974 | 0.0010146 | 127.24 | 0.58177 | 0.11937 | 20.518 | 135.8 | 0.26616 | 0.19599 | 0.00032935 | 2.2539e-06 | 0.68435 | 0.94657 | 0.0018192 | 0.19219 | 0 | 0 | 1
Active area | number of pulses | thickness | R | Cchem | kq | ASR | Co(Cchem) | T (K) |  | PO2 | R | Cchem | ASR | kq | Co(Cchem) | T (K) |  |  | 1000/T | T(K) | T(°C) | R | Cchem | kq | Co(Cchem)
0.1613317 | 0 | 50 | 52.41 | 0.0002584926 | 4.384668e-08 | 8.455394 | 5.1393e+22 | 878.3947 |  | 0.01 | 286 | 0.0003119936 | 46.14086 | 8.010262e-09 | 5.1394e+22 | 875.6924 |  |  | 1.172976 | 852.5322 | 579.5322 | 159.8 | 0.0002688129 | 1.39571e-08 | 5.1393e+22
Co(dop) | 14 | 50.7 | 70.33 | 0.0003238195 | 3.262186e-08 | 11.34646 | 5.1394e+22 | 876.977 |  | 0.04 | 130 | 0.0002741513 | 20.97312 | 1.772297e-08 | 5.1393e+22 | 880.6809 |  |  | 1.199488 | 833.6887 | 560.6887 | 260.6 | 0.0002392754 | 8.36933e-09 | 5.1393e+22
5.1385e+22 | 28 | 51.4 | 77.6 | 0.0002656649 | 2.967856e-08 | 12.51934 | 5.1393e+22 | 880.3257 |  | 0.1 | 85.52 | 0.0002515284 | 13.79709 | 2.697837e-08 | 5.1393e+22 | 881.9057 |  |  | 1.236465 | 808.757 | 535.757 | 503.9 | 0.0002133049 | 4.198894e-09 | 5.1392e+22
Cv(dop) | 42 | 52.1 | 99.21 | 0.000268412 | 2.32513e-08 | 16.00572 | 5.1393e+22 | 881.742 |  | 1 | 29.3 | 0.0002189692 | 4.727019 | 7.865824e-08 | 5.1393e+22 | 880.9487 |  |  | 1.298812 | 769.9344 | 496.9344 | 1471 | 0.0001941221 | 1.369311e-09 | 5.1392e+22
2.15e+20 | 56 | 52.8 | 135.8 | 0.0002763676 | 1.695577e-08 | 21.90884 | 5.1394e+22 | 880.1489 |  | 10 | 20.87 | 0.0002265494 | 3.366992 | 1.103303e-07 | 5.1393e+22 | 880.1489
[10 empty] | 100 | 8.458 | 0.0002529342 | 1.364543 | 2.715748e-07 | 5.1393e+22 | 878.0029
Model: C:\DATA\Docs\Mes_Documents\i-PLD\Modelecircuit_vienna.mdl | Chi-Sqr | Sum-Sqr | L1(+) | L1(Error) | L1(Error%) | YSZ(+) | YSZ(Error) | YSZ(Error%) | R1(+) | R1(Error) | R1(Error%) | CPE1-T(+) | CPE1-T(Error) | CPE1-T(Error%) | CPE1-P(+) | CPE1-P(Error) | CPE1-P(Error%) | R2(+) | R2(Error) | R2(Error%) | CPE2-T(+) | CPE2-T(Error) | CPE2-T(Error%) | CPE2-P(+) | CPE2-P(Error) | CPE2-P(Error%) | R3(+) | R3(Error) | R3(Error%) | CPE3-T(+) | CPE3-T(Error) | CPE3-T(Error%) | CPE3-P(+) | CPE3-P(Error) | CPE3-P(Error%)
C:\DATA\Docs\Mes_Documents\i-PLD\LSC95_decoration\85_pulses_GDC_2100pls_50nm_LSC95_56pls_CaO_0.01mbar_2_channel1.dat | 1.5216e-06 | 9.5863e-05 | 6.252e-06 | 1.1765e-08 | 0.18818 | 51.27 | 0.11696 | 0.22813 | 26.89 | 3.5133 | 13.065 | 0.019849 | 0.0038284 | 19.288 | 0.95826 | 0.042614 | 4.447 | 286 | 3.1461 | 1.1 | 0.00034749 | 1.2362e-06 | 0.35575 | 0.95541 | 0.0012933 | 0.13537 | 1.943 | 0.17851 | 9.1873 | 0.003242 | 0.0014305 | 44.124 | 0.44154 | 0.048788 | 11.05
C:\DATA\Docs\Mes_Documents\i-PLD\LSC95_decoration\85_pulses_GDC_2100pls_50nm_LSC95_56pls_CaO_2_channel1.dat | 1.2171e-06 | 7.4242e-05 | 6.3518e-06 | 1.0748e-08 | 0.16921 | 48.34 | 0.16224 | 0.33562 | 6.183 | 0.98252 | 15.891 | 0.035653 | 0.0068977 | 19.347 | 1.041 | 0.056349 | 5.413 | 130 | 0.96569 | 0.74284 | 0.00031108 | 1.4368e-06 | 0.46187 | 0.9621 | 0.0016576 | 0.17229 | 2.207 | 0.29547 | 13.388 | 0.0078098 | 0.0037313 | 47.777 | 0.36298 | 0.054701 | 15.07
C:\DATA\Docs\Mes_Documents\i-PLD\LSC95_decoration\85_pulses_GDC_2100pls_50nm_LSC95_56pls_CaO_0.1mbar_2_channel1.dat | 3.7323e-06 | 0.00020901 | 6.0626e-06 | 1.7541e-08 | 0.28933 | 47.66 | 0.15455 | 0.32428 | 1.425 | 0.21935 | 15.393 | 0.0017109 | 0.0014925 | 87.235 | 0.50386 | 0.091487 | 18.157 | 85.52 | 0.18376 | 0.21487 | 0.00029512 | 1.9715e-06 | 0.66803 | 0.95837 | 0.0017178 | 0.17924 | 0 | 0 | 0 | 0 | 0 | 0 | 1 | 0 | 0
C:\DATA\Docs\Mes_Documents\i-PLD\LSC95_decoration\85_pulses_GDC_2100pls_50nm_LSC95_56pls_CaO_1mbar_2_channel1.dat | 3.2144e-06 | 0.00018001 | 5.8108e-06 | 1.4944e-08 | 0.25718 | 48.19 | 0.10802 | 0.22415 | 1.687 | 0.25832 | 15.312 | 0.002812 | 0.002407 | 85.597 | 0.49616 | 0.085582 | 17.249 | 29.3 | 0.18445 | 0.62952 | 0.00025319 | 3.9434e-06 | 1.5575 | 0.97124 | 0.0039877 | 0.41058 | 0 | 0 | 0 | 0 | 0 | 0 | 1 | 0 | 0
C:\DATA\Docs\Mes_Documents\i-PLD\LSC95_decoration\85_pulses_GDC_2100pls_50nm_LSC95_56pls_CaO_10mbar_2_channel1.dat | 1.8299e-06 | 9.8814e-05 | 5.8652e-06 | 1.0489e-08 | 0.17883 | 48.64 | 0.052683 | 0.10831 | 1.76 | 0.20416 | 11.6 | 0.0023156 | 0.0014213 | 61.379 | 0.55162 | 0.060488 | 10.966 | 20.87 | 0.17441 | 0.8357 | 0.00026401 | 4.4314e-06 | 1.6785 | 0.97142 | 0.00449 | 0.46221 | 0 | 0 | 0 | 0 | 0 | 0 | 1 | 0 | 0
C:\DATA\Docs\Mes_Documents\i-PLD\LSC95_decoration\85_pulses_GDC_2100pls_50nm_LSC95_56pls_CaO_100mbar_2_channel1.dat | 8.103e-07 | 4.3756e-05 | 5.7866e-06 | 7.2939e-09 | 0.12605 | 49.88 | 0.040861 | 0.081919 | 2.205 | 0.20355 | 9.2313 | 0.0015546 | 0.00067124 | 43.178 | 0.55626 | 0.040772 | 7.3297 | 8.458 | 0.17091 | 2.0207 | 0.00035117 | 1.0444e-05 | 2.9741 | 0.94662 | 0.0082271 | 0.8691 | 0 | 0 | 0 | 0 | 0 | 0 | 1 | 0 | 0
Model: C:\DATA\Docs\Mes_Documents\i-PLD\Modelecircuit.mdl | Chi-Sqr | Sum-Sqr | L1(+) | L1(Error) | L1(Error%) | YSZ(+) | YSZ(Error) | YSZ(Error%) | R1(+) | R1(Error) | R1(Error%) | CPE1-T(+) | CPE1-T(Error) | CPE1-T(Error%) | CPE1-P(+) | CPE1-P(Error) | CPE1-P(Error%) | R2(+) | R2(Error) | R2(Error%) | CPE2-T(+) | CPE2-T(Error) | CPE2-T(Error%) | CPE2-P(+) | CPE2-P(Error) | CPE2-P(Error%) | R3(+) | R3(Error) | R3(Error%) | CPE3-T(+) | CPE3-T(Error) | CPE3-T(Error%) | CPE3-P(+) | CPE3-P(Error) | CPE3-P(Error%)
C:\DATA\Docs\Mes_Documents\i-PLD\LSC95_decoration\85_pulses_GDC_2100pls_50nm_LSC95_56pls_CaO_T1_3_channel1.dat | 4.7323e-06 | 0.00031233 | 5.6611e-06 | 1.7858e-08 | 0.31545 | 51.11 | 0.093085 | 0.18213 | 159.8 | 0.20235 | 0.12663 | 0.00031178 | 1.3951e-06 | 0.44746 | 0.95289 | 0.0012065 | 0.12661 | 1.411 | 0.14115 | 10.004 | 0.00077271 | 0.00062985 | 81.512 | 0.60336 | 0.081223 | 13.462 | 0 | 0 | 0 | 0 | 0 | 0 | 1 | 0 | 0
C:\DATA\Docs\Mes_Documents\i-PLD\LSC95_decoration\85_pulses_GDC_2100pls_50nm_LSC95_56pls_CaO_T2_2_channel1.dat | 1.9556e-06 | 0.00012907 | 5.6307e-06 | 1.6234e-08 | 0.28831 | 70.03 | 0.15965 | 0.22797 | 260.6 | 0.24896 | 0.095533 | 0.00026556 | 6.7129e-07 | 0.25278 | 0.96244 | 0.00081411 | 0.084588 | 3.539 | 0.27097 | 7.6567 | 0.0027738 | 0.0010026 | 36.145 | 0.42197 | 0.040262 | 9.5414 | 0 | 0 | 0 | 0 | 0 | 0 | 1 | 0 | 0
C:\DATA\Docs\Mes_Documents\i-PLD\LSC95_decoration\85_pulses_GDC_2100pls_50nm_LSC95_56pls_CaO_T3_3_channel1.dat | 3.1779e-06 | 0.00019703 | 5.4023e-06 | 3.0328e-08 | 0.56139 | 111.2 | 0.3473 | 0.31232 | 503.9 | 0.87818 | 0.17428 | 0.00022736 | 6.3124e-07 | 0.27764 | 0.97139 | 0.0011539 | 0.11879 | 8.645 | 0.88934 | 10.287 | 0.004469 | 0.0015605 | 34.918 | 0.3442 | 0.040744 | 11.837 | 0 | 0 | 0 | 0 | 0 | 0 | 1 | 0 | 0
C:\DATA\Docs\Mes_Documents\i-PLD\LSC95_decoration\85_pulses_GDC_2100pls_50nm_LSC95_56pls_CaO_T4_2_channel1.dat | 1.1321e-05 | 0.00070192 | 3.8303e-06 | 1.2371e-07 | 3.2298 | 249.5 | 2.5057 | 1.0043 | 1471 | 10.179 | 0.69198 | 0.00020006 | 7.978e-07 | 0.39878 | 0.97596 | 0.0030217 | 0.30961 | 41.22 | 28.635 | 69.469 | 0.0096095 | 0.0073519 | 76.507 | 0.21845 | 0.091118 | 41.711 | 0 | 0 | 0 | 0 | 0 | 0 | 1 | 0 | 0
Model: C:\DATA\Docs\Mes_Documents\i-PLD\Modelecircuit_vienna.mdl | Chi-Sqr | Sum-Sqr | L1(+) | L1(Error) | L1(Error%) | YSZ(+) | YSZ(Error) | YSZ(Error%) | R1(+) | R1(Error) | R1(Error%) | CPE1-T(+) | CPE1-T(Error) | CPE1-T(Error%) | CPE1-P(+) | CPE1-P(Error) | CPE1-P(Error%) | R2(+) | R2(Error) | R2(Error%) | CPE2-T(+) | CPE2-T(Error) | CPE2-T(Error%) | CPE2-P(+) | CPE2-P(Error) | CPE2-P(Error%) | R3(+) | R3(Error) | R3(Error%) | CPE3-T(+) | CPE3-T(Error) | CPE3-T(Error%) | CPE3-P(+) | CPE3-P(Error) | CPE3-P(Error%)
C:\DATA\Docs\Mes_Documents\i-PLD\LSC95_decoration\85_pulses_GDC_2100pls_50nm_LSC95_56pls_CaO_0,01mbar_2_channel1.dat | 1,5216E-06 | 9,5863E-05 | 6,252E-06 | 1,1765E-08 | 0,18818 | 51,27 | 0,11696 | 0,22813 | 26,89 | 3,5133 | 13,065 | 0,019849 | 0,0038284 | 19,288 | 0,95826 | 0,042614 | 4,447 | 286 | 3,1461 | 1,1 | 0,00034749 | 1,2362E-06 | 0,35575 | 0,95541 | 0,0012933 | 0,13537 | 1,943 | 0,17851 | 9,1873 | 0,003242 | 0,0014305 | 44,124 | 0,44154 | 0,048788 | 11,05
C:\DATA\Docs\Mes_Documents\i-PLD\LSC95_decoration\85_pulses_GDC_2100pls_50nm_LSC95_56pls_CaO_2_channel1.dat | 1,2171E-06 | 7,4242E-05 | 6,3518E-06 | 1,0748E-08 | 0,16921 | 48,34 | 0,16224 | 0,33562 | 6,183 | 0,98252 | 15,891 | 0,035653 | 0,0068977 | 19,347 | 1,041 | 0,056349 | 5,413 | 130 | 0,96569 | 0,74284 | 0,00031108 | 1,4368E-06 | 0,46187 | 0,9621 | 0,0016576 | 0,17229 | 2,207 | 0,29547 | 13,388 | 0,0078098 | 0,0037313 | 47,777 | 0,36298 | 0,054701 | 15,07
C:\DATA\Docs\Mes_Documents\i-PLD\LSC95_decoration\85_pulses_GDC_2100pls_50nm_LSC95_56pls_CaO_0,1mbar_2_channel1.dat | 3,7323E-06 | 0,00020901 | 6,0626E-06 | 1,7541E-08 | 0,28933 | 47,66 | 0,15455 | 0,32428 | 1,425 | 0,21935 | 15,393 | 0,0017109 | 0,0014925 | 87,235 | 0,50386 | 0,091487 | 18,157 | 85,52 | 0,18376 | 0,21487 | 0,00029512 | 1,9715E-06 | 0,66803 | 0,95837 | 0,0017178 | 0,17924 | 0 | 0 | 0 | 0 | 0 | 0 | 1 | 0 | 0
C:\DATA\Docs\Mes_Documents\i-PLD\LSC95_decoration\85_pulses_GDC_2100pls_50nm_LSC95_56pls_CaO_1mbar_2_channel1.dat | 3,2144E-06 | 0,00018001 | 5,8108E-06 | 1,4944E-08 | 0,25718 | 48,19 | 0,10802 | 0,22415 | 1,687 | 0,25832 | 15,312 | 0,002812 | 0,002407 | 85,597 | 0,49616 | 0,085582 | 17,249 | 29,3 | 0,18445 | 0,62952 | 0,00025319 | 3,9434E-06 | 1,5575 | 0,97124 | 0,0039877 | 0,41058 | 0 | 0 | 0 | 0 | 0 | 0 | 1 | 0 | 0
C:\DATA\Docs\Mes_Documents\i-PLD\LSC95_decoration\85_pulses_GDC_2100pls_50nm_LSC95_56pls_CaO_10mbar_2_channel1.dat | 1,8299E-06 | 9,8814E-05 | 5,8652E-06 | 1,0489E-08 | 0,17883 | 48,64 | 0,052683 | 0,10831 | 1,76 | 0,20416 | 11,6 | 0,0023156 | 0,0014213 | 61,379 | 0,55162 | 0,060488 | 10,966 | 20,87 | 0,17441 | 0,8357 | 0,00026401 | 4,4314E-06 | 1,6785 | 0,97142 | 0,00449 | 0,46221 | 0 | 0 | 0 | 0 | 0 | 0 | 1 | 0 | 0
C:\DATA\Docs\Mes_Documents\i-PLD\LSC95_decoration\85_pulses_GDC_2100pls_50nm_LSC95_56pls_CaO_100mbar_2_channel1.dat | 8,103E-07 | 4,3756E-05 | 5,7866E-06 | 7,2939E-09 | 0,12605 | 49,88 | 0,040861 | 0,081919 | 2,205 | 0,20355 | 9,2313 | 0,0015546 | 0,00067124 | 43,178 | 0,55626 | 0,040772 | 7,3297 | 8,458 | 0,17091 | 2,0207 | 0,00035117 | 1,0444E-05 | 2,9741 | 0,94662 | 0,0082271 | 0,8691 | 0 | 0 | 0 | 0 | 0 | 0 | 1 | 0 | 0

## LSC95-5-SnO2
Model: C:\DATA\Docs\Mes_Documents\PLD\Modelecircuit.mdl | Chi-Sqr | Sum-Sqr | L1(+) | L1(Error) | L1(Error%) | YSZ(+) | YSZ(Error) | YSZ(Error%) | R1(+) | R1(Error) | R1(Error%) | CPE1-T(+) | CPE1-T(Error) | CPE1-T(Error%) | CPE1-P(+) | CPE1-P(Error) | CPE1-P(Error%) | R2(+) | R2(Error) | R2(Error%) | CPE2-T(+) | CPE2-T(Error) | CPE2-T(Error%) | CPE2-P(+) | CPE2-P(Error) | CPE2-P(Error%) | R3(+) | R3(Error) | R3(Error%) | CPE3-T(+) | CPE3-T(Error) | CPE3-T(Error%) | CPE3-P(+) | CPE3-P(Error) | CPE3-P(Error%)
C:\DATA\Docs\Mes_Documents\PLD\LSC95_decoration\85_pulses_GDC_2100pls_50nm_LSC95_56pls_CaO_restoration_840pls_2_channel1.dat | 5.3291e-06 | 0.00036771 | 6.5014e-06 | 2.1079e-08 | 0.32422 | 45.39 | 2.6082 | 5.7462 | 8.43 | 0.77583 | 9.2032 | 0.020058 | 0.0018323 | 9.135 | 1.01 | 0.042572 | 4.215 | 42.96 | 0.66503 | 1.548 | 0.00040126 | 8.2298e-06 | 2.051 | 0.97726 | 0.0056038 | 0.57342 | 7.961 | 6.6211 | 83.169 | 0.069711 | 0.028815 | 41.335 | 0.10228 | 0.087245 | 85.3
C:\DATA\Docs\Mes_Documents\PLD\LSC95_decoration\85_pulses_GDC_2100pls_50nm_LSC95_56pls_CaO_restoration_840pls_SnO2_1pls_2_channel1.dat | 2.6526e-06 | 0.00016181 | 6.5401e-06 | 2.1123e-08 | 0.32298 | 46.04 | 2.8765 | 6.2478 | 6.59 | 0.99881 | 15.156 | 0.029695 | 0.00563 | 18.959 | 1.037 | 0.055731 | 5.3743 | 82.72 | 1.0988 | 1.3283 | 0.00040863 | 3.7946e-06 | 0.92862 | 0.96795 | 0.0034821 | 0.35974 | 4.247 | 3.793 | 89.31 | 0.016513 | 0.0082671 | 50.064 | 0.18947 | 0.15037 | 79.363
C:\DATA\Docs\Mes_Documents\PLD\LSC95_decoration\85_pulses_GDC_2100pls_50nm_LSC95_56pls_CaO_restoration_840pls_SnO2_2pls_2_channel1.dat | 8.5368e-06 | 0.00054635 | 6.5118e-06 | 2.4604e-08 | 0.37784 | 45.46 | 1.3361 | 2.9391 | 7.597 | 9.7929 | 128.9 | 0.10974 | 0.12437 | 113.33 | 0.10162 | 0.14587 | 143.54 | 131.9 | 0.88711 | 0.67256 | 0.0004239 | 2.9978e-06 | 0.7072 | 0.96236 | 0.0029895 | 0.31064 | 0 | 0 | 1 | 0.0086279 | 0.0049783 | 57.7 | 0.36338 | 0.062755 | 17.27
C:\DATA\Docs\Mes_Documents\PLD\LSC95_decoration\85_pulses_GDC_2100pls_50nm_LSC95_56pls_CaO_restoration_840pls_SnO2_3pls_2_channel1.dat | 1.3141e-06 | 8.6733e-05 | 6.5035e-06 | 1.0371e-08 | 0.15947 | 47.29 | 0.12297 | 0.26003 | 2.2 | 0.21071 | 9.5777 | 0.0077786 | 0.0028103 | 36.129 | 0.37394 | 0.042675 | 11.412 | 188.6 | 0.15917 | 0.084396 | 0.00041544 | 8.1639e-07 | 0.19651 | 0.96233 | 0.00067761 | 0.070413 | 0 | 0 | 1 | 0.010685 | 0.01146 | 107.25 | 0.26369 | 0.1693 | 64.204
C:\DATA\Docs\Mes_Documents\PLD\LSC95_decoration\85_pulses_GDC_2100pls_50nm_LSC95_56pls_CaO_restoration_840pls_SnO2_4pls_2_channel1.dat | 8.0152e-06 | 0.00054503 | 6.539e-06 | 2.8285e-08 | 0.43256 | 46.32 | 0.47842 | 1.0329 | 2.465 | 0.6352 | 25.769 | 0.0049823 | 0.0037997 | 76.264 | 0.36388 | 0.099814 | 27.43 | 308.2 | 0.48076 | 0.15599 | 0.00042907 | 1.5437e-06 | 0.35978 | 0.9541 | 0.0012371 | 0.12966 | 0 | 0 | 1 | 0.0014097 | 0.00093227 | 66.133 | 0.54848 | 0.066871 | 12.192
C:\DATA\Docs\Mes_Documents\PLD\LSC95_decoration\85_pulses_GDC_2100pls_50nm_LSC95_56pls_CaO_restoration_840pls_SnO2_5pls_2_channel1.dat | 5.3267e-06 | 0.00035156 | 6.477e-06 | 1.8254e-08 | 0.28183 | 46.59 | 0.092509 | 0.19856 | 1.503 | 0.13389 | 8.9082 | 0.00097507 | 0.0006793 | 69.667 | 0.58388 | 0.0713 | 12.211 | 368.1 | 0.4542 | 0.12339 | 0.00043464 | 1.1561e-06 | 0.26599 | 0.95234 | 0.00083899 | 0.088098 | 0 | 0 | 1
Active area | number of pulses | deposited thickness (nm) | R | Cchem | kq | Co(Cchem) | T (K) |  |  | PO2 | R | Cchem | ASR | kq | Co(Cchem) | T (K)
0.1613317 | 0 | 0 | 42.96 | 0.0003650821 | 5.396705e-08 | 5.1395e+22 | 886.2 |  |  | 0.01 | 781.5 | 0.0004618591 | 126.0807 | 2.93823e-09 | 5.1396e+22 | 877.7151
Co(dop) | 1 | 0.1111111 | 82.72 | 0.0003652765 | 2.798741e-08 | 5.1395e+22 | 884.9365 |  |  | 0.04 | 368.1 | 0.0003965505 | 59.3862 | 6.28193e-09 | 5.1395e+22 | 883.889
5.1385e+22 | 2 | 0.2222222 | 131.9 | 0.0003786829 | 1.757441e-08 | 5.1395e+22 | 886.0626 |  |  | 0.1 | 314.2 | 0.0003441207 | 50.69042 | 7.281406e-09 | 5.1395e+22 | 874.5008
Cv(dop) | 3 | 0.3333333 | 188.6 | 0.0003760247 | 1.224265e-08 | 5.1395e+22 | 882.5836 |  |  | 1 | 93.83 | 0.0003147353 | 15.13775 | 2.462604e-08 | 5.1394e+22 | 883.2325
2.15e+20 | 4 | 0.4444444 | 308.2 | 0.0003892767 | 7.507195e-09 | 5.1395e+22 | 884.4008 |  |  | 10 | 45.79 | 0.0003261514 | 7.387378 | 5.042822e-08 | 5.1394e+22 | 882.6389
| 5 | 0.5555556 | 368.1 | 0.0003965505 | 6.28193e-09 | 5.1395e+22 | 883.889 |  |  | 100 | 20.21 | 0.0003926847 | 3.260513 | 1.139334e-07 | 5.1395e+22 | 880.1489
Model: C:\DATA\Docs\Mes_Documents\PLD\Modelecircuit.mdl | Chi-Sqr | Sum-Sqr | L1(+) | L1(Error) | L1(Error%) | YSZ(+) | YSZ(Error) | YSZ(Error%) | R1(+) | R1(Error) | R1(Error%) | CPE1-T(+) | CPE1-T(Error) | CPE1-T(Error%) | CPE1-P(+) | CPE1-P(Error) | CPE1-P(Error%) | R2(+) | R2(Error) | R2(Error%) | CPE2-T(+) | CPE2-T(Error) | CPE2-T(Error%) | CPE2-P(+) | CPE2-P(Error) | CPE2-P(Error%) | R3(X) | CPE3-T(X) | CPE3-P(X)
C:\DATA\Docs\Mes_Documents\PLD\LSC95_decoration\85_pulses_GDC_2100pls_50nm_LSC95_56pls_CaO_restoration_840pls_SnO2_5pls_0,01mbar_2_channel1.dat | 3.4973e-05 | 0.0023082 | 6.4451e-06 | 4.8344e-08 | 0.75009 | 50.05 | 0.21182 | 0.42322 | 1.264 | 0.27706 | 21.919 | 0.00026621 | 0.00057218 | 214.94 | 0.68939 | 0.20768 | 30.125 | 781.5 | 2.7336 | 0.34979 | 0.00049305 | 2.3496e-06 | 0.47654 | 0.93587 | 0.0016218 | 0.17329 | 0 | 0 | 1
C:\DATA\Docs\Mes_Documents\PLD\LSC95_decoration\85_pulses_GDC_2100pls_50nm_LSC95_56pls_CaO_restoration_840pls_SnO2_5pls_2_channel1.dat | 5.3267e-06 | 0.00035156 | 6.477e-06 | 1.8254e-08 | 0.28183 | 46.59 | 0.092509 | 0.19856 | 1.503 | 0.13389 | 8.9082 | 0.00097506 | 0.0006793 | 69.668 | 0.58388 | 0.0713 | 12.211 | 368.1 | 0.4542 | 0.12339 | 0.00043464 | 1.1561e-06 | 0.26599 | 0.95234 | 0.00083899 | 0.088098 | 0 | 0 | 1
C:\DATA\Docs\Mes_Documents\PLD\LSC95_decoration\85_pulses_GDC_2100pls_50nm_LSC95_56pls_CaO_restoration_840pls_SnO2_5pls_0,1mbar_3_channel1.dat | 4.0289e-06 | 0.00025785 | 6.4896e-06 | 1.8301e-08 | 0.28201 | 52.01 | 0.15466 | 0.29737 | 2.7 | 0.26839 | 9.9404 | 0.0039358 | 0.0018696 | 47.502 | 0.42558 | 0.053454 | 12.56 | 314.2 | 0.41141 | 0.13094 | 0.00037788 | 1.055e-06 | 0.27919 | 0.95793 | 0.00095638 | 0.099838 | 0 | 0 | 1
C:\DATA\Docs\Mes_Documents\PLD\LSC95_decoration\85_pulses_GDC_2100pls_50nm_LSC95_56pls_CaO_restoration_840pls_SnO2_5pls_1mbar_2_channel1.dat | 4.2884e-06 | 0.00027446 | 6.4199e-06 | 1.7571e-08 | 0.2737 | 46.94 | 0.1968 | 0.41926 | 3.456 | 0.729 | 21.094 | 0.013611 | 0.0085917 | 63.123 | 0.3392 | 0.069432 | 20.469 | 93.83 | 0.44827 | 0.47775 | 0.00034019 | 2.1038e-06 | 0.61842 | 0.97792 | 0.0024882 | 0.25444 | 0 | 0 | 1
C:\DATA\Docs\Mes_Documents\PLD\LSC95_decoration\85_pulses_GDC_2100pls_50nm_LSC95_56pls_CaO_restoration_840pls_SnO2_5pls_10mbar_2_channel1.dat | 1.9692e-06 | 0.00011028 | 6.1858e-06 | 1.142e-08 | 0.18462 | 47.26 | 0.094567 | 0.2001 | 3.017 | 0.43225 | 14.327 | 0.0095337 | 0.0046108 | 48.363 | 0.39366 | 0.050538 | 12.838 | 45.79 | 0.30061 | 0.6565 | 0.00035714 | 2.8563e-06 | 0.79977 | 0.97841 | 0.0030122 | 0.30787 | 0 | 0 | 1
C:\DATA\Docs\Mes_Documents\PLD\LSC95_decoration\85_pulses_GDC_2100pls_50nm_LSC95_56pls_CaO_restoration_840pls_SnO2_5pls_100mbar_2_channel1.dat | 2.4874e-06 | 0.00013432 | 6.1784e-06 | 1.3336e-08 | 0.21585 | 48.64 | 0.11121 | 0.22864 | 3.484 | 0.4806 | 13.794 | 0.0053162 | 0.0027285 | 51.324 | 0.41835 | 0.051823 | 12.387 | 20.21 | 0.33484 | 1.6568 | 0.00045321 | 9.0782e-06 | 2.0031 | 0.97036 | 0.0070179 | 0.72323 | 0 | 0 | 1

## LSC95-5-SrO
Model: C:\DATA\Docs\Mes_Documents\i-PLD\Modelecircuit.mdl | Chi-Sqr | Sum-Sqr | L1(+) | L1(Error) | L1(Error%) | YSZ(+) | YSZ(Error) | YSZ(Error%) | R1(+) | R1(Error) | R1(Error%) | CPE1-T(+) | CPE1-T(Error) | CPE1-T(Error%) | CPE1-P(+) | CPE1-P(Error) | CPE1-P(Error%) | R2(+) | R2(Error) | R2(Error%) | CPE2-T(+) | CPE2-T(Error) | CPE2-T(Error%) | CPE2-P(+) | CPE2-P(Error) | CPE2-P(Error%) | R3(+) | R3(Error) | R3(Error%) | CPE3-T(+) | CPE3-T(Error) | CPE3-T(Error%) | CPE3-P(+) | CPE3-P(Error) | CPE3-P(Error%)
C:\DATA\Docs\Mes_Documents\i-PLD\LSC95_decoration\LSC95_SrOdeco\GdC_95pls_channel1.dat | 1.3799e-05 | 0.00078652 | 5.8539e-06 | 2.8699e-08 | 0.49025 | 54.85 | 0.06142 | 0.11198 | 220.9 | 47.995 | 21.727 | 6.4952e-05 | 7.7792e-06 | 11.977 | 0.79682 | 0.0090778 | 1.1393 | 203.5 | 264.13 | 129.79 | 4.8656e-05 | 2.4873e-05 | 51.12 | 1.071 | 0.14173 | 13.233 | 80.32 | 245.82 | 306.05 | 0.00046275 | 0.0021381 | 462.04 | 0.9185 | 0.083693 | 9.1119
C:\DATA\Docs\Mes_Documents\i-PLD\LSC95_decoration\LSC95_SrOdeco\GdC_102pls_LSC9505_1950pls_3_channel1.dat | 9.3365e-07 | 5.3218e-05 | 5.8957e-06 | 7.7562e-09 | 0.13156 | 48.16 | 0.098633 | 0.2048 | 34.74 | 0.46467 | 1.3376 | 0.00037431 | 4.3687e-06 | 1.1671 | 0.9592 | 0.0039565 | 0.41248 | 6.762 | 0.97824 | 14.467 | 0.026527 | 0.0016774 | 6.3234 | 0.99448 | 0.040872 | 4.1099 | 3.771 | 2.6664 | 70.708 | 0.071913 | 0.050772 | 70.602 | 0.27259 | 0.069995 | 25.678
C:\DATA\Docs\Mes_Documents\i-PLD\LSC95_decoration\LSC95_SrOdeco\GdC_102pls_LSC9505_1950pls_3pls_SrO_2_channel1.dat | 1.449e-06 | 7.9694e-05 | 5.9068e-06 | 1.0917e-08 | 0.18482 | 47.12 | 0.21932 | 0.46545 | 23.76 | 0.74193 | 3.1226 | 0.00036952 | 7.7409e-06 | 2.0949 | 0.95242 | 0.0085448 | 0.89717 | 7.547 | 0.79103 | 10.481 | 0.022346 | 0.0012743 | 5.7026 | 0.98385 | 0.029486 | 2.997 | 2.911 | 2.4614 | 84.555 | 0.04422 | 0.061409 | 138.87 | 0.28198 | 0.1348 | 47.805
C:\DATA\Docs\Mes_Documents\i-PLD\LSC95_decoration\LSC95_SrOdeco\GdC_102pls_LSC9505_1950pls_6pls_SrO_channel1.dat | 2.3826e-06 | 0.00013581 | 5.9344e-06 | 1.6862e-08 | 0.28414 | 44.8 | 18.32 | 40.893 | 20.31 | 0.35703 | 1.7579 | 0.00038215 | 1.0499e-05 | 2.7474 | 0.94456 | 0.0068346 | 0.72357 | 7.375 | 0.96063 | 13.025 | 0.023457 | 0.0010211 | 4.3531 | 0.97503 | 0.041248 | 4.2304 | 7.629 | 45.747 | 599.65 | 0.070742 | 0.078102 | 110.4 | 0.07245 | 0.42603 | 588.03
C:\DATA\Docs\Mes_Documents\i-PLD\LSC95_decoration\LSC95_SrOdeco\GdC_102pls_LSC9505_1950pls_9pls_SrO_channel1.dat | 8.7627e-07 | 5.17e-05 | 5.8959e-06 | 7.4587e-09 | 0.12651 | 47.16 | 0.07896 | 0.16743 | 27.13 | 0.52613 | 1.9393 | 0.00038844 | 5.2705e-06 | 1.3568 | 0.95236 | 0.005283 | 0.55473 | 7.158 | 0.61754 | 8.6273 | 0.025478 | 0.0011578 | 4.5443 | 0.97413 | 0.025125 | 2.5792 | 2.805 | 1.5229 | 54.292 | 0.042998 | 0.033203 | 77.22 | 0.32363 | 0.07509 | 23.202
C:\DATA\Docs\Mes_Documents\i-PLD\LSC95_decoration\LSC95_SrOdeco\GdC_102pls_LSC9505_1950pls_12pls_SrO_channel1.dat | 1.2719e-06 | 7.504e-05 | 5.8946e-06 | 8.868e-09 | 0.15044 | 46.71 | 0.078081 | 0.16716 | 38.22 | 0.63711 | 1.667 | 0.00039007 | 4.9968e-06 | 1.281 | 0.95201 | 0.0052411 | 0.55053 | 6.826 | 0.37236 | 5.455 | 0.027827 | 0.0013106 | 4.7098 | 0.9827 | 0.024772 | 2.5208 | 2.343 | 0.9974 | 42.569 | 0.028969 | 0.023922 | 82.578 | 0.36232 | 0.08251 | 22.773
C:\DATA\Docs\Mes_Documents\i-PLD\LSC95_decoration\LSC95_SrOdeco\GdC_102pls_LSC9505_1950pls_15pls_SrO_channel1.dat | 2.3066e-06 | 0.00013609 | 5.8895e-06 | 1.1088e-08 | 0.18827 | 46.54 | 0.056709 | 0.12185 | 48.95 | 0.97878 | 1.9996 | 0.00039139 | 5.9618e-06 | 1.5232 | 0.9513 | 0.0065211 | 0.68549 | 6.311 | 0.5604 | 8.8797 | 0.030778 | 0.0030229 | 9.8216 | 0.99306 | 0.042108 | 4.2402 | 1.953 | 0.87289 | 44.695 | 0.018837 | 0.017432 | 92.541 | 0.44614 | 0.09574 | 21.46
C:\DATA\Docs\Mes_Documents\i-PLD\LSC95_decoration\LSC95_SrOdeco\GdC_102pls_LSC9505_1950pls_18pls_SrO_channel1.dat | 2.4249e-06 | 0.00014307 | 5.8927e-06 | 1.1734e-08 | 0.19913 | 45.99 | 0.084901 | 0.18461 | 61.22 | 0.9886 | 1.6148 | 0.00039662 | 4.8658e-06 | 1.2268 | 0.94736 | 0.0053056 | 0.56004 | 2.359 | 1.109 | 47.011 | 0.026979 | 0.025045 | 92.831 | 0.37963 | 0.095169 | 25.069 | 5.663 | 0.55842 | 9.8609 | 0.035961 | 0.0037777 | 10.505 | 1.054 | 0.047422 | 4.4992
C:\DATA\Docs\Mes_Documents\i-PLD\LSC95_decoration\LSC95_SrOdeco\GdC_102pls_LSC9505_1950pls_21pls_SrO_2_channel1.dat | 1.4638e-06 | 8.929e-05 | 5.8998e-06 | 9.3132e-09 | 0.15786 | 46.57 | 0.1069 | 0.22955 | 75.24 | 0.62373 | 0.82899 | 0.00039196 | 3.0132e-06 | 0.76875 | 0.94931 | 0.0027436 | 0.28901 | 3.689 | 1.7116 | 46.397 | 0.064795 | 0.036433 | 56.228 | 0.27036 | 0.059338 | 21.948 | 3.72 | 0.72151 | 19.395 | 0.050449 | 0.0076371 | 15.138 | 1.088 | 0.074803 | 6.8753
Active area | number of pulses | deposited thickness (nm) | R | Cchem | kq | Co-Cv | T (K) |  |  | PO2 | R | Cchem | ASR | kq | Co-Cv | T (K) |  | 1000/T | T(K) | T(°C) | C | R | ASR | kq | Co-Cv
0.1613317 | 0 | 0 | 34.74 | 2.200871e-05 | 6.552818e-08 | 5.1387e+22 | 870.1552 |  |  | 0.01 | 169.1 | 0.0003948023 | 27.28119 | 1.358435e-08 | 5.1395e+22 | 878.0538 |  | 1.165809 | 857.7737 | 584.7737 | 0.0003703463 | 61.18 | 9.870273 | 3.667959e-08 | 5.1395e+22
Co(dop) | 3 | 0.15 | 23.76 | 0.0003111804 | 9.70045e-08 | 5.1394e+22 | 881.0025 |  |  | 0.04 | 76.38 | 0.0003320793 | 12.32251 | 3.027079e-08 | 5.1394e+22 | 883.776 |  | 1.206267 | 829.0041 | 556.0041 | 0.0002724203 | 203 | 32.75033 | 1.06837e-08 | 5.1393e+22
5.1385e+22 | 6 | 0.3 | 20.31 | 0.000291676 | 1.137265e-07 | 5.1394e+22 | 882.8978 |  |  | 0.1 | 67.79 | 0.000321698 | 10.93668 | 3.393078e-08 | 5.1394e+22 | 879.2215 |  | 1.261183 | 792.9065 | 519.9065 | 0.000259036 | 676.2 | 109.0925 | 3.067665e-09 | 5.1393e+22
Cv(dop) | 9 | 0.45 | 27.13 | 0.0002873335 | 8.556912e-08 | 5.1394e+22 | 887.3719 |  |  | 1 | 27.83 | 0.000418482 | 4.489861 | 8.234805e-08 | 5.1396e+22 | 876.0025 |  | 1.284638 | 778.4291 | 505.4291 | 0.0002616143 | 1132 | 182.6275 | 1.799011e-09 | 5.1393e+22
2.15e+20 | 12 | 0.6 | 38.22 | 0.0003093264 | 6.042888e-08 | 5.1394e+22 | 882.8237 |  |  | 10 | 23.04 | 0.0003008269 | 3.717082 | 9.923645e-08 | 5.1394e+22 | 873.9619
| 15 | 0.75 | 48.95 | 0.0003155491 | 4.722753e-08 | 5.1394e+22 | 883.6631 |  |  | 100 | 10.12 | 0.0003338732 | 1.632677 | 2.257715e-07 | 5.1394e+22 | 873.3503
| 18 | 0.9 | 61.22 | 0.0003196528 | 3.777565e-08 | 5.1394e+22 | 883.9835
| 21 | 1.05 | 75.24 | 0.0003225909 | 3.077313e-08 | 5.1394e+22 | 885.0327
Model: C:\DATA\Docs\Mes_Documents\i-PLD\Modelecircuit.mdl | Chi-Sqr | Sum-Sqr | L1(+) | L1(Error) | L1(Error%) | YSZ(+) | YSZ(Error) | YSZ(Error%) | R1(+) | R1(Error) | R1(Error%) | CPE1-T(+) | CPE1-T(Error) | CPE1-T(Error%) | CPE1-P(+) | CPE1-P(Error) | CPE1-P(Error%) | R2(+) | R2(Error) | R2(Error%) | CPE2-T(+) | CPE2-T(Error) | CPE2-T(Error%) | CPE2-P(+) | CPE2-P(Error) | CPE2-P(Error%) | R3(X) | CPE3-T(X) | CPE3-P(X)
C:\DATA\Docs\Mes_Documents\i-PLD\LSC95_decoration\LSC95_SrOdeco\GdC_102pls_LSC9505_1950pls_21pls_SrO_0,01mbar_3_channel1.dat | 1.2719e-05 | 0.00081402 | 5.8879e-06 | 2.564e-08 | 0.43547 | 49.85 | 0.049395 | 0.099087 | 169.1 | 6.5777 | 3.8898 | 0.00045506 | 4.2311e-06 | 0.92979 | 0.94752 | 0.0081586 | 0.86105 | 39.87 | 3.7966 | 9.5224 | 0.017494 | 0.0081944 | 46.841 | 0.54891 | 0.049659 | 9.0468 | 0 | 0 | 1
C:\DATA\Docs\Mes_Documents\i-PLD\LSC95_decoration\LSC95_SrOdeco\GdC_102pls_LSC9505_1950pls_21pls_SrO_2_channel1.dat | 7.145e-06 | 0.00045728 | 5.8937e-06 | 1.9521e-08 | 0.33122 | 46.65 | 0.16793 | 0.35998 | 17.09 | 14.511 | 84.909 | 0.13336 | 0.067653 | 50.73 | 0.2358 | 0.072582 | 30.781 | 76.38 | 0.85646 | 1.1213 | 0.00041332 | 4.5001e-06 | 1.0888 | 0.94044 | 0.0045049 | 0.47902 | 0 | 0 | 1
C:\DATA\Docs\Mes_Documents\i-PLD\LSC95_decoration\LSC95_SrOdeco\GdC_102pls_LSC9505_1950pls_21pls_SrO_0,1mbar_2_channel1.dat | 2.9226e-06 | 0.00016074 | 5.9205e-06 | 1.5429e-08 | 0.2606 | 49.17 | 0.23294 | 0.47374 | 3.044 | 1.6817 | 55.246 | 0.022788 | 0.027615 | 121.18 | 0.31798 | 0.12073 | 37.968 | 64.02 | 18.247 | 28.502 | 0.00042811 | 0.00020063 | 46.864 | 0.9264 | 0.037385 | 4.0355 | 4.61 | 18.558 | 402.56 | 0.0020601 | 0.0043727 | 212.26 | 1.136 | 0.38946 | 34.283
C:\DATA\Docs\Mes_Documents\i-PLD\LSC95_decoration\LSC95_SrOdeco\GdC_102pls_LSC9505_1950pls_21pls_SrO_1mbar_2_channel1.dat | 7.1395e-07 | 3.4983e-05 | 5.8945e-06 | 6.9777e-09 | 0.11838 | 51.08 | 0.058206 | 0.11395 | 2.829 | 1.936 | 68.434 | 0.019825 | 0.014321 | 72.237 | 0.37509 | 0.062824 | 16.749 | 21.23 | 28.793 | 135.62 | 0.00041651 | 0.00050921 | 122.26 | 1.001 | 0.077647 | 7.7569 | 6.545 | 29.908 | 456.96 | 0.0011863 | 0.0032542 | 274.32 | 0.91807 | 0.080301 | 8.7467
C:\DATA\Docs\Mes_Documents\i-PLD\LSC95_decoration\LSC95_SrOdeco\GdC_102pls_LSC9505_1950pls_21pls_SrO_10mbar_2_channel1.dat | 1.188e-06 | 6.4153e-05 | 5.8872e-06 | 8.5882e-09 | 0.14588 | 52.35 | 0.040286 | 0.076955 | 2.383 | 0.65578 | 27.519 | 0.010688 | 0.0060141 | 56.27 | 0.47039 | 0.056102 | 11.927 | 23.04 | 0.53155 | 2.3071 | 0.00034372 | 5.1703e-06 | 1.5042 | 0.97319 | 0.0072812 | 0.74818 | 0 | 0 | 1
C:\DATA\Docs\Mes_Documents\i-PLD\LSC95_decoration\LSC95_SrOdeco\GdC_102pls_LSC9505_1950pls_21pls_SrO_100mbar_3_channel1.dat | 2.1165e-06 | 0.00011006 | 5.9119e-06 | 1.3298e-08 | 0.22494 | 52.74 | 0.16202 | 0.30721 | 2.219 | 0.75041 | 33.817 | 0.01327 | 0.013108 | 98.779 | 0.35859 | 0.095125 | 26.528 | 10.12 | 0.44901 | 4.4369 | 0.00042237 | 2.2988e-05 | 5.4426 | 0.95868 | 0.0163 | 1.7003 | 0 | 0 | 1
Model: C:\DATA\Docs\Mes_Documents\i-PLD\Modelecircuit.mdl | Chi-Sqr | Sum-Sqr | L1(+) | L1(Error) | L1(Error%) | YSZ(+) | YSZ(Error) | YSZ(Error%) | R1(+) | R1(Error) | R1(Error%) | CPE1-T(+) | CPE1-T(Error) | CPE1-T(Error%) | CPE1-P(+) | CPE1-P(Error) | CPE1-P(Error%) | R2(+) | R2(Error) | R2(Error%) | CPE2-T(+) | CPE2-T(Error) | CPE2-T(Error%) | CPE2-P(+) | CPE2-P(Error) | CPE2-P(Error%) | R3(X) | CPE3-T(X) | CPE3-P(X)
C:\DATA\Docs\Mes_Documents\i-PLD\LSC95_decoration\LSC95_SrOdeco\GdC_102pls_LSC9505_1950pls_21pls_SrO_T1_3_channel1.dat | 7.3624e-06 | 0.00045647 | 5.8776e-06 | 1.8694e-08 | 0.31805 | 47.1 | 0.035706 | 0.075809 | 22.51 | 5.5404 | 24.613 | 0.0069148 | 0.0039836 | 57.61 | 0.6333 | 0.055168 | 8.7112 | 61.18 | 5.9749 | 9.7661 | 0.00039487 | 8.5517e-06 | 2.1657 | 0.98307 | 0.01723 | 1.7527 | 0 | 0 | 1
C:\DATA\Docs\Mes_Documents\i-PLD\LSC95_decoration\LSC95_SrOdeco\GdC_102pls_LSC9505_1950pls_21pls_SrO_T2_2_channel1.dat | 2.7389e-06 | 0.00017529 | 5.8574e-06 | 2.1139e-08 | 0.36089 | 76.1 | 0.52349 | 0.6879 | 6.995 | 2.613 | 37.355 | 0.023918 | 0.015229 | 63.672 | 0.2355 | 0.073058 | 31.023 | 203 | 1.0155 | 0.50025 | 0.00032057 | 1.2395e-06 | 0.38666 | 0.94378 | 0.0021252 | 0.22518 | 0 | 0 | 1
C:\DATA\Docs\Mes_Documents\i-PLD\LSC95_decoration\LSC95_SrOdeco\GdC_102pls_LSC9505_1950pls_21pls_SrO_T3_2_channel1.dat | 6.8588e-06 | 0.00043897 | 5.3292e-06 | 5.4062e-08 | 1.0144 | 152.8 | 0.36083 | 0.23615 | 10.16 | 2.4881 | 24.489 | 0.0076281 | 0.0047022 | 61.643 | 0.36613 | 0.071835 | 19.62 | 676.2 | 2.5296 | 0.37409 | 0.0002903 | 1.0535e-06 | 0.3629 | 0.93459 | 0.0021358 | 0.22853 | 0 | 0 | 1
C:\DATA\Docs\Mes_Documents\i-PLD\LSC95_decoration\LSC95_SrOdeco\GdC_102pls_LSC9505_1950pls_21pls_SrO_T4_2_channel1.dat | 1.9188e-05 | 0.001228 | 4.7081e-06 | 1.4513e-07 | 3.0826 | 207.3 | 13.471 | 6.4983 | 52.88 | 676.4 | 1279.1 | 0.041643 | 0.15472 | 371.54 | 0.11547 | 0.41734 | 361.43 | 1132 | 17.339 | 1.5317 | 0.0002854 | 1.6342e-06 | 0.5726 | 0.92849 | 0.0051056 | 0.54988 | 0 | 0 | 1
Model: C:\DATA\Docs\Mes_Documents\i-PLD\Modelecircuit.mdl | Chi-Sqr | Sum-Sqr | L1(+) | L1(Error) | L1(Error%) | YSZ(+) | YSZ(Error) | YSZ(Error%) | R1(+) | R1(Error) | R1(Error%) | CPE1-T(+) | CPE1-T(Error) | CPE1-T(Error%) | CPE1-P(+) | CPE1-P(Error) | CPE1-P(Error%) | R2(+) | R2(Error) | R2(Error%) | CPE2-T(+) | CPE2-T(Error) | CPE2-T(Error%) | CPE2-P(+) | CPE2-P(Error) | CPE2-P(Error%) | R3(X) | CPE3-T(X) | CPE3-P(X)
C:\DATA\Docs\Mes_Documents\i-PLD\LSC95_decoration\LSC95_SrOdeco\GdC_102pls_LSC9505_1950pls_21pls_SrO_100mbar_3_channel1.dat | 2.1165e-06 | 0.00011006 | 5.9119e-06 | 1.3298e-08 | 0.22494 | 52.74 | 0.16202 | 0.30721 | 2.219 | 0.75042 | 33.818 | 0.01327 | 0.013108 | 98.779 | 0.35859 | 0.095125 | 26.528 | 10.12 | 0.44901 | 4.4369 | 0.00042237 | 2.2988e-05 | 5.4426 | 0.95868 | 0.0163 | 1.7003 | 0 | 0 | 1
C:\DATA\Docs\Mes_Documents\i-PLD\LSC95_decoration\LSC95_SrOdeco\GdC_102pls_LSC9505_1950pls_21pls_SrO_10mbar_2_channel1.dat | 1.188e-06 | 6.4153e-05 | 5.8872e-06 | 8.5882e-09 | 0.14588 | 52.35 | 0.040286 | 0.076955 | 2.383 | 0.65578 | 27.519 | 0.010688 | 0.0060141 | 56.27 | 0.47039 | 0.056102 | 11.927 | 23.04 | 0.53155 | 2.3071 | 0.00034372 | 5.1704e-06 | 1.5042 | 0.97319 | 0.0072812 | 0.74818 | 0 | 0 | 1
C:\DATA\Docs\Mes_Documents\i-PLD\LSC95_decoration\LSC95_SrOdeco\GdC_102pls_LSC9505_1950pls_21pls_SrO_1mbar_2_channel1.dat | 9.6742e-07 | 5.0306e-05 | 5.8905e-06 | 7.8467e-09 | 0.13321 | 51.14 | 0.048095 | 0.094046 | 2.781 | 0.70267 | 25.267 | 0.014133 | 0.0072126 | 51.034 | 0.41785 | 0.050194 | 12.012 | 27.83 | 0.50824 | 1.8262 | 0.00033621 | 4.0917e-06 | 1.217 | 0.96762 | 0.0057643 | 0.59572 | 0 | 0 | 1
C:\DATA\Docs\Mes_Documents\i-PLD\LSC95_decoration\LSC95_SrOdeco\GdC_102pls_LSC9505_1950pls_21pls_SrO_0,1mbar_2_channel1.dat | 2.975e-06 | 0.00017255 | 5.9247e-06 | 1.3938e-08 | 0.23525 | 49.04 | 0.18579 | 0.37885 | 4.344 | 1.6892 | 38.886 | 0.041342 | 0.023586 | 57.051 | 0.25854 | 0.059233 | 22.911 | 67.79 | 0.68929 | 1.0168 | 0.00036686 | 3.2221e-06 | 0.87829 | 0.94568 | 0.0037664 | 0.39827 | 0 | 0 | 1
C:\DATA\Docs\Mes_Documents\i-PLD\LSC95_decoration\LSC95_SrOdeco\GdC_102pls_LSC9505_1950pls_21pls_SrO_2_channel1.dat | 7.145e-06 | 0.00045728 | 5.8937e-06 | 1.9521e-08 | 0.33122 | 46.65 | 0.16793 | 0.35998 | 17.09 | 14.512 | 84.915 | 0.13336 | 0.067654 | 50.73 | 0.2358 | 0.072582 | 30.781 | 76.38 | 0.85646 | 1.1213 | 0.00041332 | 4.5001e-06 | 1.0888 | 0.94044 | 0.0045048 | 0.47901 | 0 | 0 | 1
C:\DATA\Docs\Mes_Documents\i-PLD\LSC95_decoration\LSC95_SrOdeco\GdC_102pls_LSC9505_1950pls_21pls_SrO_0,01mbar_3_channel1.dat | 1.2719e-05 | 0.00081402 | 5.8879e-06 | 2.564e-08 | 0.43547 | 49.85 | 0.049395 | 0.099087 | 39.87 | 3.7966 | 9.5224 | 0.017494 | 0.0081944 | 46.841 | 0.54891 | 0.049659 | 9.0468 | 169.1 | 6.5777 | 3.8898 | 0.00045506 | 4.2311e-06 | 0.92979 | 0.94752 | 0.0081586 | 0.86105 | 0 | 0 | 1

## LSC95-5-Decoration
| SrO | SnO2 | CaO
| 17 | 9 | 106 | p/nm
| 20 | 9 | 111
| 22 | 9 | 106
101
mean value | 19.66667 | 9 | 106
standard deviation | 2.516611 | 0 | 4.082483