## Feuil1
| Inc: BLANC 13/02/2023 10:48:54 RI Information ID1: Information ID2: Information ID3: | [6 empty] | La (261 nm) | La (419,6 nm) | Co (238,8 nm) | Co (237,8 nm) | Sr | Co mean value | La mean value
| Co2378 | Co2388 | La2610 | La4196 | Sr3464 |  | standard addition concentration (mol.L-1) | 0.00033328 | 0.00033328 | 0.00031425 | 0.00031425 | 0.00010568
Unités | Cps/S | Cps/S | Cps/S | Cps/S | Cps/S | A1/A2 | LSC95 + standard (concentration mol.L-1) | 0.54923 | 0.54468 | 0.57403 | 0.57785 | 0.16439
Moyenne | -10.41 | 3.306 | 2.767 | -1.238 | 10.79 |  | LSC91 + standard (concentration mol.L-1) | 0.52859 | 0.52532 | 0.57005 | 0.57264 | 0.2809
EcartType | 1.78 | 1.346 | 1.193 | 5.567 | 2.4 |  | LSC82 + standard (concentration mol.L-1) | 0.49862 | 0.49654 | 0.56596 | 0.56931 | 0.4381 |  |  | Sr | La | Co
CV % | 17.07 | 40.71 | 43.11 | 449.9 | 22.2 |  | n LSC95 (mol) | 0.00040607 | 0.00039869 | 0.00042347 | 0.00043014 | 2.079e-05 | 0.00042681 | 0.00040238 | 0.04871 | 0.94149 | 0.99149
Rép #1 | -9.841 | 2.918 | 1.83 | -6.933 | 12.39 |  | n LSC91 (mol) | 0.00037371 | 0.00036883 | 0.00041665 | 0.00042107 | 4.1279e-05 | 0.00041886 | 0.00037127 | 0.09855 | 0.88523 | 0.98494
Rép #2 | -8.341 | 5.268 | 2.53 | 0.85 | 12.16 |  | n LSC82 (mol) | 0.00033144 | 0.0003287 | 0.00040976 | 0.00041538 | 8.2393e-05 | 0.00041257 | 0.00033007 | 0.19971 | 0.80887 | 0.99974
Rép #3 | -12.56 | 2.209 | 2.205 | 5.55 | 11.34 | [9 empty] | Sr | La
Rép #4 | -10.88 | 2.827 | 4.505 | -4.417 | 7.259 | [5 empty] | Co standard deviation | Uncertainty (2σ) | Uncertainty % (2σ) |  | 4.9128 | 95.0872
| Inc: sample91 13/02/2023 10:50:46 RI Information ID1: Information ID2: Information ID3: | [9 empty] | 4.7153e-06 | 0.022096 | 2.2096 |  | 10.0058 | 89.9942
| Co2378 | Co2388 | La2610 | La4196 | Sr3464 | [5 empty] | 3.1231e-06 | 0.014912 | 1.4912 |  | 19.9759 | 80.0241
Unités | Cps/S | Cps/S | Cps/S | Cps/S | Cps/S | [5 empty] | 3.979e-06 | 0.019289 | 1.9289
Moyenne | 19030 | 34370 | 14860 | 113100 | 8988 | [5 empty] | La standard deviation |  | Uncertainty % (2σ)
EcartType | 180 | 325 | 133 | 1362 | 77 | [5 empty] | 5.2196e-06 | 0.025944 | 2.5944
CV % | 0.9477 | 0.945 | 0.8969 | 1.205 | 0.8604 | [5 empty] | 3.4489e-06 | 0.018579 | 1.8579
Rép #5 | 18810 | 33990 | 14710 | 111400 | 8935 | [5 empty] | 1.9419e-06 | 0.011767 | 1.1767
Rép #6 | 19090 | 34510 | 14920 | 113400 | 8972
Rép #7 | 18980 | 34250 | 14800 | 112800 | 8944
Rép #8 | 19240 | 34740 | 15010 | 114700 | 9102
Inc: sample91-AD 13/02/2023 10:52:35 RI Information ID1: Information ID2: Information ID3:
| Co2378 | Co2388 | La2610 | La4196 | Sr3464
Unités | Cps/S | Cps/S | Cps/S | Cps/S | Cps/S
Moyenne | 33240 | 60290 | 28110 | 215300 | 31970
EcartType | 251 | 385 | 211 | 1578 | 210
CV % | 0.7536 | 0.6389 | 0.7517 | 0.7329 | 0.6555
Rép #9 | 33560 | 60570 | 28330 | 216400 | 32100
Rép #10 | 33330 | 60680 | 28250 | 216800 | 32190
Rép #11 | 33020 | 59920 | 27900 | 213400 | 31800
Rép #12 | 33070 | 60010 | 27970 | 214500 | 31770
Inc: BLANC 13/02/2023 10:54:24 RI Information ID1: Information ID2: Information ID3:
| Co2378 | Co2388 | La2610 | La4196 | Sr3464
Unités | Cps/S | Cps/S | Cps/S | Cps/S | Cps/S
Moyenne | 12.7 | 43.64 | 22.47 | 139.4 | 27.86
EcartType | 15.82 | 28.97 | 13.44 | 93.7 | 13.59
CV % | 124.5 | 66.4 | 59.83 | 67.18 | 48.79
Rép #13 | 35.87 | 85.96 | 42.25 | 276.2 | 46.86
Rép #14 | 9.736 | 38.65 | 19.38 | 124 | 28
Rép #15 | 3.327 | 23.4 | 15.1 | 78.02 | 20.49
Rép #16 | 1.882 | 26.53 | 13.14 | 79.42 | 16.08
Inc: sample82 13/02/2023 10:56:17 RI Information ID1: Information ID2: Information ID3:
| Co2378 | Co2388 | La2610 | La4196 | Sr3464
Unités | Cps/S | Cps/S | Cps/S | Cps/S | Cps/S
Moyenne | 18730 | 33620 | 13070 | 98980 | 17750
EcartType | 34 | 164 | 38 | 600 | 46
CV % | 0.181 | 0.487 | 0.289 | 0.6062 | 0.2601
Rép #17 | 18760 | 33750 | 13100 | 99210 | 17800
Rép #18 | 18750 | 33430 | 13030 | 98360 | 17710
Rép #19 | 18690 | 33550 | 13040 | 98640 | 17710
Rép #20 | 18700 | 33770 | 13110 | 99710 | 17780
Inc: sample82-AD 13/02/2023 10:58:07 RI Information ID1: Information ID2: Information ID3:
| Co2378 | Co2388 | La2610 | La4196 | Sr3464
Unités | Cps/S | Cps/S | Cps/S | Cps/S | Cps/S
Moyenne | 32890 | 59370 | 26190 | 199200 | 40480
EcartType | 158 | 372 | 165 | 1482 | 208
CV % | 0.4789 | 0.6263 | 0.6292 | 0.744 | 0.5127
Rép #21 | 32660 | 58970 | 25980 | 197200 | 40190
Rép #22 | 33000 | 59740 | 26360 | 200200 | 40610
Rép #23 | 32960 | 59620 | 26270 | 200500 | 40650
Rép #24 | 32930 | 59140 | 26160 | 198700 | 40470
Inc: BLANC 13/02/2023 10:59:56 RI Information ID1: Information ID2: Information ID3:
| Co2378 | Co2388 | La2610 | La4196 | Sr3464
Unités | Cps/S | Cps/S | Cps/S | Cps/S | Cps/S
Moyenne | 7.302 | 35.45 | 18.5 | 113.2 | 34.5
EcartType | 11.65 | 15.45 | 7.77 | 57.9 | 11.99
CV % | 159.6 | 43.6 | 42 | 51.19 | 34.75
Rép #25 | 21.93 | 56.6 | 28.32 | 186.1 | 48.97
Rép #26 | 11.37 | 37.32 | 21.16 | 131.9 | 39.62
Rép #27 | -1.091 | 24.2 | 12.28 | 77.72 | 23.27
Rép #28 | -3.005 | 23.66 | 12.26 | 57.07 | 26.15
Inc: sample95 13/02/2023 11:01:51 RI Information ID1: Information ID2: Information ID3:
| Co2378 | Co2388 | La2610 | La4196 | Sr3464
Unités | Cps/S | Cps/S | Cps/S | Cps/S | Cps/S
Moyenne | 19280 | 34520 | 15870 | 119500 | 4497
EcartType | 47 | 156 | 83 | 485 | 33
CV % | 0.2445 | 0.4524 | 0.5202 | 0.4056 | 0.7245
Rép #29 | 19300 | 34680 | 15970 | 119900 | 4535
Rép #30 | 19340 | 34610 | 15910 | 119600 | 4512
Rép #31 | 19260 | 34330 | 15780 | 118800 | 4477
Rép #32 | 19240 | 34470 | 15820 | 119600 | 4464
Inc: sample95-AD 13/02/2023 11:03:41 RI Information ID1: Information ID2: Information ID3:
| Co2378 | Co2388 | La2610 | La4196 | Sr3464
Unités | Cps/S | Cps/S | Cps/S | Cps/S | Cps/S
Moyenne | 33360 | 60110 | 28880 | 219300 | 27180
EcartType | 337 | 717 | 331 | 3009 | 272
CV % | 1.01 | 1.192 | 1.145 | 1.372 | 1.002
Rép #33 | 33120 | 59580 | 28660 | 216400 | 26970
Rép #34 | 33730 | 60910 | 29210 | 222600 | 27500
Rép #35 | 33560 | 60510 | 29120 | 221100 | 27330
Rép #36 | 33030 | 59430 | 28550 | 217100 | 26950