## sPsL+Cotton filters
Non-dimensional numbers
Influent concentration (C0) | 10000000000 | #/mL |  | Collector diameter | 1.2e-05 | m
Effluent concentration (Ce) | 3390000 | #/mL | 3388441.6 | Particle diameter | 2e-07 | m
Length of filter | 0.075 | m |  | Pore diameter | 6.2e-06 | m
Geometric factor (epsilon) | 1.27324 |  |  | gravitational constant | 9.8 | m/s2
Collector diameter (dc) | 1.2e-05 | m |  | Hamaker constant | 1e-20 | J
Solid fraction (𝜙) or 1-p | 0.3942566 |  |  | Dynamic viscosity water | 0.001 | Pa.s
Porosity | 0.6057434 |  |  | Superficial velocity | 0.002829421 | m/s
Control effluent conc. | 9800000000 | #/mL |  | Particle density | 1050 | kg/m3
|  |  |  | Fluid density | 1000 | kg/m3
|  |  |  | Boltzmann constant | 1.38e-23 | J/K
|  |  |  | Temperature | 298 | K
Rubow and Liu model |  |  |  | Diffusivity | 2.181696e-12 | m2/s
Single collector efficiency (𝜂) | 0.0117238 |  |  | Settling velocity | 1.088889e-12 | m/s
Diffusion term | 0.009385309
Interception term | 0.002338491 |  |  | Peclet number | 15562.69
Inhomgeneity factor | 1.67 |  |  | Fuchs number | 1.032258
Kubawara number | 0.07077369 |  |  | Stokes number | 2.619834e-11
LN removal | 7.98951 |  |  | Vanderwaals factor | 0.0125
Sticking coefficient | 0.2172114 |  |  | Interception number | 0.01666667
Control sticking coefficient | 0.0005492525 |  |  | Gravitational number | 3.848451e-10
Ratio of sticking coeff. | 395.4673
Filter Characteristics
|  |  |  | Solidity (𝜙) or 1-p | 0.3942566
|  |  |  | Pore diameter | 6.2e-06
|  |  |  | Collector diameter | 1.2e-05

## AgNPs+Cotton filters
Non-dimensional numbers
Influent concentration (C0) | 10000000000 | #/mL | Collector diameter | 1.2e-05 | m
Effluent concentration (Ce) | 1000000 | #/mL | Particle diameter | 5e-08 | m
Length of filter | 0.08 | m | Pore diameter | 6.2e-06 | m
Geometric factor (epsilon) | 1.27324 |  | gravitational constant | 9.8 | m/s2
Collector diameter (dc) | 1.2e-05 | m | Hamaker constant | 1e-20 | J
Solid fraction (𝜙) or 1-p | 0.3942566 |  | Dynamic viscosity water | 0.001 | Pa.s
Porosity | 0.6057434 |  | Superficial velocity | 0.00019 | m/s
Control effluent conc. | 9800000000 | #/mL | Particle density | 15000 | kg/m3
|  |  | Fluid density | 1000 | kg/m3
|  |  | Boltzmann constant | 1.38e-23 | J/K
|  |  | Temperature | 298 | K
Rubow and Liu model |  |  | Diffusivity | 8.726784e-12 | m2/s
Single collector efficiency (𝜂) | 0.1432957 |  | Settling velocity | 1.905556e-11 | m/s
Diffusion term | 0.1431478
Interception term | 0.0001479751 |  | Peclet number | 261.2646
Inhomgeneity factor | 1.67 |  | Fuchs number | 1.008065
Kubawara number | 0.07077369 |  | Stokes number | 3.078704e-11
LN removal | 9.21034 |  | Vanderwaals factor | 2.978338
Sticking coefficient | 0.01920634 |  | Interception number | 0.004166667
Control sticking coefficient | 4.212874e-05 |  | Gravitational number | 1.002924e-07
Ratio of sticking coeff. | 455.8963
Filter Characteristics
|  |  | Solidity (𝜙) or 1-p | 0.3942566
|  |  | Pore diameter | 6.2e-06
|  |  | Collector diameter | 1.2e-05