## Sheet1
CV i vs E Channel 1 Scan 1 |  | CV i vs E Channel 1 Scan 2 |  | CV i vs E Channel 2 Scan 1 |  | CV i vs E Channel 2 Scan 2 |  | CV i vs E Channel 3 Scan 1 |  | CV i vs E Channel 3 Scan 2 |  | CV i vs E Channel 4 Scan 1 |  | CV i vs E Channel 4 Scan 2 |  | CV i vs E Channel 5 Scan 1 |  | CV i vs E Channel 5 Scan 2 |  | CV i vs E Channel 6 Scan 1 |  | CV i vs E Channel 6 Scan 2 |  | CV i vs E Channel 7 Scan 1 |  | CV i vs E Channel 7 Scan 2 |  | CV i vs E Channel 8 Scan 1 |  | CV i vs E Channel 8 Scan 2
V | µA | V | µA | V | µA | V | µA | V | µA | V | µA | V | µA | V | µA | V | µA | V | µA | V | µA | V | µA | V | µA | V | µA | V | µA | V | µA
3.91006e-05 | 0.0623205 | 3.91006e-05 | 4.87067 | 3.91006e-05 | 0.062597 | 3.91006e-05 | 4.04192 | 3.91006e-05 | 0.0558688 | 3.91006e-05 | 3.45255 | 3.91006e-05 | 0.03886 | 3.91006e-05 | 3.74247 | 3.91006e-05 | 0.0400473 | 3.91006e-05 | 3.2561 | 3.91006e-05 | 0.0489738 | 3.91006e-05 | 3.93464 | 3.91006e-05 | 0.0556781 | 3.91006e-05 | 3.73341 | 3.91006e-05 | 0.0737265 | 3.91006e-05 | 4.32993
-0.00996113 | 0.00464678 | -0.00996113 | 4.70759 | -0.00996113 | 0.0209404 | -0.00996113 | 3.91938 | -0.00996113 | 0.0157953 | -0.00996113 | 3.34002 | -0.00996113 | 0.0132776 | -0.00996113 | 3.63041 | -0.00996113 | 0.0153947 | -0.00996113 | 3.15405 | -0.00996113 | 0.000755787 | -0.00996113 | 3.79731 | -0.00996113 | 0.0255705 | -0.00996113 | 3.6142 | -0.00996113 | 0.04133 | -0.00996113 | 4.19308
-0.0199614 | -0.0354744 | -0.0199614 | 4.55119 | -0.0199614 | -0.00520945 | -0.0199614 | 3.79683 | -0.0199614 | -0.0124288 | -0.0199614 | 3.23416 | -0.0199614 | -0.00270605 | -0.0199614 | 3.52122 | -0.0199614 | -0.00370264 | -0.0199614 | 3.05439 | -0.0199614 | -0.0319983 | -0.0199614 | 3.6657 | -0.0199614 | 0.00684028 | -0.0199614 | 3.50167 | -0.0199614 | 0.018313 | -0.0199614 | 4.05957
-0.0299606 | -0.0695637 | -0.0299606 | 4.39956 | -0.0299606 | -0.0322463 | -0.0299606 | 3.68191 | -0.0299606 | -0.0346972 | -0.0299606 | 3.12973 | -0.0299606 | -0.0184703 | -0.0299606 | 3.41536 | -0.0299606 | -0.018003 | -0.0299606 | 2.95998 | -0.0299606 | -0.0581672 | -0.0299606 | 3.53791 | -0.0299606 | -0.0121427 | -0.0299606 | 3.38961 | -0.0299606 | -0.000665188 | -0.0299606 | 3.93225
-0.0399609 | -0.107096 | -0.0399609 | 4.2503 | -0.0399609 | -0.0568988 | -0.0399609 | 3.56461 | -0.0399609 | -0.0579336 | -0.0399609 | 3.02864 | -0.0399609 | -0.0335623 | -0.0399609 | 3.31141 | -0.0399609 | -0.0364567 | -0.0399609 | 2.86413 | -0.0399609 | -0.0861863 | -0.0399609 | 3.4125 | -0.0399609 | -0.0290228 | -0.0399609 | 3.28089 | -0.0399609 | -0.0220705 | -0.0399609 | 3.80398
-0.0499611 | -0.145491 | -0.0499611 | 4.10105 | -0.0499611 | -0.0865868 | -0.0499611 | 3.45065 | -0.0499611 | -0.0800446 | -0.0499611 | 2.92946 | -0.0499611 | -0.0527265 | -0.0499611 | 3.20746 | -0.0499611 | -0.0532939 | -0.0499611 | 2.77163 | -0.0499611 | -0.111697 | -0.0499611 | 3.28995 | -0.0499611 | -0.0506999 | -0.0499611 | 3.17074 | -0.0499611 | -0.0434519 | -0.0499611 | 3.67905
-0.0599613 | -0.191224 | -0.0599613 | 3.95133 | -0.0599613 | -0.117562 | -0.0599613 | 3.33716 | -0.0599613 | -0.106991 | -0.0599613 | 2.82837 | -0.0599613 | -0.0738552 | -0.0599613 | 3.10303 | -0.0599613 | -0.0731018 | -0.0599613 | 2.67626 | -0.0599613 | -0.142339 | -0.0599613 | 3.16597 | -0.0599613 | -0.0737694 | -0.0599613 | 3.06202 | -0.0599613 | -0.0697306 | -0.0599613 | 3.55126
-0.0699615 | -0.243267 | -0.0699615 | 3.79826 | -0.0699615 | -0.159276 | -0.0699615 | 3.21747 | -0.0699615 | -0.135711 | -0.0699615 | 2.72776 | -0.0699615 | -0.100153 | -0.0699615 | 2.99479 | -0.0699615 | -0.0983981 | -0.0699615 | 2.58089 | -0.0699615 | -0.175646 | -0.0699615 | 3.04199 | -0.0699615 | -0.100968 | -0.0699615 | 2.94662 | -0.0699615 | -0.101412 | -0.0699615 | 3.42061
-0.0798826 | -0.311283 | -0.0798826 | 3.63566 | -0.0798826 | -0.207537 | -0.0798826 | 3.09444 | -0.0798826 | -0.170205 | -0.0798826 | 2.62094 | -0.0798826 | -0.135325 | -0.0798826 | 2.88225 | -0.0798826 | -0.128334 | -0.0798826 | 2.47837 | -0.0798826 | -0.21705 | -0.0798826 | 2.91277 | -0.0798826 | -0.137919 | -0.0798826 | 2.82932 | -0.0798826 | -0.139568 | -0.0798826 | 3.28423
-0.0898829 | -0.397095 | -0.0898829 | 3.45828 | -0.0898829 | -0.271762 | -0.0898829 | 2.95664 | -0.0898829 | -0.215247 | -0.0898829 | 2.50841 | -0.0898829 | -0.181382 | -0.0898829 | 2.7578 | -0.0898829 | -0.171078 | -0.0898829 | 2.3687 | -0.0898829 | -0.267576 | -0.0898829 | 2.77592 | -0.0898829 | -0.18554 | -0.0898829 | 2.69915 | -0.0898829 | -0.192941 | -0.0898829 | 3.13641
-0.0998831 | -0.510549 | -0.0998831 | 3.25371 | -0.0998831 | -0.355929 | -0.0998831 | 2.80453 | -0.0998831 | -0.272621 | -0.0998831 | 2.38157 | -0.0998831 | -0.246709 | -0.0998831 | 2.61951 | -0.0998831 | -0.226134 | -0.0998831 | 2.2471 | -0.0998831 | -0.334615 | -0.0998831 | 2.62476 | -0.0998831 | -0.252841 | -0.0998831 | 2.55371 | -0.0998831 | -0.264162 | -0.0998831 | 2.97094
-0.109883 | -0.663974 | -0.109883 | 3.01291 | -0.109883 | -0.467362 | -0.109883 | 2.62142 | -0.109883 | -0.352658 | -0.109883 | 2.23566 | -0.109883 | -0.335997 | -0.109883 | 2.45501 | -0.109883 | -0.304831 | -0.109883 | 2.10453 | -0.109883 | -0.42303 | -0.109883 | 2.4531 | -0.109883 | -0.343927 | -0.109883 | 2.38443 | -0.109883 | -0.363826 | -0.109883 | 2.77878
-0.119884 | -0.86768 | -0.119884 | 2.71965 | -0.119884 | -0.618672 | -0.119884 | 2.40398 | -0.119884 | -0.458927 | -0.119884 | 2.06352 | -0.119884 | -0.461044 | -0.119884 | 2.25903 | -0.119884 | -0.409898 | -0.119884 | 1.93573 | -0.119884 | -0.54007 | -0.119884 | 2.25283 | -0.119884 | -0.471434 | -0.119884 | 2.17987 | -0.119884 | -0.499696 | -0.119884 | 2.55228
-0.129883 | -1.1484 | -0.129883 | 2.35344 | -0.129883 | -0.826863 | -0.129883 | 2.12885 | -0.129883 | -0.606313 | -0.129883 | 1.85371 | -0.129883 | -0.624442 | -0.129883 | 2.01488 | -0.129883 | -0.559168 | -0.129883 | 1.81053 | -0.129883 | -0.701645 | -0.129883 | 2.01202 | -0.129883 | -0.625 | -0.129883 | 1.92858 | -0.129883 | -0.625 | -0.129883 | 2.27047
-0.139883 | -1.53998 | -0.139883 | 1.87183 | -0.139883 | -1.11778 | -0.139883 | 1.77408 | -0.139883 | -0.814608 | -0.139883 | 1.58287 | -0.139883 | -0.884179 | -0.139883 | 1.69492 | -0.139883 | -0.76926 | -0.139883 | 1.44632 | -0.139883 | -0.92595 | -0.139883 | 1.70589 | -0.139883 | -0.898579 | -0.139883 | 1.60051 | -0.139883 | -0.959043 | -0.139883 | 1.9095
-0.149883 | -2.07537 | -0.149883 | 1.2467 | -0.149883 | -1.5138 | -0.149883 | 1.30916 | -0.149883 | -1.10295 | -0.149883 | 1.41891 | -0.149883 | -1.22941 | -0.149883 | 1.27912 | -0.149883 | -1.05994 | -0.149883 | 1.09628 | -0.149883 | -1.23642 | -0.149883 | 1.31727 | -0.149883 | -1.24557 | -0.149883 | 1.17612 | -0.149883 | -1.33269 | -0.149883 | 1.44363
-0.159883 | -2.80846 | -0.159883 | 0.416517 | -0.159883 | -2.05773 | -0.159883 | 0.694041 | -0.159883 | -1.5045 | -0.159883 | 0.801685 | -0.159883 | -1.71259 | -0.159883 | 1.03314 | -0.159883 | -1.46549 | -0.159883 | 0.623538 | -0.159883 | -1.66133 | -0.159883 | 1.09318 | -0.159883 | -1.72737 | -0.159883 | 0.975064 | -0.159883 | -1.85092 | -0.159883 | 0.835185
-0.169884 | -3.78284 | -0.169884 | -0.653033 | -0.169884 | -2.78724 | -0.169884 | 0.376488 | -0.169884 | -2.04795 | -0.169884 | 0.206209 | -0.169884 | -2.36648 | -0.169884 | 0.0750308 | -0.169884 | -2.01476 | -0.169884 | 0.0104189 | -0.169884 | -2.23568 | -0.169884 | 0.23172 | -0.169884 | -2.37854 | -0.169884 | -0.0315905 | -0.169884 | -2.55006 | -0.169884 | 0.0474453
-0.179883 | -5.07407 | -0.179883 | -0.950078 | -0.179883 | -3.75675 | -0.179883 | -1.0144 | -0.179883 | -2.78047 | -0.179883 | -0.593927 | -0.179883 | -3.24878 | -0.179883 | -0.863198 | -0.179883 | -2.75396 | -0.179883 | -0.786188 | -0.179883 | -3.00516 | -0.179883 | -0.606611 | -0.179883 | -3.25054 | -0.179883 | -0.967292 | -0.179883 | -3.48143 | -0.179883 | -0.288464
-0.189883 | -5.27455 | -0.189883 | -3.48014 | -0.189883 | -5.01394 | -0.189883 | -2.33277 | -0.189883 | -3.74574 | -0.189883 | -1.61641 | -0.189883 | -4.40439 | -0.189883 | -2.09583 | -0.189883 | -3.72581 | -0.189883 | -1.81072 | -0.189883 | -4.01301 | -0.189883 | -1.69948 | -0.189883 | -4.39142 | -0.189883 | -2.1932 | -0.189883 | -4.70213 | -0.189883 | -2.0963
-0.199883 | -8.2691 | -0.199883 | -5.59516 | -0.199883 | -5.4424 | -0.199883 | -3.97605 | -0.199883 | -4.96125 | -0.199883 | -2.88151 | -0.199883 | -5.85809 | -0.199883 | -3.61194 | -0.199883 | -4.94699 | -0.199883 | -3.07401 | -0.199883 | -5.2854 | -0.199883 | -3.04316 | -0.199883 | -5.82132 | -0.199883 | -3.69839 | -0.199883 | -6.20604 | -0.199883 | -3.67197
-0.209884 | -10.6891 | -0.209884 | -6.00936 | -0.209884 | -7.97537 | -0.209884 | -5.90281 | -0.209884 | -6.25 | -0.209884 | -4.39886 | -0.209884 | -6.29022 | -0.209884 | -5.40528 | -0.209884 | -6.25 | -0.209884 | -4.58578 | -0.209884 | -5.86679 | -0.209884 | -4.65021 | -0.209884 | -6.1486 | -0.209884 | -5.478 | -0.209884 | -6.60589 | -0.209884 | -5.61018
-0.219806 | -13.4104 | -0.219806 | -10.1016 | -0.219806 | -10.0501 | -0.219806 | -6.42278 | -0.219806 | -6.9907 | -0.219806 | -6.09622 | -0.219806 | -9.02442 | -0.219806 | -5.83246 | -0.219806 | -6.8238 | -0.219806 | -6.23188 | -0.219806 | -8.19901 | -0.219806 | -6.25 | -0.219806 | -8.93954 | -0.219806 | -5.77047 | -0.219806 | -9.59519 | -0.219806 | -6.02558
-0.229806 | -16.3234 | -0.229806 | -13.0408 | -0.229806 | -12.3208 | -0.229806 | -9.5828 | -0.229806 | -9.47646 | -0.229806 | -6.63068 | -0.229806 | -11.2164 | -0.229806 | -8.88947 | -0.229806 | -9.37203 | -0.229806 | -6.60732 | -0.229806 | -10.2146 | -0.229806 | -7.07224 | -0.229806 | -11.1192 | -0.229806 | -8.93382 | -0.229806 | -11.9207 | -0.229806 | -9.43545
-0.239805 | -19.1653 | -0.239805 | -15.9791 | -0.239805 | -14.5743 | -0.239805 | -11.8411 | -0.239805 | -11.3929 | -0.239805 | -9.24376 | -0.239805 | -13.4728 | -0.239805 | -11.1039 | -0.239805 | -11.2861 | -0.239805 | -9.27046 | -0.239805 | -12.3489 | -0.239805 | -9.88654 | -0.239805 | -13.3908 | -0.239805 | -11.1502 | -0.239805 | -14.3793 | -0.239805 | -11.8325
-0.249805 | -21.7946 | -0.249805 | -18.6575 | -0.249805 | -16.6457 | -0.249805 | -13.9645 | -0.249805 | -13.2874 | -0.249805 | -11.0896 | -0.249805 | -15.5948 | -0.249805 | -13.2149 | -0.249805 | -13.1462 | -0.249805 | -11.0801 | -0.249805 | -14.4513 | -0.249805 | -11.9546 | -0.249805 | -15.5657 | -0.249805 | -13.3222 | -0.249805 | -16.7592 | -0.249805 | -14.221
-0.259806 | -24.0711 | -0.259806 | -20.913 | -0.259806 | -18.4582 | -0.259806 | -15.7993 | -0.259806 | -15.0107 | -0.259806 | -12.7919 | -0.259806 | -17.4502 | -0.259806 | -15.0512 | -0.259806 | -14.8137 | -0.259806 | -12.739 | -0.259806 | -16.4121 | -0.259806 | -13.9154 | -0.259806 | -17.5107 | -0.259806 | -15.2414 | -0.259806 | -18.9517 | -0.259806 | -16.3921
-0.269806 | -25.8511 | -0.269806 | -22.6839 | -0.269806 | -19.9226 | -0.269806 | -17.2489 | -0.269806 | -16.4722 | -0.269806 | -14.2363 | -0.269806 | -18.9517 | -0.269806 | -16.5156 | -0.269806 | -16.1875 | -0.269806 | -14.0851 | -0.269806 | -18.1435 | -0.269806 | -15.621 | -0.269806 | -19.1329 | -0.269806 | -16.8093 | -0.269806 | -20.8381 | -0.269806 | -18.2255
-0.279806 | -27.1686 | -0.279806 | -23.9485 | -0.279806 | -21.0398 | -0.279806 | -18.369 | -0.279806 | -17.6829 | -0.279806 | -15.4141 | -0.279806 | -20.0814 | -0.279806 | -17.5946 | -0.279806 | -17.2737 | -0.279806 | -15.1289 | -0.279806 | -19.6284 | -0.279806 | -17.0482 | -0.279806 | -20.3985 | -0.279806 | -18.0143 | -0.279806 | -22.4088 | -0.279806 | -19.7213
-0.289805 | -28.0059 | -0.289805 | -24.7625 | -0.289805 | -21.8461 | -0.289805 | -19.1673 | -0.289805 | -18.6356 | -0.289805 | -16.3363 | -0.289805 | -20.8515 | -0.289805 | -18.3185 | -0.289805 | -18.0619 | -0.289805 | -15.878 | -0.289805 | -20.8305 | -0.289805 | -18.1864 | -0.289805 | -21.3154 | -0.289805 | -18.8621 | -0.289805 | -23.641 | -0.289805 | -20.8748
-0.299806 | -28.4551 | -0.299806 | -25.1897 | -0.299806 | -22.3764 | -0.299806 | -19.6889 | -0.299806 | -19.3628 | -0.299806 | -17.0358 | -0.299806 | -21.2921 | -0.299806 | -18.7176 | -0.299806 | -18.5884 | -0.299806 | -16.3601 | -0.299806 | -21.7656 | -0.299806 | -19.0571 | -0.299806 | -21.8929 | -0.299806 | -19.3771 | -0.299806 | -24.5622 | -0.299806 | -21.716
-0.309806 | -28.6087 | -0.309806 | -25.3242 | -0.309806 | -22.7183 | -0.309806 | -20.027 | -0.309806 | -19.9111 | -0.309806 | -17.5622 | -0.309806 | -21.4961 | -0.309806 | -18.8878 | -0.309806 | -18.9136 | -0.309806 | -16.6405 | -0.309806 | -22.4803 | -0.309806 | -19.7056 | -0.309806 | -22.2286 | -0.309806 | -19.6603 | -0.309806 | -25.2331 | -0.309806 | -22.3115
-0.319806 | -28.5276 | -0.319806 | -25.2317 | -0.319806 | -22.8914 | -0.319806 | -20.1944 | -0.319806 | -20.2997 | -0.319806 | -17.9342 | -0.319806 | -21.4856 | -0.319806 | -18.8516 | -0.319806 | -19.0471 | -0.319806 | -16.7468 | -0.319806 | -22.9748 | -0.319806 | -20.1419 | -0.319806 | -22.3349 | -0.319806 | -19.7266 | -0.319806 | -25.6661 | -0.319806 | -22.6806
-0.329806 | -28.3249 | -0.329806 | -25.0305 | -0.329806 | -22.9858 | -0.329806 | -20.2902 | -0.329806 | -20.6106 | -0.329806 | -18.2265 | -0.329806 | -21.3679 | -0.329806 | -18.719 | -0.329806 | -19.0819 | -0.329806 | -16.7587 | -0.329806 | -23.3386 | -0.329806 | -20.4523 | -0.329806 | -22.323 | -0.329806 | -19.6918 | -0.329806 | -25.9856 | -0.329806 | -22.9348
-0.339806 | -28.0555 | -0.339806 | -24.7639 | -0.339806 | -23.0149 | -0.339806 | -20.3265 | -0.339806 | -20.8476 | -0.339806 | -18.4549 | -0.339806 | -21.1657 | -0.339806 | -18.5083 | -0.339806 | -19.039 | -0.339806 | -16.6977 | -0.339806 | -23.5928 | -0.339806 | -20.6617 | -0.339806 | -22.2314 | -0.339806 | -19.5897 | -0.339806 | -26.1897 | -0.339806 | -23.0902
-0.349806 | -27.738 | -0.349806 | -24.4521 | -0.349806 | -23.0068 | -0.349806 | -20.3231 | -0.349806 | -21.0374 | -0.349806 | -18.6289 | -0.349806 | -20.9092 | -0.349806 | -18.2493 | -0.349806 | -18.9355 | -0.349806 | -16.5904 | -0.349806 | -23.7535 | -0.349806 | -20.7837 | -0.349806 | -22.0812 | -0.349806 | -19.4429 | -0.349806 | -26.327 | -0.349806 | -23.1837
-0.359728 | -27.4061 | -0.359728 | -24.1412 | -0.359728 | -22.982 | -0.359728 | -20.3059 | -0.359728 | -21.1881 | -0.359728 | -18.7724 | -0.359728 | -20.6331 | -0.359728 | -17.9742 | -0.359728 | -18.8034 | -0.359728 | -16.4536 | -0.359728 | -23.856 | -0.359728 | -20.8553 | -0.359728 | -21.911 | -0.359728 | -19.285 | -0.359728 | -26.4157 | -0.359728 | -23.2352
-0.369728 | -27.0823 | -0.369728 | -23.8427 | -0.369728 | -22.9443 | -0.369728 | -20.273 | -0.369728 | -21.3192 | -0.369728 | -18.9026 | -0.369728 | -20.3422 | -0.369728 | -17.6929 | -0.369728 | -18.6542 | -0.369728 | -16.31 | -0.369728 | -23.9109 | -0.369728 | -20.892 | -0.369728 | -21.736 | -0.369728 | -19.1291 | -0.369728 | -26.4615 | -0.369728 | -23.2576
-0.379728 | -26.7762 | -0.379728 | -23.5642 | -0.379728 | -22.9071 | -0.379728 | -20.2473 | -0.379728 | -21.4299 | -0.379728 | -19.0099 | -0.379728 | -20.0566 | -0.379728 | -17.4168 | -0.379728 | -18.4992 | -0.379728 | -16.1651 | -0.379728 | -23.9395 | -0.379728 | -20.9058 | -0.379728 | -21.5724 | -0.379728 | -18.9875 | -0.379728 | -26.5044 | -0.379728 | -23.2619
-0.389728 | -26.4958 | -0.389728 | -23.3248 | -0.389728 | -22.8728 | -0.389728 | -20.2177 | -0.389728 | -21.5381 | -0.389728 | -19.1153 | -0.389728 | -19.7771 | -0.389728 | -17.1531 | -0.389728 | -18.3471 | -0.389728 | -16.0273 | -0.389728 | -23.9523 | -0.389728 | -20.9115 | -0.389728 | -21.4251 | -0.389728 | -18.8692 | -0.389728 | -26.5401 | -0.389728 | -23.269
-0.399728 | -26.2354 | -0.399728 | -23.0978 | -0.399728 | -22.8356 | -0.399728 | -20.1896 | -0.399728 | -21.6287 | -0.399728 | -19.2021 | -0.399728 | -19.5025 | -0.399728 | -16.8961 | -0.399728 | -18.195 | -0.399728 | -15.8952 | -0.399728 | -23.9438 | -0.399728 | -20.8953 | -0.399728 | -21.2897 | -0.399728 | -18.7596 | -0.399728 | -26.5425 | -0.399728 | -23.2538
-0.409728 | -26.0008 | -0.409728 | -22.9042 | -0.409728 | -22.7998 | -0.409728 | -20.1534 | -0.409728 | -21.7141 | -0.409728 | -19.2817 | -0.409728 | -19.2431 | -0.409728 | -16.6543 | -0.409728 | -18.0515 | -0.409728 | -15.7688 | -0.409728 | -23.9261 | -0.409728 | -20.8777 | -0.409728 | -21.169 | -0.409728 | -18.6618 | -0.409728 | -26.5535 | -0.409728 | -23.2271
-0.419728 | -25.7839 | -0.419728 | -22.725 | -0.419728 | -22.7579 | -0.419728 | -20.1138 | -0.419728 | -21.7822 | -0.419728 | -19.338 | -0.419728 | -18.9865 | -0.419728 | -16.4173 | -0.419728 | -17.9065 | -0.419728 | -15.6444 | -0.419728 | -23.8942 | -0.419728 | -20.8476 | -0.419728 | -21.0555 | -0.419728 | -18.5717 | -0.419728 | -26.5387 | -0.419728 | -23.1942
-0.429729 | -25.6008 | -0.429729 | -22.5724 | -0.429729 | -22.7264 | -0.429729 | -20.0742 | -0.429729 | -21.8485 | -0.429729 | -19.3942 | -0.429729 | -18.7453 | -0.429729 | -16.1961 | -0.429729 | -17.7758 | -0.429729 | -15.5337 | -0.429729 | -23.8684 | -0.429729 | -20.82 | -0.429729 | -20.9621 | -0.429729 | -18.4978 | -0.429729 | -26.5225 | -0.429729 | -23.1498
-0.439728 | -25.4401 | -0.439728 | -22.4412 | -0.439728 | -22.6897 | -0.439728 | -20.0284 | -0.439728 | -21.9124 | -0.439728 | -19.4381 | -0.439728 | -18.514 | -0.439728 | -15.9863 | -0.439728 | -17.6519 | -0.439728 | -15.4255 | -0.439728 | -23.8341 | -0.439728 | -20.7828 | -0.439728 | -20.8777 | -0.439728 | -18.4234 | -0.439728 | -26.4863 | -0.439728 | -23.0907
-0.449728 | -25.3004 | -0.449728 | -22.323 | -0.449728 | -22.6558 | -0.449728 | -19.9769 | -0.449728 | -21.9649 | -0.449728 | -19.4686 | -0.449728 | -18.2923 | -0.449728 | -15.7893 | -0.449728 | -17.5365 | -0.449728 | -15.3225 | -0.449728 | -23.7997 | -0.449728 | -20.7389 | -0.449728 | -20.8009 | -0.449728 | -18.3547 | -0.449728 | -26.4429 | -0.449728 | -23.0101
-0.459728 | -25.1883 | -0.459728 | -22.2219 | -0.459728 | -22.6148 | -0.459728 | -19.9254 | -0.459728 | -22.0097 | -0.459728 | -19.4896 | -0.459728 | -18.0844 | -0.459728 | -15.6019 | -0.459728 | -17.4249 | -0.459728 | -15.2276 | -0.459728 | -23.7626 | -0.459728 | -20.6917 | -0.459728 | -20.7327 | -0.459728 | -18.2861 | -0.459728 | -26.3837 | -0.459728 | -22.9271
-0.469728 | -25.0867 | -0.469728 | -22.1303 | -0.469728 | -22.5695 | -0.469728 | -19.8673 | -0.469728 | -22.0426 | -0.469728 | -19.4886 | -0.469728 | -17.885 | -0.469728 | -15.4231 | -0.469728 | -17.3248 | -0.469728 | -15.1294 | -0.469728 | -23.7163 | -0.469728 | -20.6302 | -0.469728 | -20.666 | -0.469728 | -18.2155 | -0.469728 | -26.3089 | -0.469728 | -22.8198
-0.479729 | -25.0081 | -0.479729 | -22.0579 | -0.479729 | -22.5247 | -0.479729 | -19.8129 | -0.479729 | -22.0717 | -0.479729 | -19.4853 | -0.479729 | -17.6957 | -0.479729 | -15.261 | -0.479729 | -17.2284 | -0.479729 | -15.0397 | -0.479729 | -23.6686 | -0.479729 | -20.5735 | -0.479729 | -20.6092 | -0.479729 | -18.1473 | -0.479729 | -26.2211 | -0.479729 | -22.714
-0.489728 | -24.9461 | -0.489728 | -21.9987 | -0.489728 | -22.478 | -0.489728 | -19.7671 | -0.489728 | -22.0903 | -0.489728 | -19.4767 | -0.489728 | -17.5207 | -0.489728 | -15.1084 | -0.489728 | -17.1426 | -0.489728 | -14.9639 | -0.489728 | -23.6233 | -0.489728 | -20.5129 | -0.489728 | -20.5568 | -0.489728 | -18.082 | -0.489728 | -26.1253 | -0.489728 | -22.6
-0.49965 | -24.8974 | -0.49965 | -21.9563 | -0.49965 | -22.4269 | -0.49965 | -19.7233 | -0.49965 | -22.1022 | -0.49965 | -19.4643 | -0.49965 | -17.3557 | -0.49965 | -14.9711 | -0.49965 | -17.0601 | -0.49965 | -14.8905 | -0.49965 | -23.5737 | -0.49965 | -20.4509 | -0.49965 | -20.5072 | -0.49965 | -18.0209 | -0.49965 | -26.0356 | -0.49965 | -22.4937
-0.50965 | -24.8559 | -0.50965 | -21.9291 | -0.50965 | -22.373 | -0.50965 | -19.6894 | -0.50965 | -22.0998 | -0.50965 | -19.4476 | -0.50965 | -17.2022 | -0.50965 | -14.8457 | -0.50965 | -16.9848 | -0.50965 | -14.8275 | -0.50965 | -23.5175 | -0.50965 | -20.3956 | -0.50965 | -20.4547 | -0.50965 | -17.9637 | -0.50965 | -25.9183 | -0.50965 | -22.3707
-0.51965 | -24.8374 | -0.51965 | -21.9344 | -0.51965 | -22.3282 | -0.51965 | -19.6746 | -0.51965 | -22.0951 | -0.51965 | -19.4433 | -0.51965 | -17.0634 | -0.51965 | -14.7412 | -0.51965 | -16.9171 | -0.51965 | -14.7775 | -0.51965 | -23.466 | -0.51965 | -20.3498 | -0.51965 | -20.4075 | -0.51965 | -17.9194 | -0.51965 | -25.8068 | -0.51965 | -22.2538
-0.529651 | -24.8397 | -0.529651 | -21.9611 | -0.529651 | -22.2925 | -0.529651 | -19.6694 | -0.529651 | -22.0922 | -0.529651 | -19.4419 | -0.529651 | -16.9414 | -0.529651 | -14.6492 | -0.529651 | -16.8594 | -0.529651 | -14.746 | -0.529651 | -23.414 | -0.529651 | -20.3188 | -0.529651 | -20.3675 | -0.529651 | -17.8865 | -0.529651 | -25.6942 | -0.529651 | -22.1609
-0.539651 | -24.8688 | -0.539651 | -22.0254 | -0.539651 | -22.271 | -0.539651 | -19.6861 | -0.539651 | -22.0908 | -0.539651 | -19.4534 | -0.539651 | -16.8331 | -0.539651 | -14.5796 | -0.539651 | -16.8112 | -0.539651 | -14.7312 | -0.539651 | -23.3797 | -0.539651 | -20.3126 | -0.539651 | -20.3317 | -0.539651 | -17.8712 | -0.539651 | -25.5822 | -0.539651 | -22.0788
-0.54965 | -24.9256 | -0.54965 | -22.1198 | -0.54965 | -22.2596 | -0.54965 | -19.718 | -0.54965 | -22.0984 | -0.54965 | -19.4801 | -0.54965 | -16.7449 | -0.54965 | -14.5248 | -0.54965 | -16.7759 | -0.54965 | -14.7284 | -0.54965 | -23.3529 | -0.54965 | -20.3222 | -0.54965 | -20.305 | -0.54965 | -17.8731 | -0.54965 | -25.4811 | -0.54965 | -22.0078
-0.55965 | -25.0095 | -0.55965 | -22.251 | -0.55965 | -22.2701 | -0.55965 | -19.7695 | -0.55965 | -22.1194 | -0.55965 | -19.5235 | -0.55965 | -16.6739 | -0.55965 | -14.4919 | -0.55965 | -16.7559 | -0.55965 | -14.7455 | -0.55965 | -23.3425 | -0.55965 | -20.356 | -0.55965 | -20.2897 | -0.55965 | -17.8955 | -0.55965 | -25.3991 | -0.55965 | -21.9677
-0.569651 | -25.1435 | -0.569651 | -22.435 | -0.569651 | -22.3168 | -0.569651 | -19.8501 | -0.569651 | -22.1623 | -0.569651 | -19.594 | -0.569651 | -16.6305 | -0.569651 | -14.4837 | -0.569651 | -16.7587 | -0.569651 | -14.7923 | -0.569651 | -23.3653 | -0.569651 | -20.4233 | -0.569651 | -20.304 | -0.569651 | -17.9485 | -0.569651 | -25.3318 | -0.569651 | -21.9453
-0.579651 | -25.3204 | -0.579651 | -22.6572 | -0.579651 | -22.3826 | -0.579651 | -19.954 | -0.579651 | -22.2243 | -0.579651 | -19.6822 | -0.579651 | -16.6062 | -0.579651 | -14.4981 | -0.579651 | -16.7888 | -0.579651 | -14.8509 | -0.579651 | -23.4106 | -0.579651 | -20.521 | -0.579651 | -20.336 | -0.579651 | -18.0228 | -0.579651 | -25.2799 | -0.579651 | -21.952
-0.589651 | -25.554 | -0.589651 | -22.9252 | -0.589651 | -22.4827 | -0.589651 | -20.089 | -0.589651 | -22.3101 | -0.589651 | -19.8024 | -0.589651 | -16.6138 | -0.589651 | -14.5405 | -0.589651 | -16.8322 | -0.589651 | -14.9391 | -0.589651 | -23.4912 | -0.589651 | -20.6502 | -0.589651 | -20.4023 | -0.589651 | -18.1292 | -0.589651 | -25.276 | -0.589651 | -21.9859
-0.59965 | -25.8215 | -0.59965 | -23.2418 | -0.59965 | -22.6162 | -0.59965 | -20.253 | -0.59965 | -22.4265 | -0.59965 | -19.9483 | -0.59965 | -16.6443 | -0.59965 | -14.603 | -0.59965 | -16.9056 | -0.59965 | -15.0464 | -0.59965 | -23.6057 | -0.59965 | -20.8133 | -0.59965 | -20.4986 | -0.59965 | -18.2651 | -0.59965 | -25.298 | -0.59965 | -22.0455
-0.589651 | -24.475 | -0.589651 | -21.9158 | -0.589651 | -21.7155 | -0.589651 | -19.3866 | -0.589651 | -21.437 | -0.589651 | -19.007 | -0.589651 | -16.0382 | -0.589651 | -14.0265 | -0.589651 | -16.2404 | -0.589651 | -14.4089 | -0.589651 | -22.5271 | -0.589651 | -19.7924 | -0.589651 | -19.6837 | -0.589651 | -17.5002 | -0.589651 | -24.3567 | -0.589651 | -21.1919
-0.579651 | -23.4135 | -0.579651 | -20.903 | -0.579651 | -21.0036 | -0.579651 | -18.7195 | -0.579651 | -20.6726 | -0.579651 | -18.2985 | -0.579651 | -15.55 | -0.579651 | -13.572 | -0.579651 | -15.7068 | -0.579651 | -13.9101 | -0.579651 | -21.6897 | -0.579651 | -19.0252 | -0.579651 | -19.0256 | -0.579651 | -16.8951 | -0.579651 | -23.6047 | -0.579651 | -20.5205
-0.569651 | -22.4975 | -0.569651 | -20.0403 | -0.569651 | -20.3856 | -0.569651 | -18.1425 | -0.569651 | -20.0122 | -0.569651 | -17.6962 | -0.569651 | -15.1218 | -0.569651 | -13.1748 | -0.569651 | -15.2391 | -0.569651 | -13.4776 | -0.569651 | -20.9702 | -0.569651 | -18.3633 | -0.569651 | -18.4482 | -0.569651 | -16.3658 | -0.569651 | -22.9457 | -0.569651 | -19.9312
-0.55965 | -21.6769 | -0.55965 | -19.2655 | -0.55965 | -19.8229 | -0.55965 | -17.618 | -0.55965 | -19.4133 | -0.55965 | -17.1545 | -0.55965 | -14.7336 | -0.55965 | -12.8162 | -0.55965 | -14.8156 | -0.55965 | -13.0742 | -0.55965 | -20.3198 | -0.55965 | -17.7706 | -0.55965 | -17.9213 | -0.55965 | -15.8842 | -0.55965 | -22.3492 | -0.55965 | -19.4014
-0.54965 | -20.9363 | -0.54965 | -18.5693 | -0.54965 | -19.3098 | -0.54965 | -17.1416 | -0.54965 | -18.8711 | -0.54965 | -16.6615 | -0.54965 | -14.3774 | -0.54965 | -12.491 | -0.54965 | -14.4308 | -0.54965 | -12.7175 | -0.54965 | -19.7304 | -0.54965 | -17.2322 | -0.54965 | -17.4406 | -0.54965 | -15.4403 | -0.54965 | -21.7946 | -0.54965 | -18.9136
-0.539651 | -20.2449 | -0.539651 | -17.926 | -0.539651 | -18.8297 | -0.539651 | -16.6948 | -0.539651 | -18.3643 | -0.539651 | -16.2013 | -0.539651 | -14.0484 | -0.539651 | -12.1849 | -0.539651 | -14.0651 | -0.539651 | -12.3775 | -0.539651 | -19.1768 | -0.539651 | -16.7292 | -0.539651 | -16.9852 | -0.539651 | -15.025 | -0.539651 | -21.2754 | -0.539651 | -18.4472
-0.529651 | -19.6031 | -0.529651 | -17.3195 | -0.529651 | -18.3733 | -0.529651 | -16.2681 | -0.529651 | -17.8836 | -0.529651 | -15.7617 | -0.529651 | -13.7351 | -0.529651 | -11.8993 | -0.529651 | -13.7189 | -0.529651 | -12.06 | -0.529651 | -18.6566 | -0.529651 | -16.2523 | -0.529651 | -16.557 | -0.529651 | -14.6268 | -0.529651 | -20.779 | -0.529651 | -18.0114
-0.51965 | -19.0075 | -0.51965 | -16.7583 | -0.51965 | -17.9442 | -0.51965 | -15.8704 | -0.51965 | -17.4301 | -0.51965 | -15.3454 | -0.51965 | -13.4423 | -0.51965 | -11.6327 | -0.51965 | -13.3975 | -0.51965 | -11.761 | -0.51965 | -18.164 | -0.51965 | -15.8046 | -0.51965 | -16.1503 | -0.51965 | -14.2553 | -0.51965 | -20.3098 | -0.51965 | -17.6023
-0.50965 | -18.4377 | -0.50965 | -16.2223 | -0.50965 | -17.5307 | -0.50965 | -15.4846 | -0.50965 | -16.9924 | -0.50965 | -14.9453 | -0.50965 | -13.1634 | -0.50965 | -11.38 | -0.50965 | -13.0876 | -0.50965 | -11.473 | -0.50965 | -17.6962 | -0.50965 | -15.3759 | -0.50965 | -15.7602 | -0.50965 | -13.8963 | -0.50965 | -19.8558 | -0.50965 | -17.1917
-0.49965 | -17.9055 | -0.49965 | -15.7207 | -0.49965 | -17.1359 | -0.49965 | -15.1175 | -0.49965 | -16.5728 | -0.49965 | -14.5624 | -0.49965 | -12.8978 | -0.49965 | -11.1421 | -0.49965 | -12.7929 | -0.49965 | -11.1998 | -0.49965 | -17.248 | -0.49965 | -14.9692 | -0.49965 | -15.3845 | -0.49965 | -13.552 | -0.49965 | -19.4081 | -0.49965 | -16.8055
-0.489728 | -17.3915 | -0.489728 | -15.2333 | -0.489728 | -16.7463 | -0.489728 | -14.7598 | -0.489728 | -16.1632 | -0.489728 | -14.1857 | -0.489728 | -12.6422 | -0.489728 | -10.9098 | -0.489728 | -12.5068 | -0.489728 | -10.9342 | -0.489728 | -16.8093 | -0.489728 | -14.5724 | -0.489728 | -15.0164 | -0.489728 | -13.2139 | -0.489728 | -18.9727 | -0.489728 | -16.4297
-0.479729 | -16.8975 | -0.479729 | -14.7656 | -0.479729 | -16.3692 | -0.479729 | -14.4122 | -0.479729 | -15.7569 | -0.479729 | -13.8152 | -0.479729 | -12.3938 | -0.479729 | -10.6872 | -0.479729 | -12.2288 | -0.479729 | -10.679 | -0.479729 | -16.3859 | -0.479729 | -14.1833 | -0.479729 | -14.6554 | -0.479729 | -12.8835 | -0.479729 | -18.5464 | -0.479729 | -16.0545
-0.469728 | -16.4312 | -0.469728 | -14.3197 | -0.469728 | -16.0001 | -0.469728 | -14.0722 | -0.469728 | -15.3664 | -0.469728 | -13.4547 | -0.469728 | -12.1544 | -0.469728 | -10.4716 | -0.469728 | -11.9551 | -0.469728 | -10.4282 | -0.469728 | -15.9772 | -0.469728 | -13.8085 | -0.469728 | -14.303 | -0.469728 | -12.5607 | -0.469728 | -18.122 | -0.469728 | -15.6816
-0.459728 | -15.9777 | -0.459728 | -13.8915 | -0.459728 | -15.6353 | -0.459728 | -13.7389 | -0.459728 | -14.9763 | -0.459728 | -13.0995 | -0.459728 | -11.9198 | -0.459728 | -10.2632 | -0.459728 | -11.6904 | -0.459728 | -10.1846 | -0.459728 | -15.5748 | -0.459728 | -13.4442 | -0.459728 | -13.9549 | -0.459728 | -12.2407 | -0.459728 | -17.6986 | -0.459728 | -15.313
-0.449728 | -15.5361 | -0.449728 | -13.4748 | -0.449728 | -15.2715 | -0.449728 | -13.4047 | -0.449728 | -14.5896 | -0.449728 | -12.7438 | -0.449728 | -11.6876 | -0.449728 | -10.0568 | -0.449728 | -11.4282 | -0.449728 | -9.94281 | -0.449728 | -15.1795 | -0.449728 | -13.0857 | -0.449728 | -13.6054 | -0.449728 | -11.9203 | -0.449728 | -17.2752 | -0.449728 | -14.9415
-0.439728 | -15.1108 | -0.439728 | -13.069 | -0.439728 | -14.9057 | -0.439728 | -13.0752 | -0.439728 | -14.2015 | -0.439728 | -12.3876 | -0.439728 | -11.4592 | -0.439728 | -9.85126 | -0.439728 | -11.1711 | -0.439728 | -9.70487 | -0.439728 | -14.7875 | -0.439728 | -12.729 | -0.439728 | -13.2564 | -0.439728 | -11.5984 | -0.439728 | -16.8389 | -0.439728 | -14.5686
-0.429729 | -14.6969 | -0.429729 | -12.6832 | -0.429729 | -14.5419 | -0.429729 | -12.7414 | -0.429729 | -13.8152 | -0.429729 | -12.0371 | -0.429729 | -11.2331 | -0.429729 | -9.64955 | -0.429729 | -10.9122 | -0.429729 | -9.46836 | -0.429729 | -14.4008 | -0.429729 | -12.3809 | -0.429729 | -12.9078 | -0.429729 | -11.2775 | -0.429729 | -16.4092 | -0.429729 | -14.1829
-0.419728 | -14.2911 | -0.419728 | -12.2993 | -0.419728 | -14.1748 | -0.419728 | -12.4066 | -0.419728 | -13.4256 | -0.419728 | -11.6866 | -0.419728 | -11.0043 | -0.419728 | -9.4469 | -0.419728 | -10.6538 | -0.419728 | -9.23327 | -0.419728 | -14.015 | -0.419728 | -12.0318 | -0.419728 | -12.5549 | -0.419728 | -10.9532 | -0.419728 | -15.9605 | -0.419728 | -13.7842
-0.409728 | -13.9015 | -0.409728 | -11.9355 | -0.409728 | -13.8076 | -0.409728 | -12.0719 | -0.409728 | -13.0413 | -0.409728 | -11.3376 | -0.409728 | -10.7763 | -0.409728 | -9.24567 | -0.409728 | -10.3977 | -0.409728 | -9.00105 | -0.409728 | -13.635 | -0.409728 | -11.6923 | -0.409728 | -12.2045 | -0.409728 | -10.6314 | -0.409728 | -15.5056 | -0.409728 | -13.3851
-0.399728 | -13.5067 | -0.399728 | -11.5698 | -0.399728 | -13.428 | -0.399728 | -11.7276 | -0.399728 | -12.6474 | -0.399728 | -10.979 | -0.399728 | -10.5389 | -0.399728 | -9.03395 | -0.399728 | -10.1383 | -0.399728 | -8.76311 | -0.399728 | -13.2444 | -0.399728 | -11.3447 | -0.399728 | -11.8401 | -0.399728 | -10.2976 | -0.399728 | -15.0273 | -0.399728 | -12.9784
-0.389728 | -13.1147 | -0.389728 | -11.2079 | -0.389728 | -13.047 | -0.389728 | -11.3767 | -0.389728 | -12.244 | -0.389728 | -10.6156 | -0.389728 | -10.2933 | -0.389728 | -8.81938 | -0.389728 | -9.87319 | -0.389728 | -8.52135 | -0.389728 | -12.851 | -0.389728 | -10.9952 | -0.389728 | -11.4725 | -0.389728 | -9.95902 | -0.389728 | -14.5372 | -0.389728 | -12.5454
-0.379728 | -12.7166 | -0.379728 | -10.8383 | -0.379728 | -12.6436 | -0.379728 | -11.0143 | -0.379728 | -11.8273 | -0.379728 | -10.2423 | -0.379728 | -10.0358 | -0.379728 | -8.59145 | -0.379728 | -9.59615 | -0.379728 | -8.27387 | -0.379728 | -12.441 | -0.379728 | -10.6314 | -0.379728 | -11.0887 | -0.379728 | -9.60855 | -0.379728 | -14.0136 | -0.379728 | -12.0943
-0.369728 | -12.3022 | -0.369728 | -10.4635 | -0.369728 | -12.2345 | -0.369728 | -10.6428 | -0.369728 | -11.3981 | -0.369728 | -9.85459 | -0.369728 | -9.76352 | -0.369728 | -8.35017 | -0.369728 | -9.31195 | -0.369728 | -8.01685 | -0.369728 | -12.0156 | -0.369728 | -10.2575 | -0.369728 | -10.6957 | -0.369728 | -9.24948 | -0.369728 | -13.4757 | -0.369728 | -11.6041
-0.359728 | -11.8683 | -0.359728 | -10.0716 | -0.359728 | -11.7991 | -0.359728 | -10.2461 | -0.359728 | -10.9456 | -0.359728 | -9.45167 | -0.359728 | -9.46645 | -0.359728 | -8.08647 | -0.359728 | -9.00916 | -0.359728 | -7.74601 | -0.359728 | -11.5684 | -0.359728 | -9.86175 | -0.359728 | -10.2809 | -0.359728 | -8.86754 | -0.359728 | -12.9064 | -0.359728 | -11.1068
-0.349806 | -11.3852 | -0.349806 | -9.63143 | -0.349806 | -11.3318 | -0.349806 | -9.81978 | -0.349806 | -10.4568 | -0.349806 | -9.00773 | -0.349806 | -9.13218 | -0.349806 | -7.78368 | -0.349806 | -8.6768 | -0.349806 | -7.44417 | -0.349806 | -11.0734 | -0.349806 | -9.42306 | -0.349806 | -9.82884 | -0.349806 | -8.45221 | -0.349806 | -12.2784 | -0.349806 | -10.5455
-0.339806 | -10.8474 | -0.339806 | -9.14029 | -0.339806 | -10.8169 | -0.339806 | -9.34533 | -0.339806 | -9.92898 | -0.339806 | -8.52612 | -0.339806 | -8.74499 | -0.339806 | -7.43559 | -0.339806 | -8.30248 | -0.339806 | -7.10514 | -0.339806 | -10.5284 | -0.339806 | -8.93477 | -0.339806 | -9.3315 | -0.339806 | -7.99253 | -0.339806 | -11.5936 | -0.339806 | -9.9285
-0.329806 | -10.2113 | -0.329806 | -8.55235 | -0.329806 | -10.2356 | -0.329806 | -8.80412 | -0.329806 | -9.33293 | -0.329806 | -7.98014 | -0.329806 | -8.28722 | -0.329806 | -7.01359 | -0.329806 | -7.86999 | -0.329806 | -6.70555 | -0.329806 | -9.90466 | -0.329806 | -8.37258 | -0.329806 | -8.75786 | -0.329806 | -7.45943 | -0.329806 | -10.8226 | -0.329806 | -9.21992
-0.319806 | -9.46311 | -0.319806 | -7.85378 | -0.319806 | -9.56992 | -0.319806 | -8.18089 | -0.319806 | -8.66488 | -0.319806 | -7.36359 | -0.319806 | -7.73695 | -0.319806 | -6.4986 | -0.319806 | -7.35596 | -0.319806 | -6.23157 | -0.319806 | -9.19274 | -0.319806 | -7.72217 | -0.319806 | -8.09601 | -0.319806 | -6.84478 | -0.319806 | -9.93852 | -0.319806 | -8.40739
-0.309806 | -8.57047 | -0.309806 | -7.02074 | -0.309806 | -8.80555 | -0.309806 | -7.46134 | -0.309806 | -7.92149 | -0.309806 | -6.66072 | -0.309806 | -7.07224 | -0.309806 | -5.87394 | -0.309806 | -6.75228 | -0.309806 | -5.66747 | -0.309806 | -8.37925 | -0.309806 | -6.96733 | -0.309806 | -7.32735 | -0.309806 | -6.1219 | -0.309806 | -8.94955 | -0.309806 | -7.4847
-0.299806 | -7.44942 | -0.299806 | -5.96168 | -0.299806 | -7.88048 | -0.299806 | -6.57489 | -0.299806 | -7.036 | -0.299806 | -5.82292 | -0.299806 | -6.2392 | -0.299806 | -5.0862 | -0.299806 | -6.00269 | -0.299806 | -4.95603 | -0.299806 | -7.40269 | -0.299806 | -6.05371 | -0.299806 | -6.3875 | -0.299806 | -5.23355 | -0.299806 | -7.76699 | -0.299806 | -6.3689
-0.289805 | -6.11618 | -0.289805 | -4.66706 | -0.289805 | -6.78566 | -0.289805 | -5.52537 | -0.289805 | -6.02605 | -0.289805 | -4.86018 | -0.289805 | -5.22592 | -0.289805 | -4.1187 | -0.289805 | -5.10671 | -0.289805 | -4.10105 | -0.289805 | -6.27878 | -0.289805 | -4.9875 | -0.289805 | -5.28218 | -0.289805 | -4.17162 | -0.289805 | -6.4204 | -0.289805 | -5.09097
-0.279806 | -4.48443 | -0.279806 | -3.09778 | -0.279806 | -5.48436 | -0.279806 | -4.26365 | -0.279806 | -4.85112 | -0.279806 | -3.73103 | -0.279806 | -4.00568 | -0.279806 | -2.94233 | -0.279806 | -4.02857 | -0.279806 | -3.06345 | -0.279806 | -4.96699 | -0.279806 | -3.7358 | -0.279806 | -3.9704 | -0.279806 | -2.91134 | -0.279806 | -4.86781 | -0.279806 | -3.59894
-0.269806 | -2.56897 | -0.269806 | -1.23525 | -0.269806 | -3.95419 | -0.269806 | -2.77735 | -0.269806 | -3.51883 | -0.269806 | -2.44356 | -0.269806 | -2.56182 | -0.269806 | -1.53852 | -0.269806 | -2.7721 | -0.269806 | -1.84703 | -0.269806 | -3.49022 | -0.269806 | -2.31243 | -0.269806 | -2.45071 | -0.269806 | -1.43695 | -0.269806 | -3.12353 | -0.269806 | -1.91284
-0.259806 | -0.363588 | -0.259806 | 0.917201 | -0.259806 | -2.21468 | -0.259806 | -1.07503 | -0.259806 | -2.03491 | -0.259806 | -0.998263 | -0.259806 | -0.922923 | -0.259806 | 0.0584126 | -0.259806 | -1.34206 | -0.259806 | -0.455141 | -0.259806 | -1.85466 | -0.259806 | -0.728374 | -0.259806 | -0.756507 | -0.259806 | 0.210047 | -0.259806 | -1.19997 | -0.259806 | -0.0441074
-0.249805 | 2.09118 | -0.249805 | 3.31713 | -0.249805 | -0.263929 | -0.249805 | 0.845675 | -0.249805 | -0.420809 | -0.249805 | 0.583887 | -0.249805 | 0.902419 | -0.249805 | 1.84608 | -0.249805 | 0.229597 | -0.249805 | 1.08219 | -0.249805 | -0.100374 | -0.249805 | 0.986819 | -0.249805 | 1.09029 | -0.249805 | 2.03253 | -0.249805 | 0.85855 | -0.249805 | 1.97102
-0.239805 | 4.68328 | -0.239805 | 5.88491 | -0.239805 | 1.79267 | -0.239805 | 2.87415 | -0.239805 | 1.25671 | -0.239805 | 2.22612 | -0.239805 | 2.80071 | -0.239805 | 3.71386 | -0.239805 | 1.86182 | -0.239805 | 2.69152 | -0.239805 | 1.69969 | -0.239805 | 2.75112 | -0.239805 | 2.99955 | -0.239805 | 3.91127 | -0.239805 | 2.95664 | -0.239805 | 4.04574
-0.229806 | 7.28157 | -0.229806 | 8.45221 | -0.229806 | 3.87217 | -0.229806 | 4.92694 | -0.229806 | 2.90085 | -0.229806 | 3.84356 | -0.229806 | 4.6766 | -0.229806 | 5.57448 | -0.229806 | 3.47449 | -0.229806 | 4.28702 | -0.229806 | 3.45494 | -0.229806 | 4.47824 | -0.229806 | 4.86543 | -0.229806 | 5.75473 | -0.229806 | 5.0018 | -0.229806 | 6.06658
-0.219806 | 9.76018 | -0.219806 | 10.8936 | -0.219806 | 5.82721 | -0.219806 | 6.87244 | -0.219806 | 4.42531 | -0.219806 | 5.36277 | -0.219806 | 6.41611 | -0.219806 | 7.29874 | -0.219806 | 4.96604 | -0.219806 | 5.76379 | -0.219806 | 5.07714 | -0.219806 | 6.08661 | -0.219806 | 6.58586 | -0.219806 | 7.45943 | -0.219806 | 6.86767 | -0.219806 | 7.93293
-0.209884 | 11.8416 | -0.209884 | 12.9788 | -0.209884 | 7.5176 | -0.209884 | 8.55807 | -0.209884 | 5.72612 | -0.209884 | 6.65262 | -0.209884 | 7.88286 | -0.209884 | 8.75834 | -0.209884 | 6.22633 | -0.209884 | 7.01645 | -0.209884 | 6.44901 | -0.209884 | 7.45085 | -0.209884 | 8.01542 | -0.209884 | 8.89376 | -0.209884 | 8.4422 | -0.209884 | 9.50555
-0.199883 | 13.5601 | -0.199883 | 14.7222 | -0.199883 | 8.90425 | -0.199883 | 9.94233 | -0.199883 | 6.78232 | -0.199883 | 7.70786 | -0.199883 | 9.0597 | -0.199883 | 9.93232 | -0.199883 | 7.24199 | -0.199883 | 8.0283 | -0.199883 | 7.58007 | -0.199883 | 8.58382 | -0.199883 | 9.17414 | -0.199883 | 10.0515 | -0.199883 | 9.70725 | -0.199883 | 10.7763
-0.189883 | 14.7803 | -0.189883 | 15.9476 | -0.189883 | 9.908 | -0.189883 | 10.9618 | -0.189883 | 7.55384 | -0.189883 | 8.47939 | -0.189883 | 9.88463 | -0.189883 | 10.7596 | -0.189883 | 7.96535 | -0.189883 | 8.75739 | -0.189883 | 8.41549 | -0.189883 | 9.42258 | -0.189883 | 9.97714 | -0.189883 | 10.8593 | -0.189883 | 10.6028 | -0.189883 | 11.6799
-0.179883 | 15.5118 | -0.179883 | 16.6939 | -0.179883 | 10.5708 | -0.179883 | 11.6308 | -0.179883 | 8.06168 | -0.179883 | 8.99294 | -0.179883 | 10.3953 | -0.179883 | 11.277 | -0.179883 | 8.42551 | -0.179883 | 9.22183 | -0.179883 | 8.97959 | -0.179883 | 9.99621 | -0.179883 | 10.4673 | -0.179883 | 11.3609 | -0.179883 | 11.1587 | -0.179883 | 12.2498
-0.169884 | 15.8055 | -0.169884 | 16.9991 | -0.169884 | 10.9117 | -0.169884 | 11.9832 | -0.169884 | 8.34588 | -0.169884 | 9.28668 | -0.169884 | 10.6213 | -0.169884 | 11.5121 | -0.169884 | 8.65296 | -0.169884 | 9.45977 | -0.169884 | 9.31242 | -0.169884 | 10.3376 | -0.169884 | 10.68 | -0.169884 | 11.5865 | -0.169884 | 11.422 | -0.169884 | 12.522
-0.159883 | 15.7607 | -0.159883 | 16.9671 | -0.159883 | 11.0133 | -0.159883 | 12.0938 | -0.159883 | 8.45698 | -0.159883 | 9.40684 | -0.159883 | 10.6452 | -0.159883 | 11.544 | -0.159883 | 8.7097 | -0.159883 | 9.52367 | -0.159883 | 9.45977 | -0.159883 | 10.4993 | -0.159883 | 10.6924 | -0.159883 | 11.6079 | -0.159883 | 11.4563 | -0.159883 | 12.5726
-0.149883 | 15.4975 | -0.149883 | 16.7254 | -0.149883 | 10.9461 | -0.149883 | 12.0376 | -0.149883 | 8.45173 | -0.149883 | 9.41066 | -0.149883 | 10.525 | -0.149883 | 11.4329 | -0.149883 | 8.64867 | -0.149883 | 9.47026 | -0.149883 | 9.48075 | -0.149883 | 10.5336 | -0.149883 | 10.5627 | -0.149883 | 11.4906 | -0.149883 | 11.3452 | -0.149883 | 12.4734
-0.139883 | 15.0807 | -0.139883 | 16.322 | -0.139883 | 10.7606 | -0.139883 | 11.8607 | -0.139883 | 8.35923 | -0.139883 | 9.32911 | -0.139883 | 10.3076 | -0.139883 | 11.2241 | -0.139883 | 8.50323 | -0.139883 | 9.33293 | -0.139883 | 9.40684 | -0.139883 | 10.474 | -0.139883 | 10.3381 | -0.139883 | 11.2751 | -0.139883 | 11.1335 | -0.139883 | 12.2712
-0.129883 | 14.582 | -0.129883 | 15.838 | -0.129883 | 10.504 | -0.129883 | 11.6151 | -0.129883 | 8.2157 | -0.129883 | 9.19417 | -0.129883 | 10.0334 | -0.129883 | 10.9585 | -0.129883 | 8.31107 | -0.129883 | 9.1503 | -0.129883 | 9.27332 | -0.129883 | 10.3548 | -0.129883 | 10.0587 | -0.129883 | 11.0057 | -0.129883 | 10.8579 | -0.129883 | 12.0094
-0.119884 | 14.0374 | -0.119884 | 15.3058 | -0.119884 | 10.2046 | -0.119884 | 11.3223 | -0.119884 | 8.03831 | -0.119884 | 9.02537 | -0.119884 | 9.72632 | -0.119884 | 10.6562 | -0.119884 | 8.08552 | -0.119884 | 8.93334 | -0.119884 | 9.09976 | -0.119884 | 10.1922 | -0.119884 | 9.74635 | -0.119884 | 10.7029 | -0.119884 | 10.5503 | -0.119884 | 11.7104
-0.109883 | 13.4924 | -0.109883 | 14.7727 | -0.109883 | 9.89179 | -0.109883 | 11.019 | -0.109883 | 7.84758 | -0.109883 | 8.84465 | -0.109883 | 9.41066 | -0.109883 | 10.3486 | -0.109883 | 7.85425 | -0.109883 | 8.70923 | -0.109883 | 8.90759 | -0.109883 | 10.0124 | -0.109883 | 9.4283 | -0.109883 | 10.3925 | -0.109883 | 10.2375 | -0.109883 | 11.4057
-0.0998831 | 12.965 | -0.0998831 | 14.2572 | -0.0998831 | 9.58184 | -0.0998831 | 10.7139 | -0.0998831 | 7.65398 | -0.0998831 | 8.66059 | -0.0998831 | 9.09976 | -0.0998831 | 10.0444 | -0.0998831 | 7.62156 | -0.0998831 | 8.48416 | -0.0998831 | 8.71066 | -0.0998831 | 9.82598 | -0.0998831 | 9.11644 | -0.0998831 | 10.0892 | -0.0998831 | 9.93136 | -0.0998831 | 11.1092
-0.0898829 | 12.46 | -0.0898829 | 13.7594 | -0.0898829 | 9.27523 | -0.0898829 | 10.4149 | -0.0898829 | 7.46134 | -0.0898829 | 8.47748 | -0.0898829 | 8.79601 | -0.0898829 | 9.74587 | -0.0898829 | 7.39363 | -0.0898829 | 8.26434 | -0.0898829 | 8.51086 | -0.0898829 | 9.63811 | -0.0898829 | 8.81079 | -0.0898829 | 9.79213 | -0.0898829 | 9.63191 | -0.0898829 | 10.8188
-0.0798826 | 11.9842 | -0.0798826 | 13.2945 | -0.0798826 | 8.98293 | -0.0798826 | 10.1297 | -0.0798826 | 7.27251 | -0.0798826 | 8.29772 | -0.0798826 | 8.50657 | -0.0798826 | 9.46216 | -0.0798826 | 7.17333 | -0.0798826 | 8.05262 | -0.0798826 | 8.31297 | -0.0798826 | 9.45167 | -0.0798826 | 8.52231 | -0.0798826 | 9.51175 | -0.0798826 | 9.34723 | -0.0798826 | 10.5422
-0.0699615 | 11.5402 | -0.0699615 | 12.8592 | -0.0699615 | 8.70207 | -0.0699615 | 9.85698 | -0.0699615 | 7.09227 | -0.0699615 | 8.12653 | -0.0699615 | 8.22953 | -0.0699615 | 9.18988 | -0.0699615 | 6.964 | -0.0699615 | 7.85091 | -0.0699615 | 8.12223 | -0.0699615 | 9.27237 | -0.0699615 | 8.24812 | -0.0699615 | 9.24328 | -0.0699615 | 9.07687 | -0.0699615 | 10.2804
-0.0599613 | 11.1282 | -0.0599613 | 12.4596 | -0.0599613 | 8.44267 | -0.0599613 | 9.6033 | -0.0599613 | 6.9187 | -0.0599613 | 7.96535 | -0.0599613 | 7.97155 | -0.0599613 | 8.93572 | -0.0599613 | 6.76801 | -0.0599613 | 7.65923 | -0.0599613 | 7.93913 | -0.0599613 | 9.09976 | -0.0599613 | 7.99206 | -0.0599613 | 8.99533 | -0.0599613 | 8.82224 | -0.0599613 | 10.0363
-0.0499611 | 10.7487 | -0.0499611 | 12.0891 | -0.0499611 | 8.19472 | -0.0499611 | 9.36202 | -0.0499611 | 6.75609 | -0.0499611 | 7.81324 | -0.0499611 | 7.72932 | -0.0499611 | 8.69492 | -0.0499611 | 6.58252 | -0.0499611 | 7.48137 | -0.0499611 | 7.76651 | -0.0499611 | 8.93668 | -0.0499611 | 7.75269 | -0.0499611 | 8.76311 | -0.0499611 | 8.58334 | -0.0499611 | 9.805
-0.0399609 | 10.3934 | -0.0399609 | 11.7457 | -0.0399609 | 7.96535 | -0.0399609 | 9.13886 | -0.0399609 | 6.60303 | -0.0399609 | 7.66876 | -0.0399609 | 7.49949 | -0.0399609 | 8.46985 | -0.0399609 | 6.40943 | -0.0399609 | 7.31352 | -0.0399609 | 7.59962 | -0.0399609 | 8.78266 | -0.0399609 | 7.52666 | -0.0399609 | 8.54615 | -0.0399609 | 8.36113 | -0.0399609 | 9.58899
-0.0299606 | 10.0668 | -0.0299606 | 11.4315 | -0.0299606 | 7.74887 | -0.0299606 | 8.92809 | -0.0299606 | 6.45902 | -0.0299606 | 7.53286 | -0.0299606 | 7.28491 | -0.0299606 | 8.25766 | -0.0299606 | 6.24444 | -0.0299606 | 7.15616 | -0.0299606 | 7.44322 | -0.0299606 | 8.63818 | -0.0299606 | 7.31686 | -0.0299606 | 8.34397 | -0.0299606 | 8.15085 | -0.0299606 | 9.38825
-0.0199614 | 9.76209 | -0.0199614 | 11.1373 | -0.0199614 | 7.54574 | -0.0199614 | 8.73164 | -0.0199614 | 6.3236 | -0.0199614 | 7.40126 | -0.0199614 | 7.08082 | -0.0199614 | 8.05738 | -0.0199614 | 6.08995 | -0.0199614 | 7.00739 | -0.0199614 | 7.29301 | -0.0199614 | 8.49703 | -0.0199614 | 7.11802 | -0.0199614 | 8.1518 | -0.0199614 | 7.95439 | -0.0199614 | 9.19798
-0.00996113 | 9.48075 | -0.00996113 | 10.8684 | -0.00996113 | 7.35739 | -0.00996113 | 8.54567 | -0.00996113 | 6.19485 | -0.00996113 | 7.28157 | -0.00996113 | 6.89152 | -0.00996113 | 7.87094 | -0.00996113 | 5.94308 | -0.00996113 | 6.86672 | -0.00996113 | 7.15282 | -0.00996113 | 8.36733 | -0.00996113 | 6.93396 | -0.00996113 | 7.97489 | -0.00996113 | 7.76794 | -0.00996113 | 9.0206
3.91006e-05 | 9.21944 | 3.91006e-05 | 10.6166 | 3.91006e-05 | 7.1781 | 3.91006e-05 | 8.37353 | 3.91006e-05 | 6.07374 | 3.91006e-05 | 7.16808 | 3.91006e-05 | 6.71079 | 3.91006e-05 | 7.69308 | 3.91006e-05 | 5.80719 | 3.91006e-05 | 6.73654 | 3.91006e-05 | 7.02074 | 3.91006e-05 | 8.24431 | 3.91006e-05 | 6.75848 | 3.91006e-05 | 7.80704 | 3.91006e-05 | 7.59628 | 3.91006e-05 | 8.85371
0.0100393 | 8.97435 | 0.0100393 | 10.3858 | 0.0100393 | 7.01263 | 0.0100393 | 8.21284 | 0.0100393 | 5.95739 | 0.0100393 | 7.06175 | 0.0100393 | 6.54294 | 0.0100393 | 7.52666 | 0.0100393 | 5.6751 | 0.0100393 | 6.61113 | 0.0100393 | 6.89438 | 0.0100393 | 8.12939 | 0.0100393 | 6.59587 | 0.0100393 | 7.65112 | 0.0100393 | 7.43177 | 0.0100393 | 8.6973
0.0200396 | 8.74785 | 0.0200396 | 10.1698 | 0.0200396 | 6.85575 | 0.0200396 | 8.05977 | 0.0200396 | 5.85105 | 0.0200396 | 6.96209 | 0.0200396 | 6.38177 | 0.0200396 | 7.3674 | 0.0200396 | 5.55303 | 0.0200396 | 6.49478 | 0.0200396 | 6.7766 | 0.0200396 | 8.02114 | 0.0200396 | 6.44138 | 0.0200396 | 7.50187 | 0.0200396 | 7.27728 | 0.0200396 | 8.55092
0.0300388 | 8.5347 | 0.0300388 | 9.96617 | 0.0300388 | 6.70841 | 0.0300388 | 7.91624 | 0.0300388 | 5.74472 | 0.0300388 | 6.86481 | 0.0300388 | 6.23062 | 0.0300388 | 7.21767 | 0.0300388 | 5.43668 | 0.0300388 | 6.37987 | 0.0300388 | 6.66168 | 0.0300388 | 7.91481 | 0.0300388 | 6.29547 | 0.0300388 | 7.35977 | 0.0300388 | 7.13041 | 0.0300388 | 8.40977
0.0400391 | 8.33443 | 0.0400391 | 9.77925 | 0.0400391 | 6.56774 | 0.0400391 | 7.78034 | 0.0400391 | 5.64744 | 0.0400391 | 6.77373 | 0.0400391 | 6.08709 | 0.0400391 | 7.07319 | 0.0400391 | 5.32653 | 0.0400391 | 6.27449 | 0.0400391 | 6.55439 | 0.0400391 | 7.81706 | 0.0400391 | 6.15909 | 0.0400391 | 7.22816 | 0.0400391 | 6.99213 | 0.0400391 | 8.27769
0.0500393 | 8.14703 | 0.0500393 | 9.60139 | 0.0500393 | 6.43899 | 0.0500393 | 7.65398 | 0.0500393 | 5.55589 | 0.0500393 | 6.68695 | 0.0500393 | 5.95071 | 0.0500393 | 6.9392 | 0.0500393 | 5.22401 | 0.0500393 | 6.17435 | 0.0500393 | 6.45187 | 0.0500393 | 7.72217 | 0.0500393 | 6.02844 | 0.0500393 | 7.10323 | 0.0500393 | 6.86338 | 0.0500393 | 8.15323
0.0600395 | 7.97203 | 0.0600395 | 9.43641 | 0.0600395 | 6.31502 | 0.0600395 | 7.53429 | 0.0600395 | 5.46767 | 0.0600395 | 6.60493 | 0.0600395 | 5.82244 | 0.0600395 | 6.80902 | 0.0600395 | 5.12292 | 0.0600395 | 6.07851 | 0.0600395 | 6.35507 | 0.0600395 | 7.63395 | 0.0600395 | 5.90541 | 0.0600395 | 6.98545 | 0.0600395 | 6.7394 | 0.0600395 | 8.03307
0.0700397 | 7.80848 | 0.0700397 | 9.28334 | 0.0700397 | 6.20439 | 0.0700397 | 7.42701 | 0.0700397 | 5.38613 | 0.0700397 | 6.52864 | 0.0700397 | 5.69894 | 0.0700397 | 6.68695 | 0.0700397 | 5.03041 | 0.0700397 | 5.98934 | 0.0700397 | 6.26495 | 0.0700397 | 7.54765 | 0.0700397 | 5.78811 | 0.0700397 | 6.87244 | 0.0700397 | 6.62305 | 0.0700397 | 7.92292
0.0799608 | 7.6535 | 0.0799608 | 9.13647 | 0.0799608 | 6.12571 | 0.0799608 | 7.31972 | 0.0799608 | 5.30984 | 0.0799608 | 6.45473 | 0.0799608 | 5.58307 | 0.0799608 | 6.57012 | 0.0799608 | 4.93934 | 0.0799608 | 5.90065 | 0.0799608 | 6.17626 | 0.0799608 | 7.46515 | 0.0799608 | 5.67701 | 0.0799608 | 6.76467 | 0.0799608 | 6.51052 | 0.0799608 | 7.81229
0.0899611 | 7.51045 | 0.0899611 | 8.99771 | 0.0899611 | 6.02129 | 0.0899611 | 7.22054 | 0.0899611 | 5.23641 | 0.0899611 | 6.38511 | 0.0899611 | 5.47196 | 0.0899611 | 6.45711 | 0.0899611 | 4.85589 | 0.0899611 | 5.81911 | 0.0899611 | 6.09424 | 0.0899611 | 7.38791 | 0.0899611 | 5.57019 | 0.0899611 | 6.66215 | 0.0899611 | 6.40514 | 0.0899611 | 7.71168
0.0999613 | 7.3736 | 0.0999613 | 8.86754 | 0.0999613 | 5.9202 | 0.0999613 | 7.12564 | 0.0999613 | 5.16393 | 0.0999613 | 6.31597 | 0.0999613 | 5.36563 | 0.0999613 | 6.35173 | 0.0999613 | 4.77197 | 0.0999613 | 5.739 | 0.0999613 | 6.01413 | 0.0999613 | 7.31304 | 0.0999613 | 5.47101 | 0.0999613 | 6.56679 | 0.0999613 | 6.30357 | 0.0999613 | 7.61393
0.0899611 | 6.94445 | 0.0899611 | 8.35827 | 0.0899611 | 5.5969 | 0.0899611 | 6.76086 | 0.0899611 | 4.864 | 0.0899611 | 5.9612 | 0.0899611 | 5.10814 | 0.0899611 | 6.06134 | 0.0899611 | 4.52544 | 0.0899611 | 5.45051 | 0.0899611 | 5.65794 | 0.0899611 | 6.89533 | 0.0899611 | 5.18872 | 0.0899611 | 6.23538 | 0.0899611 | 5.98743 | 0.0899611 | 7.24771
0.0799608 | 6.60827 | 0.0799608 | 7.96059 | 0.0799608 | 5.34799 | 0.0799608 | 6.47762 | 0.0799608 | 4.63321 | 0.0799608 | 5.68702 | 0.0799608 | 4.89976 | 0.0799608 | 5.82721 | 0.0799608 | 4.32755 | 0.0799608 | 5.21829 | 0.0799608 | 5.38041 | 0.0799608 | 6.56965 | 0.0799608 | 4.96175 | 0.0799608 | 5.97312 | 0.0799608 | 5.7328 | 0.0799608 | 6.95208
0.0700397 | 6.32074 | 0.0700397 | 7.6206 | 0.0700397 | 5.13246 | 0.0700397 | 6.22966 | 0.0700397 | 4.43866 | 0.0700397 | 5.4548 | 0.0700397 | 4.7157 | 0.0700397 | 5.61835 | 0.0700397 | 4.15398 | 0.0700397 | 5.01992 | 0.0700397 | 5.1439 | 0.0700397 | 6.29213 | 0.0700397 | 4.76577 | 0.0700397 | 5.74377 | 0.0700397 | 5.50963 | 0.0700397 | 6.6941
0.0600395 | 6.06086 | 0.0600395 | 7.31447 | 0.0600395 | 4.93981 | 0.0600395 | 6.00984 | 0.0600395 | 4.26175 | 0.0600395 | 5.24642 | 0.0600395 | 4.54738 | 0.0600395 | 5.43 | 0.0600395 | 3.99901 | 0.0600395 | 4.83872 | 0.0600395 | 4.92837 | 0.0600395 | 6.04131 | 0.0600395 | 4.58505 | 0.0600395 | 5.53634 | 0.0600395 | 5.3065 | 0.0600395 | 6.45807
0.0500393 | 5.82721 | 0.0500393 | 7.03981 | 0.0500393 | 4.76195 | 0.0500393 | 5.80719 | 0.0500393 | 4.10201 | 0.0500393 | 5.0595 | 0.0500393 | 4.39336 | 0.0500393 | 5.25548 | 0.0500393 | 3.85357 | 0.0500393 | 4.67374 | 0.0500393 | 4.7343 | 0.0500393 | 5.81529 | 0.0500393 | 4.42149 | 0.0500393 | 5.34799 | 0.0500393 | 5.11815 | 0.0500393 | 6.24206
0.0400391 | 5.60882 | 0.0400391 | 6.78613 | 0.0400391 | 4.59935 | 0.0400391 | 5.62264 | 0.0400391 | 3.95562 | 0.0400391 | 4.88545 | 0.0400391 | 4.24792 | 0.0400391 | 5.09288 | 0.0400391 | 3.72101 | 0.0400391 | 4.5202 | 0.0400391 | 4.55358 | 0.0400391 | 5.60357 | 0.0400391 | 4.26699 | 0.0400391 | 5.17108 | 0.0400391 | 4.94411 | 0.0400391 | 6.04131
0.0300388 | 5.40711 | 0.0300388 | 6.55248 | 0.0300388 | 4.4501 | 0.0300388 | 5.44669 | 0.0300388 | 3.81829 | 0.0300388 | 4.72524 | 0.0300388 | 4.11154 | 0.0300388 | 4.94267 | 0.0300388 | 3.59417 | 0.0300388 | 4.37619 | 0.0300388 | 4.38525 | 0.0300388 | 5.4095 | 0.0300388 | 4.12394 | 0.0300388 | 5.00752 | 0.0300388 | 4.77769 | 0.0300388 | 5.85201
0.0200396 | 5.22019 | 0.0200396 | 6.33218 | 0.0200396 | 4.30562 | 0.0200396 | 5.28504 | 0.0200396 | 3.69097 | 0.0200396 | 4.57599 | 0.0200396 | 3.98327 | 0.0200396 | 4.79819 | 0.0200396 | 3.47735 | 0.0200396 | 4.24315 | 0.0200396 | 4.22884 | 0.0200396 | 5.22782 | 0.0200396 | 3.98661 | 0.0200396 | 4.85255 | 0.0200396 | 4.62319 | 0.0200396 | 5.67415
0.0100393 | 5.03947 | 0.0100393 | 6.12571 | 0.0100393 | 4.17258 | 0.0100393 | 5.1315 | 0.0100393 | 3.56795 | 0.0100393 | 4.43389 | 0.0100393 | 3.86073 | 0.0100393 | 4.66182 | 0.0100393 | 3.36291 | 0.0100393 | 4.11345 | 0.0100393 | 4.07721 | 0.0100393 | 5.05425 | 0.0100393 | 3.85739 | 0.0100393 | 4.70569 | 0.0100393 | 4.47204 | 0.0100393 | 5.502