## Fig. 2A
Rapid in situ forming PEG hydrogels for mucosal drug delivery
Taj Yeruva1*, Robert J. Morris III2, Sahana Kumar1,3, Luke Zhao1, Peter Kofinas2, Gregg A. Duncan1,3*
1Fischell Department of Bioengineering, University of Maryland, College Park, MD 20742, USA
2Department of Chemical & Biomolecular Engineering, University of Maryland, College Park, MD 20742, USA
3Molecular and Cellular Biology Program, University of Maryland, College Park, MD 20742, USA
*Correspondence to: Gregg Duncan, email: gaduncan@umd.edu; Taj Yeruva, email: tyeruva@umd.edu
Figure 2. Physical characterization of rapid in situ forming PEG gels
Storage Modulus (G', Pa) at a frequency 10 rad/sec
1% 4-arm PEG-Thiol 10kD 1.5% 4-arm PEG-OPSS 10kD | 1% 4-arm PEG-Thiol 20kD 1.5% 4-arm PEG-OPSS 20kD | 1% 4-arm PEG-Thiol 10kD 2% 4-arm PEG-OPSS 10kD | 1% 4-arm PEG-Thiol 20kD 2% 4-arm PEG-OPSS 20kD | 2% 4-arm PEG-Thiol 10kD 2% 4-arm PEG-OPSS 10kD | 2% 4-arm PEG-Thiol 20kD 2% 4-arm PEG-OPSS 20kD
478.386 | 685.745 | 560.683 | 787.266 | 542.307 | 1838.09
461.631 | 423.725 | 371.126 | 676.83 | 500.625 | 1892.29
441.195 | 459.532 | 662.771 | 569.373 | 585.825 | 1404.26

## Fig. 2B
Rapid in situ forming PEG hydrogels for mucosal drug delivery
Taj Yeruva1*, Robert J. Morris III2, Sahana Kumar1,3, Luke Zhao1, Peter Kofinas2, Gregg A. Duncan1,3*
1Fischell Department of Bioengineering, University of Maryland, College Park, MD 20742, USA
2Department of Chemical & Biomolecular Engineering, University of Maryland, College Park, MD 20742, USA
3Molecular and Cellular Biology Program, University of Maryland, College Park, MD 20742, USA
*Correspondence to: Gregg Duncan, email: gaduncan@umd.edu; Taj Yeruva, email: tyeruva@umd.edu
Figure 2. Physical characterization of rapid in situ forming PEG gels
Pore Size ξ (nm)
1% 4-arm PEG-Thiol 10kD 1.5% 4-arm PEG-OPSS 10kD | 1% 4-arm PEG-Thiol 20kD 1.5% 4-arm PEG-OPSS 20kD | 1% 4-arm PEG-Thiol 10kD 2% 4-arm PEG-OPSS 10kD | 1% 4-arm PEG-Thiol 20kD 2% 4-arm PEG-OPSS 20kD | 2% 4-arm PEG-Thiol 10kD 2% 4-arm PEG-OPSS 10kD | 2% 4-arm PEG-Thiol 20kD 2% 4-arm PEG-OPSS 20kD
110.3355588 | 313.545622 | 86.89870576 | 91.67809416 | 116.010119 | 92.23209067
223.7853973 | 48.85687309 | 136.4946485 | 83.25277637 | 107.7575408 | 86.50609878
112.7518012 | 463.3334632 | 136.1241242 | 98.14187181 | 134.052506 | 91.23603502
549.8650787 | 499.8185312 | 918.7770381 | 145.9415077 | 114.7879274 | 119.2802829
116.4241421 | 640.4211714 | 81.00935465 | 99.01801289 | 200.5361756 | 92.23209067
93.09509193 | 646.3533853 | 129.8985109 | 264.1312781 | 58.60237343 | 86.50609878
136.4703898 | 313.545622 | 776.2216045 | 561.9440409 | 120.0752827 | 91.23603502
93.03787296 | 48.85687309 | 758.7711474 | 281.7744422 | 115.833256 | 119.2802829
89.37937541 | 463.3334632 |  | 382.716343 | 140.3772019 | 177.8562841
80.66069972 | 499.8185312 | 1238.062491 | 547.7823244 | 255.7370309 | 76.38933517
284.3718372 | 640.4211714 | 854.8673833 | 273.0879391 | 111.7776982 | 125.7591209
289.1261246 | 646.3533853 | 701.248063 | 1160.803603 | 125.022804 | 82.38682332
150.6593563 | 129.1910739 | 139.3720445 | 91.67809416 | 113.3911083 | 312.0896098
134.5746633 | 101.6511392 | 896.3822087 | 83.25277637 | 275.2027948 | 414.503639
397.157151 | 106.237754 | 567.3886018 | 98.14187181 | 116.010119
225.9890794 | 87.4697492 | 670.3267134 | 145.9415077 | 107.7575408 | 92.23209067
778.6584535 | 77.82207289 | 676.7077919 | 99.01801289 | 134.052506 | 86.50609878
87.16231025 | 521.1262529 | 293.4845347 | 264.1312781 | 114.7879274 | 91.23603502
185.848485 | 120.1727522 | 570.6560366 | 561.9440409 | 200.5361756 | 119.2802829
408.8692343 | 77.14944984 | 140.3098821 | 281.7744422 | 58.60237343 | 177.8562841
89.78743955 | 82.03931797 | 750.567075 | 382.716343 | 120.0752827 | 76.38933517
93.11350262 | 112.7124443 | 508.7916796 | 547.7823244 | 115.833256 | 125.7591209
93.81602076 | 152.4117353 | 312.5244239 | 273.0879391 | 140.3772019 | 82.38682332
135.8910002 | 294.0461621 | 740.7814592 | 1160.803603 | 255.7370309 | 312.0896098
269.8326509 | 583.0320938 | 86.89870576 | 91.67809416 | 111.7776982 | 414.503639
231.3979839 | 446.4753114 | 136.4946485 | 83.25277637 | 125.022804
157.944999 | 1295.723401 | 136.1241242 | 98.14187181 | 113.3911083 | 130.4286515
136.0727061 | 575.8209886 | 918.7770381 | 145.9415077 | 275.2027948 | 300.7817419
80.31786518 | 984.9012689 | 81.00935465 | 99.01801289 | 119.71892 | 83.28992711
145.1517924 | 313.545622 | 129.8985109 | 264.1312781 | 89.31352737 | 95.04797037
85.49197312 | 48.85687309 | 776.2216045 | 561.9440409 | 84.53065925 | 123.648381
321.0536217 | 463.3334632 | 758.7711474 | 281.7744422 | 141.6106549 | 86.81744328
708.2121643 | 499.8185312 |  | 382.716343 | 84.98511192 | 223.8721854
805.8768085 | 640.4211714 | 1238.062491 | 547.7823244 | 300.3096293 | 265.9538561
241.1403156 | 646.3533853 | 854.8673833 | 273.0879391 | 164.1920079 | 503.8365952
685.7075205 | 129.1910739 | 701.248063 | 1160.803603 | 79.4735715 | 366.1652284
207.0751616 | 101.6511392 | 139.3720445 | 128.6205653 | 151.6875309 | 991.7699648
239.0122188 | 106.237754 | 896.3822087 | 101.036938 | 106.28792 | 237.8768017
581.4479323 | 87.4697492 | 567.3886018 | 92.1545908 | 95.12044346 | 1052.342514
214.5896054 | 77.82207289 | 670.3267134 | 99.53969371 | 94.04753626 | 841.2678446
928.7691792 | 521.1262529 | 676.7077919 | 94.164209 | 193.6664335 | 284.6635562
210.9239606 | 120.1727522 | 293.4845347 | 122.4388338 | 151.2021312 | 533.2056414
693.989774 | 77.14944984 | 570.6560366 | 163.8083642 | 121.8721931 | 206.6921579
695.3192374 | 82.03931797 | 140.3098821 | 124.3393368 | 155.2336244 | 1280.389318
137.5308606 | 112.7124443 | 750.567075 | 154.2655097 | 311.3831483 | 618.4166027
599.4425086 | 152.4117353 | 508.7916796 | 146.0824943 | 197.9712415 | 230.1820535
150.4709342 | 294.0461621 | 312.5244239 | 91.67809416 | 108.9497269 | 485.468301
320.2074683 | 583.0320938 | 740.7814592 | 83.25277637 | 211.5876563 | 279.9729336
815.5128206 | 446.4753114 | 84.29697162 | 98.14187181 | 420.6204083 | 1234.650553
1833.285629 | 1295.723401 | 106.2022006 | 145.9415077 | 329.2246298 | 929.8431877
82.38462681 | 575.8209886 | 220.3457331 | 99.01801289 | 176.3949609 | 94.94401487
263.1601823 | 984.9012689 | 91.03959691 | 264.1312781 | 83.34920523 | 257.1747991
106.7808984 | 115.3911541 | 81.21450825 | 561.9440409 | 123.1412869 | 1098.512609
129.9548802 | 977.1549544 | 116.7026868 | 281.7744422 | 321.3780693 | 200.4055324
203.9149342 | 234.1454693 | 367.8946108 | 382.716343 | 120.3698135 | 291.6270257
142.9004373 | 376.495207 | 242.2083119 | 547.7823244 | 338.8608657 | 518.1654884
223.6378747 | 115.4711089 | 164.4711716 | 273.0879391 | 190.7763243 | 92.23209067
264.8757833 | 244.3149449 | 708.0840163 | 1160.803603 | 146.1401435 | 86.50609878
1767.591724 | 285.8090479 | 751.6642853 | 128.6205653 | 73.88764397 | 91.23603502
1052.552762 | 385.4990116 | 114.3436029 | 101.036938 | 177.4599895 | 119.2802829
380.3613723 | 603.7093237 | 408.0458355 | 92.1545908 | 384.2714951 | 177.8562841
1293.129516 | 374.6874085 | 248.1710894 | 99.53969371 | 78.70290583 | 76.38933517
8.439055694 | 883.3092303 | 87.4005541 | 94.164209 | 201.6353925 | 125.7591209
153.9787948 | 219.3879334 | 205.7156789 | 122.4388338 | 876.3828064 | 82.38682332
1463.56146 | 377.4257675 | 329.4180646 | 163.8083642 | 151.9448436 | 312.0896098
316.6657876 | 44.97310901 | 347.45671 | 124.3393368 | 8.189362495 | 414.503639
993.2460825 | 313.545622 | 304.9559744 | 154.2655097 | 198.0935017
270.0097792 | 48.85687309 | 733.2092792 | 146.0824943 | 89.18159569 | 130.4286515
1318.196882 | 463.3334632 | 335.7602742 | 97.11913009 | 126.8590003 | 300.7817419
263.8990065 | 499.8185312 | 212.8763599 | 91.67809416 | 304.6319274 | 83.28992711
158.8274022 | 640.4211714 | 313.7751281 | 83.25277637 | 320.8405047 | 95.04797037
921.1063405 | 646.3533853 | 96.12889973 | 98.14187181 | 73.2510116 | 123.648381
717.8776577 | 129.1910739 | 81.76352687 | 145.9415077 | 570.3496454 | 86.81744328
1361.090189 | 101.6511392 | 86.89870576 | 99.01801289 | 116.010119 | 223.8721854
184.5673644 | 106.237754 | 136.4946485 | 264.1312781 | 107.7575408 | 265.9538561
135.1990262 | 87.4697492 | 136.1241242 | 561.9440409 | 134.052506 | 503.8365952
109.4749894 | 77.82207289 | 918.7770381 | 281.7744422 | 114.7879274 | 366.1652284
145.2762581 | 521.1262529 | 81.00935465 | 382.716343 | 200.5361756 | 991.7699648
148.9287195 | 120.1727522 | 129.8985109 | 547.7823244 | 58.60237343 | 237.8768017
100.3851839 | 77.14944984 | 776.2216045 | 273.0879391 | 120.0752827 | 1052.342514
148.7478169 | 82.03931797 | 758.7711474 | 1160.803603 | 115.833256 | 841.2678446
86.759438 | 112.7124443 |  | 128.6205653 | 140.3772019 | 284.6635562
121.551746 | 152.4117353 | 1238.062491 | 101.036938 | 255.7370309 | 533.2056414
91.48180173 | 294.0461621 | 854.8673833 | 92.1545908 | 111.7776982 | 206.6921579
178.1275372 | 583.0320938 | 701.248063 | 99.53969371 | 125.022804 | 1280.389318
186.5996088 | 446.4753114 | 139.3720445 | 94.164209 | 113.3911083 | 618.4166027
196.3653037 | 1295.723401 | 896.3822087 | 122.4388338 | 275.2027948 | 230.1820535
92.22637955 | 575.8209886 | 567.3886018 | 163.8083642 | 119.71892 | 485.468301
95.81925112 | 984.9012689 | 670.3267134 | 124.3393368 | 89.31352737 | 279.9729336
82.27448232 | 115.3911541 | 676.7077919 | 154.2655097 | 84.53065925 | 1234.650553
102.9219254 | 977.1549544 | 293.4845347 | 146.0824943 | 141.6106549 | 929.8431877
121.7173812 | 234.1454693 | 570.6560366 | 97.11913009 | 84.98511192 | 94.94401487
13.83771555 | 376.495207 | 140.3098821 | 85.97947805 | 300.3096293 | 257.1747991
233.840289 | 115.4711089 | 750.567075 | 83.25164098 | 164.1920079 | 1098.512609
100.6210887 | 244.3149449 | 508.7916796 | 82.80627815 | 79.4735715 | 200.4055324
163.1258687 | 285.8090479 | 312.5244239 | 85.06376092 | 151.6875309 | 291.6270257
80.32344705 | 385.4990116 | 740.7814592 | 85.59245544 | 106.28792 | 518.1654884
147.6444925 | 603.7093237 | 84.29697162 | 95.52361358 | 95.12044346 | 85.51037593
162.7194098 | 374.6874085 | 106.2022006 | 115.8151827 | 94.04753626 | 89.73872333
181.5661338 | 883.3092303 | 220.3457331 | 115.6930082 | 193.6664335 | 99.25175103
86.64734135 | 219.3879334 | 91.03959691 | 157.4370682 | 151.2021312 | 195.5213653
126.8859531 | 377.4257675 | 81.21450825 | 87.67414857 | 121.8721931 | 113.6964229
101.315726 | 44.97310901 | 116.7026868 | 95.52361358 | 155.2336244 | 77.37592823
85.0178327 | 84.83841181 | 367.8946108 | 115.8151827 | 311.3831483 | 83.3799868
208.5935899 | 124.0625065 | 242.2083119 | 115.6930082 | 197.9712415 | 88.45754445
114.7129142 | 118.9590933 | 164.4711716 | 157.4370682 | 108.9497269 | 74.44247018
185.5882453 | 506.5327493 | 708.0840163 | 87.67414857 | 211.5876563 | 3063.860219
110.7614498 | 864.7724579 | 751.6642853 | 100.1588568 | 420.6204083 | 198.1095623
95.90697899 | 447.6860235 | 114.3436029 | 117.2200207 | 329.2246298 | 763.7739647
97.58801765 | 471.1436026 | 408.0458355 | 163.8439825 | 176.3949609 | 564.8957656
105.5336753 | 313.545622 | 248.1710894 | 93.56157938 | 83.34920523 | 189.2160767
129.6372327 | 48.85687309 | 87.4005541 | 388.3001781 | 123.1412869 | 1364.711983
271.7814983 | 463.3334632 | 205.7156789 | 130.2268488 | 321.3780693 | 330.3637386
165.2529681 | 499.8185312 | 329.4180646 |  | 120.3698135 | 93.63603616
349.5277937 | 640.4211714 | 347.45671 | 749.0499689 | 338.8608657
921.527321 | 646.3533853 | 304.9559744 | 156.2436703 | 190.7763243 | 177.6424034
166.0446868 | 129.1910739 | 733.2092792 | 95.52361358 | 146.1401435 | 92.23209067
578.7750735 | 101.6511392 | 335.7602742 | 115.8151827 | 73.88764397 | 86.50609878
108.7203893 | 106.237754 | 212.8763599 | 115.6930082 | 177.4599895 | 91.23603502
716.6597814 | 87.4697492 | 313.7751281 | 157.4370682 | 384.2714951 | 119.2802829
108.3853952 | 77.82207289 | 96.12889973 | 87.67414857 | 78.70290583 | 177.8562841
108.9454236 | 521.1262529 | 81.76352687 | 100.1588568 | 201.6353925 | 76.38933517
127.69671 | 120.1727522 | 142.2121594 | 117.2200207 | 876.3828064 | 125.7591209
123.4817251 | 77.14944984 | 193.9271558 | 163.8439825 | 151.9448436 | 82.38682332
| 82.03931797 | 162.6489629 | 93.56157938 | 8.189362495 | 312.0896098
226.6804585 | 112.7124443 | 191.3104133 | 388.3001781 | 198.0935017 | 414.503639
351.1573083 | 152.4117353 | 168.0106996 | 130.2268488 | 89.18159569
132.4542737 | 294.0461621 | 83.73833327 |  | 126.8590003 | 130.4286515
572.0095122 | 583.0320938 | 154.3376448 | 749.0499689 | 304.6319274 | 300.7817419
191.3168439 | 446.4753114 | 162.8752781 | 156.2436703 | 320.8405047 | 83.28992711
174.7131679 | 1295.723401 | 103.4202588 | 131.7296556 | 73.2510116 | 95.04797037
184.636422 | 575.8209886 | 577.6587875 | 109.452145 | 570.3496454 | 123.648381
130.062438 | 984.9012689 | 16.75760997 | 417.1596602 | 659.9761537 | 86.81744328
99.57123426 | 115.3911541 | 323.939753 | 102.5740843 | 219.694093 | 223.8721854
175.2211045 | 977.1549544 | 101.7592407 | 127.1824648 | 155.1249217 | 265.9538561
172.749355 | 234.1454693 | 184.2723637 | 231.2154064 | 270.5593573 | 503.8365952
122.515597 | 376.495207 | 1468.43159 | 201.7725057 | 98.52080862 | 366.1652284
182.0375116 | 115.4711089 | 544.1648471 | 395.7533005 | 471.1689234 | 991.7699648
246.4142967 | 244.3149449 | 259.8210733 | 348.7927882 | 114.4163677 | 237.8768017
168.4653935 | 285.8090479 | 353.6752293 | 95.52361358 | 106.0105724 | 1052.342514
267.8318674 | 385.4990116 | 854.023589 | 115.8151827 | 270.322961 | 841.2678446
204.2640223 | 603.7093237 | 548.8680288 | 115.6930082 | 716.4783526 | 284.6635562
| 374.6874085 | 382.0593204 | 157.4370682 | 291.1459597 | 533.2056414
506.517616 | 883.3092303 | 336.8224206 | 87.67414857 | 791.2961732 | 206.6921579
180.6070027 | 219.3879334 | 673.3715447 | 100.1588568 | 95.90091715 | 1280.389318
78.08646418 | 377.4257675 | 86.89870576 | 117.2200207 | 100.1123962 | 618.4166027
133.7795096 | 44.97310901 | 136.4946485 | 163.8439825 | 914.098106 | 230.1820535
105.5697157 | 84.83841181 | 136.1241242 | 93.56157938 | 765.5723825 | 485.468301
86.60353064 | 124.0625065 | 918.7770381 | 388.3001781 | 106.5135022 | 279.9729336
78.87966703 | 118.9590933 | 81.00935465 | 130.2268488 | 36.91021967 | 1234.650553
88.28517042 | 506.5327493 | 129.8985109 |  | 119.5975243 | 929.8431877
214.778724 | 864.7724579 | 776.2216045 | 749.0499689 | 874.5254912 | 94.94401487
79.12465444 | 447.6860235 | 758.7711474 | 156.2436703 | 591.9487663 | 257.1747991
77.78658049 | 471.1436026 |  | 131.7296556 | 1131.626011 | 1098.512609
93.64845413 | 187.025714 | 1238.062491 | 109.452145 | 251.4659999 | 200.4055324
80.17728591 | 249.0324868 | 854.8673833 | 417.1596602 | 474.0713131 | 291.6270257
163.7006977 | 253.8011062 | 701.248063 | 102.5740843 | 164.1675588 | 518.1654884
87.6611642 | 298.6693238 | 139.3720445 | 127.1824648 | 607.0257028 | 85.51037593
82.53983719 | 253.415927 | 896.3822087 | 231.2154064 | 96.83290595 | 89.73872333
334.8401452 | 594.9667811 | 567.3886018 | 201.7725057 | 283.2911805 | 99.25175103
175.1346851 | 451.5151286 | 670.3267134 | 395.7533005 | 540.9364321 | 195.5213653
157.0103216 | 300.6392646 | 676.7077919 | 348.7927882 | 56.64758719 | 113.6964229
549.057291 | 435.1957376 | 293.4845347 | 175.2525485 | 255.5998413 | 77.37592823
228.0105202 | 208.3990336 | 570.6560366 | 222.460837 | 101.6702071 | 83.3799868
90.14072944 | 460.2346085 | 140.3098821 | 172.749268 | 90.82871206 | 88.45754445
94.00133494 | 175.1351923 | 750.567075 | 122.1766744 | 281.4402166 | 74.44247018
211.3562596 | 224.0672793 | 508.7916796 | 248.5657 | 97.61408652 | 3063.860219
245.1468679 | 173.9196069 | 312.5244239 | 120.0389357 | 2117.959863 | 198.1095623
123.7407211 | 198.2210453 | 740.7814592 | 227.5128036 | 140.3777682 | 763.7739647
95.26578967 | 154.7372928 | 84.29697162 | 169.2713503 | 116.010119 | 564.8957656
119.4688405 | 227.1730714 | 106.2022006 | 170.3194933 | 107.7575408 | 189.2160767
105.6900068 | 175.1351923 | 220.3457331 | 242.6207933 | 134.052506 | 1364.711983
105.9173508 | 224.0672793 | 91.03959691 | 182.2577351 | 114.7879274 | 330.3637386
109.2667197 | 173.9196069 | 81.21450825 | 95.52361358 | 200.5361756 | 93.63603616
111.0346226 | 198.2210453 | 116.7026868 | 115.8151827 | 58.60237343
110.7806671 | 154.7372928 | 367.8946108 | 115.6930082 | 120.0752827 | 177.6424034
309.6208032 | 227.1730714 | 242.2083119 | 157.4370682 | 115.833256 | 102.8466207
302.1504746 | 164.2382342 | 164.4711716 | 87.67414857 | 140.3772019 | 321.9416423
117.0282797 | 96.77082607 | 708.0840163 | 100.1588568 | 255.7370309 | 197.7151445
121.1539458 | 124.7852474 | 751.6642853 | 117.2200207 | 111.7776982 | 76.69250467
168.4358503 | 95.91762817 | 114.3436029 | 163.8439825 | 125.022804 | 149.1448588
132.2525631 | 115.1475359 | 408.0458355 | 93.56157938 | 113.3911083 | 167.8766048
152.4907839 | 182.5498814 | 248.1710894 | 388.3001781 | 275.2027948 | 109.3055171
107.9625011 | 208.7231304 | 87.4005541 | 130.2268488 | 119.71892 | 171.2296496
124.2801112 | 117.4475118 | 205.7156789 |  | 89.31352737 | 100.0110207
81.85919688 | 65.0845006 | 329.4180646 | 749.0499689 | 84.53065925 | 91.91451443
152.6952237 | 138.9047094 | 347.45671 | 156.2436703 | 141.6106549 | 131.5309743
241.1642673 | 403.5393854 | 304.9559744 | 131.7296556 | 84.98511192 | 336.9871507
306.6497708 | 201.244407 | 733.2092792 | 109.452145 | 300.3096293 | 416.4780146
654.6048446 | 392.1507507 | 335.7602742 | 417.1596602 | 164.1920079
254.487413 | 285.7646763 | 212.8763599 | 102.5740843 | 79.4735715 | 106.7407913
166.6250559 | 220.5085911 | 313.7751281 | 127.1824648 | 151.6875309 | 344.9576234
279.7368272 | 321.8469668 | 96.12889973 | 231.2154064 | 106.28792 | 419.6031819
1318.773805 |  | 81.76352687 | 201.7725057 | 95.12044346 | 505.5893809
330.4434417 | 1553.204311 | 142.2121594 | 395.7533005 | 94.04753626 | 374.1941483
163.0833752 | 378.031079 | 193.9271558 | 348.7927882 | 193.6664335 | 201.589723
906.0376594 | 199.1642458 | 162.6489629 | 175.2525485 | 151.2021312
| 175.1351923 | 191.3104133 | 222.460837 | 121.8721931 | 296.2731405
253.7223502 | 224.0672793 | 168.0106996 | 172.749268 | 155.2336244 | 591.1557627
276.2155607 | 173.9196069 | 83.73833327 | 122.1766744 | 311.3831483 | 177.3505175
167.2651244 | 198.2210453 | 154.3376448 | 248.5657 | 197.9712415 | 92.0495179
209.8708118 | 154.7372928 | 162.8752781 | 120.0389357 | 108.9497269 | 364.0063013
291.5499808 | 227.1730714 | 103.4202588 | 227.5128036 | 211.5876563 | 98.62111304
1009.152466 | 164.2382342 | 577.6587875 | 169.2713503 | 420.6204083 | 179.5815781
112.4515569 | 96.77082607 | 16.75760997 | 170.3194933 | 329.2246298 | 323.0385355
159.0102369 | 124.7852474 | 323.939753 | 242.6207933 | 176.3949609 | 95.67722122
950.4346873 | 95.91762817 | 101.7592407 | 182.2577351 | 83.34920523 | 335.4699547
405.3897506 | 115.1475359 | 184.2723637 | 92.86589708 | 123.1412869 | 199.7850979
70.43784483 | 182.5498814 | 1468.43159 | 104.8652953 | 321.3780693 | 177.3505175
224.0178472 | 208.7231304 | 544.1648471 | 88.93954213 | 120.3698135 | 92.0495179
157.7779958 | 117.4475118 | 259.8210733 | 545.5993557 | 338.8608657 | 364.0063013
161.5852639 | 65.0845006 | 353.6752293 | 255.9868648 | 190.7763243 | 98.62111304
117.4867952 | 138.9047094 | 854.023589 | 742.2275835 | 146.1401435 | 179.5815781
153.0858374 | 403.5393854 | 548.8680288 | 698.3225605 | 73.88764397 | 323.0385355
110.6339973 | 201.244407 | 382.0593204 | 57.69312451 | 177.4599895 | 95.67722122
86.79591856 | 392.1507507 | 336.8224206 | 328.7225771 | 384.2714951 | 335.4699547
141.6831118 | 285.7646763 | 673.3715447 | 284.9145084 | 78.70290583 | 199.7850979
181.1128311 | 220.5085911 | 114.0963875 | 292.8051812 | 201.6353925 | 107.805063
142.8990769 | 321.8469668 | 91.65729124 | 523.509115 | 876.3828064 | 78.48066351
176.8582543 |  | 272.0612989 | 496.6116138 | 151.9448436 | 78.63777542
160.2927572 | 1553.204311 | 99.50748614 | 856.3483864 | 8.189362495 | 128.6919643
228.6118716 | 378.031079 | 158.4528317 | 155.1679695 | 198.0935017 | 122.0575379
117.4118635 | 199.1642458 | 244.6377333 | 117.4624346 | 89.18159569 | 77.62709046
150.754736 | 138.1208259 | 171.7201788 | 124.893704 | 126.8590003 | 114.0876695
114.9942598 | 545.7899925 | 167.5648764 | 159.7542131 | 304.6319274 | 177.3505175
136.7898697 | 126.9385713 | 102.962194 | 155.1679695 | 320.8405047 | 92.0495179
152.3344363 | 152.5407345 | 144.578881 | 117.4624346 | 73.2510116 | 364.0063013
125.6551987 | 305.8972688 | 140.4914665 | 124.893704 | 570.3496454 | 98.62111304
167.2215522 | 102.891854 | 82.19235017 | 159.7542131 | 659.9761537 | 179.5815781
119.0040082 | 129.1814447 | 448.7655822 | 88.23497571 | 219.694093 | 323.0385355
298.8141782 | 184.7830194 | 628.5833306 | 165.7081915 | 155.1249217 | 95.67722122
227.9636455 | 139.7211127 | 14.53328394 | 233.1583263 | 270.5593573 | 335.4699547
376.9481253 | 162.0612703 | 213.4522846 | 83.26242703 | 98.52080862 | 199.7850979
95.87432502 | 112.337762 | 176.8921298 | 168.3350066 | 471.1689234 | 107.805063
244.4180303 |  | 358.8230939 | 88.3244377 | 114.4163677 | 78.48066351
220.3966085 | 297.4766546 | 437.7975741 | 86.67153232 | 106.0105724 | 78.63777542
256.5765312 | 157.1844484 | 190.5738256 | 261.1925475 | 270.322961 | 128.6919643
109.340867 | 404.4382676 | 159.8830205 | 166.79314 | 716.4783526 | 122.0575379
119.4718724 | 15.90955128 | 202.8099723 | 238.3651282 | 291.1459597 | 77.62709046
81.79915529 | 265.1543173 | 604.685387 | 264.8015489 | 791.2961732 | 114.0876695
233.88792 | 359.5295191 | 218.4925751 | 155.1679695 | 95.90091715 | 175.5518622
145.6026152 | 330.9162442 | 180.9847032 | 117.4624346 | 100.1123962 | 82.1425822
89.53463777 | 363.1103532 | 465.8711513 | 124.893704 | 914.098106 | 92.15105854
237.9297438 | 1178.168928 | 86.89870576 | 159.7542131 | 765.5723825 | 88.16242896
105.7327612 | 355.700236 | 136.4946485 | 88.23497571 | 106.5135022 | 324.4853451
98.18949457 | 277.9712874 | 136.1241242 | 165.7081915 | 36.91021967 | 314.0643922
101.867705 | 360.4160594 | 918.7770381 | 233.1583263 | 119.5975243 | 166.5872281
3.077075395 |  | 81.00935465 | 83.26242703 | 874.5254912 | 177.3505175
85.99760772 | 374.8891244 | 129.8985109 | 168.3350066 | 591.9487663 | 92.0495179
147.7228293 | 243.2893328 | 776.2216045 | 88.3244377 | 1131.626011 | 364.0063013
304.3630295 | 275.7947584 | 758.7711474 | 86.67153232 | 251.4659999 | 98.62111304
| 1290.549159 |  | 261.1925475 | 474.0713131 | 179.5815781
299.9407439 | 306.0581001 | 1238.062491 | 166.79314 | 164.1675588 | 323.0385355
142.947179 | 396.4680762 | 854.8673833 | 238.3651282 | 607.0257028 | 95.67722122
224.2312617 | 368.4693172 | 701.248063 | 264.8015489 | 96.83290595 | 335.4699547
136.3325202 | 954.2206887 | 139.3720445 | 92.76345942 | 283.2911805 | 199.7850979
130.7270781 | 367.8080427 | 896.3822087 | 86.48910052 | 540.9364321 | 107.805063
336.7177673 | 65.656645 | 567.3886018 | 102.7513581 | 56.64758719 | 78.48066351
242.3139473 | 175.1351923 | 670.3267134 | 107.0658101 | 255.5998413 | 78.63777542
265.8031644 | 224.0672793 | 676.7077919 | 475.1686862 | 101.6702071 | 128.6919643
124.1987395 | 173.9196069 | 293.4845347 |  | 90.82871206 | 122.0575379
111.2463316 | 198.2210453 | 570.6560366 | 300.2382192 | 281.4402166 | 77.62709046
257.4572448 | 154.7372928 | 140.3098821 | 438.8918188 | 97.61408652 | 114.0876695
98.92041769 | 227.1730714 | 750.567075 | 347.173406 | 2117.959863 | 175.5518622
118.9470387 | 164.2382342 | 508.7916796 | 155.1679695 | 140.3777682 | 82.1425822
159.4147514 | 96.77082607 | 312.5244239 | 117.4624346 | 78.78065965 | 92.15105854
161.9416649 | 124.7852474 | 740.7814592 | 124.893704 | 272.8656783 | 88.16242896
189.7730778 | 95.91762817 | 84.29697162 | 159.7542131 | 107.8839203 | 324.4853451
118.2263835 | 115.1475359 | 106.2022006 | 88.23497571 | 113.1987245 | 314.0643922
77.48249807 | 182.5498814 | 220.3457331 | 165.7081915 | 142.9998029 | 166.5872281
101.5333414 | 208.7231304 | 91.03959691 | 233.1583263 | 84.20035193 | 85.35760103
78.91156514 | 117.4475118 | 81.21450825 | 83.26242703 | 80.23643163 | 140.8804449
163.8581828 | 65.0845006 | 116.7026868 | 168.3350066 | 98.91087862 | 1095.306395
82.46376138 | 138.9047094 | 367.8946108 | 88.3244377 | 138.8420899 | 382.009081
79.42570255 | 403.5393854 | 242.2083119 | 86.67153232 | 85.47129672 | 88.22450339
90.37555586 | 201.244407 | 164.4711716 | 261.1925475 | 87.53503418 | 576.7028453
307.7604695 | 392.1507507 | 708.0840163 | 166.79314 | 186.7416912
160.8685459 | 285.7646763 | 751.6642853 | 238.3651282 | 96.58150435 | 177.3505175
300.0894804 | 220.5085911 | 114.3436029 | 264.8015489 | 526.7876287 | 92.0495179
| 321.8469668 | 408.0458355 | 92.76345942 | 299.2357911 | 364.0063013
164.7165053 |  | 248.1710894 | 86.48910052 | 598.9715985 | 98.62111304
685.2998304 | 1553.204311 | 87.4005541 | 102.7513581 | 242.27025 | 179.5815781
226.8071137 | 378.031079 | 205.7156789 | 107.0658101 | 265.4333193 | 323.0385355
244.5562762 | 199.1642458 | 329.4180646 | 475.1686862 | 1127.664236 | 95.67722122
29.00703426 | 138.1208259 | 347.45671 |  | 739.8972924 | 335.4699547
169.1877784 | 545.7899925 | 304.9559744 | 300.2382192 | 362.5991016 | 199.7850979
397.460563 | 126.9385713 | 733.2092792 | 438.8918188 | 122.5399107 | 107.805063
233.2097299 | 152.5407345 | 335.7602742 | 347.173406 | 111.1830459 | 78.48066351
173.98983 | 305.8972688 | 212.8763599 | 96.55700348 | 414.3702422 | 78.63777542
194.970987 | 102.891854 | 313.7751281 | 113.3838353 | 393.1475502 | 128.6919643
173.0002209 | 129.1814447 | 96.12889973 | 172.5221306 | 237.6814336 | 122.0575379
199.01127 | 184.7830194 | 81.76352687 | 107.1201252 | 108.311016 | 77.62709046
333.6258389 | 139.7211127 | 142.2121594 | 151.3550901 | 1093.54156 | 114.0876695
666.2798234 | 162.0612703 | 193.9271558 | 127.8235569 | 356.754815 | 175.5518622
114.9216651 | 112.337762 | 162.6489629 | 182.9965288 | 144.7129861 | 82.1425822
135.6108001 |  | 191.3104133 | 155.1679695 | 716.4194689 | 92.15105854
435.8522623 | 297.4766546 | 168.0106996 | 117.4624346 | 103.0466521 | 88.16242896
385.0435304 | 157.1844484 | 83.73833327 | 124.893704 | 199.1914679 | 324.4853451
271.6202309 | 404.4382676 | 154.3376448 | 159.7542131 | 290.633802 | 314.0643922
5.714051563 | 15.90955128 | 162.8752781 | 88.23497571 | 308.8273773 | 166.5872281
89.04375867 | 265.1543173 | 103.4202588 | 165.7081915 | 641.4678811 | 85.35760103
349.8027303 | 359.5295191 | 577.6587875 | 233.1583263 | 1.971893031 | 140.8804449
333.5152594 | 330.9162442 | 16.75760997 | 83.26242703 | 181.8267163 | 1095.306395
98.44676723 | 363.1103532 | 323.939753 | 168.3350066 | 780.7023191 | 382.009081
366.1655088 | 1178.168928 | 101.7592407 | 88.3244377 | 348.7574982 | 88.22450339
30.38868632 | 355.700236 | 184.2723637 | 86.67153232 | 113.683499 | 576.7028453
424.9163443 | 277.9712874 | 1468.43159 | 261.1925475 | 483.0551302
187.6252812 | 360.4160594 | 544.1648471 | 166.79314 | 204.2334193 | 107.9986358
226.8945416 |  | 259.8210733 | 238.3651282 | 846.6765676 | 77.69247138
| 374.8891244 | 353.6752293 | 264.8015489 | 106.8814619 | 120.2885004
| 243.2893328 | 854.023589 | 92.76345942 | 89.15362407 | 452.8454586
209.4586813 | 275.7947584 | 548.8680288 | 86.48910052 | 304.7830739 | 631.7887659
282.7365771 | 1290.549159 | 382.0593204 | 102.7513581 | 249.6219965 | 98.5372892
316.0428031 | 306.0581001 | 336.8224206 | 107.0658101 | 116.010119 | 96.78045394
183.2496446 | 396.4680762 | 673.3715447 | 475.1686862 | 107.7575408 | 251.6552698
475.1582392 | 368.4693172 | 114.0963875 |  | 134.052506 | 102.5261916
60.49027749 | 954.2206887 | 91.65729124 | 300.2382192 | 114.7879274 | 306.9758238
656.9649582 | 367.8080427 | 272.0612989 | 438.8918188 | 200.5361756 | 189.199065
601.7222005 | 65.656645 | 99.50748614 | 347.173406 | 58.60237343 | 256.0359984
741.0716432 | 85.37487146 | 158.4528317 | 96.55700348 | 120.0752827 | 257.4390627
213.282061 | 97.14720132 | 244.6377333 | 113.3838353 | 115.833256 | 259.2753734
174.106011 | 345.2787097 | 171.7201788 | 172.5221306 | 140.3772019 | 6.034440116
222.2438163 | 139.6028029 | 167.5648764 | 107.1201252 | 255.7370309 | 245.3893839
| 94.06056213 | 102.962194 | 151.3550901 | 111.7776982 | 225.2623492
| 266.016075 | 144.578881 | 127.8235569 | 125.022804 | 98.5372892
96.28139163 | 310.4606817 | 140.4914665 | 182.9965288 | 113.3911083 | 96.78045394
142.6214511 | 265.3687086 | 82.19235017 | 94.50371629 | 275.2027948 | 251.6552698
197.4548128 | 331.6520901 | 448.7655822 | 94.19643854 | 119.71892 | 102.5261916
132.142967 | 86.97316727 | 628.5833306 | 99.05136941 | 89.31352737 | 306.9758238
142.324309 | 444.5694298 | 14.53328394 | 402.3699035 | 84.53065925 | 189.199065
101.7580213 | 368.3009236 | 213.4522846 | 383.9748387 | 141.6106549 | 256.0359984
148.4295656 | 85.43251399 | 176.8921298 |  | 84.98511192 | 257.4390627
120.3919773 | 175.1351923 | 358.8230939 |  | 300.3096293 | 259.2753734
138.9249715 | 224.0672793 | 437.7975741 |  | 164.1920079 | 6.034440116
157.0433252 | 173.9196069 | 190.5738256 |  | 79.4735715 | 245.3893839
174.3827878 | 198.2210453 | 159.8830205 |  | 151.6875309 | 225.2623492
282.7867524 | 154.7372928 | 202.8099723 |  | 106.28792 | 362.6510689
94.8091862 | 227.1730714 | 604.685387 |  | 95.12044346 | 102.5084806
138.6638285 | 164.2382342 | 218.4925751 |  | 94.04753626 | 151.5530909
140.2569673 | 96.77082607 | 180.9847032 |  | 193.6664335 | 92.73085645
122.3852258 | 124.7852474 | 465.8711513 |  | 151.2021312 | 77.70909108
80.11924212 | 95.91762817 | 228.0493619 |  | 121.8721931 | 95.27848836
136.8215869 | 115.1475359 | 157.7153398 |  | 155.2336244 | 104.7110971
189.9155377 | 182.5498814 | 136.6239044 |  | 311.3831483 | 326.9574203
281.999458 | 208.7231304 | 171.4424807 |  | 197.9712415 | 337.9469115
81.03162262 | 117.4475118 | 375.5069835 |  | 108.9497269 | 98.5372892
82.4093898 | 65.0845006 | 157.9898748 |  | 211.5876563 | 96.78045394
88.86669848 | 138.9047094 | 164.2374624 |  | 420.6204083 | 251.6552698
476.9461916 | 403.5393854 | 184.560893 |  | 329.2246298 | 102.5261916
176.4833834 | 201.244407 | 193.8331549 |  | 176.3949609 | 306.9758238
330.9323002 | 392.1507507 | 153.8595723 |  | 83.34920523 | 189.199065
236.6284793 | 285.7646763 | 236.565114 |  | 123.1412869 | 256.0359984
229.2051161 | 220.5085911 | 194.5085378 |  | 321.3780693 | 257.4390627
183.2483826 | 321.8469668 | 198.0320448 |  | 120.3698135 | 259.2753734
179.3404091 |  | 116.509663 |  | 338.8608657 | 6.034440116
445.4243633 | 1553.204311 | 246.5816064 |  | 190.7763243 | 245.3893839
838.0583081 | 378.031079 | 286.2827698 |  | 146.1401435 | 225.2623492
149.0752531 | 199.1642458 | 144.2687082 |  | 73.88764397 | 362.6510689
326.5054564 | 138.1208259 | 337.5576055 |  | 177.4599895 | 102.5084806
287.2311184 | 545.7899925 | 446.9568932 |  | 384.2714951 | 151.5530909
197.4748343 | 126.9385713 | 407.1606712 |  | 78.70290583 | 92.73085645
462.0575044 | 152.5407345 | 366.7975391 |  | 201.6353925 | 77.70909108
228.9181304 | 305.8972688 | 653.2058736 |  | 876.3828064 | 95.27848836
172.5669397 | 102.891854 | 210.8953992 |  | 151.9448436 | 104.7110971
206.5863353 | 129.1814447 | 232.1038827 |  | 8.189362495 | 326.9574203
242.5580354 | 184.7830194 | 400.7983299 |  | 198.0935017 | 337.9469115
269.5098065 | 139.7211127 | 135.9609806 |  | 89.18159569 | 89.60980635
89.86531282 | 162.0612703 | 866.7806838 |  | 126.8590003 | 153.7654393
99.27339936 | 112.337762 | 350.9206589 |  | 304.6319274 | 426.0835577
6.859714514 |  | 553.1045145 |  | 320.8405047 | 125.8609885
143.9530007 | 297.4766546 | 520.1483118 |  | 73.2510116 | 457.6785642
201.2093072 | 157.1844484 | 105.0509772 |  | 570.3496454 | 92.97541647
99.42371828 | 404.4382676 | 113.7117266 |  | 659.9761537 | 532.0747347
116.4543908 | 15.90955128 | 101.8535985 |  | 219.694093 | 525.1249818
106.3333968 | 265.1543173 | 120.1396586 |  | 155.1249217 | 500.3563533
82.53506696 | 359.5295191 | 175.4197628 |  | 270.5593573 | 111.7020501
108.558542 | 330.9162442 | 237.8941083 |  | 98.52080862 | 130.3054682
115.041182 | 363.1103532 | 97.28380831 |  | 471.1689234 | 88.84862783
131.8219607 | 1178.168928 | 111.4845965 |  | 114.4163677 | 301.9774062
98.01653379 | 355.700236 | 159.0538155 |  | 106.0105724 | 510.8844983
170.6792058 | 277.9712874 | 404.7448388 |  | 270.322961 | 98.47213729
140.6482045 | 360.4160594 | 83.38146707 |  | 716.4783526 | 465.3917851
285.4917285 |  | 141.4414056 |  | 291.1459597 | 307.5303589
114.9493674 | 374.8891244 | 121.3468613 |  | 791.2961732 | 392.1609182
114.0829759 | 243.2893328 | 593.0689075 |  | 95.90091715 | 478.0415669
149.2927532 | 275.7947584 | 1148.145548 |  | 100.1123962 | 222.4645198
102.2201863 | 1290.549159 | 976.2104115 |  | 914.098106 | 154.8375864
| 306.0581001 | 195.0139196 |  | 765.5723825 | 98.64598519
74.87855022 | 396.4680762 |  |  | 106.5135022 | 101.1547026
164.0347747 | 368.4693172 | 678.3994522 |  | 36.91021967 | 86.70737265
173.4500699 | 954.2206887 | 721.2256082 |  | 119.5975243 | 380.3842324
230.7655241 | 367.8080427 | 679.6262579 |  | 874.5254912 | 337.8822094
125.5170122 | 65.656645 | 208.8508582 |  | 591.9487663 | 351.5678516
106.1934823 | 85.37487146 | 200.8703251 |  | 1131.626011
233.8370266 | 97.14720132 | 126.3351502 |  | 251.4659999
149.8202095 | 345.2787097 | 810.0365083 |  | 474.0713131
299.3962533 | 139.6028029 | 126.1480294 |  | 164.1675588
205.9190049 | 94.06056213 | 573.0681287 |  | 607.0257028
8.89801344 | 266.016075 | 106.6373923 |  | 96.83290595
174.4644346 | 310.4606817 | 853.3507116 |  | 283.2911805
421.3689887 | 265.3687086 | 109.9536636 |  | 540.9364321
161.2658517 | 331.6520901 | 555.1673767 |  | 56.64758719
448.4096591 | 86.97316727 | 921.1412479 |  | 255.5998413
221.7964942 | 444.5694298 | 140.615456 |  | 101.6702071
423.0244634 | 368.3009236 | 106.5644545 |  | 90.82871206
575.1235826 | 85.43251399 | 155.3816467 |  | 281.4402166
183.5943106 | 272.8483997 | 523.0194933 |  | 97.61408652
260.4636985 | 85.62695128 | 1090.430959 |  | 2117.959863
375.6092442 | 82.99905722 | 785.5099483 |  | 140.3777682
412.3140866 | 137.2316673 | 1111.180576 |  | 78.78065965
226.129119 | 180.3873311 | 677.4940707 |  | 272.8656783
171.4591952 | 83.33181056 | 625.1525365 |  | 107.8839203
301.0910147 | 361.9415827 | 237.0003817 |  | 113.1987245
259.1181098 | 449.5030187 | 105.0509772 |  | 142.9998029
183.2418033 | 125.0501509 | 113.7117266 |  | 84.20035193
165.1087025 | 215.1565982 | 101.8535985 |  | 80.23643163
364.200188 | 457.8777768 | 120.1396586 |  | 98.91087862
180.1432403 | 616.9138373 | 175.4197628 |  | 138.8420899
223.6176945 | 104.1929634 | 237.8941083 |  | 85.47129672
192.9257486 | 248.7463938 | 97.28380831 |  | 87.53503418
193.8160408 | 78.00432611 | 111.4845965 |  | 186.7416912
120.6914897 | 104.1929634 | 159.0538155 |  | 96.58150435
142.0813876 | 248.7463938 | 404.7448388 |  | 526.7876287
277.5965968 | 78.00432611 | 83.38146707 |  | 299.2357911
152.7069907 | 168.7015135 | 141.4414056 |  | 598.9715985
117.3046081 | 78.59855445 | 121.3468613 |  | 242.27025
184.7451307 | 105.1215886 | 593.0689075 |  | 265.4333193
83.21018395 | 123.2441714 | 1148.145548 |  | 1127.664236
150.8908741 | 100.7400886 | 976.2104115 |  | 739.8972924
138.8594458 | 681.9059009 | 195.0139196 |  | 362.5991016
99.29521535 | 399.8238551 |  |  | 122.5399107
131.2931235 | 667.4759704 | 678.3994522 |  | 111.1830459
183.3050791 | 125.0991356 | 721.2256082 |  | 414.3702422
305.7563739 | 307.6714969 | 679.6262579 |  | 393.1475502
136.6800986 | 1606.514665 | 208.8508582 |  | 237.6814336
175.749508 | 329.4436363 | 200.8703251 |  | 108.311016
162.3193577 | 780.1969547 | 126.3351502 |  | 1093.54156
170.9818537 | 345.1557216 | 810.0365083 |  | 356.754815
322.5865331 | 114.2012825 | 126.1480294 |  | 144.7129861
347.1113691 | 340.8145454 | 573.0681287 |  | 716.4194689
464.2305783 | 104.1929634 | 106.6373923 |  | 103.0466521
397.1507921 | 248.7463938 | 853.3507116 |  | 199.1914679
315.0919353 | 78.00432611 | 109.9536636 |  | 290.633802
292.5855637 | 168.7015135 | 555.1673767 |  | 308.8273773
| 78.59855445 | 921.1412479 |  | 641.4678811
284.8828558 | 105.1215886 | 140.615456 |  | 1.971893031
189.8193121 | 123.2441714 | 106.5644545 |  | 181.8267163
574.1138114 | 100.7400886 | 155.3816467 |  | 780.7023191
412.0461164 | 681.9059009 | 523.0194933 |  | 348.7574982
323.4720672 | 399.8238551 | 1090.430959 |  | 113.683499
178.4464416 | 667.4759704 | 785.5099483 |  | 483.0551302
343.7326799 | 125.0991356 | 1111.180576 |  | 204.2334193
216.7567664 | 307.6714969 | 677.4940707 |  | 846.6765676
521.9890247 | 1606.514665 | 625.1525365 |  | 106.8814619
193.2766166 | 329.4436363 | 237.0003817 |  | 89.15362407
299.2220996 | 780.1969547 | 146.4660629 |  | 304.7830739
323.6810426 | 345.1557216 | 194.2059915 |  | 249.6219965
510.5972043 | 114.2012825 | 137.4257382 |  | 131.3348396
506.2031151 | 340.8145454 | 176.5641349 |  | 81.31202617
149.0737685 | 102.0973935 | 125.5702339 |  | 608.5871878
109.9307407 | 80.35484721 | 175.3579028 |  | 202.8002942
152.370357 | 204.8005688 | 114.7425273 |  | 77.41187373
99.07021928 | 288.0753405 | 140.4991826 |  | 226.2642525
109.0080298 | 118.5286109 | 145.4696508 |  | 78.08869123
141.307032 | 202.4334261 | 159.0423483 |  | 112.0488816
519.5037651 | 273.079702 | 136.8887271 |  | 81.7355118
113.8384581 | 255.4925843 | 93.90406932 |  | 136.1401689
134.4490399 | 177.6311469 | 200.2641658 |  | 207.9533742
117.069856 | 104.1929634 | 738.9475887 |  | 90.95090806
167.7825932 | 248.7463938 | 146.8449789 |  | 491.1762247
147.8376732 | 78.00432611 | 867.7129139 |  | 99.1690526
81.55867848 | 168.7015135 | 118.7117923
110.9018689 | 78.59855445 | 140.2007643 |  | 969.8429727
174.9854657 | 105.1215886 | 168.4682114 |  | 121.8132211
106.551206 | 123.2441714 | 903.1526385 |  | 708.8517605
107.7192814 | 100.7400886 | 148.2546338 |  | 468.9006755
133.8728078 | 681.9059009 | 137.0751804 |  | 303.7622315
218.3160746 | 399.8238551 | 1162.402994 |  | 85.1037698
126.8267064 | 667.4759704 | 105.0509772
127.5631183 | 125.0991356 | 113.7117266 |  | 89.95731145
204.0151536 | 307.6714969 | 101.8535985 |  | 697.3223077
126.6341878 | 1606.514665 | 120.1396586 |  | 327.7819956
130.4987025 | 329.4436363 | 175.4197628 |  | 133.4895056
130.611073 | 780.1969547 | 237.8941083 |  | 552.3023864
282.3959087 | 345.1557216 | 97.28380831 |  | 97.86843232
224.9273841 | 114.2012825 | 111.4845965 |  | 320.5627123
204.8451696 | 340.8145454 | 159.0538155 |  | 99.7434251
62.41582078 | 102.0973935 | 404.7448388 |  | 303.8868265
369.017831 | 80.35484721 | 83.38146707 |  | 99.54729233
181.0681048 | 204.8005688 | 141.4414056 |  | 97.37792822
638.5035217 | 288.0753405 | 121.3468613 |  | 140.7304292
492.3995682 | 118.5286109 | 593.0689075 |  | 219.1269923
132.9138509 | 202.4334261 | 1148.145548 |  | 243.199311
269.4899672 | 273.079702 | 976.2104115 |  | 205.9724762
709.4651184 | 255.4925843 | 195.0139196 |  | 384.807551
170.8356821 | 177.6311469 |  |  | 267.1665768
317.8668641 | 140.1081744 | 678.3994522 |  | 259.1630531
292.5855015 | 248.5963001 | 721.2256082 |  | 145.719949
155.2435569 | 150.5315501 | 679.6262579 |  | 211.885039
389.7398897 | 293.3541131 | 208.8508582 |  | 97.86843232
151.3390884 | 214.6527209 | 200.8703251 |  | 320.5627123
625.1485824 | 226.5089856 | 126.3351502 |  | 99.7434251
377.9063296 | 566.2211334 | 810.0365083 |  | 303.8868265
228.7983441 | 308.3317339 | 126.1480294 |  | 99.54729233
| 305.0222277 | 573.0681287 |  | 97.37792822
| 104.1929634 | 106.6373923 |  | 140.7304292
| 248.7463938 | 853.3507116 |  | 219.1269923
| 78.00432611 | 109.9536636 |  | 243.199311
| 168.7015135 | 555.1673767 |  | 205.9724762
| 78.59855445 | 921.1412479 |  | 384.807551
| 105.1215886 | 140.615456 |  | 267.1665768
| 123.2441714 | 106.5644545 |  | 259.1630531
| 100.7400886 | 155.3816467 |  | 145.719949
| 681.9059009 | 523.0194933 |  | 211.885039
| 399.8238551 | 1090.430959 |  | 80.39794569
| 667.4759704 | 785.5099483 |  | 96.86682843
| 125.0991356 | 1111.180576 |  | 95.20665164
| 307.6714969 | 677.4940707 |  | 252.5590263
| 1606.514665 | 625.1525365 |  | 256.6455715
| 329.4436363 | 237.0003817 |  | 394.8516018
| 780.1969547 | 146.4660629 |  | 60.9336032
| 345.1557216 | 194.2059915 |  | 21.32229221
| 114.2012825 | 137.4257382 |  | 614.3075357
| 340.8145454 | 176.5641349 |  | 120.9459275
| 102.0973935 | 125.5702339 |  | 382.7238687
| 80.35484721 | 175.3579028 |  | 350.6989972
| 204.8005688 | 114.7425273 |  | 253.0217546
| 288.0753405 | 140.4991826 |  | 1130.737932
| 118.5286109 | 145.4696508
| 202.4334261 | 159.0423483 |  | 844.508005
| 273.079702 | 136.8887271 |  | 602.3349704
| 255.4925843 | 93.90406932 |  | 96.46691275
| 177.6311469 | 200.2641658 |  | 570.5721699
| 140.1081744 | 738.9475887 |  | 508.1709526
| 248.5963001 | 146.8449789 |  | 241.651814
| 150.5315501 | 867.7129139 |  | 97.86843232
| 293.3541131 | 118.7117923 |  | 320.5627123
| 214.6527209 | 140.2007643 |  | 99.7434251
| 226.5089856 | 168.4682114 |  | 303.8868265
| 566.2211334 | 903.1526385 |  | 99.54729233
| 308.3317339 | 148.2546338 |  | 97.37792822
| 305.0222277 | 137.0751804 |  | 140.7304292
| 112.5672819 | 1162.402994 |  | 219.1269923
| 114.9506893 | 85.52708703 |  | 243.199311
| 119.6521604 | 91.50265047 |  | 205.9724762
| 482.1168565 | 115.8628183 |  | 384.807551
| 80.26196049 | 494.4741028 |  | 267.1665768
| 630.0045867 | 314.2181264 |  | 259.1630531
| 407.5583643 | 531.2331073 |  | 145.719949
| 347.2801019 | 148.3802559 |  | 211.885039
|  | 101.228532 |  | 80.39794569
|  | 460.7317311 |  | 96.86682843
|  | 181.9265196 |  | 95.20665164
|  | 86.23684712 |  | 252.5590263
|  | 108.9417597 |  | 256.6455715
|  | 633.1782167 |  | 394.8516018
|  | 443.0699102 |  | 60.9336032
|  | 890.7982352 |  | 21.32229221
|  | 183.4915116 |  | 614.3075357
|  | 270.3412157 |  | 120.9459275
|  | 779.8984202 |  | 382.7238687
|  | 788.3314464 |  | 350.6989972
|  | 99.58624062 |  | 253.0217546
|  | 360.8500859 |  | 1130.737932
18.57885005
|  | 347.4674142 |  | 844.508005
|  | 183.8777113 |  | 602.3349704
|  | 528.0088122 |  | 96.46691275
|  | 112.2331101 |  | 570.5721699
|  | 931.3414046 |  | 508.1709526
|  | 105.0509772 |  | 241.651814
|  | 113.7117266 |  | 157.6441378
|  | 101.8535985 |  | 629.5179129
|  | 120.1396586 |  | 236.5037237
|  | 175.4197628 |  | 303.0876006
|  | 237.8941083 |  | 401.6698717
|  | 97.28380831 |  | 171.5109762
111.4845965
|  | 159.0538155 |  | 86.4584806
404.7448388
|  | 83.38146707 |  | 274.2719041
|  | 141.4414056 |  | 148.2207889
|  | 121.3468613 |  | 505.1559859
|  | 593.0689075 |  | 487.1680215
|  | 1148.145548 |  | 228.7284162
|  | 976.2104115 |  | 158.0553238
|  | 195.0139196 |  | 97.86843232
320.5627123
|  | 678.3994522 |  | 99.7434251
|  | 721.2256082 |  | 303.8868265
|  | 679.6262579 |  | 99.54729233
|  | 208.8508582 |  | 97.37792822
|  | 200.8703251 |  | 140.7304292
|  | 126.3351502 |  | 219.1269923
|  | 810.0365083 |  | 243.199311
|  | 126.1480294 |  | 205.9724762
|  | 573.0681287 |  | 384.807551
|  | 106.6373923 |  | 267.1665768
|  | 853.3507116 |  | 259.1630531
|  | 109.9536636 |  | 145.719949
|  | 555.1673767 |  | 211.885039
|  | 921.1412479 |  | 80.39794569
|  | 140.615456 |  | 96.86682843
|  | 106.5644545 |  | 95.20665164
|  | 155.3816467 |  | 252.5590263
|  | 523.0194933 |  | 256.6455715
|  | 1090.430959 |  | 394.8516018
|  | 785.5099483 |  | 60.9336032
|  | 1111.180576 |  | 21.32229221
|  | 677.4940707 |  | 614.3075357
|  | 625.1525365 |  | 120.9459275
|  | 237.0003817 |  | 382.7238687
|  | 146.4660629 |  | 350.6989972
|  | 194.2059915 |  | 253.0217546
|  | 137.4257382 |  | 1130.737932
176.5641349
|  | 125.5702339 |  | 844.508005
|  | 175.3579028 |  | 602.3349704
|  | 114.7425273 |  | 96.46691275
|  | 140.4991826 |  | 570.5721699
|  | 145.4696508 |  | 508.1709526
|  | 159.0423483 |  | 241.651814
|  | 136.8887271 |  | 157.6441378
|  | 93.90406932 |  | 629.5179129
|  | 200.2641658 |  | 236.5037237
|  | 738.9475887 |  | 303.0876006
|  | 146.8449789 |  | 401.6698717
|  | 867.7129139 |  | 171.5109762
118.7117923
|  | 140.2007643 |  | 86.4584806
168.4682114
|  | 903.1526385 |  | 274.2719041
|  | 148.2546338 |  | 148.2207889
|  | 137.0751804 |  | 505.1559859
|  | 1162.402994 |  | 487.1680215
|  | 85.52708703 |  | 228.7284162
|  | 91.50265047 |  | 158.0553238
|  | 115.8628183 |  | 157.8698417
|  | 494.4741028 |  | 127.3799931
|  | 314.2181264 |  | 169.5384722
|  | 531.2331073 |  | 76.9395946
|  | 148.3802559 |  | 598.2755977
|  | 101.228532 |  | 75.64876742
|  | 460.7317311 |  | 94.08321563
|  | 181.9265196 |  | 95.54464755
|  | 86.23684712 |  | 104.1465928
|  | 108.9417597 |  | 437.8919873
|  | 633.1782167 |  | 193.6765218
|  | 443.0699102 |  | 71.53672462
|  | 890.7982352 |  | 148.3743352
|  | 183.4915116 |  | 104.9947879
|  | 270.3412157 |  | 229.5921996
|  | 779.8984202 |  | 97.86843232
|  | 788.3314464 |  | 320.5627123
|  | 99.58624062 |  | 99.7434251
|  | 360.8500859 |  | 303.8868265
|  | 18.57885005 |  | 99.54729233
|  | 347.4674142 |  | 97.37792822
|  | 183.8777113 |  | 140.7304292
|  | 528.0088122 |  | 219.1269923
|  | 112.2331101 |  | 243.199311
|  | 931.3414046 |  | 205.9724762
|  | 147.4331494 |  | 384.807551
|  | 82.85659512 |  | 267.1665768
|  | 98.19769658 |  | 259.1630531
|  | 87.25548243 |  | 145.719949
|  | 84.73733549 |  | 211.885039
|  | 94.57958305 |  | 80.39794569
|  | 93.06151922 |  | 96.86682843
|  | 94.57057513 |  | 95.20665164
|  | 1266.942741 |  | 252.5590263
256.6455715
394.8516018
|  | 350.2366592 |  | 60.9336032
|  | 134.0883829 |  | 21.32229221
|  | 848.5663003 |  | 614.3075357
|  | 947.7723219 |  | 120.9459275
|  | 909.2527119 |  | 382.7238687
|  | 102.9800995 |  | 350.6989972
|  | 610.2572268 |  | 253.0217546
|  | 616.9941294 |  | 1130.737932
789.3755784
|  | 1162.290246 |  | 844.508005
|  | 112.6020677 |  | 602.3349704
|  | 112.8483867 |  | 96.46691275
|  | 105.0509772 |  | 570.5721699
|  | 113.7117266 |  | 508.1709526
|  | 101.8535985 |  | 241.651814
|  | 120.1396586 |  | 157.6441378
|  | 175.4197628 |  | 629.5179129
|  | 237.8941083 |  | 236.5037237
|  | 97.28380831 |  | 303.0876006
|  | 111.4845965 |  | 401.6698717
|  | 159.0538155 |  | 171.5109762
404.7448388
|  | 83.38146707 |  | 86.4584806
141.4414056
|  | 121.3468613 |  | 274.2719041
|  | 593.0689075 |  | 148.2207889
|  | 1148.145548 |  | 505.1559859
|  | 976.2104115 |  | 487.1680215
|  | 195.0139196 |  | 228.7284162
158.0553238
|  | 678.3994522 |  | 157.8698417
|  | 721.2256082 |  | 127.3799931
|  | 679.6262579 |  | 169.5384722
|  | 208.8508582 |  | 76.9395946
|  | 200.8703251 |  | 598.2755977
|  | 126.3351502 |  | 75.64876742
|  | 810.0365083 |  | 94.08321563
|  | 126.1480294 |  | 95.54464755
|  | 573.0681287 |  | 104.1465928
|  | 106.6373923 |  | 437.8919873
|  | 853.3507116 |  | 193.6765218
|  | 109.9536636 |  | 71.53672462
|  | 555.1673767 |  | 148.3743352
|  | 921.1412479 |  | 104.9947879
|  | 140.615456 |  | 229.5921996
|  | 106.5644545 |  | 201.3231033
|  | 155.3816467 |  | 90.71614785
|  | 523.0194933 |  | 502.0250464
|  | 1090.430959 |  | 661.0338106
|  | 785.5099483 |  | 216.6131997
|  | 1111.180576 |  | 532.3341358
677.4940707
|  | 625.1525365 |  | 338.444535
|  | 237.0003817 |  | 166.3117882
|  | 146.4660629 |  | 178.8341183
|  | 194.2059915 |  | 138.7692001
|  | 137.4257382 |  | 131.2433302
|  | 176.5641349 |  | 136.8529911
|  | 125.5702339 |  | 88.0495755
|  | 175.3579028 |  | 77.80049085
|  | 114.7425273 |  | 357.6157866
|  | 140.4991826 |  | 293.4206593
|  | 145.4696508 |  | 475.1790496
|  | 159.0423483 |  | 143.9373716
|  | 136.8887271 |  | 243.4741453
93.90406932
|  | 200.2641658 |  | 349.2656624
|  | 738.9475887 |  | 825.4785961
|  | 146.8449789 |  | 476.577875
|  | 867.7129139 |  | 128.8849578
|  | 118.7117923 |  | 572.8639438
|  | 140.2007643 |  | 121.4278003
|  | 168.4682114 |  | 419.5919328
|  | 903.1526385 |  | 138.7692001
|  | 148.2546338 |  | 131.2433302
|  | 137.0751804 |  | 136.8529911
|  | 1162.402994 |  | 88.0495755
|  | 85.52708703 |  | 77.80049085
|  | 91.50265047 |  | 357.6157866
|  | 115.8628183 |  | 293.4206593
|  | 494.4741028 |  | 475.1790496
|  | 314.2181264 |  | 143.9373716
|  | 531.2331073 |  | 243.4741453
148.3802559
|  | 101.228532 |  | 349.2656624
|  | 460.7317311 |  | 825.4785961
|  | 181.9265196 |  | 476.577875
|  | 86.23684712 |  | 128.8849578
|  | 108.9417597 |  | 572.8639438
|  | 633.1782167 |  | 121.4278003
|  | 443.0699102 |  | 419.5919328
|  | 890.7982352 |  | 129.1501296
|  | 183.4915116 |  | 213.0767946
|  | 270.3412157 |  | 153.9332159
|  | 779.8984202 |  | 222.3638928
|  | 788.3314464 |  | 77.12327466
|  | 99.58624062 |  | 601.0170703
|  | 360.8500859 |  | 297.5136585
|  | 18.57885005 |  | 94.62493048
|  | 347.4674142 |  | 621.6025941
|  | 183.8777113 |  | 1474.233696
|  | 528.0088122 |  | 773.7506562
|  | 112.2331101 |  | 1287.102009
|  | 931.3414046 |  | 454.6928057
|  | 147.4331494 |  | 1858.827655
|  | 82.85659512 |  | 159.0413945
|  | 98.19769658 |  | 796.0149852
|  | 87.25548243 |  | 616.2848228
|  | 84.73733549 |  | 671.0935045
|  | 94.57958305 |  | 226.5523489
|  | 93.06151922 |  | 138.7692001
|  | 94.57057513 |  | 131.2433302
|  | 1266.942741 |  | 136.8529911
88.0495755
77.80049085
|  | 350.2366592 |  | 357.6157866
|  | 134.0883829 |  | 293.4206593
|  | 848.5663003 |  | 475.1790496
|  | 947.7723219 |  | 143.9373716
|  | 909.2527119 |  | 243.4741453
102.9800995
|  | 610.2572268 |  | 349.2656624
|  | 616.9941294 |  | 825.4785961
|  | 789.3755784 |  | 476.577875
|  | 1162.290246 |  | 128.8849578
|  | 112.6020677 |  | 572.8639438
|  | 112.8483867 |  | 121.4278003
|  | 269.5652707 |  | 419.5919328
|  | 200.3788304 |  | 129.1501296
|  | 192.3791477 |  | 213.0767946
|  | 84.76824512 |  | 153.9332159
|  | 132.3297099 |  | 222.3638928
|  | 159.7081202 |  | 77.12327466
|  | 144.9675269 |  | 601.0170703
|  | 177.6241027 |  | 297.5136585
|  | 143.6348877 |  | 94.62493048
|  | 145.3813675 |  | 621.6025941
|  | 137.9688886 |  | 1474.233696
|  | 172.2499125 |  | 773.7506562
|  | 135.0938503 |  | 1287.102009
|  | 282.4481616 |  | 454.6928057
|  | 766.0610444 |  | 1858.827655
|  | 405.5697951 |  | 159.0413945
|  | 118.6171302 |  | 796.0149852
|  | 659.3349346 |  | 616.2848228
|  | 150.7568936 |  | 671.0935045
|  | 2.589094874 |  | 226.5523489
|  | 88.48165692 |  | 374.4898162
|  | 106.4399515 |  | 130.6019888
|  | 85.66530871 |  | 91.37778736
|  | 104.7626875 |  | 177.2850754
|  | 21.67228247 |  | 480.135648
|  | 302.2332213 |  | 110.3718445
|  | 114.9572782 |  | 667.1535181
|  | 381.4563437 |  | 861.8838461
|  | 120.7219066 |  | 487.2417188
|  | 93.51088434 |  | 547.4565473
|  | 12.19948653 |  | 159.7171068
|  | 893.1049958 |  | 82.93970021
|  | 800.8081634 |  | 131.934164
|  | 242.1614393 |  | 839.1433945
|  | 954.8944879 |  | 463.7227845
|  | 947.7705654 |  | 560.7126815
|  | 110.4450168 |  | 340.6829311
|  | 1434.059405 |  | 293.3286354
|  | 575.3776064 |  | 211.1633774
|  | 1010.961884 |  | 120.5652529
|  | 990.1696642 |  | 758.5282263
|  | 807.7711758 |  | 812.819297
|  | 736.5523413 |  | 130.8258206
|  | 88.48165692 |  | 588.5904061
|  | 106.4399515 |  | 177.6698526
|  | 85.66530871 |  | 846.8468414
|  | 104.7626875 |  | 311.4911121
|  | 21.67228247 |  | 210.4350694
302.2332213
|  | 114.9572782 |  | 785.1530937
|  | 381.4563437 |  | 160.1488712
|  | 120.7219066 |  | 203.8959529
|  | 93.51088434 |  | 130.160309
|  | 12.19948653 |  | 138.7692001
|  | 893.1049958 |  | 131.2433302
|  | 800.8081634 |  | 136.8529911
|  | 242.1614393 |  | 88.0495755
|  | 954.8944879 |  | 77.80049085
|  | 947.7705654 |  | 357.6157866
|  | 110.4450168 |  | 293.4206593
|  | 1434.059405 |  | 475.1790496
|  | 575.3776064 |  | 143.9373716
|  | 1010.961884 |  | 243.4741453
990.1696642
|  | 807.7711758 |  | 349.2656624
|  | 736.5523413 |  | 825.4785961
|  | 128.9199877 |  | 476.577875
|  | 90.97125098 |  | 128.8849578
|  | 76.93658507 |  | 572.8639438
|  | 153.1787128 |  | 121.4278003
|  | 118.5732189 |  | 419.5919328
|  | 169.4889857 |  | 129.1501296
|  | 191.4125788 |  | 213.0767946
|  | 162.6907199 |  | 153.9332159
|  | 161.4331926 |  | 222.3638928
|  | 359.4450785 |  | 77.12327466
|  | 185.280949 |  | 601.0170703
|  | 239.482283 |  | 297.5136585
|  | 586.6238798 |  | 94.62493048
|  | 145.7561445 |  | 621.6025941
|  | 588.887384 |  | 1474.233696
|  | 761.6487755 |  | 773.7506562
|  | 207.139447 |  | 1287.102009
|  | 558.5068113 |  | 454.6928057
|  | 682.1061823 |  | 1858.827655
|  | 174.0148353 |  | 159.0413945
|  | 552.4164881 |  | 796.0149852
616.2848228
|  | 580.3965824 |  | 671.0935045
|  | 182.7170451 |  | 226.5523489
|  | 660.593364 |  | 374.4898162
|  | 193.4499321 |  | 130.6019888
|  | 88.48165692 |  | 91.37778736
|  | 106.4399515 |  | 177.2850754
|  | 85.66530871 |  | 480.135648
|  | 104.7626875 |  | 110.3718445
|  | 21.67228247 |  | 667.1535181
|  | 302.2332213 |  | 861.8838461
|  | 114.9572782 |  | 487.2417188
|  | 381.4563437 |  | 547.4565473
|  | 120.7219066 |  | 159.7171068
|  | 93.51088434 |  | 82.93970021
|  | 12.19948653 |  | 131.934164
|  | 893.1049958 |  | 839.1433945
|  | 800.8081634 |  | 463.7227845
|  | 242.1614393 |  | 560.7126815
|  | 954.8944879 |  | 340.6829311
|  | 947.7705654 |  | 293.3286354
|  | 110.4450168 |  | 211.1633774
|  | 1434.059405 |  | 120.5652529
|  | 575.3776064 |  | 758.5282263
|  | 1010.961884 |  | 812.819297
|  | 990.1696642 |  | 130.8258206
|  | 807.7711758 |  | 588.5904061
|  | 736.5523413 |  | 177.6698526
|  | 128.9199877 |  | 846.8468414
|  | 90.97125098 |  | 311.4911121
|  | 76.93658507 |  | 210.4350694
153.1787128
|  | 118.5732189 |  | 785.1530937
|  | 169.4889857 |  | 160.1488712
|  | 191.4125788 |  | 203.8959529
|  | 162.6907199 |  | 130.160309
|  | 161.4331926 |  | 86.76532834
|  | 359.4450785 |  | 135.4004399
|  | 185.280949 |  | 98.25261394
|  | 239.482283 |  | 467.9616291
|  | 586.6238798 |  | 436.2214425
|  | 145.7561445 |  | 648.9509433
|  | 588.887384 |  | 133.2307245
|  | 761.6487755 |  | 402.520864
|  | 207.139447 |  | 693.5642619
|  | 558.5068113 |  | 176.5795848
|  | 682.1061823 |  | 138.7692001
|  | 174.0148353 |  | 131.2433302
|  | 552.4164881 |  | 136.8529911
88.0495755
|  | 580.3965824 |  | 77.80049085
|  | 182.7170451 |  | 357.6157866
|  | 660.593364 |  | 293.4206593
|  | 193.4499321 |  | 475.1790496
|  | 144.5342291 |  | 143.9373716
|  | 81.32680241 |  | 243.4741453
144.5866905
|  | 159.7492179 |  | 349.2656624
|  | 102.9560259 |  | 825.4785961
|  | 166.4434886 |  | 476.577875
|  | 108.6525113 |  | 128.8849578
|  | 139.2497971 |  | 572.8639438
|  | 101.1353416 |  | 121.4278003
|  | 143.7724627 |  | 419.5919328
|  | 481.168351 |  | 129.1501296
|  | 84.23988962 |  | 213.0767946
|  | 149.264608 |  | 153.9332159
|  | 104.9385761 |  | 222.3638928
|  | 112.1675772 |  | 77.12327466
|  | 785.5761672 |  | 601.0170703
297.5136585
|  | 898.3964735 |  | 94.62493048
|  | 130.7779794 |  | 621.6025941
|  | 436.5970919 |  | 1474.233696
|  | 96.24130018 |  | 773.7506562
|  | 406.3380758 |  | 1287.102009
|  | 260.467481 |  | 454.6928057
|  | 79.8431158 |  | 1858.827655
|  | 53.18919612 |  | 159.0413945
|  | 90.63397983 |  | 796.0149852
|  | 133.5976823 |  | 616.2848228
|  | 581.5918527 |  | 671.0935045
|  | 94.72777847 |  | 226.5523489
|  | 433.9945153 |  | 374.4898162
|  | 179.6882586 |  | 130.6019888
|  | 92.77157139 |  | 91.37778736
|  | 121.033499 |  | 177.2850754
|  | 120.0423405 |  | 480.135648
|  | 77.17606629 |  | 110.3718445
|  | 88.48165692 |  | 667.1535181
|  | 106.4399515 |  | 861.8838461
|  | 85.66530871 |  | 487.2417188
|  | 104.7626875 |  | 547.4565473
|  | 21.67228247 |  | 159.7171068
|  | 302.2332213 |  | 82.93970021
|  | 114.9572782 |  | 131.934164
|  | 381.4563437 |  | 839.1433945
|  | 120.7219066 |  | 463.7227845
|  | 93.51088434 |  | 560.7126815
|  | 12.19948653 |  | 340.6829311
|  | 893.1049958 |  | 293.3286354
|  | 800.8081634 |  | 211.1633774
|  | 242.1614393 |  | 120.5652529
|  | 954.8944879 |  | 758.5282263
|  | 947.7705654 |  | 812.819297
|  | 110.4450168 |  | 130.8258206
|  | 1434.059405 |  | 588.5904061
|  | 575.3776064 |  | 177.6698526
|  | 1010.961884 |  | 846.8468414
|  | 990.1696642 |  | 311.4911121
|  | 807.7711758 |  | 210.4350694
736.5523413
|  | 128.9199877 |  | 785.1530937
|  | 90.97125098 |  | 160.1488712
|  | 76.93658507 |  | 203.8959529
|  | 153.1787128 |  | 130.160309
|  | 118.5732189 |  | 86.76532834
|  | 169.4889857 |  | 135.4004399
|  | 191.4125788 |  | 98.25261394
|  | 162.6907199 |  | 467.9616291
|  | 161.4331926 |  | 436.2214425
|  | 359.4450785 |  | 648.9509433
|  | 185.280949 |  | 133.2307245
|  | 239.482283 |  | 402.520864
|  | 586.6238798 |  | 693.5642619
|  | 145.7561445 |  | 176.5795848
|  | 588.887384 |  | 397.4617515
|  | 761.6487755 |  | 107.8689539
|  | 207.139447 |  | 113.5588391
|  | 558.5068113 |  | 120.3864759
|  | 682.1061823 |  | 129.589673
|  | 174.0148353 |  | 97.15180005
|  | 552.4164881 |  | 335.6624087
94.32080662
|  | 580.3965824 |  | 88.0235815
|  | 182.7170451 |  | 81.20780214
|  | 660.593364 |  | 121.8009348
|  | 193.4499321 |  | 135.3464484
|  | 144.5342291 |  | 309.7541687
|  | 81.32680241 |  | 814.8384357
|  | 144.5866905 |  | 245.2970338
|  | 159.7492179 |  | 251.6930781
|  | 102.9560259 |  | 861.5949747
|  | 166.4434886 |  | 133.8677022
|  | 108.6525113 |  | 224.8974779
|  | 139.2497971 |  | 313.1626203
|  | 101.1353416 |  | 610.2050789
|  | 143.7724627 |  | 178.1660972
|  | 481.168351 |  | 220.0776075
|  | 84.23988962 |  | 356.9687814
|  | 149.264608 |  | 617.4296492
|  | 104.9385761 |  | 307.8783964
112.1675772
785.5761672
898.3964735
130.7779794
436.5970919
96.24130018
406.3380758
260.467481
79.8431158
53.18919612
90.63397983
133.5976823
581.5918527
94.72777847
433.9945153
179.6882586
92.77157139
121.033499
120.0423405
77.17606629
108.7402379
94.21529246
86.31957501
79.83788315
495.7344977
76.78361737
85.27596927
84.1990439
468.3164117
441.6075262
399.2783574
627.0684479
321.8821211
430.3878877
225.1792137
393.6599212
567.8994894
79.14471199
490.9826706
88.48165692
106.4399515
85.66530871
104.7626875
21.67228247
302.2332213
114.9572782
381.4563437
120.7219066
93.51088434
12.19948653
893.1049958
800.8081634
242.1614393
954.8944879
947.7705654
110.4450168
1434.059405
575.3776064
1010.961884
990.1696642
807.7711758
736.5523413
128.9199877
90.97125098
76.93658507
153.1787128
118.5732189
169.4889857
191.4125788
162.6907199
161.4331926
359.4450785
185.280949
239.482283
586.6238798
145.7561445
588.887384
761.6487755
207.139447
558.5068113
682.1061823
174.0148353
552.4164881
580.3965824
182.7170451
660.593364
193.4499321
144.5342291
81.32680241
144.5866905
159.7492179
102.9560259
166.4434886
108.6525113
139.2497971
101.1353416
143.7724627
481.168351
84.23988962
149.264608
104.9385761
112.1675772
785.5761672
898.3964735
130.7779794
436.5970919
96.24130018
406.3380758
260.467481
79.8431158
53.18919612
90.63397983
133.5976823
581.5918527
94.72777847
433.9945153
179.6882586
92.77157139
121.033499
120.0423405
77.17606629
108.7402379
94.21529246
86.31957501
79.83788315
495.7344977
76.78361737
85.27596927
84.1990439
468.3164117
441.6075262
399.2783574
627.0684479
321.8821211
430.3878877
225.1792137
393.6599212
567.8994894
79.14471199
490.9826706
80.01693364
111.6946466
81.4744808
179.9303835
97.68462988
757.5536537
211.5348502
125.5327011
108.2341067
130.7185149
150.8714097
134.3177431
119.7966055
124.322335
117.6179062
163.8369539
340.1405149
131.3929164
945.7308906
156.6239007
74.53441633
988.4285994
145.6763909
125.2176576
114.1956764
190.977791
149.8210725
166.6014791
471.0539349
241.7241982
301.7034879
205.9602285
89.13231746
234.3532038
350.1186635
145.4428695
994.7501002
199.1261241
169.3226791

## Fig. 2C
Rapid in situ forming PEG hydrogels for mucosal drug delivery
Taj Yeruva1*, Robert J. Morris III2, Sahana Kumar1,3, Luke Zhao1, Peter Kofinas2, Gregg A. Duncan1,3*
1Fischell Department of Bioengineering, University of Maryland, College Park, MD 20742, USA
2Department of Chemical & Biomolecular Engineering, University of Maryland, College Park, MD 20742, USA
3Molecular and Cellular Biology Program, University of Maryland, College Park, MD 20742, USA
*Correspondence to: Gregg Duncan, email: gaduncan@umd.edu; Taj Yeruva, email: tyeruva@umd.edu
Figure 2. Physical characterization of rapid in situ forming PEG gels
Equilibrium Swelling Ratio
1% 4-arm PEG-Thiol 10kD 1.5% 4-arm PEG-OPSS 10kD | 1% 4-arm PEG-Thiol 20kD 1.5% 4-arm PEG-OPSS 20kD | 1% 4-arm PEG-Thiol 10kD 2% 4-arm PEG-OPSS 10kD | 1% 4-arm PEG-Thiol 20kD 2% 4-arm PEG-OPSS 20kD | 2% 4-arm PEG-Thiol 10kD 2% 4-arm PEG-OPSS 10kD | 2% 4-arm PEG-Thiol 20kD 2% 4-arm PEG-OPSS 20kD
28.06153846 | 49.4166667 | 29.6835443 | 35.2857143 | 57.15384615 | 146.769231
29.76190476 | 30.25 | 32.51351351 | 35.3235294 | 30.48333333 | 107.666667
29.0483871 | 40.375 | 34.77966102 | 34.1388889 | 30.52830189 | 55.0526316

## Fig. 2D
Rapid in situ forming PEG hydrogels for mucosal drug delivery
Taj Yeruva1*, Robert J. Morris III2, Sahana Kumar1,3, Luke Zhao1, Peter Kofinas2, Gregg A. Duncan1,3*
1Fischell Department of Bioengineering, University of Maryland, College Park, MD 20742, USA
2Department of Chemical & Biomolecular Engineering, University of Maryland, College Park, MD 20742, USA
3Molecular and Cellular Biology Program, University of Maryland, College Park, MD 20742, USA
*Correspondence to: Gregg Duncan, email: gaduncan@umd.edu; Taj Yeruva, email: tyeruva@umd.edu
Figure 2. Physical characterization of rapid in situ forming PEG gels
Gel degradation (Percentage Mass Remaining)
Time, days | 1% 4-arm PEG-Thiol 10kD 1.5% 4-arm PEG-OPSS 10kD |  |  | 1% 4-arm PEG-Thiol 20kD 1.5% 4-arm PEG-OPSS 20kD |  |  | 1% 4-arm PEG-Thiol 10kD 2% 4-arm PEG-OPSS 10kD |  |  | 1% 4-arm PEG-Thiol 20kD 2% 4-arm PEG-OPSS 20kD |  |  | 2% 4-arm PEG-Thiol 10kD 2% 4-arm PEG-OPSS 10kD |  |  | 2% 4-arm PEG-Thiol 20kD 2% 4-arm PEG-OPSS 20kD
0 | 100 | 100 | 100 | 100 | 100 | 100 | 100 | 100 | 100 | 100 | 100 | 100 | 100 | 100 | 100 | 100 | 100 | 100
1 | 86.34 | 96.83 | 92.33 | 104.654 | 102.364 | 103.249 | 122.03 | 117.17 | 121.5 | 138.182 | 134.382 | 136.842 | 126.37 | 110.27 | 103.07 | 115.848 | 133.778 | 122.625
2 | 86.34 | 94.58 | 88.24 |  |  |  | 111.27 | 118.42 | 90.37 |  |  |  | 135.03 | 97.84 | 117.48
3 | 88.38 | 89.05 | 87.53 |  |  |  | 93.44 | 104.58 | 90.97 |  |  |  | 133.71 | 95.28 | 106.03
4 | 85.32 | 87.51 | 87.22 | 104.762 | 102.055 | 98.8832 | 90.68 | 101.56 | 102.54 | 137.143 | 131.67 | 130.702 | 129.43 | 93.53 | 100.1 | 113.281 | 134.889 | 125.187
7 | 81.55 | 86.28 | 84.36 | 102.273 | 100.206 | 94.8223 | 87.5 | 90.11 | 95.03 | 131.818 | 129.393 | 129.386 | 119.86 | 88.5 | 97.75 | 109.598 | 129.667 | 116.542
8 | 80.84 | 84.65 | 81.29 |  |  |  | 86.07 | 87.93 | 89.15 |  |  |  | 119.14 | 86.86 | 94.68
9 | 79.1 | 81.27 | 80.57 |  |  |  | 84.12 | 87.1 | 74.34 |  |  |  | 116.9 | 86.65 | 91.72
11 | 78.19 | 81.27 | 79.96 |  |  |  | 83.71 | 86.78 | 72.62 |  |  |  | 115.27 | 86.34 | 90.59
14 | 76.66 | 79.12 | 79.45 | 98.1602 | 98.1501 | 88.5279 | 81.35 | 82.21 | 72.31 | 128.052 | 124.295 | 125.219 | 111.41 | 81.83 | 86.61 | 106.362 | 122.111 | 115.261
16 | 75.74 | 76.87 | 80.27 |  |  |  | 81.05 | 80.65 | 71.6 |  |  |  | 105.4 | 81.72 | 84.87
22 | 76.96 | 76.66 | 78.63 |  |  |  | 76.33 | 75.23 | 67.34 |  |  |  | 102.55 | 78.64 | 80.88
25 |  |  |  | 93.29 | 90.9558 | 90.4569 |  |  |  | 125.974 | 121.367 | 123.355 |  |  |  | 106.138 | 117.222 | 113.127
30 | 73.7 | 71.95 | 72.09 | 92.0996 | 89.1059 | 87.8173 | 74.18 | 71.9 | 62.78 | 121.558 | 118.33 | 120.943 | 95.93 | 78.13 | 73.21 | 104.799 | 114.444 | 110.459

## Fig. 3
Rapid in situ forming PEG hydrogels for mucosal drug delivery
Taj Yeruva1*, Robert J. Morris III2, Sahana Kumar1,3, Luke Zhao1, Peter Kofinas2, Gregg A. Duncan1,3*
1Fischell Department of Bioengineering, University of Maryland, College Park, MD 20742, USA
2Department of Chemical & Biomolecular Engineering, University of Maryland, College Park, MD 20742, USA
3Molecular and Cellular Biology Program, University of Maryland, College Park, MD 20742, USA
*Correspondence to: Gregg Duncan, email: gaduncan@umd.edu; Taj Yeruva, email: tyeruva@umd.edu
Figure 3. Self-healing of rapid in situ forming PEG gels - 2% 4-arm PEG-Thiol 20kD 2% 4-arm PEG-OPSS 20kD
Amplitude Sweep at a frequency of 10 rad/sec
Strain % | Storage modulus (G') | Loss modulus (G")
0.00997 | 1547.65 | 31.5434
0.015804 | 1396.33 | 130.252
0.025038 | 1454.03 | 107.841
0.039681 | 1463.52 | 65.6193
0.062855 | 1466.8 | 18.7637
0.099596 | 1419.67 | 27.8645
0.157837 | 1452.69 | 28.2135
0.250101 | 1456.82 | 0.475498
0.396326 | 1462.96 | 8.95251
0.628089 | 1476.2 | 7.57285
0.995403 | 1485.59 | 7.97464
1.57754 | 1495.41 | 5.50638
2.50015 | 1504.69 | 4.35539
3.96257 | 1513.79 | 3.10871
6.28008 | 1521.5 | 1.96812
9.95298 | 1531.52 | 1.51091
15.7745 | 1540.88 | 3.29977
25.0012 | 1549.8 | 3.43237
39.6249 | 1558.64 | 4.6508
62.8198 | 1560.49 | 9.48917
99.6213 | 1536.89 | 29.7769
158.147 | 1385.78 | 122.118
250.764 | 1136.8 | 243.242
397.932 | 710.629 | 300.855
632.505 | 387.143 | 295.642
1004.2 | 112.88 | 121.188
Cyclical Time Sweep
Low strain 1%, High strain 200% |  |  | Low strain 1%, High strain 500% |  |  | Low strain 1%, High strain 1000%
Step time, s | Storage modulus (G') | Loss modulus (G") | Step time, s | Storage modulus (G') | Loss modulus (G") | Step time, s | Storage modulus (G') | Loss modulus (G")
8.2035 | 1364.64 | 4.4679 | 5.69033 | 1484.3 | 6.75646 | 5.69033 | 2208.85 | 2.26699
13.8582 | 1372.08 | 4.29346 | 15.7433 | 1502.42 | 6.15491 | 13.2302 | 2205.5 | 1.64293
19.513 | 1383.49 | 3.9841 | 21.3983 | 1514.83 | 5.77196 | 18.885 | 2207.81 | 1.50154
28.3097 | 1401.49 | 3.95278 | 27.0532 | 1526.69 | 5.87039 | 24.5398 | 2210.28 | 1.375
33.9643 | 1412.66 | 4.07054 | 33.3362 | 1538.75 | 6.03737 | 32.0797 | 2213.06 | 1.66693
39.6192 | 1423.13 | 4.17277 | 38.991 | 1550.41 | 5.41898 | 38.9912 | 2215.83 | 1.53846
45.2742 | 1433.89 | 3.81174 | 44.646 | 1561.03 | 5.35494 | 44.646 | 2218.15 | 1.17715
50.9292 | 1444.16 | 3.82208 | 50.3008 | 1571.63 | 5.03197 | 50.301 | 2220.52 | 1.88319
56.584 | 1453.99 | 3.76763 | 60.354 | 1590.03 | 5.23935 | 60.354 | 2224.1 | 1.68167
62.867 | 1465.17 | 3.84898 | 66.0088 | 1599.57 | 4.90883 | 66.0088 | 2226.3 | 2.03091
68.5218 | 1475 | 3.92871 | 71.6638 | 1609.31 | 5.55832 | 74.177 | 2229.85 | 1.39107
74.1767 | 1484.34 | 3.77931 | 77.3187 | 1618.07 | 5.88972 | 79.8318 | 2232.25 | 1.36435
79.8317 | 1493.83 | 3.63145 | 82.9735 | 1627.17 | 4.69172 | 85.4868 | 2233.93 | 1.43619
85.4867 | 1502.77 | 3.44192 | 88.6283 | 1634.74 | 5.81999 | 91.1417 | 2236.12 | 1.37715
91.1413 | 1511.93 | 3.69006 | 94.2832 | 1644.09 | 4.23618 | 96.7965 | 2237.99 | 1.24084
96.7963 | 1520.37 | 3.51594 | 99.9382 | 1652.7 | 5.15161 | 102.451 | 2240.21 | 1.42009
102.451 | 1529.31 | 3.37475 | 105.593 | 1660.82 | 4.79741 | 108.106 | 2242.22 | 1.30907
108.106 | 1537.79 | 3.32953 | 111.248 | 1670.04 | 4.90697 | 115.018 | 2244.62 | 1.61879
113.761 | 1546.13 | 3.40274 | 120.673 | 1682.19 | 4.75641 | 120.673 | 2246.84 | 1.69033
119.416 | 1554.86 | 3.43724 | 127.9342 | 453.645 | 358.064 | 126.6777 | 107.164 | 139.049
125.071 | 1562.8 | 3.34098 | 133.589 | 478.465 | 399.378 | 132.3325 | 42.0753 | 64.2635
131.0755 | 1426.92 | 54.7499 | 140.5005 | 402.445 | 349.748 | 142.3855 | 26.4402 | 37.244
136.7303 | 1385.19 | 84.2948 | 146.1553 | 370.152 | 325.768 | 148.0403 | 23.9252 | 32.0678
143.0135 | 1384.69 | 93.1795 | 151.8102 | 347.084 | 296.536 | 153.6952 | 22.6856 | 29.8968
148.6683 | 1388.32 | 99.1385 | 157.4652 | 316.829 | 267.924 | 159.35 | 22.028 | 28.2044
154.3233 | 1388.24 | 107.149 | 163.12 | 303.162 | 258.261 | 165.0048 | 21.301 | 26.0776
159.9782 | 1388.89 | 115.863 | 168.7748 | 294.875 | 252.396 | 170.6598 | 20.6669 | 24.7499
165.633 | 1394.77 | 120.832 | 174.4297 | 284.089 | 245.593 | 176.3147 | 20.1545 | 23.1309
171.2878 | 1401.5 | 125.185 | 180.0843 | 285.085 | 245.12 | 181.9695 | 19.7601 | 22.5691
181.341 | 1415.23 | 131.06 | 185.7395 | 278.269 | 239.507 | 187.6245 | 19.5682 | 22.0647
186.9958 | 1421.97 | 133.871 | 191.3943 | 264.466 | 222.119 | 193.2793 | 18.88 | 20.7411
192.6507 | 1429.54 | 136.442 | 197.0492 | 240.525 | 193.963 | 198.9342 | 18.7646 | 20.1257
198.3055 | 1436.98 | 138.654 | 202.704 | 227.599 | 180.265 | 204.589 | 18.3933 | 19.7281
203.9605 | 1444.6 | 140.805 | 208.3588 | 220.227 | 168.963 | 210.8722 | 17.2459 | 19.0396
213.3852 | 1457.07 | 144.116 | 214.0138 | 215.38 | 179.755 | 216.527 | 16.7834 | 18.433
219.0402 | 1464.05 | 146.129 | 219.6687 | 207.603 | 173.258 | 222.182 | 16.5963 | 17.9329
224.695 | 1471.05 | 148.314 | 225.324 | 207.384 | 170.365 | 227.837 | 16.3071 | 17.3533
230.35 | 1478.01 | 150.454 | 230.978 | 197.441 | 157.151 | 233.492 | 16.0225 | 16.7695
236.005 | 1485.27 | 152.405 | 236.633 | 164.424 | 98.9524 | 239.146 | 15.8695 | 16.6887
241.66 | 1491.92 | 153.875 | 242.288 | 150.478 | 80.0362 | 244.801 | 15.5204 | 16.3867
247.314 | 1498.99 | 155.541 | 248.2925 | 452.841 | 7.60369 | 250.8055 | 130.092 | 3.30064
253.3183 | 1661 | 2.14434 | 253.9473 | 460.218 | 6.97478 | 256.4603 | 132.897 | 2.76603
258.9732 | 1668.48 | 2.59294 | 259.6022 | 464.737 | 6.83324 | 262.7435 | 134.419 | 2.69843
264.628 | 1677.04 | 2.75551 | 265.257 | 469.548 | 6.48006 | 268.3982 | 134.96 | 2.56306
270.283 | 1685.18 | 2.33577 | 270.912 | 471.559 | 6.46883 | 274.0533 | 135.453 | 2.42752
275.9377 | 1692.53 | 2.62638 | 276.5668 | 473.943 | 6.45397 | 279.7082 | 136.113 | 2.46055
281.5925 | 1700.02 | 2.4278 | 282.2217 | 476.782 | 5.81729 | 285.363 | 136.35 | 2.48749
287.2473 | 1706.39 | 2.08814 | 287.8765 | 478.438 | 5.77415 | 291.0178 | 136.879 | 2.47716
292.9023 | 1712.88 | 2.44018 | 293.5313 | 480.277 | 5.73277 | 296.6727 | 137.173 | 2.69367
298.5573 | 1719.48 | 2.31973 | 299.1863 | 481.711 | 5.75481 | 302.3277 | 137.57 | 2.67232
304.2122 | 1725.61 | 2.30952 | 304.8412 | 483.011 | 5.54141 | 307.9825 | 138.031 | 2.67604
309.867 | 1732.18 | 2.53852 | 310.496 | 484.699 | 5.36299 | 313.6373 | 138.354 | 2.41768
315.5218 | 1737.62 | 2.32115 | 316.7792 | 486.256 | 5.30384 | 319.2922 | 138.269 | 2.31545
321.8048 | 1744.62 | 2.34276 | 322.434 | 487.468 | 5.20771 | 324.947 | 138.638 | 2.31771
327.4598 | 1750.73 | 2.45201 | 328.089 | 489.073 | 5.39159 | 330.602 | 138.941 | 2.50688
333.1147 | 1756.56 | 2.50505 | 333.7438 | 490.038 | 5.1456 | 336.2568 | 139.089 | 2.32765
338.7697 | 1762.35 | 2.12219 | 339.3987 | 491.04 | 4.99681 | 341.9117 | 139.365 | 2.36497
344.4245 | 1768.12 | 2.02696 | 345.053 | 492.208 | 5.13519 | 347.566 | 139.547 | 2.22583
350.079 | 1773.79 | 2.21658 | 350.708 | 493.159 | 4.96658 | 353.221 | 139.642 | 2.11086
355.734 | 1779.22 | 1.32597 | 356.363 | 493.987 | 4.65297 | 358.876 | 139.849 | 2.35108
361.389 | 1784.88 | 2.44408 | 362.018 | 494.745 | 4.99193 | 364.531 | 139.588 | 2.79138
367.044 | 1789.85 | 2.2618 | 367.673 | 496.009 | 4.96366 | 370.186 | 140.33 | 2.42539
376.469 | 1799.36 | 2.53419 | 373.6775 | 120.614 | 56.0143 | 377.4472 | 13.0798 | 12.6656
382.4737 | 1594.09 | 161.656 | 379.3323 | 129.76 | 70.9498 | 383.102 | 13.7892 | 13.0457
388.1285 | 1607.79 | 174.798 | 384.987 | 137.801 | 72.4778 | 388.7568 | 14.0271 | 13.155
394.4117 | 1619.92 | 181.754 | 390.642 | 139.411 | 71.2909 | 394.4117 | 14.115 | 13.0014
400.0665 | 1628.4 | 185.717 | 396.297 | 144.109 | 76.6191 | 400.0665 | 14.1 | 12.8329
405.7215 | 1636.01 | 188.2 | 401.9518 | 144.73 | 74.7575 | 405.7215 | 14.1888 | 12.7804
411.3763 | 1644.08 | 190.381 | 407.6067 | 143.779 | 72.7719 | 411.3763 | 14.2647 | 12.7678
417.0312 | 1648.68 | 191.937 | 413.2615 | 145.731 | 72.9781 | 417.0312 | 14.2758 | 12.7768
422.686 | 1656.21 | 193.813 | 418.9163 | 150.367 | 75.5078 | 422.686 | 14.049 | 12.5613
428.3408 | 1659.6 | 195.078 | 424.5713 | 146.831 | 73.2137 | 428.341 | 13.8909 | 12.2359
433.9958 | 1665.12 | 196.425 | 430.2262 | 145.757 | 72.1244 | 433.9958 | 13.627 | 11.9355
439.6507 | 1672.43 | 197.995 | 435.881 | 145.598 | 71.6749 | 439.6507 | 13.2008 | 11.5343
445.3055 | 1677.42 | 199.356 | 442.1642 | 146.819 | 72.7578 | 445.3055 | 13.0406 | 11.1926
450.9603 | 1679.94 | 200.512 | 447.819 | 145.774 | 71.569 | 450.9603 | 13.0723 | 11.1737
456.6152 | 1687.06 | 202.06 | 453.474 | 144.919 | 70.162 | 456.6153 | 12.9244 | 11.008
462.2702 | 1689.48 | 203.043 | 459.1288 | 144.923 | 71.0015 | 462.2702 | 12.8205 | 10.8639
467.925 | 1694.22 | 204.275 | 464.7837 | 145.887 | 71.0649 | 467.925 | 12.8211 | 10.6406
473.5798 | 1698.89 | 205.353 | 470.438 | 146.287 | 68.8576 | 473.58 | 12.7538 | 10.5908
479.235 | 1703.08 | 206.297 | 476.093 | 147.479 | 70.7364 | 479.235 | 12.7279 | 10.4929
484.89 | 1707.19 | 207.218 | 481.748 | 147.442 | 72.3907 | 484.89 | 12.6684 | 10.4408
491.173 | 1712.08 | 208.002 | 487.403 | 146.52 | 72.6481 | 490.545 | 12.4276 | 10.3399
496.828 | 1716.34 | 208.832 | 493.058 | 147.261 | 71.5445 | 496.5495 | 78.7961 | 1.33562
502.8323 | 1896.76 | 0.683366 | 499.0625 | 422.165 | 7.09049 | 502.2043 | 80.1927 | 1.26783
508.4872 | 1901.43 | 1.31827 | 504.7173 | 427.02 | 6.03094 | 508.4875 | 80.5445 | 1.25912
514.142 | 1907.73 | 1.49431 | 510.3722 | 429.438 | 5.61588 | 514.1423 | 80.7507 | 1.35315
519.7968 | 1913.72 | 1.34524 | 516.027 | 430.769 | 5.64352 | 519.7973 | 81.2895 | 1.00606
525.4518 | 1918.95 | 1.31598 | 521.682 | 431.889 | 5.13263 | 525.4522 | 81.7379 | 0.985305
531.1065 | 1923.67 | 1.13035 | 527.3368 | 432.988 | 4.93138 | 531.107 | 82.5958 | 1.23256
536.7615 | 1928.51 | 1.47415 | 532.9917 | 433.482 | 4.77611 | 536.7618 | 83.7267 | 1.48793
542.4163 | 1932.97 | 1.51389 | 538.6465 | 434.417 | 4.74425 | 542.4167 | 83.4275 | 0.716788
548.0714 | 1937.61 | 1.37428 | 544.3013 | 435.458 | 4.76335 | 548.0717 | 83.4257 | 0.872335
553.7261 | 1942.08 | 1.29356 | 549.9563 | 437.078 | 4.736 | 553.7265 | 82.8172 | 1.12257
559.381 | 1946.13 | 1.51065 | 555.6112 | 437.68 | 4.6471 | 559.3813 | 83.9954 | 1.24468
565.0358 | 1950.4 | 1.2154 | 561.266 | 438.523 | 4.52747 | 565.0362 | 84.3859 | 0.748359
571.3189 | 1955.03 | 1.47797 | 567.5492 | 439.656 | 4.3609 | 570.691 | 83.8223 | 0.518932
576.9738 | 1959.33 | 1.50679 | 573.204 | 439.961 | 4.40409 | 576.346 | 84.7331 | 1.22657
582.6287 | 1963.29 | 1.65562 | 578.859 | 440.654 | 4.20194 | 582.0008 | 85.1228 | 1.14719
588.2837 | 1967.34 | 1.54036 | 584.5138 | 441.319 | 4.30631 | 587.6557 | 85.6789 | 0.936403
593.9385 | 1971.53 | 1.48883 | 590.1687 | 442.516 | 4.1917 | 593.311 | 85.3846 | 1.24473
599.593 | 1975.38 | 1.20165 | 595.823 | 443.208 | 4.38605 | 598.965 | 85.6424 | 1.23676
605.248 | 1979.26 | 1.6086 | 601.478 | 443.629 | 4.10306 | 604.62 | 85.7275 | 1.37339
610.903 | 1982.92 | 1.85081 | 607.133 | 444.647 | 4.32496 | 610.275 | 86.0553 | 1.10712
616.558 | 1986.6 | 1.37176 | 612.788 | 445.331 | 4.02016 | 616.2797 | 10.2448 | 6.81798
622.213 | 1990.62 | 1.5617 | 618.443 | 446.055 | 3.81468 | 621.9345 | 10.8934 | 7.77388
628.2179 | 1743.35 | 213.652 | 624.4475 | 116.164 | 48.7407 | 627.5893 | 11.2387 | 8.23606
633.8725 | 1770.67 | 225.955 | 630.1023 | 121.437 | 52.9787 | 633.2442 | 11.4243 | 8.41133
640.1557 | 1782.59 | 230.341 | 636.3855 | 126.125 | 57.0688 | 638.8992 | 11.5037 | 8.49257
645.8105 | 1787.17 | 232.549 | 644.5537 | 130.083 | 59.5859 | 644.554 | 11.5283 | 8.57124
651.4655 | 1792.64 | 234.259 | 650.2085 | 131.35 | 60.9683 | 650.2088 | 11.6441 | 8.61743
657.1203 | 1799.86 | 236.076 | 655.8634 | 133.801 | 63.1517 | 655.8637 | 11.5807 | 8.64539
662.7752 | 1801.52 | 237.172 | 661.5183 | 135.927 | 64.7453 | 661.5185 | 11.5309 | 8.66648
668.43 | 1805.63 | 238.398 | 667.173 | 137.526 | 66.0243 | 667.1735 | 11.6543 | 8.81043
674.0848 | 1808.99 | 239.558 | 673.4563 | 139.902 | 67.7491 | 672.8283 | 11.5251 | 8.68089
679.7398 | 1812.78 | 240.662 | 679.1112 | 142.189 | 69.9145 | 678.4832 | 11.4394 | 8.65418
685.3947 | 1816.3 | 241.92 | 684.766 | 145.226 | 67.9757 | 684.7663 | 11.3997 | 8.58973
691.0495 | 1818.44 | 242.634 | 690.4209 | 146.093 | 67.1557 | 690.4212 | 11.3553 | 8.55749
696.7043 | 1818.05 | 243.853 | 696.0757 | 147.314 | 67.7379 | 696.0762 | 11.3333 | 8.53514
702.3592 | 1818.9 | 245.085 | 701.7307 | 146.941 | 67.755 | 701.731 | 11.3011 | 8.57222
708.0142 | 1819.51 | 246.2 | 707.3855 | 147.769 | 68.0971 | 707.386 | 11.3298 | 8.52098
716.1823 | 1822.73 | 249.117 | 713.0404 | 146.084 | 67.9952 | 713.041 | 11.3084 | 8.49333
721.8372 | 1822.19 | 250.344 | 718.695 | 146.259 | 68.4341 | 718.696 | 11.2537 | 8.44715
727.492 | 1826.25 | 251.827 | 724.35 | 147.395 | 69.6869 | 724.35 | 11.2735 | 8.44655
733.147 | 1827.89 | 253.049 | 730.005 | 147.379 | 68.4669 | 730.005 | 11.2963 | 8.45642
738.802 | 1827.28 | 253.847 | 735.66 | 148.036 | 68.627 | 735.66 | 11.3402 | 8.45131
744.457 | 1829.76 | 254.989 | 741.315 | 148.305 | 68.2092 | 741.6647 | 79.721 | 1.4015
750.4615 | 2057.88 | -0.3333 | 747.3197 | 437.246 | 6.3778 | 747.3195 | 80.5647 | 1.60685
756.7447 | 2060.61 | 1.08093 | 752.9745 | 443.906 | 5.9578 | 752.9743 | 81.0034 | 1.00987
762.3993 | 2065.84 | 0.883421 | 758.6293 | 445.396 | 6.25476 | 758.6292 | 81.2228 | 1.21673
768.0543 | 2070.2 | 1.02901 | 764.2842 | 446.131 | 5.35533 | 764.2842 | 81.4697 | 0.876562
773.7092 | 2074.36 | 0.94045 | 769.9391 | 447.536 | 5.03766 | 769.939 | 81.3907 | 0.924025
779.364 | 2077.98 | 0.71128 | 775.5939 | 447.721 | 4.89747 | 775.5938 | 81.4222 | 0.919447
785.0188 | 2081.65 | 1.04804 | 781.2488 | 448.991 | 4.47492 | 781.2487 | 81.6496 | 1.1063
790.6739 | 2085.11 | 0.997429 | 786.9037 | 450.114 | 4.47623 | 786.9035 | 81.6132 | 0.878981
796.3286 | 2088.47 | 1.11293 | 792.5585 | 450.261 | 5.06223 | 792.5585 | 81.9548 | 1.14587
801.9837 | 2091.82 | 0.761964 | 798.2135 | 451.163 | 4.8082 | 798.2133 | 81.9444 | 0.942545
807.6385 | 2095.27 | 0.855546 | 803.8683 | 452.306 | 4.3909 | 803.8682 | 82.0796 | 0.912443
813.2934 | 2098.43 | 0.737137 | 809.5232 | 453.017 | 3.99722 | 810.1513 | 81.937 | 0.970049
818.9481 | 2101.5 | 0.865604 | 815.8061 | 454.925 | 4.57897 | 815.8062 | 82.3117 | 0.814305
824.6032 | 2104.68 | 1.24636 | 821.4612 | 456.064 | 5.14718 | 821.461 | 81.6665 | 1.36419
830.258 | 2107.74 | 0.968677 | 827.116 | 456.658 | 4.34407 | 827.116 | 83.0343 | 1.03249
835.9128 | 2110.53 | 1.16687 | 832.771 | 457.681 | 4.08391 | 832.7708 | 83.3476 | 0.645765
841.5676 | 2113.84 | 1.24054 | 838.4258 | 458.481 | 3.71019 | 838.426 | 83.4178 | 0.806262
851.621 | 2118.92 | 0.830597 | 844.081 | 459.305 | 4.00001 | 844.081 | 83.3383 | 0.847606
857.276 | 2121.57 | 0.67464 | 849.736 | 460.347 | 3.9571 | 849.735 | 83.4718 | 0.916609
862.93 | 2124.5 | 1.32332 | 855.39 | 461.728 | 3.96977 | 855.39 | 83.709 | 0.758973
868.585 | 2127.27 | 0.910356 | 861.045 | 462.617 | 3.76953 | 861.045 | 83.7557 | 0.886289
|  |  | 866.7 | 463.197 | 3.8749

## Fig. 4
Rapid in situ forming PEG hydrogels for mucosal drug delivery
Taj Yeruva1*, Robert J. Morris III2, Sahana Kumar1,3, Luke Zhao1, Peter Kofinas2, Gregg A. Duncan1,3*
1Fischell Department of Bioengineering, University of Maryland, College Park, MD 20742, USA
2Department of Chemical & Biomolecular Engineering, University of Maryland, College Park, MD 20742, USA
3Molecular and Cellular Biology Program, University of Maryland, College Park, MD 20742, USA
*Correspondence to: Gregg Duncan, email: gaduncan@umd.edu; Taj Yeruva, email: tyeruva@umd.edu
Figure 4. Mucoadhesive properties of rapid in situ forming PEG hydrogels.
Mucoadhesion Strength, Pa
| 1% 4-arm PEG-Thiol 10kD 1.5% 4-arm PEG-OPSS 10kD | 1% 4-arm PEG-Thiol 20kD 1.5% 4-arm PEG-OPSS 20kD | 1% 4-arm PEG-Thiol 10kD 2% 4-arm PEG-OPSS 10kD | 1% 4-arm PEG-Thiol 20kD 2% 4-arm PEG-OPSS 20kD | 2% 4-arm PEG-Thiol 10kD 2% 4-arm PEG-OPSS 10kD | 2% 4-arm PEG-Thiol 20kD 2% 4-arm PEG-OPSS 20kD | 4% Chitosan | 2% 4-arm PEG-DBCO 10kD 2% 4-arm PEG-Azide 10kD
0 hr | 738.131724 | 978.66258 | 926.64 | 966.765545 | 560.683959 | 1252.5593 | 1128.67567 | 757.502225
| 1295.17624 | 1141.47281 | 565.58 | 935.852342 | 461.462445 | 600.577114 | 1937.03594 | 762.751672
| 589.089218 | 879.039919 | 966.06 | 876.461523 | 1139.7282 | 1150.07325 | 1736.47177 | 701.216566
24 hr | 685.471433 | 662.434257 | 984.481463 | 872.025186 | 964.615119 | 618.958049 | 2428.80752 | 1406.97391
| 686.332377 | 956.702874 | 1473.99475 | 527.510665 | 1205.46778 | 707.519295 | 2579.15028 | 1014.86117
| 1123.73325 | 973.292714 | 497.966347 | 876.002672 | 699.219667 | 688.453972 | 1274.76605 | 770.187172

## Fig. 5
Rapid in situ forming PEG hydrogels for mucosal drug delivery
Taj Yeruva1*, Robert J. Morris III2, Sahana Kumar1,3, Luke Zhao1, Peter Kofinas2, Gregg A. Duncan1,3*
1Fischell Department of Bioengineering, University of Maryland, College Park, MD 20742, USA
2Department of Chemical & Biomolecular Engineering, University of Maryland, College Park, MD 20742, USA
3Molecular and Cellular Biology Program, University of Maryland, College Park, MD 20742, USA
*Correspondence to: Gregg Duncan, email: gaduncan@umd.edu; Taj Yeruva, email: tyeruva@umd.edu
Figure 5. Release kinetics of model therapeutic cargo from rapid forming PEG hydrogels.
Cumulative weight percentage released from 1% w/v 4-arm PEG-SH and 1.5% w/v 4-arm PEG-OPSS
Time, hr | BSA 10kD |  |  | BSA 20kD |  |  | IgG 10kD |  |  | IgG 20kD |  |  | 40nm NPs 10kD |  |  | 40nm NPs 20kD
0 | 0 | 0 | 0 | 0 | 0 | 0 | 0 | 0 | 0 | 0 | 0 | 0 | 0 | 0 | 0 | 0 | 0 | 0
0.25 | 41.0480935 | 40.101552 | 38.0360222 | 44.3910193 | 46.5944765 | 47.7727002 | 22.4302177 | 20.128041 | 25.2035851 | 18.8911652 | 18.609475 | 24.3841229 | 4.31362196 | 2.74287223 | 1.52851109 | 5.6124604 | 0.38278775 | 1.9904963
0.5 | 57.0128377 | 59.4500862 | 62.2782142 | 62.6683886 | 64.9990066 | 70.4470495 | 34.3713188 | 30.8681178 | 35.84379 | 29.6978233 | 29.659411 | 35.4391805 | 4.83368532 | 3.18637804 | 1.71330517 | 6.55755016 | 0.75501584 | 2.11457233
1 | 72.8434566 | 78.4575589 | 79.8601265 | 79.5012915 | 82.1001391 | 87.3812835 | 46.7221511 | 42.4327785 | 47.2829706 | 40.3226633 | 41.7234315 | 47.3956466 | 5.11615628 | 3.5031679 | 1.89809926 | 7.41288279 | 0.85797254 | 2.23336853
3 | 90.5077601 | 95.5029699 | 99.7451619 | 97.8919134 | 98.4899662 | 102.823366 | 69.2573624 | 64.5685019 | 66.5352113 | 60.921895 | 63.6517286 | 66.6274008 | 5.33790919 | 3.79355861 | 2.45248152 | 8.5718057 | 1.26451954 | 2.37328405
7 | 97.0281663 | 102.818548 | 107.17762 | 107.742897 | 110.904033 | 109.453606 | 91.0806658 | 86.2074264 | 83.0268886 | 76.7580026 | 83.4571063 | 82.4020487 | 5.45670539 | 3.84635692 | 2.50791975 | 9.58817318 | 1.55227033 | 2.25976769
24 | 100.352558 | 107.662387 | 111.962062 | 113.447248 | 116.389827 | 112.92271 | 118.927017 | 116.445583 | 101.62356 | 98.6274008 | 107.615877 | 108.571063 | 5.48046463 | 3.87539599 | 2.42872228 | 9.71752904 | 1.77402323 | 2.2624076

## Fig. 6A
Rapid in situ forming PEG hydrogels for mucosal drug delivery
Taj Yeruva1*, Robert J. Morris III2, Sahana Kumar1,3, Luke Zhao1, Peter Kofinas2, Gregg A. Duncan1,3*
1Fischell Department of Bioengineering, University of Maryland, College Park, MD 20742, USA
2Department of Chemical & Biomolecular Engineering, University of Maryland, College Park, MD 20742, USA
3Molecular and Cellular Biology Program, University of Maryland, College Park, MD 20742, USA
*Correspondence to: Gregg Duncan, email: gaduncan@umd.edu; Taj Yeruva, email: tyeruva@umd.edu
Figure 6. Biocompatibility of rapid forming PEG gels.
Percentage cell viability post treatment with gels
Control | 1% 4-arm PEG-Thiol 10kD 1.5% 4-arm PEG-OPSS 10kD | 1% 4-arm PEG-Thiol 20kD 1.5% 4-arm PEG-OPSS 20kD | 1% 4-arm PEG-Thiol 10kD 2% 4-arm PEG-OPSS 10kD | 1% 4-arm PEG-Thiol 20kD 2% 4-arm PEG-OPSS 20kD | 2% 4-arm PEG-Thiol 10kD 2% 4-arm PEG-OPSS 10kD | 2% 4-arm PEG-Thiol 20kD 2% 4-arm PEG-OPSS 20kD
99.8709934 | 103.710004 | 96.0546648 | 100.622351 | 109.961865 | 89.3151306 | 110.262408
102.054183 | 87.4438254 | 100.914388 | 106.105842 | 105.623839 | 92.6664682 | 95.9866173
106.412056 | 95.0084351 | 85.3145069 | 83.2333886 | 94.3903373 | 91.6599328 | 93.9338522
91.6627681 | 110.628163 | 87.4012957 | 111.016601 | 107.665263 | 110.889012 | 104.710869

## Fig. 6B
Rapid in situ forming PEG hydrogels for mucosal drug delivery
Taj Yeruva1*, Robert J. Morris III2, Sahana Kumar1,3, Luke Zhao1, Peter Kofinas2, Gregg A. Duncan1,3*
1Fischell Department of Bioengineering, University of Maryland, College Park, MD 20742, USA
2Department of Chemical & Biomolecular Engineering, University of Maryland, College Park, MD 20742, USA
3Molecular and Cellular Biology Program, University of Maryland, College Park, MD 20742, USA
*Correspondence to: Gregg Duncan, email: gaduncan@umd.edu; Taj Yeruva, email: tyeruva@umd.edu
Figure 6. Biocompatibility of rapid forming PEG gels.
Percentage cell viability post treatment with polymer solutions
Control | 1% 4-arm PEG-SH 10kD | 1%4-arm PEG-SH 20kD | 2%4-arm PEG-SH 10kD | 2%4-arm PEG-SH 20kD | 4%4-arm PEG-SH 10kD | 4%4-arm PEG-SH 20kD | 1% 4-arm PEG-OPSS 10kD | 1% 4-arm PEG-OPSS 20kD | 2% 4-arm PEG-OPSS 10kD | 2% 4-arm PEG-OPSS 20kD | 4% 4-arm PEG-OPSS 10kD | 4% 4-arm PEG-OPSS 20kD
100.675113 | 89.8415115 | 95.256221 | 103.176462 | 97.8621414 | 92.047969 | 88.4507113 | 85.5708137 | 88.6535799 | 72.499383 | 93.4115807 | 14.0251222 | 89.1178771
102.526028 | 100.647925 | 101.748016 | 101.411296 | 93.8549636 | 97.8495928 | 93.871695 | 84.3285049 | 92.5394548 | 80.7458872 | 96.4483354 | 10.898436 | 94.8253866
99.5645645 | 97.4292156 | 99.7674331 | 99.6063931 | 94.7291809 | 97.1615127 | 85.3177508 | 93.2630892 | 94.6057866 | 85.3972251 | 99.5143702 | 9.70632155 | 94.5284037
97.2033413 | 98.7133529 | 100.26101 | 98.8911244 | 91.5376604 | 97.7743014 | 92.6063805 | 91.3682546 | 91.9099347 | 84.8806422 | 100.12925 | 8.73171568 | 93.2923692
100.030953 | 94.6455237 | 99.9075588 | 99.8385417 | 90.5505059 | 100.30493 | 89.3374772 | 94.6392494 | 85.9640023 | 81.1432587 | 99.7778903 | 5.38542943 | 89.5027

## Fig. 7
Rapid in situ forming PEG hydrogels for mucosal drug delivery
Taj Yeruva1*, Robert J. Morris III2, Sahana Kumar1,3, Luke Zhao1, Peter Kofinas2, Gregg A. Duncan1,3*
1Fischell Department of Bioengineering, University of Maryland, College Park, MD 20742, USA
2Department of Chemical & Biomolecular Engineering, University of Maryland, College Park, MD 20742, USA
3Molecular and Cellular Biology Program, University of Maryland, College Park, MD 20742, USA
*Correspondence to: Gregg Duncan, email: gaduncan@umd.edu; Taj Yeruva, email: tyeruva@umd.edu
Figure 7. In vivo nasal retention of rapid forming PEG gels.
Total Radiation Efficiency [p/s] / [µW/cm²]
Time, Hours | PBS |  |  | Gel
0 | 1330000000 | 1090000000 | 818000000 | 1220000000 | 967000000 | 244000000
2 | 714000000 | 495000000 | 334000000 | 721000000 | 743000000 | 352000000
5 | 532000000 | 321000000 | 262000000 | 894000000 | 895000000 | 373000000
48 | 101000000 | 97000000 | 93100000 | 888000000 | 874000000 | 411000000
168 | 83200000 | 87200000 | 84300000 | 488000000 | 246000000 | 78300000
360 | 94000000 | 75600000 | 83600000 | 168000000 | 72700000 | 78900000
Body Weight (g)
Days | Control | PBS |  |  | Gel
0 | 18 | 15.5 | 18 | 18.5 | 17.5 | 17.5 | 17
1 | 18 | 15.5 | 18 | 18.5 | 17 | 17 | 16.5
3 | 18.5 | 15.5 | 18.5 | 19.5 | 17.5 | 18 | 17.5
6 | 18.5 | 15 | 18.5 | 18.5 | 17.5 | 17.5 | 15.5
7 | 18.5 | 15.5 | 19 | 19 | 18 | 18 | 16
8 | 18.5 | 15.5 | 19 | 19 | 18.5 | 18 | 15.5
11 | 19 | 16 | 18 | 19 | 17.5 | 17.5 | 16
15 | 19.5 | 16.5 | 19.5 | 19.5 | 19 | 18 | 17.5