## Figure·S15
a |  | c |  | e
| Lattice type P |  | Lattice type P |  | Lattice type P
| Space group name P 1 |  | Space group name P 1 |  | Space group name P 1
| Space group number 1 |  | Space group number 1 |  | Space group number 1
| Setting number 1 |  | Setting number 1 |  | Setting number 1
| Lattice parameters |  | Lattice parameters |  | Lattice parameters
| a b c alpha beta gamma |  | a b c alpha beta gamma |  | a b c alpha beta gamma
| 13.54690 10.31120 19.74320 90.0000 90.0000 90.0000 |  | 8.66420 11.03920 18.03240 90.0000 90.0000 90.0000 |  | 14.02740 8.64600 19.29680 90.0000 90.0000 107.9498
| Unit-cell volume = 2757.824889 Å^3 |  | Unit-cell volume = 1724.723936 Å^3 |  | Unit-cell volume = 2226.422066 Å^3
| Structure parameters |  | Structure parameters |  | Structure parameters
| x y z Occ. U Site Sym. |  | x y z Occ. U Site Sym. |  | x y z Occ. U Site Sym.
| 1 Ag Ag1 0.00000 0.12500 0.15024 1.000 0.000 1a 1 |  | 1 Sn Sn1 0.12500 0.00000 0.04968 1.000 0.007 1a 1 |  | 1 Au Au1 0.02775 0.01388 0.00259 1.000 0.000 1a 1
| 2 Ag Ag2 0.25000 0.12500 0.44736 1.000 0.000 1a 1 |  | 2 Sn Sn2 0.12500 0.00000 0.31358 1.000 0.008 1a 1 |  | 2 Au Au2 0.18517 0.34258 0.16318 1.000 0.000 1a 1
| 3 Ag Ag3 0.25000 0.37500 0.05120 1.000 0.000 1a 1 |  | 3 Sn Sn3 0.37500 0.25000 0.13541 1.000 0.007 1a 1 |  | 3 Au Au3 0.34258 0.17129 0.32378 1.000 0.000 1a 1
| 4 Ag Ag4 0.00000 0.37500 0.34832 1.000 0.000 1a 1 |  | 4 Sn Sn4 0.37500 0.25000 0.40105 1.000 0.009 1a 1 |  | 4 Au Au4 -0.00000 0.00000 0.48437 1.000 0.000 1a 1
| 5 Ag Ag5 0.00000 0.37500 0.05290 1.000 0.000 1a 1 |  | 5 Cu Cu5 0.37500 0.00000 0.40856 1.000 0.008 1a 1 |  | 5 Au Au5 0.35646 0.42823 0.08289 1.000 0.000 1a 1
| 6 Ag Ag6 0.25000 0.37500 0.35001 1.000 0.000 1a 1 |  | 6 Cu Cu6 0.37500 0.00000 0.14460 1.000 0.012 1a 1 |  | 6 Au Au6 0.01388 0.25694 0.24348 1.000 0.000 1a 1
| 7 Ag Ag7 0.12286 0.37500 0.19891 1.000 0.000 1a 1 |  | 7 Cu Cu7 0.12500 0.25000 0.04120 1.000 0.011 1a 1 |  | 7 Au Au7 0.17129 0.08565 0.40407 1.000 0.000 1a 1
| 8 Ag Ag8 0.37286 0.37500 0.49603 1.000 0.000 1a 1 |  | 8 Cu Cu8 0.12500 0.25000 0.30864 1.000 0.008 1a 1 |  | 8 Sn Sn8 0.49458 0.24729 0.09627 1.000 0.000 1a 1
| 9 Ag Ag9 0.25000 0.12500 0.14855 1.000 0.000 1a 1 |  | 9 Cu Cu9 0.12500 0.38040 0.44822 1.000 0.012 1a 1 |  | 9 Sn Sn9 0.15199 0.07600 0.25686 1.000 0.000 1a 1
| 10 Ag Ag10 0.00000 0.12500 0.44566 1.000 0.000 1a 1 |  | 10 Cu Cu10 0.12500 0.37576 0.18315 1.000 0.010 1a 1 |  | 10 Sn Sn10 0.30941 0.40471 0.41746 1.000 0.000 1a 1
| 11 Ag Ag11 0.37286 0.12500 0.00253 1.000 0.000 1a 1 |  | 11 Cu Cu11 0.37500 0.37392 0.00277 1.000 0.011 1a 1 |  | 11 Sn Sn11 0.21834 0.10917 0.06951 1.000 0.000 1a 1
| 12 Ag Ag12 0.12286 0.12500 0.29965 1.000 0.000 1a 1 |  | 12 Cu Cu12 0.12500 0.11960 0.44822 1.000 0.012 1a 1 |  | 12 Sn Sn12 0.37576 0.43788 0.23010 1.000 0.000 1a 1
| 13 Ag Ag13 0.12714 0.12500 0.00253 1.000 0.000 1a 1 |  | 13 Cu Cu13 0.12500 0.12424 0.18315 1.000 0.010 1a 1 |  | 13 Sn Sn13 0.03317 0.26659 0.39069 1.000 0.000 1a 1
| 14 Ag Ag14 0.37714 0.12500 0.29965 1.000 0.000 1a 1 |  | 14 Cu Cu14 0.37500 0.12608 0.00277 1.000 0.011 1a 1 |  | 14 Au Au14 0.52775 0.01388 0.00259 1.000 0.000 1a 1
| 15 Ag Ag15 0.50000 0.12500 0.15024 1.000 0.000 1a 1 |  | 15 Cu Cu15 0.37500 0.37355 0.26727 1.000 0.010 1a 1 |  | 15 Au Au15 0.68517 0.34258 0.16318 1.000 0.000 1a 1
| 16 Ag Ag16 0.75000 0.12500 0.44736 1.000 0.000 1a 1 |  | 16 Cu Cu16 0.37500 0.12646 0.26727 1.000 0.010 1a 1 |  | 16 Au Au16 0.84258 0.17129 0.32378 1.000 0.000 1a 1
| 17 Ag Ag17 0.75000 0.37500 0.05120 1.000 0.000 1a 1 |  | 17 Sn Sn17 0.62500 0.00000 0.04968 1.000 0.007 1a 1 |  | 17 Au Au17 0.50000 -0.00000 0.48437 1.000 0.000 1a 1
| 18 Ag Ag18 0.50000 0.37500 0.34832 1.000 0.000 1a 1 |  | 18 Sn Sn18 0.62500 0.00000 0.31358 1.000 0.008 1a 1 |  | 18 Au Au18 0.85646 0.42823 0.08289 1.000 0.000 1a 1
| 19 Ag Ag19 0.50000 0.37500 0.05290 1.000 0.000 1a 1 |  | 19 Sn Sn19 0.87500 0.25000 0.13541 1.000 0.007 1a 1 |  | 19 Au Au19 0.51388 0.25694 0.24348 1.000 0.000 1a 1
| 20 Ag Ag20 0.75000 0.37500 0.35001 1.000 0.000 1a 1 |  | 20 Sn Sn20 0.87500 0.25000 0.40105 1.000 0.009 1a 1 |  | 20 Au Au20 0.67129 0.08565 0.40407 1.000 0.000 1a 1
| 21 Ag Ag21 0.62286 0.37500 0.19891 1.000 0.000 1a 1 |  | 21 Cu Cu21 0.87500 0.00000 0.40856 1.000 0.008 1a 1 |  | 21 Sn Sn21 0.99458 0.24729 0.09627 1.000 0.000 1a 1
| 22 Ag Ag22 0.87286 0.37500 0.49603 1.000 0.000 1a 1 |  | 22 Cu Cu22 0.87500 0.00000 0.14460 1.000 0.012 1a 1 |  | 22 Sn Sn22 0.65199 0.07600 0.25686 1.000 0.000 1a 1
| 23 Ag Ag23 0.75000 0.12500 0.14855 1.000 0.000 1a 1 |  | 23 Cu Cu23 0.62500 0.25000 0.04120 1.000 0.011 1a 1 |  | 23 Sn Sn23 0.80941 0.40471 0.41746 1.000 0.000 1a 1
| 24 Ag Ag24 0.50000 0.12500 0.44566 1.000 0.000 1a 1 |  | 24 Cu Cu24 0.62500 0.25000 0.30864 1.000 0.008 1a 1 |  | 24 Sn Sn24 0.71834 0.10917 0.06951 1.000 0.000 1a 1
| 25 Ag Ag25 0.87286 0.12500 0.00253 1.000 0.000 1a 1 |  | 25 Cu Cu25 0.62500 0.38040 0.44822 1.000 0.012 1a 1 |  | 25 Sn Sn25 0.87576 0.43788 0.23010 1.000 0.000 1a 1
| 26 Ag Ag26 0.62286 0.12500 0.29965 1.000 0.000 1a 1 |  | 26 Cu Cu26 0.62500 0.37576 0.18315 1.000 0.010 1a 1 |  | 26 Sn Sn26 0.53317 0.26659 0.39069 1.000 0.000 1a 1
| 27 Ag Ag27 0.62714 0.12500 0.00253 1.000 0.000 1a 1 |  | 27 Cu Cu27 0.87500 0.37392 0.00277 1.000 0.011 1a 1 |  | 27 Au Au27 0.02775 0.51388 0.00259 1.000 0.000 1a 1
| 28 Ag Ag28 0.87714 0.12500 0.29965 1.000 0.000 1a 1 |  | 28 Cu Cu28 0.62500 0.11960 0.44822 1.000 0.012 1a 1 |  | 28 Au Au28 0.18517 0.84258 0.16318 1.000 0.000 1a 1
| 29 Ag Ag29 0.00000 0.62500 0.15024 1.000 0.000 1a 1 |  | 29 Cu Cu29 0.62500 0.12424 0.18315 1.000 0.010 1a 1 |  | 29 Au Au29 0.34258 0.67129 0.32378 1.000 0.000 1a 1
| 30 Ag Ag30 0.25000 0.62500 0.44736 1.000 0.000 1a 1 |  | 30 Cu Cu30 0.87500 0.12608 0.00277 1.000 0.011 1a 1 |  | 30 Au Au30 -0.00000 0.50000 0.48437 1.000 0.000 1a 1
| 31 Ag Ag31 0.25000 0.87500 0.05120 1.000 0.000 1a 1 |  | 31 Cu Cu31 0.87500 0.37355 0.26727 1.000 0.010 1a 1 |  | 31 Au Au31 0.35646 0.92823 0.08289 1.000 0.000 1a 1
| 32 Ag Ag32 0.00000 0.87500 0.34832 1.000 0.000 1a 1 |  | 32 Cu Cu32 0.87500 0.12646 0.26727 1.000 0.010 1a 1 |  | 32 Au Au32 0.01388 0.75694 0.24348 1.000 0.000 1a 1
| 33 Ag Ag33 0.00000 0.87500 0.05290 1.000 0.000 1a 1 |  | 33 Sn Sn33 0.12500 0.50000 0.04968 1.000 0.007 1a 1 |  | 33 Au Au33 0.17129 0.58565 0.40407 1.000 0.000 1a 1
| 34 Ag Ag34 0.25000 0.87500 0.35001 1.000 0.000 1a 1 |  | 34 Sn Sn34 0.12500 0.50000 0.31358 1.000 0.008 1a 1 |  | 34 Sn Sn34 0.49458 0.74729 0.09627 1.000 0.000 1a 1
| 35 Ag Ag35 0.12286 0.87500 0.19891 1.000 0.000 1a 1 |  | 35 Sn Sn35 0.37500 0.75000 0.13541 1.000 0.007 1a 1 |  | 35 Sn Sn35 0.15199 0.57600 0.25686 1.000 0.000 1a 1
| 36 Ag Ag36 0.37286 0.87500 0.49603 1.000 0.000 1a 1 |  | 36 Sn Sn36 0.37500 0.75000 0.40105 1.000 0.009 1a 1 |  | 36 Sn Sn36 0.30941 0.90471 0.41746 1.000 0.000 1a 1
| 37 Ag Ag37 0.25000 0.62500 0.14855 1.000 0.000 1a 1 |  | 37 Cu Cu37 0.37500 0.50000 0.40856 1.000 0.008 1a 1 |  | 37 Sn Sn37 0.21834 0.60917 0.06951 1.000 0.000 1a 1
| 38 Ag Ag38 0.00000 0.62500 0.44566 1.000 0.000 1a 1 |  | 38 Cu Cu38 0.37500 0.50000 0.14460 1.000 0.012 1a 1 |  | 38 Sn Sn38 0.37576 0.93788 0.23010 1.000 0.000 1a 1
| 39 Ag Ag39 0.37286 0.62500 0.00253 1.000 0.000 1a 1 |  | 39 Cu Cu39 0.12500 0.75000 0.04120 1.000 0.011 1a 1 |  | 39 Sn Sn39 0.03317 0.76659 0.39069 1.000 0.000 1a 1
| 40 Ag Ag40 0.12286 0.62500 0.29965 1.000 0.000 1a 1 |  | 40 Cu Cu40 0.12500 0.75000 0.30864 1.000 0.008 1a 1 |  | 40 Au Au40 0.52775 0.51388 0.00259 1.000 0.000 1a 1
| 41 Ag Ag41 0.12714 0.62500 0.00253 1.000 0.000 1a 1 |  | 41 Cu Cu41 0.12500 0.88040 0.44822 1.000 0.012 1a 1 |  | 41 Au Au41 0.68517 0.84258 0.16318 1.000 0.000 1a 1
| 42 Ag Ag42 0.37714 0.62500 0.29965 1.000 0.000 1a 1 |  | 42 Cu Cu42 0.12500 0.87576 0.18315 1.000 0.010 1a 1 |  | 42 Au Au42 0.84258 0.67129 0.32378 1.000 0.000 1a 1
| 43 Ag Ag43 0.50000 0.62500 0.15024 1.000 0.000 1a 1 |  | 43 Cu Cu43 0.37500 0.87392 0.00277 1.000 0.011 1a 1 |  | 43 Au Au43 0.50000 0.50000 0.48437 1.000 0.000 1a 1
| 44 Ag Ag44 0.75000 0.62500 0.44736 1.000 0.000 1a 1 |  | 44 Cu Cu44 0.12500 0.61960 0.44822 1.000 0.012 1a 1 |  | 44 Au Au44 0.85646 0.92823 0.08289 1.000 0.000 1a 1
| 45 Ag Ag45 0.75000 0.87500 0.05120 1.000 0.000 1a 1 |  | 45 Cu Cu45 0.12500 0.62424 0.18315 1.000 0.010 1a 1 |  | 45 Au Au45 0.51388 0.75694 0.24348 1.000 0.000 1a 1
| 46 Ag Ag46 0.50000 0.87500 0.34832 1.000 0.000 1a 1 |  | 46 Cu Cu46 0.37500 0.62608 0.00277 1.000 0.011 1a 1 |  | 46 Au Au46 0.67129 0.58565 0.40407 1.000 0.000 1a 1
| 47 Ag Ag47 0.50000 0.87500 0.05290 1.000 0.000 1a 1 |  | 47 Cu Cu47 0.37500 0.87355 0.26727 1.000 0.010 1a 1 |  | 47 Sn Sn47 0.99458 0.74729 0.09627 1.000 0.000 1a 1
| 48 Ag Ag48 0.75000 0.87500 0.35001 1.000 0.000 1a 1 |  | 48 Cu Cu48 0.37500 0.62645 0.26727 1.000 0.010 1a 1 |  | 48 Sn Sn48 0.65199 0.57600 0.25686 1.000 0.000 1a 1
| 49 Ag Ag49 0.62286 0.87500 0.19891 1.000 0.000 1a 1 |  | 49 Sn Sn49 0.62500 0.50000 0.04968 1.000 0.007 1a 1 |  | 49 Sn Sn49 0.80941 0.90471 0.41746 1.000 0.000 1a 1
| 50 Ag Ag50 0.87286 0.87500 0.49603 1.000 0.000 1a 1 |  | 50 Sn Sn50 0.62500 0.50000 0.31358 1.000 0.008 1a 1 |  | 50 Sn Sn50 0.71834 0.60917 0.06951 1.000 0.000 1a 1
| 51 Ag Ag51 0.75000 0.62500 0.14855 1.000 0.000 1a 1 |  | 51 Sn Sn51 0.87500 0.75000 0.13541 1.000 0.007 1a 1 |  | 51 Sn Sn51 0.87576 0.93788 0.23010 1.000 0.000 1a 1
| 52 Ag Ag52 0.50000 0.62500 0.44566 1.000 0.000 1a 1 |  | 52 Sn Sn52 0.87500 0.75000 0.40105 1.000 0.009 1a 1 |  | 52 Sn Sn52 0.53317 0.76659 0.39069 1.000 0.000 1a 1
| 53 Ag Ag53 0.87286 0.62500 0.00253 1.000 0.000 1a 1 |  | 53 Cu Cu53 0.87500 0.50000 0.40856 1.000 0.008 1a 1 |  | 53 C C53 -0.50002 0.46118 0.64019 1.000 0.000 1a 1
| 54 Ag Ag54 0.62286 0.62500 0.29965 1.000 0.000 1a 1 |  | 54 Cu Cu54 0.87500 0.50000 0.14460 1.000 0.012 1a 1 |  | 54 O O54 -0.41520 0.48264 0.67823 1.000 0.000 1a 1
| 55 Ag Ag55 0.62714 0.62500 0.00253 1.000 0.000 1a 1 |  | 55 Cu Cu55 0.62500 0.75000 0.04120 1.000 0.011 1a 1 |  | 55 O O55 -0.49820 0.47247 0.57782 1.000 0.000 1a 1
| 56 Ag Ag56 0.87714 0.62500 0.29965 1.000 0.000 1a 1 |  | 56 Cu Cu56 0.62500 0.75000 0.30864 1.000 0.008 1a 1 |  | 56 H H56 -0.56954 0.43274 0.67206 1.000 0.000 1a 1
| 57 Sn Sn1 0.37714 0.37500 0.19891 1.000 0.000 1a 1 |  | 57 Cu Cu57 0.62500 0.88040 0.44822 1.000 0.012 1a 1 |  | 57 H H57 -0.43234 0.46863 0.72744 1.000 0.000 1a 1
| 58 Sn Sn2 0.12714 0.37500 0.49603 1.000 0.000 1a 1 |  | 58 Cu Cu58 0.62500 0.87576 0.18315 1.000 0.010 1a 1
| 59 Sn Sn3 0.87714 0.37500 0.19891 1.000 0.000 1a 1 |  | 59 Cu Cu59 0.87500 0.87392 0.00277 1.000 0.011 1a 1
| 60 Sn Sn4 0.62714 0.37500 0.49603 1.000 0.000 1a 1 |  | 60 Cu Cu60 0.62500 0.61960 0.44822 1.000 0.012 1a 1
| 61 Sn Sn5 0.37714 0.87500 0.19891 1.000 0.000 1a 1 |  | 61 Cu Cu61 0.62500 0.62424 0.18315 1.000 0.010 1a 1
| 62 Sn Sn6 0.12714 0.87500 0.49603 1.000 0.000 1a 1 |  | 62 Cu Cu62 0.87500 0.62608 0.00277 1.000 0.011 1a 1
| 63 Sn Sn7 0.87714 0.87500 0.19891 1.000 0.000 1a 1 |  | 63 Cu Cu63 0.87500 0.87355 0.26727 1.000 0.010 1a 1
| 64 Sn Sn8 0.62714 0.87500 0.49603 1.000 0.000 1a 1 |  | 64 Cu Cu64 0.87500 0.62645 0.26727 1.000 0.010 1a 1
| 65 C C1 0.62747 0.40222 0.65459 1.000 0.000 1a 1 |  | 65 C C65 0.62960 0.38623 0.62432 1.000 0.000 1a 1
| 66 O O1 0.71246 0.39876 0.69132 1.000 0.000 1a 1 |  | 66 O O66 0.65909 0.49148 0.66101 1.000 0.000 1a 1
| 67 O O2 0.62668 0.38522 0.59410 1.000 0.000 1a 1 |  | 67 O O67 0.61057 0.38318 0.55803 1.000 0.000 1a 1
| 68 H H1 0.56042 0.42193 0.68564 1.000 0.000 1a 1 |  | 68 H H68 0.62507 0.30528 0.66118 1.000 0.000 1a 1
| 69 H H2 0.69764 0.41477 0.73908 1.000 0.000 1a 1 |  | 69 H H69 0.67075 0.47499 0.71401 1.000 0.000 1a 1

## Figure·S16
a |  | c | e
| Lattice type P | Lattice type P |  | Lattice type P
| Space group name P 1 | Space group name P 1 |  | Space group name P 1
| Space group number 1 | Space group number 1 |  | Space group number 1
| Setting number 1 | Setting number 1 |  | Setting number 1
| Lattice parameters | Lattice parameters |  | Lattice parameters
| a b c alpha beta gamma | a b c alpha beta gamma |  | a b c alpha beta gamma
| 13.54690 10.31120 19.74320 90.0000 90.0000 90.0000 | 8.66420 11.03920 18.03240 90.0000 90.0000 90.0000 |  | 14.02740 8.64600 19.29680 90.0000 90.0000 107.9498
| Unit-cell volume = 2757.824889 Å^3 | Unit-cell volume = 1724.723936 Å^3 |  | Unit-cell volume = 2226.422066 Å^3
| Structure parameters | Structure parameters |  | Structure parameters
| x y z Occ. U Site Sym. | x y z Occ. U Site Sym. |  | x y z Occ. U Site Sym.
| 1 Ag Ag1 -0.00000 0.12500 0.15024 1.000 0.000 1a 1 | 1 Sn Sn1 0.12500 0.00000 0.04968 1.000 0.007 1a 1 |  | 1 Au Au1 0.02775 0.01388 0.00259 1.000 0.000 1a 1
| 2 Ag Ag2 0.25000 0.12500 0.44736 1.000 0.000 1a 1 | 2 Sn Sn2 0.12500 0.00000 0.31358 1.000 0.008 1a 1 |  | 2 Au Au2 0.18517 0.34258 0.16318 1.000 0.000 1a 1
| 3 Ag Ag3 0.25000 0.37500 0.05120 1.000 0.000 1a 1 | 3 Sn Sn3 0.37500 0.25000 0.13541 1.000 0.007 1a 1 |  | 3 Au Au3 0.34258 0.17129 0.32378 1.000 0.000 1a 1
| 4 Ag Ag4 0.00000 0.37500 0.34832 1.000 0.000 1a 1 | 4 Sn Sn4 0.37500 0.25000 0.40105 1.000 0.009 1a 1 |  | 4 Au Au4 -0.00000 0.00000 0.48437 1.000 0.000 1a 1
| 5 Ag Ag5 0.00000 0.37500 0.05290 1.000 0.000 1a 1 | 5 Cu Cu5 0.37500 0.00000 0.40856 1.000 0.008 1a 1 |  | 5 Au Au5 0.35646 0.42823 0.08289 1.000 0.000 1a 1
| 6 Ag Ag6 0.25000 0.37500 0.35001 1.000 0.000 1a 1 | 6 Cu Cu6 0.37500 0.00000 0.14460 1.000 0.012 1a 1 |  | 6 Au Au6 0.01388 0.25694 0.24348 1.000 0.000 1a 1
| 7 Ag Ag7 0.12286 0.37500 0.19891 1.000 0.000 1a 1 | 7 Cu Cu7 0.12500 0.25000 0.04120 1.000 0.011 1a 1 |  | 7 Au Au7 0.17129 0.08565 0.40407 1.000 0.000 1a 1
| 8 Ag Ag8 0.37286 0.37500 0.49603 1.000 0.000 1a 1 | 8 Cu Cu8 0.12500 0.25000 0.30864 1.000 0.008 1a 1 |  | 8 Sn Sn8 0.49458 0.24729 0.09627 1.000 0.000 1a 1
| 9 Ag Ag9 0.25000 0.12500 0.14855 1.000 0.000 1a 1 | 9 Cu Cu9 0.12500 0.38040 0.44822 1.000 0.012 1a 1 |  | 9 Sn Sn9 0.15199 0.07600 0.25686 1.000 0.000 1a 1
| 10 Ag Ag10 -0.00000 0.12500 0.44566 1.000 0.000 1a 1 | 10 Cu Cu10 0.12500 0.37576 0.18315 1.000 0.010 1a 1 |  | 10 Sn Sn10 0.30941 0.40471 0.41746 1.000 0.000 1a 1
| 11 Ag Ag11 0.37286 0.12500 0.00253 1.000 0.000 1a 1 | 11 Cu Cu11 0.37500 0.37392 0.00277 1.000 0.011 1a 1 |  | 11 Sn Sn11 0.21834 0.10917 0.06951 1.000 0.000 1a 1
| 12 Ag Ag12 0.12286 0.12500 0.29965 1.000 0.000 1a 1 | 12 Cu Cu12 0.12500 0.11960 0.44822 1.000 0.012 1a 1 |  | 12 Sn Sn12 0.37576 0.43788 0.23010 1.000 0.000 1a 1
| 13 Ag Ag13 0.12714 0.12500 0.00253 1.000 0.000 1a 1 | 13 Cu Cu13 0.12500 0.12424 0.18315 1.000 0.010 1a 1 |  | 13 Sn Sn13 0.03317 0.26659 0.39069 1.000 0.000 1a 1
| 14 Ag Ag14 0.37714 0.12500 0.29965 1.000 0.000 1a 1 | 14 Cu Cu14 0.37500 0.12608 0.00277 1.000 0.011 1a 1 |  | 14 Au Au14 0.52775 0.01388 0.00259 1.000 0.000 1a 1
| 15 Sn Sn15 0.37714 0.37500 0.19891 1.000 0.000 1a 1 | 15 Cu Cu15 0.37500 0.37355 0.26727 1.000 0.010 1a 1 |  | 15 Au Au15 0.68517 0.34258 0.16318 1.000 0.000 1a 1
| 16 Sn Sn16 0.12714 0.37500 0.49603 1.000 0.000 1a 1 | 16 Cu Cu16 0.37500 0.12646 0.26727 1.000 0.010 1a 1 |  | 16 Au Au16 0.84258 0.17129 0.32378 1.000 0.000 1a 1
| 17 Ag Ag17 0.50000 0.12500 0.15024 1.000 0.000 1a 1 | 17 Sn Sn17 0.62500 0.00000 0.04968 1.000 0.007 1a 1 |  | 17 Au Au17 0.50000 -0.00000 0.48437 1.000 0.000 1a 1
| 18 Ag Ag18 0.75000 0.12500 0.44736 1.000 0.000 1a 1 | 18 Sn Sn18 0.62500 0.00000 0.31358 1.000 0.008 1a 1 |  | 18 Au Au18 0.85646 0.42823 0.08289 1.000 0.000 1a 1
| 19 Ag Ag19 0.75000 0.37500 0.05120 1.000 0.000 1a 1 | 19 Sn Sn19 0.87500 0.25000 0.13541 1.000 0.007 1a 1 |  | 19 Au Au19 0.51388 0.25694 0.24348 1.000 0.000 1a 1
| 20 Ag Ag20 0.50000 0.37500 0.34832 1.000 0.000 1a 1 | 20 Sn Sn20 0.87500 0.25000 0.40105 1.000 0.009 1a 1 |  | 20 Au Au20 0.67129 0.08565 0.40407 1.000 0.000 1a 1
| 21 Ag Ag21 0.50000 0.37500 0.05290 1.000 0.000 1a 1 | 21 Cu Cu21 0.87500 0.00000 0.40856 1.000 0.008 1a 1 |  | 21 Sn Sn21 0.99458 0.24729 0.09627 1.000 0.000 1a 1
| 22 Ag Ag22 0.75000 0.37500 0.35001 1.000 0.000 1a 1 | 22 Cu Cu22 0.87500 0.00000 0.14460 1.000 0.012 1a 1 |  | 22 Sn Sn22 0.65199 0.07600 0.25686 1.000 0.000 1a 1
| 23 Ag Ag23 0.62286 0.37500 0.19891 1.000 0.000 1a 1 | 23 Cu Cu23 0.62500 0.25000 0.04120 1.000 0.011 1a 1 |  | 23 Sn Sn23 0.80941 0.40471 0.41746 1.000 0.000 1a 1
| 24 Ag Ag24 0.87286 0.37500 0.49603 1.000 0.000 1a 1 | 24 Cu Cu24 0.62500 0.25000 0.30864 1.000 0.008 1a 1 |  | 24 Sn Sn24 0.71834 0.10917 0.06951 1.000 0.000 1a 1
| 25 Ag Ag25 0.75000 0.12500 0.14855 1.000 0.000 1a 1 | 25 Cu Cu25 0.62500 0.38040 0.44822 1.000 0.012 1a 1 |  | 25 Sn Sn25 0.87576 0.43788 0.23010 1.000 0.000 1a 1
| 26 Ag Ag26 0.50000 0.12500 0.44566 1.000 0.000 1a 1 | 26 Cu Cu26 0.62500 0.37576 0.18315 1.000 0.010 1a 1 |  | 26 Sn Sn26 0.53317 0.26659 0.39069 1.000 0.000 1a 1
| 27 Ag Ag27 0.87286 0.12500 0.00253 1.000 0.000 1a 1 | 27 Cu Cu27 0.87500 0.37392 0.00277 1.000 0.011 1a 1 |  | 27 Au Au27 0.02775 0.51388 0.00259 1.000 0.000 1a 1
| 28 Ag Ag28 0.62286 0.12500 0.29965 1.000 0.000 1a 1 | 28 Cu Cu28 0.62500 0.11960 0.44822 1.000 0.012 1a 1 |  | 28 Au Au28 0.18517 0.84258 0.16318 1.000 0.000 1a 1
| 29 Ag Ag29 0.62714 0.12500 0.00253 1.000 0.000 1a 1 | 29 Cu Cu29 0.62500 0.12424 0.18315 1.000 0.010 1a 1 |  | 29 Au Au29 0.34258 0.67129 0.32378 1.000 0.000 1a 1
| 30 Ag Ag30 0.87714 0.12500 0.29965 1.000 0.000 1a 1 | 30 Cu Cu30 0.87500 0.12608 0.00277 1.000 0.011 1a 1 |  | 30 Au Au30 -0.00000 0.50000 0.48437 1.000 0.000 1a 1
| 31 Sn Sn31 0.87714 0.37500 0.19891 1.000 0.000 1a 1 | 31 Cu Cu31 0.87500 0.37355 0.26727 1.000 0.010 1a 1 |  | 31 Au Au31 0.35646 0.92823 0.08289 1.000 0.000 1a 1
| 32 Sn Sn32 0.62714 0.37500 0.49603 1.000 0.000 1a 1 | 32 Cu Cu32 0.87500 0.12646 0.26727 1.000 0.010 1a 1 |  | 32 Au Au32 0.01388 0.75694 0.24348 1.000 0.000 1a 1
| 33 Ag Ag33 -0.00000 0.62500 0.15024 1.000 0.000 1a 1 | 33 Sn Sn33 0.12500 0.50000 0.04968 1.000 0.007 1a 1 |  | 33 Au Au33 0.17129 0.58565 0.40407 1.000 0.000 1a 1
| 34 Ag Ag34 0.25000 0.62500 0.44736 1.000 0.000 1a 1 | 34 Sn Sn34 0.12500 0.50000 0.31358 1.000 0.008 1a 1 |  | 34 Sn Sn34 0.49458 0.74729 0.09627 1.000 0.000 1a 1
| 35 Ag Ag35 0.25000 0.87500 0.05120 1.000 0.000 1a 1 | 35 Sn Sn35 0.37500 0.75000 0.13541 1.000 0.007 1a 1 |  | 35 Sn Sn35 0.15199 0.57600 0.25686 1.000 0.000 1a 1
| 36 Ag Ag36 0.00000 0.87500 0.34832 1.000 0.000 1a 1 | 36 Sn Sn36 0.37500 0.75000 0.40105 1.000 0.009 1a 1 |  | 36 Sn Sn36 0.30941 0.90471 0.41746 1.000 0.000 1a 1
| 37 Ag Ag37 0.00000 0.87500 0.05290 1.000 0.000 1a 1 | 37 Cu Cu37 0.37500 0.50000 0.40856 1.000 0.008 1a 1 |  | 37 Sn Sn37 0.21834 0.60917 0.06951 1.000 0.000 1a 1
| 38 Ag Ag38 0.25000 0.87500 0.35001 1.000 0.000 1a 1 | 38 Cu Cu38 0.37500 0.50000 0.14460 1.000 0.012 1a 1 |  | 38 Sn Sn38 0.37576 0.93788 0.23010 1.000 0.000 1a 1
| 39 Ag Ag39 0.12286 0.87500 0.19891 1.000 0.000 1a 1 | 39 Cu Cu39 0.12500 0.75000 0.04120 1.000 0.011 1a 1 |  | 39 Sn Sn39 0.03317 0.76659 0.39069 1.000 0.000 1a 1
| 40 Ag Ag40 0.37286 0.87500 0.49603 1.000 0.000 1a 1 | 40 Cu Cu40 0.12500 0.75000 0.30864 1.000 0.008 1a 1 |  | 40 Au Au40 0.52775 0.51388 0.00259 1.000 0.000 1a 1
| 41 Ag Ag41 0.25000 0.62500 0.14855 1.000 0.000 1a 1 | 41 Cu Cu41 0.12500 0.88040 0.44822 1.000 0.012 1a 1 |  | 41 Au Au41 0.68517 0.84258 0.16318 1.000 0.000 1a 1
| 42 Ag Ag42 -0.00000 0.62500 0.44566 1.000 0.000 1a 1 | 42 Cu Cu42 0.12500 0.87576 0.18315 1.000 0.010 1a 1 |  | 42 Au Au42 0.84258 0.67129 0.32378 1.000 0.000 1a 1
| 43 Ag Ag43 0.37286 0.62500 0.00253 1.000 0.000 1a 1 | 43 Cu Cu43 0.37500 0.87392 0.00277 1.000 0.011 1a 1 |  | 43 Au Au43 0.50000 0.50000 0.48437 1.000 0.000 1a 1
| 44 Ag Ag44 0.12286 0.62500 0.29965 1.000 0.000 1a 1 | 44 Cu Cu44 0.12500 0.61960 0.44822 1.000 0.012 1a 1 |  | 44 Au Au44 0.85646 0.92823 0.08289 1.000 0.000 1a 1
| 45 Ag Ag45 0.12714 0.62500 0.00253 1.000 0.000 1a 1 | 45 Cu Cu45 0.12500 0.62424 0.18315 1.000 0.010 1a 1 |  | 45 Au Au45 0.51388 0.75694 0.24348 1.000 0.000 1a 1
| 46 Ag Ag46 0.37714 0.62500 0.29965 1.000 0.000 1a 1 | 46 Cu Cu46 0.37500 0.62608 0.00277 1.000 0.011 1a 1 |  | 46 Au Au46 0.67129 0.58565 0.40407 1.000 0.000 1a 1
| 47 Sn Sn47 0.37714 0.87500 0.19891 1.000 0.000 1a 1 | 47 Cu Cu47 0.37500 0.87355 0.26727 1.000 0.010 1a 1 |  | 47 Sn Sn47 0.99458 0.74729 0.09627 1.000 0.000 1a 1
| 48 Sn Sn48 0.12714 0.87500 0.49603 1.000 0.000 1a 1 | 48 Cu Cu48 0.37500 0.62645 0.26727 1.000 0.010 1a 1 |  | 48 Sn Sn48 0.65199 0.57600 0.25686 1.000 0.000 1a 1
| 49 Ag Ag49 0.50000 0.62500 0.15024 1.000 0.000 1a 1 | 49 Sn Sn49 0.62500 0.50000 0.04968 1.000 0.007 1a 1 |  | 49 Sn Sn49 0.80941 0.90471 0.41746 1.000 0.000 1a 1
| 50 Ag Ag50 0.75000 0.62500 0.44736 1.000 0.000 1a 1 | 50 Sn Sn50 0.62500 0.50000 0.31358 1.000 0.008 1a 1 |  | 50 Sn Sn50 0.71834 0.60917 0.06951 1.000 0.000 1a 1
| 51 Ag Ag51 0.75000 0.87500 0.05120 1.000 0.000 1a 1 | 51 Sn Sn51 0.87500 0.75000 0.13541 1.000 0.007 1a 1 |  | 51 Sn Sn51 0.87576 0.93788 0.23010 1.000 0.000 1a 1
| 52 Ag Ag52 0.50000 0.87500 0.34832 1.000 0.000 1a 1 | 52 Sn Sn52 0.87500 0.75000 0.40105 1.000 0.009 1a 1 |  | 52 Sn Sn52 0.53317 0.76659 0.39069 1.000 0.000 1a 1
| 53 Ag Ag53 0.50000 0.87500 0.05290 1.000 0.000 1a 1 | 53 Cu Cu53 0.87500 0.50000 0.40856 1.000 0.008 1a 1 |  | 53 H H53 0.49081 0.50199 0.56595 1.000 0.000 1a 1
| 54 Ag Ag54 0.75000 0.87500 0.35001 1.000 0.000 1a 1 | 54 Cu Cu54 0.87500 0.50000 0.14460 1.000 0.012 1a 1
| 55 Ag Ag55 0.62286 0.87500 0.19891 1.000 0.000 1a 1 | 55 Cu Cu55 0.62500 0.75000 0.04120 1.000 0.011 1a 1
| 56 Ag Ag56 0.87286 0.87500 0.49603 1.000 0.000 1a 1 | 56 Cu Cu56 0.62500 0.75000 0.30864 1.000 0.008 1a 1
| 57 Ag Ag57 0.75000 0.62500 0.14855 1.000 0.000 1a 1 | 57 Cu Cu57 0.62500 0.88040 0.44822 1.000 0.012 1a 1
| 58 Ag Ag58 0.50000 0.62500 0.44566 1.000 0.000 1a 1 | 58 Cu Cu58 0.62500 0.87576 0.18315 1.000 0.010 1a 1
| 59 Ag Ag59 0.87286 0.62500 0.00253 1.000 0.000 1a 1 | 59 Cu Cu59 0.87500 0.87392 0.00277 1.000 0.011 1a 1
| 60 Ag Ag60 0.62286 0.62500 0.29965 1.000 0.000 1a 1 | 60 Cu Cu60 0.62500 0.61960 0.44822 1.000 0.012 1a 1
| 61 Ag Ag61 0.62714 0.62500 0.00253 1.000 0.000 1a 1 | 61 Cu Cu61 0.62500 0.62424 0.18315 1.000 0.010 1a 1
| 62 Ag Ag62 0.87714 0.62500 0.29965 1.000 0.000 1a 1 | 62 Cu Cu62 0.87500 0.62608 0.00277 1.000 0.011 1a 1
| 63 Sn Sn63 0.87714 0.87500 0.19891 1.000 0.000 1a 1 | 63 Cu Cu63 0.87500 0.87355 0.26727 1.000 0.010 1a 1
| 64 Sn Sn64 0.62714 0.87500 0.49603 1.000 0.000 1a 1 | 64 Cu Cu64 0.87500 0.62645 0.26727 1.000 0.010 1a 1
| 65 H H65 0.61937 0.39052 0.58515 1.000 0.000 1a 1 | 65 H H65 0.63775 0.38405 0.53559 1.000 0.000 1a 1