## GBR
| SIMS Original |  |  | AI Prediction Gradient Boosting |  |  |  | Percent Error
| C | O | Si | C | O | Si
C-1 | 11.24 | 9.81 | 9.89 | 17.1685 | 24.0945 | 11.5106 |  | 52.74% | 145.6% | 16.39%
C-2 | 11.62 | 21.76 | 14.26 | 13.9999 | 23.4062 | 24.8004 |  | 20.48% | 7.565% | 73.92%
C-3 | 11.82 | 20.26 | 16.72 | 7.0956 | 29.4034 | 17.7865 |  | 66.58% | 45.13% | 6.379%
C-4 | 12.19 | 24.67 | 14.24 | 16.0794 | 23.4846 | 26.3588 |  | 31.91% | 5.048% | 85.1%
C-5 | 15.82 | 23.2 | 14.23 | 15.1193 | 20.9872 | 22.5869 |  | 4.635% | 10.54% | 58.73%
C-6 | 16.42 | 14.37 | 36.98 | 12.4553 | 20.3638 | 19.1803 |  | 31.83% | 41.71% | 92.8%
C-7 | 25.19 | 6.14 | 35.63 | 37.6062 | 10.7582 | 42.6822 |  | 49.29% | 75.21% | 19.79%
C-8 | 25.69 | 21.63 | 11.42 | 13.0661 | 16.1435 | 15.9225 |  | 96.62% | 33.99% | 39.43%
C-9 | 56.25 | 6.16 | 45.66 | 25.4102 | 7.0087 | 150.9792 |  | 121.4% | 13.78% | 230.7%
C-10 | 171.35 | 5.14 | 139.15 | 54.9107 | 187.1304 | 117.0032 |  | 212.1% | 3541% | 18.93%
O-1 | 7.97 | 12.76 | 15.34 | 8.3298 | 23.7071 | 28.3545 |  | 4.515% | 85.79% | 84.84%
O-2 | 2.19 | 20.58 | 10.36 | 7.5517 | 37.2984 | 10.9594 |  | 244.8% | 81.24% | 5.785%
O-3 | 10.76 | 25.39 | 15.14 | 8.4786 | 14.686 | 14.3762 |  | 26.91% | 72.89% | 5.313%
O-4 | 2.04 | 25.95 | 2.39 | 5.7673 | 36.0193 | 7.9825 |  | 182.7% | 38.8% | 234%
O-5 | 4.69 | 27.62 | 5.38 | 2.7268 | 26.5904 | 5.1678 |  | 72% | 3.872% | 4.106%
O-6 | 4.43 | 39.11 | 12.97 | 3.6811 | 45.3714 | 4.9053 |  | 20.34% | 16.01% | 164.4%
O-7 | 7 | 38.55 | 7.44 | 4.5124 | 21.4615 | 10.0283 |  | 55.13% | 79.62% | 34.79%
O-8 | 4.2 | 46.57 | 25.95 | 10.1456 | 66.3308 | 15.4068 |  | 141.6% | 42.43% | 68.43%
O-9 | 2.57 | 49.63 | 13.33 | 10.3226 | 26.2627 | 27.3345 |  | 301.7% | 88.98% | 105.1%
O-10 | 1.75 | 68.38 | 6.18 | 2.5612 | 40.3367 | 4.2586 |  | 46.36% | 69.52% | 45.12%
O-11 | 3.97 | 71.58 | 2.1 | 2.2215 | 101.653 | 18.6936 |  | 78.71% | 42.01% | 790.2%
O-12 | 2.12 | 81.4 | 3.27 | 2.4476 | 142.502 | 26.1115 |  | 15.45% | 75.06% | 698.5%
O-13 | 3.7 | 97.62 | 44.77 | 7.9404 | 133.9468 | 41.4643 |  | 114.6% | 37.21% | 7.972%
O-14 | 9.75 | 107.32 | 4.42 | 7.3947 | 46.2429 | 24.7975 |  | 31.85% | 132.1% | 461%
O-15 | 4.48 | 127.7 | 12.74 | 6.4032 | 178.4134 | 27.0555 |  | 42.93% | 39.71% | 112.4%
O-16 | 2.41 | 143.63 | 13.42 | 2.9452 | 83.5865 | 3.2494 |  | 22.21% | 71.83% | 313%
O-17 | 9.49 | 164.06 | 4.94 | 6.8633 | 132.0575 | 23.7541 |  | 38.27% | 24.23% | 380.9%
O-18 | 12 | 184 | 7 | 3.1271 | 105.8614 | 69.2217 |  | 283.7% | 73.81% | 888.9%
O-19 | 8 | 187 | 9 | 9.3751 | 104.7546 | 185.2924 |  | 17.19% | 78.51% | 1959%
O-20 | 24.68 | 221.42 | 3.51 | 23.372 | 227.4404 | -0.41326 |  | 5.596% | 2.719% | -949.3%
O-21 | 22.94 | 287.99 | 3.46 | 10.6839 | 143.3132 | 221.7332 |  | 114.7% | 101% | 6308%
Si-1 | 14.31 | 13.65 | 53.8 | 11.0034 | 15.917 | 18.7629 |  | 30.05% | 16.61% | 186.7%
Si-2 | 5 | 48 | 91 | 8.4947 | 91.0865 | 11.6302 |  | 69.89% | 89.76% | 682.4%
Si-3 | 10 | 14 | 129 | 14.3112 | 112.1096 | 47.1769 |  | 43.11% | 700.8% | 173.4%
Si-4 | 14.75 | 50.26 | 186.29 | 5.9551 | 56.2454 | 181.8867 |  | 147.7% | 11.91% | 2.421%
Si-5 | 5 | 42 | 212 | 14.7498 | 74.3629 | 173.5585 |  | 195% | 77.05% | 22.15%
Si-6 | 6 | 22 | 289 | 158.2909 | 224.2478 | 140.5108 |  | 2538% | 919.3% | 105.7%
[7 empty] | AVG | 150.6% | 189% | 365.9%
[7 empty] | SUM |  |  |  | 705.5%