## Random Forest
| SIMS Original |  |  | AI Prediction Random Forest |  |  |  | Percent Error
| C | O | Si | C | O | Si
C-1 | 11.24 | 9.81 | 9.89 | 20.0212 | 21.3155 | 30.8643 |  | 78.12% | 117.3% | 212.1% |  | [ 0.
C-2 | 11.62 | 21.76 | 14.26 | 13.2468 | 19.3319 | 20.0841 |  | 14% | 12.56% | 40.84% |  | 1
C-3 | 11.82 | 20.26 | 16.72 | 7.8627 | 32.1487 | 16.7035 |  | 50.33% | 58.68% | 0.09854% |  | 2
C-4 | 12.19 | 24.67 | 14.24 | 17.6158 | 17.7674 | 25.0284 |  | 44.51% | 38.85% | 75.76% |  | 3
C-5 | 15.82 | 23.2 | 14.23 | 18.1456 | 19.9693 | 29.298 |  | 14.7% | 16.18% | 105.9% |  | 4
C-6 | 16.42 | 14.37 | 36.98 | 13.3672 | 20.882 | 20.7737 |  | 22.84% | 45.32% | 78.01% |  | 5
C-7 | 25.19 | 6.14 | 35.63 | 34.8064 | 25.806 | 77.2624 |  | 38.18% | 320.3% | 116.8% |  | 6
C-8 | 25.69 | 21.63 | 11.42 | 21.0267 | 22.8432 | 39.809 |  | 22.18% | 5.609% | 248.6% |  | 7
C-9 | 56.25 | 6.16 | 45.66 | 31.5851 | 29.4238 | 88.5944 |  | 78.09% | 377.7% | 94.03% |  | 8
C-10 | 171.35 | 5.14 | 139.15 | 21.3132 | 55.3084 | 66.2115 |  | 704% | 976% | 110.2% |  | 9
O-1 | 7.97 | 12.76 | 15.34 | 10.1286 | 23.5886 | 15.2226 |  | 27.08% | 84.86% | 0.7714% |  | 10
O-2 | 2.19 | 20.58 | 10.36 | 7.473 | 32.3839 | 13.8891 |  | 241.2% | 57.36% | 34.06% |  | 11
O-3 | 10.76 | 25.39 | 15.14 | 11.4395 | 19.0864 | 18.2645 |  | 6.315% | 33.03% | 20.64% |  | 12
O-4 | 2.04 | 25.95 | 2.39 | 7.5307 | 43.6348 | 15.1353 |  | 269.1% | 68.15% | 533.3% |  | 13
O-5 | 4.69 | 27.62 | 5.38 | 7.7489 | 41.2506 | 15.6033 |  | 65.22% | 49.35% | 190% |  | 14
O-6 | 4.43 | 39.11 | 12.97 | 5.2722 | 48.0303 | 13.2799 |  | 19.01% | 22.81% | 2.389% |  | 15
O-7 | 7 | 38.55 | 7.44 | 8.3979 | 23.2139 | 13.9496 |  | 19.97% | 66.06% | 87.49% |  | 16
O-8 | 4.2 | 46.57 | 25.95 | 9.106 | 49.4764 | 20.4832 |  | 116.8% | 6.241% | 26.69% |  | 17
O-9 | 2.57 | 49.63 | 13.33 | 11.0168 | 31.5051 | 21.3256 |  | 328.7% | 57.53% | 59.98% |  | 18
O-10 | 1.75 | 68.38 | 6.18 | 5.1729 | 50.2653 | 14.3797 |  | 195.6% | 36.04% | 132.7% |  | 19
O-11 | 3.97 | 71.58 | 2.1 | 11.986 | 92.3195 | 38.5091 |  | 201.9% | 28.97% | 1734% |  | 20
O-12 | 2.12 | 81.4 | 3.27 | 9.8811 | 159.4694 | 16.1765 |  | 366.1% | 95.91% | 394.7% |  | 21
O-13 | 3.7 | 97.62 | 44.77 | 10.4243 | 152.2361 | 23.9795 |  | 181.7% | 55.95% | 86.7% |  | 22
O-14 | 9.75 | 107.32 | 4.42 | 6.8569 | 47.0262 | 20.9701 |  | 42.19% | 128.2% | 374.4% |  | 23
O-15 | 4.48 | 127.7 | 12.74 | 10.8049 | 155.0503 | 34.2226 |  | 141.2% | 21.42% | 168.6% |  | 24
O-16 | 2.41 | 143.63 | 13.42 | 6.9476 | 82.0079 | 25.4161 |  | 188.3% | 75.14% | 89.39% |  | 25
O-17 | 9.49 | 164.06 | 4.94 | 8.5025 | 121.4367 | 24.698 |  | 11.61% | 35.1% | 400% |  | 26
O-18 | 12 | 184 | 7 | 15.4065 | 117.1709 | 50.3876 |  | 28.39% | 57.04% | 619.8% |  | 27
O-19 | 8 | 187 | 9 | 24.8343 | 74.4749 | 124.9801 |  | 210.4% | 151.1% | 1289% |  | 28
O-20 | 24.68 | 221.42 | 3.51 | 11.5477 | 135.1872 | 29.8532 |  | 113.7% | 63.79% | 750.5% |  | 29
O-21 | 22.94 | 287.99 | 3.46 | 13.9552 | 114.0383 | 83.141 |  | 64.38% | 152.5% | 2303% |  | 30
Si-1 | 14.31 | 13.65 | 53.8 | 12.9121 | 22.3125 | 16.6493 |  | 10.83% | 63.46% | 223.1% |  | 31
Si-2 | 5 | 48 | 91 | 12.0501 | 85.2775 | 27.8501 |  | 141% | 77.66% | 226.7% |  | 32
Si-3 | 10 | 14 | 129 | 14.2042 | 141.5232 | 39.6283 |  | 42.04% | 910.9% | 225.5% |  | 33
Si-4 | 14.75 | 50.26 | 186.29 | 27.6788 | 91.1822 | 122.1325 |  | 87.65% | 81.42% | 52.53% |  | 34
Si-5 | 5 | 42 | 212 | 14.1268 | 107.245 | 82.3966 |  | 182.5% | 155.3% | 157.3% |  | 35
Si-6 | 6 | 22 | 289 | 24.8537 | 128.85 | 75.0467 |  | 314.2% | 485.7% | 285.1% |  | 36
[7 empty] | AVG | 126.6% | 137.6% | 312.2%
[7 empty] | SUM |  |  |  | 576.3%