## Final
| C [1017 cm-3] | O [1017 cm-3] | Si [1017 cm-3]
C-1 | 11 | 10 | 10
C-2 | 12 | 22 | 14
C-3 | 12 | 20 | 17
C-4 | 12 | 25 | 14
C-5 | 16 | 23 | 14
C-6 | 16 | 14 | 37
C-7 | 25 | 6 | 35
C-8 | 26 | 22 | 11
C-9 | 56 | 6 | 46
C-10 | 171 | 5 | 139
O-1 | 8 | 13 | 15
O-2 | 2 | 21 | 10
O-3 | 10 | 25 | 15
O-4 | 2 | 26 | 2
O-5 | 5 | 28 | 5
O-6 | 4 | 39 | 13
O-7 | 7 | 39 | 7
O-8 | 4 | 47 | 26
O-9 | 3 | 50 | 13
O-10 | 2 | 68 | 6
O-11 | 4 | 72 | 2
O-12 | 2 | 81 | 3
O-13 | 4 | 98 | 45
O-14 | 10 | 107 | 4
O-15 | 4 | 128 | 13
O-16 | 2 | 144 | 13
O-17 | 9 | 164 | 5
O-18 | 11.63 | 184.05 | 6.61
O-19 | 7.84 | 186.8 | 8.68
O-20 | 25 | 221 | 4
O-21 | 23 | 288 | 3
Si-1 | 14 | 14 | 54
Si-2 | 4.86 | 47.57 | 91
Si-3 | 10.36 | 13.54 | 129.42
Si-4 | 14.75 | 50.26 | 186.29
Si-5 | 5.14 | 42.16 | 211.85
Si-6 | 5.57 | 21.98 | 289.13