## Sheet1
|  |  | Ead / eV | Substrate+Adsorbate / eV | Calculation_Time / s | Calculation_Time / h | Substrate / eV | Adsorbate / eV
Cu | H | Top | -2.02154536 | -234.1426 | 4848.706 | 1.346863 | -231.0044 | -1.11665286
|  | Long Bridge | -2.41099308 | -234.5321 | 8951.755 | 2.486599 | -231.0044 | -1.11665286
|  | Short Bridge | -2.55949875 | -234.6806 | 7864.577 | 2.184605 | -231.0044 | -1.11665286
|  | Hollow | -2.51267546 | -234.6337 | 17316.283 | 4.810079 | -231.0044 | -1.11665286
| O | Top | -5.20934143 | -237.7577 | 53363.727 | 14.8232575 | -231.0044 | -1.54390891
|  | Long Bridge | -5.0874496 | -237.6358 | 11927.331 | 3.3131475 | -231.0044 | -1.54390891
|  | Short Bridge | -4.8963256 | -237.4447 | 10782.923 | 2.995256 | -231.0044 | -1.54390891
|  | Hollow | -5.14251466 | -237.690844 | 10593.953 | 2.942765 | -231.0044 | -1.54390891
| H2 | Top | -0.1472763 | -237.9207 | 9037.876 | 2.510521 | -231.0044 | -6.76901824
|  | Long Bridge | -0.05909252 | -237.8325 | 21636.924 | 6.010257 | -231.0044 | -6.76901824
|  | Short Bridge | -0.06422284 | -237.8377 | 17837.768 | 4.954936 | -231.0044 | -6.76901824
|  | Hollow | -0.07482718 | -237.8483 | 40848.648 | 11.34685 | -231.0044 | -6.76901824
| OH | Top | -3.7613636 | -242.3078 | 120767.055 | 33.5464 | -231.0044 | -7.5419784
|  | Long Bridge | -3.44275901 | -241.9892 | 42402.93 | 11.77859 | -231.0044 | -7.5419784
|  | Short Bridge | -3.76033985 | -242.3067 | 55791.191 | 15.49755 | -231.0044 | -7.5419784
|  | Hollow | -3.76141823 | -242.3078 | 63585.316 | 17.66259 | -231.0044 | -7.5419784
| H2O | Top | -0.54571223 | -245.7786 | 118352.562 | 32.87571 | -231.0044 | -14.22843305
|  | Long Bridge | -0.5959238 | -245.8288 | 157148.219 | 43.65228 | -231.0044 | -14.22843305
|  | Short Bridge | -0.4772027 | -245.7100562 | 29044.711 | 8.067975 | -231.0044 | -14.22843305
|  | Hollow | -0.51119167 | -245.744 | 130599.523 | 36.27765 | -231.0044 | -14.22843305
| CO | Top | -1.15214462 | -246.9471 | 36875.348 | 10.24315 | -231.0044 | -14.79054803
|  | Long Bridge | -0.8228131 | -246.6178 | 7476.279 | 2.076744 | -231.0044 | -14.79054803
|  | Short Bridge | -1.23235168 | -247.0273 | 16576.076 | 4.604466 | -231.0044 | -14.79054803
|  | Hollow | -1.226896 | -247.0219 | 129091.711 | 35.85881 | -231.0044 | -14.79054803
| CO2 | Top | -0.1917276 | -254.1798188 | 109639.367 | 30.45538 | -231.0044 | -22.98367072
|  | Long Bridge | -0.2325268 | -254.2206 | 35090.816 | 9.747449 | -231.0044 | -22.98367072
|  | Short Bridge | -0.1950954 | -254.1832 | 95593.43 | 26.55373 | -231.0044 | -22.98367072
|  | Hollow | -0.2267431 | -254.2148 | 139392.641 | 38.72018 | -231.0044 | -22.98367072
| HCO | Top | -1.749248 | -249.8517 | 44224.621 | 12.28462 | -231.0044 | -17.09808155
|  | Long Bridge | -2.03821012 | -250.1407121 | 102940.609 | 28.59461 | -231.0044 | -17.09808155
|  | Short Bridge | -1.81227489 | -249.9148 | 27454.264 | 7.626184 | -231.0044 | -17.09808155
|  | Hollow | -1.52325354 | -249.6258 | 41306.297 | 11.47397 | -231.0044 | -17.09808155
| mono-HCOO | Top | -3.65356627 | -258.7474 | 162617.078 | 45.17141 | -231.0044 | -24.08939636
|  | Long Bridge | -3.653618 | -258.7474 | 163330.547 | 45.3696 | -231.0044 | -24.08939636
|  | Short Bridge | -3.65353334 | -258.7474 | 290249.688 | 80.62491 | -231.0044 | -24.08939636
|  | Hollow | -3.65321347 | -258.747 | 235714.391 | 65.47622 | -231.0044 | -24.08939636
| bi-HCOO | Top | -2.807566 | -257.9013687 | 33645.184 | 9.345884 | -231.0044 | -24.0893821
|  | Long Bridge | -3.65367166 | -258.7475 | 44539.785 | 12.3721625 | -231.0044 | -24.0893821
|  | Short Bridge | -3.68219558 | -258.776 | 35777.832 | 9.938287 | -231.0044 | -24.0893821
|  | Hollow | -3.55818632 | -258.652 | 40062.988 | 11.12861 | -231.0044 | -24.0893821
| mono-H2CO | Top | -0.3782349 | -253.5471 | 34001.836 | 9.444954 | -231.0044 | -22.16447187
|  | Long Bridge | -0.170257 | -253.3391493 | 59119.961 | 16.42221 | -231.0044 | -22.16447187
|  | Short Bridge | -0.27519468 | -253.4441 | 23164.398 | 6.434555 | -231.0044 | -22.16447187
|  | Hollow | -1.02492217 | -254.1938 | 193596.156 | 53.77671 | -231.0044 | -22.16447187
| bi-H2CO | Top | -0.78232814 | -253.9513 | 171215.891 | 47.55997 | -231.0044 | -22.1645121
|  | Long Bridge | -1.02481834 | -254.1938 | 135804.969 | 37.7236025 | -231.0044 | -22.1645121
|  | Short Bridge | -0.7818471 | -253.9508 | 153874 | 42.74278 | -231.0044 | -22.1645121
|  | Hollow | -1.024929 | -254.1938612 | 29393.168 | 8.164769 | -231.0044 | -22.1645121
| trans-COOH | Top | -2.05576916 | -257.5441 | 47169.754 | 13.10271 | -231.0044 | -24.483943
|  | Long Bridge | -2.34605241 | -257.8344 | 170023.359 | 47.22871 | -231.0044 | -24.483943
|  | Short Bridge | -2.13872093 | -257.6271 | 39568.066 | 10.99113 | -231.0044 | -24.483943
|  | Hollow | -2.34993408 | -257.8383 | 234220.844 | 65.06135 | -231.0044 | -24.483943
| cis-COOH | Top | -2.15031168 | -257.552 | 55610.664 | 15.44741 | -231.0044 | -24.39729395
|  | Long Bridge | -2.525106 | -257.9268206 | 365282.438 | 101.4673 | -231.0044 | -24.39729395
|  | Short Bridge | -2.22204898 | -257.6238 | 52539.539 | 14.59432 | -231.0044 | -24.39729395
|  | Hollow | -2.52868078 | -257.9304 | 270435.219 | 75.12089 | -231.0044 | -24.39729395
| H2COO | Top | -4.32009677 | -260.9952 | 67974.938 | 18.88193 | -231.0044 | -25.67071976
|  | Long Bridge | -5.48544943 | -262.1606 | 134832.438 | 37.453455 | -231.0044 | -25.67071976
|  | Short Bridge | -4.17597375 | -260.8511 | 30309.008 | 8.419169 | -231.0044 | -25.67071976
|  | Hollow | -5.48544983 | -262.1606 | 27064.148 | 7.517819 | -231.0044 | -25.67071976
| HCOOH | Top | -0.5010497 | -261.2794 | 235607.594 | 65.44655 | -231.0044 | -29.77388562
|  | Long Bridge | -0.6142554 | -261.3926 | 360177.844 | 100.0494 | -231.0044 | -29.77388562
|  | Short Bridge | -0.2553142 | -261.0336 | 82165.32 | 22.8237 | -231.0044 | -29.77388562
|  | Hollow | -0.6188698 | -261.3972 | 541977.438 | 150.5493 | -231.0044 | -29.77388562
| CH3O | Top | -2.95179776 | -258.4655 | 254273.781 | 70.63161 | -231.0044 | -24.50930895
|  | Long Bridge | -2.56918351 | -258.0829 | 40396.707 | 11.2213075 | -231.0044 | -24.50930895
|  | Short Bridge | -2.95069622 | -258.4644256 | 146416.812 | 40.67134 | -231.0044 | -24.50930895
|  | Hollow | -2.95130886 | -258.465 | 149416.328 | 41.50454 | -231.0044 | -24.50930895
| H2COH | Top | -1.82219923 | -257.7187607 | 156172.578 | 43.38127 | -231.0044 | -24.89214104
|  | Long Bridge | -1.72190637 | -257.6185 | 121152.516 | 33.65348 | -231.0044 | -24.89214104
|  | Short Bridge | -1.820933 | -257.717494 | 146433 | 40.67583 | -231.0044 | -24.89214104
|  | Hollow | -1.758699 | -257.6553 | 76525.18 | 21.25699 | -231.0044 | -24.89214104
| CH3OH | Top | -0.5928337 | -261.858747 | 70769.93 | 19.65831 | -231.0044 | -30.26149291
|  | Long Bridge | -0.7317327 | -261.9976 | 4660.042 | 1.294456 | -231.0044 | -30.26149291
|  | Short Bridge | -0.7052359 | -261.9711 | 369623.219 | 102.6731 | -231.0044 | -30.26149291
|  | Hollow | -0.7050928 | -261.971 | 166206.969 | 46.1686025 | -231.0044 | -30.26149291
Cu/Au | H | Top | -2.05006694 | -233.9365 | 19523.266 | 5.423129 | -230.7698 | -1.11665286
|  | Long Bridge | -2.12719417 | -234.0137 | 10302.741 | 2.8618725 | -230.7698 | -1.11665286
|  | Short Bridge | -2.37922094 | -234.2657 | 11849.229 | 3.2914525 | -230.7698 | -1.11665286
|  | Hollow | -2.27062375 | -234.1571 | 35556.48 | 9.8768 | -230.7698 | -1.11665286
| O | Top | -3.97882244 | -236.2926 | 94401.18 | 26.22255 | -230.7698 | -1.54390891
|  | Long Bridge | -3.49597338 | -235.8097 | 28394.791 | 7.887442 | -230.7698 | -1.54390891
|  | Short Bridge | -3.97860056 | -236.2923 | 24538.568 | 6.816269 | -230.7698 | -1.54390891
|  | Hollow | -4.62778148 | -236.9415 | 42603.18 | 11.83422 | -230.7698 | -1.54390891
| H2 | Top | -0.05715565 | -237.596 | 48321.473 | 13.42263 | -230.7698 | -6.76901824
|  | Long Bridge | -0.0566839 | -237.5955265 | 43392.469 | 12.05346 | -230.7698 | -6.76901824
|  | Short Bridge | -0.06015515 | -237.599 | 57430.559 | 15.95293 | -230.7698 | -6.76901824
|  | Hollow | -0.06088907 | -237.5997 | 71200.703 | 19.77797 | -230.7698 | -6.76901824
| OH | Top | -3.09085874 | -241.4026615 | 179020.172 | 49.72783 | -230.7698 | -7.5419784
|  | Long Bridge | -2.61018429 | -240.922 | 73497.945 | 20.4161 | -230.7698 | -7.5419784
|  | Short Bridge | -3.09082259 | -241.4026 | 80334.18 | 22.31505 | -230.7698 | -7.5419784
|  | Hollow | -3.09085322 | -241.4027 | 82489.609 | 22.91378 | -230.7698 | -7.5419784
| H2O | Top | -0.2660479 | -245.2643053 | 101828.227 | 28.28562 | -230.7698 | -14.22843305
|  | Long Bridge | -0.3442673 | -245.3425 | 160547.031 | 44.5963975 | -230.7698 | -14.22843305
|  | Short Bridge | -0.5096146 | -245.5079 | 81407.25 | 22.613125 | -230.7698 | -14.22843305
|  | Hollow | -0.5902453 | -245.5885027 | 203958.703 | 56.6552 | -230.7698 | -14.22843305
| CO | Top | 4.80120158 | -240.7592 | 172348.906 | 47.8747 | -230.7698 | -14.79054803
|  | Long Bridge | -0.5221782 | -246.0826 | 66647.422 | 18.51317 | -230.7698 | -14.79054803
|  | Short Bridge | -0.98567753 | -246.546 | 71179.352 | 19.77204 | -230.7698 | -14.79054803
|  | Hollow | -0.7519266 | -246.3123 | 11222.774 | 3.117437 | -230.7698 | -14.79054803
| CO2 | Top | -0.1862822 | -253.9398 | 157598.422 | 43.77734 | -230.7698 | -22.98367072
|  | Long Bridge | -0.23716891 | -253.9907 | 10841.668 | 3.011574 | -230.7698 | -22.98367072
|  | Short Bridge | -0.2080019 | -253.9615 | 102287.508 | 28.4132 | -230.7698 | -22.98367072
|  | Hollow | -0.253751 | -254.0072 | 135950.969 | 37.76416 | -230.7698 | -22.98367072
| HCO | Top | -1.69111055 | -249.559 | 76481.711 | 21.24492 | -230.7698 | -17.09808155
|  | Long Bridge | -1.68609011 | -249.554 | 249118.438 | 69.19957 | -230.7698 | -17.09808155
|  | Short Bridge | -1.72723033 | -249.5951 | 192237.328 | 53.39926 | -230.7698 | -17.09808155
|  | Hollow | -1.22192615 | -249.0898 | 71820.703 | 19.9502 | -230.7698 | -17.09808155
| mono-HCOO | Top | -2.11579124 | -256.975 | 127954.789 | 35.543 | -230.7698 | -24.08939636
|  | Long Bridge | -2.07019364 | -256.9294 | 126905.078 | 35.25141 | -230.7698 | -24.08939636
|  | Short Bridge | -2.96528405 | -257.8245 | 174826 | 48.56278 | -230.7698 | -24.08939636
|  | Hollow | -2.960418 | -257.8196 | 230097.156 | 63.91588 | -230.7698 | -24.08939636
| bi-HCOO | Top | -2.11676639 | -256.976 | 69009.531 | 19.16931 | -230.7698 | -24.0893821
|  | Long Bridge | -0.88727772 | -255.7465 | 344822.25 | 95.78396 | -230.7698 | -24.0893821
|  | Short Bridge | -2.96612818 | -257.8253 | 108186.828 | 30.0519 | -230.7698 | -24.0893821
|  | Hollow | -3.28651649 | -258.1457 | 139276.438 | 38.6879 | -230.7698 | -24.0893821
| mono-H2CO | Top | -0.36396 | -253.2983 | 523011.688 | 145.281 | -230.7698 | -22.16447187
|  | Long Bridge | -0.3689545 | -253.3033 | 318543.906 | 88.48442 | -230.7698 | -22.16447187
|  | Short Bridge | -0.53352895 | -253.4678 | 157972.531 | 43.88126 | -230.7698 | -22.16447187
|  | Hollow | -0.56541855 | -253.4997 | 281142.469 | 78.09513 | -230.7698 | -22.16447187
| bi-H2CO | Top | -0.2571586 | -253.1914951 | 140535.984 | 39.03777 | -230.7698 | -22.1645121
|  | Long Bridge | -0.36911351 | -253.3034 | 356038.094 | 98.89947 | -230.7698 | -22.1645121
|  | Short Bridge | -0.5252842 | -253.4596 | 91431.906 | 25.39775 | -230.7698 | -22.1645121
|  | Hollow | -0.5446859 | -253.479 | 188371.781 | 52.32549 | -230.7698 | -22.1645121
| trans-COOH | Top | -1.88509513 | -257.1389 | 126919.797 | 35.2555 | -230.7698 | -24.483943
|  | Long Bridge | -1.977159 | -257.2309 | 282916.625 | 78.58795 | -230.7698 | -24.483943
|  | Short Bridge | -1.961748 | -257.2155 | 132113.141 | 36.69809 | -230.7698 | -24.483943
|  | Hollow | -1.96474668 | -257.2185 | 440857.344 | 122.4604 | -230.7698 | -24.483943
| cis-COOH | Top | -1.90474717 | -257.0719 | 120548.5 | 33.48569 | -230.7698 | -24.39729395
|  | Long Bridge | -1.88652208 | -257.0536 | 236578.984 | 65.71638 | -230.7698 | -24.39729395
|  | Short Bridge | -2.020495 | -257.1876 | 184217.312 | 51.17148 | -230.7698 | -24.39729395
|  | Hollow | -2.02472253 | -257.1918 | 756595 | 210.1653 | -230.7698 | -24.39729395
| H2COO | Top | -2.85993544 | -259.3005 | 178078.938 | 49.46637 | -230.7698 | -25.67071976
|  | Long Bridge | -4.17298814 | -260.6135 | 167555.609 | 46.54322 | -230.7698 | -25.67071976
|  | Short Bridge | -3.22586005 | -259.6664 | 206009.5 | 57.22486 | -230.7698 | -25.67071976
|  | Hollow | -4.17373617 | -260.6143 | 147518.281 | 40.9773 | -230.7698 | -25.67071976
| HCOOH | Top | -0.23547175 | -260.7792 | 393277.344 | 109.2437 | -230.7698 | -29.77388562
|  | Long Bridge | -0.2418572 | -260.7856 | 421828.562 | 117.1746 | -230.7698 | -29.77388562
|  | Short Bridge | -0.4821253 | -261.0258 | 431307.281 | 119.8076 | -230.7698 | -29.77388562
|  | Hollow | -0.60063984 | -261.1443 | 538110.125 | 149.475 | -230.7698 | -29.77388562
| CH3O | Top | -2.30702266 | -257.5862 | 549731.25 | 152.703125 | -230.7698 | -24.50930895
|  | Long Bridge | -1.80402522 | -257.0832 | 219333.391 | 60.92594 | -230.7698 | -24.50930895
|  | Short Bridge | -2.30696105 | -257.5861 | 381566.312 | 105.9906 | -230.7698 | -24.50930895
|  | Hollow | -2.38054431 | -257.6597 | 312218.719 | 86.72742 | -230.7698 | -24.50930895
| H2COH | Top | -0.9365396 | -256.5985 | 38732.383 | 10.759 | -230.7698 | -24.89214104
|  | Long Bridge | -1.53163173 | -257.1936 | 85738.617 | 23.8162825 | -230.7698 | -24.89214104
|  | Short Bridge | -1.09168948 | -256.7537 | 204454.828 | 56.79301 | -230.7698 | -24.89214104
|  | Hollow | -1.595443 | -257.2574 | 115148.789 | 31.98577 | -230.7698 | -24.89214104
| CH3OH | Top | -0.3714307 | -261.4027 | 108467.617 | 30.12989 | -230.7698 | -30.26149291
|  | Long Bridge | -0.4753476 | -261.5067 | 194983.875 | 54.1621875 | -230.7698 | -30.26149291
|  | Short Bridge | -0.59082123 | -261.6221385 | 22940.732 | 6.372426 | -230.7698 | -30.26149291
|  | Hollow | -0.69460134 | -261.7259 | 115166.031 | 31.99056 | -230.7698 | -30.26149291
Cu/Ni | H | Top | -2.32374359 | -256.697 | 25584.738 | 7.106872 | -253.2566 | -1.11665286
|  | Long Bridge | -2.81738603 | -257.1906 | 35953.055 | 9.98696 | -253.2566 | -1.11665286
|  | Short Bridge | -2.81694934 | -257.1902 | 31803.293 | 8.834248 | -253.2566 | -1.11665286
|  | Hollow | -2.81677901 | -257.19 | 42611.742 | 11.836595 | -253.2566 | -1.11665286
| O | Top | -4.59828499 | -259.3988 | 35863.246 | 9.962013 | -253.2566 | -1.54390891
|  | Long Bridge | -5.71823343 | -260.5187 | 50245.59 | 13.95711 | -253.2566 | -1.54390891
|  | Short Bridge | -5.48904703 | -260.2895 | 47916.867 | 13.31024 | -253.2566 | -1.54390891
|  | Hollow | -5.71534371 | -260.5158 | 78486.523 | 21.80181 | -253.2566 | -1.54390891
| H2 | Top | -0.7347449 | -260.7603263 | 20761.955 | 5.76721 | -253.2566 | -6.76901824
|  | Long Bridge | -0.6966807 | -260.7223 | 66138.102 | 18.371695 | -253.2566 | -6.76901824
|  | Short Bridge | -0.853376 | -260.879 | 129577.297 | 35.99369 | -253.2566 | -6.76901824
|  | Hollow | -1.08615 | -261.1117 | 87149.938 | 24.20832 | -253.2566 | -6.76901824
| OH | Top | -4.01540091 | -264.8139425 | 222632.344 | 61.84232 | -253.2566 | -7.5419784
|  | Long Bridge | -3.83352229 | -264.6321 | 90739.945 | 25.20554 | -253.2566 | -7.5419784
|  | Short Bridge | -4.01452599 | -264.8131 | 105532.836 | 29.31468 | -253.2566 | -7.5419784
|  | Hollow | -4.01586052 | -264.8144 | 127566.367 | 35.4351 | -253.2566 | -7.5419784
| H2O | Top | -0.7118828 | -268.196879 | 147554.734 | 40.98743 | -253.2566 | -14.22843305
|  | Long Bridge | -0.7906568 | -268.275653 | 219016.625 | 60.83795 | -253.2566 | -14.22843305
|  | Short Bridge | -0.7133947 | -268.1984 | 197435.188 | 54.84311 | -253.2566 | -14.22843305
|  | Hollow | -0.7906404 | -268.2756 | 453665.531 | 126.0182 | -253.2566 | -14.22843305
| CO | Top | -2.25774704 | -270.3049 | 50709.233 | 14.0859 | -253.2566 | -14.79054803
|  | Long Bridge | -2.223452 | -270.2706 | 96970.766 | 26.93632 | -253.2566 | -14.79054803
|  | Short Bridge | -2.25343351 | -270.3005 | 204907.734 | 56.918815 | -253.2566 | -14.79054803
|  | Hollow | -2.22294075 | -270.2701 | 227208.266 | 63.11341 | -253.2566 | -14.79054803
| CO2 | Top | -1.141396 | -277.3816 | 482254.062 | 133.9595 | -253.2566 | -22.98367072
|  | Long Bridge | -1.14086245 | -277.3811 | 684369.188 | 190.1026 | -253.2566 | -22.98367072
|  | Short Bridge | -1.14207328 | -277.3823 | 82573.625 | 22.93712 | -253.2566 | -22.98367072
|  | Hollow | -1.084903 | -277.3251 | 338809.094 | 94.11364 | -253.2566 | -22.98367072
| HCO | Top | -3.82892656 | -274.1835713 | 529692.562 | 147.1368 | -253.2566 | -17.09808155
|  | Long Bridge | -2.92352282 | -273.2782 | 346476.969 | 96.2436025 | -253.2566 | -17.09808155
|  | Short Bridge | -3.80532824 | -274.16 | 511132.812 | 141.9813 | -253.2566 | -17.09808155
|  | Hollow | -3.71091241 | -274.0656 | 545496.188 | 151.5267 | -253.2566 | -17.09808155
| mono-HCOO | Top | -4.2346579 | -281.5806 | 139379.172 | 38.71644 | -253.2566 | -24.08939636
|  | Long Bridge | -4.23495337 | -281.5809 | 507985.969 | 141.1072 | -253.2566 | -24.08939636
|  | Short Bridge | -4.23079379 | -281.5768 | 3640.428 | 1.01123 | -253.2566 | -24.08939636
|  | Hollow | -3.69030088 | -281.0363 | 3943.242 | 1.095345 | -253.2566 | -24.08939636
| bi-HCOO | Top | -3.14932362 | -280.4953 | 10132.086 | 2.814468 | -253.2566 | -24.0893821
|  | Long Bridge | -4.23465904 | -281.5806 | 3938.78 | 1.094106 | -253.2566 | -24.0893821
|  | Short Bridge | -3.92715938 | -281.2731 | 3832.506 | 1.064585 | -253.2566 | -24.0893821
|  | Hollow | -4.23402123 | -281.58 | 3795.807 | 1.054391 | -253.2566 | -24.0893821
| mono-H2CO | Top | -0.8993516 | -276.3204 | 3468.108 | 0.9633633 | -253.2566 | -22.16447187
|  | Long Bridge | -0.6193145 | -276.0403 | 3592.562 | 0.9979339 | -253.2566 | -22.16447187
|  | Short Bridge | -1.51186 | -276.9329 | 3639.471 | 1.010964 | -253.2566 | -22.16447187
|  | Hollow | -1.53701 | -276.958 | 3464.64 | 0.9624 | -253.2566 | -22.16447187
| bi-H2CO | Top | -1.464009 | -276.8850844 | 3340.696 | 0.9279711 | -253.2566 | -22.1645121
|  | Long Bridge | -1.753345 | -277.1744 | 3303.08 | 0.9175222 | -253.2566 | -22.1645121
|  | Short Bridge | -1.390613 | -276.8117 | 3238.743 | 0.8996508 | -253.2566 | -22.1645121
|  | Hollow | -1.72026142 | -277.1413 | 3702.804 | 1.028557 | -253.2566 | -22.1645121
| trans-COOH | Top | -2.67269866 | -280.4132 | 3501.253 | 0.9725703 | -253.2566 | -24.483943
|  | Long Bridge | -3.23245934 | -280.973 | 3609.455 | 1.002626 | -253.2566 | -24.483943
|  | Short Bridge | -2.71239404 | -280.4529 | 3437.292 | 0.9548033 | -253.2566 | -24.483943
|  | Hollow | -3.23241959 | -280.9729 | 3507.447 | 0.9742908 | -253.2566 | -24.483943
| cis-COOH | Top | -3.03569091 | -280.6895 | 3455.594 | 0.9598872 | -253.2566 | -24.39729395
|  | Long Bridge | -3.29783348 | -280.9517 | 3671.489 | 1.019858 | -253.2566 | -24.39729395
|  | Short Bridge | -2.72115733 | -280.375 | 3391.315 | 0.9420319 | -253.2566 | -24.39729395
|  | Hollow | -3.29454292 | -280.9484 | 3391.314 | 0.9420317 | -253.2566 | -24.39729395
| H2COO | Top | -4.81622233 | -283.7435 | 4182.693 | 1.161859 | -253.2566 | -25.67071976
|  | Long Bridge | -5.14256289 | -284.0698 | 12910.04 | 3.586122 | -253.2566 | -25.67071976
|  | Short Bridge | -4.51650509 | -283.4438 | 3688.377 | 1.024549 | -253.2566 | -25.67071976
|  | Hollow | -5.85267627 | -284.78 | 3552.869 | 0.9869081 | -253.2566 | -25.67071976
| HCOOH | Top | -1.026705 | -284.0572 | 3433.084 | 0.9536344 | -253.2566 | -29.77388562
|  | Long Bridge | -1.80120234 | -284.8317 | 3381.076 | 0.9391878 | -253.2566 | -29.77388562
|  | Short Bridge | -1.06505958 | -284.0955 | 3711.921 | 1.031089 | -253.2566 | -29.77388562
|  | Hollow | -1.097372 | -284.1278 | 3406.414 | 0.9462261 | -253.2566 | -29.77388562
| CH3O | Top | -3.2390679 | -281.0049 | 3498.231 | 0.9717308 | -253.2566 | -24.50930895
|  | Long Bridge | -3.01845068 | -280.7843 | 4095.734 | 1.137704 | -253.2566 | -24.50930895
|  | Short Bridge | -3.23812333 | -281.004 | 3430.846 | 0.9530128 | -253.2566 | -24.50930895
|  | Hollow | -3.01596882 | -280.7818 | 11150.06 | 3.097239 | -253.2566 | -24.50930895
| H2COH | Top | -2.274709 | -280.4234 | 3323.021 | 0.9230614 | -253.2566 | -24.89214104
|  | Long Bridge | -2.33404668 | -280.4828 | 3292.31 | 0.9145306 | -253.2566 | -24.89214104
|  | Short Bridge | -2.2754124 | -280.4241 | 3372.88 | 0.9369111 | -253.2566 | -24.89214104
|  | Hollow | -2.25382063 | -280.4025 | 3370.395 | 0.9362208 | -253.2566 | -24.89214104
| CH3OH | Top | -0.7849206 | -284.303 | 3460.163 | 0.9611564 | -253.2566 | -30.26149291
|  | Long Bridge | -0.9407257 | -284.4588 | 3543.489 | 0.9843025 | -253.2566 | -30.26149291
|  | Short Bridge | -0.9423556 | -284.4604 | 3416.241 | 0.9489558 | -253.2566 | -30.26149291
|  | Hollow | -0.94112011 | -284.4592 | 3375.963 | 0.9377675 | -253.2566 | -30.26149291
Cu/Pd | H | Top | -2.17812699 | -265.6973 | 16728.012 | 4.64667 | -262.4025 | -1.11665286
|  | Long Bridge | -2.62839407 | -266.1475 | 21857.043 | 6.071401 | -262.4025 | -1.11665286
|  | Short Bridge | -2.68216805 | -266.2013 | 18177.99 | 5.049442 | -262.4025 | -1.11665286
|  | Hollow | -2.631668 | -266.1508 | 36838.887 | 10.23302 | -262.4025 | -1.11665286
| O | Top | -4.52663014 | -268.473 | 124456.289 | 34.57119 | -262.4025 | -1.54390891
|  | Long Bridge | -4.88050175 | -268.8268977 | 74547.203 | 20.70756 | -262.4025 | -1.54390891
|  | Short Bridge | -4.5268559 | -268.4733 | 23261.137 | 6.461427 | -262.4025 | -1.54390891
|  | Hollow | -4.88056626 | -268.827 | 41215.93 | 11.44887 | -262.4025 | -1.54390891
| H2 | Top | -0.4616214 | -269.6331 | 23693.805 | 6.5816125 | -262.4025 | -6.76901824
|  | Long Bridge | -0.3042673 | -269.4758 | 27755.479 | 7.709855 | -262.4025 | -6.76901824
|  | Short Bridge | -0.5156443 | -269.6871 | 123237.031 | 34.23251 | -262.4025 | -6.76901824
|  | Hollow | -0.5152398 | -269.6867 | 143898.125 | 39.9717 | -262.4025 | -6.76901824
| OH | Top | -3.46787043 | -273.4123 | 181320.891 | 50.36691 | -262.4025 | -7.5419784
|  | Long Bridge | -3.06617357 | -273.0106 | 63556.648 | 17.65462 | -262.4025 | -7.5419784
|  | Short Bridge | -3.46884969 | -273.4133 | 109859.297 | 30.51647 | -262.4025 | -7.5419784
|  | Hollow | -3.4679944 | -273.4125 | 105021.578 | 29.17266 | -262.4025 | -7.5419784
| H2O | Top | -0.44973914 | -277.0807 | 275054.719 | 76.40409 | -262.4025 | -14.22843305
|  | Long Bridge | -0.54628566 | -277.1772 | 339650.156 | 94.34727 | -262.4025 | -14.22843305
|  | Short Bridge | -0.5744661 | -277.2054 | 261778.141 | 72.71615 | -262.4025 | -14.22843305
|  | Hollow | -0.6293679 | -277.2603 | 11231.61 | 3.119892 | -262.4025 | -14.22843305
| CO | Top | -1.663415 | -278.8565 | 128908.07 | 35.8078 | -262.4025 | -14.79054803
|  | Long Bridge | -1.774577 | -278.9676 | 110895.336 | 30.80426 | -262.4025 | -14.79054803
|  | Short Bridge | -1.758563 | -278.9516 | 93673.672 | 26.02046 | -262.4025 | -14.79054803
|  | Hollow | -1.773113 | -278.9661 | 275348.5 | 76.48569 | -262.4025 | -14.79054803
| CO2 | Top | -0.22685712 | -285.613 | 120527.773 | 33.47994 | -262.4025 | -22.98367072
|  | Long Bridge | -0.2630521 | -285.6492 | 260211.984 | 72.28111 | -262.4025 | -22.98367072
|  | Short Bridge | -0.2217718 | -285.6079 | 422228.969 | 117.2858 | -262.4025 | -22.98367072
|  | Hollow | -0.4337258 | -285.8199 | 288776.375 | 80.21566 | -262.4025 | -22.98367072
| HCO | Top | -2.30512381 | -281.8056924 | 319301.469 | 88.6948525 | -262.4025 | -17.09808155
|  | Long Bridge | -2.128018 | -281.6286 | 103995.508 | 28.88764 | -262.4025 | -17.09808155
|  | Short Bridge | -2.270057 | -281.7706 | 102794.781 | 28.55411 | -262.4025 | -17.09808155
|  | Hollow | -2.2225757 | -281.7231 | 272808.906 | 75.78025 | -262.4025 | -17.09808155
| mono-HCOO | Top | -2.65556632 | -289.1474 | 253681.75 | 70.46715 | -262.4025 | -24.08939636
|  | Long Bridge | -3.31459314 | -289.8065 | 170349.078 | 47.31919 | -262.4025 | -24.08939636
|  | Short Bridge | -3.43539514 | -289.9273 | 593579.875 | 164.8833 | -262.4025 | -24.08939636
|  | Hollow | -3.644218 | -290.1361 | 4633.507 | 1.287085 | -262.4025 | -24.08939636
| bi-HCOO | Top | -2.65528121 | -289.1472 | 4643.201 | 1.289778 | -262.4025 | -24.0893821
|  | Long Bridge | -3.31456276 | -289.8064319 | 4629.067 | 1.285852 | -262.4025 | -24.0893821
|  | Short Bridge | -3.44030304 | -289.9322 | 4617.458 | 1.282627 | -262.4025 | -24.0893821
|  | Hollow | -3.64554453 | -290.1374 | 4686.708 | 1.301863 | -262.4025 | -24.0893821
| mono-H2CO | Top | -0.6331447 | -285.2001 | 4626.856 | 1.285238 | -262.4025 | -22.16447187
|  | Long Bridge | -0.3086293 | -284.8756 | 4923.031 | 1.367509 | -262.4025 | -22.16447187
|  | Short Bridge | -1.176401 | -285.7434 | 4761.83 | 1.322731 | -262.4025 | -22.16447187
|  | Hollow | -0.941322 | -285.5083 | 4708.385 | 1.307885 | -262.4025 | -22.16447187
| bi-H2CO | Top | -0.846594 | -285.4136 | 4894.705 | 1.35964 | -262.4025 | -22.1645121
|  | Long Bridge | -0.9386376 | -285.5056 | 5006.875 | 1.390799 | -262.4025 | -22.1645121
|  | Short Bridge | -1.176936 | -285.7439 | 4833.903 | 1.342751 | -262.4025 | -22.1645121
|  | Hollow | -1.004582 | -285.5716 | 4659.549 | 1.294319 | -262.4025 | -22.1645121
| trans-COOH | Top | -2.316047 | -289.2025 | 4751.502 | 1.319862 | -262.4025 | -24.483943
|  | Long Bridge | -2.34074512 | -289.2272 | 4770.373 | 1.325104 | -262.4025 | -24.483943
|  | Short Bridge | -2.42379 | -289.3102 | 4716.146 | 1.310041 | -262.4025 | -24.483943
|  | Hollow | -2.523466 | -289.4099 | 4584.252 | 1.273403 | -262.4025 | -24.483943
| cis-COOH | Top | -2.45324318 | -289.253 | 4531.042 | 1.258623 | -262.4025 | -24.39729395
|  | Long Bridge | -2.26766205 | -289.0674 | 4848.711 | 1.346864 | -262.4025 | -24.39729395
|  | Short Bridge | -2.45280171 | -289.2525827 | 4771.256 | 1.325349 | -262.4025 | -24.39729395
|  | Hollow | -2.291957 | -289.0917 | 4930.804 | 1.369668 | -262.4025 | -24.39729395
| H2COO | Top | -3.56022274 | -291.6334 | 4762.83 | 1.323008 | -262.4025 | -25.67071976
|  | Long Bridge | -3.58469624 | -291.6579 | 5164.604 | 1.434612 | -262.4025 | -25.67071976
|  | Short Bridge | -3.77631514 | -291.8495 | 4904.365 | 1.362324 | -262.4025 | -25.67071976
|  | Hollow | -4.8494811 | -292.9226879 | 4830.942 | 1.341928 | -262.4025 | -25.67071976
| HCOOH | Top | -0.4459985 | -292.6224 | 4886.515 | 1.357365 | -262.4025 | -29.77388562
|  | Long Bridge | -0.6750316 | -292.8514043 | 4763.552 | 1.323209 | -262.4025 | -29.77388562
|  | Short Bridge | -0.8337365 | -293.0101 | 4765.849 | 1.323847 | -262.4025 | -29.77388562
|  | Hollow | -0.6680503 | -292.8444 | 4783.864 | 1.328851 | -262.4025 | -29.77388562
| CH3O | Top | -2.71660487 | -289.6284 | 4686.996 | 1.301943 | -262.4025 | -24.50930895
|  | Long Bridge | -2.20786 | -289.1197 | 4722.83 | 1.311897 | -262.4025 | -24.50930895
|  | Short Bridge | -2.71996152 | -289.6318 | 4719.159 | 1.3108775 | -262.4025 | -24.50930895
|  | Hollow | -2.47107533 | -289.3829 | 4456.515 | 1.237921 | -262.4025 | -24.50930895
| H2COH | Top | -1.99758 | -289.2922 | 4466.023 | 1.240562 | -262.4025 | -24.89214104
|  | Long Bridge | -1.80754561 | -289.1022 | 4702.024 | 1.306118 | -262.4025 | -24.89214104
|  | Short Bridge | -1.845582 | -289.1402 | 4675.847 | 1.298846 | -262.4025 | -24.89214104
|  | Hollow | -1.898905 | -289.1935331 | 4520.688 | 1.255747 | -262.4025 | -24.89214104
| CH3OH | Top | -0.56521467 | -293.2292 | 4624.694 | 1.284637 | -262.4025 | -30.26149291
|  | Long Bridge | -0.6940927 | -293.3581 | 4697.431 | 1.304842 | -262.4025 | -30.26149291
|  | Short Bridge | -0.7967621 | -293.4607 | 4712.069 | 1.308908 | -262.4025 | -30.26149291
|  | Hollow | -0.78098034 | -293.445 | 4449.423 | 1.235951 | -262.4025 | -30.26149291
Cu/Pt | H | Top | -2.696205 | -281.1769 | 31361.859 | 8.7116275 | -277.364 | -1.11665286
|  | Long Bridge | -2.882924 | -281.3636 | 40006.203 | 11.11283 | -277.364 | -1.11665286
|  | Short Bridge | -2.91948321 | -281.4001 | 33858.094 | 9.405026 | -277.364 | -1.11665286
|  | Hollow | -2.88333002 | -281.364 | 64802.738 | 18.00076 | -277.364 | -1.11665286
| O | Top | -4.12889454 | -283.0368 | 75399.641 | 20.94434 | -277.364 | -1.54390891
|  | Long Bridge | -4.46215873 | -283.3701 | 61823.988 | 17.17333 | -277.364 | -1.54390891
|  | Short Bridge | -4.80809339 | -283.716 | 39274.656 | 10.90963 | -277.364 | -1.54390891
|  | Hollow | -4.54341884 | -283.4513 | 53536.555 | 14.87127 | -277.364 | -1.54390891
| H2 | Top | -0.8351155 | -284.9681 | 97088.289 | 26.96897 | -277.364 | -6.76901824
|  | Long Bridge | -0.5507936 | -284.6838 | 83107.773 | 23.0854925 | -277.364 | -6.76901824
|  | Short Bridge | -0.8351066 | -284.9681 | 125440.281 | 34.8445225 | -277.364 | -6.76901824
|  | Hollow | -1.29700708 | -285.43 | 67750.797 | 18.81967 | -277.364 | -6.76901824
| OH | Top | -3.47469676 | -288.3807 | 408164.875 | 113.3791 | -277.364 | -7.5419784
|  | Long Bridge | -3.10930817 | -288.0153 | 99785.211 | 27.71811 | -277.364 | -7.5419784
|  | Short Bridge | -3.47435959 | -288.3803 | 130967.055 | 36.3797375 | -277.364 | -7.5419784
|  | Hollow | -3.47368224 | -288.3797 | 148903.531 | 41.36209 | -277.364 | -7.5419784
| H2O | Top | -0.4372619 | -292.0297 | 213190.109 | 59.21947 | -277.364 | -14.22843305
|  | Long Bridge | -0.57073494 | -292.1632 | 351491.25 | 97.63646 | -277.364 | -14.22843305
|  | Short Bridge | -0.62809878 | -292.2205 | 186442.734 | 51.78965 | -277.364 | -14.22843305
|  | Hollow | -0.6974672 | -292.289895 | 548063.5 | 152.2399 | -277.364 | -14.22843305
| CO | Top | -2.15036739 | -294.3049 | 130596.211 | 36.27673 | -277.364 | -14.79054803
|  | Long Bridge | -2.20220005 | -294.3567 | 111374.117 | 30.93725 | -277.364 | -14.79054803
|  | Short Bridge | -2.06037215 | -294.2149 | 81308.727 | 22.5857575 | -277.364 | -14.79054803
|  | Hollow | -2.20124352 | -294.3558 | 56455.918 | 15.6822 | -277.364 | -14.79054803
| CO2 | Top | -0.2360428 | -300.5837 | 22754.127 | 6.320591 | -277.364 | -22.98367072
|  | Long Bridge | -0.660298 | -301.008 | 49775.801 | 13.82661 | -277.364 | -22.98367072
|  | Short Bridge | -0.2296385 | -300.5773 | 57172.086 | 15.881135 | -277.364 | -22.98367072
|  | Hollow | -0.6589962 | -301.0067 | 102703.297 | 28.52869 | -277.364 | -22.98367072
| HCO | Top | -2.67507092 | -297.1371 | 11986.963 | 3.329712 | -277.364 | -17.09808155
|  | Long Bridge | -2.66565052 | -297.1277 | 17089.834 | 4.747176 | -277.364 | -17.09808155
|  | Short Bridge | -2.67329134 | -297.1354 | 89602.188 | 24.8895 | -277.364 | -17.09808155
|  | Hollow | -2.6654587 | -297.1275 | 23481.502 | 6.522639 | -277.364 | -17.09808155
| mono-HCOO | Top | -3.3012086 | -304.7546 | 7775.943 | 2.159984 | -277.364 | -24.08939636
|  | Long Bridge | -2.46316437 | -303.9166 | 84783.266 | 23.55091 | -277.364 | -24.08939636
|  | Short Bridge | -3.30169143 | -304.7551 | 270597.156 | 75.16588 | -277.364 | -24.08939636
|  | Hollow | -3.29919818 | -304.7526 | 174735.656 | 48.53768 | -277.364 | -24.08939636
| bi-HCOO | Top | -2.513946 | -303.9673 | 25161.91 | 6.989419 | -277.364 | -24.0893821
|  | Long Bridge | -3.30118642 | -304.7546 | 5200.461 | 1.4445725 | -277.364 | -24.0893821
|  | Short Bridge | -3.36208546 | -304.8155 | 32151.072 | 8.930853 | -277.364 | -24.0893821
|  | Hollow | -3.44507818 | -304.8985 | 6049.411 | 1.680392 | -277.364 | -24.0893821
| mono-H2CO | Top | -0.64434759 | -300.1728 | 243166.156 | 67.54615 | -277.364 | -22.16447187
|  | Long Bridge | -1.19399396 | -300.7225 | 333112.688 | 92.5313 | -277.364 | -22.16447187
|  | Short Bridge | -1.3677098 | -300.8962 | 17034.598 | 4.731833 | -277.364 | -22.16447187
|  | Hollow | -0.2472517 | -299.7757 | 40727.07 | 11.313075 | -277.364 | -22.16447187
| bi-H2CO | Top | -0.91966804 | -300.4482 | 14569.411 | 4.047059 | -277.364 | -22.1645121
|  | Long Bridge | -1.18984855 | -300.7184 | 4157.155 | 1.154765 | -277.364 | -22.1645121
|  | Short Bridge | -1.367952 | -300.8965 | 7157.042 | 1.988067 | -277.364 | -22.1645121
|  | Hollow | -1.143091 | -300.6716 | 26346.828 | 7.318563 | -277.364 | -22.1645121
| trans-COOH | Top | -2.822103 | -304.67 | 51472.605 | 14.29795 | -277.364 | -24.483943
|  | Long Bridge | -3.04789969 | -304.8958 | 61078.312 | 16.9662 | -277.364 | -24.483943
|  | Short Bridge | -2.81559454 | -304.6635 | 45480.133 | 12.63337 | -277.364 | -24.483943
|  | Hollow | -3.04283174 | -304.8908 | 25351.395 | 7.042054 | -277.364 | -24.483943
| cis-COOH | Top | -2.76903683 | -304.5303 | 4641.467 | 1.289296 | -277.364 | -24.39729395
|  | Long Bridge | -2.53025 | -304.2915 | 11703.102 | 3.250862 | -277.364 | -24.39729395
|  | Short Bridge | -2.76126318 | -304.5226 | 44051.742 | 12.236595 | -277.364 | -24.39729395
|  | Hollow | -3.26002976 | -305.0213185 | 7423.257 | 2.062016 | -277.364 | -24.39729395
| H2COO | Top | -4.43589995 | -307.4706145 | 118553.875 | 32.93163 | -277.364 | -25.67071976
|  | Long Bridge | -4.83280586 | -307.8675 | 1734.34 | 0.4817611 | -277.364 | -25.67071976
|  | Short Bridge | -3.88650234 | -306.9212 | 2511.477 | 0.6976325 | -277.364 | -25.67071976
|  | Hollow | -4.8327831 | -307.8675 | 3614.974 | 1.004159 | -277.364 | -25.67071976
| HCOOH | Top | -0.5105977 | -307.6484781 | 67805.469 | 18.8348525 | -277.364 | -29.77388562
|  | Long Bridge | -0.6162736 | -307.7542 | 105250.867 | 29.23635 | -277.364 | -29.77388562
|  | Short Bridge | -0.93079002 | -308.0687 | 22358.518 | 6.210699 | -277.364 | -29.77388562
|  | Hollow | -0.76249194 | -307.9004 | 13615.132 | 3.781981 | -277.364 | -29.77388562
| CH3O | Top | -2.710895 | -304.5842 | 2051.03 | 0.5697306 | -277.364 | -24.50930895
|  | Long Bridge | -2.32460447 | -304.1979 | 40183.594 | 11.16211 | -277.364 | -24.50930895
|  | Short Bridge | -2.72204848 | -304.5954 | 27266.783 | 7.574106 | -277.364 | -24.50930895
|  | Hollow | -2.36227172 | -304.2356 | 11884.045 | 3.301124 | -277.364 | -24.50930895
| H2COH | Top | -2.55036685 | -304.8065 | 6985.284 | 1.940357 | -277.364 | -24.89214104
|  | Long Bridge | -2.2480999 | -304.5042 | 16253.778 | 4.514938 | -277.364 | -24.89214104
|  | Short Bridge | -1.90818815 | -304.1643 | 7809.984 | 2.16944 | -277.364 | -24.89214104
|  | Hollow | -2.54882984 | -304.805 | 46495.582 | 12.91544 | -277.364 | -24.89214104
| CH3OH | Top | -0.5700861 | -308.1955738 | 5508.739 | 1.530205 | -277.364 | -30.26149291
|  | Long Bridge | -0.7580339 | -308.3835 | 59755.773 | 16.59883 | -277.364 | -30.26149291
|  | Short Bridge | -0.8610152 | -308.4865 | 59677.637 | 16.57712 | -277.364 | -30.26149291
|  | Hollow | -0.8057899 | -308.4312776 | 55669.828 | 15.46384 | -277.364 | -30.26149291
Cu/Zn | H | Top | -1.92069978 | -198.5708 | 17185.339 | 4.773705 | -195.5335 | -1.11665286
|  | Long Bridge | -1.92727167 | -198.5774 | 33880.859 | 9.41135 | -195.5335 | -1.11665286
|  | Short Bridge | -2.37566633 | -199.0258 | 24262.949 | 6.739708 | -195.5335 | -1.11665286
|  | Hollow | -2.39874592 | -199.0489 | 38023.883 | 10.56219 | -195.5335 | -1.11665286
| O | Top | -4.8252507 | -201.9027 | 100670.57 | 27.96405 | -195.5335 | -1.54390891
|  | Long Bridge | -4.84153799 | -201.9189 | 33685.582 | 9.357106 | -195.5335 | -1.54390891
|  | Short Bridge | -4.82563937 | -201.903 | 27398.104 | 7.610584 | -195.5335 | -1.54390891
|  | Hollow | -4.90888335 | -201.9863 | 29351.367 | 8.1531575 | -195.5335 | -1.54390891
| H2 | Top | -0.05104369 | -202.3536 | 75996.391 | 21.11011 | -195.5335 | -6.76901824
|  | Long Bridge | -0.05423751 | -202.3568 | 80619.453 | 22.3942925 | -195.5335 | -6.76901824
|  | Short Bridge | -0.06133417 | -202.3638 | 63235.883 | 17.56552 | -195.5335 | -6.76901824
|  | Hollow | -0.04991651 | -202.3524 | 100383.391 | 27.88428 | -195.5335 | -6.76901824
| OH | Top | -3.73802735 | -206.8135 | 297690.5 | 82.69181 | -195.5335 | -7.5419784
|  | Long Bridge | -3.37305365 | -206.4485 | 100993.289 | 28.05369 | -195.5335 | -7.5419784
|  | Short Bridge | -3.73839796 | -206.8139 | 129914.984 | 36.0875 | -195.5335 | -7.5419784
|  | Hollow | -3.73739257 | -206.8128665 | 154513.562 | 42.92043 | -195.5335 | -7.5419784
| H2O | Top | -0.46533817 | -210.2273 | 265337.938 | 73.70498 | -195.5335 | -14.22843305
|  | Long Bridge | -0.5013275 | -210.2633 | 515441.688 | 143.1782 | -195.5335 | -14.22843305
|  | Short Bridge | -0.3605695 | -210.1225 | 108028.469 | 30.00791 | -195.5335 | -14.22843305
|  | Hollow | -0.5045418 | -210.2665 | 660876.375 | 183.5768 | -195.5335 | -14.22843305
| CO | Top | -0.4576948 | -210.7817 | 131310.938 | 36.47526 | -195.5335 | -14.79054803
|  | Long Bridge | -0.4569013 | -210.7809 | 566492.438 | 157.359 | -195.5335 | -14.79054803
|  | Short Bridge | -1.085552 | -211.4096 | 42712.258 | 11.86452 | -195.5335 | -14.79054803
|  | Hollow | -1.08323332 | -211.4073 | 61831.863 | 17.1755175 | -195.5335 | -14.79054803
| CO2 | Top | -0.1660014 | -218.6832 | 8172.278 | 2.270077 | -195.5335 | -22.98367072
|  | Long Bridge | -0.1918414 | -218.709 | 59591.012 | 16.55306 | -195.5335 | -22.98367072
|  | Short Bridge | -0.178476 | -218.6956 | 76318.156 | 21.19949 | -195.5335 | -22.98367072
|  | Hollow | -0.2331961 | -218.7504 | 31942.219 | 8.872839 | -195.5335 | -22.98367072
| HCO | Top | -1.53932773 | -214.1709 | 14272.792 | 3.964664 | -195.5335 | -17.09808155
|  | Long Bridge | -1.542583 | -214.1742 | 45621.836 | 12.67273 | -195.5335 | -17.09808155
|  | Short Bridge | -1.71589254 | -214.3475 | 100593.914 | 27.94275 | -195.5335 | -17.09808155
|  | Hollow | -1.95112236 | -214.5827 | 40748.094 | 11.318915 | -195.5335 | -17.09808155
| mono-HCOO | Top | -3.4507966 | -223.0737 | 45919.457 | 12.7554 | -195.5335 | -24.08939636
|  | Long Bridge | -3.45079838 | -223.0737 | 24792.158 | 6.886711 | -195.5335 | -24.08939636
|  | Short Bridge | -3.4492371 | -223.0721 | 102730.492 | 28.53625 | -195.5335 | -24.08939636
|  | Hollow | -3.45073273 | -223.0736 | 89833.578 | 24.95377 | -195.5335 | -24.08939636
| bi-HCOO | Top | -2.85211176 | -222.475 | 16891.211 | 4.692003 | -195.5335 | -24.0893821
|  | Long Bridge | -3.45087085 | -223.0737 | 15669.992 | 4.352776 | -195.5335 | -24.0893821
|  | Short Bridge | -3.61783679 | -223.2407 | 17275.934 | 4.798871 | -195.5335 | -24.0893821
|  | Hollow | -3.40300266 | -223.0259 | 12277.279 | 3.410355 | -195.5335 | -24.0893821
| mono-H2CO | Top | -0.4758305 | -218.1738 | 267335.531 | 74.25987 | -195.5335 | -22.16447187
|  | Long Bridge | -0.4824575 | -218.1804 | 223125.172 | 61.97921 | -195.5335 | -22.16447187
|  | Short Bridge | -0.459615 | -218.1576 | 107511.055 | 29.86418 | -195.5335 | -22.16447187
|  | Hollow | -0.7292377 | -218.4272 | 210013.75 | 58.33715 | -195.5335 | -22.16447187
| bi-H2CO | Top | -0.6665526 | -218.3646 | 129668.109 | 36.01892 | -195.5335 | -22.1645121
|  | Long Bridge | -0.4880372 | -218.186 | 48695.871 | 13.52663 | -195.5335 | -22.1645121
|  | Short Bridge | -0.5765121 | -218.2745 | 47061.586 | 13.07266 | -195.5335 | -22.1645121
|  | Hollow | -0.7289213 | -218.4269 | 4278.444 | 1.188457 | -195.5335 | -22.1645121
| trans-COOH | Top | -2.01956348 | -222.037 | 47629.652 | 13.23046 | -195.5335 | -24.483943
|  | Long Bridge | -2.07021835 | -222.0877 | 44922.16 | 12.47838 | -195.5335 | -24.483943
|  | Short Bridge | -1.99583278 | -222.0133 | 24203.963 | 6.723323 | -195.5335 | -24.483943
|  | Hollow | -2.2593014 | -222.2767 | 36282.383 | 10.07844 | -195.5335 | -24.483943
| cis-COOH | Top | -1.94841206 | -221.8792 | 1194.274 | 0.3317428 | -195.5335 | -24.39729395
|  | Long Bridge | -2.200192 | -222.131 | 44014.047 | 12.22612 | -195.5335 | -24.39729395
|  | Short Bridge | -2.05390309 | -221.9847 | 13288.548 | 3.691263 | -195.5335 | -24.39729395
|  | Hollow | -2.39554857 | -222.3263 | 49968.766 | 13.88021 | -195.5335 | -24.39729395
| H2COO | Top | -4.20483227 | -225.409 | 4340.622 | 1.205728 | -195.5335 | -25.67071976
|  | Long Bridge | -5.37375149 | -226.578 | 1691.904 | 0.4699733 | -195.5335 | -25.67071976
|  | Short Bridge | -4.11294267 | -225.3172 | 3458.108 | 0.9605856 | -195.5335 | -25.67071976
|  | Hollow | -5.37381081 | -226.5780261 | 1705.889 | 0.4738581 | -195.5335 | -25.67071976
| HCOOH | Top | -0.34681646 | -225.6542 | 49597.535 | 13.77709 | -195.5335 | -29.77388562
|  | Long Bridge | -0.3718535 | -225.6792 | 24970.348 | 6.936208 | -195.5335 | -29.77388562
|  | Short Bridge | -0.4028802 | -225.7103 | 62731.625 | 17.42545 | -195.5335 | -29.77388562
|  | Hollow | -0.4970492 | -225.8044 | 26436.496 | 7.343471 | -195.5335 | -29.77388562
| CH3O | Top | -2.92286073 | -222.9657 | 15806.549 | 4.390708 | -195.5335 | -24.50930895
|  | Long Bridge | -2.53350973 | -222.5763 | 53515.359 | 14.8653775 | -195.5335 | -24.50930895
|  | Short Bridge | -2.92037529 | -222.9632 | 4679.038 | 1.299733 | -195.5335 | -24.50930895
|  | Hollow | -2.9225695 | -222.9654 | 19509.652 | 5.419348 | -195.5335 | -24.50930895
| H2COH | Top | -1.72046329 | -222.1461 | 2272.712 | 0.6313089 | -195.5335 | -24.89214104
|  | Long Bridge | -1.610035 | -222.0357 | 48391.609 | 13.44211 | -195.5335 | -24.89214104
|  | Short Bridge | -1.68669504 | -222.1123 | 24637.34 | 6.843706 | -195.5335 | -24.89214104
|  | Hollow | -1.47277385 | -221.8984 | 18296.879 | 5.082466 | -195.5335 | -24.89214104
| CH3OH | Top | -0.6427445 | -226.4377 | 46096.344 | 12.80454 | -195.5335 | -30.26149291
|  | Long Bridge | -0.6294191 | -226.4244 | 64921.867 | 18.03385 | -195.5335 | -30.26149291
|  | Short Bridge | -0.6410995 | -226.4360879 | 41853.172 | 11.62588 | -195.5335 | -30.26149291
|  | Hollow | -0.5779126 | -226.3729 | 7500.134 | 2.083371 | -195.5335 | -30.26149291