## Sheet1
NiOLi0.5% |  | NiOLi4.0%
1.55 | 0.04084 | 1.55 | 0.35849
1.55097 | 0.04067 | 1.55097 | 0.35466
1.55194 | 0.04193 | 1.55194 | 0.34871
1.55291 | 0.04155 | 1.55291 | 0.35506
1.55388 | 0.04134 | 1.55388 | 0.35373
1.55486 | 0.04214 | 1.55486 | 0.35591
1.55583 | 0.04234 | 1.55583 | 0.36196
1.55681 | 0.04301 | 1.55681 | 0.35958
1.55779 | 0.04324 | 1.55779 | 0.36023
1.55877 | 0.04176 | 1.55877 | 0.376
1.55975 | 0.0425 | 1.55975 | 0.35969
1.56073 | 0.04207 | 1.56073 | 0.36853
1.56171 | 0.04291 | 1.56171 | 0.36724
1.5627 | 0.04279 | 1.5627 | 0.37266
1.56368 | 0.04325 | 1.56368 | 0.36546
1.56467 | 0.04299 | 1.56467 | 0.37915
1.56566 | 0.0441 | 1.56566 | 0.37055
1.56665 | 0.04375 | 1.56665 | 0.36767
1.56764 | 0.04483 | 1.56764 | 0.38103
1.56863 | 0.04474 | 1.56863 | 0.36728
1.56962 | 0.04429 | 1.56962 | 0.38073
1.57061 | 0.04369 | 1.57061 | 0.38119
1.57161 | 0.04465 | 1.57161 | 0.36617
1.57261 | 0.04548 | 1.57261 | 0.38577
1.5736 | 0.04474 | 1.5736 | 0.38277
1.5746 | 0.04481 | 1.5746 | 0.38518
1.5756 | 0.04452 | 1.5756 | 0.39477
1.57661 | 0.04401 | 1.57661 | 0.38287
1.57761 | 0.04477 | 1.57761 | 0.38778
1.57861 | 0.04554 | 1.57861 | 0.40521
1.57962 | 0.04493 | 1.57962 | 0.3818
1.58062 | 0.04561 | 1.58062 | 0.39985
1.58163 | 0.04535 | 1.58163 | 0.39183
1.58264 | 0.04642 | 1.58264 | 0.40113
1.58365 | 0.04506 | 1.58365 | 0.38043
1.58466 | 0.04548 | 1.58466 | 0.40291
1.58568 | 0.04559 | 1.58568 | 0.39728
1.58669 | 0.04598 | 1.58669 | 0.39659
1.58771 | 0.04713 | 1.58771 | 0.40046
1.58873 | 0.04641 | 1.58873 | 0.39806
1.58974 | 0.04687 | 1.58974 | 0.40853
1.59076 | 0.0472 | 1.59076 | 0.40455
1.59178 | 0.04676 | 1.59178 | 0.41237
1.59281 | 0.04767 | 1.59281 | 0.4128
1.59383 | 0.04757 | 1.59383 | 0.41884
1.59486 | 0.04722 | 1.59486 | 0.42102
1.59588 | 0.04649 | 1.59588 | 0.41755
1.59691 | 0.0481 | 1.59691 | 0.41853
1.59794 | 0.04871 | 1.59794 | 0.43027
1.59897 | 0.04848 | 1.59897 | 0.42279
1.6 | 0.04822 | 1.6 | 0.42115
1.60103 | 0.04787 | 1.60103 | 0.42061
1.60207 | 0.04972 | 1.60207 | 0.43136
1.6031 | 0.05022 | 1.6031 | 0.42644
1.60414 | 0.04911 | 1.60414 | 0.42656
1.60518 | 0.04969 | 1.60518 | 0.43347
1.60622 | 0.05042 | 1.60622 | 0.44015
1.60726 | 0.05059 | 1.60726 | 0.43068
1.6083 | 0.05113 | 1.6083 | 0.43542
1.60934 | 0.05003 | 1.60934 | 0.43778
1.61039 | 0.05012 | 1.61039 | 0.43803
1.61144 | 0.05022 | 1.61144 | 0.4431
1.61248 | 0.05148 | 1.61248 | 0.43636
1.61353 | 0.05099 | 1.61353 | 0.44141
1.61458 | 0.05078 | 1.61458 | 0.43874
1.61564 | 0.05019 | 1.61564 | 0.44644
1.61669 | 0.05161 | 1.61669 | 0.45142
1.61774 | 0.0516 | 1.61774 | 0.45613
1.6188 | 0.05199 | 1.6188 | 0.45427
1.61986 | 0.05174 | 1.61986 | 0.45973
1.62092 | 0.05161 | 1.62092 | 0.4577
1.62198 | 0.0518 | 1.62198 | 0.45688
1.62304 | 0.05274 | 1.62304 | 0.45763
1.6241 | 0.05178 | 1.6241 | 0.46375
1.62516 | 0.05268 | 1.62516 | 0.46433
1.62623 | 0.05338 | 1.62623 | 0.45982
1.6273 | 0.05322 | 1.6273 | 0.46519
1.62837 | 0.053 | 1.62837 | 0.47051
1.62943 | 0.05316 | 1.62943 | 0.47784
1.63051 | 0.05388 | 1.63051 | 0.45938
1.63158 | 0.05378 | 1.63158 | 0.46534
1.63265 | 0.05415 | 1.63265 | 0.47472
1.63373 | 0.05322 | 1.63373 | 0.47952
1.63481 | 0.05323 | 1.63481 | 0.48535
1.63588 | 0.05454 | 1.63588 | 0.48661
1.63696 | 0.05451 | 1.63696 | 0.48688
1.63804 | 0.05541 | 1.63804 | 0.48866
1.63913 | 0.05652 | 1.63913 | 0.49011
1.64021 | 0.05592 | 1.64021 | 0.49057
1.6413 | 0.0558 | 1.6413 | 0.4867
1.64238 | 0.05583 | 1.64238 | 0.50476
1.64347 | 0.05631 | 1.64347 | 0.49431
1.64456 | 0.05608 | 1.64456 | 0.50556
1.64565 | 0.05715 | 1.64565 | 0.50398
1.64675 | 0.05718 | 1.64675 | 0.5036
1.64784 | 0.05698 | 1.64784 | 0.49609
1.64894 | 0.05641 | 1.64894 | 0.51384
1.65003 | 0.05675 | 1.65003 | 0.51092
1.65113 | 0.05711 | 1.65113 | 0.50696
1.65223 | 0.05786 | 1.65223 | 0.50458
1.65333 | 0.05758 | 1.65333 | 0.51198
1.65444 | 0.05795 | 1.65444 | 0.52219
1.65554 | 0.058 | 1.65554 | 0.51459
1.65665 | 0.05867 | 1.65665 | 0.51964
1.65775 | 0.05788 | 1.65775 | 0.52286
1.65886 | 0.05953 | 1.65886 | 0.52088
1.65997 | 0.05982 | 1.65997 | 0.52753
1.66109 | 0.05974 | 1.66109 | 0.53104
1.6622 | 0.05954 | 1.6622 | 0.53254
1.66331 | 0.05982 | 1.66331 | 0.53287
1.66443 | 0.06089 | 1.66443 | 0.53905
1.66555 | 0.06013 | 1.66555 | 0.53181
1.66667 | 0.0599 | 1.66667 | 0.53691
1.66779 | 0.05996 | 1.66779 | 0.54425
1.66891 | 0.05932 | 1.66891 | 0.54255
1.67003 | 0.06061 | 1.67003 | 0.54616
1.67116 | 0.06036 | 1.67116 | 0.55527
1.67229 | 0.06093 | 1.67229 | 0.5498
1.67341 | 0.06211 | 1.67341 | 0.55089
1.67454 | 0.06236 | 1.67454 | 0.55656
1.67568 | 0.06191 | 1.67568 | 0.56131
1.67681 | 0.06275 | 1.67681 | 0.56108
1.67794 | 0.06303 | 1.67794 | 0.56244
1.67908 | 0.06252 | 1.67908 | 0.56792
1.68022 | 0.06324 | 1.68022 | 0.56332
1.68136 | 0.06273 | 1.68136 | 0.56171
1.6825 | 0.06168 | 1.6825 | 0.56911
1.68364 | 0.06253 | 1.68364 | 0.57485
1.68478 | 0.06273 | 1.68478 | 0.57429
1.68593 | 0.06339 | 1.68593 | 0.58214
1.68707 | 0.06417 | 1.68707 | 0.57729
1.68822 | 0.06613 | 1.68822 | 0.5832
1.68937 | 0.06434 | 1.68937 | 0.58141
1.69052 | 0.0654 | 1.69052 | 0.58837
1.69168 | 0.06691 | 1.69168 | 0.58681
1.69283 | 0.06598 | 1.69283 | 0.59519
1.69399 | 0.06618 | 1.69399 | 0.59512
1.69515 | 0.06654 | 1.69515 | 0.59414
1.69631 | 0.06642 | 1.69631 | 0.59454
1.69747 | 0.06642 | 1.69747 | 0.59738
1.69863 | 0.06758 | 1.69863 | 0.60982
1.69979 | 0.06687 | 1.69979 | 0.60961
1.70096 | 0.06745 | 1.70096 | 0.60913
1.70213 | 0.06871 | 1.70213 | 0.61403
1.7033 | 0.0679 | 1.7033 | 0.6197
1.70447 | 0.06882 | 1.70447 | 0.61336
1.70564 | 0.06889 | 1.70564 | 0.62017
1.70681 | 0.06897 | 1.70681 | 0.61594
1.70799 | 0.06896 | 1.70799 | 0.61483
1.70917 | 0.06949 | 1.70917 | 0.63272
1.71034 | 0.07028 | 1.71034 | 0.62573
1.71153 | 0.07044 | 1.71153 | 0.62862
1.71271 | 0.0701 | 1.71271 | 0.63407
1.71389 | 0.07012 | 1.71389 | 0.63959
1.71508 | 0.07112 | 1.71508 | 0.63243
1.71626 | 0.07157 | 1.71626 | 0.64271
1.71745 | 0.07244 | 1.71745 | 0.64338
1.71864 | 0.07235 | 1.71864 | 0.64243
1.71983 | 0.07134 | 1.71983 | 0.64903
1.72103 | 0.07099 | 1.72103 | 0.64968
1.72222 | 0.0724 | 1.72222 | 0.65387
1.72342 | 0.07211 | 1.72342 | 0.65546
1.72462 | 0.07204 | 1.72462 | 0.6594
1.72582 | 0.0718 | 1.72582 | 0.65942
1.72702 | 0.07232 | 1.72702 | 0.67015
1.72822 | 0.07328 | 1.72822 | 0.66603
1.72943 | 0.07222 | 1.72943 | 0.66677
1.73064 | 0.0716 | 1.73064 | 0.6651
1.73184 | 0.07325 | 1.73184 | 0.67663
1.73305 | 0.07272 | 1.73305 | 0.67669
1.73427 | 0.07339 | 1.73427 | 0.67685
1.73548 | 0.07367 | 1.73548 | 0.68547
1.73669 | 0.0736 | 1.73669 | 0.67783
1.73791 | 0.07396 | 1.73791 | 0.68683
1.73913 | 0.07506 | 1.73913 | 0.69003
1.74035 | 0.07509 | 1.74035 | 0.69236
1.74157 | 0.0753 | 1.74157 | 0.69332
1.7428 | 0.07564 | 1.7428 | 0.69226
1.74402 | 0.07551 | 1.74402 | 0.69974
1.74525 | 0.07565 | 1.74525 | 0.70128
1.74648 | 0.07595 | 1.74648 | 0.71109
1.74771 | 0.07656 | 1.74771 | 0.70911
1.74894 | 0.0755 | 1.74894 | 0.71033
1.75018 | 0.07595 | 1.75018 | 0.71609
1.75141 | 0.07574 | 1.75141 | 0.71246
1.75265 | 0.07681 | 1.75265 | 0.71785
1.75389 | 0.07779 | 1.75389 | 0.7239
1.75513 | 0.07738 | 1.75513 | 0.72202
1.75637 | 0.07668 | 1.75637 | 0.72709
1.75762 | 0.07777 | 1.75762 | 0.73057
1.75887 | 0.07786 | 1.75887 | 0.72914
1.76011 | 0.07883 | 1.76011 | 0.73352
1.76136 | 0.07919 | 1.76136 | 0.73992
1.76262 | 0.07844 | 1.76262 | 0.74513
1.76387 | 0.079 | 1.76387 | 0.74158
1.76512 | 0.07883 | 1.76512 | 0.74834
1.76638 | 0.07935 | 1.76638 | 0.75815
1.76764 | 0.07986 | 1.76764 | 0.75971
1.7689 | 0.07886 | 1.7689 | 0.75914
1.77016 | 0.08021 | 1.77016 | 0.76706
1.77143 | 0.08053 | 1.77143 | 0.76556
1.77269 | 0.08072 | 1.77269 | 0.76825
1.77396 | 0.08018 | 1.77396 | 0.7711
1.77523 | 0.08108 | 1.77523 | 0.77034
1.7765 | 0.08182 | 1.7765 | 0.77682
1.77778 | 0.08141 | 1.77778 | 0.78437
1.77905 | 0.08198 | 1.77905 | 0.78583
1.78033 | 0.0828 | 1.78033 | 0.78456
1.78161 | 0.08317 | 1.78161 | 0.79213
1.78289 | 0.08331 | 1.78289 | 0.79521
1.78417 | 0.08349 | 1.78417 | 0.80487
1.78546 | 0.08371 | 1.78546 | 0.79912
1.78674 | 0.08386 | 1.78674 | 0.81111
1.78803 | 0.08387 | 1.78803 | 0.81181
1.78932 | 0.08424 | 1.78932 | 0.80963
1.79061 | 0.08495 | 1.79061 | 0.81659
1.79191 | 0.08542 | 1.79191 | 0.81736
1.7932 | 0.08504 | 1.7932 | 0.82648
1.7945 | 0.08541 | 1.7945 | 0.82966
1.7958 | 0.0861 | 1.7958 | 0.83604
1.7971 | 0.08601 | 1.7971 | 0.83665
1.7984 | 0.08667 | 1.7984 | 0.84118
1.79971 | 0.08665 | 1.79971 | 0.84712
1.80102 | 0.08687 | 1.80102 | 0.84619
1.80233 | 0.0873 | 1.80233 | 0.85081
1.80364 | 0.08765 | 1.80364 | 0.85771
1.80495 | 0.08768 | 1.80495 | 0.85878
1.80626 | 0.08862 | 1.80626 | 0.8638
1.80758 | 0.08887 | 1.80758 | 0.86597
1.8089 | 0.08997 | 1.8089 | 0.86927
1.81022 | 0.09053 | 1.81022 | 0.87548
1.81154 | 0.08917 | 1.81154 | 0.88314
1.81287 | 0.08938 | 1.81287 | 0.88518
1.81419 | 0.09006 | 1.81419 | 0.88937
1.81552 | 0.08956 | 1.81552 | 0.89512
1.81685 | 0.09082 | 1.81685 | 0.89457
1.81818 | 0.09041 | 1.81818 | 0.9022
1.81952 | 0.09031 | 1.81952 | 0.9011
1.82085 | 0.09014 | 1.82085 | 0.90964
1.82219 | 0.09111 | 1.82219 | 0.91433
1.82353 | 0.09197 | 1.82353 | 0.92282
1.82487 | 0.09215 | 1.82487 | 0.92435
1.82622 | 0.09274 | 1.82622 | 0.9257
1.82756 | 0.09317 | 1.82756 | 0.93378
1.82891 | 0.09317 | 1.82891 | 0.93781
1.83026 | 0.09371 | 1.83026 | 0.93771
1.83161 | 0.09481 | 1.83161 | 0.94356
1.83296 | 0.09379 | 1.83296 | 0.94919
1.83432 | 0.09436 | 1.83432 | 0.95558
1.83568 | 0.09475 | 1.83568 | 0.96186
1.83704 | 0.09495 | 1.83704 | 0.96211
1.8384 | 0.09536 | 1.8384 | 0.96655
1.83976 | 0.09592 | 1.83976 | 0.9761
1.84113 | 0.09625 | 1.84113 | 0.97659
1.8425 | 0.09675 | 1.8425 | 0.98648
1.84387 | 0.09725 | 1.84387 | 0.99237
1.84524 | 0.09792 | 1.84524 | 0.98984
1.84661 | 0.0974 | 1.84661 | 0.99893
1.84799 | 0.09627 | 1.84799 | 1.00608
1.84937 | 0.09782 | 1.84937 | 1.00631
1.85075 | 0.09783 | 1.85075 | 1.01322
1.85213 | 0.09852 | 1.85213 | 1.02174
1.85351 | 0.09803 | 1.85351 | 1.02167
1.8549 | 0.09796 | 1.8549 | 1.02974
1.85629 | 0.09859 | 1.85629 | 1.03299
1.85768 | 0.09952 | 1.85768 | 1.03791
1.85907 | 0.09893 | 1.85907 | 1.04387
1.86047 | 0.10004 | 1.86047 | 1.04487
1.86186 | 0.09971 | 1.86186 | 1.05091
1.86326 | 0.10049 | 1.86326 | 1.06211
1.86466 | 0.10068 | 1.86466 | 1.06307
1.86606 | 0.10106 | 1.86606 | 1.06873
1.86747 | 0.10169 | 1.86747 | 1.08047
1.86888 | 0.10202 | 1.86888 | 1.08258
1.87029 | 0.10289 | 1.87029 | 1.08535
1.8717 | 0.1031 | 1.8717 | 1.09471
1.87311 | 0.10261 | 1.87311 | 1.10084
1.87453 | 0.1033 | 1.87453 | 1.10237
1.87595 | 0.10336 | 1.87595 | 1.10965
1.87737 | 0.10333 | 1.87737 | 1.11419
1.87879 | 0.10339 | 1.87879 | 1.1201
1.88021 | 0.10359 | 1.88021 | 1.12872
1.88164 | 0.10423 | 1.88164 | 1.13364
1.88307 | 0.10513 | 1.88307 | 1.13783
1.8845 | 0.10517 | 1.8845 | 1.14147
1.88593 | 0.10517 | 1.88593 | 1.15161
1.88737 | 0.10599 | 1.88737 | 1.15287
1.8888 | 0.10629 | 1.8888 | 1.16041
1.89024 | 0.10563 | 1.89024 | 1.16489
1.89169 | 0.10667 | 1.89169 | 1.16955
1.89313 | 0.10716 | 1.89313 | 1.18433
1.89458 | 0.10841 | 1.89458 | 1.18481
1.89602 | 0.10966 | 1.89602 | 1.18695
1.89748 | 0.10921 | 1.89748 | 1.20315
1.89893 | 0.10958 | 1.89893 | 1.20683
1.90038 | 0.10916 | 1.90038 | 1.21244
1.90184 | 0.10998 | 1.90184 | 1.21508
1.9033 | 0.11003 | 1.9033 | 1.22154
1.90476 | 0.11031 | 1.90476 | 1.22489
1.90623 | 0.11142 | 1.90623 | 1.23576
1.90769 | 0.11144 | 1.90769 | 1.24465
1.90916 | 0.1132 | 1.90916 | 1.25455
1.91063 | 0.1135 | 1.91063 | 1.25941
1.9121 | 0.1144 | 1.9121 | 1.2648
1.91358 | 0.11441 | 1.91358 | 1.2683
1.91506 | 0.11595 | 1.91506 | 1.27809
1.91654 | 0.11631 | 1.91654 | 1.28026
1.91802 | 0.11543 | 1.91802 | 1.29176
1.9195 | 0.11741 | 1.9195 | 1.29919
1.92099 | 0.11749 | 1.92099 | 1.30644
1.92248 | 0.118 | 1.92248 | 1.31196
1.92397 | 0.11835 | 1.92397 | 1.31485
1.92547 | 0.11892 | 1.92547 | 1.32173
1.92696 | 0.11947 | 1.92696 | 1.33219
1.92846 | 0.12065 | 1.92846 | 1.34141
1.92996 | 0.11901 | 1.92996 | 1.3446
1.93146 | 0.1197 | 1.93146 | 1.35355
1.93297 | 0.12146 | 1.93297 | 1.36252
1.93448 | 0.12182 | 1.93448 | 1.37349
1.93599 | 0.12187 | 1.93599 | 1.37786
1.9375 | 0.12149 | 1.9375 | 1.38228
1.93901 | 0.12181 | 1.93901 | 1.38895
1.94053 | 0.12017 | 1.94053 | 1.39788
1.94205 | 0.12146 | 1.94205 | 1.40399
1.94357 | 0.12312 | 1.94357 | 1.41074
1.9451 | 0.1228 | 1.9451 | 1.41317
1.94662 | 0.12332 | 1.94662 | 1.42875
1.94815 | 0.12337 | 1.94815 | 1.44362
1.94969 | 0.12464 | 1.94969 | 1.45298
1.95122 | 0.12484 | 1.95122 | 1.45561
1.95276 | 0.12601 | 1.95276 | 1.45466
1.95429 | 0.12717 | 1.95429 | 1.46419
1.95584 | 0.1274 | 1.95584 | 1.47399
1.95738 | 0.12797 | 1.95738 | 1.48633
1.95893 | 0.12732 | 1.95893 | 1.5003
1.96047 | 0.12842 | 1.96047 | 1.4991
1.96203 | 0.12842 | 1.96203 | 1.51244
1.96358 | 0.12804 | 1.96358 | 1.51892
1.96513 | 0.12858 | 1.96513 | 1.53065
1.96669 | 0.12868 | 1.96669 | 1.53396
1.96825 | 0.12952 | 1.96825 | 1.53735
1.96982 | 0.12948 | 1.96982 | 1.55505
1.97138 | 0.12982 | 1.97138 | 1.563
1.97295 | 0.1313 | 1.97295 | 1.56997
1.97452 | 0.13181 | 1.97452 | 1.57864
1.9761 | 0.1303 | 1.9761 | 1.58731
1.97767 | 0.13088 | 1.97767 | 1.5973
1.97925 | 0.13258 | 1.97925 | 1.61129
1.98083 | 0.13219 | 1.98083 | 1.61721
1.98241 | 0.13165 | 1.98241 | 1.62683
1.984 | 0.13251 | 1.984 | 1.63118
1.98559 | 0.13227 | 1.98559 | 1.64564
1.98718 | 0.13478 | 1.98718 | 1.64698
1.98877 | 0.1347 | 1.98877 | 1.65706
1.99037 | 0.13533 | 1.99037 | 1.67223
1.99197 | 0.13688 | 1.99197 | 1.68298
1.99357 | 0.13684 | 1.99357 | 1.68645
1.99517 | 0.13623 | 1.99517 | 1.70117
1.99678 | 0.137 | 1.99678 | 1.70984
1.99839 | 0.13734 | 1.99839 | 1.72205
2 | 0.13741 | 2 | 1.72499
2.00161 | 0.13749 | 2.00161 | 1.73638
2.00323 | 0.1386 | 2.00323 | 1.74955
2.00485 | 0.1397 | 2.00485 | 1.76561
2.00647 | 0.13957 | 2.00647 | 1.77475
2.0081 | 0.14025 | 2.0081 | 1.7845
2.00972 | 0.14053 | 2.00972 | 1.80072
2.01135 | 0.14057 | 2.01135 | 1.80336
2.01299 | 0.142 | 2.01299 | 1.8142
2.01462 | 0.14185 | 2.01462 | 1.82672
2.01626 | 0.14261 | 2.01626 | 1.82643
2.0179 | 0.14314 | 2.0179 | 1.84486
2.01954 | 0.14256 | 2.01954 | 1.86387
2.02119 | 0.1454 | 2.02119 | 1.87373
2.02284 | 0.14557 | 2.02284 | 1.87648
2.02449 | 0.1453 | 2.02449 | 1.89779
2.02614 | 0.14601 | 2.02614 | 1.91008
2.0278 | 0.14563 | 2.0278 | 1.91622
2.02946 | 0.14802 | 2.02946 | 1.93135
2.03112 | 0.14757 | 2.03112 | 1.94494
2.03279 | 0.14762 | 2.03279 | 1.95064
2.03445 | 0.14889 | 2.03445 | 1.96159
2.03612 | 0.14994 | 2.03612 | 1.98101
2.0378 | 0.15057 | 2.0378 | 1.98995
2.03947 | 0.15111 | 2.03947 | 2.00369
2.04115 | 0.15173 | 2.04115 | 2.00929
2.04283 | 0.15095 | 2.04283 | 2.0329
2.04452 | 0.1533 | 2.04452 | 2.04089
2.0462 | 0.15461 | 2.0462 | 2.05781
2.04789 | 0.15522 | 2.04789 | 2.06196
2.04959 | 0.15478 | 2.04959 | 2.07845
2.05128 | 0.15625 | 2.05128 | 2.09385
2.05298 | 0.1562 | 2.05298 | 2.10382
2.05468 | 0.1566 | 2.05468 | 2.11885
2.05638 | 0.15747 | 2.05638 | 2.13079
2.05809 | 0.15747 | 2.05809 | 2.14263
2.0598 | 0.15792 | 2.0598 | 2.16185
2.06151 | 0.15914 | 2.06151 | 2.17025
2.06323 | 0.15956 | 2.06323 | 2.18678
2.06495 | 0.16068 | 2.06495 | 2.20083
2.06667 | 0.16039 | 2.06667 | 2.21425
2.06839 | 0.16149 | 2.06839 | 2.22782
2.07012 | 0.1625 | 2.07012 | 2.24099
2.07185 | 0.16182 | 2.07185 | 2.25632
2.07358 | 0.16279 | 2.07358 | 2.27153
2.07531 | 0.16366 | 2.07531 | 2.27995
2.07705 | 0.16519 | 2.07705 | 2.29643
2.07879 | 0.16482 | 2.07879 | 2.32503
2.08054 | 0.1653 | 2.08054 | 2.32601
2.08228 | 0.1649 | 2.08228 | 2.3455
2.08403 | 0.16725 | 2.08403 | 2.35776
2.08579 | 0.16852 | 2.08579 | 2.3725
2.08754 | 0.16979 | 2.08754 | 2.38734
2.0893 | 0.1685 | 2.0893 | 2.40805
2.09106 | 0.1704 | 2.09106 | 2.41685
2.09283 | 0.17011 | 2.09283 | 2.43037
2.09459 | 0.16947 | 2.09459 | 2.4494
2.09637 | 0.17259 | 2.09637 | 2.47211
2.09814 | 0.17117 | 2.09814 | 2.47879
2.09992 | 0.17236 | 2.09992 | 2.50655
2.10169 | 0.17074 | 2.10169 | 2.5054
2.10348 | 0.17229 | 2.10348 | 2.52267
2.10526 | 0.17342 | 2.10526 | 2.54152
2.10705 | 0.17441 | 2.10705 | 2.56719
2.10884 | 0.17618 | 2.10884 | 2.57177
2.11064 | 0.17678 | 2.11064 | 2.58882
2.11244 | 0.17615 | 2.11244 | 2.60671
2.11424 | 0.17736 | 2.11424 | 2.62419
2.11604 | 0.17946 | 2.11604 | 2.63736
2.11785 | 0.17927 | 2.11785 | 2.65815
2.11966 | 0.18057 | 2.11966 | 2.6763
2.12147 | 0.18247 | 2.12147 | 2.68951
2.12329 | 0.18227 | 2.12329 | 2.71305
2.12511 | 0.18193 | 2.12511 | 2.73508
2.12693 | 0.18332 | 2.12693 | 2.74395
2.12876 | 0.18329 | 2.12876 | 2.75939
2.13058 | 0.18474 | 2.13058 | 2.77763
2.13242 | 0.1852 | 2.13242 | 2.79333
2.13425 | 0.18666 | 2.13425 | 2.82287
2.13609 | 0.18592 | 2.13609 | 2.83537
2.13793 | 0.18761 | 2.13793 | 2.84879
2.13978 | 0.18765 | 2.13978 | 2.86373
2.14162 | 0.18814 | 2.14162 | 2.87617
2.14347 | 0.18855 | 2.14347 | 2.90339
2.14533 | 0.1908 | 2.14533 | 2.90773
2.14719 | 0.19258 | 2.14719 | 2.93975
2.14905 | 0.19123 | 2.14905 | 2.95584
2.15091 | 0.19216 | 2.15091 | 2.97039
2.15278 | 0.19292 | 2.15278 | 2.99916
2.15465 | 0.1931 | 2.15465 | 3.01185
2.15652 | 0.19279 | 2.15652 | 3.04755
2.1584 | 0.19471 | 2.1584 | 3.04879
2.16028 | 0.19648 | 2.16028 | 3.07009
2.16216 | 0.19691 | 2.16216 | 3.09245
2.16405 | 0.19617 | 2.16405 | 3.11567
2.16594 | 0.19681 | 2.16594 | 3.1331
2.16783 | 0.19735 | 2.16783 | 3.15087
2.16973 | 0.19852 | 2.16973 | 3.16161
2.17163 | 0.19776 | 2.17163 | 3.18871
2.17353 | 0.2002 | 2.17353 | 3.22233
2.17544 | 0.20206 | 2.17544 | 3.23585
2.17735 | 0.20358 | 2.17735 | 3.2433
2.17926 | 0.20511 | 2.17926 | 3.27358
2.18118 | 0.20668 | 2.18118 | 3.29651
2.1831 | 0.20664 | 2.1831 | 3.31886
2.18502 | 0.20798 | 2.18502 | 3.33506
2.18695 | 0.20713 | 2.18695 | 3.35895
2.18888 | 0.20914 | 2.18888 | 3.37663
2.19081 | 0.21031 | 2.19081 | 3.40079
2.19275 | 0.21036 | 2.19275 | 3.42767
2.19469 | 0.2097 | 2.19469 | 3.43942
2.19663 | 0.21161 | 2.19663 | 3.46232
2.19858 | 0.21241 | 2.19858 | 3.47862
2.20053 | 0.2151 | 2.20053 | 3.52211
2.20249 | 0.21809 | 2.20249 | 3.53343
2.20444 | 0.21566 | 2.20444 | 3.55488
2.20641 | 0.21795 | 2.20641 | 3.57911
2.20837 | 0.21935 | 2.20837 | 3.6107
2.21034 | 0.21807 | 2.21034 | 3.62238
2.21231 | 0.22045 | 2.21231 | 3.65727
2.21429 | 0.21975 | 2.21429 | 3.67516
2.21626 | 0.22011 | 2.21626 | 3.69501
2.21825 | 0.22337 | 2.21825 | 3.72746
2.22023 | 0.22389 | 2.22023 | 3.74378
2.22222 | 0.2248 | 2.22222 | 3.77258
2.22422 | 0.22524 | 2.22422 | 3.79866
2.22621 | 0.22757 | 2.22621 | 3.8122
2.22821 | 0.22887 | 2.22821 | 3.85396
2.23022 | 0.22809 | 2.23022 | 3.86991
2.23222 | 0.2281 | 2.23222 | 3.89526
2.23423 | 0.23016 | 2.23423 | 3.92417
2.23625 | 0.22943 | 2.23625 | 3.94493
2.23827 | 0.22985 | 2.23827 | 3.97227
2.24029 | 0.23309 | 2.24029 | 4.00754
2.24231 | 0.2335 | 2.24231 | 4.01324
2.24434 | 0.23411 | 2.24434 | 4.05437
2.24638 | 0.23439 | 2.24638 | 4.08552
2.24841 | 0.23647 | 2.24841 | 4.10009
2.25045 | 0.23628 | 2.25045 | 4.13587
2.2525 | 0.23856 | 2.2525 | 4.16075
2.25455 | 0.24026 | 2.25455 | 4.18558
2.2566 | 0.24036 | 2.2566 | 4.21044
2.25865 | 0.24037 | 2.25865 | 4.23533
2.26071 | 0.24171 | 2.26071 | 4.25527
2.26277 | 0.24289 | 2.26277 | 4.29531
2.26484 | 0.24467 | 2.26484 | 4.32916
2.26691 | 0.24559 | 2.26691 | 4.33969
2.26898 | 0.24667 | 2.26898 | 4.37535
2.27106 | 0.24799 | 2.27106 | 4.40798
2.27314 | 0.24973 | 2.27314 | 4.444
2.27523 | 0.25079 | 2.27523 | 4.47599
2.27732 | 0.25067 | 2.27732 | 4.47445
2.27941 | 0.25389 | 2.27941 | 4.51865
2.28151 | 0.25483 | 2.28151 | 4.54863
2.28361 | 0.25533 | 2.28361 | 4.57802
2.28571 | 0.25647 | 2.28571 | 4.60766
2.28782 | 0.25691 | 2.28782 | 4.65005
2.28994 | 0.25995 | 2.28994 | 4.66982
2.29205 | 0.26068 | 2.29205 | 4.70398
2.29417 | 0.26028 | 2.29417 | 4.73302
2.2963 | 0.26088 | 2.2963 | 4.76747
2.29842 | 0.26273 | 2.29842 | 4.79724
2.30056 | 0.26277 | 2.30056 | 4.82724
2.30269 | 0.26722 | 2.30269 | 4.85939
2.30483 | 0.26757 | 2.30483 | 4.88302
2.30698 | 0.26848 | 2.30698 | 4.92456
2.30912 | 0.27078 | 2.30912 | 4.95931
2.31128 | 0.26923 | 2.31128 | 4.98931
2.31343 | 0.27233 | 2.31343 | 5.01561
2.31559 | 0.27349 | 2.31559 | 5.05492
2.31776 | 0.27362 | 2.31776 | 5.09635
2.31993 | 0.27364 | 2.31993 | 5.1303
2.3221 | 0.27521 | 2.3221 | 5.16007
2.32427 | 0.27624 | 2.32427 | 5.20409
2.32645 | 0.27812 | 2.32645 | 5.21212
2.32864 | 0.2782 | 2.32864 | 5.25244
2.33083 | 0.28006 | 2.33083 | 5.29668
2.33302 | 0.28152 | 2.33302 | 5.3269
2.33522 | 0.28047 | 2.33522 | 5.35909
2.33742 | 0.28402 | 2.33742 | 5.3972
2.33962 | 0.28593 | 2.33962 | 5.4332
2.34183 | 0.28526 | 2.34183 | 5.46747
2.34405 | 0.28532 | 2.34405 | 5.50195
2.34626 | 0.2882 | 2.34626 | 5.54162
2.34848 | 0.29093 | 2.34848 | 5.56939
2.35071 | 0.28972 | 2.35071 | 5.61275
2.35294 | 0.29243 | 2.35294 | 5.6578
2.35518 | 0.29221 | 2.35518 | 5.68524
2.35741 | 0.29565 | 2.35741 | 5.72417
2.35966 | 0.29516 | 2.35966 | 5.76339
2.3619 | 0.29726 | 2.3619 | 5.81487
2.36416 | 0.29839 | 2.36416 | 5.84721
2.36641 | 0.3017 | 2.36641 | 5.8841
2.36867 | 0.30056 | 2.36867 | 5.91717
2.37094 | 0.30599 | 2.37094 | 5.95171
2.37321 | 0.30516 | 2.37321 | 6.0033
2.37548 | 0.30629 | 2.37548 | 6.04402
2.37776 | 0.30927 | 2.37776 | 6.07594
2.38004 | 0.30853 | 2.38004 | 6.11971
2.38232 | 0.31127 | 2.38232 | 6.15918
2.38462 | 0.31177 | 2.38462 | 6.19272
2.38691 | 0.31165 | 2.38691 | 6.24663
2.38921 | 0.31415 | 2.38921 | 6.27366
2.39151 | 0.31458 | 2.39151 | 6.3271
2.39382 | 0.31741 | 2.39382 | 6.36323
2.39614 | 0.3184 | 2.39614 | 6.40039
2.39845 | 0.3169 | 2.39845 | 6.45543
2.40077 | 0.32239 | 2.40077 | 6.50054
2.4031 | 0.32374 | 2.4031 | 6.53036
2.40543 | 0.32676 | 2.40543 | 6.59113
2.40777 | 0.32765 | 2.40777 | 6.61296
2.41011 | 0.32532 | 2.41011 | 6.65499
2.41245 | 0.32785 | 2.41245 | 6.71343
2.4148 | 0.32855 | 2.4148 | 6.7656
2.41715 | 0.33151 | 2.41715 | 6.79583
2.41951 | 0.33418 | 2.41951 | 6.83516
2.42188 | 0.33437 | 2.42188 | 6.87526
2.42424 | 0.33716 | 2.42424 | 6.93564
2.42661 | 0.33795 | 2.42661 | 6.97564
2.42899 | 0.33866 | 2.42899 | 7.02983
2.43137 | 0.34155 | 2.43137 | 7.07622
2.43376 | 0.34253 | 2.43376 | 7.11242
2.43615 | 0.34568 | 2.43615 | 7.16736
2.43854 | 0.34946 | 2.43854 | 7.21105
2.44094 | 0.34749 | 2.44094 | 7.25473
2.44335 | 0.34977 | 2.44335 | 7.29774
2.44576 | 0.35125 | 2.44576 | 7.37238
2.44817 | 0.35374 | 2.44817 | 7.42219
2.45059 | 0.35157 | 2.45059 | 7.46699
2.45302 | 0.35298 | 2.45302 | 7.50674
2.45545 | 0.35725 | 2.45545 | 7.54994
2.45788 | 0.35948 | 2.45788 | 7.61305
2.46032 | 0.35975 | 2.46032 | 7.66878
2.46276 | 0.36124 | 2.46276 | 7.73472
2.46521 | 0.36179 | 2.46521 | 7.77006
2.46766 | 0.36457 | 2.46766 | 7.8252
2.47012 | 0.36485 | 2.47012 | 7.86878
2.47258 | 0.36802 | 2.47258 | 7.91077
2.47505 | 0.3688 | 2.47505 | 7.97157
2.47752 | 0.36935 | 2.47752 | 8.02477
2.48 | 0.37278 | 2.48 | 8.07693
2.48248 | 0.37639 | 2.48248 | 8.12103
2.48497 | 0.37354 | 2.48497 | 8.18073
2.48746 | 0.37735 | 2.48746 | 8.25727
2.48996 | 0.37892 | 2.48996 | 8.27322
2.49246 | 0.3799 | 2.49246 | 8.34976
2.49497 | 0.38039 | 2.49497 | 8.42181
2.49748 | 0.38416 | 2.49748 | 8.4591
2.5 | 0.3874 | 2.5 | 8.50882
2.50252 | 0.38734 | 2.50252 | 8.59232
2.50505 | 0.39201 | 2.50505 | 8.64578
2.50758 | 0.39076 | 2.50758 | 8.69075
2.51012 | 0.39015 | 2.51012 | 8.74881
2.51266 | 0.3943 | 2.51266 | 8.8165
2.51521 | 0.39813 | 2.51521 | 8.87176
2.51777 | 0.39774 | 2.51777 | 8.92529
2.52033 | 0.40223 | 2.52033 | 8.97913
2.52289 | 0.40584 | 2.52289 | 9.03679
2.52546 | 0.40931 | 2.52546 | 9.11872
2.52803 | 0.40873 | 2.52803 | 9.16653
2.53061 | 0.41 | 2.53061 | 9.23973
2.5332 | 0.41119 | 2.5332 | 9.30191
2.53579 | 0.41439 | 2.53579 | 9.36302
2.53838 | 0.41388 | 2.53838 | 9.42311
2.54098 | 0.41938 | 2.54098 | 9.48669
2.54359 | 0.42098 | 2.54359 | 9.54553
2.5462 | 0.42221 | 2.5462 | 9.60397
2.54882 | 0.4254 | 2.54882 | 9.67897
2.55144 | 0.42886 | 2.55144 | 9.73899
2.55407 | 0.43027 | 2.55407 | 9.79142
2.5567 | 0.43099 | 2.5567 | 9.86023
2.55934 | 0.43298 | 2.55934 | 9.9283
2.56198 | 0.43627 | 2.56198 | 10.01151
2.56463 | 0.43762 | 2.56463 | 10.05833
2.56729 | 0.43998 | 2.56729 | 10.11298
2.56995 | 0.44062 | 2.56995 | 10.1872
2.57261 | 0.44366 | 2.57261 | 10.24931
2.57529 | 0.4472 | 2.57529 | 10.33258
2.57796 | 0.4478 | 2.57796 | 10.38428
2.58065 | 0.45391 | 2.58065 | 10.45484
2.58333 | 0.45751 | 2.58333 | 10.52565
2.58603 | 0.45922 | 2.58603 | 10.60488
2.58873 | 0.46055 | 2.58873 | 10.66202
2.59143 | 0.46321 | 2.59143 | 10.72568
2.59414 | 0.46589 | 2.59414 | 10.80845
2.59686 | 0.46896 | 2.59686 | 10.86357
2.59958 | 0.4709 | 2.59958 | 10.95881
2.60231 | 0.47034 | 2.60231 | 11.02259
2.60504 | 0.47405 | 2.60504 | 11.07917
2.60778 | 0.47763 | 2.60778 | 11.15849
2.61053 | 0.48157 | 2.61053 | 11.231
2.61328 | 0.48197 | 2.61328 | 11.30007
2.61603 | 0.48735 | 2.61603 | 11.40008
2.6188 | 0.48838 | 2.6188 | 11.44745
2.62156 | 0.48959 | 2.62156 | 11.52304
2.62434 | 0.49299 | 2.62434 | 11.59515
2.62712 | 0.49614 | 2.62712 | 11.68233
2.6299 | 0.4976 | 2.6299 | 11.74168
2.6327 | 0.50048 | 2.6327 | 11.82283
2.63549 | 0.50445 | 2.63549 | 11.87342
2.6383 | 0.50646 | 2.6383 | 11.93118
2.64111 | 0.5084 | 2.64111 | 12.02296
2.64392 | 0.50876 | 2.64392 | 12.10684
2.64674 | 0.51171 | 2.64674 | 12.15664
2.64957 | 0.51488 | 2.64957 | 12.25538
2.65241 | 0.51731 | 2.65241 | 12.34411
2.65525 | 0.52142 | 2.65525 | 12.40573
2.65809 | 0.52509 | 2.65809 | 12.50107
2.66094 | 0.5259 | 2.66094 | 12.54669
2.6638 | 0.52835 | 2.6638 | 12.62196
2.66667 | 0.53051 | 2.66667 | 12.69343
2.66954 | 0.53712 | 2.66954 | 12.75926
2.67241 | 0.53607 | 2.67241 | 12.85797
2.6753 | 0.54437 | 2.6753 | 12.91205
2.67819 | 0.54558 | 2.67819 | 12.99444
2.68108 | 0.55041 | 2.68108 | 13.08418
2.68398 | 0.55639 | 2.68398 | 13.13565
2.68689 | 0.5579 | 2.68689 | 13.20567
2.6898 | 0.56175 | 2.6898 | 13.2821
2.69273 | 0.56035 | 2.69273 | 13.35929
2.69565 | 0.563 | 2.69565 | 13.42487
2.69859 | 0.56813 | 2.69859 | 13.53316
2.70153 | 0.56739 | 2.70153 | 13.59781
2.70447 | 0.5744 | 2.70447 | 13.66647
2.70742 | 0.57727 | 2.70742 | 13.72571
2.71038 | 0.58421 | 2.71038 | 13.8231
2.71335 | 0.58476 | 2.71335 | 13.88585
2.71632 | 0.58648 | 2.71632 | 13.93522
2.7193 | 0.58979 | 2.7193 | 14.01162
2.72228 | 0.5957 | 2.72228 | 14.10752
2.72527 | 0.59927 | 2.72527 | 14.16487
2.72827 | 0.60343 | 2.72827 | 14.25845
2.73128 | 0.60213 | 2.73128 | 14.35141
2.73429 | 0.60555 | 2.73429 | 14.39181
2.73731 | 0.60815 | 2.73731 | 14.48144
2.74033 | 0.61479 | 2.74033 | 14.52498
2.74336 | 0.61558 | 2.74336 | 14.62848
2.7464 | 0.61556 | 2.7464 | 14.67994
2.74945 | 0.62821 | 2.74945 | 14.75933
2.7525 | 0.62581 | 2.7525 | 14.87262
2.75556 | 0.63054 | 2.75556 | 14.92386
2.75862 | 0.63266 | 2.75862 | 14.97912
2.76169 | 0.63482 | 2.76169 | 15.07222
2.76477 | 0.63818 | 2.76477 | 15.14029
2.76786 | 0.64311 | 2.76786 | 15.20555
2.77095 | 0.64812 | 2.77095 | 15.25463
2.77405 | 0.65169 | 2.77405 | 15.33304
2.77716 | 0.6555 | 2.77716 | 15.41861
2.78027 | 0.65921 | 2.78027 | 15.50477
2.78339 | 0.66256 | 2.78339 | 15.57651
2.78652 | 0.66375 | 2.78652 | 15.63788
2.78965 | 0.66921 | 2.78965 | 15.72342
2.79279 | 0.67421 | 2.79279 | 15.76852
2.79594 | 0.67768 | 2.79594 | 15.84438
2.7991 | 0.68056 | 2.7991 | 15.90933
2.80226 | 0.68137 | 2.80226 | 15.9524
2.80543 | 0.68924 | 2.80543 | 16.07633
2.80861 | 0.69249 | 2.80861 | 16.11368
2.81179 | 0.69313 | 2.81179 | 16.20006
2.81498 | 0.69793 | 2.81498 | 16.21268
2.81818 | 0.70589 | 2.81818 | 16.30285
2.82139 | 0.71438 | 2.82139 | 16.37941
2.8246 | 0.71506 | 2.8246 | 16.45869
2.82782 | 0.7218 | 2.82782 | 16.51363
2.83105 | 0.7268 | 2.83105 | 16.56406
2.83429 | 0.72961 | 2.83429 | 16.63312
2.83753 | 0.73379 | 2.83753 | 16.71382
2.84078 | 0.73871 | 2.84078 | 16.73704
2.84404 | 0.74253 | 2.84404 | 16.83148
2.8473 | 0.7485 | 2.8473 | 16.89807
2.85057 | 0.74512 | 2.85057 | 16.9801
2.85386 | 0.75535 | 2.85386 | 16.99243
2.85714 | 0.76339 | 2.85714 | 17.06305
2.86044 | 0.76886 | 2.86044 | 17.15564
2.86374 | 0.77169 | 2.86374 | 17.18605
2.86705 | 0.77236 | 2.86705 | 17.25635
2.87037 | 0.78288 | 2.87037 | 17.31677
2.8737 | 0.7878 | 2.8737 | 17.38721
2.87703 | 0.78807 | 2.87703 | 17.42284
2.88037 | 0.7928 | 2.88037 | 17.47247
2.88372 | 0.80308 | 2.88372 | 17.5426
2.88708 | 0.80967 | 2.88708 | 17.58495
2.89044 | 0.81194 | 2.89044 | 17.64141
2.89382 | 0.81498 | 2.89382 | 17.70886
2.8972 | 0.82226 | 2.8972 | 17.76771
2.90058 | 0.83037 | 2.90058 | 17.85225
2.90398 | 0.8376 | 2.90398 | 17.86627
2.90739 | 0.84277 | 2.90739 | 17.91709
2.9108 | 0.84543 | 2.9108 | 17.94889
2.91422 | 0.84683 | 2.91422 | 18.01491
2.91765 | 0.85515 | 2.91765 | 18.07409
2.92108 | 0.85598 | 2.92108 | 18.11268
2.92453 | 0.85883 | 2.92453 | 18.14319
2.92798 | 0.86708 | 2.92798 | 18.19611
2.93144 | 0.87256 | 2.93144 | 18.1961
2.93491 | 0.87886 | 2.93491 | 18.26216
2.93839 | 0.88112 | 2.93839 | 18.2787
2.94187 | 0.87996 | 2.94187 | 18.38224
2.94537 | 0.89353 | 2.94537 | 18.35161
2.94887 | 0.89804 | 2.94887 | 18.44474
2.95238 | 0.90205 | 2.95238 | 18.43638
2.9559 | 0.90685 | 2.9559 | 18.45562
2.95943 | 0.91081 | 2.95943 | 18.50466
2.96296 | 0.91788 | 2.96296 | 18.56555
2.96651 | 0.92106 | 2.96651 | 18.53957
2.97006 | 0.93026 | 2.97006 | 18.59814
2.97362 | 0.93931 | 2.97362 | 18.62721
2.97719 | 0.94256 | 2.97719 | 18.6285
2.98077 | 0.94532 | 2.98077 | 18.73758
2.98436 | 0.95508 | 2.98436 | 18.71145
2.98795 | 0.95764 | 2.98795 | 18.74427
2.99156 | 0.95991 | 2.99156 | 18.70077
2.99517 | 0.96681 | 2.99517 | 18.81686
2.99879 | 0.97283 | 2.99879 | 18.79251
3.00242 | 0.97395 | 3.00242 | 18.77427
3.00606 | 0.98704 | 3.00606 | 18.86983
3.00971 | 0.98785 | 3.00971 | 18.84832
3.01337 | 0.98954 | 3.01337 | 18.84683
3.01703 | 1.00309 | 3.01703 | 18.86919
3.02071 | 1.00736 | 3.02071 | 18.87264
3.02439 | 1.01782 | 3.02439 | 18.94622
3.02808 | 1.02245 | 3.02808 | 18.92509
3.03178 | 1.02342 | 3.03178 | 18.94027
3.0355 | 1.03255 | 3.0355 | 18.96043
3.03922 | 1.03998 | 3.03922 | 18.94537
3.04294 | 1.04999 | 3.04294 | 18.96695
3.04668 | 1.04848 | 3.04668 | 18.97897
3.05043 | 1.05371 | 3.05043 | 19.01364
3.05419 | 1.05758 | 3.05419 | 19.02457
3.05795 | 1.06417 | 3.05795 | 19.03561
3.06173 | 1.06996 | 3.06173 | 19.03183
3.06551 | 1.07833 | 3.06551 | 19.05966
3.06931 | 1.0857 | 3.06931 | 19.04495
3.07311 | 1.08882 | 3.07311 | 19.04501
3.07692 | 1.09507 | 3.07692 | 19.06794
3.08075 | 1.10687 | 3.08075 | 19.05817
3.08458 | 1.11017 | 3.08458 | 19.08772
3.08842 | 1.11944 | 3.08842 | 19.10752
3.09227 | 1.12522 | 3.09227 | 19.07887
3.09613 | 1.13484 | 3.09613 | 19.10265
3.1 | 1.13739 | 3.1 | 19.11931
3.10388 | 1.14958 | 3.10388 | 19.12793
3.10777 | 1.15713 | 3.10777 | 19.17125
3.11167 | 1.16975 | 3.11167 | 19.18748
3.11558 | 1.17338 | 3.11558 | 19.21392
3.1195 | 1.17472 | 3.1195 | 19.21444
3.12343 | 1.18527 | 3.12343 | 19.25261
3.12736 | 1.20108 | 3.12736 | 19.22698
3.13131 | 1.20456 | 3.13131 | 19.2359
3.13527 | 1.21622 | 3.13527 | 19.24402
3.13924 | 1.22519 | 3.13924 | 19.24562
3.14322 | 1.23887 | 3.14322 | 19.29038
3.14721 | 1.24845 | 3.14721 | 19.29307
3.15121 | 1.26425 | 3.15121 | 19.31933
3.15522 | 1.2699 | 3.15522 | 19.33056
3.15924 | 1.28151 | 3.15924 | 19.32958
3.16327 | 1.28642 | 3.16327 | 19.44368
3.16731 | 1.30414 | 3.16731 | 19.38066
3.17136 | 1.31308 | 3.17136 | 19.43149
3.17542 | 1.32039 | 3.17542 | 19.48452
3.17949 | 1.34703 | 3.17949 | 19.49245
3.18357 | 1.35892 | 3.18357 | 19.515
3.18766 | 1.37487 | 3.18766 | 19.56356
3.19176 | 1.38391 | 3.19176 | 19.64473
3.19588 | 1.39354 | 3.19588 | 19.61836
3.2 | 1.40622 | 3.2 | 19.70234
3.20413 | 1.4287 | 3.20413 | 19.72435
3.20828 | 1.43604 | 3.20828 | 19.72111
3.21244 | 1.44774 | 3.21244 | 19.80807
3.2166 | 1.46674 | 3.2166 | 19.85603
3.22078 | 1.48686 | 3.22078 | 19.83377
3.22497 | 1.49988 | 3.22497 | 19.96285
3.22917 | 1.52209 | 3.22917 | 19.94319
3.23338 | 1.53542 | 3.23338 | 20.00395
3.2376 | 1.54968 | 3.2376 | 20.00518
3.24183 | 1.56829 | 3.24183 | 20.12831
3.24607 | 1.58542 | 3.24607 | 20.15327
3.25033 | 1.60249 | 3.25033 | 20.18854
3.25459 | 1.61589 | 3.25459 | 20.22495
3.25887 | 1.62127 | 3.25887 | 20.19139
3.26316 | 1.63584 | 3.26316 | 20.2653
3.26746 | 1.64109 | 3.26746 | 20.35285
3.27177 | 1.65527 | 3.27177 | 20.2849
3.27609 | 1.67019 | 3.27609 | 20.36521
3.28042 | 1.68418 | 3.28042 | 20.35099
3.28477 | 1.68845 | 3.28477 | 20.45333
3.28912 | 1.69467 | 3.28912 | 20.46756
3.29349 | 1.69172 | 3.29349 | 20.50614
3.29787 | 1.71552 | 3.29787 | 20.5011
3.30226 | 1.72782 | 3.30226 | 20.55454
3.30667 | 1.73971 | 3.30667 | 20.64174
3.31108 | 1.74913 | 3.31108 | 20.71045
3.31551 | 1.77439 | 3.31551 | 20.7571
3.31995 | 1.79111 | 3.31995 | 20.7612
3.3244 | 1.8076 | 3.3244 | 20.89107
3.32886 | 1.82042 | 3.32886 | 20.86692
3.33333 | 1.83101 | 3.33333 | 20.92104
3.33782 | 1.84491 | 3.33782 | 21.05645
3.34232 | 1.86953 | 3.34232 | 21.11822
3.34683 | 1.89707 | 3.34683 | 21.25657
3.35135 | 1.91976 | 3.35135 | 21.3238
3.35589 | 1.92678 | 3.35589 | 21.45362
3.36043 | 1.94788 | 3.36043 | 21.6136
3.36499 | 1.97364 | 3.36499 | 21.70242
3.36957 | 2.00421 | 3.36957 | 21.84425
3.37415 | 2.01616 | 3.37415 | 21.85546
3.37875 | 2.03643 | 3.37875 | 22.06461
3.38336 | 2.06972 | 3.38336 | 22.13955
3.38798 | 2.10011 | 3.38798 | 22.26688
3.39261 | 2.1308 | 3.39261 | 22.46911
3.39726 | 2.15959 | 3.39726 | 22.54029
3.40192 | 2.18758 | 3.40192 | 22.78093
3.40659 | 2.21865 | 3.40659 | 22.83851
3.41128 | 2.26071 | 3.41128 | 23.1118
3.41598 | 2.30065 | 3.41598 | 23.275
3.42069 | 2.32825 | 3.42069 | 23.51168
3.42541 | 2.37424 | 3.42541 | 23.66233
3.43015 | 2.4182 | 3.43015 | 23.86653
3.4349 | 2.43727 | 3.4349 | 24.02005
3.43967 | 2.49167 | 3.43967 | 24.31256
3.44444 | 2.53401 | 3.44444 | 24.5013
3.44924 | 2.56861 | 3.44924 | 24.73918
3.45404 | 2.62106 | 3.45404 | 24.95172
3.45886 | 2.68098 | 3.45886 | 25.2151
3.46369 | 2.72345 | 3.46369 | 25.50461
3.46853 | 2.77207 | 3.46853 | 25.76883
3.47339 | 2.80782 | 3.47339 | 25.98234
3.47826 | 2.8758 | 3.47826 | 26.43194
3.48315 | 2.9278 | 3.48315 | 26.76453
3.48805 | 2.9729 | 3.48805 | 27.05312
3.49296 | 3.02995 | 3.49296 | 27.28123
3.49788 | 3.0889 | 3.49788 | 27.48497
3.50282 | 3.15216 | 3.50282 | 27.89731
3.50778 | 3.21584 | 3.50778 | 28.31691
3.51275 | 3.28429 | 3.51275 | 28.65448
3.51773 | 3.35728 | 3.51773 | 29.02095
3.52273 | 3.44985 | 3.52273 | 29.35498
3.52774 | 3.51836 | 3.52774 | 29.85295
3.53276 | 3.60576 | 3.53276 | 30.28919
3.5378 | 3.68761 | 3.5378 | 30.6814
3.54286 | 3.78193 | 3.54286 | 31.31048
3.54793 | 3.88441 | 3.54793 | 32.01941
3.55301 | 3.93137 | 3.55301 | 32.52432
3.55811 | 4.09562 | 3.55811 | 33.22245
3.56322 | 4.20888 | 3.56322 | 33.84838
3.56835 | 4.35322 | 3.56835 | 34.31272
3.57349 | 4.48098 | 3.57349 | 34.90819
3.57864 | 4.61577 | 3.57864 | 35.70099
3.58382 | 4.76662 | 3.58382 | 36.29695
3.589 | 4.93087 | 3.589 | 36.97998
3.5942 | 5.08665 | 3.5942 | 37.66873
3.59942 | 5.23016 | 3.59942 | 38.42016
3.60465 | 5.42661 | 3.60465 | 38.62317
3.6099 | 5.60776 | 3.6099 | 39.75979
3.61516 | 5.79838 | 3.61516 | 40.43543
3.62044 | 5.99702 | 3.62044 | 40.63523
3.62573 | 6.19377 | 3.62573 | 41.75318
3.63104 | 6.42583 | 3.63104 | 42.63917
3.63636 | 6.67142 | 3.63636 | 43.59166
3.6417 | 6.85116 | 3.6417 | 43.85561
3.64706 | 7.0646 | 3.64706 | 44.84989
3.65243 | 7.36788 | 3.65243 | 45.33711
3.65782 | 7.58182 | 3.65782 | 46.65299
3.66322 | 7.85675 | 3.66322 | 47.20805
3.66864 | 8.13143 | 3.66864 | 48.19734
3.67407 | 8.44085 | 3.67407 | 48.83349
3.67953 | 8.68913 | 3.67953 | 49.69315
3.68499 | 8.99796 | 3.68499 | 50.20962
3.69048 | 9.28769 | 3.69048 | 51.15456
3.69598 | 9.59113 | 3.69598 | 51.78343
3.70149 | 9.9498 | 3.70149 | 52.19166
3.70703 | 10.26425 | 3.70703 | 53.19397
3.71257 | 10.56015 | 3.71257 | 54.33143
3.71814 | 10.98449 | 3.71814 | 54.32368
3.72372 | 11.29622 | 3.72372 | 55.23253
3.72932 | 11.6644 | 3.72932 | 55.67525
3.73494 | 12.09838 | 3.73494 | 56.71332
3.74057 | 12.47926 | 3.74057 | 57.43641
3.74622 | 12.90564 | 3.74622 | 58.25322
3.75189 | 13.3353 | 3.75189 | 58.74261
3.75758 | 13.81513 | 3.75758 | 59.07331
3.76328 | 14.24757 | 3.76328 | 59.87849
3.769 | 14.72463 | 3.769 | 60.42605
3.77473 | 15.17896 | 3.77473 | 60.75673
3.78049 | 15.61786 | 3.78049 | 61.02928
3.78626 | 16.19412 | 3.78626 | 61.58343
3.79205 | 16.61897 | 3.79205 | 62.0841
3.79786 | 17.27861 | 3.79786 | 62.59262
3.80368 | 17.71603 | 3.80368 | 62.70526
3.80952 | 18.28508 | 3.80952 | 63.20829
3.81538 | 18.85887 | 3.81538 | 63.46744
3.82126 | 19.46518 | 3.82126 | 64.08406
3.82716 | 19.97777 | 3.82716 | 64.29857
3.83308 | 20.72289 | 3.83308 | 64.26434
3.83901 | 21.26478 | 3.83901 | 64.47893
3.84496 | 21.87244 | 3.84496 | 64.9247
3.85093 | 22.44096 | 3.85093 | 65.29144
3.85692 | 23.15233 | 3.85692 | 65.95841
3.86293 | 23.80127 | 3.86293 | 65.83714
3.86895 | 24.47141 | 3.86895 | 66.05734
3.875 | 25.11092 | 3.875 | 66.54745
3.88106 | 25.75831 | 3.88106 | 66.42673
3.88715 | 26.62001 | 3.88715 | 66.79159
3.89325 | 27.06309 | 3.89325 | 66.90888
3.89937 | 27.88974 | 3.89937 | 67.95783
3.90551 | 28.55833 | 3.90551 | 67.77632
3.91167 | 29.27071 | 3.91167 | 68.06865
3.91785 | 30.15468 | 3.91785 | 67.91715
3.92405 | 30.71471 | 3.92405 | 68.97844
3.93027 | 31.32986 | 3.93027 | 67.95441
3.93651 | 31.95971 | 3.93651 | 68.79665
3.94277 | 32.91404 | 3.94277 | 68.08083
3.94904 | 33.54059 | 3.94904 | 68.60425
3.95534 | 34.16774 | 3.95534 | 69.9643
3.96166 | 34.63946 | 3.96166 | 70.10686
3.968 | 35.51129 | 3.968 | 70.67998
3.97436 | 36.24961 | 3.97436 | 69.68558
3.98074 | 37.06734 | 3.98074 | 69.14557
3.98714 | 37.62863 | 3.98714 | 69.76947
3.99356 | 38.15026 | 3.99356 | 70.41253
4 | 38.84555 | 4 | 71.46005
4.00646 | 39.70804 | 4.00646 | 70.75317
4.01294 | 40.25695 | 4.01294 | 71.03432
4.01945 | 40.52877 | 4.01945 | 71.80107
4.02597 | 41.05047 | 4.02597 | 71.62709
4.03252 | 42.48799 | 4.03252 | 72.60712
4.03909 | 43.12667 | 4.03909 | 73.09166
4.04568 | 42.77681 | 4.04568 | 72.21258
4.05229 | 44.64886 | 4.05229 | 74.40398
4.05892 | 44.64539 | 4.05892 | 75.91384
4.06557 | 44.07508 | 4.06557 | 70.58069
4.07225 | 45.97901 | 4.07225 | 73.46162
4.07895 | 47.43368 | 4.07895 | 75.73778
4.08567 | 48.43942 | 4.08567 | 71.82112
4.09241 | 49.44754 | 4.09241 | 75.98556
4.09917 | 48.62157 | 4.09917 | 72.73888
4.10596 | 51.66194 | 4.10596 | 71.80356
4.11277 | 48.77783 | 4.11277 | 74.15188
4.1196 | 54.6711 | 4.1196 | 78.34616
4.12646 | 54.33983 | 4.12646 | 81.09872
4.13333 | 55.9788 | 4.13333 | 71.99099
4.14023 | 62.8561 | 4.14023 | 81.13034
4.14716 | 68.13712 | 4.14716 | 91.47242
4.1541 | 56.22099 | 4.1541 | 76.7284
4.16107 | 68.49323 | 4.16107 | 105.96242
4.16807 | 63.73191 | 4.16807 | 107.93616
4.17508 | 72.50722 | 4.17508 | 78.31308
4.18212 | 63.40793 | 4.18212 | 75.91529
4.18919 | 74.09737 | 4.18919 | 95.36272
4.19628 | 49.21656 | 4.19628 | 82.34822
4.20339 | 63.1802 | 4.20339 | 84.48665
4.21053 | 58.59485 | 4.21053 | 82.68191
4.21769 | 87.24936 | 4.21769 | 77.78455
4.22487 | 85.91414 | 4.22487 | 101.79729
4.23208 | 59.21048 | 4.23208 | 66.79622
4.23932 | 37.38084 | 4.23932 | 1797.18022
4.24658 | 72.99989 | 4.24658 | 1803.34021
4.25386 | 215.918 | 4.25386 | 1809.53194
4.26117 | 41.03545 | 4.26117 | 50.18429
4.2685 | 16.41132 | 4.2685 | 1822.01143
4.27586 | 1828.29964 | 4.27586 | 149.29096
4.28325 | 13.5622 | 4.28325 | 8.72621
4.29066 | 1840.97413 | 4.29066 | 1840.97413
4.29809 | 28.47572 | 4.29809 | 23.06391
4.30556 | 2.97814 | 4.30556 | 1853.78086
4.31304 | 1860.2344 | 4.31304 | 1860.2344
4.32056 | 2.65338 | 4.32056 | 5.68712
4.3281 | 33.16996 | 4.3281 | 2.98384
4.33566 | 4.1446 | 4.33566 | 18.13203
4.34326 | 6.42348 | 4.34326 | 1886.38852
4.35088 | 9.25109 | 4.35088 | 1893.01323
4.35852 | 1899.67291 | 4.35852 | 1899.67291
4.3662 | 1.04729 | 4.3662 | 1906.36778
4.3739 | 1913.09812 | 4.3739 | 1913.09812
4.38163 | 1919.86415 | 4.38163 | 93.90725
4.38938 | 1926.66614 | 4.38938 | 1926.66614
4.39716 | 7.35557 | 4.39716 | 1933.50435
4.40497 | 0.61365 | 4.40497 | 12.2489
4.41281 | 15.77525 | 4.41281 | 17.47595
4.42068 | 7.54469 | 4.42068 | 1.65749
4.42857 | 1961.22449 | 4.42857 | 1961.22449
4.43649 | 3.55438 | 4.43649 | 0.28567
4.44444 | 4.00717 | 4.44444 | 1975.30864
4.45242 | 6.98564 | 4.45242 | 1982.40768
4.46043 | 17.25172 | 4.46043 | 5.83281
4.46847 | 1.1567 | 4.46847 | 1.59191
4.47653 | 0.53353 | 4.47653 | 2003.93593
4.48463 | 2011.18999 | 4.48463 | 15.86405
4.49275 | 16.66231 | 4.49275 | 2018.48351
4.50091 | 2025.81678 | 4.50091 | 13.50941
4.50909 | 16.76938 | 4.50909 | 2.91182
4.5173 | 16.6157 | 4.5173 | 2040.60371
4.52555 | 115.94511 | 4.52555 | 2048.05797
4.53382 | 6.19052 | 4.53382 | 2055.55314
4.54212 | 2063.08954 | 4.54212 | 2063.08954
4.55046 | 11.02849 | 4.55046 | 0.000492604
4.55882 | 20.3196 | 4.55882 | 0.02558
4.56722 | 0.36363 | 4.56722 | 4.9063
4.57565 | 2093.65341 | 4.57565 | 2093.65341
4.5841 | 0.76964 | 4.5841 | 4.69986
4.59259 | 2109.19067 | 4.59259 | 24.20586
4.60111 | 18.31817 | 4.60111 | 2117.02424
4.60967 | 15.06534 | 4.60967 | 62.65523
4.61825 | 42.94588 | 4.61825 | 4.03747
4.62687 | 11.76405 | 4.62687 | 5.44291
4.63551 | 58.10846 | 4.63551 | 46.32462
4.64419 | 0.09373 | 4.64419 | 23.63948
4.65291 | 2164.95535 | 4.65291 | 20.68601
4.66165 | 21.88279 | 4.66165 | 2173.10193
4.67043 | 18.35448 | 4.67043 | 26.31405
4.67925 | 8.08944 | 4.67925 | 13.185
4.68809 | 2197.81948 | 4.68809 | 44.90334
4.69697 | 1.22381 | 4.69697 | 5.30898
4.70588 | 2214.53287 | 4.70588 | 34.70413
4.71483 | 10.69779 | 4.71483 | 2222.96115
4.72381 | 2231.43764 | 4.72381 | 2231.43764
4.73282 | 13.1924 | 4.73282 | 2.35799
4.74187 | 2248.53672 | 4.74187 | 56.67973
4.75096 | 11.79302 | 4.75096 | 119.08711
4.76008 | 2265.83309 | 4.76008 | 2265.83309
4.76923 | 107.52588 | 4.76923 | 190.12383
4.77842 | 28.72375 | 4.77842 | 15.03201
4.78764 | 21.53132 | 4.78764 | 2292.15426
4.79691 | 50.02556 | 4.79691 | 34.52155
4.8062 | 42.33935 | 4.8062 | 2.56717
4.81553 | 21.00541 | 4.81553 | 2318.93675
4.8249 | 2327.96863 | 4.8249 | 2327.96863
4.83431 | 5.79275 | 4.83431 | 2337.05338
4.84375 | 19.62994 | 4.84375 | 2.68489
4.85323 | 4.0316 | 4.85323 | 18.16257
4.86275 | 22.05198 | 4.86275 | 45.14033
4.8723 | 31.97376 | 4.8723 | 11.65949
4.88189 | 2383.28477 | 4.88189 | 2383.28477
4.89152 | 0.02248 | 4.89152 | 8.51072
4.90119 | 2402.1622 | 4.90119 | 2402.1622
4.91089 | 2411.68513 | 4.91089 | 23.0633
4.92063 | 41.50075 | 4.92063 | 2421.2648
4.93042 | 7.33195 | 4.93042 | 44.99419
4.94024 | 2.77629 | 4.94024 | 47.7864
4.9501 | 165.82322 | 4.9501 | 2450.3488
4.96 | 19.24626 | 4.96 | 11.02217
4.96994 | 37.64236 | 4.96994 | 7.41571
4.97992 | 33.51585 | 4.97992 | 9.30815
4.98994 | 3.58564 | 4.98994 | 88.25982
5 | 14.41509 | 5 | 3.40199
5.0101 | 8.73398 | 5.0101 | 27.39281
5.02024 | 30.44801 | 5.02024 | 2520.28389
5.03043 | 9.94636 | 5.03043 | 2.87616
5.04065 | 14.19399 | 5.04065 | 19.54866
5.05092 | 7.79663 | 5.05092 | 4.19637
5.06122 | 18.73704 | 5.06122 | 99.77767
5.07157 | 15.31466 | 5.07157 | 9.46423
5.08197 | 19.70198 | 5.08197 | 291.86893
5.0924 | 15.03592 | 5.0924 | 2593.25629
5.10288 | 43.62017 | 5.10288 | 58.02392
5.1134 | 2614.68806 | 5.1134 | 75.74935
5.12397 | 73.92385 | 5.12397 | 2625.50372
5.13458 | 2636.38663 | 5.13458 | 35.28564
5.14523 | 15.29035 | 5.14523 | 0.07491
5.15593 | 2658.35642 | 5.15593 | 65.94669
5.16667 | 2669.44444 | 5.16667 | 2669.44444
5.17745 | 42.19283 | 5.17745 | 0.32752
5.18828 | 26.63969 | 5.18828 | 2.24439
5.19916 | 11.84341 | 5.19916 | 2703.12795
5.21008 | 32.60477 | 5.21008 | 14.06312
5.22105 | 22.27771 | 5.22105 | 0.15717
5.23207 | 2737.45304 | 5.23207 | 6.88256
5.24313 | 23.04635 | 5.24313 | 17.26589
5.25424 | 2760.70095 | 5.25424 | 6.19974
5.26539 | 12.38757 | 5.26539 | 24.85879
5.2766 | 28.76569 | 5.2766 | 13.86589
5.28785 | 18.53779 | 5.28785 | 0.21147
5.29915 | 2808.09409 | 5.29915 | 5.37285
5.31049 | 20.09615 | 5.31049 | 3.16513
5.32189 | 69.25253 | 5.32189 | 5.16173
5.33333 | 53.22526 | 5.33333 | 4.61104
5.34483 | 31.92381 | 5.34483 | 16.03076
5.35637 | 2869.07155 | 5.35637 | 2869.07155
5.36797 | 13.64451 | 5.36797 | 2.09698
5.37961 | 27.34932 | 5.37961 | 0.74291
5.3913 | 114.24675 | 5.3913 | 28.59137
5.40305 | 29.74038 | 5.40305 | 4.76004
5.41485 | 38.29381 | 5.41485 | 2932.05698
5.4267 | 202.70265 | 5.4267 | 9.56808
5.4386 | 26.96446 | 5.4386 | 29.09841
5.45055 | 2970.84893 | 5.45055 | 59.00931
5.46256 | 139.65303 | 5.46256 | 17.01253
5.47461 | 2997.1395 | 5.47461 | 10.28732
5.48673 | 29.05727 | 5.48673 | 3010.41585
5.49889 | 34.49845 | 5.49889 | 13.65271
5.51111 | 39.03757 | 5.51111 | 26.67587
5.52339 | 43.15199 | 5.52339 | 0.37649
5.53571 | 46.58729 | 5.53571 | 5.68218
5.5481 | 26.42995 | 5.5481 | 1.83887
5.56054 | 54.30151 | 5.56054 | 3091.95841
5.57303 | 3105.87047 | 5.57303 | 0.000138872
5.58559 | 26.98548 | 5.58559 | 13.06882
5.59819 | 15.01862 | 5.59819 | 0.58915
5.61086 | 9.68402 | 5.61086 | 11.60484
5.62358 | 3162.46831 | 5.62358 | 43.34631
5.63636 | 69.15812 | 5.63636 | 0.0097
5.6492 | 72.0376 | 5.6492 | 3191.34915
5.6621 | 3205.93816 | 5.6621 | 2.61868
5.67506 | 64.33925 | 5.67506 | 46.60962
5.68807 | 57.62415 | 5.68807 | 3235.41789
5.70115 | 50.86233 | 5.70115 | 27.57621
5.71429 | 26.20591 | 5.71429 | 4.73805
5.72748 | 8.80352 | 5.72748 | 28.04944
5.74074 | 23.20423 | 5.74074 | 31.60439
5.75406 | 11.45086 | 5.75406 | 1.9874
5.76744 | 3326.33856 | 5.76744 | 3326.33856
5.78089 | 29.61371 | 5.78089 | 3341.86404
5.79439 | 42.11633 | 5.79439 | 3357.49847
5.80796 | 48.56682 | 5.80796 | 59.71917
5.8216 | 3389.09828 | 5.8216 | 6.70187
5.83529 | 3405.06574 | 5.83529 | 11.27133
5.84906 | 15.39959 | 5.84906 | 0.92488
5.86288 | 13.44881 | 5.86288 | 18.00429
5.87678 | 3453.65109 | 5.87678 | 8.39456
5.89074 | 66.8668 | 5.89074 | 19.3999
5.90476 | 3486.62132 | 5.90476 | 5.95364
5.91885 | 39.27354 | 5.91885 | 2.76629
5.93301 | 93.71652 | 5.93301 | 18.97438
5.94724 | 74.60963 | 5.94724 | 1.74127
5.96154 | 49.56186 | 5.96154 | 3553.99408
5.9759 | 53.01116 | 5.9759 | 6.71945e-05
5.99034 | 24.08676 | 5.99034 | 3588.41513
6.00484 | 80.56356 | 6.00484 | 24.68603
6.01942 | 64.5879 | 6.01942 | 41.7902
6.03406 | 92.60557 | 6.03406 | 7.04059
6.04878 | 3658.77454 | 6.04878 | 3658.77454
6.06357 | 46.00063 | 6.06357 | 4.22836
6.07843 | 101.14717 | 6.07843 | 3694.7328
6.09337 | 25.54774 | 6.09337 | 30.70569
6.10837 | 75.23736 | 6.10837 | 28.14888
6.12346 | 22.56762 | 6.12346 | 3749.67231
6.13861 | 144.34346 | 6.13861 | 6.722
6.15385 | 46.85859 | 6.15385 | 8.42289
6.16915 | 52.86273 | 6.16915 | 3805.84639
6.18454 | 20.92525 | 6.18454 | 14.77283
6.2 | 3844 | 6.2 | 3844