## Sheet1
Item | Smu1_Time(1)(1) | Smu1_V(1)(1) | Smu1_I(1)(1)
1 | 0 | -10 | -2.202578e-07
2 | 0.12145586 | -9.8 | -2.138549e-07
3 | 0.24290958 | -9.6 | -2.079178e-07
4 | 0.36435186 | -9.4 | -2.025627e-07
5 | 0.48577122 | -9.2 | -1.983717e-07
6 | 0.6072249 | -9 | -1.930166e-07
7 | 0.728649 | -8.8 | -1.881272e-07
8 | 0.85009754 | -8.6 | -1.823064e-07
9 | 0.97153632 | -8.4 | -1.785811e-07
10 | 1.0929985 | -8.2 | -1.753215e-07
11 | 1.21442888 | -8 | -1.701992e-07
12 | 1.33589946 | -7.8 | -1.657754e-07
13 | 1.45734088 | -7.6 | -1.629815e-07
14 | 1.57879302 | -7.4 | -1.575099e-07
15 | 1.70020936 | -7.2 | -1.527369e-07
16 | 1.82166778 | -7 | -1.478475e-07
17 | 1.94309104 | -6.8 | -1.433073e-07
18 | 2.0645428 | -6.6 | -1.389999e-07
19 | 2.18598736 | -6.4 | -1.343433e-07
20 | 2.30743782 | -6.2 | -1.289882e-07
21 | 2.42887892 | -6 | -1.250301e-07
22 | 2.55033696 | -5.8 | -1.206063e-07
23 | 2.67177642 | -5.6 | -1.165317e-07
24 | 2.79323008 | -5.4 | -1.1269e-07
25 | 2.91464842 | -5.2 | -1.075678e-07
26 | 3.03610702 | -5 | -1.029111e-07
27 | 3.15752902 | -4.8 | -9.895302e-08
28 | 3.2789928 | -4.6 | -9.487849e-08
29 | 3.4004438 | -4.4 | -9.080395e-08
30 | 3.52189164 | -4.2 | -8.591451e-08
31 | 3.64333444 | -4 | -8.160714e-08
32 | 3.7647733 | -3.8 | -7.75326e-08
33 | 3.88622264 | -3.6 | -7.287599e-08
34 | 4.00768198 | -3.4 | -6.996561e-08
35 | 4.12911944 | -3.2 | -6.472692e-08
36 | 4.25056254 | -3 | -6.111804e-08
37 | 4.37201268 | -2.8 | -5.692709e-08
38 | 4.49344786 | -2.6 | -5.285256e-08
39 | 4.61488628 | -2.4 | -4.819594e-08
40 | 4.73633206 | -2.2 | -4.388858e-08
41 | 4.8577794 | -2 | -4.039612e-08
42 | 4.9792137 | -1.8 | -3.57395e-08
43 | 5.10067358 | -1.6 | -3.154855e-08
44 | 5.2221035 | -1.4 | -2.73576e-08
45 | 5.34355238 | -1.2 | -2.363231e-08
46 | 5.46497814 | -1 | -1.967419e-08
47 | 5.58643978 | -0.8 | -1.583248e-08
48 | 5.70787712 | -0.6 | -1.094304e-08
49 | 5.82932438 | -0.4 | -7.21775e-09
50 | 5.95075022 | -0.2 | -3.376044e-09
51 | 6.07221286 | 0 | 3.49246e-10
52 | 6.19395254 | 0.2 | 4.540198e-09
53 | 6.31540314 | 0.4 | 8.96398e-09
54 | 6.43681948 | 0.6 | 1.280569e-08
55 | 6.55827626 | 0.8 | 1.641456e-08
56 | 6.67971642 | 1 | 2.095476e-08
57 | 6.80115858 | 1.2 | 2.561137e-08
58 | 6.92260334 | 1.4 | 2.956949e-08
59 | 7.04405432 | 1.6 | 3.352761e-08
60 | 7.16549602 | 1.8 | 3.841706e-08
61 | 7.28694482 | 2 | 4.295725e-08
62 | 7.40838314 | 2.2 | 4.749745e-08
63 | 7.52983526 | 2.4 | 5.098991e-08
64 | 7.6512605 | 2.6 | 5.553011e-08
65 | 7.7727221 | 2.8 | 5.960464e-08
66 | 7.89416144 | 3 | 6.37956e-08
67 | 8.01561704 | 3.2 | 6.752089e-08
68 | 8.13704456 | 3.4 | 7.147901e-08
69 | 8.25851484 | 3.6 | 7.543713e-08
70 | 8.37995902 | 3.8 | 7.846393e-08
71 | 8.50138794 | 4 | 8.288771e-08
72 | 8.6228305 | 4.2 | 8.707866e-08
73 | 8.74427196 | 4.4 | 9.138603e-08
74 | 8.86572254 | 4.6 | 9.569339e-08
75 | 8.98715402 | 4.8 | 1.000008e-07
76 | 9.10862186 | 5 | 1.04541e-07
77 | 9.2300483 | 5.2 | 1.089647e-07
78 | 9.35149662 | 5.4 | 1.137378e-07
79 | 9.47291198 | 5.6 | 1.172302e-07
80 | 9.59436614 | 5.8 | 1.21654e-07
81 | 9.71579108 | 6 | 1.268927e-07
82 | 9.83723524 | 6.2 | 1.30618e-07
83 | 9.95869204 | 6.4 | 1.355074e-07
84 | 10.08013428 | 6.6 | 1.399312e-07
85 | 10.20157858 | 6.8 | 1.431908e-07
86 | 10.32303742 | 7 | 1.474982e-07
87 | 10.44448314 | 7.2 | 1.515727e-07
88 | 10.56592784 | 7.4 | 1.575099e-07
89 | 10.6873461 | 7.6 | 1.618173e-07
90 | 10.80880606 | 7.8 | 1.678709e-07
91 | 10.93022928 | 8 | 1.713634e-07
92 | 11.0516704 | 8.2 | 1.756707e-07
93 | 11.17311116 | 8.4 | 1.802109e-07
94 | 11.29456312 | 8.6 | 1.842855e-07
95 | 11.41599622 | 8.8 | 1.899898e-07
96 | 11.53745 | 9 | 1.946464e-07
97 | 11.6588789 | 9.2 | 2.010493e-07
98 | 11.78031364 | 9.4 | 2.059387e-07
99 | 11.9017464 | 9.6 | 2.121087e-07
100 | 12.0231859 | 9.8 | 2.171146e-07
101 | 12.14462478 | 10 | 2.210727e-07