## Sheet1
Item | Smu1_Time(1)(1) | Smu1_V(1)(1) | Smu1_I(1)(1)
1 | 0 | -10 | -0.009995352
2 | 0.12150102 | -9.8 | -0.009995392
3 | 0.2429505 | -9.6 | -0.009995364
4 | 0.36436714 | -9.4 | -0.009995172
5 | 0.48581192 | -9.2 | -0.009995066
6 | 0.60726844 | -9 | -0.009995442
7 | 0.7287241 | -8.8 | -0.009995408
8 | 0.8501636 | -8.6 | -0.00999538
9 | 0.97161042 | -8.4 | -0.009995373
10 | 1.09304404 | -8.2 | -0.009995393
11 | 1.2144908 | -8 | -0.009995393
12 | 1.33591644 | -7.8 | -0.009995382
13 | 1.45736426 | -7.6 | -0.009995336
14 | 1.5787962 | -7.4 | -0.009995392
15 | 1.70024246 | -7.2 | -0.009995367
16 | 1.82168288 | -7 | -0.009995395
17 | 1.94313838 | -6.8 | -0.009995393
18 | 2.06457444 | -6.6 | -0.009995384
19 | 2.18602328 | -6.4 | -0.009995399
20 | 2.30746484 | -6.2 | -0.009995405
21 | 2.42891726 | -6 | -0.009995395
22 | 2.55036382 | -5.8 | -0.009995403
23 | 2.67182072 | -5.6 | -0.009995405
24 | 2.79327002 | -5.4 | -0.009995414
25 | 2.91472662 | -5.2 | -0.009995408
26 | 3.03616816 | -5 | -0.009995414
27 | 3.15761404 | -4.8 | -0.009995405
28 | 3.27905598 | -4.6 | -0.009995401
29 | 3.40048464 | -4.4 | -0.009903792
30 | 3.52192554 | -4.2 | -0.008993246
31 | 3.64333312 | -4 | -0.008240076
32 | 3.764786 | -3.8 | -0.007598054
33 | 3.8862258 | -3.6 | -0.006980738
34 | 4.00766368 | -3.4 | -0.006410852
35 | 4.12909928 | -3.2 | -0.005872365
36 | 4.2505377 | -3 | -0.005334707
37 | 4.371978 | -2.8 | -0.004833262
38 | 4.49342264 | -2.6 | -0.004360953
39 | 4.61484846 | -2.4 | -0.003905706
40 | 4.73628796 | -2.2 | -0.003465055
41 | 4.85771628 | -2 | -0.003076857
42 | 4.97916718 | -1.8 | -0.002715953
43 | 5.10060768 | -1.6 | -0.00236393
44 | 5.22205716 | -1.4 | -0.002016824
45 | 5.34351064 | -1.2 | -0.001678107
46 | 5.46495184 | -1 | -0.001352103
47 | 5.58638804 | -0.8 | -0.001051018
48 | 5.79980134 | -0.6 | -0.0007651116
49 | 5.92126102 | -0.4 | -0.000498413
50 | 6.0427063 | -0.2 | -0.0002466325
51 | 6.16413524 | 0 | 5.620532e-07
52 | 6.28589266 | 0.2 | 0.000247694
53 | 6.4073243 | 0.4 | 0.0005045927
54 | 6.5287658 | 0.6 | 0.0007728798
55 | 6.65019018 | 0.8 | 0.001045814
56 | 6.86271078 | 1 | 0.001384819
57 | 6.98417938 | 1.2 | 0.001727495
58 | 7.10563088 | 1.4 | 0.002107577
59 | 7.22706292 | 1.6 | 0.002501515
60 | 7.34849398 | 1.8 | 0.003252078
61 | 7.46993858 | 2 | 0.00369402
62 | 7.59136064 | 2.2 | 0.004156774
63 | 7.71281618 | 2.4 | 0.005096916
64 | 7.834249 | 2.6 | 0.008718395
65 | 7.95569448 | 2.8 | 0.009993282
66 | 8.07713864 | 3 | 0.009995457
67 | 8.19860052 | 3.2 | 0.009995256
68 | 8.32002408 | 3.4 | 0.009995226
69 | 8.44148214 | 3.6 | 0.009995182
70 | 8.5629182 | 3.8 | 0.009995295
71 | 8.68438332 | 4 | 0.009995061
72 | 8.80582862 | 4.2 | 0.009995321
73 | 8.92727374 | 4.4 | 0.009995138
74 | 9.04872172 | 4.6 | 0.009995305
75 | 9.17014558 | 4.8 | 0.009995054
76 | 9.29159058 | 5 | 0.00999532
77 | 9.41301978 | 5.2 | 0.00999515
78 | 9.53446878 | 5.4 | 0.009995176
79 | 9.65589868 | 5.6 | 0.009995116
80 | 9.77735636 | 5.8 | 0.009995256
81 | 9.89878902 | 6 | 0.009995226
82 | 10.02022546 | 6.2 | 0.009995216
83 | 10.14167488 | 6.4 | 0.009995171
84 | 10.26310996 | 6.6 | 0.009995376
85 | 10.38454014 | 6.8 | 0.009995198
86 | 10.50598652 | 7 | 0.009995031
87 | 10.62740996 | 7.2 | 0.009995182
88 | 10.74887674 | 7.4 | 0.00999524
89 | 10.87030646 | 7.6 | 0.009995271
90 | 10.99175374 | 7.8 | 0.009995284
91 | 11.11318566 | 8 | 0.009995225
92 | 11.2346257 | 8.2 | 0.009995193
93 | 11.35606596 | 8.4 | 0.009995147
94 | 11.47752162 | 8.6 | 0.009995256
95 | 11.59896176 | 8.8 | 0.009995349
96 | 11.72039468 | 9 | 0.009995204
97 | 11.84182796 | 9.2 | 0.009995186
98 | 11.9632772 | 9.4 | 0.009995316
99 | 12.08472098 | 9.6 | 0.009995098
100 | 12.2061787 | 9.8 | 0.009995096
101 | 12.32761494 | 10 | 0.00999512