## Sheet1
NiOLi0.5% |  | NiOLi4.0%
Wavelength (nm) | Abs | Wavelength (nm) | Abs
800 | 0.13038 | 800 | 0.38628
799.5 | 0.13003 | 799.5 | 0.38397
799 | 0.13194 | 799 | 0.3805
798.5 | 0.13127 | 798.5 | 0.38371
798 | 0.13085 | 798 | 0.38275
797.5 | 0.13203 | 797.5 | 0.38369
797 | 0.13225 | 797 | 0.38669
796.5 | 0.13321 | 796.5 | 0.38518
796 | 0.13349 | 796 | 0.38529
795.5 | 0.1311 | 795.5 | 0.39338
795 | 0.13217 | 795 | 0.38451
794.5 | 0.13142 | 794.5 | 0.38896
794 | 0.13264 | 794 | 0.38804
793.5 | 0.13238 | 793.5 | 0.39065
793 | 0.13299 | 793 | 0.38661
792.5 | 0.13251 | 792.5 | 0.39354
792 | 0.13412 | 792 | 0.3888
791.5 | 0.13351 | 791.5 | 0.38704
791 | 0.13506 | 791 | 0.39376
790.5 | 0.13484 | 790.5 | 0.38635
790 | 0.13408 | 790 | 0.39311
789.5 | 0.13308 | 789.5 | 0.3931
789 | 0.13445 | 789 | 0.38503
788.5 | 0.1356 | 788.5 | 0.39495
788 | 0.13442 | 788 | 0.39316
787.5 | 0.13443 | 787.5 | 0.39415
787 | 0.13391 | 787 | 0.39877
786.5 | 0.13305 | 786.5 | 0.39247
786 | 0.13411 | 786 | 0.39472
785.5 | 0.13519 | 785.5 | 0.40324
785 | 0.13419 | 785 | 0.39117
784.5 | 0.13512 | 784.5 | 0.40006
784 | 0.13464 | 784 | 0.39577
783.5 | 0.13614 | 783.5 | 0.40018
783 | 0.13405 | 783 | 0.38947
782.5 | 0.13458 | 782.5 | 0.40056
782 | 0.13466 | 782 | 0.3975
781.5 | 0.13515 | 781.5 | 0.3969
781 | 0.13674 | 781 | 0.39857
780.5 | 0.1356 | 780.5 | 0.39712
780 | 0.13619 | 780 | 0.40205
779.5 | 0.13658 | 779.5 | 0.39984
779 | 0.13584 | 779 | 0.40342
778.5 | 0.13707 | 778.5 | 0.40337
778 | 0.13685 | 778 | 0.40605
777.5 | 0.13625 | 777.5 | 0.40685
777 | 0.13511 | 777 | 0.40491
776.5 | 0.13734 | 776.5 | 0.40512
776 | 0.13812 | 776 | 0.4105
775.5 | 0.1377 | 775.5 | 0.40665
775 | 0.13724 | 775 | 0.4056
774.5 | 0.13665 | 774.5 | 0.40508
774 | 0.13918 | 774 | 0.40996
773.5 | 0.13979 | 773.5 | 0.40735
773 | 0.13815 | 773 | 0.40714
772.5 | 0.13887 | 772.5 | 0.41016
772 | 0.1398 | 772 | 0.41304
771.5 | 0.13993 | 771.5 | 0.40831
771 | 0.1406 | 771 | 0.41028
770.5 | 0.13899 | 770.5 | 0.41113
770 | 0.13903 | 770 | 0.41098
769.5 | 0.13907 | 769.5 | 0.41308
769 | 0.14071 | 769 | 0.40966
768.5 | 0.13995 | 768.5 | 0.41176
768 | 0.13956 | 768 | 0.41025
767.5 | 0.13867 | 767.5 | 0.41356
767 | 0.14053 | 767 | 0.41559
766.5 | 0.14042 | 766.5 | 0.41748
766 | 0.14086 | 766 | 0.41636
765.5 | 0.14042 | 765.5 | 0.41858
765 | 0.14016 | 765 | 0.41738
764.5 | 0.14032 | 764.5 | 0.41673
764 | 0.1415 | 764 | 0.4168
763.5 | 0.1401 | 763.5 | 0.4193
763 | 0.14123 | 763 | 0.41929
762.5 | 0.14208 | 762.5 | 0.41697
762 | 0.14176 | 762 | 0.41913
761.5 | 0.14138 | 761.5 | 0.42124
761 | 0.1415 | 761 | 0.42423
760.5 | 0.14236 | 760.5 | 0.41568
760 | 0.14213 | 760 | 0.4181
759.5 | 0.14253 | 759.5 | 0.42201
759 | 0.1412 | 759 | 0.42386
758.5 | 0.14112 | 758.5 | 0.42615
758 | 0.14276 | 758 | 0.42642
757.5 | 0.14263 | 757.5 | 0.42626
757 | 0.1437 | 757 | 0.42676
756.5 | 0.14504 | 756.5 | 0.42711
756 | 0.14418 | 756 | 0.42702
755.5 | 0.14393 | 755.5 | 0.42505
755 | 0.14387 | 755 | 0.43258
754.5 | 0.14439 | 754.5 | 0.4278
754 | 0.144 | 754 | 0.43235
753.5 | 0.14527 | 753.5 | 0.43139
753 | 0.14521 | 753 | 0.43094
752.5 | 0.14486 | 752.5 | 0.42743
752 | 0.14403 | 752 | 0.43472
751.5 | 0.14437 | 751.5 | 0.43319
751 | 0.14473 | 751 | 0.43123
750.5 | 0.14559 | 750.5 | 0.42993
750 | 0.14514 | 750 | 0.43278
749.5 | 0.14551 | 749.5 | 0.43678
749 | 0.14547 | 749 | 0.4333
748.5 | 0.14621 | 748.5 | 0.43513
748 | 0.14512 | 748 | 0.43619
747.5 | 0.14708 | 747.5 | 0.43507
747 | 0.14735 | 747 | 0.43754
746.5 | 0.14714 | 746.5 | 0.4387
746 | 0.14679 | 746 | 0.43903
745.5 | 0.14704 | 745.5 | 0.43887
745 | 0.14825 | 745 | 0.44111
744.5 | 0.14723 | 744.5 | 0.43784
744 | 0.14684 | 744 | 0.43964
743.5 | 0.14683 | 743.5 | 0.44234
743 | 0.14594 | 743 | 0.44135
742.5 | 0.14741 | 742.5 | 0.44252
742 | 0.14702 | 742 | 0.4459
741.5 | 0.14761 | 741.5 | 0.4434
741 | 0.14893 | 741 | 0.44354
740.5 | 0.14913 | 740.5 | 0.44551
740 | 0.14848 | 740 | 0.44711
739.5 | 0.14939 | 739.5 | 0.44671
739 | 0.14962 | 739 | 0.44695
738.5 | 0.14891 | 738.5 | 0.44882
738 | 0.14967 | 738 | 0.4467
737.5 | 0.14896 | 737.5 | 0.44576
737 | 0.14761 | 737 | 0.44838
736.5 | 0.14852 | 736.5 | 0.45033
736 | 0.14865 | 736 | 0.4498
735.5 | 0.14934 | 735.5 | 0.45256
735 | 0.15015 | 735 | 0.45036
734.5 | 0.15232 | 734.5 | 0.45236
734 | 0.15014 | 734 | 0.45135
733.5 | 0.15127 | 733.5 | 0.45374
733 | 0.1529 | 733 | 0.45282
732.5 | 0.15174 | 732.5 | 0.45574
732 | 0.15186 | 732 | 0.4554
731.5 | 0.15217 | 731.5 | 0.45471
731 | 0.15193 | 731 | 0.45456
730.5 | 0.15183 | 730.5 | 0.45533
730 | 0.15305 | 730 | 0.45973
729.5 | 0.15213 | 729.5 | 0.45933
729 | 0.15269 | 729 | 0.45884
728.5 | 0.154 | 728.5 | 0.46036
728 | 0.15299 | 728 | 0.46217
727.5 | 0.15391 | 727.5 | 0.45948
727 | 0.15388 | 727 | 0.46171
726.5 | 0.15387 | 726.5 | 0.45981
726 | 0.15375 | 726 | 0.45909
725.5 | 0.15423 | 725.5 | 0.46539
725 | 0.155 | 725 | 0.4625
724.5 | 0.15506 | 724.5 | 0.46325
724 | 0.15459 | 724 | 0.46493
723.5 | 0.15451 | 723.5 | 0.46663
723 | 0.15549 | 723 | 0.46369
722.5 | 0.15588 | 722.5 | 0.46711
722 | 0.15671 | 722 | 0.46703
721.5 | 0.15651 | 721.5 | 0.46637
721 | 0.1553 | 721 | 0.46843
720.5 | 0.15482 | 720.5 | 0.46834
720 | 0.15623 | 720 | 0.46952
719.5 | 0.15582 | 719.5 | 0.46977
719 | 0.15563 | 719 | 0.47085
718.5 | 0.15526 | 718.5 | 0.47053
718 | 0.15571 | 718 | 0.47401
717.5 | 0.15664 | 717.5 | 0.47222
717 | 0.15539 | 717 | 0.47216
716.5 | 0.15462 | 716.5 | 0.47123
716 | 0.15627 | 716 | 0.47497
715.5 | 0.1556 | 715.5 | 0.47466
715 | 0.15621 | 715 | 0.47439
714.5 | 0.1564 | 714.5 | 0.47706
714 | 0.15622 | 714 | 0.47406
713.5 | 0.15649 | 713.5 | 0.47687
713 | 0.15753 | 713 | 0.47764
712.5 | 0.15745 | 712.5 | 0.47811
712 | 0.15756 | 712 | 0.47811
711.5 | 0.15781 | 711.5 | 0.47741
711 | 0.15756 | 711 | 0.47964
710.5 | 0.15759 | 710.5 | 0.47983
710 | 0.1578 | 710 | 0.48283
709.5 | 0.15832 | 709.5 | 0.48182
709 | 0.15711 | 709 | 0.4819
708.5 | 0.15746 | 708.5 | 0.48351
708 | 0.15714 | 708 | 0.48194
707.5 | 0.15813 | 707.5 | 0.48342
707 | 0.15902 | 707 | 0.48511
706.5 | 0.15849 | 706.5 | 0.48413
706 | 0.15766 | 706 | 0.48549
705.5 | 0.15867 | 705.5 | 0.4863
705 | 0.15864 | 705 | 0.48548
704.5 | 0.15952 | 704.5 | 0.48659
704 | 0.15976 | 704 | 0.48836
703.5 | 0.1589 | 703.5 | 0.48973
703 | 0.15935 | 703 | 0.48822
702.5 | 0.15907 | 702.5 | 0.49009
702 | 0.15947 | 702 | 0.49294
701.5 | 0.15987 | 701.5 | 0.49309
701 | 0.15875 | 701 | 0.49256
700.5 | 0.15999 | 700.5 | 0.49477
700 | 0.1602 | 700 | 0.49393
699.5 | 0.16027 | 699.5 | 0.49445
699 | 0.15962 | 699 | 0.49501
698.5 | 0.1604 | 698.5 | 0.49441
698 | 0.16101 | 698 | 0.49613
697.5 | 0.16049 | 697.5 | 0.49818
697 | 0.16094 | 697 | 0.49828
696.5 | 0.16163 | 696.5 | 0.49752
696 | 0.16188 | 696 | 0.49956
695.5 | 0.16189 | 695.5 | 0.50017
695 | 0.16195 | 695 | 0.50283
694.5 | 0.16205 | 694.5 | 0.50068
694 | 0.16207 | 694 | 0.50405
693.5 | 0.16196 | 693.5 | 0.50391
693 | 0.1622 | 693 | 0.50287
692.5 | 0.16277 | 692.5 | 0.50466
692 | 0.1631 | 692 | 0.50453
691.5 | 0.16262 | 691.5 | 0.50698
691 | 0.16286 | 691 | 0.50758
690.5 | 0.1634 | 690.5 | 0.50916
690 | 0.16319 | 690 | 0.50898
689.5 | 0.16369 | 689.5 | 0.50998
689 | 0.16356 | 689 | 0.51141
688.5 | 0.16365 | 688.5 | 0.51076
688 | 0.16394 | 688 | 0.51178
687.5 | 0.16414 | 687.5 | 0.51348
687 | 0.16406 | 687 | 0.51342
686.5 | 0.16481 | 686.5 | 0.51455
686 | 0.16492 | 686 | 0.51482
685.5 | 0.16582 | 685.5 | 0.51542
685 | 0.16621 | 685 | 0.51688
684.5 | 0.16484 | 684.5 | 0.51876
684 | 0.16491 | 684 | 0.51898
683.5 | 0.16542 | 683.5 | 0.51983
683 | 0.16484 | 683 | 0.52112
682.5 | 0.16587 | 682.5 | 0.52058
682 | 0.16537 | 682 | 0.52241
681.5 | 0.16516 | 681.5 | 0.52171
681 | 0.16489 | 681 | 0.52379
680.5 | 0.16565 | 680.5 | 0.52476
680 | 0.1663 | 680 | 0.5268
679.5 | 0.16634 | 679.5 | 0.52685
679 | 0.16675 | 679 | 0.52684
678.5 | 0.16702 | 678.5 | 0.52875
678 | 0.16689 | 678 | 0.5295
677.5 | 0.16726 | 677.5 | 0.52908
677 | 0.16811 | 677 | 0.53034
676.5 | 0.16708 | 676.5 | 0.53152
676 | 0.16746 | 676 | 0.53292
675.5 | 0.16768 | 675.5 | 0.53427
675 | 0.16774 | 675 | 0.53394
674.5 | 0.16798 | 674.5 | 0.53478
674 | 0.16834 | 674 | 0.53701
673.5 | 0.16851 | 673.5 | 0.53675
673 | 0.16882 | 673 | 0.53906
672.5 | 0.16912 | 672.5 | 0.54027
672 | 0.16959 | 672 | 0.53918
671.5 | 0.16901 | 671.5 | 0.54124
671 | 0.1679 | 671 | 0.54277
670.5 | 0.16912 | 670.5 | 0.54243
670 | 0.169 | 670 | 0.54388
669.5 | 0.16947 | 669.5 | 0.54576
669 | 0.16892 | 669 | 0.54533
668.5 | 0.16874 | 668.5 | 0.54707
668 | 0.16915 | 668 | 0.54752
667.5 | 0.16982 | 667.5 | 0.54842
667 | 0.16919 | 667 | 0.54957
666.5 | 0.17001 | 666.5 | 0.54943
666 | 0.1696 | 666 | 0.5506
665.5 | 0.17014 | 665.5 | 0.55311
665 | 0.17016 | 665 | 0.55294
664.5 | 0.17035 | 664.5 | 0.554
664 | 0.17076 | 664 | 0.55661
663.5 | 0.17091 | 663.5 | 0.55674
663 | 0.17151 | 663 | 0.55703
662.5 | 0.17155 | 662.5 | 0.559
662 | 0.17101 | 662 | 0.56014
661.5 | 0.17146 | 661.5 | 0.56011
661 | 0.17138 | 661 | 0.56153
660.5 | 0.17123 | 660.5 | 0.56225
660 | 0.17114 | 660 | 0.56332
659.5 | 0.17118 | 659.5 | 0.56505
659 | 0.17158 | 659 | 0.56585
658.5 | 0.17219 | 658.5 | 0.56646
658 | 0.17209 | 658 | 0.56694
657.5 | 0.17195 | 657.5 | 0.56902
657 | 0.1725 | 657 | 0.5689
656.5 | 0.17261 | 656.5 | 0.57032
656 | 0.17194 | 656 | 0.57098
655.5 | 0.17265 | 655.5 | 0.57169
655 | 0.17292 | 655 | 0.57485
654.5 | 0.17379 | 654.5 | 0.57453
654 | 0.17466 | 654 | 0.57461
653.5 | 0.17416 | 653.5 | 0.57808
653 | 0.17433 | 653 | 0.57852
652.5 | 0.17385 | 652.5 | 0.57941
652 | 0.17438 | 652 | 0.5796
651.5 | 0.17428 | 651.5 | 0.58069
651 | 0.17437 | 651 | 0.58104
650.5 | 0.17511 | 650.5 | 0.58317
650 | 0.17499 | 650 | 0.58481
649.5 | 0.17623 | 649.5 | 0.58668
649 | 0.17633 | 649 | 0.58736
648.5 | 0.17689 | 648.5 | 0.58816
648 | 0.17676 | 648 | 0.58852
647.5 | 0.17781 | 647.5 | 0.59034
647 | 0.17794 | 647 | 0.59038
646.5 | 0.17713 | 646.5 | 0.59257
646 | 0.17851 | 646 | 0.59381
645.5 | 0.17843 | 645.5 | 0.595
645 | 0.17868 | 645 | 0.5958
644.5 | 0.1788 | 644.5 | 0.59599
644 | 0.1791 | 644 | 0.59708
643.5 | 0.17937 | 643.5 | 0.59898
643 | 0.18011 | 643 | 0.60058
642.5 | 0.17875 | 642.5 | 0.60083
642 | 0.17913 | 642 | 0.60235
641.5 | 0.1803 | 641.5 | 0.60387
641 | 0.18043 | 641 | 0.60583
640.5 | 0.18032 | 640.5 | 0.60632
640 | 0.1799 | 640 | 0.60681
639.5 | 0.17999 | 639.5 | 0.6078
639 | 0.17864 | 639 | 0.60928
638.5 | 0.17946 | 638.5 | 0.61013
638 | 0.18053 | 638 | 0.61111
637.5 | 0.18016 | 637.5 | 0.61116
637 | 0.1804 | 637 | 0.61404
636.5 | 0.1803 | 636.5 | 0.61674
636 | 0.18108 | 636 | 0.61825
635.5 | 0.18108 | 635.5 | 0.61832
635 | 0.18178 | 635 | 0.61764
634.5 | 0.18247 | 634.5 | 0.61917
634 | 0.1825 | 634 | 0.62075
633.5 | 0.18276 | 633.5 | 0.62285
633 | 0.18215 | 633 | 0.62527
632.5 | 0.18279 | 632.5 | 0.62453
632 | 0.18265 | 632 | 0.62681
631.5 | 0.18223 | 631.5 | 0.62765
631 | 0.18247 | 631 | 0.62957
630.5 | 0.1824 | 630.5 | 0.62975
630 | 0.18285 | 630 | 0.62995
629.5 | 0.18267 | 629.5 | 0.63306
629 | 0.18277 | 629 | 0.63417
628.5 | 0.18366 | 628.5 | 0.63508
628 | 0.18387 | 628 | 0.63633
627.5 | 0.18267 | 627.5 | 0.63756
627 | 0.18293 | 627 | 0.63906
626.5 | 0.18397 | 626.5 | 0.64134
626 | 0.18355 | 626 | 0.642
625.5 | 0.18303 | 625.5 | 0.64339
625 | 0.18347 | 625 | 0.64374
624.5 | 0.18316 | 624.5 | 0.64607
624 | 0.18474 | 624 | 0.64581
623.5 | 0.18454 | 623.5 | 0.64727
623 | 0.18483 | 623 | 0.6497
622.5 | 0.18573 | 622.5 | 0.65126
622 | 0.18556 | 622 | 0.65141
621.5 | 0.18499 | 621.5 | 0.65372
621 | 0.18537 | 621 | 0.65486
620.5 | 0.18545 | 620.5 | 0.65666
620 | 0.18535 | 620 | 0.65669
619.5 | 0.18525 | 619.5 | 0.65833
619 | 0.18584 | 619 | 0.66029
618.5 | 0.18643 | 618.5 | 0.66277
618 | 0.1862 | 618 | 0.66395
617.5 | 0.18649 | 617.5 | 0.66523
617 | 0.18653 | 617 | 0.66771
616.5 | 0.18641 | 616.5 | 0.66766
616 | 0.1872 | 616 | 0.66912
615.5 | 0.18695 | 615.5 | 0.67088
615 | 0.18729 | 615 | 0.67028
614.5 | 0.18749 | 614.5 | 0.6731
614 | 0.18696 | 614 | 0.67601
613.5 | 0.18866 | 613.5 | 0.67725
613 | 0.18862 | 613 | 0.67719
612.5 | 0.18828 | 612.5 | 0.68047
612 | 0.18859 | 612 | 0.68211
611.5 | 0.18819 | 611.5 | 0.68265
611 | 0.18957 | 611 | 0.68478
610.5 | 0.18913 | 610.5 | 0.68662
610 | 0.18901 | 610 | 0.68706
609.5 | 0.18966 | 609.5 | 0.68842
609 | 0.19018 | 609 | 0.69126
608.5 | 0.19042 | 608.5 | 0.69225
608 | 0.1906 | 608 | 0.69406
607.5 | 0.19084 | 607.5 | 0.69446
607 | 0.19019 | 607 | 0.69795
606.5 | 0.1915 | 606.5 | 0.69875
606 | 0.19217 | 606 | 0.70106
605.5 | 0.19238 | 605.5 | 0.70119
605 | 0.19195 | 605 | 0.7034
604.5 | 0.1927 | 604.5 | 0.70542
604 | 0.19251 | 604 | 0.70651
603.5 | 0.1926 | 603.5 | 0.70844
603 | 0.19297 | 603 | 0.70985
602.5 | 0.19281 | 602.5 | 0.71123
602 | 0.19293 | 602 | 0.71382
601.5 | 0.19351 | 601.5 | 0.71461
601 | 0.1936 | 601 | 0.71673
600.5 | 0.19412 | 600.5 | 0.71843
600 | 0.19379 | 600 | 0.72002
599.5 | 0.19428 | 599.5 | 0.72162
599 | 0.19473 | 599 | 0.72314
598.5 | 0.19416 | 598.5 | 0.72501
598 | 0.19458 | 598 | 0.72684
597.5 | 0.19493 | 597.5 | 0.72758
597 | 0.19568 | 597 | 0.72959
596.5 | 0.19529 | 596.5 | 0.73351
596 | 0.19542 | 596 | 0.73304
595.5 | 0.19502 | 595.5 | 0.73549
595 | 0.19623 | 595 | 0.73679
594.5 | 0.19681 | 594.5 | 0.73847
594 | 0.19739 | 594 | 0.74015
593.5 | 0.19647 | 593.5 | 0.74273
593 | 0.19741 | 593 | 0.74346
592.5 | 0.19707 | 592.5 | 0.74491
592 | 0.19654 | 592 | 0.74719
591.5 | 0.19817 | 591.5 | 0.75001
591 | 0.19719 | 591 | 0.75039
590.5 | 0.1977 | 590.5 | 0.75394
590 | 0.19661 | 590 | 0.75313
589.5 | 0.19733 | 589.5 | 0.75508
589 | 0.19781 | 589 | 0.75725
588.5 | 0.19821 | 588.5 | 0.76042
588 | 0.19904 | 588 | 0.76045
587.5 | 0.19921 | 587.5 | 0.76232
587 | 0.19868 | 587 | 0.7643
586.5 | 0.19919 | 586.5 | 0.7662
586 | 0.2002 | 586 | 0.76747
585.5 | 0.19992 | 585.5 | 0.76983
585 | 0.20048 | 585 | 0.77179
584.5 | 0.20135 | 584.5 | 0.77304
584 | 0.20107 | 584 | 0.77575
583.5 | 0.20071 | 583.5 | 0.77822
583 | 0.2013 | 583 | 0.77882
582.5 | 0.20112 | 582.5 | 0.78034
582 | 0.20174 | 582 | 0.78224
581.5 | 0.20181 | 581.5 | 0.78377
581 | 0.20243 | 581 | 0.78723
580.5 | 0.20186 | 580.5 | 0.78829
580 | 0.2026 | 580 | 0.78947
579.5 | 0.20244 | 579.5 | 0.79086
579 | 0.20253 | 579 | 0.79189
578.5 | 0.20258 | 578.5 | 0.79494
578 | 0.20361 | 578 | 0.79485
577.5 | 0.20438 | 577.5 | 0.79852
577 | 0.20349 | 577 | 0.80001
576.5 | 0.2038 | 576.5 | 0.80128
576 | 0.20403 | 576 | 0.80445
575.5 | 0.20395 | 575.5 | 0.80545
575 | 0.2036 | 575 | 0.80951
574.5 | 0.20444 | 574.5 | 0.80897
574 | 0.20519 | 574 | 0.81108
573.5 | 0.20523 | 573.5 | 0.81332
573 | 0.20467 | 573 | 0.81566
572.5 | 0.20482 | 572.5 | 0.81722
572 | 0.20493 | 572 | 0.81882
571.5 | 0.20535 | 571.5 | 0.8195
571 | 0.20478 | 571 | 0.82228
570.5 | 0.20586 | 570.5 | 0.82588
570 | 0.20663 | 570 | 0.82689
569.5 | 0.20722 | 569.5 | 0.82711
569 | 0.20782 | 569 | 0.83024
568.5 | 0.20843 | 568.5 | 0.83241
568 | 0.20823 | 568 | 0.83449
567.5 | 0.20871 | 567.5 | 0.83579
567 | 0.20811 | 567 | 0.83804
566.5 | 0.20893 | 566.5 | 0.8395
566 | 0.20933 | 566 | 0.84175
565.5 | 0.20917 | 565.5 | 0.84433
565 | 0.20866 | 565 | 0.84502
564.5 | 0.20942 | 564.5 | 0.84708
564 | 0.20963 | 564 | 0.84832
563.5 | 0.21076 | 563.5 | 0.85285
563 | 0.21204 | 563 | 0.85346
562.5 | 0.21066 | 562.5 | 0.85529
562 | 0.21159 | 562 | 0.85744
561.5 | 0.21208 | 561.5 | 0.86045
561 | 0.21127 | 561 | 0.86107
560.5 | 0.21223 | 560.5 | 0.86443
560 | 0.21171 | 560 | 0.86577
559.5 | 0.21169 | 559.5 | 0.86733
559 | 0.21306 | 559 | 0.87036
558.5 | 0.21312 | 558.5 | 0.87148
558 | 0.21336 | 558 | 0.87404
557.5 | 0.21338 | 557.5 | 0.87627
557 | 0.21429 | 557 | 0.87704
556.5 | 0.2147 | 556.5 | 0.88104
556 | 0.21414 | 556 | 0.88207
555.5 | 0.21396 | 555.5 | 0.88416
555 | 0.21473 | 555 | 0.88664
554.5 | 0.21419 | 554.5 | 0.88818
554 | 0.21419 | 554 | 0.89045
553.5 | 0.21551 | 553.5 | 0.89358
553 | 0.2155 | 553 | 0.89341
552.5 | 0.21559 | 552.5 | 0.89716
552 | 0.21552 | 552 | 0.89979
551.5 | 0.21628 | 551.5 | 0.90058
551 | 0.216 | 551 | 0.90368
550.5 | 0.21684 | 550.5 | 0.90557
550 | 0.21741 | 550 | 0.90744
549.5 | 0.21726 | 549.5 | 0.90931
549 | 0.21706 | 549 | 0.91116
548.5 | 0.21747 | 548.5 | 0.91247
548 | 0.2178 | 548 | 0.91592
547.5 | 0.2184 | 547.5 | 0.91868
547 | 0.21861 | 547 | 0.91896
546.5 | 0.21889 | 546.5 | 0.92188
546 | 0.21927 | 546 | 0.92447
545.5 | 0.21984 | 545.5 | 0.92739
545 | 0.2201 | 545 | 0.92986
544.5 | 0.21985 | 544.5 | 0.92885
544 | 0.22106 | 544 | 0.93257
543.5 | 0.22126 | 543.5 | 0.9348
543 | 0.22127 | 543 | 0.93695
542.5 | 0.22156 | 542.5 | 0.93911
542 | 0.22155 | 542 | 0.94255
541.5 | 0.22265 | 541.5 | 0.94368
541 | 0.22276 | 541 | 0.94626
540.5 | 0.22238 | 540.5 | 0.94829
540 | 0.22243 | 540 | 0.95086
539.5 | 0.22301 | 539.5 | 0.95294
539 | 0.22282 | 539 | 0.95503
538.5 | 0.22449 | 538.5 | 0.95732
538 | 0.22443 | 538 | 0.95875
537.5 | 0.2246 | 537.5 | 0.96192
537 | 0.22535 | 537 | 0.96441
536.5 | 0.2245 | 536.5 | 0.96643
536 | 0.22558 | 536 | 0.96807
535.5 | 0.22584 | 535.5 | 0.97095
535 | 0.22569 | 535 | 0.97401
534.5 | 0.22548 | 534.5 | 0.97633
534 | 0.22592 | 534 | 0.97824
533.5 | 0.22613 | 533.5 | 0.98149
533 | 0.22669 | 533 | 0.98132
532.5 | 0.2265 | 532.5 | 0.98419
532 | 0.22705 | 532 | 0.9874
531.5 | 0.22742 | 531.5 | 0.98928
531 | 0.22678 | 531 | 0.99133
530.5 | 0.228 | 530.5 | 0.99391
530 | 0.22855 | 530 | 0.99628
529.5 | 0.22807 | 529.5 | 0.99848
529 | 0.22788 | 529 | 1.00067
528.5 | 0.22881 | 528.5 | 1.00333
528 | 0.22967 | 528 | 1.00488
527.5 | 0.22898 | 527.5 | 1.00783
527 | 0.22983 | 527 | 1.01091
526.5 | 0.22952 | 526.5 | 1.0124
526 | 0.23065 | 526 | 1.01489
525.5 | 0.23024 | 525.5 | 1.0174
525 | 0.23084 | 525 | 1.02096
524.5 | 0.23106 | 524.5 | 1.02282
524 | 0.23211 | 524 | 1.02506
523.5 | 0.23145 | 523.5 | 1.02696
523 | 0.23331 | 523 | 1.02897
522.5 | 0.23277 | 522.5 | 1.03243
522 | 0.23298 | 522 | 1.03493
521.5 | 0.23388 | 521.5 | 1.03667
521 | 0.23338 | 521 | 1.0394
520.5 | 0.23419 | 520.5 | 1.04174
520 | 0.23415 | 520 | 1.04357
519.5 | 0.23388 | 519.5 | 1.0471
519 | 0.23459 | 519 | 1.04835
518.5 | 0.23453 | 518.5 | 1.05179
518 | 0.23535 | 518 | 1.05377
517.5 | 0.23549 | 517.5 | 1.05582
517 | 0.23471 | 517 | 1.05933
516.5 | 0.23651 | 516.5 | 1.062
516 | 0.23677 | 516 | 1.0634
515.5 | 0.23764 | 515.5 | 1.0673
515 | 0.23773 | 515 | 1.06803
514.5 | 0.23666 | 514.5 | 1.07038
514 | 0.23735 | 514 | 1.07402
513.5 | 0.23737 | 513.5 | 1.07714
513 | 0.2382 | 513 | 1.07849
512.5 | 0.23893 | 512.5 | 1.08055
512 | 0.23876 | 512 | 1.08266
511.5 | 0.23952 | 511.5 | 1.08634
511 | 0.23957 | 511 | 1.08841
510.5 | 0.23958 | 510.5 | 1.09156
510 | 0.24037 | 510 | 1.09408
509.5 | 0.24048 | 509.5 | 1.0958
509 | 0.24134 | 509 | 1.09894
508.5 | 0.24242 | 508.5 | 1.10121
508 | 0.2415 | 508 | 1.10345
507.5 | 0.24205 | 507.5 | 1.10563
507 | 0.24232 | 507 | 1.11017
506.5 | 0.24294 | 506.5 | 1.11282
506 | 0.24195 | 506 | 1.11507
505.5 | 0.2422 | 505.5 | 1.11693
505 | 0.24342 | 505 | 1.11903
504.5 | 0.24394 | 504.5 | 1.12258
504 | 0.24379 | 504 | 1.12557
503.5 | 0.24405 | 503.5 | 1.12928
503 | 0.24399 | 503 | 1.13073
502.5 | 0.24468 | 502.5 | 1.13361
502 | 0.24454 | 502 | 1.13563
501.5 | 0.24535 | 501.5 | 1.13752
501 | 0.24536 | 501 | 1.14074
500.5 | 0.2453 | 500.5 | 1.1434
500 | 0.24619 | 500 | 1.14597
499.5 | 0.24713 | 499.5 | 1.14794
499 | 0.24595 | 499 | 1.151
498.5 | 0.24695 | 498.5 | 1.15521
498 | 0.24722 | 498 | 1.15517
497.5 | 0.24729 | 497.5 | 1.15933
497 | 0.2472 | 497 | 1.16315
496.5 | 0.24817 | 496.5 | 1.16455
496 | 0.24896 | 496 | 1.1668
495.5 | 0.2487 | 495.5 | 1.17132
495 | 0.24994 | 495 | 1.17378
494.5 | 0.24929 | 494.5 | 1.17564
494 | 0.24884 | 494 | 1.17836
493.5 | 0.24991 | 493.5 | 1.18172
493 | 0.25086 | 493 | 1.18421
492.5 | 0.25049 | 492.5 | 1.18658
492 | 0.25164 | 492 | 1.18894
491.5 | 0.25251 | 491.5 | 1.19154
491 | 0.25333 | 491 | 1.19571
490.5 | 0.25289 | 490.5 | 1.19762
490 | 0.25303 | 490 | 1.20117
489.5 | 0.25314 | 489.5 | 1.20397
489 | 0.25386 | 489 | 1.20669
488.5 | 0.25344 | 488.5 | 1.20932
488 | 0.25486 | 488 | 1.21215
487.5 | 0.25508 | 487.5 | 1.21465
487 | 0.2552 | 487 | 1.21712
486.5 | 0.25589 | 486.5 | 1.22061
486 | 0.25667 | 486 | 1.22313
485.5 | 0.25682 | 485.5 | 1.22515
485 | 0.25677 | 485 | 1.22818
484.5 | 0.2571 | 484.5 | 1.23115
484 | 0.25781 | 484 | 1.23502
483.5 | 0.25794 | 483.5 | 1.23662
483 | 0.25837 | 483 | 1.2387
482.5 | 0.25829 | 482.5 | 1.24195
482 | 0.25891 | 482 | 1.24444
481.5 | 0.25967 | 481.5 | 1.24819
481 | 0.25958 | 481 | 1.25
480.5 | 0.26107 | 480.5 | 1.25294
480 | 0.26183 | 480 | 1.25587
479.5 | 0.26204 | 479.5 | 1.25927
479 | 0.26215 | 479 | 1.26134
478.5 | 0.26263 | 478.5 | 1.26378
478 | 0.26312 | 478 | 1.26733
477.5 | 0.26371 | 477.5 | 1.26922
477 | 0.26397 | 477 | 1.27344
476.5 | 0.26354 | 476.5 | 1.2758
476 | 0.2643 | 476 | 1.27773
475.5 | 0.26502 | 475.5 | 1.28095
475 | 0.26583 | 475 | 1.28375
474.5 | 0.26566 | 474.5 | 1.28634
474 | 0.26686 | 474 | 1.29066
473.5 | 0.26685 | 473.5 | 1.29197
473 | 0.2669 | 473 | 1.29486
472.5 | 0.26755 | 472.5 | 1.29753
472 | 0.26811 | 472 | 1.30102
471.5 | 0.26823 | 471.5 | 1.30294
471 | 0.26872 | 471 | 1.30605
470.5 | 0.26949 | 470.5 | 1.30745
470 | 0.26974 | 470 | 1.30924
469.5 | 0.26997 | 469.5 | 1.31286
469 | 0.26978 | 469 | 1.31603
468.5 | 0.27027 | 468.5 | 1.31733
468 | 0.27082 | 468 | 1.32126
467.5 | 0.27117 | 467.5 | 1.32462
467 | 0.27195 | 467 | 1.3265
466.5 | 0.27261 | 466.5 | 1.33016
466 | 0.27253 | 466 | 1.33116
465.5 | 0.27287 | 465.5 | 1.33371
465 | 0.27314 | 465 | 1.33604
464.5 | 0.27454 | 464.5 | 1.33806
464 | 0.27397 | 464 | 1.34178
463.5 | 0.27579 | 463.5 | 1.34315
463 | 0.2758 | 463 | 1.34598
462.5 | 0.27671 | 462.5 | 1.34916
462 | 0.27791 | 462 | 1.35035
461.5 | 0.27799 | 461.5 | 1.35248
461 | 0.27864 | 461 | 1.35492
460.5 | 0.278 | 460.5 | 1.35737
460 | 0.27835 | 460 | 1.35922
459.5 | 0.27931 | 459.5 | 1.36321
459 | 0.27882 | 459 | 1.36498
458.5 | 0.28024 | 458.5 | 1.36693
458 | 0.28063 | 458 | 1.36839
457.5 | 0.282 | 457.5 | 1.37174
457 | 0.28183 | 457 | 1.37335
456.5 | 0.28193 | 456.5 | 1.37428
456 | 0.28242 | 456 | 1.37654
455.5 | 0.28352 | 455.5 | 1.37972
455 | 0.28405 | 455 | 1.38101
454.5 | 0.28472 | 454.5 | 1.38404
454 | 0.28411 | 454 | 1.38702
453.5 | 0.2846 | 453.5 | 1.38744
453 | 0.28489 | 453 | 1.39022
452.5 | 0.28613 | 452.5 | 1.39077
452 | 0.286 | 452 | 1.39417
451.5 | 0.28567 | 451.5 | 1.39508
451 | 0.28827 | 451 | 1.3973
450.5 | 0.28741 | 450.5 | 1.40109
450 | 0.28817 | 450 | 1.40195
449.5 | 0.28833 | 449.5 | 1.40298
449 | 0.2885 | 449 | 1.40577
448.5 | 0.28894 | 448.5 | 1.40737
448 | 0.28973 | 448 | 1.40883
447.5 | 0.29054 | 447.5 | 1.40952
447 | 0.29101 | 447 | 1.41156
446.5 | 0.29153 | 446.5 | 1.41391
446 | 0.29203 | 446 | 1.41627
445.5 | 0.29244 | 445.5 | 1.41795
445 | 0.29237 | 445 | 1.41915
444.5 | 0.29325 | 444.5 | 1.42142
444 | 0.29401 | 444 | 1.42186
443.5 | 0.29443 | 443.5 | 1.42367
443 | 0.29472 | 443 | 1.42498
442.5 | 0.29457 | 442.5 | 1.42529
442 | 0.29593 | 442 | 1.4292
441.5 | 0.29629 | 441.5 | 1.42924
441 | 0.29609 | 441 | 1.43145
440.5 | 0.29678 | 440.5 | 1.43038
440 | 0.29813 | 440 | 1.43272
439.5 | 0.29957 | 439.5 | 1.43445
439 | 0.29937 | 439 | 1.43628
438.5 | 0.30044 | 438.5 | 1.43704
438 | 0.30114 | 438 | 1.43759
437.5 | 0.30137 | 437.5 | 1.43894
437 | 0.30189 | 437 | 1.44078
436.5 | 0.30255 | 436.5 | 1.44013
436 | 0.30299 | 436 | 1.44253
435.5 | 0.30385 | 435.5 | 1.44373
435 | 0.30282 | 435 | 1.44557
434.5 | 0.30454 | 434.5 | 1.44443
434 | 0.3058 | 434 | 1.44576
433.5 | 0.30654 | 433.5 | 1.44801
433 | 0.30675 | 433 | 1.44762
432.5 | 0.30653 | 432.5 | 1.4489
432 | 0.30825 | 432 | 1.44976
431.5 | 0.30886 | 431.5 | 1.45102
431 | 0.30856 | 431 | 1.45083
430.5 | 0.30912 | 430.5 | 1.4512
430 | 0.31076 | 430 | 1.45243
429.5 | 0.31167 | 429.5 | 1.45249
429 | 0.31174 | 429 | 1.45312
428.5 | 0.31196 | 428.5 | 1.4542
428 | 0.31299 | 428 | 1.45492
427.5 | 0.31416 | 427.5 | 1.45667
427 | 0.31516 | 427 | 1.45554
426.5 | 0.31576 | 426.5 | 1.4559
426 | 0.31588 | 426 | 1.45548
425.5 | 0.31577 | 425.5 | 1.45644
425 | 0.31695 | 425 | 1.45712
424.5 | 0.31673 | 424.5 | 1.45696
424 | 0.31688 | 424 | 1.45647
423.5 | 0.31802 | 423.5 | 1.45687
423 | 0.31865 | 423 | 1.45515
422.5 | 0.31942 | 422.5 | 1.45607
422 | 0.31945 | 422 | 1.455
421.5 | 0.31887 | 421.5 | 1.45739
421 | 0.32093 | 421 | 1.45445
420.5 | 0.32136 | 420.5 | 1.4564
420 | 0.32169 | 420 | 1.45434
419.5 | 0.32216 | 419.5 | 1.45336
419 | 0.32248 | 419 | 1.45356
418.5 | 0.32334 | 418.5 | 1.45421
418 | 0.32352 | 418 | 1.45146
417.5 | 0.32474 | 417.5 | 1.45201
417 | 0.32593 | 417 | 1.4514
416.5 | 0.3261 | 416.5 | 1.44971
416 | 0.32618 | 416 | 1.45221
415.5 | 0.32747 | 415.5 | 1.44945
415 | 0.32751 | 415 | 1.44897
414.5 | 0.32751 | 414.5 | 1.44555
414 | 0.32828 | 414 | 1.44828
413.5 | 0.32891 | 413.5 | 1.44559
413 | 0.3287 | 413 | 1.44314
412.5 | 0.3305 | 412.5 | 1.44506
412 | 0.33023 | 412 | 1.44249
411.5 | 0.33011 | 411.5 | 1.44068
411 | 0.33196 | 411 | 1.43978
410.5 | 0.33226 | 410.5 | 1.43816
410 | 0.33358 | 410 | 1.43921
409.5 | 0.33393 | 409.5 | 1.43665
409 | 0.33368 | 409 | 1.43547
408.5 | 0.33475 | 408.5 | 1.43448
408 | 0.33555 | 408 | 1.43216
407.5 | 0.33674 | 407.5 | 1.43121
407 | 0.33609 | 407 | 1.42991
406.5 | 0.33651 | 406.5 | 1.42946
406 | 0.33671 | 406 | 1.42811
405.5 | 0.33734 | 405.5 | 1.42677
405 | 0.33785 | 405 | 1.42486
404.5 | 0.33874 | 404.5 | 1.42415
404 | 0.33948 | 404 | 1.42184
403.5 | 0.33955 | 403.5 | 1.42008
403 | 0.3401 | 403 | 1.41917
402.5 | 0.3415 | 402.5 | 1.41705
402 | 0.34159 | 402 | 1.41639
401.5 | 0.34258 | 401.5 | 1.41536
401 | 0.34304 | 401 | 1.41253
400.5 | 0.34407 | 400.5 | 1.41165
400 | 0.34403 | 400 | 1.4105
399.5 | 0.34543 | 399.5 | 1.40906
399 | 0.34613 | 399 | 1.40889
398.5 | 0.34758 | 398.5 | 1.40772
398 | 0.34768 | 398 | 1.40692
397.5 | 0.34744 | 397.5 | 1.40517
397 | 0.34856 | 397 | 1.4048
396.5 | 0.35044 | 396.5 | 1.40209
396 | 0.3505 | 396 | 1.40065
395.5 | 0.35175 | 395.5 | 1.39918
395 | 0.3526 | 395 | 1.39747
394.5 | 0.35411 | 394.5 | 1.39732
394 | 0.35503 | 394 | 1.39565
393.5 | 0.35681 | 393.5 | 1.39482
393 | 0.35715 | 393 | 1.39346
392.5 | 0.35833 | 392.5 | 1.39165
392 | 0.35855 | 392 | 1.39397
391.5 | 0.36056 | 391.5 | 1.38993
391 | 0.36133 | 391 | 1.38998
390.5 | 0.36187 | 390.5 | 1.39009
390 | 0.36503 | 390 | 1.3886
389.5 | 0.36617 | 389.5 | 1.38762
389 | 0.36784 | 389 | 1.38756
388.5 | 0.36857 | 388.5 | 1.38865
388 | 0.36938 | 388 | 1.38593
387.5 | 0.37058 | 387.5 | 1.3871
387 | 0.37304 | 387 | 1.38609
386.5 | 0.37352 | 386.5 | 1.38418
386 | 0.37455 | 386 | 1.38544
385.5 | 0.37651 | 385.5 | 1.38532
385 | 0.37859 | 385 | 1.38274
384.5 | 0.37975 | 384.5 | 1.38543
384 | 0.38206 | 384 | 1.38295
383.5 | 0.38323 | 383.5 | 1.38325
383 | 0.3845 | 383 | 1.38149
382.5 | 0.3863 | 382.5 | 1.38393
382 | 0.38789 | 382 | 1.38298
381.5 | 0.38947 | 381.5 | 1.38237
381 | 0.39058 | 381 | 1.38181
380.5 | 0.39072 | 380.5 | 1.37885
380 | 0.39195 | 380 | 1.37955
379.5 | 0.39206 | 379.5 | 1.38071
379 | 0.39323 | 379 | 1.37659
378.5 | 0.39448 | 378.5 | 1.37749
378 | 0.39561 | 378 | 1.37519
377.5 | 0.39558 | 377.5 | 1.37682
377 | 0.39579 | 377 | 1.37548
376.5 | 0.39492 | 376.5 | 1.37494
376 | 0.39716 | 376 | 1.37295
375.5 | 0.39805 | 375.5 | 1.37291
375 | 0.39889 | 375 | 1.37399
374.5 | 0.39943 | 374.5 | 1.37444
374 | 0.40177 | 374 | 1.37415
373.5 | 0.40312 | 373.5 | 1.37245
373 | 0.40442 | 373 | 1.37489
372.5 | 0.40531 | 372.5 | 1.37225
372 | 0.40594 | 372 | 1.37219
371.5 | 0.40693 | 371.5 | 1.37477
371 | 0.40909 | 371 | 1.37493
370.5 | 0.41154 | 370.5 | 1.37757
370 | 0.41343 | 370 | 1.37788
369.5 | 0.41363 | 369.5 | 1.3802
369 | 0.41532 | 369 | 1.38347
368.5 | 0.41749 | 368.5 | 1.38443
368 | 0.42014 | 368 | 1.38706
367.5 | 0.42082 | 367.5 | 1.38553
367 | 0.42236 | 367 | 1.39025
366.5 | 0.42521 | 366.5 | 1.39071
366 | 0.42774 | 366 | 1.3928
365.5 | 0.43027 | 365.5 | 1.3972
365 | 0.43257 | 365 | 1.3975
364.5 | 0.43477 | 364.5 | 1.40301
364 | 0.43724 | 364 | 1.40286
363.5 | 0.44076 | 363.5 | 1.40929
363 | 0.44403 | 363 | 1.41231
362.5 | 0.44607 | 362.5 | 1.41752
362 | 0.44983 | 362 | 1.42009
361.5 | 0.45335 | 361.5 | 1.42423
361 | 0.4545 | 361 | 1.42683
360.5 | 0.45891 | 360.5 | 1.4335
360 | 0.46215 | 360 | 1.43706
359.5 | 0.46465 | 359.5 | 1.44202
359 | 0.46872 | 359 | 1.44618
358.5 | 0.47338 | 358.5 | 1.45177
358 | 0.47645 | 358 | 1.45804
357.5 | 0.48002 | 357.5 | 1.46353
357 | 0.48243 | 357 | 1.46753
356.5 | 0.48755 | 356.5 | 1.4781
356 | 0.49125 | 356 | 1.48528
355.5 | 0.49432 | 355.5 | 1.49117
355 | 0.49834 | 355 | 1.49534
354.5 | 0.50245 | 354.5 | 1.49879
354 | 0.50686 | 354 | 1.50787
353.5 | 0.51123 | 353.5 | 1.51702
353 | 0.51591 | 353 | 1.52387
352.5 | 0.52087 | 352.5 | 1.53142
352 | 0.52726 | 352 | 1.53802
351.5 | 0.53171 | 351.5 | 1.54881
351 | 0.53751 | 351 | 1.55786
350.5 | 0.5428 | 350.5 | 1.56568
350 | 0.54891 | 350 | 1.5794
349.5 | 0.55551 | 349.5 | 1.5949
349 | 0.55805 | 349 | 1.60512
348.5 | 0.56878 | 348.5 | 1.61993
348 | 0.57576 | 348 | 1.63278
347.5 | 0.58471 | 347.5 | 1.64157
347 | 0.59237 | 347 | 1.65338
346.5 | 0.60035 | 346.5 | 1.66964
346 | 0.6092 | 346 | 1.68108
345.5 | 0.61871 | 345.5 | 1.69438
345 | 0.6275 | 345 | 1.70761
344.5 | 0.63537 | 344.5 | 1.72206
344 | 0.64625 | 344 | 1.72409
343.5 | 0.65599 | 343.5 | 1.74674
343 | 0.66608 | 343 | 1.75895
342.5 | 0.6764 | 342.5 | 1.76072
342 | 0.68641 | 342 | 1.78217
341.5 | 0.69813 | 341.5 | 1.79835
341 | 0.7103 | 341 | 1.81566
340.5 | 0.71875 | 340.5 | 1.81848
340 | 0.72879 | 340 | 1.83628
339.5 | 0.74317 | 339.5 | 1.84351
339 | 0.75277 | 339 | 1.86732
338.5 | 0.76517 | 338.5 | 1.87562
338 | 0.77728 | 338 | 1.89237
337.5 | 0.79076 | 337.5 | 1.902
337 | 0.80112 | 337 | 1.91583
336.5 | 0.81402 | 336.5 | 1.9229
336 | 0.82579 | 336 | 1.93803
335.5 | 0.83793 | 335.5 | 1.947
335 | 0.85218 | 335 | 1.95175
334.5 | 0.86425 | 334.5 | 1.96746
334 | 0.87531 | 334 | 1.98541
333.5 | 0.89138 | 333.5 | 1.9823
333 | 0.90259 | 333 | 1.99581
332.5 | 0.9158 | 332.5 | 2.00079
332 | 0.93128 | 332 | 2.01632
331.5 | 0.9444 | 331.5 | 2.02607
331 | 0.95895 | 331 | 2.03735
330.5 | 0.97331 | 330.5 | 2.0428
330 | 0.98917 | 330 | 2.04545
329.5 | 1.00301 | 329.5 | 2.05622
329 | 1.01811 | 329 | 2.06246
328.5 | 1.03213 | 328.5 | 2.06496
328 | 1.04535 | 328 | 2.06643
327.5 | 1.06284 | 327.5 | 2.07263
327 | 1.07505 | 327 | 2.07786
326.5 | 1.0945 | 326.5 | 2.08316
326 | 1.10657 | 326 | 2.08184
325.5 | 1.12248 | 325.5 | 2.08697
325 | 1.1382 | 325 | 2.08803
324.5 | 1.15458 | 324.5 | 2.09492
324 | 1.16788 | 324 | 2.09519
323.5 | 1.18762 | 323.5 | 2.0914
323 | 1.20119 | 323 | 2.09165
322.5 | 1.21634 | 322.5 | 2.09562
322 | 1.23014 | 322 | 2.09827
321.5 | 1.24755 | 321.5 | 2.10569
321 | 1.26294 | 321 | 2.10048
320.5 | 1.2786 | 320.5 | 2.10071
320 | 1.29318 | 320 | 2.1052
319.5 | 1.3077 | 319.5 | 2.10001
319 | 1.32731 | 319 | 2.10247
318.5 | 1.33622 | 318.5 | 2.10102
318 | 1.35434 | 318 | 2.1141
317.5 | 1.36832 | 317.5 | 2.10795
317 | 1.3831 | 317 | 2.10917
316.5 | 1.40162 | 316.5 | 2.1035
316 | 1.41234 | 316 | 2.11652
315.5 | 1.42415 | 315.5 | 2.09743
315 | 1.43612 | 315 | 2.10704
314.5 | 1.45509 | 314.5 | 2.09272
314 | 1.46654 | 314 | 2.09741
313.5 | 1.47783 | 313.5 | 2.11473
313 | 1.48562 | 313 | 2.1135
312.5 | 1.5018 | 312.5 | 2.11873
312 | 1.5149 | 312 | 2.10041
311.5 | 1.52944 | 311.5 | 2.0889
311 | 1.5385 | 311 | 2.09494
310.5 | 1.54664 | 310.5 | 2.10119
310 | 1.55815 | 310 | 2.11335
309.5 | 1.57282 | 309.5 | 2.09948
309 | 1.58109 | 309 | 2.10025
308.5 | 1.58385 | 308.5 | 2.10814
308 | 1.59143 | 308 | 2.10217
307.5 | 1.61643 | 307.5 | 2.11307
307 | 1.62588 | 307 | 2.11666
306.5 | 1.61664 | 306.5 | 2.10046
306 | 1.64894 | 306 | 2.12862
305.5 | 1.64618 | 305.5 | 2.14659
305 | 1.63296 | 305 | 2.06643
304.5 | 1.66512 | 304.5 | 2.10473
304 | 1.68848 | 304 | 2.13358
303.5 | 1.70348 | 303.5 | 2.07426
303 | 1.71828 | 303 | 2.13003
302.5 | 1.70105 | 302.5 | 2.08059
302 | 1.75053 | 302 | 2.06376
301.5 | 1.69815 | 301.5 | 2.09376
301 | 1.79483 | 301 | 2.14859
300.5 | 1.78641 | 300.5 | 2.18238
300 | 1.81014 | 300 | 2.05276
299.5 | 1.91491 | 299.5 | 2.17554
299 | 1.9904 | 299 | 2.30619
298.5 | 1.80498 | 298.5 | 2.10863
298 | 1.98892 | 298 | 2.47383
297.5 | 1.91533 | 297.5 | 2.49258
297 | 2.03951 | 297 | 2.11959
296.5 | 1.90403 | 296.5 | 2.08338
296 | 2.05481 | 296 | 2.33109
295.5 | 1.67183 | 295.5 | 2.16253
295 | 1.891 | 295 | 2.18673
294.5 | 1.818 | 294.5 | 2.15958
294 | 2.21466 | 294 | 2.09109
293.5 | 2.19391 | 293.5 | 2.38811
293 | 1.81822 | 293 | 1.93118
292.5 | 1.44221 | 292.5 | 10
292 | 2.01197 | 292 | 10
291.5 | 3.45431 | 291.5 | 10
291 | 1.50332 | 291 | 1.66248
290.5 | 0.94907 | 290.5 | 10
290 | 10 | 290 | 2.85754
289.5 | 0.85979 | 289.5 | 0.68967
289 | 10 | 289 | 10
288.5 | 1.24154 | 288.5 | 1.11735
288 | 0.40081 | 288 | 10
287.5 | 10 | 287.5 | 10
287 | -0.37702 | 287 | 0.55196
286.5 | 1.33069 | 286.5 | 0.39911
286 | 0.46955 | 286 | 0.98213
285.5 | 0.58354 | 285.5 | 10
285 | 0.69907 | 285 | 10
284.5 | 10 | 284.5 | 10
284 | 0.23438 | 284 | 10
283.5 | 10 | 283.5 | 10
283 | 10 | 283 | 2.21164
282.5 | 10 | 282.5 | 10
282 | 0.61679 | 282 | 10
281.5 | -0.17783 | 281.5 | -0.79452
281 | 0.90006 | 281 | 0.94734
280.5 | 0.62134 | 280.5 | -0.29123
280 | 10 | 280 | 10
279.5 | 0.42495 | 279.5 | 0.12047
279 | 0.4504 | 279 | 10
278.5 | -0.59362 | 278.5 | 10
278 | -0.93119 | 278 | 0.54145
277.5 | 0.24069 | 277.5 | 0.28236
277 | -0.16317 | 277 | 10
276.5 | 10 | 276.5 | 0.88814
276 | 0.90856 | 276 | 10
275.5 | 10 | 275.5 | 0.81662
275 | 0.90817 | 275 | 0.37844
274.5 | 0.90236 | 274.5 | 10
274 | 2.37933 | 274 | 10
273.5 | 0.54878 | 273.5 | 10
273 | 10 | 273 | 10
272.5 | -0.7298 | 272.5 | 0.00488
272 | 0.98879 | 272 | 0.03508
271.5 | -0.13203 | 271.5 | 0.48498
271 | 10 | 271 | 10
270.5 | 0.19138 | 270.5 | 0.47292
270 | 10 | 270 | 1.07128
269.5 | 0.9302 | 269.5 | 10
269 | 0.84202 | 269 | 1.71715
268.5 | 1.419 | 268.5 | 0.43509
268 | 0.7413 | 268 | -0.50423
267.5 | 1.64445 | 267.5 | 1.46828
267 | -0.06592 | 267 | 1.04691
266.5 | 10 | 266.5 | 0.97749
266 | 1.00349 | 266 | 10
265.5 | 0.91731 | 265.5 | 1.09834
265 | 0.60783 | 265 | -0.776
264.5 | 10 | 264.5 | 1.42937
264 | 0.23553 | 264 | 0.49055
263.5 | 10 | 263.5 | 1.25184
263 | 0.69371 | 263 | 10
262.5 | 10 | 262.5 | 10
262 | 0.76743 | 262 | 0.32445
261.5 | 10 | 261.5 | 1.58768
261 | 0.72282 | 261 | 2.29695
260.5 | 10 | 260.5 | 10
260 | 2.17424 | 260 | 2.89115
259.5 | 1.1216 | 259.5 | 0.81138
259 | 0.9692 | 259 | 10
258.5 | 1.47447 | 258.5 | 1.22485
258 | 1.35385 | 258 | 0.33337
257.5 | 0.95175 | 257.5 | 10
257 | 10 | 257 | 10
256.5 | 0.49786 | 256.5 | 10
256 | 0.9147 | 256 | 0.33828
255.5 | 0.41372 | 255.5 | 0.87813
255 | 0.9657 | 255 | 1.38166
254.5 | 1.16055 | 254.5 | 0.70082
254 | 10 | 254 | 10
253.5 | -0.03065 | 253.5 | 0.5964
253 | 10 | 253 | 10
252.5 | 10 | 252.5 | 0.97791
252 | 1.3092 | 252 | 10
251.5 | 0.54919 | 251.5 | 1.36049
251 | 0.33728 | 251 | 1.39928
250.5 | 2.60141 | 250.5 | 10
250 | 0.88449 | 250 | 0.66935
249.5 | 1.23449 | 249.5 | 0.54793
249 | 1.16253 | 249 | 0.61265
248.5 | 0.37948 | 248.5 | 1.88272
248 | 0.75934 | 248 | -0.36889
247.5 | 0.58987 | 247.5 | 1.04465
247 | 1.09914 | 247 | 10
246.5 | 0.62694 | 246.5 | 0.33713
246 | 0.74742 | 246 | 0.87715
245.5 | 0.55282 | 245.5 | 0.40557
245 | 0.85525 | 245 | 1.97361
244.5 | 0.77163 | 244.5 | 0.6066
244 | 0.87342 | 244 | 3.36172
243.5 | 0.76145 | 243.5 | 10
243 | 1.29428 | 243 | 1.49275
242.5 | 10 | 242.5 | 1.70208
242 | 1.67798 | 242 | 10
241.5 | 10 | 241.5 | 1.1569
241 | 0.75998 | 241 | 0.05319
240.5 | 10 | 240.5 | 1.57503
240 | 10 | 240 | 10
239.5 | 1.25459 | 239.5 | -0.11054
239 | 0.99481 | 239 | 0.28875
238.5 | 0.66192 | 238.5 | 10
238 | 1.09596 | 238 | 0.71977
237.5 | 0.90402 | 237.5 | -0.07593
237 | 10 | 237 | 0.50142
236.5 | 0.91561 | 236.5 | 0.79251
236 | 10 | 236 | 0.47389
235.5 | 0.66844 | 235.5 | 0.94691
235 | 1.01644 | 235 | 0.7057
234.5 | 0.81424 | 234.5 | -0.08696
234 | 10 | 234 | 0.43742
233.5 | 0.84415 | 233.5 | 0.33501
233 | 1.5637 | 233 | 0.42691
232.5 | 1.36792 | 232.5 | -0.40262
232 | 1.05712 | 232 | 0.74911
231.5 | 10 | 231.5 | 10
231 | 0.68813 | 231 | -0.26977
230.5 | 0.97213 | 230.5 | -0.16022
230 | 1.98257 | 230 | 0.9918
229.5 | 1.00933 | 229.5 | 0.4038
229 | 1.14282 | 229 | 10
228.5 | 2.62358 | 228.5 | 0.57
228 | 0.95479 | 228 | 0.99185
227.5 | 10 | 227.5 | 1.40935
227 | 2.16336 | 227 | 0.75507
226.5 | 10 | 226.5 | 0.58587
226 | 0.98246 | 226 | 10
225.5 | 1.06813 | 225.5 | 0.67195
225 | 1.13371 | 225 | 0.93717
224.5 | 1.18931 | 224.5 | -0.11109
224 | 1.23299 | 224 | 0.43061
223.5 | 0.92662 | 223.5 | 0.24442
223 | 1.32522 | 223 | 10
222.5 | 10 | 222.5 | -0.00211
222 | 0.93003 | 222 | 0.64722
221.5 | 0.69226 | 221.5 | 0.13711
221 | 0.55462 | 221 | 0.60714
220.5 | 10 | 220.5 | 1.17075
220 | 1.47544 | 220 | 0.01748
219.5 | 1.50242 | 219.5 | 10
219 | 10 | 219 | 0.2858
218.5 | 1.41341 | 218.5 | 1.20301
218 | 1.33456 | 218 | 10
217.5 | 1.25094 | 217.5 | 0.9211
217 | 0.89585 | 217 | 0.38092
216.5 | 0.51804 | 216.5 | -0.92469
216 | 0.8391 | 216 | 0.97928
215.5 | 0.58809 | 215.5 | 0.245
215 | 10 | 215 | 10
214.5 | 0.94135 | 214.5 | 10
214 | 1.12 | 214 | 10
213.5 | 1.1999 | 213.5 | 1.33056
213 | 10 | 213 | 0.44469
212.5 | 10 | 212.5 | 0.57534
212 | 0.67092 | 212 | 0.16442
211.5 | 0.6255 | 211.5 | 0.72373
211 | 10 | 211 | 0.49301
210.5 | 1.38815 | 210.5 | 0.7477
210 | 10 | 210 | 0.41323
209.5 | 1.0588 | 209.5 | 0.281
209 | 1.63167 | 209 | 0.73419
208.5 | 1.45239 | 208.5 | -0.22188
208 | 1.18091 | 208 | 10
207.5 | 1.21837 | 207.5 | 0.00137
207 | 0.81929 | 207 | 10
206.5 | 1.49475 | 206.5 | 0.82742
206 | 1.33512 | 206 | 1.07395
205.5 | 1.59481 | 205.5 | 0.43974
205 | 10 | 205 | 10
204.5 | 1.11855 | 204.5 | 0.33912
204 | 1.65457 | 204 | 10
203.5 | 0.8295 | 203.5 | 0.90939
203 | 1.42001 | 203 | 0.86857
202.5 | 0.77579 | 202.5 | 10
202 | 1.95717 | 202 | 0.42236
201.5 | 1.11237 | 201.5 | 0.47161
201 | 1.17855 | 201 | 10
200.5 | 0.73965 | 200.5 | 0.62148
200 | 10 | 200 | 10