## tetracycline
C(mg/L) | D(mg) | m/z | Area(t = 5 min) | Area(t = 10 min) | Area(t = 15 min) | Area(t = 20 min) | Area(t = 25 min) | Area(t = 30 min)
10 | 10 | 191 | 325813 | 237819 | 301158 | 384411 | 280804 | 281666
10 | 10 | 128 | 130142 | 136557 | 204584 | 36643 | 257165 | 205519
10 | 10 | 459 | 384204 | 319743 | 345521 | 157920 | 105285 | 40279
10 | 10 | 340 | 602193 | 923437 | 1588169 | 1072281 | 1296740 | 1123360
10 | 10 | 218 | 1299684 | 2522657 | 1224616 | 1537629 | 931813 | 1831257
10 | 10 | 274 | 735665 | 2356886 | 2026318 | 2915196 | 3525027 | 4770623
10 | 10 | 150 | 146243 | 156042 | 144038 | 132731 | 198179 | 311961
10 | 10 | 246 | 730855 | 626637 | 957512 | 1278857 | 1215043 | 1154528
10 | 10 | 318 | 95954 | 305375 | 265586 | 534005 | 750910 | 701855
10 | 20 | 191 | 314728 | 360404 | 406436 | 329223 | 326896 | 421661
10 | 20 | 128 | 251672 | 94935 | 108672 | 308376 | 205160 | 236471
10 | 20 | 459 | 546547 | 251417 | 106072 | 31287 | 14103 | 9118
10 | 20 | 340 | 1076503 | 613842 | 806571 | 907094 | 350763 | 982974
10 | 20 | 218 | 1897141 | 2458581 | 2911165 | 2679573 | 1111610 | 1816848
10 | 20 | 274 | 4207590 | 9186819 | 6163360 | 3008961 | 3951051 | 4232970
10 | 20 | 150 | 274133 | 515508 | 391393 | 154759 | 108499 | 125838
10 | 20 | 246 | 1382694 | 1566985 | 1626266 | 1133524 | 666867 | 966570
10 | 20 | 318 | 854344 | 1924094 | 1089605 | 742525 | 700038 | 678361
10 | 30 | 191 | 532123 | 457532 | 254172 | 473075 | 532835 | 394488
10 | 30 | 128 | 348416 | 196730 | 219264 | 329083 | 177811 | 258358
10 | 30 | 459 | 393042 | 246970 | 44606 | 13900 | 22996 | 38203
10 | 30 | 340 | 1331553 | 1045283 | 604588 | 1062174 | 850639 | 1214381
10 | 30 | 218 | 3000082 | 1902323 | 1637999 | 3241954 | 2515167 | 2018404
10 | 30 | 274 | 12396140 | 5309437 | 1288645 | 13739180 | 4249153 | 4871003
10 | 30 | 150 | 292229 | 254763 | 355609 | 129678 | 234579 | 66987
10 | 30 | 246 | 3389324 | 1241538 | 870118 | 3156767 | 1066227 | 1497175
10 | 30 | 318 | 2305201 | 705103 | 390995 | 4344899 | 767894 | 795780
10 | 40 | 191 | 608255 | 491350 | 652784 | 674646 | 530294 | 497073
10 | 40 | 128 | 303504 | 239376 | 267674 | 175347 | 166230 | 196606
10 | 40 | 459 | 402738 | 109247 | 25012 | 24391 | 15168 | 12931
10 | 40 | 340 | 868829 | 859049 | 1077221 | 954762 | 784884 | 784434
10 | 40 | 218 | 1734509 | 2008678 | 1299128 | 2159948 | 200333 | 2256951
10 | 40 | 274 | 3064880 | 3887631 | 3951856 | 4404431 | 4004699 | 4251676
10 | 40 | 150 | 70722 | 239976 | 177117 | 318985 | 258255 | 160816
10 | 40 | 246 | 615668 | 562338 | 592461 | 1074762 | 1202639 | 950845
10 | 40 | 318 | 488545 | 641325 | 787479 | 793198 | 672071 | 550394
10 | 50 | 191 | 431379 | 504399 | 547544 | 449612 | 609187 | 357749
10 | 50 | 128 | 245846 | 264636 | 204196 | 151849 | 110256 | 327820
10 | 50 | 459 | 489815 | 99544 | 19971 | 5271 | 1740 | 46016
10 | 50 | 340 | 952205 | 944865 | 693582 | 1198315 | 951642 | 929847
10 | 50 | 218 | 1860779 | 2233137 | 1999167 | 1162853 | 4157595 | 3148787
10 | 50 | 274 | 6967521 | 3965222 | 4781655 | 4565707 | 10502620 | 5830535
10 | 50 | 150 | 251844 | 249466 | 488542 | 310897 | 158134 | 175823
10 | 50 | 246 | 1188263 | 1257315 | 1021150 | 674695 | 2421202 | 1607454
10 | 50 | 318 | 1360160 | 725316 | 824560 | 906502 | 2616040 | 1128421
20 | 10 | 191 | 1555345 | 2484902 | 260423 | 3050856 | 2781970 | 3313806
20 | 10 | 128 | 1342215 | 985843 | 116571 | 1366867 | 1512916 | 1102411
20 | 10 | 459 | 1056912 | 1496580 | 32454 | 1471144 | 1291091 | 696747
20 | 10 | 340 | 1712823 | 3077960 | 117966 | 3456712 | 3235631 | 2896809
20 | 10 | 218 | 9580231 | 6783221 | 848959 | 11038220 | 10059910 | 10226530
20 | 10 | 274 | 11220920 | 5178474 | 369998 | 8948412 | 11666570 | 13298590
20 | 10 | 150 | 116145 | 358254 | 164254 | 294236 | 185178 | 250097
20 | 10 | 246 | 5719636 | 3565553 | 254636 | 5418513 | 5633857 | 6714962
20 | 10 | 318 | 3702600 | 946739 | 91153 | 2078639 | 3047181 | 3368007
20 | 20 | 191 | 3347736 | 6691037 | 9895339 | 7471167 | 7151016 | 6596463
20 | 20 | 128 | 832983 | 1264594 | 914678 | 890269 | 948746 | 1067527
20 | 20 | 459 | 978464 | 1404870 | 321425 | 99625 | 20256 | 10198
20 | 20 | 340 | 715852 | 3017099 | 1135151 | 2076757 | 2792578 | 3215128
20 | 20 | 218 | 4206297 | 8932701 | 3955126 | 9109921 | 8125898 | 6703166
20 | 20 | 274 | 1643507 | 9935064 | 2455378 | 13098530 | 11051210 | 7678117
20 | 20 | 150 | 326751 | 141505 | 120111 | 108622 | 213800 | 148676
20 | 20 | 246 | 1147526 | 5038624 | 1466907 | 5482768 | 4898349 | 3860644
20 | 20 | 318 | 302394 | 2473671 | 545879 |  | 3034360 | 1630338
20 | 30 | 191 | 3601786 | 4188880 | 3574128 | 3682683 | 940078 | 2667181
20 | 30 | 128 | 706660 | 532657 | 893342 | 810298 | 282620 | 673846
20 | 30 | 459 | 2146877 | 2405520 | 1546085 | 875963 | 42410 | 59001
20 | 30 | 340 | 9111772 | 2320350 | 2848022 | 1746106 | 795969 | 1724389
20 | 30 | 218 | 10714200 | 8005766 | 7772074 | 7184636 | 1804284 | 5529640
20 | 30 | 274 | 253970 | 6203229 | 9988618 | 4484832 | 1105839 | 6987560
20 | 30 | 150 | 16110 | 269546 | 206205 | 259201 | 228825 | 94388
20 | 30 | 246 | 5387600 | 3924746 | 4683214 | 2597085 | 698999 | 2737295
20 | 30 | 318 | 2351411 | 1059118 | 2467714 | 782403 | 313356 | 1559396
20 | 40 | 191 | 4312704 | 4407526 | 4102854 | 4173013 | 4695956 | 4446581
20 | 40 | 128 | 934342 | 883918 | 851834 | 1001759 | 1257954 | 1007358
20 | 40 | 459 | 1501061 | 1260315 | 685782 | 158876 | 30511 | 16085
20 | 40 | 340 | 1189880 | 1975700 | 2311682 | 4086527 | 2552994 | 3572085
20 | 40 | 218 | 4265259 | 9304265 | 5127383 | 7267385 | 6717311 | 6593436
20 | 40 | 274 | 5430864 | 14741630 | 4365575 | 11054240 | 13764690 | 14096570
20 | 40 | 150 | 126438 | 42365 | 190352 | 223684 | 199660 | 302049
20 | 40 | 246 | 2508336 | 6335420 | 1665487 | 4668753 | 4874790 | 5249751
20 | 40 | 318 | 1551640 | 4504399 | 910134 | 2559136 | 3649692 | 3904532
20 | 50 | 191 | 5032418 | 4524651 | 5209059 | 4636341 | 4548110 | 4583668
20 | 50 | 128 | 565647 | 562086 | 599320 | 731904 | 420755 | 446867
20 | 50 | 459 | 2021763 | 1313597 | 614766 | 137347 | 27193 | 11204
20 | 50 | 340 | 2260766 | 3634821 | 3533647 | 2280375 | 2691183 | 4184549
20 | 50 | 218 | 6870841 | 10681150 | 6759211 | 9581838 | 7204903 | 6982644
20 | 50 | 274 | 6164432 | 13795230 | 7035379 | 16156050 | 14341630 | 14722450
20 | 50 | 150 | 152977 | 198750 | 172421 | 134491 | 181409 | 123309
20 | 50 | 246 | 3433774 | 6216107 | 2968694 | 7175722 | 5894445 | 4756522
20 | 50 | 318 | 1492334 | 394487 | 1740693 | 5304812 | 4358056 | 4276415
30 | 10 | 191 | 267859 | 223744 | 264388 | 180100 | 170324 | 220947
30 | 10 | 128 | 163396 | 140796 | 112083 | 134839 | 40256 | 7688
30 | 10 | 459 | 671175 | 790583 | 964559 | 829555 | 627416 | 555272
30 | 10 | 340 | 656015 | 476389 | 596645 | 313823 | 298928 | 307013
30 | 10 | 218 | 2318498 | 1197924 | 1691926 | 1231422 | 1368244 | 1458770
30 | 10 | 274 | 12495820 | 5985191 | 7299859 | 4767750 | 3255483 | 3846887
30 | 10 | 150 | 145112 | 269693 | 255782 | 212465 | 297005 | 244919
30 | 10 | 246 | 2048946 | 1170672 | 2115981 | 646391 | 337721 | 670208
30 | 10 | 318 | 2367944 | 1301251 | 1815407 | 836388 | 503102 | 605892
30 | 20 | 191 | 405822 | 352866 | 393647 | 214531 | 261171 | 216918
30 | 20 | 128 | 18970 | 19875 | 7467 | 7467 | 57840 | 119114
30 | 20 | 459 | 846130 | 596386 | 356248 | 18624 | 746081 | 1045216
30 | 20 | 340 | 427050 | 357391 | 252947 | 270270 | 398985 | 1363642
30 | 20 | 218 | 1241742 | 1203416 | 1223667 | 746483 | 1328327 | 2766892
30 | 20 | 274 | 5445008 | 4252929 | 3742108 | 2038981 | 7165819 | 5264334
30 | 20 | 150 | 472486 | 536111 | 280690 | 246746 | 185451 | 13979870
30 | 20 | 246 | 960157 | 991608 | 521249 | 354720 | 981014 | 1721169
30 | 20 | 318 | 966949 | 917570 | 715293 | 739977 | 1015288 | 920920
30 | 30 | 191 | 564082 | 387188 | 327027 | 571862 | 270411 | 561691
30 | 30 | 128 | 18704 | 15116 | 10801 | 34281 | 27264 | 29174
30 | 30 | 459 | 904625 | 1180252 | 661039 | 1283746 | 1371157 | 1120961
30 | 30 | 340 | 106992 | 62625 | 10372 | 180626 | 130911 | 122646
30 | 30 | 218 | 722822 | 667969 | 711668 | 1195472 | 801478 | 1265121
30 | 30 | 274 | 915678 | 293253 | 788402 | 1236813 | 601791 | 1011441
30 | 30 | 150 | 87465 | 149628 | 92833 | 70367 | 87722 | 389197
30 | 30 | 246 | 440787 | 481522 | 375215 | 503813 | 357343 | 666741
30 | 30 | 318 | 145320 | 95966 | 151208 | 186077 | 229381 | 208596
30 | 40 | 191 | 561753 | 573264 | 521134 | 574931 | 51114 | 521319
30 | 40 | 128 | 42977 | 32798 | 14557 | 23640 | 38837 | 18971
30 | 40 | 459 | 2514868 | 2349311 | 1753084 | 1153921 | 383670 | 152583
30 | 40 | 340 | 250807 | 143601 | 224860 | 322487 | 303998 | 493687
30 | 40 | 218 | 779004 | 1036995 | 1171444 | 1638125 | 1292395 | 1190469
30 | 40 | 274 | 3530597 | 1107467 | 2788977 | 3714054 | 5144905 | 4898639
30 | 40 | 150 | 113311 | 144147 | 252378 | 788156 | 162167 | 208865
30 | 40 | 246 | 818274 | 445084 | 647114 | 1069332 | 757665 | 805350
30 | 40 | 318 | 653333 | 186469 | 366053 | 612908 | 824975 | 697039
30 | 50 | 191 | 441588 | 665946 | 590128 | 518234 | 579513 | 350077
30 | 50 | 128 | 31233 | 36230 | 55262 | 30111 | 632224 | 30908
30 | 50 | 459 | 2091438 | 712069 | 737434 | 475452 | 226834 | 94486
30 | 50 | 340 | 213907 | 10761 | 12395 | 9717 | 9724 | 7160
30 | 50 | 218 | 929063 | 1489358 | 954084 | 878433 | 871783 | 1310326
30 | 50 | 274 | 2259830 | 2945051 | 1947841 | 1894647 | 1513606 | 4971418
30 | 50 | 150 | 45968 | 243574 | 255575 | 352618 | 222630 | 431444
30 | 50 | 246 | 707515 | 836917 | 548423 | 713900 | 577108 | 955893
30 | 50 | 318 | 500854 | 701008 | 321095 | 408013 | 228526 | 968658
40 | 10 | 191 | 165638 | 61848 | 148057 | 86396 | 198958 | 177640
40 | 10 | 128 | 15538 | 28634 | 39059 | 71574 | 29251 | 26973
40 | 10 | 459 | 472746 | 86472 | 820968 | 316888 | 966823 | 745520
40 | 10 | 340 | 3092 | 6804 | 68560 | 5557 | 7419 | 235557
40 | 10 | 218 | 1064435 | 108773 | 1850445 | 369873 | 1241464 | 1842557
40 | 10 | 274 | 2631431 | 175616 | 5774374 | 782519 | 3592289 | 3832768
40 | 10 | 150 | 406507 | 177115 | 141976 | 225491 | 79117 | 332538
40 | 10 | 246 | 450591 | 46462 | 1957760 | 280757 | 708468 | 948197
40 | 10 | 318 | 406809 | 4334 | 728628 | 180988 | 455325 | 718659
40 | 20 | 191 | 264180 | 226078 | 269335 | 177962 | 203425 | 326307
40 | 20 | 128 | 26929 | 19808 | 16690 | 17334 | 24023 | 27502
40 | 20 | 459 | 1094790 | 1307842 | 1551901 | 1300789 | 1111963 | 917897
40 | 20 | 340 | 279658 | 537879 | 253816 | 548288 | 201283 | 248832
40 | 20 | 218 | 1047163 | 1440540 | 1415080 | 3059463 | 1005597 | 1179270
40 | 20 | 274 | 3760056 | 10862080 | 5218933 | 8412475 | 2740182 | 3083050
40 | 20 | 150 | 89886 | 11239 | 61525 | 162359 | 148568 | 214377
40 | 20 | 246 | 829593 | 1956508 | 669186 | 2003900 | 695693 | 420777
40 | 20 | 318 | 565593 | 1398120 | 525279 | 1511148 | 344716 | 494856
40 | 30 | 191 | 324853 | 334452 | 311673 | 367657 | 380418 | 382620
40 | 30 | 128 | 20807 | 18462 | 14047 | 23766 | 32167 | 35758
40 | 30 | 459 | 1232287 | 1055676 | 1016163 | 859800 | 196953 | 500200
40 | 30 | 340 | 249435 | 235624 | 168615 | 194385 | 46302 | 153944
40 | 30 | 218 | 1140305 | 1640645 | 1233356 | 1003313 | 503748 | 906949
40 | 30 | 274 | 3902087 | 3724591 | 3764083 | 4042967 | 633344 | 2968228
40 | 30 | 150 | 186077 | 237650 | 65306 | 20706 | 211523 | 185727
40 | 30 | 246 | 489415 | 759874 | 543917 | 805103 | 132848 | 880862
40 | 30 | 318 | 532202 | 649924 | 562106 | 379631 | 89731 | 506719
40 | 40 | 191 | 366484 | 268600 | 322317 | 263812 | 433063 | 293853
40 | 40 | 128 | 17269 | 10942 | 32666 | 25668 | 27083 | 24484
40 | 40 | 459 | 943355 | 1096092 | 850896 | 729922 | 567050 | 480313
40 | 40 | 340 | 138271 | 160166 | 106916 | 105017 | 146956 | 60409
40 | 40 | 218 | 759511 | 1079659 | 999494 | 794057 | 1066624 | 1073941
40 | 40 | 274 | 4061033 | 4872028 | 2667509 | 3182165 | 4521618 | 1992723
40 | 40 | 150 | 84718 | 123089 | 136271 | 167928 | 131555 | 57465
40 | 40 | 246 | 794125 | 816765 | 645427 | 621927 | 766956 | 327210
40 | 40 | 318 | 606004 | 626297 | 633459 | 627896 | 685440 | 208673
40 | 50 | 191 | 350807 | 391853 | 298233 | 376618 | 405780 | 355682
40 | 50 | 128 | 21929 | 15718 | 32641 | 53866 | 16910 | 45062
40 | 50 | 459 | 1122831 | 935770 | 677030 | 452087 | 299361 | 175773
40 | 50 | 340 | 62141 | 84641 | 90262 | 117786 | 63299 | 37192
40 | 50 | 218 | 1215517 | 1415299 | 1301720 | 1577529 | 859656 | 852138
40 | 50 | 274 | 2776697 | 3941830 | 2845228 | 4257975 | 2131688 | 1998214
40 | 50 | 150 | 268605 | 158792 | 66330 | 67228 | 336131 | 240531
40 | 50 | 246 | 748668 | 598241 | 545195 | 497209 | 352460 | 254684
40 | 50 | 318 | 529146 | 711469 | 576529 | 520765 | 360637 | 220641
50 | 10 | 191 | 117733 | 144623 | 101720 | 171706 | 98413 | 133640
50 | 10 | 128 | 11652 | 21617 | 9860 | 42676 | 18070 | 10568
50 | 10 | 459 | 452502 | 682654 | 843683 | 863582 | 927708 | 813858
50 | 10 | 340 | 50520 | 54745 | 109369 | 43407 | 214023 | 40220
50 | 10 | 218 | 622147 | 939339 | 1383989 | 1343364 | 4283801 | 1557433
50 | 10 | 274 | 2273102 | 2538823 | 3446890 | 3211731 | 10230180 | 3764005
50 | 10 | 150 | 132626 | 125577 | 186207 | 476781 | 61222 | 230926
50 | 10 | 246 | 668071 | 418350 | 1053100 | 679112 | 2624829 | 822769
50 | 10 | 318 | 260031 | 431354 | 520741 | 639487 | 1917221 | 566784
50 | 20 | 191 | 204914 | 99190 | 188069 | 252388 | 173578 | 221948
50 | 20 | 128 | 10740 | 14396 | 15216 | 185983 | 696501 | 11246
50 | 20 | 459 | 249420 | 570287 | 1189457 | 1210682 | 1264313 | 1338578
50 | 20 | 340 | 5795 | 4869 | 2507 | 15940 | 12228 | 7448
50 | 20 | 218 | 207927 | 254799 | 709954 | 1262854 | 1057125 | 934845
50 | 20 | 274 | 1159679 | 254755 | 500996 | 2623990 | 1381721 | 1732765
50 | 20 | 150 | 371482 | 1167129 | 20180470 | 18607760 | 22578400 | 21321450
50 | 20 | 246 | 1352223 | 73941 | 176358 | 568462 | 516237 | 207400
50 | 20 | 318 | 85120 | 71781 | 110981 | 263845 | 109554 | 152990
50 | 30 | 191 | 355566 | 301225 | 255155 | 238307 | 279512 | 162668
50 | 30 | 128 | 11720 | 10284 | 18256 | 10102 | 18988 | 33808
50 | 30 | 459 | 8813 | 1547743 | 1682944 | 1737209 | 1764041 | 1608554
50 | 30 | 340 | 3849 | 4379 | 2016 | 2827 | 6529 | 6385
50 | 30 | 218 | 567697 | 963655 | 931855 | 1091515 | 1258197 | 1270317
50 | 30 | 274 | 2973052 | 2142032 | 1711869 | 2048897 | 2602300 | 4424406
50 | 30 | 150 | 22667300 | 24429920 | 21695270 | 23284160 | 21709460 | 24302970
50 | 30 | 246 | 436263 | 322947 | 251343 | 389564 | 247546 | 740535
50 | 30 | 318 | 475191 | 313280 | 286605 | 234802 | 356025 | 473727
50 | 40 | 191 | 306327 | 130543 | 346046 | 238467 | 304388 | 114700
50 | 40 | 128 | 26612 | 22001 | 10224 | 25599 | 16114 | 7351
50 | 40 | 459 | 1267927 | 443486 | 1895427 | 1588318 | 1453375 | 276784
50 | 40 | 340 | 19113 | 8638 | 25369 | 37309 | 1543 | 9051
50 | 40 | 218 | 672659 | 221384 | 1366538 | 782188 | 1090017 | 175864
50 | 40 | 274 | 3280259 | 891855 | 1637323 | 2826776 | 2454807 | 838839
50 | 40 | 150 | 22027950 | 22957720 | 20527640 | 21469140 | 445390 | 21350370
50 | 40 | 246 | 453962 | 128630 | 520846 | 473879 | 248231 | 46827
50 | 40 | 318 | 384388 | 113065 | 487637 | 368197 | 203639 | 43622
50 | 50 | 191 | 276979 | 369608 | 243169 | 394862 | 477851 | 76327
50 | 50 | 128 | 17496 | 17806 | 18137 | 261143 | 22972 | 27678
50 | 50 | 459 | 921560 | 1438330 | 901122 | 1322248 | 1126635 | 52360
50 | 50 | 340 | 795112 | 98938 | 92790 | 89311 | 125008 | 18103
50 | 50 | 218 | 19179990 | 1325064 | 1050520 | 950885 | 1071996 | 4848
50 | 50 | 274 | 4596123 | 3975365 | 3207898 | 2835456 | 3064013 | 558225
50 | 50 | 150 | 120510 | 20636850 | 18727040 | 19756400 | 20575360 | 21419330
50 | 50 | 246 | 764385 | 479654 | 427977 | 450885 | 481531 | 38742
50 | 50 | 318 | 480219 | 439537 | 325321 | 279871 | 395020 | 29931