## Experiment
[26 empty] | W4*$C$15*$O4/60/$C$37/$C$64 | [13 empty] | 11.28% |  |  |  | 70.26% | 365.8248 |  |  |  | 275.3469 |  | 76.39%
[7 empty] | Flow in |  |  |  |  | GC area | [6 empty] | Area Ratio (X/N2) | [6 empty] | Flow out (umol/s/g cat) | [13 empty] | Conversion |  |  |  |  | Rates | [5 empty] | Selectivity
|  |  | Injection Number | Time of injection (min) | Temp (°C) | WHSV (g CO2/g Cat/hr) | CO2 (umol/s/g cat) | H2 (umol/s/g cat) | N2 (umol/s/g cat) | combined sccm | Molar flow out (umol/min) | Carbon Dioxide (CO2) | Ethane (C2H6) | Hydrogen (H2) | Oxygen (O2) | Nitrogen (N2) | Methane (CH4) (FID) | Carbon Monoxide (CO) | Carbon Dioxide (CO2) | Ethane (C2H6) | Hydrogen (H2) | Oxygen (O2) | Nitrogen (N2) | Methane (CH4) (FID) | Carbon Monoxide (CO) | Carbon Dioxide (CO2) | Ethane (C2H6) | Hydrogen (H2) | Oxygen (O2) | Nitrogen (N2) | Methane (CH4) | Carbon Monoxide (CO) | [5 empty] | CO2 consumption (umol/min) | H2 consumption (umol/min) | CO2 | H2 | Carbon Out | Carbon Balance | Modified Carbon Balance | CO2 Cons. (umol/min/g cat) | H2 cons. (umol/min/g cat) | C2H6 Prod. (umol/min/g cat) | CO Prod. (umol/min/g cat) | CH4 Prod. (umol/min/g cat) | TOF (CO2 cons) (1/s) | CH4 | CO | ethylene | propane | propylene | n-butane | trans-2-butene | 1-butene | isobutene | cis-2-butene | 1,3 butadiene | Feed Normalized Flow Rate | ln(CO2 consumption) | ln(H2 consumption) | ln(C2H2 cons) |  | TOS (hr)
Rxn - Ni/TiO2 (RP-010) |  |  | 1 | 7 |  | 8.564765 | 54.07049 | 188.3812 | 258.7992 | 186.6559 | 8332.855 | 16594.8 | 0 | 611476.52 | 0 | 93731.92 | 932936.94 |  | 0.1770453 | 0 | 6.523674 | 0 | 1 | 9.953247 | 0 | 49.36349 | 0 | 170.7445 | #DIV/0! | 258.7992 | 4.138046 | 0 | #DIV/0! | #DIV/0! | #DIV/0! | #DIV/0! | #DIV/0! | 81.19575 | 304.2336 | 8.705% | 9.362% | 53.50153 | 98.95% | 87.91% | 282.42 | 1058.204 | 0 | 0 | 248.2827 | 0.09229412 | 87.91% | 0% | #DIV/0! | #DIV/0! | #DIV/0! | #DIV/0! | #DIV/0! | #DIV/0! | #DIV/0! | #DIV/0! | #DIV/0! | 1 | 4.396863 | 5.717796 | -2.441238 | 2756.411 | 0.1166667
|  |  | 2 | 15 |  | 8.564765 | 54.07049 | 188.3812 | 258.7992 | 186.6559 | 8332.855 | 16460.77 | 0 | 610296.24 | 0 | 93821.63 | 956245.47 |  | 0.1754475 | 0 | 6.504857 | 0 | 1 | 10.19216 | 0 | 48.91798 | 0 | 170.252 | #DIV/0! | 258.7992 | 4.237375 | 0 | #DIV/0! | #DIV/0! | #DIV/0! | #DIV/0! | #DIV/0! | 88.88079 | 312.7296 | 9.529% | 9.624% | 53.15535 | 98.31% | 82.24% | 309.1506 | 1087.755 | 0 | 0 | 254.2425 | 0.1010296 | 82.24% | 0% | #DIV/0! | #DIV/0! | #DIV/0! | #DIV/0! | #DIV/0! | #DIV/0! | #DIV/0! | #DIV/0! | #DIV/0! | 1 | 4.487296 | 5.745339 | 5.733828 | 2720.181 | 0.25
Pre-reduction: | 477C (2h) | H2 flow- 50 mL/min | 3 | 23 |  | 8.564765 | 54.07049 | 188.3812 | 258.7992 | 186.6559 | 8332.855 | 16411.06 | 0 | 609613.12 | 0 | 93900.01 | 965717.89 |  | 0.1747717 | 0 | 6.492152 | 0 | 1 | 10.28453 | 0 | 48.72954 | 0 | 169.9194 | #DIV/0! | 258.7992 | 4.275778 | 0 | #DIV/0! | #DIV/0! | #DIV/0! | #DIV/0! | #DIV/0! | 92.13133 | 318.4656 | 9.878% | 9.8% | 53.00532 | 98.03% | 80.06% | 320.4568 | 1107.706 | 0 | 0 | 256.5467 | 0.1047244 | 80.06% | 0% | #DIV/0! | #DIV/0! | #DIV/0! | #DIV/0! | #DIV/0! | #DIV/0! | #DIV/0! | #DIV/0! | #DIV/0! | 1 | 4.523215 | 5.763514 | 5.769747 | 2704.553 | 0.3833333
|  |  | 4 | 31 |  | 8.564765 | 54.07049 | 188.3812 | 258.7992 | 186.6559 | 8332.855 | 16412.47 | 0 | 609762.64 | 0 | 94051.49 | 975307.95 |  | 0.1745052 | 0 | 6.483285 | 0 | 1 | 10.36994 | 0 | 48.65524 | 0 | 169.6874 | #DIV/0! | 258.7992 | 4.311284 | 0 | #DIV/0! | #DIV/0! | #DIV/0! | #DIV/0! | #DIV/0! | 93.41308 | 322.4687 | 10.02% | 9.923% | 52.96652 | 97.96% | 79.61% | 324.915 | 1121.63 | 0 | 0 | 258.677 | 0.1061814 | 79.61% | 0% | #DIV/0! | #DIV/0! | #DIV/0! | #DIV/0! | #DIV/0! | #DIV/0! | #DIV/0! | #DIV/0! | #DIV/0! | 1 | 4.537031 | 5.776006 | 5.783564 | 2700.519 | 0.5166667
fresh catalyst |  |  | 5 | 39 |  | 8.564765 | 54.07049 | 188.3812 | 258.7992 | 186.6559 | 8332.855 | 16411.53 | 0 | 609409.41 | 0 | 93975.52 | 985560.26 |  | 0.1746362 | 0 | 6.484768 | 0 | 1 | 10.48741 | 0 | 48.69178 | 0 | 169.7262 | #DIV/0! | 258.7992 | 4.360125 | 0 | #DIV/0! | #DIV/0! | #DIV/0! | #DIV/0! | #DIV/0! | 92.78269 | 321.7994 | 9.948% | 9.903% | 53.05191 | 98.12% | 81.06% | 322.7224 | 1119.302 | 0 | 0 | 261.6075 | 0.1054648 | 81.06% | 0% | #DIV/0! | #DIV/0! | #DIV/0! | #DIV/0! | #DIV/0! | #DIV/0! | #DIV/0! | #DIV/0! | #DIV/0! | 1 | 4.53026 | 5.773928 | 5.776793 | 2709.401 | 0.65
Feed |  |  | 6 | 47 |  | 8.564765 | 54.07049 | 188.3812 | 258.7992 | 186.6559 | 8332.855 | 16356.18 | 0 | 609142.88 | 0 | 94035.43 | 990369.53 |  | 0.1739364 | 0 | 6.477802 | 0 | 1 | 10.53188 | 0 | 48.49664 | 0 | 169.5439 | #DIV/0! | 258.7992 | 4.37861 | 0 | #DIV/0! | #DIV/0! | #DIV/0! | #DIV/0! | #DIV/0! | 96.14879 | 324.9444 | 10.31% | 10% | 52.87525 | 97.79% | 78.56% | 334.4306 | 1130.241 | 0 | 0 | 262.7166 | 0.109291 | 78.56% | 0% | #DIV/0! | #DIV/0! | #DIV/0! | #DIV/0! | #DIV/0! | #DIV/0! | #DIV/0! | #DIV/0! | #DIV/0! | 1 | 4.565897 | 5.783654 | 5.812429 | 2691.042 | 0.7833333
CO2 | 17839.13 |  | 7 | 55 |  | 8.564765 | 54.07049 | 188.3812 | 258.7992 | 186.6559 | 8332.855 | 16334.22 | 0 | 609465.07 | 0 | 94104.51 | 994505.14 |  | 0.1735753 | 0 | 6.47647 | 0 | 1 | 10.56809 | 0 | 48.39598 | 0 | 169.509 | #DIV/0! | 258.7992 | 4.393667 | 0 | #DIV/0! | #DIV/0! | #DIV/0! | #DIV/0! | #DIV/0! | 97.88526 | 325.5455 | 10.49% | 10.02% | 52.78965 | 97.63% | 77.43% | 340.4705 | 1132.332 | 0 | 0 | 263.62 | 0.1112649 | 77.43% | 0% | #DIV/0! | #DIV/0! | #DIV/0! | #DIV/0! | #DIV/0! | #DIV/0! | #DIV/0! | #DIV/0! | #DIV/0! | 1 | 4.583796 | 5.785502 | 5.830328 | 2682.167 | 0.9166667
H2 | 662091.3 |  | 8 | 63 |  | 8.564765 | 54.07049 | 188.3812 | 258.7992 | 186.6559 | 8332.855 | 16327.61 | 0 | 609354.71 | 0 | 94045.7 | 994511.18 |  | 0.1736136 | 0 | 6.479347 | 0 | 1 | 10.57477 | 0 | 48.40665 | 0 | 169.5843 | #DIV/0! | 258.7992 | 4.396441 | 0 | #DIV/0! | #DIV/0! | #DIV/0! | #DIV/0! | #DIV/0! | 97.70125 | 324.2468 | 10.47% | 9.978% | 52.80309 | 97.66% | 77.62% | 339.8304 | 1127.815 | 0 | 0 | 263.7864 | 0.1110557 | 77.62% | 0% | #DIV/0! | #DIV/0! | #DIV/0! | #DIV/0! | #DIV/0! | #DIV/0! | #DIV/0! | #DIV/0! | #DIV/0! | 1 | 4.581914 | 5.781505 | 5.828447 | 2683.56 | 1.05
N2 | 91988.75 |  | 9 | 71 |  | 8.564765 | 54.07049 | 188.3812 | 258.7992 | 186.6559 | 8332.855 | 16356.08 | 0 | 608789.4 | 0 | 94131.1 | 1002262.86 |  | 0.1737585 | 0 | 6.467463 | 0 | 1 | 10.64752 | 0 | 48.44706 | 0 | 169.2733 | #DIV/0! | 258.7992 | 4.426689 | 0 | #DIV/0! | #DIV/0! | #DIV/0! | #DIV/0! | #DIV/0! | 97.00414 | 329.6122 | 10.4% | 10.14% | 52.87375 | 97.79% | 78.72% | 337.4057 | 1146.477 | 0 | 0 | 265.6013 | 0.1102633 | 78.72% | 0% | #DIV/0! | #DIV/0! | #DIV/0! | #DIV/0! | #DIV/0! | #DIV/0! | #DIV/0! | #DIV/0! | #DIV/0! | 1 | 4.574754 | 5.797917 | 5.821286 | 2690.886 | 1.183333
Mole Frac CO2 | 0.107149 | 0.1119323 | 10 | 79 |  | 8.564765 | 54.07049 | 188.3812 | 258.7992 | 186.6559 | 8332.855 | 16345.27 | 0 | 609017.43 | 0 | 94107.4 | 998931.51 |  | 0.1736874 | 0 | 6.471515 | 0 | 1 | 10.6148 | 0 | 48.42723 | 0 | 169.3793 | #DIV/0! | 258.7992 | 4.413087 | 0 | #DIV/0! | #DIV/0! | #DIV/0! | #DIV/0! | #DIV/0! | 97.34615 | 327.7829 | 10.44% | 10.09% | 52.84032 | 97.72% | 78.2% | 338.5953 | 1140.114 | 0 | 0 | 264.7852 | 0.1106521 | 78.2% | 0% | #DIV/0! | #DIV/0! | #DIV/0! | #DIV/0! | #DIV/0! | #DIV/0! | #DIV/0! | #DIV/0! | #DIV/0! | 1 | 4.578273 | 5.792351 | 5.824806 | 2687.419 | 1.316667
Mole Frac H2 | 0.428596 | 0.3899715 | 11 | 87 |  | 8.564765 | 54.07049 | 188.3812 | 258.7992 | 186.6559 | 8332.855 | 16343.71 | 0 | 609143.62 | 0 | 94084.02 | 1003779.56 |  | 0.173714 | 0 | 6.474464 | 0 | 1 | 10.66897 | 0 | 48.43464 | 0 | 169.4565 | #DIV/0! | 258.7992 | 4.435606 | 0 | #DIV/0! | #DIV/0! | #DIV/0! | #DIV/0! | #DIV/0! | 97.21831 | 326.4513 | 10.42% | 10.05% | 52.87025 | 97.78% | 78.7% | 338.1506 | 1135.483 | 0 | 0 | 266.1364 | 0.1105067 | 78.7% | 0% | #DIV/0! | #DIV/0! | #DIV/0! | #DIV/0! | #DIV/0! | #DIV/0! | #DIV/0! | #DIV/0! | #DIV/0! | 1 | 4.576959 | 5.788281 | 5.823491 | 2690.523 | 1.45
Mole Frac N2 | 0.5357451 |  | 12 | 95 |  | 8.564765 | 54.07049 | 188.3812 | 258.7992 | 186.6559 | 8332.855 | 16329.4 | 0 | 608670.51 | 0 | 94159.24 | 1015795.64 |  | 0.1734232 | 0 | 6.464267 | 0 | 1 | 10.78806 | 0 | 48.35358 | 0 | 169.1896 | #DIV/0! | 258.7992 | 4.485118 | 0 | #DIV/0! | #DIV/0! | #DIV/0! | #DIV/0! | #DIV/0! | 98.6167 | 331.0549 | 10.57% | 10.19% | 52.83869 | 97.72% | 78.45% | 343.0146 | 1151.495 | 0 | 0 | 269.1071 | 0.1120963 | 78.45% | 0% | #DIV/0! | #DIV/0! | #DIV/0! | #DIV/0! | #DIV/0! | #DIV/0! | #DIV/0! | #DIV/0! | #DIV/0! | 1 | 4.591241 | 5.802284 | 5.837773 | 2687.25 | 1.583333
seconds/25cc dry feed {bubble flow meter} | 7.362 |  | 13 | 103 |  | 8.564765 | 54.07049 | 188.3812 | 258.7992 | 186.6559 | 8332.855 | 16322.49 | 0 | 609014.27 | 0 | 94193.66 | 1011250.72 |  | 0.1732865 | 0 | 6.465555 | 0 | 1 | 10.73587 | 0 | 48.31545 | 0 | 169.2233 | #DIV/0! | 258.7992 | 4.463419 | 0 | #DIV/0! | #DIV/0! | #DIV/0! | #DIV/0! | #DIV/0! | 99.27433 | 330.4737 | 10.64% | 10.17% | 52.77887 | 97.61% | 77.56% | 345.302 | 1149.474 | 0 | 0 | 267.8052 | 0.1128438 | 77.56% | 0% | #DIV/0! | #DIV/0! | #DIV/0! | #DIV/0! | #DIV/0! | #DIV/0! | #DIV/0! | #DIV/0! | #DIV/0! | 1 | 4.597887 | 5.800527 | 5.844419 | 2681.052 | 1.716667
Standard cm3 dry feed | 186.6559 |  | 14 | 111 |  | 8.564765 | 54.07049 | 188.3812 | 258.7992 | 186.6559 | 8332.855 | 16307.95 | 0 | 609219.42 | 0 | 94135.98 | 1008894.56 |  | 0.1732382 | 0 | 6.471696 | 0 | 1 | 10.71742 | 0 | 48.30199 | 0 | 169.3841 | #DIV/0! | 258.7992 | 4.455748 | 0 | #DIV/0! | #DIV/0! | #DIV/0! | #DIV/0! | #DIV/0! | 99.50653 | 327.7012 | 10.67% | 10.08% | 52.75774 | 97.57% | 77.24% | 346.1097 | 1139.83 | 0 | 0 | 267.3449 | 0.1131077 | 77.24% | 0% | #DIV/0! | #DIV/0! | #DIV/0! | #DIV/0! | #DIV/0! | #DIV/0! | #DIV/0! | #DIV/0! | #DIV/0! | 1 | 4.600223 | 5.792102 | 5.846756 | 2678.864 | 1.85
CO2 in (umol/min) | 932.7159 |  | 15 | 119 |  | 8.564765 | 54.07049 | 188.3812 | 258.7992 | 186.6559 | 8332.855 | 16326.21 | 0 | 609075.97 | 0 | 94151.29 | 1016387.79 |  | 0.173404 | 0 | 6.46912 | 0 | 1 | 10.79526 | 0 | 48.34821 | 0 | 169.3166 | #DIV/0! | 258.7992 | 4.488112 | 0 | #DIV/0! | #DIV/0! | #DIV/0! | #DIV/0! | #DIV/0! | 98.70923 | 328.8642 | 10.58% | 10.12% | 52.83632 | 97.72% | 78.43% | 343.3365 | 1143.875 | 0 | 0 | 269.2867 | 0.1122015 | 78.43% | 0% | #DIV/0! | #DIV/0! | #DIV/0! | #DIV/0! | #DIV/0! | #DIV/0! | #DIV/0! | #DIV/0! | #DIV/0! | 1 | 4.592178 | 5.795645 | 5.838711 | 2687.005 | 1.983333
H2 in (umol/min) | 3249.576 |  | 16 | 127 |  | 8.564765 | 54.07049 | 188.3812 | 258.7992 | 186.6559 | 8332.855 | 16316.29 | 0 | 609149.42 | 0 | 94156.02 | 1009803.89 |  | 0.1732899 | 0 | 6.469575 | 0 | 1 | 10.72479 | 0 | 48.31641 | 0 | 169.3285 | #DIV/0! | 258.7992 | 4.458815 | 0 | #DIV/0! | #DIV/0! | #DIV/0! | #DIV/0! | #DIV/0! | 99.25786 | 328.6587 | 10.64% | 10.11% | 52.77522 | 97.6% | 77.49% | 345.2447 | 1143.161 | 0 | 0 | 267.5289 | 0.1128251 | 77.49% | 0% | #DIV/0! | #DIV/0! | #DIV/0! | #DIV/0! | #DIV/0! | #DIV/0! | #DIV/0! | #DIV/0! | #DIV/0! | 1 | 4.597721 | 5.79502 | 5.844253 | 2680.674 | 2.116667
N2 in (umol/min) | 4464.286 |  | 17 | 135 |  | 8.564765 | 54.07049 | 188.3812 | 258.7992 | 186.6559 | 8332.855 | 16295.89 | 0 | 609112.5 | 0 | 94157.25 | 1014854.49 |  | 0.173071 | 0 | 6.469098 | 0 | 1 | 10.77829 | 0 | 48.25537 | 0 | 169.3161 | #DIV/0! | 258.7992 | 4.481057 | 0 | #DIV/0! | #DIV/0! | #DIV/0! | #DIV/0! | #DIV/0! | 100.3108 | 328.8739 | 10.75% | 10.12% | 52.73643 | 97.53% | 77.06% | 348.9071 | 1143.909 | 0 | 0 | 268.8634 | 0.1140219 | 77.06% | 0% | #DIV/0! | #DIV/0! | #DIV/0! | #DIV/0! | #DIV/0! | #DIV/0! | #DIV/0! | #DIV/0! | #DIV/0! | 1 | 4.608273 | 5.795674 | 5.854806 | 2676.658 | 2.25
CO2 in (mL/min) | 20 |  | 18 | 143 |  | 8.564765 | 54.07049 | 188.3812 | 258.7992 | 186.6559 | 8332.855 | 16304.9 | 0 | 608655.85 | 0 | 94181.08 | 1016021.62 |  | 0.1731229 | 0 | 6.462613 | 0 | 1 | 10.78796 | 0 | 48.26983 | 0 | 169.1463 | #DIV/0! | 258.7992 | 4.485076 | 0 | #DIV/0! | #DIV/0! | #DIV/0! | #DIV/0! | #DIV/0! | 100.0613 | 331.802 | 10.73% | 10.21% | 52.75491 | 97.57% | 77.32% | 348.0393 | 1154.094 | 0 | 0 | 269.1045 | 0.1137383 | 77.32% | 0% | #DIV/0! | #DIV/0! | #DIV/0! | #DIV/0! | #DIV/0! | #DIV/0! | #DIV/0! | #DIV/0! | #DIV/0! | 1 | 4.605783 | 5.804538 | 5.852315 | 2678.571 | 2.383333
H2 in (mL/min) | 80 |  | 19 | 151 |  | 8.564765 | 54.07049 | 188.3812 | 258.7992 | 186.6559 | 8332.855 | 16303.47 | 0 | 608517.36 | 0 | 94145.05 | 1013129.66 |  | 0.1731739 | 0 | 6.463615 | 0 | 1 | 10.76137 | 0 | 48.28407 | 0 | 169.1726 | #DIV/0! | 258.7992 | 4.474021 | 0 | #DIV/0! | #DIV/0! | #DIV/0! | #DIV/0! | #DIV/0! | 99.81568 | 331.3495 | 10.7% | 10.2% | 52.75809 | 97.57% | 77.32% | 347.185 | 1152.52 | 0 | 0 | 268.4413 | 0.1134591 | 77.32% | 0% | #DIV/0! | #DIV/0! | #DIV/0! | #DIV/0! | #DIV/0! | #DIV/0! | #DIV/0! | #DIV/0! | #DIV/0! | 1 | 4.603325 | 5.803174 | 5.849858 | 2678.9 | 2.516667
N2 in (mL/min) | 100 |  | 20 | 159 |  | 8.564765 | 54.07049 | 188.3812 | 258.7992 | 186.6559 | 8332.855 | 16295.54 | 0 | 608264.81 | 0 | 94203.05 | 1022471.56 |  | 0.1729831 | 0 | 6.456955 | 0 | 1 | 10.85391 | 0 | 48.23087 | 0 | 168.9982 | #DIV/0! | 258.7992 | 4.512495 | 0 | #DIV/0! | #DIV/0! | #DIV/0! | #DIV/0! | #DIV/0! | 100.7334 | 334.3566 | 10.8% | 10.29% | 52.74337 | 97.55% | 77.27% | 350.3769 | 1162.98 | 0 | 0 | 270.7497 | 0.1145023 | 77.27% | 0% | #DIV/0! | #DIV/0! | #DIV/0! | #DIV/0! | #DIV/0! | #DIV/0! | #DIV/0! | #DIV/0! | #DIV/0! | 1 | 4.612477 | 5.812208 | 5.859009 | 2677.376 | 2.65
|  |  | 21 | 167 |  | 8.564765 | 54.07049 | 188.3812 | 258.7992 | 186.6559 | 8332.855 | 16315.86 | 0 | 609115.84 | 0 | 94128.16 | 1015242.63 |  | 0.1733367 | 0 | 6.471133 | 0 | 1 | 10.78575 | 0 | 48.32944 | 0 | 169.3693 | #DIV/0! | 258.7992 | 4.484157 | 0 | #DIV/0! | #DIV/0! | #DIV/0! | #DIV/0! | #DIV/0! | 99.03314 | 327.9553 | 10.62% | 10.09% | 52.81359 | 97.68% | 78.11% | 344.4631 | 1140.714 | 0 | 0 | 269.0494 | 0.1125696 | 78.11% | 0% | #DIV/0! | #DIV/0! | #DIV/0! | #DIV/0! | #DIV/0! | #DIV/0! | #DIV/0! | #DIV/0! | #DIV/0! | 1 | 4.595455 | 5.792877 | 5.841987 | 2684.648 | 2.783333
Reaction Conditions |  |  | 22 | 175 |  | 8.564765 | 54.07049 | 188.3812 | 258.7992 | 186.6559 | 8332.855 | 16301.84 | 0 | 608442.05 | 0 | 94162.44 | 1022963.9 |  | 0.1731247 | 0 | 6.461622 | 0 | 1 | 10.86382 | 0 | 48.27033 | 0 | 169.1204 | #DIV/0! | 258.7992 | 4.516615 | 0 | #DIV/0! | #DIV/0! | #DIV/0! | #DIV/0! | #DIV/0! | 100.0528 | 332.2495 | 10.73% | 10.22% | 52.78694 | 97.63% | 77.87% | 348.0096 | 1155.651 | 0 | 0 | 270.9969 | 0.1137286 | 77.87% | 0% | #DIV/0! | #DIV/0! | #DIV/0! | #DIV/0! | #DIV/0! | #DIV/0! | #DIV/0! | #DIV/0! | #DIV/0! | 1 | 4.605698 | 5.805886 | 5.85223 | 2681.887 | 2.916667
N2 set point (%) |  |  | 23 | 183 |  | 8.564765 | 54.07049 | 188.3812 | 258.7992 | 186.6559 | 8332.855 | 16297.18 | 0 | 608496.25 | 0 | 94118.38 | 1015945.37 |  | 0.1731562 | 0 | 6.465222 | 0 | 1 | 10.79434 | 0 | 48.27912 | 0 | 169.2146 | #DIV/0! | 258.7992 | 4.487727 | 0 | #DIV/0! | #DIV/0! | #DIV/0! | #DIV/0! | #DIV/0! | 99.90109 | 330.6238 | 10.71% | 10.17% | 52.76685 | 97.59% | 77.49% | 347.4821 | 1149.996 | 0 | 0 | 269.2636 | 0.1135562 | 77.49% | 0% | #DIV/0! | #DIV/0! | #DIV/0! | #DIV/0! | #DIV/0! | #DIV/0! | #DIV/0! | #DIV/0! | #DIV/0! | 1 | 4.604181 | 5.800981 | 5.850713 | 2679.806 | 3.05
H2 set point (%) |  |  | 24 | 191 |  | 8.564765 | 54.07049 | 188.3812 | 258.7992 | 186.6559 | 8332.855 | 16303.62 | 0 | 608026.59 | 0 | 94163.79 | 1021866.99 |  | 0.1731411 | 0 | 6.457117 | 0 | 1 | 10.85202 | 0 | 48.27491 | 0 | 169.0025 | #DIV/0! | 258.7992 | 4.511708 | 0 | #DIV/0! | #DIV/0! | #DIV/0! | #DIV/0! | #DIV/0! | 99.97378 | 334.2834 | 10.72% | 10.29% | 52.78661 | 97.63% | 77.85% | 347.7349 | 1162.725 | 0 | 0 | 270.7025 | 0.1136388 | 77.85% | 0% | #DIV/0! | #DIV/0! | #DIV/0! | #DIV/0! | #DIV/0! | #DIV/0! | #DIV/0! | #DIV/0! | #DIV/0! | 1 | 4.604908 | 5.811989 | 5.85144 | 2681.853 | 3.183333
CO2 set point (%) |  |  | 25 | 199 |  | 8.564765 | 54.07049 | 188.3812 | 258.7992 | 186.6559 | 8332.855 | 16321.28 | 0 | 608376.3 | 0 | 94108.62 | 1015975.05 |  | 0.1734302 | 0 | 6.464618 | 0 | 1 | 10.79577 | 0 | 48.35553 | 0 | 169.1988 | #DIV/0! | 258.7992 | 4.488323 | 0 | #DIV/0! | #DIV/0! | #DIV/0! | #DIV/0! | #DIV/0! | 98.58304 | 330.8966 | 10.57% | 10.18% | 52.84385 | 97.73% | 78.54% | 342.8975 | 1150.945 | 0 | 0 | 269.2994 | 0.112058 | 78.54% | 0% | #DIV/0! | #DIV/0! | #DIV/0! | #DIV/0! | #DIV/0! | #DIV/0! | #DIV/0! | #DIV/0! | #DIV/0! | 1 | 4.590899 | 5.801806 | 5.837432 | 2687.785 | 3.316667
Temp (°C) | 300 |  | 26 | 207 |  | 8.564765 | 54.07049 | 188.3812 | 258.7992 | 186.6559 | 8332.855 | 16327.17 | 0 | 608509.76 | 0 | 94112.44 | 1019816.99 |  | 0.1734858 | 0 | 6.465774 | 0 | 1 | 10.83616 | 0 | 48.37101 | 0 | 169.2291 | #DIV/0! | 258.7992 | 4.505113 | 0 | #DIV/0! | #DIV/0! | #DIV/0! | #DIV/0! | #DIV/0! | 98.31589 | 330.3748 | 10.54% | 10.17% | 52.87613 | 97.79% | 79.04% | 341.9683 | 1149.13 | 0 | 0 | 270.3068 | 0.1117543 | 79.04% | 0% | #DIV/0! | #DIV/0! | #DIV/0! | #DIV/0! | #DIV/0! | #DIV/0! | #DIV/0! | #DIV/0! | #DIV/0! | 1 | 4.588186 | 5.800228 | 5.834718 | 2691.133 | 3.45
Pressure in (psig) |  |  | 27 | 215 |  | 8.564765 | 54.07049 | 188.3812 | 258.7992 | 186.6559 | 8332.855 | 16304.88 | 0 | 607821.16 | 0 | 94161.01 | 1024127.59 |  | 0.1731596 | 0 | 6.455126 | 0 | 1 | 10.87634 | 0 | 48.28006 | 0 | 168.9504 | #DIV/0! | 258.7992 | 4.521822 | 0 | #DIV/0! | #DIV/0! | #DIV/0! | #DIV/0! | #DIV/0! | 99.88483 | 335.1823 | 10.71% | 10.31% | 52.80188 | 97.65% | 78.09% | 347.4255 | 1165.851 | 0 | 0 | 271.3093 | 0.1135377 | 78.09% | 0% | #DIV/0! | #DIV/0! | #DIV/0! | #DIV/0! | #DIV/0! | #DIV/0! | #DIV/0! | #DIV/0! | #DIV/0! | 1 | 4.604018 | 5.814675 | 5.85055 | 2683.435 | 3.583333
Pressure out (psig) |  |  | 28 | 223 |  | 8.564765 | 54.07049 | 188.3812 | 258.7992 | 186.6559 | 8332.855 | 16303.17 | 0 | 608224.38 | 0 | 94081.93 | 1023277.07 |  | 0.1732869 | 0 | 6.464837 | 0 | 1 | 10.87645 | 0 | 48.31558 | 0 | 169.2045 | #DIV/0! | 258.7992 | 4.521864 | 0 | #DIV/0! | #DIV/0! | #DIV/0! | #DIV/0! | #DIV/0! | 99.27222 | 330.7976 | 10.64% | 10.18% | 52.83744 | 97.72% | 78.57% | 345.2947 | 1150.6 | 0 | 0 | 271.3119 | 0.1128414 | 78.57% | 0% | #DIV/0! | #DIV/0! | #DIV/0! | #DIV/0! | #DIV/0! | #DIV/0! | #DIV/0! | #DIV/0! | #DIV/0! | 1 | 4.597866 | 5.801507 | 5.844398 | 2687.12 | 3.716667
|  |  | 29 | 231 |  | 8.564765 | 54.07049 | 188.3812 | 258.7992 | 186.6559 | 8332.855 | 16296.79 | 0 | 608055.23 | 0 | 94179.75 | 1029544.71 |  | 0.1730392 | 0 | 6.456327 | 0 | 1 | 10.9317 | 0 | 48.2465 | 0 | 168.9818 | #DIV/0! | 258.7992 | 4.544836 | 0 | #DIV/0! | #DIV/0! | #DIV/0! | #DIV/0! | #DIV/0! | 100.4637 | 334.6401 | 10.77% | 10.3% | 52.79134 | 97.63% | 78.04% | 349.4389 | 1163.966 | 0 | 0 | 272.6901 | 0.1141957 | 78.04% | 0% | #DIV/0! | #DIV/0! | #DIV/0! | #DIV/0! | #DIV/0! | #DIV/0! | #DIV/0! | #DIV/0! | #DIV/0! | 1 | 4.609796 | 5.813056 | 5.856329 | 2682.343 | 3.85
Site Density |  |  | 30 | 239 |  | 8.564765 | 54.07049 | 188.3812 | 258.7992 | 186.6559 | 8332.855 | 16287.72 | 0 | 607834.01 | 0 | 94215.66 | 1033135.49 |  | 0.172877 | 0 | 6.451518 | 0 | 1 | 10.96565 | 0 | 48.20127 | 0 | 168.8559 | #DIV/0! | 258.7992 | 4.558949 | 0 | #DIV/0! | #DIV/0! | #DIV/0! | #DIV/0! | #DIV/0! | 101.2439 | 336.8112 | 10.85% | 10.36% | 52.76022 | 97.58% | 77.68% | 352.1528 | 1171.517 | 0 | 0 | 273.5369 | 0.1150826 | 77.68% | 0% | #DIV/0! | #DIV/0! | #DIV/0! | #DIV/0! | #DIV/0! | #DIV/0! | #DIV/0! | #DIV/0! | #DIV/0! | 1 | 4.617533 | 5.819523 | 5.864065 | 2679.121 | 3.983333
umol/g | 51 |  | 31 | 247 |  | 8.564765 | 54.07049 | 188.3812 | 258.7992 | 186.6559 | 8332.855 | 16309.85 | 0 | 608200.29 | 0 | 94136.93 | 1021199.08 |  | 0.1732567 | 0 | 6.460804 | 0 | 1 | 10.84802 | 0 | 48.30713 | 0 | 169.099 | #DIV/0! | 258.7992 | 4.510045 | 0 | #DIV/0! | #DIV/0! | #DIV/0! | #DIV/0! | #DIV/0! | 99.41787 | 332.6185 | 10.66% | 10.24% | 52.81718 | 97.68% | 78.25% | 345.8013 | 1156.934 | 0 | 0 | 270.6027 | 0.113007 | 78.25% | 0% | #DIV/0! | #DIV/0! | #DIV/0! | #DIV/0! | #DIV/0! | #DIV/0! | #DIV/0! | #DIV/0! | #DIV/0! | 1 | 4.599332 | 5.806996 | 5.845864 | 2685.02 | 4.116667
Number of sites (umol) | 14.6625 |  | 32 | 255 |  | 8.564765 | 54.07049 | 188.3812 | 258.7992 | 186.6559 | 8332.855 | 16294.48 | 0 | 608657.38 | 0 | 94187.18 | 1028267.81 |  | 0.173001 | 0 | 6.46221 | 0 | 1 | 10.91728 | 0 | 48.23586 | 0 | 169.1358 | #DIV/0! | 258.7992 | 4.538841 | 0 | #DIV/0! | #DIV/0! | #DIV/0! | #DIV/0! | #DIV/0! | 100.6473 | 331.9836 | 10.79% | 10.22% | 52.7747 | 97.6% | 77.79% | 350.0776 | 1154.726 | 0 | 0 | 272.3304 | 0.1144044 | 77.79% | 0% | #DIV/0! | #DIV/0! | #DIV/0! | #DIV/0! | #DIV/0! | #DIV/0! | #DIV/0! | #DIV/0! | #DIV/0! | 1 | 4.611622 | 5.805086 | 5.858155 | 2680.62 | 4.25
|  |  | 33 | 263 |  | 8.564765 | 54.07049 | 188.3812 | 258.7992 | 186.6559 | 8332.855 | 16298.47 | 0 | 608168 | 0 | 94183.32 | 1027290.65 |  | 0.1730505 | 0 | 6.457279 | 0 | 1 | 10.90735 | 0 | 48.24965 | 0 | 169.0067 | #DIV/0! | 258.7992 | 4.534713 | 0 | #DIV/0! | #DIV/0! | #DIV/0! | #DIV/0! | #DIV/0! | 100.4094 | 334.21 | 10.77% | 10.28% | 52.78436 | 97.62% | 77.9% | 349.2503 | 1162.47 | 0 | 0 | 272.0828 | 0.1141341 | 77.9% | 0% | #DIV/0! | #DIV/0! | #DIV/0! | #DIV/0! | #DIV/0! | #DIV/0! | #DIV/0! | #DIV/0! | #DIV/0! | 1 | 4.609256 | 5.81177 | 5.855789 | 2681.62 | 4.383333
g catalyst | 0.2875 |  | 34 | 271 |  | 8.564765 | 54.07049 | 188.3812 | 258.7992 | 186.6559 | 8332.855 | 16314.27 | 0 | 608173.87 | 0 | 94170.89 | 1029291.94 |  | 0.1732411 | 0 | 6.458194 | 0 | 1 | 10.93004 | 0 | 48.3028 | 0 | 169.0307 | #DIV/0! | 258.7992 | 4.544147 | 0 | #DIV/0! | #DIV/0! | #DIV/0! | #DIV/0! | #DIV/0! | 99.49263 | 333.7971 | 10.67% | 10.27% | 52.84695 | 97.74% | 78.79% | 346.0613 | 1161.033 | 0 | 0 | 272.6488 | 0.1130919 | 78.79% | 0% | #DIV/0! | #DIV/0! | #DIV/0! | #DIV/0! | #DIV/0! | #DIV/0! | #DIV/0! | #DIV/0! | #DIV/0! | 1 | 4.600084 | 5.810533 | 5.846616 | 2688.106 | 4.516667
g SiC | 0.9916 |  | 35 | 279 |  | 8.564765 | 54.07049 | 188.3812 | 258.7992 | 186.6559 | 8332.855 | 16255.86 | 0 | 608065.11 | 0 | 94157.07 | 1031638.06 |  | 0.1726462 | 0 | 6.457987 | 0 | 1 | 10.95657 | 0 | 48.13692 | 0 | 169.0252 | #DIV/0! | 258.7992 | 4.555174 | 0 | #DIV/0! | #DIV/0! | #DIV/0! | #DIV/0! | #DIV/0! | 102.354 | 333.8906 | 10.97% | 10.27% | 52.6921 | 97.45% | 76.77% | 356.0138 | 1161.359 | 0 | 0 | 273.3104 | 0.1163444 | 76.77% | 0% | #DIV/0! | #DIV/0! | #DIV/0! | #DIV/0! | #DIV/0! | #DIV/0! | #DIV/0! | #DIV/0! | #DIV/0! | 1 | 4.628437 | 5.810813 | 5.874969 | 2672.073 | 4.65
ICP Ni wt% | 5 |  | 36 | 287 |  | 8.564765 | 54.07049 | 188.3812 | 258.7992 | 186.6559 | 8332.855 | 16277.27 | 0 | 607846.46 | 0 | 94193.22 | 1034260.17 |  | 0.1728072 | 0 | 6.453187 | 0 | 1 | 10.9802 | 0 | 48.18182 | 0 | 168.8996 | #DIV/0! | 258.7992 | 4.564999 | 0 | #DIV/0! | #DIV/0! | #DIV/0! | #DIV/0! | #DIV/0! | 101.5794 | 336.0576 | 10.89% | 10.34% | 52.74682 | 97.55% | 77.52% | 353.3197 | 1168.896 | 0 | 0 | 273.8999 | 0.115464 | 77.52% | 0% | #DIV/0! | #DIV/0! | #DIV/0! | #DIV/0! | #DIV/0! | #DIV/0! | #DIV/0! | #DIV/0! | #DIV/0! | 1 | 4.620841 | 5.817283 | 5.867373 | 2677.734 | 4.783333
g Ni | 0.014375 |  | 37 | 295 |  | 8.564765 | 54.07049 | 188.3812 | 258.7992 | 186.6559 | 8332.855 | 16278.47 | 0 | 607817.22 | 0 | 94226.91 | 1030479.3 |  | 0.1727582 | 0 | 6.450569 | 0 | 1 | 10.93615 | 0 | 48.16815 | 0 | 168.8311 | #DIV/0! | 258.7992 | 4.546685 | 0 | #DIV/0! | #DIV/0! | #DIV/0! | #DIV/0! | #DIV/0! | 101.8153 | 337.2394 | 10.92% | 10.38% | 52.71483 | 97.49% | 77.03% | 354.1403 | 1173.007 | 0 | 0 | 272.8011 | 0.1157321 | 77.03% | 0% | #DIV/0! | #DIV/0! | #DIV/0! | #DIV/0! | #DIV/0! | #DIV/0! | #DIV/0! | #DIV/0! | #DIV/0! | 1 | 4.623161 | 5.820793 | 5.869693 | 2674.424 | 4.916667
|  |  | 38 | 303 |  | 8.564765 | 54.07049 | 188.3812 | 258.7992 | 186.6559 | 8332.855 | 16286.32 | 0 | 607881.94 | 0 | 94161.6 | 1026691.98 |  | 0.1729614 | 0 | 6.455731 | 0 | 1 | 10.90351 | 0 | 48.2248 | 0 | 168.9662 | #DIV/0! | 258.7992 | 4.533116 | 0 | #DIV/0! | #DIV/0! | #DIV/0! | #DIV/0! | #DIV/0! | 100.8381 | 334.9091 | 10.81% | 10.31% | 52.75792 | 97.57% | 77.55% | 350.7411 | 1164.901 | 0 | 0 | 271.987 | 0.1146213 | 77.55% | 0% | #DIV/0! | #DIV/0! | #DIV/0! | #DIV/0! | #DIV/0! | #DIV/0! | #DIV/0! | #DIV/0! | #DIV/0! | 1 | 4.613516 | 5.813859 | 5.860048 | 2678.882 | 5.05
Measured flow |  |  | 39 | 311 |  | 8.564765 | 54.07049 | 188.3812 | 258.7992 | 186.6559 | 8332.855 | 16281.27 | 0 | 608107.04 | 0 | 94177.71 | 1037476.09 |  | 0.1728782 | 0 | 6.457017 | 0 | 1 | 11.01615 | 0 | 48.2016 | 0 | 168.9999 | #DIV/0! | 258.7992 | 4.579947 | 0 | #DIV/0! | #DIV/0! | #DIV/0! | #DIV/0! | #DIV/0! | 101.2383 | 334.3286 | 10.85% | 10.29% | 52.78155 | 97.62% | 78.04% | 352.1331 | 1162.882 | 0 | 0 | 274.7968 | 0.1150762 | 78.04% | 0% | #DIV/0! | #DIV/0! | #DIV/0! | #DIV/0! | #DIV/0! | #DIV/0! | #DIV/0! | #DIV/0! | #DIV/0! | 1 | 4.617477 | 5.812124 | 5.864009 | 2681.329 | 5.183333
7.362 | 186.6559 |  | 40 | 319 |  | 8.564765 | 54.07049 | 188.3812 | 258.7992 | 186.6559 | 8332.855 | 16272.21 | 0 | 608077.41 | 0 | 94150.46 | 1027032.78 |  | 0.172832 | 0 | 6.458571 | 0 | 1 | 10.90842 | 0 | 48.18872 | 0 | 169.0405 | #DIV/0! | 258.7992 | 4.535157 | 0 | #DIV/0! | #DIV/0! | #DIV/0! | #DIV/0! | #DIV/0! | 101.4604 | 333.6269 | 10.88% | 10.27% | 52.72388 | 97.51% | 77.11% | 352.9059 | 1160.441 | 0 | 0 | 272.1094 | 0.1153287 | 77.11% | 0% | #DIV/0! | #DIV/0! | #DIV/0! | #DIV/0! | #DIV/0! | #DIV/0! | #DIV/0! | #DIV/0! | #DIV/0! | 1 | 4.619669 | 5.810023 | 5.866201 | 2675.36 | 5.316667
Sec/25 mL |  |  | 41 | 327 |  | 8.564765 | 54.07049 | 188.3812 | 258.7992 | 186.6559 | 8332.855 | 16279.01 | 0 | 607532.26 | 0 | 94225.27 | 1034869.16 |  | 0.1727669 | 0 | 6.447657 | 0 | 1 | 10.98293 | 0 | 48.17058 | 0 | 168.7549 | #DIV/0! | 258.7992 | 4.566133 | 0 | #DIV/0! | #DIV/0! | #DIV/0! | #DIV/0! | #DIV/0! | 101.7733 | 338.5541 | 10.91% | 10.42% | 52.73672 | 97.53% | 77.39% | 353.9941 | 1177.58 | 0 | 0 | 273.968 | 0.1156844 | 77.39% | 0% | #DIV/0! | #DIV/0! | #DIV/0! | #DIV/0! | #DIV/0! | #DIV/0! | #DIV/0! | #DIV/0! | #DIV/0! | 1 | 4.622748 | 5.824684 | 5.86928 | 2676.688 | 5.45
7.34 |  |  | 42 | 335 |  | 8.564765 | 54.07049 | 188.3812 | 258.7992 | 186.6559 | 8332.855 | 16273.56 | 0 | 607470.94 | 0 | 94163.24 | 1039103.49 |  | 0.1728229 | 0 | 6.451254 | 0 | 1 | 11.03513 | 0 | 48.18618 | 0 | 168.849 | #DIV/0! | 258.7992 | 4.587836 | 0 | #DIV/0! | #DIV/0! | #DIV/0! | #DIV/0! | #DIV/0! | 101.5043 | 336.9305 | 10.88% | 10.37% | 52.77402 | 97.6% | 77.97% | 353.0584 | 1171.932 | 0 | 0 | 275.2702 | 0.1153786 | 77.97% | 0% | #DIV/0! | #DIV/0! | #DIV/0! | #DIV/0! | #DIV/0! | #DIV/0! | #DIV/0! | #DIV/0! | #DIV/0! | 1 | 4.620101 | 5.819877 | 5.866634 | 2680.549 | 5.583333
7.52 |  |  | 43 | 343 |  | 8.564765 | 54.07049 | 188.3812 | 258.7992 | 186.6559 | 8332.855 | 16276.27 | 0 | 607834.18 | 0 | 94218.07 | 1037129.06 |  | 0.172751 | 0 | 6.451355 | 0 | 1 | 11.00775 | 0 | 48.16616 | 0 | 168.8517 | #DIV/0! | 258.7992 | 4.576454 | 0 | #DIV/0! | #DIV/0! | #DIV/0! | #DIV/0! | #DIV/0! | 101.8497 | 336.8849 | 10.92% | 10.37% | 52.74261 | 97.54% | 77.51% | 354.2598 | 1171.774 | 0 | 0 | 274.5872 | 0.1157712 | 77.51% | 0% | #DIV/0! | #DIV/0! | #DIV/0! | #DIV/0! | #DIV/0! | #DIV/0! | #DIV/0! | #DIV/0! | #DIV/0! | 1 | 4.623498 | 5.819741 | 5.87003 | 2677.298 | 5.716667
7.34 |  |  | 44 | 351 |  | 8.564765 | 54.07049 | 188.3812 | 258.7992 | 186.6559 | 8332.855 | 16270.76 | 0 | 607992.22 | 0 | 94149.8 | 1031140.79 |  | 0.1728178 | 0 | 6.457711 | 0 | 1 | 10.95213 | 0 | 48.18477 | 0 | 169.018 | #DIV/0! | 258.7992 | 4.553329 | 0 | #DIV/0! | #DIV/0! | #DIV/0! | #DIV/0! | #DIV/0! | 101.5287 | 334.015 | 10.89% | 10.28% | 52.7381 | 97.54% | 77.36% | 353.1432 | 1161.791 | 0 | 0 | 273.1998 | 0.1154063 | 77.36% | 0% | #DIV/0! | #DIV/0! | #DIV/0! | #DIV/0! | #DIV/0! | #DIV/0! | #DIV/0! | #DIV/0! | #DIV/0! | 1 | 4.620341 | 5.811186 | 5.866874 | 2676.831 | 5.85
7.29 |  |  | 45 | 359 |  | 8.564765 | 54.07049 | 188.3812 | 258.7992 | 186.6559 | 8332.855 | 16269.85 | 0 | 607538.26 | 0 | 94258.22 | 1040518.92 |  | 0.1726093 | 0 | 6.445467 | 0 | 1 | 11.03903 | 0 | 48.12665 | 0 | 168.6976 | #DIV/0! | 258.7992 | 4.589456 | 0 | #DIV/0! | #DIV/0! | #DIV/0! | #DIV/0! | #DIV/0! | 102.5312 | 339.543 | 10.99% | 10.45% | 52.71611 | 97.5% | 77.21% | 356.6302 | 1181.019 | 0 | 0 | 275.3674 | 0.1165458 | 77.21% | 0% | #DIV/0! | #DIV/0! | #DIV/0! | #DIV/0! | #DIV/0! | #DIV/0! | #DIV/0! | #DIV/0! | #DIV/0! | 1 | 4.630167 | 5.827601 | 5.876699 | 2674.556 | 5.983333
7.32 |  |  | 46 | 367 |  | 8.564765 | 54.07049 | 188.3812 | 258.7992 | 186.6559 | 8332.855 | 16281.88 | 0 | 607920.54 | 0 | 94276.52 | 1028116.13 |  | 0.1727034 | 0 | 6.448271 | 0 | 1 | 10.90533 | 0 | 48.15289 | 0 | 168.771 | #DIV/0! | 258.7992 | 4.533871 | 0 | #DIV/0! | #DIV/0! | #DIV/0! | #DIV/0! | #DIV/0! | 102.0786 | 338.2772 | 10.94% | 10.41% | 52.68676 | 97.44% | 76.62% | 355.056 | 1176.616 | 0 | 0 | 272.0322 | 0.1160314 | 76.62% | 0% | #DIV/0! | #DIV/0! | #DIV/0! | #DIV/0! | #DIV/0! | #DIV/0! | #DIV/0! | #DIV/0! | #DIV/0! | 1 | 4.625743 | 5.823866 | 5.872276 | 2671.521 | 6.116667
|  |  | 47 | 375 |  | 8.564765 | 54.07049 | 188.3812 | 258.7992 | 186.6559 | 8332.855 | 16272.97 | 0 | 607529.24 | 0 | 94249.17 | 1031439.11 |  | 0.172659 | 0 | 6.44599 | 0 | 1 | 10.94375 | 0 | 48.1405 | 0 | 168.7113 | #DIV/0! | 258.7992 | 4.549845 | 0 | #DIV/0! | #DIV/0! | #DIV/0! | #DIV/0! | #DIV/0! | 102.2922 | 339.3068 | 10.97% | 10.44% | 52.69035 | 97.45% | 76.73% | 355.7991 | 1180.198 | 0 | 0 | 272.9907 | 0.1162742 | 76.73% | 0% | #DIV/0! | #DIV/0! | #DIV/0! | #DIV/0! | #DIV/0! | #DIV/0! | #DIV/0! | #DIV/0! | #DIV/0! | 1 | 4.627834 | 5.826905 | 5.874366 | 2671.892 | 6.25
|  |  | 48 | 383 |  | 8.564765 | 54.07049 | 188.3812 | 258.7992 | 186.6559 | 8332.855 | 16273.54 | 0 | 606991.79 | 0 | 94274 | 1043994.26 |  | 0.1726196 | 0 | 6.438592 | 0 | 1 | 11.07404 | 0 | 48.12951 | 0 | 168.5176 | #DIV/0! | 258.7992 | 4.604014 | 0 | #DIV/0! | #DIV/0! | #DIV/0! | #DIV/0! | #DIV/0! | 102.4819 | 342.6472 | 10.99% | 10.54% | 52.73352 | 97.53% | 77.5% | 356.4587 | 1191.816 | 0 | 0 | 276.2409 | 0.1164898 | 77.5% | 0% | #DIV/0! | #DIV/0! | #DIV/0! | #DIV/0! | #DIV/0! | #DIV/0! | #DIV/0! | #DIV/0! | #DIV/0! | 1 | 4.629686 | 5.836701 | 5.876218 | 2676.357 | 6.383333
|  |  | 49 | 391 |  | 8.564765 | 54.07049 | 188.3812 | 258.7992 | 186.6559 | 8332.855 | 16284.4 | 0 | 607221.98 | 0 | 94207.1 | 1038195.2 |  | 0.1728575 | 0 | 6.445607 | 0 | 1 | 11.02035 | 0 | 48.19583 | 0 | 168.7012 | #DIV/0! | 258.7992 | 4.581692 | 0 | #DIV/0! | #DIV/0! | #DIV/0! | #DIV/0! | #DIV/0! | 101.3379 | 339.4797 | 10.86% | 10.45% | 52.77752 | 97.61% | 77.99% | 352.4795 | 1180.799 | 0 | 0 | 274.9015 | 0.1151894 | 77.99% | 0% | #DIV/0! | #DIV/0! | #DIV/0! | #DIV/0! | #DIV/0! | #DIV/0! | #DIV/0! | #DIV/0! | #DIV/0! | 1 | 4.61846 | 5.827414 | 5.864993 | 2680.912 | 6.516667
|  |  | 50 | 399 |  | 8.564765 | 54.07049 | 188.3812 | 258.7992 | 186.6559 | 8332.855 | 16279.95 | 0 | 607358.88 | 0 | 94278.14 | 1039449.71 |  | 0.17268 | 0 | 6.442203 | 0 | 1 | 11.02535 | 0 | 48.14635 | 0 | 168.6121 | #DIV/0! | 258.7992 | 4.583772 | 0 | #DIV/0! | #DIV/0! | #DIV/0! | #DIV/0! | #DIV/0! | 102.1913 | 341.0169 | 10.96% | 10.49% | 52.73012 | 97.52% | 77.37% | 355.4481 | 1186.146 | 0 | 0 | 275.0263 | 0.1161595 | 77.37% | 0% | #DIV/0! | #DIV/0! | #DIV/0! | #DIV/0! | #DIV/0! | #DIV/0! | #DIV/0! | #DIV/0! | #DIV/0! | 1 | 4.626847 | 5.831932 | 5.873379 | 2676.006 | 6.65
|  |  | 51 | 407 |  | 8.564765 | 54.07049 | 188.3812 | 258.7992 | 186.6559 | 8332.855 | 16286.62 | 0 | 607268.45 | 0 | 94281.18 | 1039368.82 |  | 0.1727452 | 0 | 6.441036 | 0 | 1 | 11.02414 | 0 | 48.16452 | 0 | 168.5816 | #DIV/0! | 258.7992 | 4.583267 | 0 | #DIV/0! | #DIV/0! | #DIV/0! | #DIV/0! | #DIV/0! | 101.8779 | 341.5437 | 10.92% | 10.51% | 52.74779 | 97.55% | 77.6% | 354.3578 | 1187.978 | 0 | 0 | 274.996 | 0.1158032 | 77.6% | 0% | #DIV/0! | #DIV/0! | #DIV/0! | #DIV/0! | #DIV/0! | #DIV/0! | #DIV/0! | #DIV/0! | #DIV/0! | 1 | 4.623775 | 5.833476 | 5.870307 | 2677.834 | 6.783333
|  |  | 52 | 415 |  | 8.564765 | 54.07049 | 188.3812 | 258.7992 | 186.6559 | 8332.855 | 16280.11 | 0 | 607461.82 | 0 | 94332.22 | 1044277.2 |  | 0.1725827 | 0 | 6.439601 | 0 | 1 | 11.07021 | 0 | 48.11922 | 0 | 168.544 | #DIV/0! | 258.7992 | 4.60242 | 0 | #DIV/0! | #DIV/0! | #DIV/0! | #DIV/0! | #DIV/0! | 102.6593 | 342.1917 | 11.01% | 10.53% | 52.72164 | 97.51% | 77.34% | 357.0759 | 1190.232 | 0 | 0 | 276.1452 | 0.1166915 | 77.34% | 0% | #DIV/0! | #DIV/0! | #DIV/0! | #DIV/0! | #DIV/0! | #DIV/0! | #DIV/0! | #DIV/0! | #DIV/0! | 1 | 4.631416 | 5.835371 | 5.877948 | 2675.128 | 6.916667
|  |  | 53 | 423 |  | 8.564765 | 54.07049 | 188.3812 | 258.7992 | 186.6559 | 8332.855 | 16284.08 | 0 | 607624.23 | 0 | 94294.4 | 1037928.31 |  | 0.172694 | 0 | 6.443906 | 0 | 1 | 11.00732 | 0 | 48.15026 | 0 | 168.6567 | #DIV/0! | 258.7992 | 4.576273 | 0 | #DIV/0! | #DIV/0! | #DIV/0! | #DIV/0! | #DIV/0! | 102.1239 | 340.2479 | 10.95% | 10.47% | 52.72653 | 97.51% | 77.3% | 355.2136 | 1183.471 | 0 | 0 | 274.5764 | 0.1160829 | 77.3% | 0% | #DIV/0! | #DIV/0! | #DIV/0! | #DIV/0! | #DIV/0! | #DIV/0! | #DIV/0! | #DIV/0! | #DIV/0! | 1 | 4.626187 | 5.829675 | 5.872719 | 2675.634 | 7.05
Notes: (synthesis) |  |  | 54 | 431 |  | 8.564765 | 54.07049 | 188.3812 | 258.7992 | 186.6559 | 8332.855 | 16255.81 | 0 | 607295.84 | 0 | 94302.19 | 1048385.53 |  | 0.17238 | 0 | 6.439891 | 0 | 1 | 11.1173 | 0 | 48.0627 | 0 | 168.5516 | #DIV/0! | 258.7992 | 4.621998 | 0 | #DIV/0! | #DIV/0! | #DIV/0! | #DIV/0! | #DIV/0! | 103.6343 | 342.0605 | 11.11% | 10.53% | 52.6847 | 97.44% | 76.93% | 360.4673 | 1189.776 | 0 | 0 | 277.3199 | 0.1177998 | 76.93% | 0% | #DIV/0! | #DIV/0! | #DIV/0! | #DIV/0! | #DIV/0! | #DIV/0! | #DIV/0! | #DIV/0! | #DIV/0! | 1 | 4.640869 | 5.834988 | 5.887401 | 2671.308 | 7.183333
|  |  | 55 | 439 |  | 8.564765 | 54.07049 | 188.3812 | 258.7992 | 186.6559 | 8332.855 | 16305.3 | 0 | 607704.45 | 0 | 94259.73 | 1034005.39 |  | 0.1729827 | 0 | 6.447127 | 0 | 1 | 10.96975 | 0 | 48.23074 | 0 | 168.741 | #DIV/0! | 258.7992 | 4.560654 | 0 | #DIV/0! | #DIV/0! | #DIV/0! | #DIV/0! | #DIV/0! | 100.7356 | 338.7936 | 10.8% | 10.43% | 52.79139 | 97.63% | 78.1% | 350.3848 | 1178.413 | 0 | 0 | 273.6392 | 0.1145048 | 78.1% | 0% | #DIV/0! | #DIV/0! | #DIV/0! | #DIV/0! | #DIV/0! | #DIV/0! | #DIV/0! | #DIV/0! | #DIV/0! | 1 | 4.6125 | 5.825391 | 5.859032 | 2682.348 | 7.316667
|  |  | 56 | 447 |  | 8.564765 | 54.07049 | 188.3812 | 258.7992 | 186.6559 | 8332.855 | 16291.64 | 0 | 607470.81 | 0 | 94211.04 | 1040888.97 |  | 0.1729271 | 0 | 6.447979 | 0 | 1 | 11.04848 | 0 | 48.21524 | 0 | 168.7633 | #DIV/0! | 258.7992 | 4.593388 | 0 | #DIV/0! | #DIV/0! | #DIV/0! | #DIV/0! | #DIV/0! | 101.003 | 338.4089 | 10.83% | 10.41% | 52.80863 | 97.67% | 78.45% | 351.3149 | 1177.075 | 0 | 0 | 275.6033 | 0.1148088 | 78.45% | 0% | #DIV/0! | #DIV/0! | #DIV/0! | #DIV/0! | #DIV/0! | #DIV/0! | #DIV/0! | #DIV/0! | #DIV/0! | 1 | 4.61515 | 5.824255 | 5.861683 | 2684.134 | 7.45
|  |  | 57 | 455 |  | 8.564765 | 54.07049 | 188.3812 | 258.7992 | 186.6559 | 8332.855 | 16290.51 | 0 | 606973.96 | 0 | 94301.05 | 1052373.46 |  | 0.17275 | 0 | 6.436556 | 0 | 1 | 11.15972 | 0 | 48.16588 | 0 | 168.4643 | #DIV/0! | 258.7992 | 4.639635 | 0 | #DIV/0! | #DIV/0! | #DIV/0! | #DIV/0! | #DIV/0! | 101.8545 | 343.5664 | 10.92% | 10.57% | 52.80551 | 97.66% | 78.58% | 354.2766 | 1195.014 | 0 | 0 | 278.3781 | 0.1157767 | 78.58% | 0% | #DIV/0! | #DIV/0! | #DIV/0! | #DIV/0! | #DIV/0! | #DIV/0! | #DIV/0! | #DIV/0! | #DIV/0! | 1 | 4.623546 | 5.83938 | 5.870078 | 2683.811 | 7.583333
|  |  | 58 | 463 |  | 8.564765 | 54.07049 | 188.3812 | 258.7992 | 186.6559 | 8332.855 | 16248.14 | 0 | 607478.94 | 0 | 94254.36 | 1044994.44 |  | 0.1723861 | 0 | 6.445102 | 0 | 1 | 11.08696 | 0 | 48.0644 | 0 | 168.688 | #DIV/0! | 258.7992 | 4.609386 | 0 | #DIV/0! | #DIV/0! | #DIV/0! | #DIV/0! | #DIV/0! | 103.605 | 339.708 | 11.11% | 10.45% | 52.67379 | 97.42% | 76.75% | 360.3652 | 1181.593 | 0 | 0 | 276.5631 | 0.1177664 | 76.75% | 0% | #DIV/0! | #DIV/0! | #DIV/0! | #DIV/0! | #DIV/0! | #DIV/0! | #DIV/0! | #DIV/0! | #DIV/0! | 1 | 4.640586 | 5.828086 | 5.887118 | 2670.18 | 7.716667
|  |  | 59 | 471 |  | 8.564765 | 54.07049 | 188.3812 | 258.7992 | 186.6559 | 8332.855 | 16258.96 | 0 | 607453.62 | 0 | 94267.77 | 1040480.27 |  | 0.1724763 | 0 | 6.443916 | 0 | 1 | 11.0375 | 0 | 48.08956 | 0 | 168.657 | #DIV/0! | 258.7992 | 4.588821 | 0 | #DIV/0! | #DIV/0! | #DIV/0! | #DIV/0! | #DIV/0! | 103.1709 | 340.2432 | 11.06% | 10.47% | 52.67839 | 97.43% | 76.72% | 358.8553 | 1183.455 | 0 | 0 | 275.3293 | 0.117273 | 76.72% | 0% | #DIV/0! | #DIV/0! | #DIV/0! | #DIV/0! | #DIV/0! | #DIV/0! | #DIV/0! | #DIV/0! | #DIV/0! | 1 | 4.636387 | 5.829661 | 5.882919 | 2670.656 | 7.85
Sensitivities | GC |  | 60 | 479 |  | 8.564765 | 54.07049 | 188.3812 | 258.7992 | 186.6559 | 8332.855 | 16251.95 | 0 | 607505.43 | 0 | 94270.03 | 1045157.7 |  | 0.1723978 | 0 | 6.444311 | 0 | 1 | 11.08685 | 0 | 48.06768 | 0 | 168.6673 | #DIV/0! | 258.7992 | 4.609339 | 0 | #DIV/0! | #DIV/0! | #DIV/0! | #DIV/0! | #DIV/0! | 103.5484 | 340.0648 | 11.1% | 10.46% | 52.67702 | 97.42% | 76.79% | 360.1685 | 1182.834 | 0 | 0 | 276.5604 | 0.1177021 | 76.79% | 0% | #DIV/0! | #DIV/0! | #DIV/0! | #DIV/0! | #DIV/0! | #DIV/0! | #DIV/0! | #DIV/0! | #DIV/0! | 1 | 4.640039 | 5.829136 | 5.886572 | 2670.514 | 7.983333
CO2 | 0.9282 |  | 61 | 487 |  | 8.564765 | 54.07049 | 188.3812 | 258.7992 | 186.6559 | 8332.855 | 16290.13 | 0 | 607197.44 | 0 | 94287.83 | 1043707.56 |  | 0.1727702 | 0 | 6.439828 | 0 | 1 | 11.06938 | 0 | 48.17151 | 0 | 168.55 | #DIV/0! | 258.7992 | 4.602075 | 0 | #DIV/0! | #DIV/0! | #DIV/0! | #DIV/0! | #DIV/0! | 101.7574 | 342.0888 | 10.91% | 10.53% | 52.77358 | 97.6% | 78.01% | 353.9388 | 1189.874 | 0 | 0 | 276.1245 | 0.1156663 | 78.01% | 0% | #DIV/0! | #DIV/0! | #DIV/0! | #DIV/0! | #DIV/0! | #DIV/0! | #DIV/0! | #DIV/0! | #DIV/0! | 1 | 4.622592 | 5.83507 | 5.869124 | 2680.504 | 8.116667
Ethane | 4760.9 |  | 62 | 495 |  | 8.564765 | 54.07049 | 188.3812 | 258.7992 | 186.6559 | 8332.855 | 16277.8 | 0 | 607399.63 | 0 | 94246.2 | 1045733.6 |  | 0.1727157 | 0 | 6.444818 | 0 | 1 | 11.09576 | 0 | 48.15631 | 0 | 168.6806 | #DIV/0! | 258.7992 | 4.613045 | 0 | #DIV/0! | #DIV/0! | #DIV/0! | #DIV/0! | #DIV/0! | 102.0196 | 339.836 | 10.94% | 10.46% | 52.76935 | 97.59% | 78% | 354.8508 | 1182.038 | 0 | 0 | 276.7827 | 0.1159643 | 78% | 0% | #DIV/0! | #DIV/0! | #DIV/0! | #DIV/0! | #DIV/0! | #DIV/0! | #DIV/0! | #DIV/0! | #DIV/0! | 1 | 4.625165 | 5.828463 | 5.871697 | 2680.066 | 8.25
H2 | 9.888 |  | 63 | 503 |  | 8.564765 | 54.07049 | 188.3812 | 258.7992 | 186.6559 | 8332.855 | 16263.48 | 0 | 607150.11 | 0 | 94295.77 | 1046400.81 |  | 0.1724731 | 0 | 6.438784 | 0 | 1 | 11.09701 | 0 | 48.08865 | 0 | 168.5227 | #DIV/0! | 258.7992 | 4.613562 | 0 | #DIV/0! | #DIV/0! | #DIV/0! | #DIV/0! | #DIV/0! | 103.1867 | 342.5603 | 11.06% | 10.54% | 52.70221 | 97.47% | 77.13% | 358.9102 | 1191.514 | 0 | 0 | 276.8137 | 0.1172909 | 77.13% | 0% | #DIV/0! | #DIV/0! | #DIV/0! | #DIV/0! | #DIV/0! | #DIV/0! | #DIV/0! | #DIV/0! | #DIV/0! | 1 | 4.63654 | 5.836448 | 5.883072 | 2673.119 | 8.383333
O2 |  |  | 64 | 511 |  | 8.564765 | 54.07049 | 188.3812 | 258.7992 | 186.6559 | 8332.855 | 16276 | 0 | 607404.93 | 0 | 94321.68 | 1048693.46 |  | 0.1725584 | 0 | 6.439717 | 0 | 1 | 11.11827 | 0 | 48.11245 | 0 | 168.5471 | #DIV/0! | 258.7992 | 4.6224 | 0 | #DIV/0! | #DIV/0! | #DIV/0! | #DIV/0! | #DIV/0! | 102.7761 | 342.1391 | 11.02% | 10.53% | 52.73485 | 97.53% | 77.58% | 357.4822 | 1190.049 | 0 | 0 | 277.344 | 0.1168243 | 77.58% | 0% | #DIV/0! | #DIV/0! | #DIV/0! | #DIV/0! | #DIV/0! | #DIV/0! | #DIV/0! | #DIV/0! | #DIV/0! | 1 | 4.632553 | 5.835217 | 5.879086 | 2676.495 | 8.516667
N2 |  |  | 65 | 519 |  | 8.564765 | 54.07049 | 188.3812 | 258.7992 | 186.6559 | 8332.855 | 16268.02 | 0 | 607076.44 | 0 | 94251.19 | 1050036.47 |  | 0.1726028 | 0 | 6.441048 | 0 | 1 | 11.14083 | 0 | 48.12483 | 0 | 168.5819 | #DIV/0! | 258.7992 | 4.631781 | 0 | #DIV/0! | #DIV/0! | #DIV/0! | #DIV/0! | #DIV/0! | 102.5626 | 341.5382 | 11% | 10.51% | 52.75661 | 97.57% | 77.9% | 356.7396 | 1187.959 | 0 | 0 | 277.9069 | 0.1165816 | 77.9% | 0% | #DIV/0! | #DIV/0! | #DIV/0! | #DIV/0! | #DIV/0! | #DIV/0! | #DIV/0! | #DIV/0! | #DIV/0! | 1 | 4.630474 | 5.833459 | 5.877006 | 2678.746 | 8.65
Methane (FID) | 622.49 |  | 66 | 527 |  | 8.564765 | 54.07049 | 188.3812 | 258.7992 | 186.6559 | 8332.855 | 16288.23 | 0 | 607342.97 | 0 | 94354.07 | 1049935.42 |  | 0.1726288 | 0 | 6.43685 | 0 | 1 | 11.12761 | 0 | 48.13207 | 0 | 168.472 | #DIV/0! | 258.7992 | 4.626286 | 0 | #DIV/0! | #DIV/0! | #DIV/0! | #DIV/0! | #DIV/0! | 102.4376 | 343.4336 | 10.98% | 10.57% | 52.75836 | 97.57% | 77.9% | 356.3048 | 1194.552 | 0 | 0 | 277.5771 | 0.1164395 | 77.9% | 0% | #DIV/0! | #DIV/0! | #DIV/0! | #DIV/0! | #DIV/0! | #DIV/0! | #DIV/0! | #DIV/0! | #DIV/0! | 1 | 4.629254 | 5.838994 | 5.875786 | 2678.928 | 8.783333
CO | 1915.3 |  | 67 | 535 |  | 8.564765 | 54.07049 | 188.3812 | 258.7992 | 186.6559 | 8332.855 | 16277.35 | 0 | 607601.43 | 0 | 94314.39 | 1049149.2 |  | 0.1725861 | 0 | 6.442298 | 0 | 1 | 11.12396 | 0 | 48.12016 | 0 | 168.6146 | #DIV/0! | 258.7992 | 4.624766 | 0 | #DIV/0! | #DIV/0! | #DIV/0! | #DIV/0! | #DIV/0! | 102.6431 | 340.9737 | 11% | 10.49% | 52.74493 | 97.55% | 77.72% | 357.0196 | 1185.996 | 0 | 0 | 277.486 | 0.1166731 | 77.72% | 0% | #DIV/0! | #DIV/0! | #DIV/0! | #DIV/0! | #DIV/0! | #DIV/0! | #DIV/0! | #DIV/0! | #DIV/0! | 1 | 4.631258 | 5.831805 | 5.877791 | 2677.537 | 8.916667
|  |  | 68 | 543 |  | 8.564765 | 54.07049 | 188.3812 | 258.7992 | 186.6559 | 8332.855 | 16255.64 | 0 | 607113.33 | 0 | 94317.47 | 1053781.2 |  | 0.1723503 | 0 | 6.436913 | 0 | 1 | 11.1727 | 0 | 48.05441 | 0 | 168.4737 | #DIV/0! | 258.7992 | 4.645033 | 0 | #DIV/0! | #DIV/0! | #DIV/0! | #DIV/0! | #DIV/0! | 103.7773 | 343.4052 | 11.13% | 10.57% | 52.69944 | 97.46% | 77.21% | 360.9646 | 1194.453 | 0 | 0 | 278.702 | 0.1179623 | 77.21% | 0% | #DIV/0! | #DIV/0! | #DIV/0! | #DIV/0! | #DIV/0! | #DIV/0! | #DIV/0! | #DIV/0! | #DIV/0! | 1 | 4.642248 | 5.838911 | 5.88878 | 2672.832 | 9.05
|  |  | 69 | 551 |  | 8.564765 | 54.07049 | 188.3812 | 258.7992 | 186.6559 | 8332.855 | 16286.53 | 0 | 607226.25 | 0 | 94355.35 | 1051847.61 |  | 0.1726084 | 0 | 6.435525 | 0 | 1 | 11.14773 | 0 | 48.1264 | 0 | 168.4374 | #DIV/0! | 258.7992 | 4.634648 | 0 | #DIV/0! | #DIV/0! | #DIV/0! | #DIV/0! | #DIV/0! | 102.5355 | 344.0316 | 10.99% | 10.59% | 52.76105 | 97.58% | 77.97% | 356.6454 | 1196.632 | 0 | 0 | 278.0789 | 0.1165508 | 77.97% | 0% | #DIV/0! | #DIV/0! | #DIV/0! | #DIV/0! | #DIV/0! | #DIV/0! | #DIV/0! | #DIV/0! | #DIV/0! | 1 | 4.630209 | 5.840733 | 5.876742 | 2679.206 | 9.183333
|  |  | 70 | 559 |  | 8.564765 | 54.07049 | 188.3812 | 258.7992 | 186.6559 | 8332.855 | 16280.4 | 0 | 606810.06 | 0 | 94420.21 | 1058296.39 |  | 0.172425 | 0 | 6.426697 | 0 | 1 | 11.20837 | 0 | 48.07524 | 0 | 168.2063 | #DIV/0! | 258.7992 | 4.65986 | 0 | #DIV/0! | #DIV/0! | #DIV/0! | #DIV/0! | #DIV/0! | 103.4181 | 348.0175 | 11.09% | 10.71% | 52.7351 | 97.53% | 77.73% | 359.715 | 1210.496 | 0 | 0 | 279.5916 | 0.1175539 | 77.73% | 0% | #DIV/0! | #DIV/0! | #DIV/0! | #DIV/0! | #DIV/0! | #DIV/0! | #DIV/0! | #DIV/0! | #DIV/0! | 1 | 4.63878 | 5.852253 | 5.885312 | 2676.52 | 9.316667
|  |  | 71 | 567 |  | 8.564765 | 54.07049 | 188.3812 | 258.7992 | 186.6559 | 8332.855 | 16265.34 | 0 | 607747.77 | 0 | 94374.34 | 1050069.06 |  | 0.1723492 | 0 | 6.439757 | 0 | 1 | 11.12664 | 0 | 48.05411 | 0 | 168.5481 | #DIV/0! | 258.7992 | 4.625881 | 0 | #DIV/0! | #DIV/0! | #DIV/0! | #DIV/0! | #DIV/0! | 103.7825 | 342.1213 | 11.13% | 10.53% | 52.67999 | 97.43% | 76.89% | 360.9826 | 1189.987 | 0 | 0 | 277.5528 | 0.1179682 | 76.89% | 0% | #DIV/0! | #DIV/0! | #DIV/0! | #DIV/0! | #DIV/0! | #DIV/0! | #DIV/0! | #DIV/0! | #DIV/0! | 1 | 4.642297 | 5.835165 | 5.88883 | 2670.821 | 9.45
|  |  | 72 | 575 |  | 8.564765 | 54.07049 | 188.3812 | 258.7992 | 186.6559 | 8332.855 | 16295.83 | 0 | 607581.94 | 0 | 94350.99 | 1048635.95 |  | 0.172715 | 0 | 6.439593 | 0 | 1 | 11.1142 | 0 | 48.1561 | 0 | 168.5438 | #DIV/0! | 258.7992 | 4.620711 | 0 | #DIV/0! | #DIV/0! | #DIV/0! | #DIV/0! | #DIV/0! | 102.0231 | 342.1953 | 10.94% | 10.53% | 52.77681 | 97.61% | 78.13% | 354.863 | 1190.244 | 0 | 0 | 277.2426 | 0.1159683 | 78.13% | 0% | #DIV/0! | #DIV/0! | #DIV/0! | #DIV/0! | #DIV/0! | #DIV/0! | #DIV/0! | #DIV/0! | #DIV/0! | 1 | 4.625199 | 5.835382 | 5.871732 | 2680.839 | 9.583333
|  |  | 73 | 583 |  | 8.564765 | 54.07049 | 188.3812 | 258.7992 | 186.6559 | 8332.855 | 16298.42 | 0 | 607717.85 | 0 | 94357.56 | 1046441.19 |  | 0.1727304 | 0 | 6.440585 | 0 | 1 | 11.09017 | 0 | 48.1604 | 0 | 168.5698 | #DIV/0! | 258.7992 | 4.610719 | 0 | #DIV/0! | #DIV/0! | #DIV/0! | #DIV/0! | #DIV/0! | 101.9489 | 341.7474 | 10.93% | 10.52% | 52.77112 | 97.6% | 78.01% | 354.605 | 1188.687 | 0 | 0 | 276.6431 | 0.115884 | 78.01% | 0% | #DIV/0! | #DIV/0! | #DIV/0! | #DIV/0! | #DIV/0! | #DIV/0! | #DIV/0! | #DIV/0! | #DIV/0! | 1 | 4.624472 | 5.834072 | 5.871004 | 2680.249 | 9.716667
Species | Molar Mass (g/mol) |  | 74 | 591 |  | 8.564765 | 54.07049 | 188.3812 | 258.7992 | 186.6559 | 8332.855 | 16253.9 | 0 | 607380.8 | 0 | 94401.98 | 1060018.21 |  | 0.1721775 | 0 | 6.433984 | 0 | 1 | 11.22877 | 0 | 48.00625 | 0 | 168.397 | #DIV/0! | 258.7992 | 4.668343 | 0 | #DIV/0! | #DIV/0! | #DIV/0! | #DIV/0! | #DIV/0! | 104.6081 | 344.7276 | 11.22% | 10.61% | 52.67459 | 97.42% | 76.98% | 363.8541 | 1199.053 | 0 | 0 | 280.1006 | 0.1189066 | 76.98% | 0% | #DIV/0! | #DIV/0! | #DIV/0! | #DIV/0! | #DIV/0! | #DIV/0! | #DIV/0! | #DIV/0! | #DIV/0! | 1 | 4.650221 | 5.842755 | 5.896753 | 2670.264 | 9.85
Carbon Dioxide (CO2) | 44 |  | 75 | 599 |  | 8.564765 | 54.07049 | 188.3812 | 258.7992 | 186.6559 | 8332.855 | 16264.34 | 0 | 607597.81 | 0 | 94375.16 | 1046824.91 |  | 0.1723371 | 0 | 6.438112 | 0 | 1 | 11.09217 | 0 | 48.05074 | 0 | 168.5051 | #DIV/0! | 258.7992 | 4.611549 | 0 | #DIV/0! | #DIV/0! | #DIV/0! | #DIV/0! | #DIV/0! | 103.8407 | 342.8639 | 11.13% | 10.55% | 52.66229 | 97.4% | 76.61% | 361.1849 | 1192.57 | 0 | 0 | 276.693 | 0.1180343 | 76.61% | 0% | #DIV/0! | #DIV/0! | #DIV/0! | #DIV/0! | #DIV/0! | #DIV/0! | #DIV/0! | #DIV/0! | #DIV/0! | 1 | 4.642858 | 5.837334 | 5.88939 | 2668.992 | 9.983333
Ethane (C2H6) | 34 |  | 76 | 607 |  | 8.564765 | 54.07049 | 188.3812 | 258.7992 | 186.6559 | 8332.855 | 16294.13 | 0 | 607685.66 | 0 | 94364.21 | 1049062.73 |  | 0.1726728 | 0 | 6.43979 | 0 | 1 | 11.11717 | 0 | 48.14433 | 0 | 168.549 | #DIV/0! | 258.7992 | 4.621944 | 0 | #DIV/0! | #DIV/0! | #DIV/0! | #DIV/0! | #DIV/0! | 102.2261 | 342.1063 | 10.96% | 10.53% | 52.76628 | 97.59% | 77.99% | 355.5691 | 1189.935 | 0 | 0 | 277.3166 | 0.1161991 | 77.99% | 0% | #DIV/0! | #DIV/0! | #DIV/0! | #DIV/0! | #DIV/0! | #DIV/0! | #DIV/0! | #DIV/0! | #DIV/0! | 1 | 4.627187 | 5.835122 | 5.87372 | 2679.748 | 10.11667
Hydrogen (H2) | 2 |  | 77 | 615 |  | 8.564765 | 54.07049 | 188.3812 | 258.7992 | 186.6559 | 8332.855 | 16285 | 0 | 606972.73 | 0 | 94421.25 | 1059185.91 |  | 0.1724718 | 0 | 6.428349 | 0 | 1 | 11.21766 | 0 | 48.08829 | 0 | 168.2495 | #DIV/0! | 258.7992 | 4.663725 | 0 | #DIV/0! | #DIV/0! | #DIV/0! | #DIV/0! | #DIV/0! | 103.1929 | 347.2717 | 11.06% | 10.69% | 52.75202 | 97.56% | 77.96% | 358.9318 | 1207.902 | 0 | 0 | 279.8235 | 0.117298 | 77.96% | 0% | #DIV/0! | #DIV/0! | #DIV/0! | #DIV/0! | #DIV/0! | #DIV/0! | #DIV/0! | #DIV/0! | #DIV/0! | 1 | 4.6366 | 5.850107 | 5.883132 | 2678.271 | 10.25
Oxygen (O2) | 32 |  | 78 | 623 |  | 8.564765 | 54.07049 | 188.3812 | 258.7992 | 186.6559 | 8332.855 | 16266.25 | 0 | 606971.88 | 0 | 94475.64 | 1065727.09 |  | 0.172174 | 0 | 6.424639 | 0 | 1 | 11.28044 | 0 | 48.00527 | 0 | 168.1524 | #DIV/0! | 258.7992 | 4.689825 | 0 | #DIV/0! | #DIV/0! | #DIV/0! | #DIV/0! | #DIV/0! | 104.625 | 348.9466 | 11.22% | 10.74% | 52.6951 | 97.46% | 77.32% | 363.913 | 1213.727 | 0 | 0 | 281.3895 | 0.1189258 | 77.32% | 0% | #DIV/0! | #DIV/0! | #DIV/0! | #DIV/0! | #DIV/0! | #DIV/0! | #DIV/0! | #DIV/0! | #DIV/0! | 1 | 4.650382 | 5.854919 | 5.896915 | 2672.383 | 10.38333
Nitrogen (N2) | 28 |  | 79 | 631 |  | 8.564765 | 54.07049 | 188.3812 | 258.7992 | 186.6559 | 8332.855 | 16303.9 | 0 | 607611.47 | 0 | 94385.49 | 1050346.72 |  | 0.1727374 | 0 | 6.437552 | 0 | 1 | 11.12826 | 0 | 48.16234 | 0 | 168.4904 | #DIV/0! | 258.7992 | 4.626557 | 0 | #DIV/0! | #DIV/0! | #DIV/0! | #DIV/0! | #DIV/0! | 101.9155 | 343.1167 | 10.93% | 10.56% | 52.7889 | 97.63% | 78.31% | 354.4888 | 1193.449 | 0 | 0 | 277.5934 | 0.115846 | 78.31% | 0% | #DIV/0! | #DIV/0! | #DIV/0! | #DIV/0! | #DIV/0! | #DIV/0! | #DIV/0! | #DIV/0! | #DIV/0! | 1 | 4.624144 | 5.838071 | 5.870677 | 2682.09 | 10.51667
Methane (CH4) | 16 |  | 80 | 639 |  | 8.564765 | 54.07049 | 188.3812 | 258.7992 | 186.6559 | 8332.855 | 16267.76 | 0 | 606974.17 | 0 | 94414.66 | 1057900.24 |  | 0.1723012 | 0 | 6.428813 | 0 | 1 | 11.20483 | 0 | 48.04073 | 0 | 168.2617 | #DIV/0! | 258.7992 | 4.658389 | 0 | #DIV/0! | #DIV/0! | #DIV/0! | #DIV/0! | #DIV/0! | 104.0132 | 347.0622 | 11.15% | 10.68% | 52.69912 | 97.46% | 77.26% | 361.7851 | 1207.173 | 0 | 0 | 279.5034 | 0.1182304 | 77.26% | 0% | #DIV/0! | #DIV/0! | #DIV/0! | #DIV/0! | #DIV/0! | #DIV/0! | #DIV/0! | #DIV/0! | #DIV/0! | 1 | 4.644518 | 5.849504 | 5.89105 | 2672.799 | 10.65
Carbon Monoxide (CO) | 28 |  | 81 | 647 |  | 8.564765 | 54.07049 | 188.3812 | 258.7992 | 186.6559 | 8332.855 | 16289.74 | 0 | 607635.32 | 0 | 94445.25 | 1057590.97 |  | 0.1724781 | 0 | 6.433731 | 0 | 1 | 11.19793 | 0 | 48.09006 | 0 | 168.3904 | #DIV/0! | 258.7992 | 4.655519 | 0 | #DIV/0! | #DIV/0! | #DIV/0! | #DIV/0! | #DIV/0! | 103.1623 | 344.8418 | 11.06% | 10.61% | 52.74558 | 97.55% | 77.85% | 358.8254 | 1199.45 | 0 | 0 | 279.3311 | 0.1172632 | 77.85% | 0% | #DIV/0! | #DIV/0! | #DIV/0! | #DIV/0! | #DIV/0! | #DIV/0! | #DIV/0! | #DIV/0! | #DIV/0! | 1 | 4.636303 | 5.843086 | 5.882836 | 2677.605 | 10.78333
|  |  | 82 | 655 |  | 8.564765 | 54.07049 | 188.3812 | 258.7992 | 186.6559 | 8332.855 | 16292.15 | 0 | 608226.24 | 0 | 94423.74 | 1056110.84 |  | 0.1725429 | 0 | 6.441455 | 0 | 1 | 11.1848 | 0 | 48.10813 | 0 | 168.5925 | #DIV/0! | 258.7992 | 4.650063 | 0 | #DIV/0! | #DIV/0! | #DIV/0! | #DIV/0! | #DIV/0! | 102.8506 | 341.3546 | 11.03% | 10.5% | 52.7582 | 97.57% | 77.99% | 357.7411 | 1187.32 | 0 | 0 | 279.0038 | 0.1169089 | 77.99% | 0% | #DIV/0! | #DIV/0! | #DIV/0! | #DIV/0! | #DIV/0! | #DIV/0! | #DIV/0! | #DIV/0! | #DIV/0! | 1 | 4.633277 | 5.832922 | 5.87981 | 2678.911 | 10.91667
|  |  | 83 | 663 |  | 8.564765 | 54.07049 | 188.3812 | 258.7992 | 186.6559 | 8332.855 | 16288.51 | 0 | 608520.81 | 0 | 94485.35 | 1058704.94 |  | 0.1723919 | 0 | 6.440372 | 0 | 1 | 11.20496 | 0 | 48.06602 | 0 | 168.5642 | #DIV/0! | 258.7992 | 4.658445 | 0 | #DIV/0! | #DIV/0! | #DIV/0! | #DIV/0! | #DIV/0! | 103.577 | 341.8434 | 11.1% | 10.52% | 52.72447 | 97.51% | 77.58% | 360.2678 | 1189.02 | 0 | 0 | 279.5067 | 0.1177346 | 77.58% | 0% | #DIV/0! | #DIV/0! | #DIV/0! | #DIV/0! | #DIV/0! | #DIV/0! | #DIV/0! | #DIV/0! | #DIV/0! | 1 | 4.640315 | 5.834353 | 5.886848 | 2675.421 | 11.05
|  |  | 84 | 671 |  | 8.564765 | 54.07049 | 188.3812 | 258.7992 | 186.6559 | 8332.855 | 16293.68 | 0 | 608593.39 | 0 | 94489.83 | 1059571.61 |  | 0.1724385 | 0 | 6.440835 | 0 | 1 | 11.2136 | 0 | 48.079 | 0 | 168.5763 | #DIV/0! | 258.7992 | 4.662037 | 0 | #DIV/0! | #DIV/0! | #DIV/0! | #DIV/0! | #DIV/0! | 103.3531 | 341.6344 | 11.08% | 10.51% | 52.74104 | 97.54% | 77.81% | 359.4892 | 1188.294 | 0 | 0 | 279.7222 | 0.1174801 | 77.81% | 0% | #DIV/0! | #DIV/0! | #DIV/0! | #DIV/0! | #DIV/0! | #DIV/0! | #DIV/0! | #DIV/0! | #DIV/0! | 1 | 4.638152 | 5.833741 | 5.884684 | 2677.135 | 11.18333
|  |  | 85 | 679 |  | 8.564765 | 54.07049 | 188.3812 | 258.7992 | 186.6559 | 8332.855 | 16314.13 | 0 | 608856.58 | 0 | 94446.24 | 1054404.66 |  | 0.1727346 | 0 | 6.446594 | 0 | 1 | 11.16407 | 0 | 48.16156 | 0 | 168.7271 | #DIV/0! | 258.7992 | 4.641444 | 0 | #DIV/0! | #DIV/0! | #DIV/0! | #DIV/0! | #DIV/0! | 101.929 | 339.0342 | 10.93% | 10.43% | 52.80301 | 97.66% | 78.55% | 354.5355 | 1179.249 | 0 | 0 | 278.4867 | 0.1158613 | 78.55% | 0% | #DIV/0! | #DIV/0! | #DIV/0! | #DIV/0! | #DIV/0! | #DIV/0! | #DIV/0! | #DIV/0! | #DIV/0! | 1 | 4.624276 | 5.826101 | 5.870808 | 2683.551 | 11.31667
Feed |  |  | 86 | 687 |  | 8.564765 | 54.07049 | 188.3812 | 258.7992 | 186.6559 | 8332.855 | 16303.84 | 0 | 608674.41 | 0 | 94397.89 | 1060482.36 |  | 0.172714 | 0 | 6.447966 | 0 | 1 | 11.23417 | 0 | 48.15584 | 0 | 168.763 | #DIV/0! | 258.7992 | 4.670589 | 0 | #DIV/0! | #DIV/0! | #DIV/0! | #DIV/0! | #DIV/0! | 102.0277 | 338.4147 | 10.94% | 10.41% | 52.82643 | 97.7% | 78.97% | 354.879 | 1177.095 | 0 | 0 | 280.2353 | 0.1159735 | 78.97% | 0% | #DIV/0! | #DIV/0! | #DIV/0! | #DIV/0! | #DIV/0! | #DIV/0! | #DIV/0! | #DIV/0! | #DIV/0! | 1 | 4.625244 | 5.824272 | 5.871777 | 2685.978 | 11.45
CO2 | H2 | N2 | 87 | 695 |  | 8.564765 | 54.07049 | 188.3812 | 258.7992 | 186.6559 | 8332.855 | 16308.29 | 0 | 609031.43 | 0 | 94443.86 | 1055021.77 |  | 0.1726771 | 0 | 6.448608 | 0 | 1 | 11.17089 | 0 | 48.14553 | 0 | 168.7798 | #DIV/0! | 258.7992 | 4.644278 | 0 | #DIV/0! | #DIV/0! | #DIV/0! | #DIV/0! | #DIV/0! | 102.2054 | 338.125 | 10.96% | 10.41% | 52.78981 | 97.63% | 78.39% | 355.4971 | 1176.087 | 0 | 0 | 278.6567 | 0.1161755 | 78.39% | 0% | #DIV/0! | #DIV/0! | #DIV/0! | #DIV/0! | #DIV/0! | #DIV/0! | #DIV/0! | #DIV/0! | #DIV/0! | 1 | 4.626985 | 5.823416 | 5.873517 | 2682.185 | 11.58333
17847.91 | 661954.5 | 92006.85 | 88 | 703 |  | 8.564765 | 54.07049 | 188.3812 | 258.7992 | 186.6559 | 8332.855 | 16291.52 | 0 | 608870.6 | 0 | 94446.7 | 1056576.03 |  | 0.1724943 | 0 | 6.446711 | 0 | 1 | 11.18701 | 0 | 48.09458 | 0 | 168.7301 | #DIV/0! | 258.7992 | 4.65098 | 0 | #DIV/0! | #DIV/0! | #DIV/0! | #DIV/0! | #DIV/0! | 103.0844 | 338.9813 | 11.05% | 10.43% | 52.74556 | 97.55% | 77.83% | 358.5544 | 1179.065 | 0 | 0 | 279.0588 | 0.1171746 | 77.83% | 0% | #DIV/0! | #DIV/0! | #DIV/0! | #DIV/0! | #DIV/0! | #DIV/0! | #DIV/0! | #DIV/0! | #DIV/0! | 1 | 4.635548 | 5.825945 | 5.88208 | 2677.603 | 11.71667
17839.42 | 662432.53 | 91985.24 | 89 | 711 |  | 8.564765 | 54.07049 | 188.3812 | 258.7992 | 186.6559 | 8332.855 | 16307.04 | 0 | 608482.64 | 0 | 94470.54 | 1067462.02 |  | 0.1726151 | 0 | 6.440978 | 0 | 1 | 11.29942 | 0 | 48.12825 | 0 | 168.5801 | #DIV/0! | 258.7992 | 4.697714 | 0 | #DIV/0! | #DIV/0! | #DIV/0! | #DIV/0! | #DIV/0! | 102.5036 | 341.5699 | 10.99% | 10.51% | 52.82596 | 97.7% | 79.06% | 356.5343 | 1188.069 | 0 | 0 | 281.8628 | 0.1165145 | 79.06% | 0% | #DIV/0! | #DIV/0! | #DIV/0! | #DIV/0! | #DIV/0! | #DIV/0! | #DIV/0! | #DIV/0! | #DIV/0! | 1 | 4.629898 | 5.833552 | 5.87643 | 2685.93 | 11.85
17850.73 | 662168.94 | 92007.14 | 90 | 719 |  | 8.564765 | 54.07049 | 188.3812 | 258.7992 | 186.6559 | 8332.855 | 16290.35 | 0 | 608925.87 | 0 | 94426.64 | 1058146.68 |  | 0.1725186 | 0 | 6.448666 | 0 | 1 | 11.20602 | 0 | 48.10134 | 0 | 168.7813 | #DIV/0! | 258.7992 | 4.658883 | 0 | #DIV/0! | #DIV/0! | #DIV/0! | #DIV/0! | #DIV/0! | 102.9677 | 338.0987 | 11.04% | 10.4% | 52.76023 | 97.58% | 78.05% | 358.1487 | 1175.996 | 0 | 0 | 279.533 | 0.117042 | 78.05% | 0% | #DIV/0! | #DIV/0! | #DIV/0! | #DIV/0! | #DIV/0! | #DIV/0! | #DIV/0! | #DIV/0! | #DIV/0! | 1 | 4.634416 | 5.823338 | 5.880948 | 2679.121 | 11.98333
17842.7 | 662071.43 | 91995.03 | 91 | 727 |  | 8.564765 | 54.07049 | 188.3812 | 258.7992 | 186.6559 | 8332.855 | 16299.69 | 0 | 609409.67 | 0 | 94300.37 | 1051088.39 |  | 0.1728486 | 0 | 6.462431 | 0 | 1 | 11.14617 | 0 | 48.19337 | 0 | 169.1416 | #DIV/0! | 258.7992 | 4.634003 | 0 | #DIV/0! | #DIV/0! | #DIV/0! | #DIV/0! | #DIV/0! | 101.3803 | 331.8839 | 10.87% | 10.21% | 52.82737 | 97.7% | 78.85% | 352.6272 | 1154.379 | 0 | 0 | 278.0402 | 0.1152376 | 78.85% | 0% | #DIV/0! | #DIV/0! | #DIV/0! | #DIV/0! | #DIV/0! | #DIV/0! | #DIV/0! | #DIV/0! | #DIV/0! | 1 | 4.618879 | 5.804785 | 5.865411 | 2686.076 | 12.11667
17839.21 | 661967.35 | 91956.74 | 92 | 735 |  | 8.564765 | 54.07049 | 188.3812 | 258.7992 | 186.6559 | 8332.855 | 16252.69 | 0 | 609329.25 | 0 | 94385.57 | 1055544.85 |  | 0.1721946 | 0 | 6.455746 | 0 | 1 | 11.18333 | 0 | 48.01102 | 0 | 168.9666 | #DIV/0! | 258.7992 | 4.64945 | 0 | #DIV/0! | #DIV/0! | #DIV/0! | #DIV/0! | #DIV/0! | 104.5257 | 334.9023 | 11.21% | 10.31% | 52.66047 | 97.39% | 76.73% | 363.5678 | 1164.878 | 0 | 0 | 278.967 | 0.118813 | 76.73% | 0% | #DIV/0! | #DIV/0! | #DIV/0! | #DIV/0! | #DIV/0! | #DIV/0! | #DIV/0! | #DIV/0! | #DIV/0! | 1 | 4.649433 | 5.813839 | 5.895966 | 2668.805 | 12.25
17814.81 | 661953.16 | 91981.49 | 93 | 743 |  | 8.564765 | 54.07049 | 188.3812 | 258.7992 | 186.6559 | 8332.855 | 16255.22 | 0 | 608750.19 | 0 | 94415.36 | 1066945.5 |  | 0.1721671 | 0 | 6.447576 | 0 | 1 | 11.30055 | 0 | 48.00335 | 0 | 168.7528 | #DIV/0! | 258.7992 | 4.698185 | 0 | #DIV/0! | #DIV/0! | #DIV/0! | #DIV/0! | #DIV/0! | 104.6582 | 338.591 | 11.22% | 10.42% | 52.70153 | 97.47% | 77.44% | 364.0284 | 1177.708 | 0 | 0 | 281.8911 | 0.1189635 | 77.44% | 0% | #DIV/0! | #DIV/0! | #DIV/0! | #DIV/0! | #DIV/0! | #DIV/0! | #DIV/0! | #DIV/0! | #DIV/0! | 1 | 4.650699 | 5.824793 | 5.897232 | 2673.048 | 12.38333
|  |  | 94 | 751 |  | 8.564765 | 54.07049 | 188.3812 | 258.7992 | 186.6559 | 8332.855 | 16262.49 | 0 | 609165.88 | 0 | 94386.7 | 1055596.75 |  | 0.1722964 | 0 | 6.453938 | 0 | 1 | 11.18374 | 0 | 48.0394 | 0 | 168.9193 | #DIV/0! | 258.7992 | 4.649623 | 0 | #DIV/0! | #DIV/0! | #DIV/0! | #DIV/0! | #DIV/0! | 104.0363 | 335.7187 | 11.15% | 10.33% | 52.68902 | 97.45% | 77.09% | 361.8653 | 1167.717 | 0 | 0 | 278.9774 | 0.1182566 | 77.09% | 0% | #DIV/0! | #DIV/0! | #DIV/0! | #DIV/0! | #DIV/0! | #DIV/0! | #DIV/0! | #DIV/0! | #DIV/0! | 1 | 4.64474 | 5.816274 | 5.891272 | 2671.755 | 12.51667
|  |  | 95 | 759 |  | 8.564765 | 54.07049 | 188.3812 | 258.7992 | 186.6559 | 8332.855 | 16289.86 | 0 | 609167.37 | 0 | 94285.43 | 1052934.2 |  | 0.1727718 | 0 | 6.460886 | 0 | 1 | 11.16752 | 0 | 48.17193 | 0 | 169.1011 | #DIV/0! | 258.7992 | 4.642877 | 0 | #DIV/0! | #DIV/0! | #DIV/0! | #DIV/0! | #DIV/0! | 101.75 | 332.5818 | 10.91% | 10.23% | 52.81481 | 97.68% | 78.71% | 353.9132 | 1156.806 | 0 | 0 | 278.5726 | 0.1156579 | 78.71% | 0% | #DIV/0! | #DIV/0! | #DIV/0! | #DIV/0! | #DIV/0! | #DIV/0! | #DIV/0! | #DIV/0! | #DIV/0! | 1 | 4.622519 | 5.806886 | 5.869052 | 2684.775 | 12.65
|  |  | 96 | 767 |  | 8.564765 | 54.07049 | 188.3812 | 258.7992 | 186.6559 | 8332.855 | 16276.4 | 0 | 609076.3 | 0 | 94364.13 | 1057144.46 |  | 0.172485 | 0 | 6.454532 | 0 | 1 | 11.20282 | 0 | 48.09199 | 0 | 168.9348 | #DIV/0! | 258.7992 | 4.657554 | 0 | #DIV/0! | #DIV/0! | #DIV/0! | #DIV/0! | #DIV/0! | 103.1291 | 335.4503 | 11.06% | 10.32% | 52.74954 | 97.56% | 77.91% | 358.7099 | 1166.784 | 0 | 0 | 279.4532 | 0.1172255 | 77.91% | 0% | #DIV/0! | #DIV/0! | #DIV/0! | #DIV/0! | #DIV/0! | #DIV/0! | #DIV/0! | #DIV/0! | #DIV/0! | 1 | 4.635982 | 5.815474 | 5.882514 | 2678.015 | 12.78333
|  |  | 97 | 775 |  | 8.564765 | 54.07049 | 188.3812 | 258.7992 | 186.6559 | 8332.855 | 16241.06 | 0 | 609012.95 | 0 | 94369 | 1060207.4 |  | 0.1721016 | 0 | 6.453528 | 0 | 1 | 11.2347 | 0 | 47.98509 | 0 | 168.9085 | #DIV/0! | 258.7992 | 4.670808 | 0 | #DIV/0! | #DIV/0! | #DIV/0! | #DIV/0! | #DIV/0! | 104.9731 | 335.9038 | 11.25% | 10.34% | 52.6559 | 97.38% | 76.75% | 365.1237 | 1168.361 | 0 | 0 | 280.2485 | 0.1193215 | 76.75% | 0% | #DIV/0! | #DIV/0! | #DIV/0! | #DIV/0! | #DIV/0! | #DIV/0! | #DIV/0! | #DIV/0! | #DIV/0! | 1 | 4.653704 | 5.816825 | 5.900236 | 2668.332 | 12.91667
|  |  | 98 | 783 |  | 8.564765 | 54.07049 | 188.3812 | 258.7992 | 186.6559 | 8332.855 | 16261.22 | 0 | 609485.57 | 0 | 94324.88 | 0 |  | 0.1723959 | 0 | 6.461557 | 0 | 1 | 0 | 0 | 48.06713 | 0 | 169.1187 | #DIV/0! | 258.7992 | 0 | 0 | #DIV/0! | #DIV/0! | #DIV/0! | #DIV/0! | #DIV/0! | 103.5579 | 332.2788 | 11.1% | 10.23% | 48.06713 | 88.9% | 0% | 360.2015 | 1155.752 | 0 | 0 | 0 | 0.1177129 | 0% | 0% | #DIV/0! | #DIV/0! | #DIV/0! | #DIV/0! | #DIV/0! | #DIV/0! | #DIV/0! | #DIV/0! | #DIV/0! | 1 | 4.640131 | 5.805974 | 5.886664 | 2215.315 | 13.05
|  |  | 99 | 791 |  | 8.564765 | 54.07049 | 188.3812 | 258.7992 | 186.6559 | 8332.855 | 16256.12 | 0 | 608881.46 | 0 | 94424.32 | 1061247.52 |  | 0.1721603 | 0 | 6.448354 | 0 | 1 | 11.23913 | 0 | 48.00145 | 0 | 168.7731 | #DIV/0! | 258.7992 | 4.672651 | 0 | #DIV/0! | #DIV/0! | #DIV/0! | #DIV/0! | #DIV/0! | 104.6909 | 338.2395 | 11.22% | 10.41% | 52.6741 | 97.42% | 76.99% | 364.1423 | 1176.485 | 0 | 0 | 280.359 | 0.1190007 | 76.99% | 0% | #DIV/0! | #DIV/0! | #DIV/0! | #DIV/0! | #DIV/0! | #DIV/0! | #DIV/0! | #DIV/0! | #DIV/0! | 1 | 4.651012 | 5.823754 | 5.897545 | 2670.213 | 13.18333
|  |  | 100 | 799 |  | 8.564765 | 54.07049 | 188.3812 | 258.7992 | 186.6559 | 8332.855 | 16238.85 | 0 | 608680.75 | 0 | 94434.27 | 1067765.07 |  | 0.1719593 | 0 | 6.445549 | 0 | 1 | 11.30697 | 0 | 47.9454 | 0 | 168.6997 | #DIV/0! | 258.7992 | 4.700852 | 0 | #DIV/0! | #DIV/0! | #DIV/0! | #DIV/0! | #DIV/0! | 105.6577 | 339.5059 | 11.33% | 10.45% | 52.64625 | 97.37% | 76.75% | 367.5051 | 1180.89 | 0 | 0 | 282.0511 | 0.1200997 | 76.75% | 0% | #DIV/0! | #DIV/0! | #DIV/0! | #DIV/0! | #DIV/0! | #DIV/0! | #DIV/0! | #DIV/0! | #DIV/0! | 1 | 4.660205 | 5.827491 | 5.906737 | 2667.336 | 13.31667
|  |  | 101 | 807 |  | 8.564765 | 54.07049 | 188.3812 | 258.7992 | 186.6559 | 8332.855 | 16265.86 | 0 | 609279.3 | 0 | 94348.04 | 1051743.29 |  | 0.1724027 | 0 | 6.457784 | 0 | 1 | 11.14748 | 0 | 48.06904 | 0 | 169.0199 | #DIV/0! | 258.7992 | 4.634548 | 0 | #DIV/0! | #DIV/0! | #DIV/0! | #DIV/0! | #DIV/0! | 103.5249 | 333.982 | 11.1% | 10.28% | 52.70359 | 97.47% | 77.22% | 360.0867 | 1161.676 | 0 | 0 | 278.0729 | 0.1176754 | 77.22% | 0% | #DIV/0! | #DIV/0! | #DIV/0! | #DIV/0! | #DIV/0! | #DIV/0! | #DIV/0! | #DIV/0! | #DIV/0! | 1 | 4.639812 | 5.811087 | 5.886345 | 2673.261 | 13.45
|  |  | 102 | 815 |  | 8.564765 | 54.07049 | 188.3812 | 258.7992 | 186.6559 | 8332.855 | 16261.36 | 0 | 609179.65 | 0 | 94363.65 | 1052351.15 |  | 0.1723265 | 0 | 6.45566 | 0 | 1 | 11.15208 | 0 | 48.04779 | 0 | 168.9643 | #DIV/0! | 258.7992 | 4.636459 | 0 | #DIV/0! | #DIV/0! | #DIV/0! | #DIV/0! | #DIV/0! | 103.8915 | 334.941 | 11.14% | 10.31% | 52.68425 | 97.44% | 76.98% | 361.3616 | 1165.012 | 0 | 0 | 278.1876 | 0.118092 | 76.98% | 0% | #DIV/0! | #DIV/0! | #DIV/0! | #DIV/0! | #DIV/0! | #DIV/0! | #DIV/0! | #DIV/0! | #DIV/0! | 1 | 4.643347 | 5.813955 | 5.889879 | 2671.262 | 13.58333
|  |  | 103 | 823 |  | 8.564765 | 54.07049 | 188.3812 | 258.7992 | 186.6559 | 8332.855 | 16267.23 | 0 | 608879.57 | 0 | 94390.83 | 1061001.57 |  | 0.1723391 | 0 | 6.450622 | 0 | 1 | 11.24052 | 0 | 48.0513 | 0 | 168.8325 | #DIV/0! | 258.7992 | 4.673225 | 0 | #DIV/0! | #DIV/0! | #DIV/0! | #DIV/0! | #DIV/0! | 103.831 | 337.2156 | 11.13% | 10.38% | 52.72452 | 97.51% | 77.64% | 361.1513 | 1172.924 | 0 | 0 | 280.3935 | 0.1180233 | 77.64% | 0% | #DIV/0! | #DIV/0! | #DIV/0! | #DIV/0! | #DIV/0! | #DIV/0! | #DIV/0! | #DIV/0! | #DIV/0! | 1 | 4.642765 | 5.820723 | 5.889297 | 2675.426 | 13.71667
|  |  | 104 | 831 |  | 8.564765 | 54.07049 | 188.3812 | 258.7992 | 186.6559 | 8332.855 | 16230.74 | 0 | 608768.74 | 0 | 94409.75 | 1065439.59 |  | 0.171918 | 0 | 6.448155 | 0 | 1 | 11.28527 | 0 | 47.9339 | 0 | 168.7679 | #DIV/0! | 258.7992 | 4.691832 | 0 | #DIV/0! | #DIV/0! | #DIV/0! | #DIV/0! | #DIV/0! | 105.8561 | 338.3293 | 11.35% | 10.41% | 52.62574 | 97.33% | 76.46% | 368.195 | 1176.798 | 0 | 0 | 281.5099 | 0.1203252 | 76.46% | 0% | #DIV/0! | #DIV/0! | #DIV/0! | #DIV/0! | #DIV/0! | #DIV/0! | #DIV/0! | #DIV/0! | #DIV/0! | 1 | 4.66208 | 5.82402 | 5.908613 | 2665.217 | 13.85
|  |  | 105 | 839 |  | 8.564765 | 54.07049 | 188.3812 | 258.7992 | 186.6559 | 8332.855 | 16252.27 | 0 | 609181.04 | 0 | 94350.12 | 1057596.64 |  | 0.1722549 | 0 | 6.456601 | 0 | 1 | 11.20928 | 0 | 48.02782 | 0 | 168.989 | #DIV/0! | 258.7992 | 4.660238 | 0 | #DIV/0! | #DIV/0! | #DIV/0! | #DIV/0! | #DIV/0! | 104.236 | 334.5164 | 11.18% | 10.29% | 52.68806 | 97.44% | 77.12% | 362.5599 | 1163.535 | 0 | 0 | 279.6143 | 0.1184836 | 77.12% | 0% | #DIV/0! | #DIV/0! | #DIV/0! | #DIV/0! | #DIV/0! | #DIV/0! | #DIV/0! | #DIV/0! | #DIV/0! | 1 | 4.646657 | 5.812686 | 5.89319 | 2671.656 | 13.98333
|  |  | 106 | 847 |  | 8.564765 | 54.07049 | 188.3812 | 258.7992 | 186.6559 | 8332.855 | 16217.85 | 0 | 609213.92 | 0 | 94359.49 | 1060701.96 |  | 0.171873 | 0 | 6.456308 | 0 | 1 | 11.24107 | 0 | 47.92135 | 0 | 168.9813 | #DIV/0! | 258.7992 | 4.673457 | 0 | #DIV/0! | #DIV/0! | #DIV/0! | #DIV/0! | #DIV/0! | 106.0727 | 334.6486 | 11.37% | 10.3% | 52.5948 | 97.27% | 76% | 368.9484 | 1163.995 | 0 | 0 | 280.4074 | 0.1205714 | 76% | 0% | #DIV/0! | #DIV/0! | #DIV/0! | #DIV/0! | #DIV/0! | #DIV/0! | #DIV/0! | #DIV/0! | #DIV/0! | 1 | 4.664124 | 5.813081 | 5.910657 | 2662.024 | 14.11667
|  |  | 107 | 855 |  | 8.564765 | 54.07049 | 188.3812 | 258.7992 | 186.6559 | 8332.855 | 16237.54 | 0 | 609062.4 | 0 | 94370.73 | 1060682.4 |  | 0.1720612 | 0 | 6.453933 | 0 | 1 | 11.23953 | 0 | 47.97381 | 0 | 168.9192 | #DIV/0! | 258.7992 | 4.672815 | 0 | #DIV/0! | #DIV/0! | #DIV/0! | #DIV/0! | #DIV/0! | 105.1676 | 335.7206 | 11.28% | 10.33% | 52.64663 | 97.37% | 76.65% | 365.8004 | 1167.724 | 0 | 0 | 280.3689 | 0.1195426 | 76.65% | 0% | #DIV/0! | #DIV/0! | #DIV/0! | #DIV/0! | #DIV/0! | #DIV/0! | #DIV/0! | #DIV/0! | #DIV/0! | 1 | 4.655555 | 5.816279 | 5.902088 | 2667.374 | 14.25
|  |  | 108 | 863 |  | 8.564765 | 54.07049 | 188.3812 | 258.7992 | 186.6559 | 8332.855 | 16224.06 | 0 | 609341.75 | 0 | 94318.75 | 1054307.54 |  | 0.1720131 | 0 | 6.460452 | 0 | 1 | 11.17813 | 0 | 47.9604 | 0 | 169.0898 | #DIV/0! | 258.7992 | 4.64729 | 0 | #DIV/0! | #DIV/0! | #DIV/0! | #DIV/0! | #DIV/0! | 105.3989 | 332.7776 | 11.3% | 10.24% | 52.60769 | 97.29% | 76.06% | 366.605 | 1157.487 | 0 | 0 | 278.8374 | 0.1198056 | 76.06% | 0% | #DIV/0! | #DIV/0! | #DIV/0! | #DIV/0! | #DIV/0! | #DIV/0! | #DIV/0! | #DIV/0! | #DIV/0! | 1 | 4.657753 | 5.807474 | 5.904285 | 2663.354 | 14.38333
|  |  | 109 | 871 |  | 8.564765 | 54.07049 | 188.3812 | 258.7992 | 186.6559 | 8332.855 | 16262.86 | 0 | 609509.15 | 0 | 94397.97 | 1057375.57 |  | 0.1722798 | 0 | 6.456804 | 0 | 1 | 11.20125 | 0 | 48.03476 | 0 | 168.9943 | #DIV/0! | 258.7992 | 4.656902 | 0 | #DIV/0! | #DIV/0! | #DIV/0! | #DIV/0! | #DIV/0! | 104.1164 | 334.4248 | 11.16% | 10.29% | 52.69166 | 97.45% | 77.16% | 362.1439 | 1163.217 | 0 | 0 | 279.4141 | 0.1183477 | 77.16% | 0% | #DIV/0! | #DIV/0! | #DIV/0! | #DIV/0! | #DIV/0! | #DIV/0! | #DIV/0! | #DIV/0! | #DIV/0! | 1 | 4.645509 | 5.812412 | 5.892042 | 2672.028 | 14.51667
|  |  | 110 | 879 |  | 8.564765 | 54.07049 | 188.3812 | 258.7992 | 186.6559 | 8332.855 | 16246.85 | 0 | 609044.31 | 0 | 94382.62 | 1060919.73 |  | 0.1721382 | 0 | 6.452929 | 0 | 1 | 11.24063 | 0 | 47.99527 | 0 | 168.8929 | #DIV/0! | 258.7992 | 4.673271 | 0 | #DIV/0! | #DIV/0! | #DIV/0! | #DIV/0! | #DIV/0! | 104.7974 | 336.1743 | 11.24% | 10.35% | 52.66854 | 97.41% | 76.92% | 364.5129 | 1169.302 | 0 | 0 | 280.3963 | 0.1191219 | 76.92% | 0% | #DIV/0! | #DIV/0! | #DIV/0! | #DIV/0! | #DIV/0! | #DIV/0! | #DIV/0! | #DIV/0! | #DIV/0! | 1 | 4.652029 | 5.81763 | 5.898562 | 2669.638 | 14.65
|  |  | 111 | 887 |  | 8.564765 | 54.07049 | 188.3812 | 258.7992 | 186.6559 | 8332.855 | 16212.47 | 0 | 608676.77 | 0 | 94425.57 | 1066316.15 |  | 0.1716958 | 0 | 6.446101 | 0 | 1 | 11.29266 | 0 | 47.87192 | 0 | 168.7142 | #DIV/0! | 258.7992 | 4.694906 | 0 | #DIV/0! | #DIV/0! | #DIV/0! | #DIV/0! | #DIV/0! | 106.9252 | 339.2568 | 11.46% | 10.44% | 52.56683 | 97.22% | 75.74% | 371.9137 | 1180.024 | 0 | 0 | 281.6943 | 0.1215404 | 75.74% | 0% | #DIV/0! | #DIV/0! | #DIV/0! | #DIV/0! | #DIV/0! | #DIV/0! | #DIV/0! | #DIV/0! | #DIV/0! | 1 | 4.672129 | 5.826757 | 5.918662 | 2659.138 | 14.78333
|  |  | 112 | 895 |  | 8.564765 | 54.07049 | 188.3812 | 258.7992 | 186.6559 | 8332.855 | 16258.31 | 0 | 609284.17 | 0 | 94343.49 | 1056504.53 |  | 0.172331 | 0 | 6.458147 | 0 | 1 | 11.19849 | 0 | 48.04905 | 0 | 169.0295 | #DIV/0! | 258.7992 | 4.655753 | 0 | #DIV/0! | #DIV/0! | #DIV/0! | #DIV/0! | #DIV/0! | 103.8698 | 333.818 | 11.14% | 10.27% | 52.7048 | 97.47% | 77.32% | 361.2864 | 1161.106 | 0 | 0 | 279.3452 | 0.1180674 | 77.32% | 0% | #DIV/0! | #DIV/0! | #DIV/0! | #DIV/0! | #DIV/0! | #DIV/0! | #DIV/0! | #DIV/0! | #DIV/0! | 1 | 4.643138 | 5.810596 | 5.889671 | 2673.386 | 14.91667
|  |  | 113 | 903 |  | 8.564765 | 54.07049 | 188.3812 | 258.7992 | 186.6559 | 8332.855 | 16227.76 | 0 | 609217.48 | 0 | 94388.27 | 1061971.18 |  | 0.1719256 | 0 | 6.454377 | 0 | 1 | 11.25109 | 0 | 47.93601 | 0 | 168.9308 | #DIV/0! | 258.7992 | 4.677623 | 0 | #DIV/0! | #DIV/0! | #DIV/0! | #DIV/0! | #DIV/0! | 105.8198 | 335.5203 | 11.35% | 10.33% | 52.61363 | 97.31% | 76.25% | 368.0687 | 1167.027 | 0 | 0 | 280.6574 | 0.1202839 | 76.25% | 0% | #DIV/0! | #DIV/0! | #DIV/0! | #DIV/0! | #DIV/0! | #DIV/0! | #DIV/0! | #DIV/0! | #DIV/0! | 1 | 4.661737 | 5.815683 | 5.90827 | 2663.967 | 15.05
|  |  | 114 | 911 |  | 8.564765 | 54.07049 | 188.3812 | 258.7992 | 186.6559 | 8332.855 | 16250.9 | 0 | 608633.59 | 0 | 94429.26 | 1069530.77 |  | 0.172096 | 0 | 6.445392 | 0 | 1 | 11.32626 | 0 | 47.98353 | 0 | 168.6956 | #DIV/0! | 258.7992 | 4.708875 | 0 | #DIV/0! | #DIV/0! | #DIV/0! | #DIV/0! | #DIV/0! | 105.0001 | 339.577 | 11.26% | 10.45% | 52.6924 | 97.45% | 77.36% | 365.2177 | 1181.137 | 0 | 0 | 282.5325 | 0.1193522 | 77.36% | 0% | #DIV/0! | #DIV/0! | #DIV/0! | #DIV/0! | #DIV/0! | #DIV/0! | #DIV/0! | #DIV/0! | #DIV/0! | 1 | 4.653961 | 5.827701 | 5.900494 | 2672.104 | 15.18333
|  |  | 115 | 919 |  | 8.564765 | 54.07049 | 188.3812 | 258.7992 | 186.6559 | 8332.855 | 16244.22 | 0 | 608870.67 | 0 | 94375.78 | 1070962.23 |  | 0.1721228 | 0 | 6.451556 | 0 | 1 | 11.34785 | 0 | 47.99098 | 0 | 168.8569 | #DIV/0! | 258.7992 | 4.71785 | 0 | #DIV/0! | #DIV/0! | #DIV/0! | #DIV/0! | #DIV/0! | 104.8715 | 336.7938 | 11.24% | 10.36% | 52.70883 | 97.48% | 77.6% | 364.7703 | 1171.457 | 0 | 0 | 283.071 | 0.119206 | 77.6% | 0% | #DIV/0! | #DIV/0! | #DIV/0! | #DIV/0! | #DIV/0! | #DIV/0! | #DIV/0! | #DIV/0! | #DIV/0! | 1 | 4.652736 | 5.819471 | 5.899268 | 2673.803 | 15.31667
|  |  | 116 | 927 |  | 8.564765 | 54.07049 | 188.3812 | 258.7992 | 186.6559 | 8332.855 | 16252.43 | 0 | 609535.34 | 0 | 94285.47 | 1049745.46 |  | 0.1723747 | 0 | 6.464786 | 0 | 1 | 11.13369 | 0 | 48.06123 | 0 | 169.2032 | #DIV/0! | 258.7992 | 4.628814 | 0 | #DIV/0! | #DIV/0! | #DIV/0! | #DIV/0! | #DIV/0! | 103.6597 | 330.8211 | 11.11% | 10.18% | 52.69004 | 97.45% | 77.03% | 360.5556 | 1150.682 | 0 | 0 | 277.7288 | 0.1178286 | 77.03% | 0% | #DIV/0! | #DIV/0! | #DIV/0! | #DIV/0! | #DIV/0! | #DIV/0! | #DIV/0! | #DIV/0! | #DIV/0! | 1 | 4.641114 | 5.801578 | 5.887646 | 2671.86 | 15.45
|  |  | 117 | 935 |  | 8.564765 | 54.07049 | 188.3812 | 258.7992 | 186.6559 | 8332.855 | 16236.61 | 0 | 608957.17 | 0 | 94372.6 | 1060529.46 |  | 0.1720479 | 0 | 6.45269 | 0 | 1 | 11.23768 | 0 | 47.97011 | 0 | 168.8866 | #DIV/0! | 258.7992 | 4.672048 | 0 | #DIV/0! | #DIV/0! | #DIV/0! | #DIV/0! | #DIV/0! | 105.2314 | 336.2818 | 11.28% | 10.35% | 52.64216 | 97.36% | 76.59% | 366.0223 | 1169.676 | 0 | 0 | 280.3229 | 0.1196151 | 76.59% | 0% | #DIV/0! | #DIV/0! | #DIV/0! | #DIV/0! | #DIV/0! | #DIV/0! | #DIV/0! | #DIV/0! | #DIV/0! | 1 | 4.656162 | 5.81795 | 5.902694 | 2666.913 | 15.58333
|  |  | 118 | 943 |  | 8.564765 | 54.07049 | 188.3812 | 258.7992 | 186.6559 | 8332.855 | 16218.6 | 0 | 609343.78 | 0 | 94288.13 | 1061079.65 |  | 0.172011 | 0 | 6.462571 | 0 | 1 | 11.25359 | 0 | 47.95983 | 0 | 169.1452 | #DIV/0! | 258.7992 | 4.67866 | 0 | #DIV/0! | #DIV/0! | #DIV/0! | #DIV/0! | #DIV/0! | 105.4088 | 331.8207 | 11.3% | 10.21% | 52.63849 | 97.35% | 76.57% | 366.6392 | 1154.159 | 0 | 0 | 280.7196 | 0.1198167 | 76.57% | 0% | #DIV/0! | #DIV/0! | #DIV/0! | #DIV/0! | #DIV/0! | #DIV/0! | #DIV/0! | #DIV/0! | #DIV/0! | 1 | 4.657846 | 5.804595 | 5.904378 | 2666.534 | 15.71667
|  |  | 119 | 951 |  | 8.564765 | 54.07049 | 188.3812 | 258.7992 | 186.6559 | 8332.855 | 16246.32 | 0 | 609013.04 | 0 | 94341.19 | 1060559.3 |  | 0.1722081 | 0 | 6.455431 | 0 | 1 | 11.24174 | 0 | 48.01478 | 0 | 168.9584 | #DIV/0! | 258.7992 | 4.673735 | 0 | #DIV/0! | #DIV/0! | #DIV/0! | #DIV/0! | #DIV/0! | 104.4609 | 335.0445 | 11.2% | 10.31% | 52.68852 | 97.44% | 77.18% | 363.3422 | 1165.372 | 0 | 0 | 280.4241 | 0.1187393 | 77.18% | 0% | #DIV/0! | #DIV/0! | #DIV/0! | #DIV/0! | #DIV/0! | #DIV/0! | #DIV/0! | #DIV/0! | #DIV/0! | 1 | 4.648813 | 5.814263 | 5.895345 | 2671.703 | 15.85
|  |  | 120 | 959 |  | 8.564765 | 54.07049 | 188.3812 | 258.7992 | 186.6559 | 8332.855 | 16220.24 | 0 | 609045.36 | 0 | 94373.49 | 1059652.83 |  | 0.1718728 | 0 | 6.453564 | 0 | 1 | 11.22829 | 0 | 47.9213 | 0 | 168.9095 | #DIV/0! | 258.7992 | 4.668142 | 0 | #DIV/0! | #DIV/0! | #DIV/0! | #DIV/0! | #DIV/0! | 106.0735 | 335.8874 | 11.37% | 10.34% | 52.58944 | 97.26% | 75.91% | 368.9513 | 1168.304 | 0 | 0 | 280.0885 | 0.1205723 | 75.91% | 0% | #DIV/0! | #DIV/0! | #DIV/0! | #DIV/0! | #DIV/0! | #DIV/0! | #DIV/0! | #DIV/0! | #DIV/0! | 1 | 4.664132 | 5.816776 | 5.910665 | 2661.47 | 15.98333
|  |  | 121 | 967 |  | 8.564765 | 54.07049 | 188.3812 | 258.7992 | 186.6559 | 8332.855 | 16249.23 | 0 | 608999.29 | 0 | 94352.23 | 1064525.78 |  | 0.1722188 | 0 | 6.45453 | 0 | 1 | 11.28247 | 0 | 48.01776 | 0 | 168.9348 | #DIV/0! | 258.7992 | 4.690666 | 0 | #DIV/0! | #DIV/0! | #DIV/0! | #DIV/0! | #DIV/0! | 104.4095 | 335.4513 | 11.19% | 10.32% | 52.70843 | 97.48% | 77.5% | 363.1633 | 1166.787 | 0 | 0 | 281.44 | 0.1186808 | 77.5% | 0% | #DIV/0! | #DIV/0! | #DIV/0! | #DIV/0! | #DIV/0! | #DIV/0! | #DIV/0! | #DIV/0! | #DIV/0! | 1 | 4.64832 | 5.815477 | 5.894853 | 2673.762 | 16.11667
|  |  | 122 | 975 |  | 8.564765 | 54.07049 | 188.3812 | 258.7992 | 186.6559 | 8332.855 | 16228.46 | 0 | 609018.13 | 0 | 94481.99 | 1069617.91 |  | 0.1717625 | 0 | 6.445865 | 0 | 1 | 11.32087 | 0 | 47.89052 | 0 | 168.708 | #DIV/0! | 258.7992 | 4.706631 | 0 | #DIV/0! | #DIV/0! | #DIV/0! | #DIV/0! | #DIV/0! | 106.6043 | 339.3635 | 11.43% | 10.44% | 52.59716 | 97.28% | 76.16% | 370.7977 | 1180.395 | 0 | 0 | 282.3979 | 0.1211757 | 76.16% | 0% | #DIV/0! | #DIV/0! | #DIV/0! | #DIV/0! | #DIV/0! | #DIV/0! | #DIV/0! | #DIV/0! | #DIV/0! | 1 | 4.669124 | 5.827072 | 5.915657 | 2662.266 | 16.25
|  |  | 123 | 983 |  | 8.564765 | 54.07049 | 188.3812 | 258.7992 | 186.6559 | 8332.855 | 16230.89 | 0 | 609576.87 | 0 | 94431.44 | 1057445.27 |  | 0.1718801 | 0 | 6.455232 | 0 | 1 | 11.19802 | 0 | 47.92334 | 0 | 168.9531 | #DIV/0! | 258.7992 | 4.655559 | 0 | #DIV/0! | #DIV/0! | #DIV/0! | #DIV/0! | #DIV/0! | 106.0384 | 335.1342 | 11.37% | 10.31% | 52.57889 | 97.24% | 75.74% | 368.8291 | 1165.684 | 0 | 0 | 279.3335 | 0.1205324 | 75.74% | 0% | #DIV/0! | #DIV/0! | #DIV/0! | #DIV/0! | #DIV/0! | #DIV/0! | #DIV/0! | #DIV/0! | #DIV/0! | 1 | 4.663801 | 5.814531 | 5.910333 | 2660.382 | 16.38333
|  |  | 124 | 991 |  | 8.564765 | 54.07049 | 188.3812 | 258.7992 | 186.6559 | 8332.855 | 16207.49 | 0 | 608736.47 | 0 | 94301.48 | 1066801.65 |  | 0.1718689 | 0 | 6.455217 | 0 | 1 | 11.31267 | 0 | 47.92019 | 0 | 168.9527 | #DIV/0! | 258.7992 | 4.703224 | 0 | #DIV/0! | #DIV/0! | #DIV/0! | #DIV/0! | #DIV/0! | 106.0925 | 335.1413 | 11.37% | 10.31% | 52.62342 | 97.32% | 76.47% | 369.0175 | 1165.709 | 0 | 0 | 282.1934 | 0.120594 | 76.47% | 0% | #DIV/0! | #DIV/0! | #DIV/0! | #DIV/0! | #DIV/0! | #DIV/0! | #DIV/0! | #DIV/0! | #DIV/0! | 1 | 4.664312 | 5.814552 | 5.910844 | 2664.977 | 16.51667
|  |  | 125 | 999 |  | 8.564765 | 54.07049 | 188.3812 | 258.7992 | 186.6559 | 8332.855 | 16193.55 | 0 | 608649.71 | 0 | 94360.85 | 1072413.05 |  | 0.171613 | 0 | 6.450236 | 0 | 1 | 11.36502 | 0 | 47.84885 | 0 | 168.8224 | #DIV/0! | 258.7992 | 4.724988 | 0 | #DIV/0! | #DIV/0! | #DIV/0! | #DIV/0! | #DIV/0! | 107.3232 | 337.3901 | 11.51% | 10.38% | 52.57384 | 97.23% | 75.94% | 373.298 | 1173.531 | 0 | 0 | 283.4993 | 0.1219928 | 75.94% | 0% | #DIV/0! | #DIV/0! | #DIV/0! | #DIV/0! | #DIV/0! | #DIV/0! | #DIV/0! | #DIV/0! | #DIV/0! | 1 | 4.675845 | 5.82124 | 5.922377 | 2659.861 | 16.65
|  |  | 126 | 1007 |  | 8.564765 | 54.07049 | 188.3812 | 258.7992 | 186.6559 | 8332.855 | 16187.13 | 0 | 608878.67 | 0 | 94413.54 | 1061690.11 |  | 0.1714492 | 0 | 6.449061 | 0 | 1 | 11.2451 | 0 | 47.80319 | 0 | 168.7916 | #DIV/0! | 258.7992 | 4.675133 | 0 | [5 empty] | 108.1108 | 337.9205 | 11.59% | 10.4% | 52.47832 | 97.06% | 74.6% | 376.0377 | 1175.376 | 0 | 0 | 280.508 | 0.1228881 | 74.6% | 0% | #DIV/0! | #DIV/0! | #DIV/0! | #DIV/0! | #DIV/0! | #DIV/0! | #DIV/0! | #DIV/0! | #DIV/0! | 1 | 4.683157 | 5.822811 | 5.929689 | 2650.018 | 16.78333
|  |  | 127 | 1015 |  | 8.564765 | 54.07049 | 188.3812 | 258.7992 | 186.6559 | 8332.855 | 16195.17 | 0 | 608418.21 | 0 | 94420.96 | 1064712.58 |  | 0.1715209 | 0 | 6.443677 | 0 | 1 | 11.27623 | 0 | 47.82318 | 0 | 168.6507 | #DIV/0! | 258.7992 | 4.688074 | 0 | [5 empty] | 107.7661 | 340.351 | 11.55% | 10.47% | 52.51125 | 97.12% | 75.04% | 374.8386 | 1183.83 | 0 | 0 | 281.2845 | 0.1224963 | 75.04% | 0% | #DIV/0! | #DIV/0! | #DIV/0! | #DIV/0! | #DIV/0! | #DIV/0! | #DIV/0! | #DIV/0! | #DIV/0! | 1 | 4.679963 | 5.829978 | 5.926496 | 2653.409 | 16.91667
|  |  | 128 | 1023 |  | 8.564765 | 54.07049 | 188.3812 | 258.7992 | 186.6559 | 8332.855 | 16182.69 | 0 | 608079.67 | 0 | 94463.47 | 1066558.88 |  | 0.1713116 | 0 | 6.437194 | 0 | 1 | 11.2907 | 0 | 47.76482 | 0 | 168.481 | #DIV/0! | 258.7992 | 4.69409 | 0 | [5 empty] | 108.7728 | 343.2783 | 11.66% | 10.56% | 52.45891 | 97.02% | 74.44% | 378.3401 | 1194.011 | 0 | 0 | 281.6454 | 0.1236405 | 74.44% | 0% | #DIV/0! | #DIV/0! | #DIV/0! | #DIV/0! | #DIV/0! | #DIV/0! | #DIV/0! | #DIV/0! | #DIV/0! | 1 | 4.689261 | 5.838541 | 5.935793 | 2648.019 | 17.05
|  |  | 129 | 1031 |  | 8.564765 | 54.07049 | 188.3812 | 258.7992 | 186.6559 | 8332.855 | 16203.44 | 0 | 608238.72 | 0 | 94478.58 | 1067028.82 |  | 0.1715038 | 0 | 6.437848 | 0 | 1 | 11.29387 | 0 | 47.81842 | 0 | 168.4981 | #DIV/0! | 258.7992 | 4.695408 | 0 | [5 empty] | 107.8482 | 342.983 | 11.56% | 10.55% | 52.51382 | 97.12% | 75.1% | 375.1242 | 1192.984 | 0 | 0 | 281.7245 | 0.1225896 | 75.1% | 0% | #DIV/0! | #DIV/0! | #DIV/0! | #DIV/0! | #DIV/0! | #DIV/0! | #DIV/0! | #DIV/0! | #DIV/0! | 1 | 4.680725 | 5.837681 | 5.927257 | 2653.674 | 17.18333
|  |  | 130 | 1039 |  | 8.564765 | 54.07049 | 188.3812 | 258.7992 | 186.6559 | 8332.855 | 16207.19 | 0 | 607933.19 | 0 | 94557.57 | 1066668.2 |  | 0.1714002 | 0 | 6.429239 | 0 | 1 | 11.28062 | 0 | 47.78953 | 0 | 168.2728 | #DIV/0! | 258.7992 | 4.6899 | 0 | [5 empty] | 108.3465 | 346.8699 | 11.62% | 10.67% | 52.47943 | 97.06% | 74.67% | 376.8575 | 1206.504 | 0 | 0 | 281.394 | 0.1231561 | 74.67% | 0% | #DIV/0! | #DIV/0! | #DIV/0! | #DIV/0! | #DIV/0! | #DIV/0! | #DIV/0! | #DIV/0! | #DIV/0! | 1 | 4.685335 | 5.84895 | 5.931867 | 2650.131 | 17.31667
|  |  | 131 | 1047 |  | 8.564765 | 54.07049 | 188.3812 | 258.7992 | 186.6559 | 8332.855 | 16184.1 | 0 | 607588.37 | 0 | 94529.36 | 1070757 |  | 0.1712071 | 0 | 6.42751 | 0 | 1 | 11.32724 | 0 | 47.73568 | 0 | 168.2276 | #DIV/0! | 258.7992 | 4.709282 | 0 | [5 empty] | 109.2753 | 347.6506 | 11.72% | 10.7% | 52.44497 | 96.99% | 74.34% | 380.0881 | 1209.219 | 0 | 0 | 282.5569 | 0.1242118 | 74.34% | 0% | #DIV/0! | #DIV/0! | #DIV/0! | #DIV/0! | #DIV/0! | #DIV/0! | #DIV/0! | #DIV/0! | #DIV/0! | 1 | 4.693871 | 5.851198 | 5.940403 | 2646.585 | 17.45
|  |  | 132 | 1055 |  | 8.564765 | 54.07049 | 188.3812 | 258.7992 | 186.6559 | 8332.855 | 16208.96 | 0 | 607597.51 | 0 | 94540.21 | 1070940.41 |  | 0.1714504 | 0 | 6.426869 | 0 | 1 | 11.32788 | 0 | 47.80352 | 0 | 168.2108 | #DIV/0! | 258.7992 | 4.709548 | 0 | [5 empty] | 108.1051 | 347.94 | 11.59% | 10.71% | 52.51307 | 97.12% | 75.15% | 376.0178 | 1210.226 | 0 | 0 | 282.5729 | 0.1228816 | 75.15% | 0% | #DIV/0! | #DIV/0! | #DIV/0! | #DIV/0! | #DIV/0! | #DIV/0! | #DIV/0! | #DIV/0! | #DIV/0! | 1 | 4.683104 | 5.85203 | 5.929637 | 2653.597 | 17.58333
|  |  | 133 | 1063 |  | 8.564765 | 54.07049 | 188.3812 | 258.7992 | 186.6559 | 8332.855 | 16234.66 | 0 | 607677.88 | 0 | 94486.77 | 1072582.55 |  | 0.1718194 | 0 | 6.431354 | 0 | 1 | 11.35167 | 0 | 47.9064 | 0 | 168.3282 | #DIV/0! | 258.7992 | 4.719437 | 0 | [5 empty] | 106.3305 | 345.9148 | 11.4% | 10.64% | 52.62583 | 97.33% | 76.56% | 369.8454 | 1203.182 | 0 | 0 | 283.1662 | 0.1208645 | 76.56% | 0% | #DIV/0! | #DIV/0! | #DIV/0! | #DIV/0! | #DIV/0! | #DIV/0! | #DIV/0! | #DIV/0! | #DIV/0! | 1 | 4.666553 | 5.846193 | 5.913085 | 2665.227 | 17.71667
|  |  | 134 | 1071 |  | 8.564765 | 54.07049 | 188.3812 | 258.7992 | 186.6559 | 8332.855 | 16240.19 | 0 | 608247.13 | 0 | 94456.2 | 1062977.35 |  | 0.1719336 | 0 | 6.439462 | 0 | 1 | 11.25365 | 0 | 47.93823 | 0 | 168.5404 | #DIV/0! | 258.7992 | 4.678688 | 0 | [5 empty] | 105.7815 | 342.2541 | 11.34% | 10.53% | 52.61691 | 97.31% | 76.3% | 367.9357 | 1190.449 | 0 | 0 | 280.7213 | 0.1202404 | 76.3% | 0% | #DIV/0! | #DIV/0! | #DIV/0! | #DIV/0! | #DIV/0! | #DIV/0! | #DIV/0! | #DIV/0! | #DIV/0! | 1 | 4.661376 | 5.835554 | 5.907908 | 2664.306 | 17.85
|  |  | 135 | 1079 |  | 8.564765 | 54.07049 | 188.3812 | 258.7992 | 186.6559 | 8332.855 | 16225.91 | 0 | 607744.2 | 0 | 94538.36 | 1067287.46 |  | 0.1716331 | 0 | 6.428546 | 0 | 1 | 11.28946 | 0 | 47.85445 | 0 | 168.2547 | #DIV/0! | 258.7992 | 4.693576 | 0 | [5 empty] | 107.2267 | 347.1826 | 11.5% | 10.68% | 52.54802 | 97.18% | 75.51% | 372.9623 | 1207.592 | 0 | 0 | 281.6146 | 0.1218831 | 75.51% | 0% | #DIV/0! | #DIV/0! | #DIV/0! | #DIV/0! | #DIV/0! | #DIV/0! | #DIV/0! | #DIV/0! | #DIV/0! | 1 | 4.674945 | 5.849851 | 5.921477 | 2657.199 | 17.98333
|  |  | 136 | 1087 |  | 8.564765 | 54.07049 | 188.3812 | 258.7992 | 186.6559 | 8332.855 | 16249.38 | 0 | 607578.68 | 0 | 94586.03 | 1066868.44 |  | 0.1717947 | 0 | 6.423556 | 0 | 1 | 11.27934 | 0 | 47.89951 | 0 | 168.1241 | #DIV/0! | 258.7992 | 4.689369 | 0 | [5 empty] | 106.4493 | 349.4355 | 11.41% | 10.75% | 52.58888 | 97.26% | 75.99% | 370.2583 | 1215.428 | 0 | 0 | 281.3621 | 0.1209994 | 75.99% | 0% | #DIV/0! | #DIV/0! | #DIV/0! | #DIV/0! | #DIV/0! | #DIV/0! | #DIV/0! | #DIV/0! | #DIV/0! | 1 | 4.667668 | 5.856319 | 5.914201 | 2661.413 | 18.11667
|  |  | 137 | 1095 |  | 8.564765 | 54.07049 | 188.3812 | 258.7992 | 186.6559 | 8332.855 | 16269.72 | 0 | 607734.13 | 0 | 94560.76 | 1064746.6 |  | 0.1720557 | 0 | 6.426917 | 0 | 1 | 11.25992 | 0 | 47.97229 | 0 | 168.212 | #DIV/0! | 258.7992 | 4.681293 | 0 | [5 empty] | 105.1939 | 347.9182 | 11.28% | 10.71% | 52.65358 | 97.38% | 76.77% | 365.8919 | 1210.15 | 0 | 0 | 280.8776 | 0.1195725 | 76.77% | 0% | #DIV/0! | #DIV/0! | #DIV/0! | #DIV/0! | #DIV/0! | #DIV/0! | #DIV/0! | #DIV/0! | #DIV/0! | 1 | 4.655805 | 5.851968 | 5.902338 | 2668.093 | 18.25
|  |  | 138 | 1103 |  | 8.564765 | 54.07049 | 188.3812 | 258.7992 | 186.6559 | 8332.855 | 16234.27 | 0 | 607283.44 | 0 | 94634.23 | 1080104.58 |  | 0.1715475 | 0 | 6.417165 | 0 | 1 | 11.41347 | 0 | 47.8306 | 0 | 167.9568 | #DIV/0! | 258.7992 | 4.745129 | 0 | [5 empty] | 107.638 | 352.3211 | 11.54% | 10.84% | 52.57573 | 97.24% | 76.05% | 374.3932 | 1225.465 | 0 | 0 | 284.7078 | 0.1223507 | 76.05% | 0% | #DIV/0! | #DIV/0! | #DIV/0! | #DIV/0! | #DIV/0! | #DIV/0! | #DIV/0! | #DIV/0! | #DIV/0! | 1 | 4.678774 | 5.864543 | 5.925307 | 2660.056 | 18.38333
|  |  | 139 | 1111 |  | 8.564765 | 54.07049 | 188.3812 | 258.7992 | 186.6559 | 8332.855 | 16259.52 | 0 | 607231.63 | 0 | 94578.59 | 1070077.13 |  | 0.1719154 | 0 | 6.420392 | 0 | 1 | 11.31416 | 0 | 47.93318 | 0 | 168.0413 | #DIV/0! | 258.7992 | 4.703842 | 0 | [5 empty] | 105.8686 | 350.864 | 11.35% | 10.8% | 52.63702 | 97.35% | 76.64% | 368.2387 | 1220.397 | 0 | 0 | 282.2305 | 0.1203394 | 76.64% | 0% | #DIV/0! | #DIV/0! | #DIV/0! | #DIV/0! | #DIV/0! | #DIV/0! | #DIV/0! | #DIV/0! | #DIV/0! | 1 | 4.662199 | 5.860399 | 5.908731 | 2666.382 | 18.51667
|  |  | 140 | 1119 |  | 8.564765 | 54.07049 | 188.3812 | 258.7992 | 186.6559 | 8332.855 | 16265.88 | 0 | 607297.95 | 0 | 94570.88 | 1068033.29 |  | 0.1719967 | 0 | 6.421617 | 0 | 1 | 11.29347 | 0 | 47.95583 | 0 | 168.0733 | #DIV/0! | 258.7992 | 4.695241 | 0 | [5 empty] | 105.4778 | 350.3111 | 11.31% | 10.78% | 52.65108 | 97.37% | 76.79% | 366.8791 | 1218.473 | 0 | 0 | 281.7144 | 0.1198951 | 76.79% | 0% | #DIV/0! | #DIV/0! | #DIV/0! | #DIV/0! | #DIV/0! | #DIV/0! | #DIV/0! | #DIV/0! | #DIV/0! | 1 | 4.6585 | 5.858822 | 5.905032 | 2667.834 | 18.65
|  |  | 141 | 1127 |  | 8.564765 | 54.07049 | 188.3812 | 258.7992 | 186.6559 | 8332.855 | 16243.02 | 0 | 607383.84 | 0 | 94566.48 | 1067089.81 |  | 0.171763 | 0 | 6.422824 | 0 | 1 | 11.28402 | 0 | 47.89067 | 0 | 168.1049 | #DIV/0! | 258.7992 | 4.691311 | 0 | [5 empty] | 106.6019 | 349.7661 | 11.43% | 10.76% | 52.58198 | 97.25% | 75.91% | 370.7893 | 1216.578 | 0 | 0 | 281.4787 | 0.121173 | 75.91% | 0% | #DIV/0! | #DIV/0! | #DIV/0! | #DIV/0! | #DIV/0! | #DIV/0! | #DIV/0! | #DIV/0! | #DIV/0! | 1 | 4.669101 | 5.857265 | 5.915634 | 2660.7 | 18.78333
|  |  | 142 | 1135 |  | 8.564765 | 54.07049 | 188.3812 | 258.7992 | 186.6559 | 8332.855 | 16251.32 | 0 | 607054.24 | 0 | 94601.03 | 1075961.33 |  | 0.171788 | 0 | 6.416994 | 0 | 1 | 11.37367 | 0 | 47.89764 | 0 | 167.9523 | #DIV/0! | 258.7992 | 4.728586 | 0 | [5 empty] | 106.4816 | 352.3982 | 11.42% | 10.84% | 52.62622 | 97.33% | 76.6% | 370.3709 | 1225.733 | 0 | 0 | 283.7152 | 0.1210363 | 76.6% | 0% | #DIV/0! | #DIV/0! | #DIV/0! | #DIV/0! | #DIV/0! | #DIV/0! | #DIV/0! | #DIV/0! | #DIV/0! | 1 | 4.667973 | 5.864762 | 5.914505 | 2665.267 | 18.91667
|  |  | 143 | 1143 |  | 8.564765 | 54.07049 | 188.3812 | 258.7992 | 186.6559 | 8332.855 | 16270.76 | 0 | 607968.05 | 0 | 94587.99 | 1066732.02 |  | 0.1720172 | 0 | 6.42754 | 0 | 1 | 11.27767 | 0 | 47.96154 | 0 | 168.2283 | #DIV/0! | 258.7992 | 4.688672 | 0 | [5 empty] | 105.3793 | 347.637 | 11.3% | 10.7% | 52.65022 | 97.37% | 76.75% | 366.5365 | 1209.172 | 0 | 0 | 281.3203 | 0.1197832 | 76.75% | 0% | #DIV/0! | #DIV/0! | #DIV/0! | #DIV/0! | #DIV/0! | #DIV/0! | #DIV/0! | #DIV/0! | #DIV/0! | 1 | 4.657566 | 5.851159 | 5.904098 | 2667.745 | 19.05
|  |  | 144 | 1151 |  | 8.564765 | 54.07049 | 188.3812 | 258.7992 | 186.6559 | 8332.855 | 16273.1 | 0 | 607246.84 | 0 | 94601.76 | 1069125.78 |  | 0.1720169 | 0 | 6.41898 | 0 | 1 | 11.30133 | 0 | 47.96146 | 0 | 168.0043 | #DIV/0! | 258.7992 | 4.698509 | 0 | [5 empty] | 105.3807 | 351.5014 | 11.3% | 10.82% | 52.65997 | 97.39% | 76.91% | 366.5416 | 1222.614 | 0 | 0 | 281.9106 | 0.1197848 | 76.91% | 0% | #DIV/0! | #DIV/0! | #DIV/0! | #DIV/0! | #DIV/0! | #DIV/0! | #DIV/0! | #DIV/0! | #DIV/0! | 1 | 4.65758 | 5.862214 | 5.904112 | 2668.752 | 19.18333
|  |  | 145 | 1159 |  | 8.564765 | 54.07049 | 188.3812 | 258.7992 | 186.6559 | 8332.855 | 16252.34 | 0 | 607245.94 | 0 | 94680.36 | 1077763.3 |  | 0.1716548 | 0 | 6.413642 | 0 | 1 | 11.38318 | 0 | 47.86051 | 0 | 167.8646 | #DIV/0! | 258.7992 | 4.732537 | 0 | [5 empty] | 107.1221 | 353.9116 | 11.48% | 10.89% | 52.59305 | 97.27% | 76.21% | 372.5986 | 1230.997 | 0 | 0 | 283.9522 | 0.1217643 | 76.21% | 0% | #DIV/0! | #DIV/0! | #DIV/0! | #DIV/0! | #DIV/0! | #DIV/0! | #DIV/0! | #DIV/0! | #DIV/0! | 1 | 4.673969 | 5.869047 | 5.920502 | 2661.842 | 19.31667
|  |  | 146 | 1167 |  | 8.564765 | 54.07049 | 188.3812 | 258.7992 | 186.6559 | 8332.855 | 16285.53 | 0 | 607632.98 | 0 | 94718.27 | 1072674.41 |  | 0.1719365 | 0 | 6.415161 | 0 | 1 | 11.32489 | 0 | 47.93905 | 0 | 167.9044 | #DIV/0! | 258.7992 | 4.708306 | 0 | [5 empty] | 105.7672 | 353.2256 | 11.34% | 10.87% | 52.64736 | 97.37% | 76.79% | 367.886 | 1228.611 | 0 | 0 | 282.4984 | 0.1202242 | 76.79% | 0% | #DIV/0! | #DIV/0! | #DIV/0! | #DIV/0! | #DIV/0! | #DIV/0! | #DIV/0! | #DIV/0! | #DIV/0! | 1 | 4.661241 | 5.867107 | 5.907773 | 2667.45 | 19.45
|  |  | 147 | 1175 |  | 8.564765 | 54.07049 | 188.3812 | 258.7992 | 186.6559 | 8332.855 | 16286.95 | 0 | 607951.52 | 0 | 94655.81 | 1068383.1 |  | 0.172065 | 0 | 6.42276 | 0 | 1 | 11.28703 | 0 | 47.97487 | 0 | 168.1032 | #DIV/0! | 258.7992 | 4.692564 | 0 | [5 empty] | 105.1494 | 349.7951 | 11.27% | 10.76% | 52.66743 | 97.41% | 76.98% | 365.737 | 1216.679 | 0 | 0 | 281.5539 | 0.1195219 | 76.98% | 0% | #DIV/0! | #DIV/0! | #DIV/0! | #DIV/0! | #DIV/0! | #DIV/0! | #DIV/0! | #DIV/0! | #DIV/0! | 1 | 4.655382 | 5.857348 | 5.901915 | 2669.524 | 19.58333
|  |  | 148 | 1183 |  | 8.564765 | 54.07049 | 188.3812 | 258.7992 | 186.6559 | 8332.855 | 16286.26 | 0 | 607482.69 | 0 | 94655.88 | 1073733.01 |  | 0.1720576 | 0 | 6.417802 | 0 | 1 | 11.34354 | 0 | 47.9728 | 0 | 167.9735 | #DIV/0! | 258.7992 | 4.716059 | 0 | [5 empty] | 105.1851 | 352.0334 | 11.28% | 10.83% | 52.68886 | 97.44% | 77.34% | 365.8611 | 1224.464 | 0 | 0 | 282.9635 | 0.1195624 | 77.34% | 0% | #DIV/0! | #DIV/0! | #DIV/0! | #DIV/0! | #DIV/0! | #DIV/0! | #DIV/0! | #DIV/0! | #DIV/0! | 1 | 4.655721 | 5.863726 | 5.902254 | 2671.738 | 19.71667
|  |  | 149 | 1191 |  | 8.564765 | 54.07049 | 188.3812 | 258.7992 | 186.6559 | 8332.855 | 16284.63 | 0 | 607584.44 | 0 | 94669.62 | 1069505.5 |  | 0.1720154 | 0 | 6.417945 | 0 | 1 | 11.29724 | 0 | 47.96104 | 0 | 167.9772 | #DIV/0! | 258.7992 | 4.696809 | 0 | [5 empty] | 105.388 | 351.9687 | 11.3% | 10.83% | 52.65785 | 97.39% | 76.88% | 366.5669 | 1224.239 | 0 | 0 | 281.8085 | 0.1197931 | 76.88% | 0% | #DIV/0! | #DIV/0! | #DIV/0! | #DIV/0! | #DIV/0! | #DIV/0! | #DIV/0! | #DIV/0! | #DIV/0! | 1 | 4.657649 | 5.863542 | 5.904181 | 2668.533 | 19.85
|  |  | 150 | 1199 |  | 8.564765 | 54.07049 | 188.3812 | 258.7992 | 186.6559 | 8332.855 | 16279.87 | 0 | 607543.27 | 0 | 94734.03 | 1072944.88 |  | 0.1718482 | 0 | 6.413147 | 0 | 1 | 11.32587 | 0 | 47.91442 | 0 | 167.8517 | #DIV/0! | 258.7992 | 4.70871 | 0 | [5 empty] | 106.1921 | 354.135 | 11.39% | 10.9% | 52.62313 | 97.32% | 76.49% | 369.364 | 1231.774 | 0 | 0 | 282.5226 | 0.1207072 | 76.49% | 0% | #DIV/0! | #DIV/0! | #DIV/0! | #DIV/0! | #DIV/0! | #DIV/0! | #DIV/0! | #DIV/0! | #DIV/0! | 1 | 4.66525 | 5.869678 | 5.911783 | 2664.948 | 19.98333
|  |  | 151 | 1207 |  | 8.564765 | 54.07049 | 188.3812 | 258.7992 | 186.6559 | 8332.855 | 16285.97 | 0 | 607608.63 | 0 | 94737.15 | 1075330.13 |  | 0.1719069 | 0 | 6.413626 | 0 | 1 | 11.35067 | 0 | 47.9308 | 0 | 167.8642 | #DIV/0! | 258.7992 | 4.719022 | 0 | [5 empty] | 105.9097 | 353.9189 | 11.35% | 10.89% | 52.64982 | 97.37% | 76.86% | 368.3815 | 1231.022 | 0 | 0 | 283.1413 | 0.1203861 | 76.86% | 0% | #DIV/0! | #DIV/0! | #DIV/0! | #DIV/0! | #DIV/0! | #DIV/0! | #DIV/0! | #DIV/0! | #DIV/0! | 1 | 4.662587 | 5.869068 | 5.909119 | 2667.704 | 20.11667
|  |  | 152 | 1215 |  | 8.564765 | 54.07049 | 188.3812 | 258.7992 | 186.6559 | 8332.855 | 16304.81 | 0 | 607679.8 | 0 | 94738.13 | 1074878.51 |  | 0.172104 | 0 | 6.414311 | 0 | 1 | 11.34579 | 0 | 47.98575 | 0 | 167.8821 | #DIV/0! | 258.7992 | 4.716991 | 0 | [5 empty] | 104.9618 | 353.6097 | 11.25% | 10.88% | 52.70274 | 97.47% | 77.52% | 365.0844 | 1229.947 | 0 | 0 | 283.0195 | 0.1193086 | 77.52% | 0% | #DIV/0! | #DIV/0! | #DIV/0! | #DIV/0! | #DIV/0! | #DIV/0! | #DIV/0! | #DIV/0! | #DIV/0! | 1 | 4.653596 | 5.868194 | 5.900129 | 2673.173 | 20.25
|  |  | 153 | 1223 |  | 8.564765 | 54.07049 | 188.3812 | 258.7992 | 186.6559 | 8332.855 | 16311.39 | 0 | 608567.62 | 0 | 94700.48 | 1067825.81 |  | 0.1722419 | 0 | 6.426236 | 0 | 1 | 11.27582 | 0 | 48.0242 | 0 | 168.1942 | #DIV/0! | 258.7992 | 4.687904 | 0 | [5 empty] | 104.2985 | 348.2257 | 11.18% | 10.72% | 52.7121 | 97.49% | 77.53% | 362.7774 | 1211.22 | 0 | 0 | 281.2743 | 0.1185547 | 77.53% | 0% | #DIV/0! | #DIV/0! | #DIV/0! | #DIV/0! | #DIV/0! | #DIV/0! | #DIV/0! | #DIV/0! | #DIV/0! | 1 | 4.647257 | 5.852851 | 5.893789 | 2674.141 | 20.38333
|  |  | 154 | 1231 |  | 8.564765 | 54.07049 | 188.3812 | 258.7992 | 186.6559 | 8332.855 | 16308.88 | 0 | 607596.42 | 0 | 94753.27 | 1077359.85 |  | 0.1721194 | 0 | 6.412406 | 0 | 1 | 11.37016 | 0 | 47.99006 | 0 | 167.8323 | #DIV/0! | 258.7992 | 4.727125 | 0 | [5 empty] | 104.8874 | 354.4697 | 11.25% | 10.91% | 52.71718 | 97.5% | 77.74% | 364.8259 | 1232.938 | 0 | 0 | 283.6275 | 0.1192241 | 77.74% | 0% | #DIV/0! | #DIV/0! | #DIV/0! | #DIV/0! | #DIV/0! | #DIV/0! | #DIV/0! | #DIV/0! | #DIV/0! | 1 | 4.652888 | 5.870623 | 5.89942 | 2674.667 | 20.51667
|  |  | 155 | 1239 |  | 8.564765 | 54.07049 | 188.3812 | 258.7992 | 186.6559 | 8332.855 | 16289.12 | 0 | 608124.81 | 0 | 94744.88 | 1076724.62 |  | 0.1719261 | 0 | 6.418551 | 0 | 1 | 11.36446 | 0 | 47.93615 | 0 | 167.9931 | #DIV/0! | 258.7992 | 4.724756 | 0 | [5 empty] | 105.8172 | 351.6954 | 11.35% | 10.82% | 52.66091 | 97.39% | 77.02% | 368.0599 | 1223.288 | 0 | 0 | 283.4854 | 0.120281 | 77.02% | 0% | #DIV/0! | #DIV/0! | #DIV/0! | #DIV/0! | #DIV/0! | #DIV/0! | #DIV/0! | #DIV/0! | #DIV/0! | 1 | 4.661713 | 5.862765 | 5.908246 | 2668.85 | 20.65
|  |  | 156 | 1247 |  | 8.564765 | 54.07049 | 188.3812 | 258.7992 | 186.6559 | 8332.855 | 16298.15 | 0 | 608164.15 | 0 | 94766.2 | 1068565.97 |  | 0.1719827 | 0 | 6.417522 | 0 | 1 | 11.27581 | 0 | 47.95194 | 0 | 167.9662 | #DIV/0! | 258.7992 | 4.6879 | 0 | [5 empty] | 105.545 | 352.1599 | 11.32% | 10.84% | 52.63984 | 97.35% | 76.62% | 367.1129 | 1224.904 | 0 | 0 | 281.274 | 0.1199715 | 76.62% | 0% | #DIV/0! | #DIV/0! | #DIV/0! | #DIV/0! | #DIV/0! | #DIV/0! | #DIV/0! | #DIV/0! | #DIV/0! | 1 | 4.659137 | 5.864085 | 5.90567 | 2666.673 | 20.78333
|  |  | 157 | 1255 |  | 8.564765 | 54.07049 | 188.3812 | 258.7992 | 186.6559 | 8332.855 | 16307.99 | 0 | 648082.66 | 0 | 97438.64 | 1078235.62 |  | 0.1673668 | 0 | 6.651187 | 0 | 1 | 11.06579 | 0 | 46.66492 | 0 | 174.0819 | #DIV/0! | 258.7992 | 4.600584 | 0 | [5 empty] | 127.746 | 246.6633 | 13.7% | 7.591% | 51.26551 | 94.81% | 62.12% | 444.3339 | 857.9594 | 0 | 0 | 276.035 | 0.1452072 | 62.12% | 0% | #DIV/0! | #DIV/0! | #DIV/0! | #DIV/0! | #DIV/0! | #DIV/0! | #DIV/0! | #DIV/0! | #DIV/0! | 1 | 4.850044 | 5.508024 | 6.096576 | 2526.621 | 20.91667
|  |  | 158 | 1263 |  | 8.564765 | 54.07049 | 188.3812 | 258.7992 | 186.6559 | 8332.855 | 16446.57 | 0 | 607914.83 | 0 | 94797.86 | 0 |  | 0.1734909 | 0 | 6.412748 | 0 | 1 | 0 | 0 | 48.37245 | 0 | 167.8412 | #DIV/0! | 258.7992 | 0 | 0 | [5 empty] | 98.29106 | 354.315 | 10.54% | 10.9% | 48.37245 | 89.46% | 0% | 341.8819 | 1232.4 | 0 | 0 | 0 | 0.1117261 | 0% | 0% | #DIV/0! | #DIV/0! | #DIV/0! | #DIV/0! | #DIV/0! | #DIV/0! | #DIV/0! | #DIV/0! | #DIV/0! | 1 | 4.587933 | 5.870186 | 5.834465 | 2244.149 | 21.05
|  |  | 159 | 1271 |  | 8.564765 | 54.07049 | 188.3812 | 258.7992 | 186.6559 | 8332.855 | 16300.67 | 0 | 608494.05 | 0 | 94761.29 | 1065665.11 |  | 0.1720182 | 0 | 6.421336 | 0 | 1 | 11.24579 | 0 | 47.96184 | 0 | 168.066 | #DIV/0! | 258.7992 | 4.675416 | 0 | [5 empty] | 105.3742 | 350.438 | 11.3% | 10.78% | 52.63725 | 97.35% | 76.54% | 366.519 | 1218.915 | 0 | 0 | 280.525 | 0.1197774 | 76.54% | 0% | #DIV/0! | #DIV/0! | #DIV/0! | #DIV/0! | #DIV/0! | #DIV/0! | #DIV/0! | #DIV/0! | #DIV/0! | 1 | 4.657518 | 5.859184 | 5.90405 | 2666.406 | 21.18333
|  |  | 160 | 1279 |  | 8.564765 | 54.07049 | 188.3812 | 258.7992 | 186.6559 | 8332.855 | 16312.97 | 0 | 608278.75 | 0 | 94840.75 | 1071865.13 |  | 0.1720038 | 0 | 6.413686 | 0 | 1 | 11.30174 | 0 | 47.95781 | 0 | 167.8657 | #DIV/0! | 258.7992 | 4.698678 | 0 | [5 empty] | 105.4436 | 353.8919 | 11.31% | 10.89% | 52.65649 | 97.38% | 76.87% | 366.7604 | 1230.928 | 0 | 0 | 281.9207 | 0.1198563 | 76.87% | 0% | #DIV/0! | #DIV/0! | #DIV/0! | #DIV/0! | #DIV/0! | #DIV/0! | #DIV/0! | #DIV/0! | #DIV/0! | 1 | 4.658176 | 5.868992 | 5.904709 | 2668.393 | 21.31667
|  |  | 161 | 1287 |  | 8.564765 | 54.07049 | 188.3812 | 258.7992 | 186.6559 | 8332.855 | 16287.53 | 0 | 608262.78 | 0 | 94852.89 | 1082014.68 |  | 0.1717136 | 0 | 6.412696 | 0 | 1 | 11.40729 | 0 | 47.8769 | 0 | 167.8399 | #DIV/0! | 258.7992 | 4.742563 | 0 | [5 empty] | 106.8395 | 354.3385 | 11.45% | 10.9% | 52.61946 | 97.32% | 76.57% | 371.6155 | 1232.482 | 0 | 0 | 284.5538 | 0.121443 | 76.57% | 0% | #DIV/0! | #DIV/0! | #DIV/0! | #DIV/0! | #DIV/0! | #DIV/0! | #DIV/0! | #DIV/0! | #DIV/0! | 1 | 4.671327 | 5.870253 | 5.91786 | 2664.568 | 21.45
|  |  | 162 | 1295 |  | 8.564765 | 54.07049 | 188.3812 | 258.7992 | 186.6559 | 8332.855 | 16304.63 | 0 | 609071.57 | 0 | 94759.74 | 1065881.43 |  | 0.1720628 | 0 | 6.427535 | 0 | 1 | 11.24825 | 0 | 47.97427 | 0 | 168.2282 | #DIV/0! | 258.7992 | 4.676442 | 0 | [5 empty] | 105.1597 | 347.639 | 11.27% | 10.7% | 52.65072 | 97.37% | 76.71% | 365.7728 | 1209.179 | 0 | 0 | 280.5865 | 0.1195336 | 76.71% | 0% | #DIV/0! | #DIV/0! | #DIV/0! | #DIV/0! | #DIV/0! | #DIV/0! | #DIV/0! | #DIV/0! | #DIV/0! | 1 | 4.65548 | 5.851165 | 5.902012 | 2667.796 | 21.58333
|  |  | 163 | 1303 |  | 8.564765 | 54.07049 | 188.3812 | 258.7992 | 186.6559 | 8332.855 | 16333.4 | 0 | 608931.61 | 0 | 94737.33 | 1068038.01 |  | 0.1724072 | 0 | 6.427578 | 0 | 1 | 11.27368 | 0 | 48.07029 | 0 | 168.2294 | #DIV/0! | 258.7992 | 4.687012 | 0 | [5 empty] | 103.5033 | 347.6195 | 11.1% | 10.7% | 52.75731 | 97.57% | 78.11% | 360.0116 | 1209.111 | 0 | 0 | 281.2207 | 0.1176508 | 78.11% | 0% | #DIV/0! | #DIV/0! | #DIV/0! | #DIV/0! | #DIV/0! | #DIV/0! | #DIV/0! | #DIV/0! | #DIV/0! | 1 | 4.639604 | 5.851109 | 5.886136 | 2678.819 | 21.71667
|  |  | 164 | 1311 |  | 8.564765 | 54.07049 | 188.3812 | 258.7992 | 186.6559 | 8332.855 | 16304.86 | 0 | 608555.35 | 0 | 94874.45 | 1081656.08 |  | 0.1718572 | 0 | 6.414323 | 0 | 1 | 11.40092 | 0 | 47.91694 | 0 | 167.8824 | #DIV/0! | 258.7992 | 4.739914 | 0 | [5 empty] | 106.1486 | 353.6042 | 11.38% | 10.88% | 52.65686 | 97.39% | 77.03% | 369.2125 | 1229.928 | 0 | 0 | 284.3948 | 0.1206577 | 77.03% | 0% | #DIV/0! | #DIV/0! | #DIV/0! | #DIV/0! | #DIV/0! | #DIV/0! | #DIV/0! | #DIV/0! | #DIV/0! | 1 | 4.66484 | 5.868178 | 5.911372 | 2668.431 | 21.85
|  |  | 165 | 1319 |  | 8.564765 | 54.07049 | 188.3812 | 258.7992 | 186.6559 | 8332.855 | 16313.74 | 0 | 609283.67 | 0 | 94777.74 | 1067272.31 |  | 0.1721263 | 0 | 6.428552 | 0 | 1 | 11.26079 | 0 | 47.99196 | 0 | 168.2549 | #DIV/0! | 258.7992 | 4.681655 | 0 | [5 empty] | 104.8545 | 347.1798 | 11.24% | 10.68% | 52.67362 | 97.42% | 77.02% | 364.7115 | 1207.582 | 0 | 0 | 280.8993 | 0.1191868 | 77.02% | 0% | #DIV/0! | #DIV/0! | #DIV/0! | #DIV/0! | #DIV/0! | #DIV/0! | #DIV/0! | #DIV/0! | #DIV/0! | 1 | 4.652574 | 5.849843 | 5.899107 | 2670.163 | 21.98333
|  |  | 166 | 1327 |  | 8.564765 | 54.07049 | 188.3812 | 258.7992 | 186.6559 | 8332.855 | 16319.11 | 0 | 608911.4 | 0 | 94859.28 | 1074127.68 |  | 0.1720349 | 0 | 6.419102 | 0 | 1 | 11.32338 | 0 | 47.96649 | 0 | 168.0075 | #DIV/0! | 258.7992 | 4.707676 | 0 | [5 empty] | 105.2939 | 351.4465 | 11.29% | 10.82% | 52.67417 | 97.42% | 77.12% | 366.2396 | 1222.422 | 0 | 0 | 282.4606 | 0.1196862 | 77.12% | 0% | #DIV/0! | #DIV/0! | #DIV/0! | #DIV/0! | #DIV/0! | #DIV/0! | #DIV/0! | #DIV/0! | #DIV/0! | 1 | 4.656755 | 5.862057 | 5.903288 | 2670.22 | 22.11667
|  |  | 167 | 1335 |  | 8.564765 | 54.07049 | 188.3812 | 258.7992 | 186.6559 | 8332.855 | 16311.73 | 0 | 608698.2 | 0 | 94874.39 | 1072032.08 |  | 0.1719297 | 0 | 6.415833 | 0 | 1 | 11.29949 | 0 | 47.93716 | 0 | 167.9219 | #DIV/0! | 258.7992 | 4.697743 | 0 | [5 empty] | 105.7998 | 352.9226 | 11.34% | 10.86% | 52.63491 | 97.34% | 76.59% | 367.9993 | 1227.557 | 0 | 0 | 281.8646 | 0.1202612 | 76.59% | 0% | #DIV/0! | #DIV/0! | #DIV/0! | #DIV/0! | #DIV/0! | #DIV/0! | #DIV/0! | #DIV/0! | #DIV/0! | 1 | 4.661549 | 5.866249 | 5.908081 | 2666.164 | 22.25
|  |  | 168 | 1343 |  | 8.564765 | 54.07049 | 188.3812 | 258.7992 | 186.6559 | 8332.855 | 16299.24 | 0 | 608496.46 | 0 | 94804.27 | 1078136 |  | 0.1719252 | 0 | 6.41845 | 0 | 1 | 11.37223 | 0 | 47.93589 | 0 | 167.9904 | #DIV/0! | 258.7992 | 4.727986 | 0 | [5 empty] | 105.8218 | 351.7409 | 11.35% | 10.82% | 52.66387 | 97.4% | 77.07% | 368.0759 | 1223.447 | 0 | 0 | 283.6791 | 0.1202863 | 77.07% | 0% | #DIV/0! | #DIV/0! | #DIV/0! | #DIV/0! | #DIV/0! | #DIV/0! | #DIV/0! | #DIV/0! | #DIV/0! | 1 | 4.661757 | 5.862895 | 5.908289 | 2669.156 | 22.38333
|  |  | 169 | 1351 |  | 8.564765 | 54.07049 | 188.3812 | 258.7992 | 186.6559 | 8332.855 | 16317.8 | 0 | 608615.24 | 0 | 94810.05 | 1070710.6 |  | 0.1721104 | 0 | 6.419311 | 0 | 1 | 11.29322 | 0 | 47.98755 | 0 | 168.013 | #DIV/0! | 258.7992 | 4.695137 | 0 | [5 empty] | 104.9307 | 351.3519 | 11.25% | 10.81% | 52.68268 | 97.43% | 77.19% | 364.9764 | 1222.094 | 0 | 0 | 281.7082 | 0.1192733 | 77.19% | 0% | #DIV/0! | #DIV/0! | #DIV/0! | #DIV/0! | #DIV/0! | #DIV/0! | #DIV/0! | #DIV/0! | #DIV/0! | 1 | 4.6533 | 5.861788 | 5.899833 | 2671.1 | 22.51667
|  |  | 170 | 1359 |  | 8.564765 | 54.07049 | 188.3812 | 258.7992 | 186.6559 | 8332.855 | 16305.38 | 0 | 608297.9 | 0 | 94810.99 | 1076676.54 |  | 0.1719777 | 0 | 6.415901 | 0 | 1 | 11.35603 | 0 | 47.95055 | 0 | 167.9237 | #DIV/0! | 258.7992 | 4.721251 | 0 | [5 empty] | 105.569 | 352.8918 | 11.32% | 10.86% | 52.6718 | 97.41% | 77.15% | 367.1964 | 1227.45 | 0 | 0 | 283.275 | 0.1199988 | 77.15% | 0% | #DIV/0! | #DIV/0! | #DIV/0! | #DIV/0! | #DIV/0! | #DIV/0! | #DIV/0! | #DIV/0! | #DIV/0! | 1 | 4.659364 | 5.866162 | 5.905897 | 2669.975 | 22.65
|  |  | 171 | 1367 |  | 8.564765 | 54.07049 | 188.3812 | 258.7992 | 186.6559 | 8332.855 | 16302.61 | 0 | 608552.45 | 0 | 94800.08 | 1080821.89 |  | 0.1719683 | 0 | 6.419324 | 0 | 1 | 11.40107 | 0 | 47.94792 | 0 | 168.0133 | #DIV/0! | 258.7992 | 4.739974 | 0 | [5 empty] | 105.6143 | 351.3461 | 11.32% | 10.81% | 52.68789 | 97.44% | 77.42% | 367.3541 | 1222.074 | 0 | 0 | 284.3984 | 0.1200504 | 77.42% | 0% | #DIV/0! | #DIV/0! | #DIV/0! | #DIV/0! | #DIV/0! | #DIV/0! | #DIV/0! | #DIV/0! | #DIV/0! | 1 | 4.659794 | 5.861772 | 5.906326 | 2671.638 | 22.78333
|  |  | 172 | 1375 |  | 8.564765 | 54.07049 | 188.3812 | 258.7992 | 186.6559 | 8332.855 | 16306.53 | 0 | 608799.02 | 0 | 94740.41 | 1070949.65 |  | 0.172118 | 0 | 6.42597 | 0 | 1 | 11.30404 | 0 | 47.98965 | 0 | 168.1873 | #DIV/0! | 258.7992 | 4.699637 | 0 | [5 empty] | 104.8944 | 348.3457 | 11.25% | 10.72% | 52.68929 | 97.45% | 77.29% | 364.85 | 1211.637 | 0 | 0 | 281.9782 | 0.119232 | 77.29% | 0% | #DIV/0! | #DIV/0! | #DIV/0! | #DIV/0! | #DIV/0! | #DIV/0! | #DIV/0! | #DIV/0! | #DIV/0! | 1 | 4.652954 | 5.853195 | 5.899486 | 2671.783 | 22.91667
|  |  | 173 | 1383 |  | 8.564765 | 54.07049 | 188.3812 | 258.7992 | 186.6559 |  | 16302.92 | 0 | 608072.88 | 0 | 94800.46 | 1076053.36 |  | 0.1719709 | 0 | 6.41424 | 0 | 1 | 11.35072 | 0 | 0 | 0 | 0 | #DIV/0! | 0 | 0 | 0 | [5 empty] | 932.7159 | 3249.576 | 100% | 100% | 0 | 0% | 0% | 3244.229 | 11302.87 | 0 | 0 | 0 | 1.060206 | 0% | 0% | #DIV/0! | #DIV/0! | #DIV/0! | #DIV/0! | #DIV/0! | #DIV/0! | #DIV/0! | #DIV/0! | #DIV/0! | 1 | 6.838101 | 8.08628 | 8.084633 | 1 | 23.05
|  |  | 174 | 1391 |  | 8.564765 | 54.07049 | 188.3812 | 258.7992 | 186.6559 |  | 16289.98 | 0 | 608607.93 | 0 | 94813.51 | 1079164.57 |  | 0.1718107 | 0 | 6.419 | 0 | 1 | 11.38197 | 0 | 0 | 0 | 0 | #DIV/0! | 0 | 0 | 0 | [5 empty] | 932.7159 | 3249.576 | 100% | 100% | 0 | 0% | 0% | 3244.229 | 11302.87 | 0 | 0 | 0 | 1.060206 | 0% | 0% | #DIV/0! | #DIV/0! | #DIV/0! | #DIV/0! | #DIV/0! | #DIV/0! | #DIV/0! | #DIV/0! | #DIV/0! | 1 | 6.838101 | 8.08628 | 8.084633 | 1 | 23.18333
|  |  | 175 | 1399 |  | 8.564765 | 54.07049 | 188.3812 | 258.7992 | 186.6559 |  | 16271.39 | 0 | 608498.69 | 0 | 94755.61 | 1075414.62 |  | 0.1717195 | 0 | 6.42177 | 0 | 1 | 11.34935 | 0 | 0 | 0 | 0 | #DIV/0! | 0 | 0 | 0 | [5 empty] | 932.7159 | 3249.576 | 100% | 100% | 0 | 0% | 0% | 3244.229 | 11302.87 | 0 | 0 | 0 | 1.060206 | 0% | 0% | #DIV/0! | #DIV/0! | #DIV/0! | #DIV/0! | #DIV/0! | #DIV/0! | #DIV/0! | #DIV/0! | #DIV/0! | 1 | 6.838101 | 8.08628 | 8.084633 | 1 | 23.31667
|  |  | 176 | 1407 |  | 8.564765 | 54.07049 | 188.3812 | 258.7992 | 186.6559 |  | 16273.43 | 0 | 608263.09 | 0 | 94813.58 | 1079698.02 |  | 0.1716361 | 0 | 6.415358 | 0 | 1 | 11.38759 | 0 | 0 | 0 | 0 | #DIV/0! | 0 | 0 | 0 | [5 empty] | 932.7159 | 3249.576 | 100% | 100% | 0 | 0% | 0% | 3244.229 | 11302.87 | 0 | 0 | 0 | 1.060206 | 0% | 0% | #DIV/0! | #DIV/0! | #DIV/0! | #DIV/0! | #DIV/0! | #DIV/0! | #DIV/0! | #DIV/0! | #DIV/0! | 1 | 6.838101 | 8.08628 | 8.084633 | 1 | 23.45
|  |  | 177 | 1415 |  | 8.564765 | 54.07049 | 188.3812 | 258.7992 | 186.6559 |  | 16304.56 | 0 | 607960.78 | 0 | 94846.42 | 1082761.35 |  | 0.1719049 | 0 | 6.40995 | 0 | 1 | 11.41594 | 0 | 0 | 0 | 0 | #DIV/0! | 0 | 0 | 0 | [5 empty] | 932.7159 | 3249.576 | 100% | 100% | 0 | 0% | 0% | 3244.229 | 11302.87 | 0 | 0 | 0 | 1.060206 | 0% | 0% | #DIV/0! | #DIV/0! | #DIV/0! | #DIV/0! | #DIV/0! | #DIV/0! | #DIV/0! | #DIV/0! | #DIV/0! | 1 | 6.838101 | 8.08628 | 8.084633 | 1 | 23.58333
|  |  | 178 | 1423 |  | 8.564765 | 54.07049 | 188.3812 | 258.7992 | 186.6559 |  | 16277.34 | 0 | 608269.9 | 0 | 94779.29 | 1072979.26 |  | 0.1717394 | 0 | 6.417751 | 0 | 1 | 11.32082 | 0 | 0 | 0 | 0 | #DIV/0! | 0 | 0 | 0 | [5 empty] | 932.7159 | 3249.576 | 100% | 100% | 0 | 0% | 0% | 3244.229 | 11302.87 | 0 | 0 | 0 | 1.060206 | 0% | 0% | #DIV/0! | #DIV/0! | #DIV/0! | #DIV/0! | #DIV/0! | #DIV/0! | #DIV/0! | #DIV/0! | #DIV/0! | 1 | 6.838101 | 8.08628 | 8.084633 | 1 | 23.71667
|  |  | 179 | 1431 |  | 8.564765 | 54.07049 | 188.3812 | 258.7992 | 186.6559 |  | 16303 | 0 | 608373.21 | 0 | 94809.33 | 1079192.5 |  | 0.1719557 | 0 | 6.416807 | 0 | 1 | 11.38277 | 0 | 0 | 0 | 0 | #DIV/0! | 0 | 0 | 0 | [5 empty] | 932.7159 | 3249.576 | 100% | 100% | 0 | 0% | 0% | 3244.229 | 11302.87 | 0 | 0 | 0 | 1.060206 | 0% | 0% | #DIV/0! | #DIV/0! | #DIV/0! | #DIV/0! | #DIV/0! | #DIV/0! | #DIV/0! | #DIV/0! | #DIV/0! | 1 | 6.838101 | 8.08628 | 8.084633 | 1 | 23.85
|  |  | 180 | 1439 |  | 8.564765 | 54.07049 | 188.3812 | 258.7992 | 186.6559 |  | 16290.73 | 0 | 607464.56 | 0 | 94824.12 | 1084761.37 |  | 0.1717994 | 0 | 6.406224 | 0 | 1 | 11.43972 | 0 | 0 | 0 | 0 | #DIV/0! | 0 | 0 | 0 | [5 empty] | 932.7159 | 3249.576 | 100% | 100% | 0 | 0% | 0% | 3244.229 | 11302.87 | 0 | 0 | 0 | 1.060206 | 0% | 0% | #DIV/0! | #DIV/0! | #DIV/0! | #DIV/0! | #DIV/0! | #DIV/0! | #DIV/0! | #DIV/0! | #DIV/0! | 1 | 6.838101 | 8.08628 | 8.084633 | 1 | 23.98333
|  |  | 181 | 1447 |  | 8.564765 | 54.07049 | 188.3812 | 258.7992 | 186.6559 |  | 16315.74 | 0 | 608599.75 | 0 | 94727.04 | 1070106.49 |  | 0.1722395 | 0 | 6.424773 |  |  | 11.29674 | 0 | 0 | 0 | 0 |  | 0 | 0 | 0 | [5 empty] | 932.7159 | 3249.576 | 100% | 100% | 0 | 0% | 0% | 3244.229 | 11302.87 | 0 | 0 | 0 | 1.060206 | 0% | 0% | #DIV/0! | #DIV/0! | #DIV/0! | #DIV/0! | #DIV/0! | #DIV/0! | #DIV/0! | #DIV/0! | #DIV/0! | 1 | 6.838101 | 8.08628 | 8.084633 | 1 | 24.11667
|  |  | 182 | 1455 |  | 8.564765 | 54.07049 | 188.3812 | 258.7992 | 186.6559 |  | 16301.15 | 0 | 608022.48 | 0 | 94804.58 | 1080463.54 |  | 0.1719448 | 0 | 6.413429 |  |  | 11.39674 | 0 | 0 | 0 |  |  | 0 | 0 | 0 | [5 empty] | 932.7159 | 3249.576 | 100% | 100% | 0 | 0% | 0% | 3244.229 | 11302.87 | 0 | 0 | 0 | 1.060206 | 0% | 0% | #DIV/0! | #DIV/0! | #DIV/0! | #DIV/0! | #DIV/0! | #DIV/0! | #DIV/0! | #DIV/0! | #DIV/0! | 1 | 6.838101 | 8.08628 | 8.084633 | 1 | 24.25
|  |  | 183 | 1463 |  | 8.564765 | 54.07049 | 188.3812 | 258.7992 | 186.6559 |  | 16304.77 | 0 | 607932.83 | 0 | 94745.5 | 1076669.05 |  | 0.1720902 | 0 | 6.416482 |  |  | 11.3638 | 0 | 0 | 0 |  |  | 0 | 0 | 0 | [5 empty] | 932.7159 | 3249.576 | 100% | 100% | 0 | 0% | 0% | 3244.229 | 11302.87 | 0 | 0 | 0 | 1.060206 | 0% | 0% | #DIV/0! | #DIV/0! | #DIV/0! | #DIV/0! | #DIV/0! | #DIV/0! | #DIV/0! | #DIV/0! | #DIV/0! | 1 | 6.838101 | 8.08628 | 8.084633 | 1 | 24.38333
|  |  | 184 | 1471 |  | 8.564765 | 54.07049 | 188.3812 | 258.7992 | 186.6559 |  | 16305.43 | 0 | 608034.1 | 0 | 94765.81 | 1072216.2 |  | 0.1720603 | 0 | 6.416176 |  |  | 11.31438 | 0 | 0 | 0 |  |  | 0 | 0 | 0 | [5 empty] | 932.7159 | 3249.576 | 100% | 100% | 0 | 0% | 0% | 3244.229 | 11302.87 | 0 | 0 | 0 | 1.060206 | 0% | 0% | #DIV/0! | #DIV/0! | #DIV/0! | #DIV/0! | #DIV/0! | #DIV/0! | #DIV/0! | #DIV/0! | #DIV/0! | 1 | 6.838101 | 8.08628 | 8.084633 | 1 | 24.51667
|  |  | 185 | 1479 |  | 8.564765 | 54.07049 | 188.3812 | 258.7992 | 186.6559 |  | 16290.65 | 0 | 607626.03 | 0 | 94830.4 | 1082450.41 |  | 0.1717872 | 0 | 6.407503 |  |  | 11.41459 | 0 | 0 | 0 |  |  | 0 | 0 | 0 | [5 empty] | 932.7159 | 3249.576 | 100% | 100% | 0 | 0% | 0% | 3244.229 | 11302.87 | 0 | 0 | 0 | 1.060206 | 0% | 0% | #DIV/0! | #DIV/0! | #DIV/0! | #DIV/0! | #DIV/0! | #DIV/0! | #DIV/0! | #DIV/0! | #DIV/0! | 1 | 6.838101 | 8.08628 | 8.084633 | 1 | 24.65
|  |  | 186 | 1487 |  | 8.564765 | 54.07049 | 188.3812 | 258.7992 | 186.6559 |  | 16229.7 | 0 | 608292.27 | 0 | 94815.93 | 1075013.84 |  | 0.1711706 | 0 | 6.415507 |  |  | 11.3379 | 0 | 0 | 0 |  |  | 0 | 0 | 0 | [5 empty] | 932.7159 | 3249.576 | 100% | 100% | 0 | 0% | 0% | 3244.229 | 11302.87 | 0 | 0 | 0 | 1.060206 | 0% | 0% | #DIV/0! | #DIV/0! | #DIV/0! | #DIV/0! | #DIV/0! | #DIV/0! | #DIV/0! | #DIV/0! | #DIV/0! | 1 | 6.838101 | 8.08628 | 8.084633 | 1 | 24.78333
|  |  | 187 | 1495 |  | 8.564765 | 54.07049 | 188.3812 | 258.7992 | 186.6559 |  | 16280.13 | 0 | 607846.62 | 0 | 94829.9 | 1084308.56 |  | 0.1716772 | 0 | 6.409863 |  |  | 11.43425 | 0 | 0 | 0 |  |  | 0 | 0 | 0 | [5 empty] | 932.7159 | 3249.576 | 100% | 100% | 0 | 0% | 0% | 3244.229 | 11302.87 | 0 | 0 | 0 | 1.060206 | 0% | 0% | #DIV/0! | #DIV/0! | #DIV/0! | #DIV/0! | #DIV/0! | #DIV/0! | #DIV/0! | #DIV/0! | #DIV/0! | 1 | 6.838101 | 8.08628 | 8.084633 | 1 | 24.91667
|  |  |  | 1503 |  | 8.564765 | 54.07049 | 188.3812 | 258.7992 | 186.6559 |  | 16282.64 | 0 | 607840.34 | 0 | 94792.03 | 1081322.41 |  | 0.1717722 | 0 | 6.412357 |  |  | 11.40731 | 0 | 0 | 0 |  |  | 0 | 0 | 0 | [5 empty] | 932.7159 | 3249.576 | 100% | 100% | 0 | 0% | 0% | 3244.229 | 11302.87 | 0 | 0 | 0 | 1.060206 | 0% | 0% | #DIV/0! | #DIV/0! | #DIV/0! | #DIV/0! | #DIV/0! | #DIV/0! | #DIV/0! | #DIV/0! | #DIV/0! | 1 | 6.838101 | 8.08628 | 8.084633 | 1 | 25.05
|  |  |  | 1511 |  | 8.564765 | 54.07049 | 188.3812 | 258.7992 | 186.6559 |  | 16274.6 | 0 | 608348.73 | 0 | 94679.74 | 1073910.78 |  | 0.1718911 | 0 | 6.425332 |  |  | 11.34256 | 0 | 0 | 0 |  |  | 0 | 0 | 0 | [5 empty] | 932.7159 | 3249.576 | 100% | 100% | 0 | 0% | 0% | 3244.229 | 11302.87 | 0 | 0 | 0 | 1.060206 | 0% | 0% | #DIV/0! | #DIV/0! | #DIV/0! | #DIV/0! | #DIV/0! | #DIV/0! | #DIV/0! | #DIV/0! | #DIV/0! | 1 | 6.838101 | 8.08628 | 8.084633 | 1 | 25.18333
|  |  |  | 1519 |  | 8.564765 | 54.07049 | 188.3812 | 258.7992 | 186.6559 |  | 16283.21 | 0 | 607581.87 | 0 | 94738.71 | 1078046.25 |  | 0.1718749 | 0 | 6.413238 |  |  | 11.37915 | 0 | 0 |  |  |  | 0 | 0 | 0 | [5 empty] | 932.7159 | 3249.576 | 100% | 100% | 0 | 0% | 0% | 3244.229 | 11302.87 | 0 | 0 | 0 | 1.060206 | 0% | 0% | #DIV/0! | #DIV/0! | #DIV/0! | #DIV/0! | #DIV/0! | #DIV/0! | #DIV/0! | #DIV/0! | #DIV/0! | 1 | 6.838101 | 8.08628 | 8.084633 | 1 | 25.31667
|  |  |  | 1527 |  | 8.564765 | 54.07049 | 188.3812 | 258.7992 | 186.6559 |  | 16261.28 | 0 | 607576.34 | 0 | 94648.24 | 1075336.12 |  | 0.1718075 | 0 | 6.419309 |  |  | 11.3614 | 0 | 0 |  |  |  | 0 | 0 | 0 | [5 empty] | 932.7159 | 3249.576 | 100% | 100% | 0 | 0% | 0% | 3244.229 | 11302.87 | 0 | 0 | 0 | 1.060206 | 0% | 0% | #DIV/0! | #DIV/0! | #DIV/0! | #DIV/0! | #DIV/0! | #DIV/0! | #DIV/0! | #DIV/0! | #DIV/0! | 1 | 6.838101 | 8.08628 | 8.084633 | 1 | 25.45
|  |  |  | 1535 |  | 8.564765 | 54.07049 | 188.3812 | 258.7992 | 186.6559 |  | 16272.99 | 0 | 607859.91 | 0 | 94670.06 | 1077922.42 |  | 0.1718916 | 0 | 6.420825 |  |  | 11.3861 | 0 | 0 |  |  |  | 0 | 0 | 0 | [5 empty] | 932.7159 | 3249.576 | 100% | 100% | 0 | 0% | 0% | 3244.229 | 11302.87 | 0 | 0 | 0 | 1.060206 | 0% | 0% | #DIV/0! | #DIV/0! | #DIV/0! | #DIV/0! | #DIV/0! | #DIV/0! | #DIV/0! | #DIV/0! | #DIV/0! | 1 | 6.838101 | 8.08628 | 8.084633 | 1 | 25.58333
|  |  |  | 1543 |  | 8.564765 | 54.07049 | 188.3812 | 258.7992 | 186.6559 |  | 16254.58 | 0 | 606997.49 | 0 | 94716.5 | 1085943.04 |  | 0.171613 | 0 | 6.408572 |  |  | 11.46519 | 0 | 0 |  |  |  | 0 | 0 | 0 | [5 empty] | 932.7159 | 3249.576 | 100% | 100% | 0 | 0% | 0% | 3244.229 | 11302.87 | 0 | 0 | 0 | 1.060206 | 0% | 0% | #DIV/0! | #DIV/0! | #DIV/0! | #DIV/0! | #DIV/0! | #DIV/0! | #DIV/0! | #DIV/0! | #DIV/0! | 1 | 6.838101 | 8.08628 | 8.084633 | 1 | 25.71667
|  |  |  | 1551 |  | 8.564765 | 54.07049 | 188.3812 | 258.7992 | 186.6559 |  | 16244.77 | 0 | 607370.03 | 0 | 94656.73 | 1081700.18 |  | 0.1716177 | 0 | 6.416554 |  |  | 11.42761 | 0 |  |  |  |  | 0 | 0 | 0 | [5 empty] | 932.7159 | 3249.576 | 100% | 100% | 0 | 0% | 0% | 3244.229 | 11302.87 | 0 | 0 | 0 | 1.060206 | 0% | 0% | #DIV/0! | #DIV/0! | #DIV/0! | #DIV/0! | #DIV/0! | #DIV/0! | #DIV/0! | #DIV/0! | #DIV/0! | 1 | 6.838101 | 8.08628 | 8.084633 | 1 | 25.85
|  |  |  | 1559 |  | 8.564765 | 54.07049 | 188.3812 | 258.7992 | 186.6559 |  | 16258.42 | 0 | 607616.37 | 0 | 94631.57 | 1073483.35 |  | 0.1718076 | 0 | 6.420863 |  |  | 11.34382 | 0 |  |  |  |  | 0 | 0 | 0 | [5 empty] | 932.7159 | 3249.576 | 100% | 100% | 0 | 0% | 0% | 3244.229 | 11302.87 | 0 | 0 | 0 | 1.060206 | 0% | 0% | #DIV/0! | #DIV/0! | #DIV/0! | #DIV/0! | #DIV/0! | #DIV/0! | #DIV/0! | #DIV/0! | #DIV/0! | 1 | 6.838101 | 8.08628 | 8.084633 | 1 | 25.98333
|  |  |  | 1567 |  | 8.564765 | 54.07049 | 188.3812 | 258.7992 | 186.6559 |  | 16259.41 | 0 | 607003.71 | 0 | 94635.5 |  |  | 0.1718109 | 0 | 6.414123 |  |  | 0 | 0 |  |  |  |  | 0 | 0 | 0 | [5 empty] | 932.7159 | 3249.576 | 100% | 100% | 0 | 0% | 0% | 3244.229 | 11302.87 | 0 | 0 | 0 | 1.060206 | 0% | 0% | #DIV/0! | #DIV/0! | #DIV/0! | #DIV/0! | #DIV/0! | #DIV/0! | #DIV/0! | #DIV/0! | #DIV/0! | 1 | 6.838101 | 8.08628 | 8.084633 | 1 | 26.11667
|  |  |  | 1575 |  | 8.564765 | 54.07049 | 188.3812 | 258.7992 | 186.6559 | [8 empty] | #DIV/0! | #DIV/0! | #DIV/0! |  |  | #DIV/0! | #DIV/0! |  |  |  |  | 0 | #DIV/0! | #DIV/0! | [5 empty] | 932.7159 | 3249.576 | 100% | 100% | #DIV/0! | #DIV/0! | #DIV/0! | 3244.229 | 11302.87 | 0 | #DIV/0! | #DIV/0! | 1.060206 | #DIV/0! | #DIV/0! | #DIV/0! | #DIV/0! | #DIV/0! | #DIV/0! | #DIV/0! | #DIV/0! | #DIV/0! | #DIV/0! | #DIV/0! | 1 | 6.838101 | 8.08628 | 8.084633 | #DIV/0! | 26.25
|  |  |  | 1583 |  | 8.564765 | 54.07049 | 188.3812 | 258.7992 | 186.6559 | [8 empty] | #DIV/0! | #DIV/0! | #DIV/0! |  |  | #DIV/0! | #DIV/0! |  |  |  |  | 0 | #DIV/0! | #DIV/0! | [5 empty] | 932.7159 | 3249.576 | 100% | 100% | #DIV/0! | #DIV/0! | #DIV/0! | 3244.229 | 11302.87 | 0 | #DIV/0! | #DIV/0! | 1.060206 | #DIV/0! | #DIV/0! | #DIV/0! | #DIV/0! | #DIV/0! | #DIV/0! | #DIV/0! | #DIV/0! | #DIV/0! | #DIV/0! | #DIV/0! | 1 | 6.838101 | 8.08628 | 8.084633 | #DIV/0! | 26.38333
|  |  |  | 1591 |  | 8.564765 | 54.07049 | 188.3812 | 258.7992 | 186.6559 | [8 empty] | #DIV/0! | #DIV/0! | #DIV/0! |  |  |  | #DIV/0! |  |  |  |  | 0 | 0 | #DIV/0! | [5 empty] | 932.7159 | 3249.576 | 100% | 100% | #DIV/0! | #DIV/0! | #DIV/0! | 3244.229 | 11302.87 | 0 | #DIV/0! | 0 | 1.060206 | 0% | #DIV/0! | #DIV/0! | #DIV/0! | #DIV/0! | #DIV/0! | #DIV/0! | #DIV/0! | #DIV/0! | #DIV/0! | #DIV/0! | 1 | 6.838101 | 8.08628 | 8.084633 | #DIV/0! | 26.51667
|  |  |  | 1599 |  | 8.564765 | 54.07049 | 188.3812 | 258.7992 | 186.6559 | [9 empty] | #DIV/0! | #DIV/0! |  |  |  | #DIV/0! |  |  |  |  | 0 | 0 | #DIV/0! | [5 empty] | 932.7159 | 3249.576 | 100% | 100% | #DIV/0! | #DIV/0! | #DIV/0! | 3244.229 | 11302.87 | 0 | #DIV/0! | 0 | 1.060206 | 0% | #DIV/0! | #DIV/0! | #DIV/0! | #DIV/0! | #DIV/0! | #DIV/0! | #DIV/0! | #DIV/0! | #DIV/0! | #DIV/0! | 1 | 6.838101 | 8.08628 | 8.084633 | #DIV/0! | 26.65
|  |  |  | 1607 |  | 8.564765 | 54.07049 | 188.3812 | 258.7992 | 186.6559 | [9 empty] | #DIV/0! | #DIV/0! |  |  |  | #DIV/0! |  |  |  |  | 0 | 0 | #DIV/0! | [5 empty] | 932.7159 | 3249.576 | 100% | 100% | #DIV/0! | #DIV/0! | #DIV/0! | 3244.229 | 11302.87 | 0 | #DIV/0! | 0 | 1.060206 | 0% | #DIV/0! | #DIV/0! | #DIV/0! | #DIV/0! | #DIV/0! | #DIV/0! | #DIV/0! | #DIV/0! | #DIV/0! | #DIV/0! | 1 | 6.838101 | 8.08628 | 8.084633 | #DIV/0! | 26.78333
|  |  |  | 1615 |  | 8.564765 | 54.07049 | 188.3812 | 258.7992 | 186.6559 | [9 empty] | #DIV/0! | #DIV/0! |  |  |  | #DIV/0! |  |  |  |  | 0 | 0 | #DIV/0! | [5 empty] | 932.7159 | 3249.576 | 100% | 100% | #DIV/0! | #DIV/0! | #DIV/0! | 3244.229 | 11302.87 | 0 | #DIV/0! | 0 | 1.060206 | 0% | #DIV/0! | #DIV/0! | #DIV/0! | #DIV/0! | #DIV/0! | #DIV/0! | #DIV/0! | #DIV/0! | #DIV/0! | #DIV/0! | 1 | 6.838101 | 8.08628 | 8.084633 | #DIV/0! | 26.91667
|  |  |  | 1623 |  | 8.564765 | 54.07049 | 188.3812 | 258.7992 | 186.6559 | [9 empty] | #DIV/0! | #DIV/0! |  |  |  | #DIV/0! |  |  |  |  | 0 | 0 | #DIV/0! | [5 empty] | 932.7159 | 3249.576 | 100% | 100% | #DIV/0! | #DIV/0! | #DIV/0! | 3244.229 | 11302.87 | 0 | #DIV/0! | 0 | 1.060206 | 0% | #DIV/0! | #DIV/0! | #DIV/0! | #DIV/0! | #DIV/0! | #DIV/0! | #DIV/0! | #DIV/0! | #DIV/0! | #DIV/0! | 1 | 6.838101 | 8.08628 | 8.084633 | #DIV/0! | 27.05
|  |  |  | 1631 |  | 8.564765 | 54.07049 | 188.3812 | 258.7992 | 186.6559 | [9 empty] | #DIV/0! | #DIV/0! |  |  |  | #DIV/0! |  |  |  |  | 0 | 0 | #DIV/0! | [5 empty] | 932.7159 | 3249.576 | 100% | 100% | #DIV/0! | #DIV/0! | #DIV/0! | 3244.229 | 11302.87 | 0 | #DIV/0! | 0 | 1.060206 | 0% | #DIV/0! | #DIV/0! | #DIV/0! | #DIV/0! | #DIV/0! | #DIV/0! | #DIV/0! | #DIV/0! | #DIV/0! | #DIV/0! | 1 | 6.838101 | 8.08628 | 8.084633 | #DIV/0! | 27.18333
|  |  |  | 1639 |  | 8.564765 | 54.07049 | 188.3812 | 258.7992 | 186.6559 | [9 empty] | #DIV/0! | #DIV/0! |  |  |  | #DIV/0! |  |  |  |  | 0 | 0 | #DIV/0! | [5 empty] | 932.7159 | 3249.576 | 100% | 100% | #DIV/0! | #DIV/0! | #DIV/0! | 3244.229 | 11302.87 | 0 | #DIV/0! | 0 | 1.060206 | 0% | #DIV/0! | #DIV/0! | #DIV/0! | #DIV/0! | #DIV/0! | #DIV/0! | #DIV/0! | #DIV/0! | #DIV/0! | #DIV/0! | 1 | 6.838101 | 8.08628 | 8.084633 | #DIV/0! | 27.31667
|  |  |  | 1647 |  | 8.564765 | 54.07049 | 188.3812 | 258.7992 | 186.6559 | [9 empty] | #DIV/0! | #DIV/0! |  |  |  | #DIV/0! |  |  |  |  | 0 | 0 | #DIV/0! | [5 empty] | 932.7159 | 3249.576 | 100% | 100% | #DIV/0! | #DIV/0! | #DIV/0! | 3244.229 | 11302.87 | 0 | #DIV/0! | 0 | 1.060206 | 0% | #DIV/0! | #DIV/0! | #DIV/0! | #DIV/0! | #DIV/0! | #DIV/0! | #DIV/0! | #DIV/0! | #DIV/0! | #DIV/0! | 1 | 6.838101 | 8.08628 | 8.084633 | #DIV/0! | 27.45
|  |  |  | 1655 |  | 8.564765 | 54.07049 | 188.3812 | 258.7992 | 186.6559 | [9 empty] | #DIV/0! | #DIV/0! |  |  |  | #DIV/0! |  |  |  |  | 0 | 0 | #DIV/0! | [5 empty] | 932.7159 | 3249.576 | 100% | 100% | #DIV/0! | #DIV/0! | #DIV/0! | 3244.229 | 11302.87 | 0 | #DIV/0! | 0 | 1.060206 | 0% | #DIV/0! | #DIV/0! | #DIV/0! | #DIV/0! | #DIV/0! | #DIV/0! | #DIV/0! | #DIV/0! | #DIV/0! | #DIV/0! | 1 | 6.838101 | 8.08628 | 8.084633 | #DIV/0! | 27.58333
|  |  |  | 1663 |  | 8.564765 | 54.07049 | 188.3812 | 258.7992 | 186.6559 | [9 empty] | #DIV/0! | #DIV/0! |  |  |  | #DIV/0! |  |  |  |  | 0 | 0 | #DIV/0! | [5 empty] | 932.7159 | 3249.576 | 100% | 100% | #DIV/0! | #DIV/0! | #DIV/0! | 3244.229 | 11302.87 | 0 | #DIV/0! | 0 | 1.060206 | 0% | #DIV/0! | #DIV/0! | #DIV/0! | #DIV/0! | #DIV/0! | #DIV/0! | #DIV/0! | #DIV/0! | #DIV/0! | #DIV/0! | 1 | 6.838101 | 8.08628 | 8.084633 | #DIV/0! | 27.71667
|  |  |  | 1671 |  | 8.564765 | 54.07049 | 188.3812 | 258.7992 | 186.6559 | [9 empty] | #DIV/0! | #DIV/0! |  |  |  | #DIV/0! |  |  |  |  | 0 | 0 | #DIV/0! | [5 empty] | 932.7159 | 3249.576 | 100% | 100% | #DIV/0! | #DIV/0! | #DIV/0! | 3244.229 | 11302.87 | 0 | #DIV/0! | 0 | 1.060206 | 0% | #DIV/0! | #DIV/0! | #DIV/0! | #DIV/0! | #DIV/0! | #DIV/0! | #DIV/0! | #DIV/0! | #DIV/0! | #DIV/0! | 1 | 6.838101 | 8.08628 | 8.084633 | #DIV/0! | 27.85
|  |  |  | 1679 |  | 8.564765 | 54.07049 | 188.3812 | 258.7992 | 186.6559 | [9 empty] | #DIV/0! | #DIV/0! |  |  |  | #DIV/0! |  |  |  |  | 0 | 0 | #DIV/0! | [5 empty] | 932.7159 | 3249.576 | 100% | 100% | #DIV/0! | #DIV/0! | #DIV/0! | 3244.229 | 11302.87 | 0 | #DIV/0! | 0 | 1.060206 | 0% | #DIV/0! | #DIV/0! | #DIV/0! | #DIV/0! | #DIV/0! | #DIV/0! | #DIV/0! | #DIV/0! | #DIV/0! | #DIV/0! | 1 | 6.838101 | 8.08628 | 8.084633 | #DIV/0! | 27.98333
|  |  |  | 1687 |  | 8.564765 | 54.07049 | 188.3812 | 258.7992 | 186.6559 | [9 empty] | #DIV/0! | #DIV/0! |  |  |  | #DIV/0! |  |  |  |  | 0 | 0 | #DIV/0! | [5 empty] | 932.7159 | 3249.576 | 100% | 100% | #DIV/0! | #DIV/0! | #DIV/0! | 3244.229 | 11302.87 | 0 | #DIV/0! | 0 | 1.060206 | 0% | #DIV/0! | #DIV/0! | #DIV/0! | #DIV/0! | #DIV/0! | #DIV/0! | #DIV/0! | #DIV/0! | #DIV/0! | #DIV/0! | 1 | 6.838101 | 8.08628 | 8.084633 | #DIV/0! | 28.11667
|  |  |  | 1695 |  | 8.564765 | 54.07049 | 188.3812 | 258.7992 | 186.6559 | [9 empty] | #DIV/0! | #DIV/0! |  |  |  | #DIV/0! |  |  |  |  | 0 | 0 | #DIV/0! | [5 empty] | 932.7159 | 3249.576 | 100% | 100% | #DIV/0! | #DIV/0! | #DIV/0! | 3244.229 | 11302.87 | 0 | #DIV/0! | 0 | 1.060206 | 0% | #DIV/0! | #DIV/0! | #DIV/0! | #DIV/0! | #DIV/0! | #DIV/0! | #DIV/0! | #DIV/0! | #DIV/0! | #DIV/0! | 1 | 6.838101 | 8.08628 | 8.084633 | #DIV/0! | 28.25
|  |  |  | 1703 |  | 8.564765 | 54.07049 | 188.3812 | 258.7992 | 186.6559 | [10 empty] | #DIV/0! |  |  |  | #DIV/0! |  |  |  |  | 0 | 0 | #DIV/0! | [5 empty] | 932.7159 | 3249.576 | 100% | 100% | #DIV/0! | #DIV/0! | #DIV/0! | 3244.229 | 11302.87 | 0 | #DIV/0! | 0 | 1.060206 | 0% | #DIV/0! | #DIV/0! | #DIV/0! | #DIV/0! | #DIV/0! | #DIV/0! | #DIV/0! | #DIV/0! | #DIV/0! | #DIV/0! | 1 | 6.838101 | 8.08628 | 8.084633 | #DIV/0! | 28.38333
|  |  |  | 1711 |  | 8.564765 | 54.07049 | 188.3812 | 258.7992 | 186.6559 | [10 empty] | #DIV/0! |  |  |  | #DIV/0! |  |  |  |  | 0 | 0 | #DIV/0! | [5 empty] | 932.7159 | 3249.576 | 100% | 100% | #DIV/0! | #DIV/0! | #DIV/0! | 3244.229 | 11302.87 | 0 | #DIV/0! | 0 | 1.060206 | 0% | #DIV/0! | #DIV/0! | #DIV/0! | #DIV/0! | #DIV/0! | #DIV/0! | #DIV/0! | #DIV/0! | #DIV/0! | #DIV/0! | 1 | 6.838101 | 8.08628 | 8.084633 | #DIV/0! | 28.51667
|  |  |  | 1719 |  | 8.564765 | 54.07049 | 188.3812 | 258.7992 | 186.6559 | [10 empty] | #DIV/0! |  |  |  | #DIV/0! |  |  |  |  | 0 | 0 | #DIV/0! | [5 empty] | 932.7159 | 3249.576 | 100% | 100% | #DIV/0! | #DIV/0! | #DIV/0! | 3244.229 | 11302.87 | 0 | #DIV/0! | 0 | 1.060206 | 0% | #DIV/0! | #DIV/0! | #DIV/0! | #DIV/0! | #DIV/0! | #DIV/0! | #DIV/0! | #DIV/0! | #DIV/0! | #DIV/0! | 1 | 6.838101 | 8.08628 | 8.084633 | #DIV/0! | 28.65
|  |  |  | 1727 |  | 8.564765 | 54.07049 | 188.3812 | 258.7992 | 186.6559 | [10 empty] | #DIV/0! |  |  |  | #DIV/0! |  |  |  |  | 0 | 0 | #DIV/0! | [5 empty] | 932.7159 | 3249.576 | 100% | 100% | #DIV/0! | #DIV/0! | #DIV/0! | 3244.229 | 11302.87 | 0 | #DIV/0! | 0 | 1.060206 | 0% | #DIV/0! | #DIV/0! | #DIV/0! | #DIV/0! | #DIV/0! | #DIV/0! | #DIV/0! | #DIV/0! | #DIV/0! | #DIV/0! | 1 | 6.838101 | 8.08628 | 8.084633 | #DIV/0! | 28.78333
|  |  |  | 1735 |  | 8.564765 | 54.07049 | 188.3812 | 258.7992 | 186.6559 | [10 empty] | #DIV/0! |  |  |  | #DIV/0! |  |  |  |  | 0 | 0 | #DIV/0! | [5 empty] | 932.7159 | 3249.576 | 100% | 100% | #DIV/0! | #DIV/0! | #DIV/0! | 3244.229 | 11302.87 | 0 | #DIV/0! | 0 | 1.060206 | 0% | #DIV/0! | #DIV/0! | #DIV/0! | #DIV/0! | #DIV/0! | #DIV/0! | #DIV/0! | #DIV/0! | #DIV/0! | #DIV/0! | 1 | 6.838101 | 8.08628 | 8.084633 | #DIV/0! | 28.91667
|  |  |  | 1743 |  | 8.564765 | 54.07049 | 188.3812 | 258.7992 | 186.6559 | [10 empty] | #DIV/0! |  |  |  | #DIV/0! |  |  |  |  | 0 | 0 | #DIV/0! | [5 empty] | 932.7159 | 3249.576 | 100% | 100% | #DIV/0! | #DIV/0! | #DIV/0! | 3244.229 | 11302.87 | 0 | #DIV/0! | 0 | 1.060206 | 0% | #DIV/0! | #DIV/0! | #DIV/0! | #DIV/0! | #DIV/0! | #DIV/0! | #DIV/0! | #DIV/0! | #DIV/0! | #DIV/0! | 1 | 6.838101 | 8.08628 | 8.084633 | #DIV/0! | 29.05
|  |  |  | 1751 |  | 8.564765 | 54.07049 | 188.3812 | 258.7992 | 186.6559 | [10 empty] | #DIV/0! |  |  |  | #DIV/0! |  |  |  |  | 0 | 0 | #DIV/0! | [5 empty] | 932.7159 | 3249.576 | 100% | 100% | #DIV/0! | #DIV/0! | #DIV/0! | 3244.229 | 11302.87 | 0 | #DIV/0! | 0 | 1.060206 | 0% | #DIV/0! | #DIV/0! | #DIV/0! | #DIV/0! | #DIV/0! | #DIV/0! | #DIV/0! | #DIV/0! | #DIV/0! | #DIV/0! | 1 | 6.838101 | 8.08628 | 8.084633 | #DIV/0! | 29.18333
|  |  |  | 1759 |  | 8.564765 | 54.07049 | 188.3812 | 258.7992 | 186.6559 | [14 empty] | #DIV/0! |  |  |  |  | 0 | 0 | #DIV/0! | [5 empty] | 932.7159 | 3249.576 | 100% | 100% | #DIV/0! | #DIV/0! | #DIV/0! | 3244.229 | 11302.87 | 0 | #DIV/0! | 0 | 1.060206 | 0% | #DIV/0! | #DIV/0! | #DIV/0! | #DIV/0! | #DIV/0! | #DIV/0! | #DIV/0! | #DIV/0! | #DIV/0! | #DIV/0! | 1 | 6.838101 | 8.08628 | 8.084633 | #DIV/0! | 29.31667
|  |  |  | 1767 |  | 8.564765 | 54.07049 | 188.3812 | 258.7992 | 186.6559 | [14 empty] | #DIV/0! |  |  |  |  | 0 | 0 | #DIV/0! | [5 empty] | 932.7159 | 3249.576 | 100% | 100% | #DIV/0! | #DIV/0! | #DIV/0! | 3244.229 | 11302.87 | 0 | #DIV/0! | 0 | 1.060206 | 0% | #DIV/0! | #DIV/0! | #DIV/0! | #DIV/0! | #DIV/0! | #DIV/0! | #DIV/0! | #DIV/0! | #DIV/0! | #DIV/0! | 1 | 6.838101 | 8.08628 | 8.084633 | #DIV/0! | 29.45
|  |  |  | 1775 |  | 8.564765 | 54.07049 | 188.3812 | 258.7992 | 186.6559 | [14 empty] | #DIV/0! |  |  |  |  | 0 | 0 | #DIV/0! | [5 empty] | 932.7159 | 3249.576 | 100% | 100% | #DIV/0! | #DIV/0! | #DIV/0! | 3244.229 | 11302.87 | 0 | #DIV/0! | 0 | 1.060206 | 0% | #DIV/0! | #DIV/0! | #DIV/0! | #DIV/0! | #DIV/0! | #DIV/0! | #DIV/0! | #DIV/0! | #DIV/0! | #DIV/0! | 1 | 6.838101 | 8.08628 | 8.084633 | #DIV/0! | 29.58333
|  |  |  | 1783 |  | 8.564765 | 54.07049 | 188.3812 | 258.7992 | 186.6559 | [14 empty] | #DIV/0! |  |  |  |  | 0 | 0 | #DIV/0! | [5 empty] | 932.7159 | 3249.576 | 100% | 100% | #DIV/0! | #DIV/0! | #DIV/0! | 3244.229 | 11302.87 | 0 | #DIV/0! | 0 | 1.060206 | 0% | #DIV/0! | #DIV/0! | #DIV/0! | #DIV/0! | #DIV/0! | #DIV/0! | #DIV/0! | #DIV/0! | #DIV/0! | #DIV/0! | 1 | 6.838101 | 8.08628 | 8.084633 | #DIV/0! | 29.71667
|  |  |  | 1791 |  | 8.564765 | 54.07049 | 188.3812 | 258.7992 | 186.6559 | [14 empty] | #DIV/0! |  |  |  |  | 0 | 0 | #DIV/0! | [5 empty] | 932.7159 | 3249.576 | 100% | 100% | #DIV/0! | #DIV/0! | #DIV/0! | 3244.229 | 11302.87 | 0 | #DIV/0! | 0 | 1.060206 | 0% | #DIV/0! | #DIV/0! | #DIV/0! | #DIV/0! | #DIV/0! | #DIV/0! | #DIV/0! | #DIV/0! | #DIV/0! | #DIV/0! | 1 | 6.838101 | 8.08628 | 8.084633 | #DIV/0! | 29.85
|  |  |  | 1799 |  | 8.564765 | 54.07049 | 188.3812 | 258.7992 | 186.6559 | [14 empty] | #DIV/0! |  |  |  |  | 0 | 0 | #DIV/0! | [5 empty] | 932.7159 | 3249.576 | 100% | 100% | #DIV/0! | #DIV/0! | #DIV/0! | 3244.229 | 11302.87 | 0 | #DIV/0! | 0 | 1.060206 | 0% | #DIV/0! | #DIV/0! | #DIV/0! | #DIV/0! | #DIV/0! | #DIV/0! | #DIV/0! | #DIV/0! | #DIV/0! | #DIV/0! | 1 | 6.838101 | 8.08628 | 8.084633 | #DIV/0! | 29.98333
|  |  |  | 1807 |  | 8.564765 | 54.07049 | 188.3812 | 258.7992 | 186.6559 | [14 empty] | #DIV/0! |  |  |  |  | 0 | 0 | #DIV/0! | [5 empty] | 932.7159 | 3249.576 | 100% | 100% | #DIV/0! | #DIV/0! | #DIV/0! | 3244.229 | 11302.87 | 0 | #DIV/0! | 0 | 1.060206 | 0% | #DIV/0! | #DIV/0! | #DIV/0! | #DIV/0! | #DIV/0! | #DIV/0! | #DIV/0! | #DIV/0! | #DIV/0! | #DIV/0! | 1 | 6.838101 | 8.08628 | 8.084633 | #DIV/0! | 30.11667
|  |  |  | 1815 |  | 8.564765 | 54.07049 | 188.3812 | 258.7992 | 186.6559 | [14 empty] | #DIV/0! |  |  |  |  | 0 | 0 | #DIV/0! | [5 empty] | 932.7159 | 3249.576 | 100% | 100% | #DIV/0! | #DIV/0! | #DIV/0! | 3244.229 | 11302.87 | 0 | #DIV/0! | 0 | 1.060206 | 0% | #DIV/0! | #DIV/0! | #DIV/0! | #DIV/0! | #DIV/0! | #DIV/0! | #DIV/0! | #DIV/0! | #DIV/0! | #DIV/0! | 1 | 6.838101 | 8.08628 | 8.084633 | #DIV/0! | 30.25
|  |  |  | 1823 |  | 8.564765 | 54.07049 | 188.3812 | 258.7992 | 186.6559 | [14 empty] | #DIV/0! |  |  |  |  | 0 | 0 | #DIV/0! | [5 empty] | 932.7159 | 3249.576 | 100% | 100% | #DIV/0! | #DIV/0! | #DIV/0! | 3244.229 | 11302.87 | 0 | #DIV/0! | 0 | 1.060206 | 0% | #DIV/0! | #DIV/0! | #DIV/0! | #DIV/0! | #DIV/0! | #DIV/0! | #DIV/0! | #DIV/0! | #DIV/0! | #DIV/0! | 1 | 6.838101 | 8.08628 | 8.084633 | #DIV/0! | 30.38333
|  |  |  | 1831 |  | 8.564765 | 54.07049 | 188.3812 | 258.7992 | 186.6559 | [14 empty] | #DIV/0! |  |  |  |  | 0 | 0 | #DIV/0! | [5 empty] | 932.7159 | 3249.576 | 100% | 100% | #DIV/0! | #DIV/0! | #DIV/0! | 3244.229 | 11302.87 | 0 | #DIV/0! | 0 | 1.060206 | 0% | #DIV/0! | #DIV/0! | #DIV/0! | #DIV/0! | #DIV/0! | #DIV/0! | #DIV/0! | #DIV/0! | #DIV/0! | #DIV/0! | 1 | 6.838101 | 8.08628 | 8.084633 | #DIV/0! | 30.51667
|  |  |  | 1839 |  | 8.564765 | 54.07049 | 188.3812 | 258.7992 | 186.6559 | [14 empty] | #DIV/0! |  |  |  |  | 0 | 0 | #DIV/0! | [5 empty] | 932.7159 | 3249.576 | 100% | 100% | #DIV/0! | #DIV/0! | #DIV/0! | 3244.229 | 11302.87 | 0 | #DIV/0! | 0 | 1.060206 | 0% | #DIV/0! | #DIV/0! | #DIV/0! | #DIV/0! | #DIV/0! | #DIV/0! | #DIV/0! | #DIV/0! | #DIV/0! | #DIV/0! | 1 | 6.838101 | 8.08628 | 8.084633 | #DIV/0! | 30.65
|  |  |  | 1847 |  | 8.564765 | 54.07049 | 188.3812 | 258.7992 | 186.6559 | [14 empty] | #DIV/0! |  |  |  |  | 0 | 0 | #DIV/0! | [5 empty] | 932.7159 | 3249.576 | 100% | 100% | #DIV/0! | #DIV/0! | #DIV/0! | 3244.229 | 11302.87 | 0 | #DIV/0! | 0 | 1.060206 | 0% | #DIV/0! | #DIV/0! | #DIV/0! | #DIV/0! | #DIV/0! | #DIV/0! | #DIV/0! | #DIV/0! | #DIV/0! | #DIV/0! | 1 | 6.838101 | 8.08628 | 8.084633 | #DIV/0! | 30.78333
|  |  |  | 1855 |  | 8.564765 | 54.07049 | 188.3812 | 258.7992 | 186.6559 | [14 empty] | #DIV/0! |  |  |  |  | 0 | 0 | #DIV/0! | [5 empty] | 932.7159 | 3249.576 | 100% | 100% | #DIV/0! | #DIV/0! | #DIV/0! | 3244.229 | 11302.87 | 0 | #DIV/0! | 0 | 1.060206 | 0% | #DIV/0! | #DIV/0! | #DIV/0! | #DIV/0! | #DIV/0! | #DIV/0! | #DIV/0! | #DIV/0! | #DIV/0! | #DIV/0! | 1 | 6.838101 | 8.08628 | 8.084633 | #DIV/0! | 30.91667
|  |  |  | 1863 |  | 8.564765 | 54.07049 | 188.3812 | 258.7992 | 186.6559 | [14 empty] | #DIV/0! |  |  |  |  | 0 | 0 | #DIV/0! | [5 empty] | 932.7159 | 3249.576 | 100% | 100% | #DIV/0! | #DIV/0! | #DIV/0! | 3244.229 | 11302.87 | 0 | #DIV/0! | 0 | 1.060206 | 0% | #DIV/0! | #DIV/0! | #DIV/0! | #DIV/0! | #DIV/0! | #DIV/0! | #DIV/0! | #DIV/0! | #DIV/0! | #DIV/0! | 1 | 6.838101 | 8.08628 | 8.084633 | #DIV/0! | 31.05
|  |  |  | 1871 |  | 8.564765 | 54.07049 | 188.3812 | 258.7992 | 186.6559 | [14 empty] | #DIV/0! |  |  |  |  | 0 | 0 | #DIV/0! | [5 empty] | 932.7159 | 3249.576 | 100% | 100% | #DIV/0! | #DIV/0! | #DIV/0! | 3244.229 | 11302.87 | 0 | #DIV/0! | 0 | 1.060206 | 0% | #DIV/0! | #DIV/0! | #DIV/0! | #DIV/0! | #DIV/0! | #DIV/0! | #DIV/0! | #DIV/0! | #DIV/0! | #DIV/0! | 1 | 6.838101 | 8.08628 | 8.084633 | #DIV/0! | 31.18333
|  |  |  | 1879 |  | 8.564765 | 54.07049 | 188.3812 | 258.7992 | 186.6559 | [14 empty] | #DIV/0! |  |  |  |  | 0 | 0 | #DIV/0! | [5 empty] | 932.7159 | 3249.576 | 100% | 100% | #DIV/0! | #DIV/0! | #DIV/0! | 3244.229 | 11302.87 | 0 | #DIV/0! | 0 | 1.060206 | 0% | #DIV/0! | #DIV/0! | #DIV/0! | #DIV/0! | #DIV/0! | #DIV/0! | #DIV/0! | #DIV/0! | #DIV/0! | #DIV/0! | 1 | 6.838101 | 8.08628 | 8.084633 | #DIV/0! | 31.31667
|  |  |  | 1887 |  | 8.564765 | 54.07049 | 188.3812 | 258.7992 | 186.6559 | [14 empty] | #DIV/0! |  |  |  |  | 0 | 0 | #DIV/0! | [5 empty] | 932.7159 | 3249.576 | 100% | 100% | #DIV/0! | #DIV/0! | #DIV/0! | 3244.229 | 11302.87 | 0 | #DIV/0! | 0 | 1.060206 | 0% | #DIV/0! | #DIV/0! | #DIV/0! | #DIV/0! | #DIV/0! | #DIV/0! | #DIV/0! | #DIV/0! | #DIV/0! | #DIV/0! | 1 | 6.838101 | 8.08628 | 8.084633 | #DIV/0! | 31.45
|  |  |  | 1895 |  | 8.564765 | 54.07049 | 188.3812 | 258.7992 | 186.6559 | [14 empty] | #DIV/0! |  |  |  |  | 0 | 0 | #DIV/0! | [5 empty] | 932.7159 | 3249.576 | 100% | 100% | #DIV/0! | #DIV/0! | #DIV/0! | 3244.229 | 11302.87 | 0 | #DIV/0! | 0 | 1.060206 | 0% | #DIV/0! | #DIV/0! | #DIV/0! | #DIV/0! | #DIV/0! | #DIV/0! | #DIV/0! | #DIV/0! | #DIV/0! | #DIV/0! | 1 | 6.838101 | 8.08628 | 8.084633 | #DIV/0! | 31.58333
|  |  |  | 1903 |  | 8.564765 | 54.07049 | 188.3812 |  | 186.6559 | [14 empty] | #DIV/0! |  |  |  |  | 0 | 0 | #DIV/0! | [5 empty] | 932.7159 | 3249.576 | 100% | 100% | #DIV/0! | #DIV/0! | #DIV/0! | 3244.229 | 11302.87 | 0 | #DIV/0! | 0 | 1.060206 | 0% | #DIV/0! | #DIV/0! | #DIV/0! | #DIV/0! | #DIV/0! | #DIV/0! | #DIV/0! | #DIV/0! | #DIV/0! | #DIV/0! | 1 | 6.838101 | 8.08628 | 8.084633 | #DIV/0! | 31.71667
|  |  |  | 1911 |  | 8.564765 | 54.07049 | 188.3812 |  | 186.6559 | [14 empty] | #DIV/0! |  |  |  |  | 0 | 0 | #DIV/0! | [5 empty] | 932.7159 | 3249.576 | 100% | 100% | #DIV/0! | #DIV/0! | #DIV/0! | 3244.229 | 11302.87 | 0 | #DIV/0! | 0 | 1.060206 | 0% | #DIV/0! | #DIV/0! | #DIV/0! | #DIV/0! | #DIV/0! | #DIV/0! | #DIV/0! | #DIV/0! | #DIV/0! | #DIV/0! | 1 | 6.838101 | 8.08628 | 8.084633 | #DIV/0! | 31.85
|  |  |  | 1919 |  | 8.564765 | 54.07049 | 188.3812 |  | 186.6559 | [14 empty] | #DIV/0! |  |  |  |  | 0 | 0 | #DIV/0! | [5 empty] | 932.7159 | 3249.576 | 100% | 100% | #DIV/0! | #DIV/0! | #DIV/0! | 3244.229 | 11302.87 | 0 | #DIV/0! | 0 | 1.060206 | 0% | #DIV/0! | #DIV/0! | #DIV/0! | #DIV/0! | #DIV/0! | #DIV/0! | #DIV/0! | #DIV/0! | #DIV/0! | #DIV/0! | 1 | 6.838101 | 8.08628 | 8.084633 | #DIV/0! | 31.98333
|  |  |  | 1927 |  | 8.564765 |  |  |  | 186.6559 | [14 empty] | #DIV/0! |  |  |  |  | 0 | 0 | #DIV/0! | [5 empty] | 0 | 0 | #DIV/0! | #DIV/0! | #DIV/0! | #DIV/0! | #DIV/0! | 0 | 0 | 0 | #DIV/0! | 0 | 0 | #DIV/0! | #DIV/0! | #DIV/0! | #DIV/0! | #DIV/0! | #DIV/0! | #DIV/0! | #DIV/0! | #DIV/0! | #DIV/0! | #DIV/0! | 1 | #NUM! | #NUM! | #NUM! | #DIV/0! | 32.11667
|  |  |  | 1935 |  | 8.564765 |  |  |  | 186.6559 | [14 empty] | #DIV/0! |  |  |  |  | 0 | 0 | #DIV/0! | [5 empty] | 0 | 0 | #DIV/0! | #DIV/0! | #DIV/0! | #DIV/0! | #DIV/0! | 0 | 0 | 0 | #DIV/0! | 0 | 0 | #DIV/0! | #DIV/0! | #DIV/0! | #DIV/0! | #DIV/0! | #DIV/0! | #DIV/0! | #DIV/0! | #DIV/0! | #DIV/0! | #DIV/0! | 1 | #NUM! | #NUM! | #NUM! | #DIV/0! | 32.25
|  |  |  | 1943 |  | 8.564765 |  |  |  | 186.6559 | [14 empty] | #DIV/0! |  |  |  |  | 0 | 0 | #DIV/0! | [5 empty] | 0 | 0 | #DIV/0! | #DIV/0! | #DIV/0! | #DIV/0! | #DIV/0! | 0 | 0 | 0 | #DIV/0! | 0 | 0 | #DIV/0! | #DIV/0! | #DIV/0! | #DIV/0! | #DIV/0! | #DIV/0! | #DIV/0! | #DIV/0! | #DIV/0! | #DIV/0! | #DIV/0! | 1 | #NUM! | #NUM! | #NUM! | #DIV/0! | 32.38333
|  |  |  | 1951 |  | 8.564765 |  |  |  | 186.6559 | [14 empty] | #DIV/0! |  |  |  |  | 0 | 0 | #DIV/0! | [5 empty] | 0 | 0 | #DIV/0! | #DIV/0! | #DIV/0! | #DIV/0! | #DIV/0! | 0 | 0 | 0 | #DIV/0! | 0 | 0 | #DIV/0! | #DIV/0! | #DIV/0! | #DIV/0! | #DIV/0! | #DIV/0! | #DIV/0! | #DIV/0! | #DIV/0! | #DIV/0! | #DIV/0! | 1 | #NUM! | #NUM! | #NUM! | #DIV/0! | 32.51667
|  |  |  | 1959 |  | 8.564765 |  |  |  | 186.6559 | [14 empty] | #DIV/0! |  |  |  |  | 0 | 0 | #DIV/0! | [5 empty] | 0 | 0 | #DIV/0! | #DIV/0! | #DIV/0! | #DIV/0! | #DIV/0! | 0 | 0 | 0 | #DIV/0! | 0 | 0 | #DIV/0! | #DIV/0! | #DIV/0! | #DIV/0! | #DIV/0! | #DIV/0! | #DIV/0! | #DIV/0! | #DIV/0! | #DIV/0! | #DIV/0! | 1 | #NUM! | #NUM! | #NUM! | #DIV/0! | 32.65
|  |  |  | 1967 |  | 8.564765 |  |  |  | 186.6559 | [14 empty] | #DIV/0! |  |  |  |  | 0 | 0 | #DIV/0! | [5 empty] | 0 | 0 | #DIV/0! | #DIV/0! | #DIV/0! | #DIV/0! | #DIV/0! | 0 | 0 | 0 | #DIV/0! | 0 | 0 | #DIV/0! | #DIV/0! | #DIV/0! | #DIV/0! | #DIV/0! | #DIV/0! | #DIV/0! | #DIV/0! | #DIV/0! | #DIV/0! | #DIV/0! | 1 | #NUM! | #NUM! | #NUM! | #DIV/0! | 32.78333
|  |  |  | 1975 |  | 8.564765 |  |  |  | 186.6559 | [14 empty] | #DIV/0! |  |  |  |  | 0 | 0 | #DIV/0! | [5 empty] | 0 | 0 | #DIV/0! | #DIV/0! | #DIV/0! | #DIV/0! | #DIV/0! | 0 | 0 | 0 | #DIV/0! | 0 | 0 | #DIV/0! | #DIV/0! | #DIV/0! | #DIV/0! | #DIV/0! | #DIV/0! | #DIV/0! | #DIV/0! | #DIV/0! | #DIV/0! | #DIV/0! | 1 | #NUM! | #NUM! | #NUM! | #DIV/0! | 32.91667
|  |  |  | 1983 |  | 8.564765 |  |  |  | 186.6559 | [14 empty] | #DIV/0! |  |  |  |  | 0 | 0 | #DIV/0! | [5 empty] | 0 | 0 | #DIV/0! | #DIV/0! | #DIV/0! | #DIV/0! | #DIV/0! | 0 | 0 | 0 | #DIV/0! | 0 | 0 | #DIV/0! | #DIV/0! | #DIV/0! | #DIV/0! | #DIV/0! | #DIV/0! | #DIV/0! | #DIV/0! | #DIV/0! | #DIV/0! | #DIV/0! | 1 | #NUM! | #NUM! | #NUM! | #DIV/0! | 33.05
|  |  |  | 1991 |  | 8.564765 |  |  |  | 186.6559 | [14 empty] | #DIV/0! |  |  |  |  | 0 | 0 | #DIV/0! | [5 empty] | 0 | 0 | #DIV/0! | #DIV/0! | #DIV/0! | #DIV/0! | #DIV/0! | 0 | 0 | 0 | #DIV/0! | 0 | 0 | #DIV/0! | #DIV/0! | #DIV/0! | #DIV/0! | #DIV/0! | #DIV/0! | #DIV/0! | #DIV/0! | #DIV/0! | #DIV/0! | #DIV/0! | 1 | #NUM! | #NUM! | #NUM! | #DIV/0! | 33.18333
|  |  |  | 1999 |  | 8.564765 |  |  |  | 186.6559 | [14 empty] | #DIV/0! |  |  |  |  | 0 | 0 | #DIV/0! | [5 empty] | 0 | 0 | #DIV/0! | #DIV/0! | #DIV/0! | #DIV/0! | #DIV/0! | 0 | 0 | 0 | #DIV/0! | 0 | 0 | #DIV/0! | #DIV/0! | #DIV/0! | #DIV/0! | #DIV/0! | #DIV/0! | #DIV/0! | #DIV/0! | #DIV/0! | #DIV/0! | #DIV/0! | 1 | #NUM! | #NUM! | #NUM! | #DIV/0! | 33.31667
|  |  |  | 2007 |  | 8.564765 |  |  |  | 186.6559 | [14 empty] | #DIV/0! |  |  |  |  | 0 | 0 | #DIV/0! | [5 empty] | 0 | 0 | #DIV/0! | #DIV/0! | #DIV/0! | #DIV/0! | #DIV/0! | 0 | 0 | 0 | #DIV/0! | 0 | 0 | #DIV/0! | #DIV/0! | #DIV/0! | #DIV/0! | #DIV/0! | #DIV/0! | #DIV/0! | #DIV/0! | #DIV/0! | #DIV/0! | #DIV/0! | 1 | #NUM! | #NUM! | #NUM! | #DIV/0! | 33.45
|  |  |  | 2015 | [5 empty] | 186.6559 | [14 empty] | #DIV/0! |  |  |  |  | 0 | 0 | #DIV/0! | [5 empty] | 0 | 0 | #DIV/0! | #DIV/0! | #DIV/0! | #DIV/0! | #DIV/0! | 0 | 0 | 0 | #DIV/0! | 0 | 0 | #DIV/0! | #DIV/0! | #DIV/0! | #DIV/0! | #DIV/0! | #DIV/0! | #DIV/0! | #DIV/0! | #DIV/0! | #DIV/0! | #DIV/0! | 1 | #NUM! | #NUM! | #NUM! | #DIV/0! | 33.58333
|  |  |  | 2023 | [5 empty] | 186.6559 | [14 empty] | #DIV/0! |  |  |  |  | 0 | 0 | #DIV/0! | [5 empty] | 0 | 0 | #DIV/0! | #DIV/0! | #DIV/0! | #DIV/0! | #DIV/0! | 0 | 0 | 0 | #DIV/0! | 0 | 0 | #DIV/0! | #DIV/0! | #DIV/0! | #DIV/0! | #DIV/0! | #DIV/0! | #DIV/0! | #DIV/0! | #DIV/0! | #DIV/0! | #DIV/0! | 1 | #NUM! | #NUM! | #NUM! | #DIV/0! | 33.71667
|  |  |  | 2031 | [5 empty] | 186.6559 | [14 empty] | #DIV/0! |  |  |  |  | 0 | 0 | #DIV/0! | [5 empty] | 0 | 0 | #DIV/0! | #DIV/0! | #DIV/0! | #DIV/0! | #DIV/0! | 0 | 0 | 0 | #DIV/0! | 0 | 0 | #DIV/0! | #DIV/0! | #DIV/0! | #DIV/0! | #DIV/0! | #DIV/0! | #DIV/0! | #DIV/0! | #DIV/0! | #DIV/0! | #DIV/0! | 1 | #NUM! | #NUM! | #NUM! | #DIV/0! | 33.85
|  |  |  | 2039 | [20 empty] | #DIV/0! |  |  |  |  | 0 | 0 | #DIV/0! | [5 empty] | 0 | 0 | #DIV/0! | #DIV/0! | #DIV/0! | #DIV/0! | #DIV/0! | 0 | 0 | 0 | #DIV/0! | 0 | 0 | #DIV/0! | #DIV/0! | #DIV/0! | #DIV/0! | #DIV/0! | #DIV/0! | #DIV/0! | #DIV/0! | #DIV/0! | #DIV/0! | #DIV/0! | 0 | #NUM! | #NUM! | #NUM! | #DIV/0! | 33.98333
|  |  |  | 2047 | [25 empty] | 0 | 0 | 0 | [5 empty] | 0 | 0 | #DIV/0! | #DIV/0! | 0 | #DIV/0! | #DIV/0! | 0 | 0 | 0 | 0 | 0 | 0 | #DIV/0! | #DIV/0! | #DIV/0! | #DIV/0! | #DIV/0! | #DIV/0! | #DIV/0! | #DIV/0! | #DIV/0! | #DIV/0! | #DIV/0! | 0 | #NUM! | #NUM! | #NUM! | 1 | 34.11667
|  |  |  | 2055 | [25 empty] | 0 | 0 | 0 | [5 empty] | 0 | 0 | #DIV/0! | #DIV/0! | 0 | #DIV/0! | #DIV/0! | 0 | 0 | 0 | 0 | 0 | 0 | #DIV/0! | #DIV/0! | #DIV/0! | #DIV/0! | #DIV/0! | #DIV/0! | #DIV/0! | #DIV/0! | #DIV/0! | #DIV/0! | #DIV/0! | 0 | #NUM! | #NUM! | #NUM! | 1 | 34.25
|  |  |  | 2063 |  | 8.564765 | 54.07049 | 188.3812 | 258.7992 | 186.6559 | 8332.855 | [7 empty] | #DIV/0! | #DIV/0! | #DIV/0! | #DIV/0! | #DIV/0! | #DIV/0! | #DIV/0! | #DIV/0! | #DIV/0! | #DIV/0! | #DIV/0! | #DIV/0! | #DIV/0! | #DIV/0! | #DIV/0! | #DIV/0! | #DIV/0! | #DIV/0! | #DIV/0! | #DIV/0! | #DIV/0! | #DIV/0! | #DIV/0! | #DIV/0! | #DIV/0! | #DIV/0! | #DIV/0! | #DIV/0! | #DIV/0! | #DIV/0! | #DIV/0! | #DIV/0! | #DIV/0! | #DIV/0! | #DIV/0! | #DIV/0! | #DIV/0! | #DIV/0! | #DIV/0! | #DIV/0! | #DIV/0! | #DIV/0! | #DIV/0! | 1 | #DIV/0! | #DIV/0! | #DIV/0! | #DIV/0! | 34.38333
|  |  |  | 2071 |  | 8.564765 | 54.07049 | 188.3812 | 258.7992 | 186.6559 | 8332.855 | [7 empty] | #DIV/0! | #DIV/0! | #DIV/0! | #DIV/0! | #DIV/0! | #DIV/0! | #DIV/0! | #DIV/0! | #DIV/0! | #DIV/0! | #DIV/0! | #DIV/0! | #DIV/0! | #DIV/0! | #DIV/0! | #DIV/0! | #DIV/0! | #DIV/0! | #DIV/0! | #DIV/0! | #DIV/0! | #DIV/0! | #DIV/0! | #DIV/0! | #DIV/0! | #DIV/0! | #DIV/0! | #DIV/0! | #DIV/0! | #DIV/0! | #DIV/0! | #DIV/0! | #DIV/0! | #DIV/0! | #DIV/0! | #DIV/0! | #DIV/0! | #DIV/0! | #DIV/0! | #DIV/0! | #DIV/0! | #DIV/0! | #DIV/0! | 1 | #DIV/0! | #DIV/0! | #DIV/0! | #DIV/0! | 34.51667
|  |  |  | 2079 |  | 8.564765 | 54.07049 | 188.3812 | 258.7992 | 186.6559 | 8332.855 | [7 empty] | #DIV/0! | #DIV/0! | #DIV/0! | #DIV/0! | #DIV/0! | #DIV/0! | #DIV/0! | #DIV/0! | #DIV/0! | #DIV/0! | #DIV/0! | #DIV/0! | #DIV/0! | #DIV/0! | #DIV/0! | #DIV/0! | #DIV/0! | #DIV/0! | #DIV/0! | #DIV/0! | #DIV/0! | #DIV/0! | #DIV/0! | #DIV/0! | #DIV/0! | #DIV/0! | #DIV/0! | #DIV/0! | #DIV/0! | #DIV/0! | #DIV/0! | #DIV/0! | #DIV/0! | #DIV/0! | #DIV/0! | #DIV/0! | #DIV/0! | #DIV/0! | #DIV/0! | #DIV/0! | #DIV/0! | #DIV/0! | #DIV/0! | 1 | #DIV/0! | #DIV/0! | #DIV/0! | #DIV/0! | 34.65
|  |  |  | 2087 |  | 8.564765 | 54.07049 | 188.3812 | 258.7992 | 186.6559 | 8332.855 | [7 empty] | #DIV/0! | #DIV/0! | #DIV/0! | #DIV/0! | #DIV/0! | #DIV/0! | #DIV/0! | #DIV/0! | #DIV/0! | #DIV/0! | #DIV/0! | #DIV/0! | #DIV/0! | #DIV/0! | #DIV/0! | #DIV/0! | #DIV/0! | #DIV/0! | #DIV/0! | #DIV/0! | #DIV/0! | #DIV/0! | #DIV/0! | #DIV/0! | #DIV/0! | #DIV/0! | #DIV/0! | #DIV/0! | #DIV/0! | #DIV/0! | #DIV/0! | #DIV/0! | #DIV/0! | #DIV/0! | #DIV/0! | #DIV/0! | #DIV/0! | #DIV/0! | #DIV/0! | #DIV/0! | #DIV/0! | #DIV/0! | #DIV/0! | 1 | #DIV/0! | #DIV/0! | #DIV/0! | #DIV/0! | 34.78333
|  |  |  | 2095 |  | 8.564765 | 54.07049 | 188.3812 | 258.7992 | 186.6559 | 8332.855 | [7 empty] | #DIV/0! | #DIV/0! | #DIV/0! | #DIV/0! | #DIV/0! | #DIV/0! | #DIV/0! | #DIV/0! | #DIV/0! | #DIV/0! | #DIV/0! | #DIV/0! | #DIV/0! | #DIV/0! | #DIV/0! | #DIV/0! | #DIV/0! | #DIV/0! | #DIV/0! | #DIV/0! | #DIV/0! | #DIV/0! | #DIV/0! | #DIV/0! | #DIV/0! | #DIV/0! | #DIV/0! | #DIV/0! | #DIV/0! | #DIV/0! | #DIV/0! | #DIV/0! | #DIV/0! | #DIV/0! | #DIV/0! | #DIV/0! | #DIV/0! | #DIV/0! | #DIV/0! | #DIV/0! | #DIV/0! | #DIV/0! | #DIV/0! | 1 | #DIV/0! | #DIV/0! | #DIV/0! | #DIV/0! | 34.91667
|  |  |  | 2103 |  | 8.564765 | 54.07049 | 188.3812 | 258.7992 | 186.6559 | 8332.855 | [7 empty] | #DIV/0! | #DIV/0! | #DIV/0! | #DIV/0! | #DIV/0! | #DIV/0! | #DIV/0! | #DIV/0! | #DIV/0! | #DIV/0! | #DIV/0! | #DIV/0! | #DIV/0! | #DIV/0! | #DIV/0! | #DIV/0! | #DIV/0! | #DIV/0! | #DIV/0! | #DIV/0! | #DIV/0! | #DIV/0! | #DIV/0! | #DIV/0! | #DIV/0! | #DIV/0! | #DIV/0! | #DIV/0! | #DIV/0! | #DIV/0! | #DIV/0! | #DIV/0! | #DIV/0! | #DIV/0! | #DIV/0! | #DIV/0! | #DIV/0! | #DIV/0! | #DIV/0! | #DIV/0! | #DIV/0! | #DIV/0! | #DIV/0! | 1 | #DIV/0! | #DIV/0! | #DIV/0! | #DIV/0! | 35.05
|  |  |  | 2111 |  | 8.564765 | 54.07049 | 188.3812 | 258.7992 | 186.6559 | 8332.855 | [7 empty] | #DIV/0! | #DIV/0! | #DIV/0! | #DIV/0! | #DIV/0! | #DIV/0! | #DIV/0! | #DIV/0! | #DIV/0! | #DIV/0! | #DIV/0! | #DIV/0! | #DIV/0! | #DIV/0! | #DIV/0! | #DIV/0! | #DIV/0! | #DIV/0! | #DIV/0! | #DIV/0! | #DIV/0! | #DIV/0! | #DIV/0! | #DIV/0! | #DIV/0! | #DIV/0! | #DIV/0! | #DIV/0! | #DIV/0! | #DIV/0! | #DIV/0! | #DIV/0! | #DIV/0! | #DIV/0! | #DIV/0! | #DIV/0! | #DIV/0! | #DIV/0! | #DIV/0! | #DIV/0! | #DIV/0! | #DIV/0! | #DIV/0! | 1 | #DIV/0! | #DIV/0! | #DIV/0! | #DIV/0! | 35.18333
|  |  |  | 2119 |  | 8.564765 | 54.07049 | 188.3812 | 258.7992 | 186.6559 | 8332.855 | [7 empty] | #DIV/0! | #DIV/0! | #DIV/0! | #DIV/0! | #DIV/0! | #DIV/0! | #DIV/0! | #DIV/0! | #DIV/0! | #DIV/0! | #DIV/0! | #DIV/0! | #DIV/0! | #DIV/0! | #DIV/0! | #DIV/0! | #DIV/0! | #DIV/0! | #DIV/0! | #DIV/0! | #DIV/0! | #DIV/0! | #DIV/0! | #DIV/0! | #DIV/0! | #DIV/0! | #DIV/0! | #DIV/0! | #DIV/0! | #DIV/0! | #DIV/0! | #DIV/0! | #DIV/0! | #DIV/0! | #DIV/0! | #DIV/0! | #DIV/0! | #DIV/0! | #DIV/0! | #DIV/0! | #DIV/0! | #DIV/0! | #DIV/0! | 1 | #DIV/0! | #DIV/0! | #DIV/0! | #DIV/0! | 35.31667
|  |  |  | 2127 |  | 8.564765 | 54.07049 | 188.3812 | 258.7992 | 186.6559 | 8332.855 | [7 empty] | #DIV/0! | #DIV/0! | #DIV/0! | #DIV/0! | #DIV/0! | #DIV/0! | #DIV/0! | #DIV/0! | #DIV/0! | #DIV/0! | #DIV/0! | #DIV/0! | #DIV/0! | #DIV/0! | #DIV/0! | #DIV/0! | #DIV/0! | #DIV/0! | #DIV/0! | #DIV/0! | #DIV/0! | #DIV/0! | #DIV/0! | #DIV/0! | #DIV/0! | #DIV/0! | #DIV/0! | #DIV/0! | #DIV/0! | #DIV/0! | #DIV/0! | #DIV/0! | #DIV/0! | #DIV/0! | #DIV/0! | #DIV/0! | #DIV/0! | #DIV/0! | #DIV/0! | #DIV/0! | #DIV/0! | #DIV/0! | #DIV/0! | 1 | #DIV/0! | #DIV/0! | #DIV/0! | #DIV/0! | 35.45
|  |  |  | 2135 |  | 8.564765 | 54.07049 | 188.3812 | 258.7992 | 186.6559 | 8332.855 | [7 empty] | #DIV/0! | #DIV/0! | #DIV/0! | #DIV/0! | #DIV/0! | #DIV/0! | #DIV/0! | #DIV/0! | #DIV/0! | #DIV/0! | #DIV/0! | #DIV/0! | #DIV/0! | #DIV/0! | #DIV/0! | #DIV/0! | #DIV/0! | #DIV/0! | #DIV/0! | #DIV/0! | #DIV/0! | #DIV/0! | #DIV/0! | #DIV/0! | #DIV/0! | #DIV/0! | #DIV/0! | #DIV/0! | #DIV/0! | #DIV/0! | #DIV/0! | #DIV/0! | #DIV/0! | #DIV/0! | #DIV/0! | #DIV/0! | #DIV/0! | #DIV/0! | #DIV/0! | #DIV/0! | #DIV/0! | #DIV/0! | #DIV/0! | 1 | #DIV/0! | #DIV/0! | #DIV/0! | #DIV/0! | 35.58333
|  |  |  | 2143 |  | 8.564765 | 54.07049 | 188.3812 | 258.7992 | 186.6559 | 8332.855 | [7 empty] | #DIV/0! | #DIV/0! | #DIV/0! | #DIV/0! | #DIV/0! | #DIV/0! | #DIV/0! | #DIV/0! | #DIV/0! | #DIV/0! | #DIV/0! | #DIV/0! | #DIV/0! | #DIV/0! | #DIV/0! | #DIV/0! | #DIV/0! | #DIV/0! | #DIV/0! | #DIV/0! | #DIV/0! | #DIV/0! | #DIV/0! | #DIV/0! | #DIV/0! | #DIV/0! | #DIV/0! | #DIV/0! | #DIV/0! | #DIV/0! | #DIV/0! | #DIV/0! | #DIV/0! | #DIV/0! | #DIV/0! | #DIV/0! | #DIV/0! | #DIV/0! | #DIV/0! | #DIV/0! | #DIV/0! | #DIV/0! | #DIV/0! | 1 | #DIV/0! | #DIV/0! | #DIV/0! | #DIV/0! | 35.71667
|  |  |  | 2151 |  | 8.564765 | 54.07049 | 188.3812 | 258.7992 | 186.6559 | 8332.855 | [7 empty] | #DIV/0! | #DIV/0! | #DIV/0! | #DIV/0! | #DIV/0! | #DIV/0! | #DIV/0! | #DIV/0! | #DIV/0! | #DIV/0! | #DIV/0! | #DIV/0! | #DIV/0! | #DIV/0! | #DIV/0! | #DIV/0! | #DIV/0! | #DIV/0! | #DIV/0! | #DIV/0! | #DIV/0! | #DIV/0! | #DIV/0! | #DIV/0! | #DIV/0! | #DIV/0! | #DIV/0! | #DIV/0! | #DIV/0! | #DIV/0! | #DIV/0! | #DIV/0! | #DIV/0! | #DIV/0! | #DIV/0! | #DIV/0! | #DIV/0! | #DIV/0! | #DIV/0! | #DIV/0! | #DIV/0! | #DIV/0! | #DIV/0! | 1 | #DIV/0! | #DIV/0! | #DIV/0! | #DIV/0! | 35.85
|  |  |  | 2159 |  | 8.564765 | 54.07049 | 188.3812 | 258.7992 | 186.6559 | 8332.855 | [7 empty] | #DIV/0! | #DIV/0! | #DIV/0! | #DIV/0! | #DIV/0! | #DIV/0! | #DIV/0! | #DIV/0! | #DIV/0! | #DIV/0! | #DIV/0! | #DIV/0! | #DIV/0! | #DIV/0! | #DIV/0! | #DIV/0! | #DIV/0! | #DIV/0! | #DIV/0! | #DIV/0! | #DIV/0! | #DIV/0! | #DIV/0! | #DIV/0! | #DIV/0! | #DIV/0! | #DIV/0! | #DIV/0! | #DIV/0! | #DIV/0! | #DIV/0! | #DIV/0! | #DIV/0! | #DIV/0! | #DIV/0! | #DIV/0! | #DIV/0! | #DIV/0! | #DIV/0! | #DIV/0! | #DIV/0! | #DIV/0! | #DIV/0! | 1 | #DIV/0! | #DIV/0! | #DIV/0! | #DIV/0! | 35.98333
|  |  |  | 2167 |  | 8.564765 | 54.07049 | 188.3812 | 258.7992 | 186.6559 | 8332.855 | [7 empty] | #DIV/0! | #DIV/0! | #DIV/0! | #DIV/0! | #DIV/0! | #DIV/0! | #DIV/0! | #DIV/0! | #DIV/0! | #DIV/0! | #DIV/0! | #DIV/0! | #DIV/0! | #DIV/0! | #DIV/0! | #DIV/0! | #DIV/0! | #DIV/0! | #DIV/0! | #DIV/0! | #DIV/0! | #DIV/0! | #DIV/0! | #DIV/0! | #DIV/0! | #DIV/0! | #DIV/0! | #DIV/0! | #DIV/0! | #DIV/0! | #DIV/0! | #DIV/0! | #DIV/0! | #DIV/0! | #DIV/0! | #DIV/0! | #DIV/0! | #DIV/0! | #DIV/0! | #DIV/0! | #DIV/0! | #DIV/0! | #DIV/0! | 1 | #DIV/0! | #DIV/0! | #DIV/0! | #DIV/0! | 36.11667
|  |  |  | 2175 |  | 8.564765 | 54.07049 | 188.3812 | 258.7992 | 186.6559 | 8332.855 | [7 empty] | #DIV/0! | #DIV/0! | #DIV/0! | #DIV/0! | #DIV/0! | #DIV/0! | #DIV/0! | #DIV/0! | #DIV/0! | #DIV/0! | #DIV/0! | #DIV/0! | #DIV/0! | #DIV/0! | #DIV/0! | #DIV/0! | #DIV/0! | #DIV/0! | #DIV/0! | #DIV/0! | #DIV/0! | #DIV/0! | #DIV/0! | #DIV/0! | #DIV/0! | #DIV/0! | #DIV/0! | #DIV/0! | #DIV/0! | #DIV/0! | #DIV/0! | #DIV/0! | #DIV/0! | #DIV/0! | #DIV/0! | #DIV/0! | #DIV/0! | #DIV/0! | #DIV/0! | #DIV/0! | #DIV/0! | #DIV/0! | #DIV/0! | 1 | #DIV/0! | #DIV/0! | #DIV/0! | #DIV/0! | 36.25
|  |  |  | 2183 |  | 8.564765 | 54.07049 | 188.3812 | 258.7992 | 186.6559 | 8332.855 | [7 empty] | #DIV/0! | #DIV/0! | #DIV/0! | #DIV/0! | #DIV/0! | #DIV/0! | #DIV/0! | #DIV/0! | #DIV/0! | #DIV/0! | #DIV/0! | #DIV/0! | #DIV/0! | #DIV/0! | #DIV/0! | #DIV/0! | #DIV/0! | #DIV/0! | #DIV/0! | #DIV/0! | #DIV/0! | #DIV/0! | #DIV/0! | #DIV/0! | #DIV/0! | #DIV/0! | #DIV/0! | #DIV/0! | #DIV/0! | #DIV/0! | #DIV/0! | #DIV/0! | #DIV/0! | #DIV/0! | #DIV/0! | #DIV/0! | #DIV/0! | #DIV/0! | #DIV/0! | #DIV/0! | #DIV/0! | #DIV/0! | #DIV/0! | 1 | #DIV/0! | #DIV/0! | #DIV/0! | #DIV/0! | 36.38333
|  |  |  | 2191 |  | 8.564765 | 54.07049 | 188.3812 | 258.7992 | 186.6559 | 8332.855 | [7 empty] | #DIV/0! | #DIV/0! | #DIV/0! | #DIV/0! | #DIV/0! | #DIV/0! | #DIV/0! | #DIV/0! | #DIV/0! | #DIV/0! | #DIV/0! | #DIV/0! | #DIV/0! | #DIV/0! | #DIV/0! | #DIV/0! | #DIV/0! | #DIV/0! | #DIV/0! | #DIV/0! | #DIV/0! | #DIV/0! | #DIV/0! | #DIV/0! | #DIV/0! | #DIV/0! | #DIV/0! | #DIV/0! | #DIV/0! | #DIV/0! | #DIV/0! | #DIV/0! | #DIV/0! | #DIV/0! | #DIV/0! | #DIV/0! | #DIV/0! | #DIV/0! | #DIV/0! | #DIV/0! | #DIV/0! | #DIV/0! | #DIV/0! | 1 | #DIV/0! | #DIV/0! | #DIV/0! | #DIV/0! | 36.51667
|  |  |  | 2199 |  | 8.564765 | 54.07049 | 188.3812 | 258.7992 | 186.6559 | 8332.855 | [7 empty] | #DIV/0! | #DIV/0! | #DIV/0! | #DIV/0! | #DIV/0! | #DIV/0! | #DIV/0! | #DIV/0! | #DIV/0! | #DIV/0! | #DIV/0! | #DIV/0! | #DIV/0! | #DIV/0! | #DIV/0! | #DIV/0! | #DIV/0! | #DIV/0! | #DIV/0! | #DIV/0! | #DIV/0! | #DIV/0! | #DIV/0! | #DIV/0! | #DIV/0! | #DIV/0! | #DIV/0! | #DIV/0! | #DIV/0! | #DIV/0! | #DIV/0! | #DIV/0! | #DIV/0! | #DIV/0! | #DIV/0! | #DIV/0! | #DIV/0! | #DIV/0! | #DIV/0! | #DIV/0! | #DIV/0! | #DIV/0! | #DIV/0! | 1 | #DIV/0! | #DIV/0! | #DIV/0! | #DIV/0! | 36.65
|  |  |  | 2207 |  | 8.564765 | 54.07049 | 188.3812 | 258.7992 | 186.6559 | 8332.855 | [7 empty] | #DIV/0! | #DIV/0! | #DIV/0! | #DIV/0! | #DIV/0! | #DIV/0! | #DIV/0! | #DIV/0! | #DIV/0! | #DIV/0! | #DIV/0! | #DIV/0! | #DIV/0! | #DIV/0! | #DIV/0! | #DIV/0! | #DIV/0! | #DIV/0! | #DIV/0! | #DIV/0! | #DIV/0! | #DIV/0! | #DIV/0! | #DIV/0! | #DIV/0! | #DIV/0! | #DIV/0! | #DIV/0! | #DIV/0! | #DIV/0! | #DIV/0! | #DIV/0! | #DIV/0! | #DIV/0! | #DIV/0! | #DIV/0! | #DIV/0! | #DIV/0! | #DIV/0! | #DIV/0! | #DIV/0! | #DIV/0! | #DIV/0! | 1 | #DIV/0! | #DIV/0! | #DIV/0! | #DIV/0! | 36.78333
|  |  |  | 2215 |  | 8.564765 | 54.07049 | 188.3812 | 258.7992 | 186.6559 | 8332.855 | [7 empty] | #DIV/0! | #DIV/0! | #DIV/0! | #DIV/0! | #DIV/0! | #DIV/0! | #DIV/0! | #DIV/0! | #DIV/0! | #DIV/0! | #DIV/0! | #DIV/0! | #DIV/0! | #DIV/0! | #DIV/0! | #DIV/0! | #DIV/0! | #DIV/0! | #DIV/0! | #DIV/0! | #DIV/0! | #DIV/0! | #DIV/0! | #DIV/0! | #DIV/0! | #DIV/0! | #DIV/0! | #DIV/0! | #DIV/0! | #DIV/0! | #DIV/0! | #DIV/0! | #DIV/0! | #DIV/0! | #DIV/0! | #DIV/0! | #DIV/0! | #DIV/0! | #DIV/0! | #DIV/0! | #DIV/0! | #DIV/0! | #DIV/0! | 1 | #DIV/0! | #DIV/0! | #DIV/0! | #DIV/0! | 36.91667
|  |  |  | 2223 |  | 8.564765 | 54.07049 | 188.3812 | 258.7992 | 186.6559 | 8332.855 | [7 empty] | #DIV/0! | #DIV/0! | #DIV/0! | #DIV/0! | #DIV/0! | #DIV/0! | #DIV/0! | #DIV/0! | #DIV/0! | #DIV/0! | #DIV/0! | #DIV/0! | #DIV/0! | #DIV/0! | #DIV/0! | #DIV/0! | #DIV/0! | #DIV/0! | #DIV/0! | #DIV/0! | #DIV/0! | #DIV/0! | #DIV/0! | #DIV/0! | #DIV/0! | #DIV/0! | #DIV/0! | #DIV/0! | #DIV/0! | #DIV/0! | #DIV/0! | #DIV/0! | #DIV/0! | #DIV/0! | #DIV/0! | #DIV/0! | #DIV/0! | #DIV/0! | #DIV/0! | #DIV/0! | #DIV/0! | #DIV/0! | #DIV/0! | 1 | #DIV/0! | #DIV/0! | #DIV/0! | #DIV/0! | 37.05
|  |  |  | 2231 |  | 8.564765 | 54.07049 | 188.3812 | 258.7992 | 186.6559 | 8332.855 | [7 empty] | #DIV/0! | #DIV/0! | #DIV/0! | #DIV/0! | #DIV/0! | #DIV/0! | #DIV/0! | #DIV/0! | #DIV/0! | #DIV/0! | #DIV/0! | #DIV/0! | #DIV/0! | #DIV/0! | #DIV/0! | #DIV/0! | #DIV/0! | #DIV/0! | #DIV/0! | #DIV/0! | #DIV/0! | #DIV/0! | #DIV/0! | #DIV/0! | #DIV/0! | #DIV/0! | #DIV/0! | #DIV/0! | #DIV/0! | #DIV/0! | #DIV/0! | #DIV/0! | #DIV/0! | #DIV/0! | #DIV/0! | #DIV/0! | #DIV/0! | #DIV/0! | #DIV/0! | #DIV/0! | #DIV/0! | #DIV/0! | #DIV/0! | 1 | #DIV/0! | #DIV/0! | #DIV/0! | #DIV/0! | 37.18333
|  |  |  | 2239 |  | 8.564765 | 54.07049 | 188.3812 | 258.7992 | 186.6559 | 8332.855 | [7 empty] | #DIV/0! | #DIV/0! | #DIV/0! | #DIV/0! | #DIV/0! | #DIV/0! | #DIV/0! | #DIV/0! | #DIV/0! | #DIV/0! | #DIV/0! | #DIV/0! | #DIV/0! | #DIV/0! | #DIV/0! | #DIV/0! | #DIV/0! | #DIV/0! | #DIV/0! | #DIV/0! | #DIV/0! | #DIV/0! | #DIV/0! | #DIV/0! | #DIV/0! | #DIV/0! | #DIV/0! | #DIV/0! | #DIV/0! | #DIV/0! | #DIV/0! | #DIV/0! | #DIV/0! | #DIV/0! | #DIV/0! | #DIV/0! | #DIV/0! | #DIV/0! | #DIV/0! | #DIV/0! | #DIV/0! | #DIV/0! | #DIV/0! | 1 | #DIV/0! | #DIV/0! | #DIV/0! | #DIV/0! | 37.31667
|  |  |  | 2247 |  | 8.564765 | 54.07049 | 188.3812 | 258.7992 | 186.6559 | 8332.855 | [7 empty] | #DIV/0! | #DIV/0! | #DIV/0! | #DIV/0! | #DIV/0! | #DIV/0! | #DIV/0! | #DIV/0! | #DIV/0! | #DIV/0! | #DIV/0! | #DIV/0! | #DIV/0! | #DIV/0! | #DIV/0! | #DIV/0! | #DIV/0! | #DIV/0! | #DIV/0! | #DIV/0! | #DIV/0! | #DIV/0! | #DIV/0! | #DIV/0! | #DIV/0! | #DIV/0! | #DIV/0! | #DIV/0! | #DIV/0! | #DIV/0! | #DIV/0! | #DIV/0! | #DIV/0! | #DIV/0! | #DIV/0! | #DIV/0! | #DIV/0! | #DIV/0! | #DIV/0! | #DIV/0! | #DIV/0! | #DIV/0! | #DIV/0! | 1 | #DIV/0! | #DIV/0! | #DIV/0! | #DIV/0! | 37.45
|  |  |  | 2255 |  | 8.564765 | 54.07049 | 188.3812 | 258.7992 | 186.6559 | 8332.855 | [7 empty] | #DIV/0! | #DIV/0! | #DIV/0! | #DIV/0! | #DIV/0! | #DIV/0! | #DIV/0! | #DIV/0! | #DIV/0! | #DIV/0! | #DIV/0! | #DIV/0! | #DIV/0! | #DIV/0! | #DIV/0! | #DIV/0! | #DIV/0! | #DIV/0! | #DIV/0! | #DIV/0! | #DIV/0! | #DIV/0! | #DIV/0! | #DIV/0! | #DIV/0! | #DIV/0! | #DIV/0! | #DIV/0! | #DIV/0! | #DIV/0! | #DIV/0! | #DIV/0! | #DIV/0! | #DIV/0! | #DIV/0! | #DIV/0! | #DIV/0! | #DIV/0! | #DIV/0! | #DIV/0! | #DIV/0! | #DIV/0! | #DIV/0! | 1 | #DIV/0! | #DIV/0! | #DIV/0! | #DIV/0! | 37.58333
|  |  |  | 2263 |  | 8.564765 | 54.07049 | 188.3812 | 258.7992 | 186.6559 | 8332.855 | [7 empty] | #DIV/0! | #DIV/0! | #DIV/0! | #DIV/0! | #DIV/0! | #DIV/0! | #DIV/0! | #DIV/0! | #DIV/0! | #DIV/0! | #DIV/0! | #DIV/0! | #DIV/0! | #DIV/0! | #DIV/0! | #DIV/0! | #DIV/0! | #DIV/0! | #DIV/0! | #DIV/0! | #DIV/0! | #DIV/0! | #DIV/0! | #DIV/0! | #DIV/0! | #DIV/0! | #DIV/0! | #DIV/0! | #DIV/0! | #DIV/0! | #DIV/0! | #DIV/0! | #DIV/0! | #DIV/0! | #DIV/0! | #DIV/0! | #DIV/0! | #DIV/0! | #DIV/0! | #DIV/0! | #DIV/0! | #DIV/0! | #DIV/0! | 1 | #DIV/0! | #DIV/0! | #DIV/0! | #DIV/0! | 37.71667
|  |  |  | 2271 |  | 8.564765 | 54.07049 | 188.3812 | 258.7992 | 186.6559 | 8332.855 | [7 empty] | #DIV/0! | #DIV/0! | #DIV/0! | #DIV/0! | #DIV/0! | #DIV/0! | #DIV/0! | #DIV/0! | #DIV/0! | #DIV/0! | #DIV/0! | #DIV/0! | #DIV/0! | #DIV/0! | #DIV/0! | #DIV/0! | #DIV/0! | #DIV/0! | #DIV/0! | #DIV/0! | #DIV/0! | #DIV/0! | #DIV/0! | #DIV/0! | #DIV/0! | #DIV/0! | #DIV/0! | #DIV/0! | #DIV/0! | #DIV/0! | #DIV/0! | #DIV/0! | #DIV/0! | #DIV/0! | #DIV/0! | #DIV/0! | #DIV/0! | #DIV/0! | #DIV/0! | #DIV/0! | #DIV/0! | #DIV/0! | #DIV/0! | 1 | #DIV/0! | #DIV/0! | #DIV/0! | #DIV/0! | 37.85
|  |  |  | 2279 |  | 8.564765 | 54.07049 | 188.3812 | 258.7992 | 186.6559 | 8332.855 | [7 empty] | #DIV/0! | #DIV/0! | #DIV/0! | #DIV/0! | #DIV/0! | #DIV/0! | #DIV/0! | #DIV/0! | #DIV/0! | #DIV/0! | #DIV/0! | #DIV/0! | #DIV/0! | #DIV/0! | #DIV/0! | #DIV/0! | #DIV/0! | #DIV/0! | #DIV/0! | #DIV/0! | #DIV/0! | #DIV/0! | #DIV/0! | #DIV/0! | #DIV/0! | #DIV/0! | #DIV/0! | #DIV/0! | #DIV/0! | #DIV/0! | #DIV/0! | #DIV/0! | #DIV/0! | #DIV/0! | #DIV/0! | #DIV/0! | #DIV/0! | #DIV/0! | #DIV/0! | #DIV/0! | #DIV/0! | #DIV/0! | #DIV/0! | 1 | #DIV/0! | #DIV/0! | #DIV/0! | #DIV/0! | 37.98333
|  |  |  | 2287 |  | 8.564765 | 54.07049 | 188.3812 | 258.7992 | 186.6559 | 8332.855 | [7 empty] | #DIV/0! | #DIV/0! | #DIV/0! | #DIV/0! | #DIV/0! | #DIV/0! | #DIV/0! | #DIV/0! | #DIV/0! | #DIV/0! | #DIV/0! | #DIV/0! | #DIV/0! | #DIV/0! | #DIV/0! | #DIV/0! | #DIV/0! | #DIV/0! | #DIV/0! | #DIV/0! | #DIV/0! | #DIV/0! | #DIV/0! | #DIV/0! | #DIV/0! | #DIV/0! | #DIV/0! | #DIV/0! | #DIV/0! | #DIV/0! | #DIV/0! | #DIV/0! | #DIV/0! | #DIV/0! | #DIV/0! | #DIV/0! | #DIV/0! | #DIV/0! | #DIV/0! | #DIV/0! | #DIV/0! | #DIV/0! | #DIV/0! | 1 | #DIV/0! | #DIV/0! | #DIV/0! | #DIV/0! | 38.11667
|  |  |  | 2295 |  | 8.564765 | 54.07049 | 188.3812 | 258.7992 | 186.6559 | 8332.855 | [7 empty] | #DIV/0! | #DIV/0! | #DIV/0! | #DIV/0! | #DIV/0! | #DIV/0! | #DIV/0! | #DIV/0! | #DIV/0! | #DIV/0! | #DIV/0! | #DIV/0! | #DIV/0! | #DIV/0! | #DIV/0! | #DIV/0! | #DIV/0! | #DIV/0! | #DIV/0! | #DIV/0! | #DIV/0! | #DIV/0! | #DIV/0! | #DIV/0! | #DIV/0! | #DIV/0! | #DIV/0! | #DIV/0! | #DIV/0! | #DIV/0! | #DIV/0! | #DIV/0! | #DIV/0! | #DIV/0! | #DIV/0! | #DIV/0! | #DIV/0! | #DIV/0! | #DIV/0! | #DIV/0! | #DIV/0! | #DIV/0! | #DIV/0! | 1 | #DIV/0! | #DIV/0! | #DIV/0! | #DIV/0! | 38.25
|  |  |  | 2303 |  | 8.564765 | 54.07049 | 188.3812 | 258.7992 | 186.6559 | 8332.855 | [7 empty] | #DIV/0! | #DIV/0! | #DIV/0! | #DIV/0! | #DIV/0! | #DIV/0! | #DIV/0! | #DIV/0! | #DIV/0! | #DIV/0! | #DIV/0! | #DIV/0! | #DIV/0! | #DIV/0! | #DIV/0! | #DIV/0! | #DIV/0! | #DIV/0! | #DIV/0! | #DIV/0! | #DIV/0! | #DIV/0! | #DIV/0! | #DIV/0! | #DIV/0! | #DIV/0! | #DIV/0! | #DIV/0! | #DIV/0! | #DIV/0! | #DIV/0! | #DIV/0! | #DIV/0! | #DIV/0! | #DIV/0! | #DIV/0! | #DIV/0! | #DIV/0! | #DIV/0! | #DIV/0! | #DIV/0! | #DIV/0! | #DIV/0! | 1 | #DIV/0! | #DIV/0! | #DIV/0! | #DIV/0! | 38.38333
|  |  |  | 2311 |  | 8.564765 | 54.07049 | 188.3812 | 258.7992 | 186.6559 | 8332.855 | [7 empty] | #DIV/0! | #DIV/0! | #DIV/0! | #DIV/0! | #DIV/0! | #DIV/0! | #DIV/0! | #DIV/0! | #DIV/0! | #DIV/0! | #DIV/0! | #DIV/0! | #DIV/0! | #DIV/0! | #DIV/0! | #DIV/0! | #DIV/0! | #DIV/0! | #DIV/0! | #DIV/0! | #DIV/0! | #DIV/0! | #DIV/0! | #DIV/0! | #DIV/0! | #DIV/0! | #DIV/0! | #DIV/0! | #DIV/0! | #DIV/0! | #DIV/0! | #DIV/0! | #DIV/0! | #DIV/0! | #DIV/0! | #DIV/0! | #DIV/0! | #DIV/0! | #DIV/0! | #DIV/0! | #DIV/0! | #DIV/0! | #DIV/0! | 1 | #DIV/0! | #DIV/0! | #DIV/0! | #DIV/0! | 38.51667
|  |  |  | 2319 |  | 8.564765 | 54.07049 | 188.3812 | 258.7992 | 186.6559 | 8332.855 | [7 empty] | #DIV/0! | #DIV/0! | #DIV/0! | #DIV/0! | #DIV/0! | #DIV/0! | #DIV/0! | #DIV/0! | #DIV/0! | #DIV/0! | #DIV/0! | #DIV/0! | #DIV/0! | #DIV/0! | #DIV/0! | #DIV/0! | #DIV/0! | #DIV/0! | #DIV/0! | #DIV/0! | #DIV/0! | #DIV/0! | #DIV/0! | #DIV/0! | #DIV/0! | #DIV/0! | #DIV/0! | #DIV/0! | #DIV/0! | #DIV/0! | #DIV/0! | #DIV/0! | #DIV/0! | #DIV/0! | #DIV/0! | #DIV/0! | #DIV/0! | #DIV/0! | #DIV/0! | #DIV/0! | #DIV/0! | #DIV/0! | #DIV/0! | 1 | #DIV/0! | #DIV/0! | #DIV/0! | #DIV/0! | 38.65
|  |  |  | 2327 |  | 8.564765 | 54.07049 | 188.3812 | 258.7992 | 186.6559 | 8332.855 | [7 empty] | #DIV/0! | #DIV/0! | #DIV/0! | #DIV/0! | #DIV/0! | #DIV/0! | #DIV/0! | #DIV/0! | #DIV/0! | #DIV/0! | #DIV/0! | #DIV/0! | #DIV/0! | #DIV/0! | #DIV/0! | #DIV/0! | #DIV/0! | #DIV/0! | #DIV/0! | #DIV/0! | #DIV/0! | #DIV/0! | #DIV/0! | #DIV/0! | #DIV/0! | #DIV/0! | #DIV/0! | #DIV/0! | #DIV/0! | #DIV/0! | #DIV/0! | #DIV/0! | #DIV/0! | #DIV/0! | #DIV/0! | #DIV/0! | #DIV/0! | #DIV/0! | #DIV/0! | #DIV/0! | #DIV/0! | #DIV/0! | #DIV/0! | 1 | #DIV/0! | #DIV/0! | #DIV/0! | #DIV/0! | 38.78333
|  |  |  | 2335 |  | 8.564765 | 54.07049 | 188.3812 | 258.7992 | 186.6559 | 8332.855 | [7 empty] | #DIV/0! | #DIV/0! | #DIV/0! | #DIV/0! | #DIV/0! | #DIV/0! | #DIV/0! | #DIV/0! | #DIV/0! | #DIV/0! | #DIV/0! | #DIV/0! | #DIV/0! | #DIV/0! | #DIV/0! | #DIV/0! | #DIV/0! | #DIV/0! | #DIV/0! | #DIV/0! | #DIV/0! | #DIV/0! | #DIV/0! | #DIV/0! | #DIV/0! | #DIV/0! | #DIV/0! | #DIV/0! | #DIV/0! | #DIV/0! | #DIV/0! | #DIV/0! | #DIV/0! | #DIV/0! | #DIV/0! | #DIV/0! | #DIV/0! | #DIV/0! | #DIV/0! | #DIV/0! | #DIV/0! | #DIV/0! | #DIV/0! | 1 | #DIV/0! | #DIV/0! | #DIV/0! | #DIV/0! | 38.91667
|  |  |  | 2343 |  | 8.564765 | 54.07049 | 188.3812 | 258.7992 | 186.6559 | 8332.855 | [7 empty] | #DIV/0! | #DIV/0! | #DIV/0! | #DIV/0! | #DIV/0! | #DIV/0! | #DIV/0! | #DIV/0! | #DIV/0! | #DIV/0! | #DIV/0! | #DIV/0! | #DIV/0! | #DIV/0! | #DIV/0! | #DIV/0! | #DIV/0! | #DIV/0! | #DIV/0! | #DIV/0! | #DIV/0! | #DIV/0! | #DIV/0! | #DIV/0! | #DIV/0! | #DIV/0! | #DIV/0! | #DIV/0! | #DIV/0! | #DIV/0! | #DIV/0! | #DIV/0! | #DIV/0! | #DIV/0! | #DIV/0! | #DIV/0! | #DIV/0! | #DIV/0! | #DIV/0! | #DIV/0! | #DIV/0! | #DIV/0! | #DIV/0! | 1 | #DIV/0! | #DIV/0! | #DIV/0! | #DIV/0! | 39.05
|  |  |  | 2351 |  | 8.564765 | 54.07049 | 188.3812 | 258.7992 | 186.6559 | 8332.855 | [7 empty] | #DIV/0! | #DIV/0! | #DIV/0! | #DIV/0! | #DIV/0! | #DIV/0! | #DIV/0! | #DIV/0! | #DIV/0! | #DIV/0! | #DIV/0! | #DIV/0! | #DIV/0! | #DIV/0! | #DIV/0! | #DIV/0! | #DIV/0! | #DIV/0! | #DIV/0! | #DIV/0! | #DIV/0! | #DIV/0! | #DIV/0! | #DIV/0! | #DIV/0! | #DIV/0! | #DIV/0! | #DIV/0! | #DIV/0! | #DIV/0! | #DIV/0! | #DIV/0! | #DIV/0! | #DIV/0! | #DIV/0! | #DIV/0! | #DIV/0! | #DIV/0! | #DIV/0! | #DIV/0! | #DIV/0! | #DIV/0! | #DIV/0! | 1 | #DIV/0! | #DIV/0! | #DIV/0! | #DIV/0! | 39.18333
|  |  |  | 2359 |  | 8.564765 | 54.07049 | 188.3812 | 258.7992 | 186.6559 | 8332.855 | [7 empty] | #DIV/0! | #DIV/0! | #DIV/0! | #DIV/0! | #DIV/0! | #DIV/0! | #DIV/0! | #DIV/0! | #DIV/0! | #DIV/0! | #DIV/0! | #DIV/0! | #DIV/0! | #DIV/0! | #DIV/0! | #DIV/0! | #DIV/0! | #DIV/0! | #DIV/0! | #DIV/0! | #DIV/0! | #DIV/0! | #DIV/0! | #DIV/0! | #DIV/0! | #DIV/0! | #DIV/0! | #DIV/0! | #DIV/0! | #DIV/0! | #DIV/0! | #DIV/0! | #DIV/0! | #DIV/0! | #DIV/0! | #DIV/0! | #DIV/0! | #DIV/0! | #DIV/0! | #DIV/0! | #DIV/0! | #DIV/0! | #DIV/0! | 1 | #DIV/0! | #DIV/0! | #DIV/0! | #DIV/0! | 39.31667
|  |  |  | 2367 |  | 8.564765 | 54.07049 | 188.3812 | 258.7992 | 186.6559 | 8332.855 | [7 empty] | #DIV/0! | #DIV/0! | #DIV/0! | #DIV/0! | #DIV/0! | #DIV/0! | #DIV/0! | #DIV/0! | #DIV/0! | #DIV/0! | #DIV/0! | #DIV/0! | #DIV/0! | #DIV/0! | #DIV/0! | #DIV/0! | #DIV/0! | #DIV/0! | #DIV/0! | #DIV/0! | #DIV/0! | #DIV/0! | #DIV/0! | #DIV/0! | #DIV/0! | #DIV/0! | #DIV/0! | #DIV/0! | #DIV/0! | #DIV/0! | #DIV/0! | #DIV/0! | #DIV/0! | #DIV/0! | #DIV/0! | #DIV/0! | #DIV/0! | #DIV/0! | #DIV/0! | #DIV/0! | #DIV/0! | #DIV/0! | #DIV/0! | 1 | #DIV/0! | #DIV/0! | #DIV/0! | #DIV/0! | 39.45
|  |  |  | 2375 |  | 8.564765 | 54.07049 | 188.3812 | 258.7992 | 186.6559 | 8332.855 | [7 empty] | #DIV/0! | #DIV/0! | #DIV/0! | #DIV/0! | #DIV/0! | #DIV/0! | #DIV/0! | #DIV/0! | #DIV/0! | #DIV/0! | #DIV/0! | #DIV/0! | #DIV/0! | #DIV/0! | #DIV/0! | #DIV/0! | #DIV/0! | #DIV/0! | #DIV/0! | #DIV/0! | #DIV/0! | #DIV/0! | #DIV/0! | #DIV/0! | #DIV/0! | #DIV/0! | #DIV/0! | #DIV/0! | #DIV/0! | #DIV/0! | #DIV/0! | #DIV/0! | #DIV/0! | #DIV/0! | #DIV/0! | #DIV/0! | #DIV/0! | #DIV/0! | #DIV/0! | #DIV/0! | #DIV/0! | #DIV/0! | #DIV/0! | 1 | #DIV/0! | #DIV/0! | #DIV/0! | #DIV/0! | 39.58333
|  |  |  | 2383 |  | 8.564765 | 54.07049 | 188.3812 | 258.7992 | 186.6559 | 8332.855 | [7 empty] | #DIV/0! | #DIV/0! | #DIV/0! | #DIV/0! | #DIV/0! | #DIV/0! | #DIV/0! | #DIV/0! | #DIV/0! | #DIV/0! | #DIV/0! | #DIV/0! | #DIV/0! | #DIV/0! | #DIV/0! | #DIV/0! | #DIV/0! | #DIV/0! | #DIV/0! | #DIV/0! | #DIV/0! | #DIV/0! | #DIV/0! | #DIV/0! | #DIV/0! | #DIV/0! | #DIV/0! | #DIV/0! | #DIV/0! | #DIV/0! | #DIV/0! | #DIV/0! | #DIV/0! | #DIV/0! | #DIV/0! | #DIV/0! | #DIV/0! | #DIV/0! | #DIV/0! | #DIV/0! | #DIV/0! | #DIV/0! | #DIV/0! | 1 | #DIV/0! | #DIV/0! | #DIV/0! | #DIV/0! | 39.71667
|  |  |  | 2391 |  | 8.564765 | 54.07049 | 188.3812 | 258.7992 | 186.6559 | 8332.855 | [7 empty] | #DIV/0! | #DIV/0! | #DIV/0! | #DIV/0! | #DIV/0! | #DIV/0! | #DIV/0! | #DIV/0! | #DIV/0! | #DIV/0! | #DIV/0! | #DIV/0! | #DIV/0! | #DIV/0! | #DIV/0! | #DIV/0! | #DIV/0! | #DIV/0! | #DIV/0! | #DIV/0! | #DIV/0! | #DIV/0! | #DIV/0! | #DIV/0! | #DIV/0! | #DIV/0! | #DIV/0! | #DIV/0! | #DIV/0! | #DIV/0! | #DIV/0! | #DIV/0! | #DIV/0! | #DIV/0! | #DIV/0! | #DIV/0! | #DIV/0! | #DIV/0! | #DIV/0! | #DIV/0! | #DIV/0! | #DIV/0! | #DIV/0! | 1 | #DIV/0! | #DIV/0! | #DIV/0! | #DIV/0! | 39.85
|  |  |  | 2399 |  | 8.564765 | 54.07049 | 188.3812 | 258.7992 | 186.6559 | 8332.855 | [7 empty] | #DIV/0! | #DIV/0! | #DIV/0! | #DIV/0! | #DIV/0! | #DIV/0! | #DIV/0! | #DIV/0! | #DIV/0! | #DIV/0! | #DIV/0! | #DIV/0! | #DIV/0! | #DIV/0! | #DIV/0! | #DIV/0! | #DIV/0! | #DIV/0! | #DIV/0! | #DIV/0! | #DIV/0! | #DIV/0! | #DIV/0! | #DIV/0! | #DIV/0! | #DIV/0! | #DIV/0! | #DIV/0! | #DIV/0! | #DIV/0! | #DIV/0! | #DIV/0! | #DIV/0! | #DIV/0! | #DIV/0! | #DIV/0! | #DIV/0! | #DIV/0! | #DIV/0! | #DIV/0! | #DIV/0! | #DIV/0! | #DIV/0! | 1 | #DIV/0! | #DIV/0! | #DIV/0! | #DIV/0! | 39.98333
|  |  |  | 2407 |  | 8.564765 | 54.07049 | 188.3812 | 258.7992 | 186.6559 | 8332.855 | [7 empty] | #DIV/0! | #DIV/0! | #DIV/0! | #DIV/0! | #DIV/0! | #DIV/0! | #DIV/0! | #DIV/0! | #DIV/0! | #DIV/0! | #DIV/0! | #DIV/0! | #DIV/0! | #DIV/0! | #DIV/0! | #DIV/0! | #DIV/0! | #DIV/0! | #DIV/0! | #DIV/0! | #DIV/0! | #DIV/0! | #DIV/0! | #DIV/0! | #DIV/0! | #DIV/0! | #DIV/0! | #DIV/0! | #DIV/0! | #DIV/0! | #DIV/0! | #DIV/0! | #DIV/0! | #DIV/0! | #DIV/0! | #DIV/0! | #DIV/0! | #DIV/0! | #DIV/0! | #DIV/0! | #DIV/0! | #DIV/0! | #DIV/0! | 1 | #DIV/0! | #DIV/0! | #DIV/0! | #DIV/0! | 40.11667
|  |  |  | 2415 |  | 8.564765 | 54.07049 | 188.3812 | 258.7992 | 186.6559 | 8332.855 | [7 empty] | #DIV/0! | #DIV/0! | #DIV/0! | #DIV/0! | #DIV/0! | #DIV/0! | #DIV/0! | #DIV/0! | #DIV/0! | #DIV/0! | #DIV/0! | #DIV/0! | #DIV/0! | #DIV/0! | #DIV/0! | #DIV/0! | #DIV/0! | #DIV/0! | #DIV/0! | #DIV/0! | #DIV/0! | #DIV/0! | #DIV/0! | #DIV/0! | #DIV/0! | #DIV/0! | #DIV/0! | #DIV/0! | #DIV/0! | #DIV/0! | #DIV/0! | #DIV/0! | #DIV/0! | #DIV/0! | #DIV/0! | #DIV/0! | #DIV/0! | #DIV/0! | #DIV/0! | #DIV/0! | #DIV/0! | #DIV/0! | #DIV/0! | 1 | #DIV/0! | #DIV/0! | #DIV/0! | #DIV/0! | 40.25
|  |  |  | 2423 |  | 8.564765 | 54.07049 | 188.3812 | 258.7992 | 186.6559 | 8332.855 | [7 empty] | #DIV/0! | #DIV/0! | #DIV/0! | #DIV/0! | #DIV/0! | #DIV/0! | #DIV/0! | #DIV/0! | #DIV/0! | #DIV/0! | #DIV/0! | #DIV/0! | #DIV/0! | #DIV/0! | #DIV/0! | #DIV/0! | #DIV/0! | #DIV/0! | #DIV/0! | #DIV/0! | #DIV/0! | #DIV/0! | #DIV/0! | #DIV/0! | #DIV/0! | #DIV/0! | #DIV/0! | #DIV/0! | #DIV/0! | #DIV/0! | #DIV/0! | #DIV/0! | #DIV/0! | #DIV/0! | #DIV/0! | #DIV/0! | #DIV/0! | #DIV/0! | #DIV/0! | #DIV/0! | #DIV/0! | #DIV/0! | #DIV/0! | 1 | #DIV/0! | #DIV/0! | #DIV/0! | #DIV/0! | 40.38333
|  |  |  | 2431 |  | 8.564765 | 54.07049 | 188.3812 | 258.7992 | 186.6559 | 8332.855 | [7 empty] | #DIV/0! | #DIV/0! | #DIV/0! | #DIV/0! | #DIV/0! | #DIV/0! | #DIV/0! | #DIV/0! | #DIV/0! | #DIV/0! | #DIV/0! | #DIV/0! | #DIV/0! | #DIV/0! | #DIV/0! | #DIV/0! | #DIV/0! | #DIV/0! | #DIV/0! | #DIV/0! | #DIV/0! | #DIV/0! | #DIV/0! | #DIV/0! | #DIV/0! | #DIV/0! | #DIV/0! | #DIV/0! | #DIV/0! | #DIV/0! | #DIV/0! | #DIV/0! | #DIV/0! | #DIV/0! | #DIV/0! | #DIV/0! | #DIV/0! | #DIV/0! | #DIV/0! | #DIV/0! | #DIV/0! | #DIV/0! | #DIV/0! | 1 | #DIV/0! | #DIV/0! | #DIV/0! | #DIV/0! | 40.51667
|  |  |  | 2439 |  | 8.564765 | 54.07049 | 188.3812 | 258.7992 | 186.6559 | 8332.855 | [7 empty] | #DIV/0! | #DIV/0! | #DIV/0! | #DIV/0! | #DIV/0! | #DIV/0! | #DIV/0! | #DIV/0! | #DIV/0! | #DIV/0! | #DIV/0! | #DIV/0! | #DIV/0! | #DIV/0! | #DIV/0! | #DIV/0! | #DIV/0! | #DIV/0! | #DIV/0! | #DIV/0! | #DIV/0! | #DIV/0! | #DIV/0! | #DIV/0! | #DIV/0! | #DIV/0! | #DIV/0! | #DIV/0! | #DIV/0! | #DIV/0! | #DIV/0! | #DIV/0! | #DIV/0! | #DIV/0! | #DIV/0! | #DIV/0! | #DIV/0! | #DIV/0! | #DIV/0! | #DIV/0! | #DIV/0! | #DIV/0! | #DIV/0! | 1 | #DIV/0! | #DIV/0! | #DIV/0! | #DIV/0! | 40.65
|  |  |  | 2447 |  | 8.564765 | 54.07049 | 188.3812 | 258.7992 | 186.6559 | 8332.855 | [7 empty] | #DIV/0! | #DIV/0! | #DIV/0! | #DIV/0! | #DIV/0! | #DIV/0! | #DIV/0! | #DIV/0! | #DIV/0! | #DIV/0! | #DIV/0! | #DIV/0! | #DIV/0! | #DIV/0! | #DIV/0! | #DIV/0! | #DIV/0! | #DIV/0! | #DIV/0! | #DIV/0! | #DIV/0! | #DIV/0! | #DIV/0! | #DIV/0! | #DIV/0! | #DIV/0! | #DIV/0! | #DIV/0! | #DIV/0! | #DIV/0! | #DIV/0! | #DIV/0! | #DIV/0! | #DIV/0! | #DIV/0! | #DIV/0! | #DIV/0! | #DIV/0! | #DIV/0! | #DIV/0! | #DIV/0! | #DIV/0! | #DIV/0! | 1 | #DIV/0! | #DIV/0! | #DIV/0! | #DIV/0! | 40.78333
|  |  |  | 2455 |  | 8.564765 | 54.07049 | 188.3812 | 258.7992 | 186.6559 | 8332.855 | [7 empty] | #DIV/0! | #DIV/0! | #DIV/0! | #DIV/0! | #DIV/0! | #DIV/0! | #DIV/0! | #DIV/0! | #DIV/0! | #DIV/0! | #DIV/0! | #DIV/0! | #DIV/0! | #DIV/0! | #DIV/0! | #DIV/0! | #DIV/0! | #DIV/0! | #DIV/0! | #DIV/0! | #DIV/0! | #DIV/0! | #DIV/0! | #DIV/0! | #DIV/0! | #DIV/0! | #DIV/0! | #DIV/0! | #DIV/0! | #DIV/0! | #DIV/0! | #DIV/0! | #DIV/0! | #DIV/0! | #DIV/0! | #DIV/0! | #DIV/0! | #DIV/0! | #DIV/0! | #DIV/0! | #DIV/0! | #DIV/0! | #DIV/0! | 1 | #DIV/0! | #DIV/0! | #DIV/0! | #DIV/0! | 40.91667
|  |  |  | 2463 |  | 8.564765 | 54.07049 | 188.3812 | 258.7992 | 186.6559 | 8332.855 | [7 empty] | #DIV/0! | #DIV/0! | #DIV/0! | #DIV/0! | #DIV/0! | #DIV/0! | #DIV/0! | #DIV/0! | #DIV/0! | #DIV/0! | #DIV/0! | #DIV/0! | #DIV/0! | #DIV/0! | #DIV/0! | #DIV/0! | #DIV/0! | #DIV/0! | #DIV/0! | #DIV/0! | #DIV/0! | #DIV/0! | #DIV/0! | #DIV/0! | #DIV/0! | #DIV/0! | #DIV/0! | #DIV/0! | #DIV/0! | #DIV/0! | #DIV/0! | #DIV/0! | #DIV/0! | #DIV/0! | #DIV/0! | #DIV/0! | #DIV/0! | #DIV/0! | #DIV/0! | #DIV/0! | #DIV/0! | #DIV/0! | #DIV/0! | 1 | #DIV/0! | #DIV/0! | #DIV/0! | #DIV/0! | 41.05
|  |  |  | 2471 |  | 8.564765 | 54.07049 | 188.3812 | 258.7992 | 186.6559 | 8332.855 | [7 empty] | #DIV/0! | #DIV/0! | #DIV/0! | #DIV/0! | #DIV/0! | #DIV/0! | #DIV/0! | #DIV/0! | #DIV/0! | #DIV/0! | #DIV/0! | #DIV/0! | #DIV/0! | #DIV/0! | #DIV/0! | #DIV/0! | #DIV/0! | #DIV/0! | #DIV/0! | #DIV/0! | #DIV/0! | #DIV/0! | #DIV/0! | #DIV/0! | #DIV/0! | #DIV/0! | #DIV/0! | #DIV/0! | #DIV/0! | #DIV/0! | #DIV/0! | #DIV/0! | #DIV/0! | #DIV/0! | #DIV/0! | #DIV/0! | #DIV/0! | #DIV/0! | #DIV/0! | #DIV/0! | #DIV/0! | #DIV/0! | #DIV/0! | 1 | #DIV/0! | #DIV/0! | #DIV/0! | #DIV/0! | 41.18333
|  |  |  | 2479 |  | 8.564765 | 54.07049 | 188.3812 | 258.7992 | 186.6559 | 8332.855 | [7 empty] | #DIV/0! | #DIV/0! | #DIV/0! | #DIV/0! | #DIV/0! | #DIV/0! | #DIV/0! | #DIV/0! | #DIV/0! | #DIV/0! | #DIV/0! | #DIV/0! | #DIV/0! | #DIV/0! | #DIV/0! | #DIV/0! | #DIV/0! | #DIV/0! | #DIV/0! | #DIV/0! | #DIV/0! | #DIV/0! | #DIV/0! | #DIV/0! | #DIV/0! | #DIV/0! | #DIV/0! | #DIV/0! | #DIV/0! | #DIV/0! | #DIV/0! | #DIV/0! | #DIV/0! | #DIV/0! | #DIV/0! | #DIV/0! | #DIV/0! | #DIV/0! | #DIV/0! | #DIV/0! | #DIV/0! | #DIV/0! | #DIV/0! | 1 | #DIV/0! | #DIV/0! | #DIV/0! | #DIV/0! | 41.31667
|  |  |  | 2487 |  | 8.564765 | 54.07049 | 188.3812 | 258.7992 | 186.6559 | 8332.855 | [7 empty] | #DIV/0! | #DIV/0! | #DIV/0! | #DIV/0! | #DIV/0! | #DIV/0! | #DIV/0! | #DIV/0! | #DIV/0! | #DIV/0! | #DIV/0! | #DIV/0! | #DIV/0! | #DIV/0! | #DIV/0! | #DIV/0! | #DIV/0! | #DIV/0! | #DIV/0! | #DIV/0! | #DIV/0! | #DIV/0! | #DIV/0! | #DIV/0! | #DIV/0! | #DIV/0! | #DIV/0! | #DIV/0! | #DIV/0! | #DIV/0! | #DIV/0! | #DIV/0! | #DIV/0! | #DIV/0! | #DIV/0! | #DIV/0! | #DIV/0! | #DIV/0! | #DIV/0! | #DIV/0! | #DIV/0! | #DIV/0! | #DIV/0! | 1 | #DIV/0! | #DIV/0! | #DIV/0! | #DIV/0! | 41.45
|  |  |  | 2495 |  | 8.564765 | 54.07049 | 188.3812 | 258.7992 | 186.6559 | 8332.855 | [7 empty] | #DIV/0! | #DIV/0! | #DIV/0! | #DIV/0! | #DIV/0! | #DIV/0! | #DIV/0! | #DIV/0! | #DIV/0! | #DIV/0! | #DIV/0! | #DIV/0! | #DIV/0! | #DIV/0! | #DIV/0! | #DIV/0! | #DIV/0! | #DIV/0! | #DIV/0! | #DIV/0! | #DIV/0! | #DIV/0! | #DIV/0! | #DIV/0! | #DIV/0! | #DIV/0! | #DIV/0! | #DIV/0! | #DIV/0! | #DIV/0! | #DIV/0! | #DIV/0! | #DIV/0! | #DIV/0! | #DIV/0! | #DIV/0! | #DIV/0! | #DIV/0! | #DIV/0! | #DIV/0! | #DIV/0! | #DIV/0! | #DIV/0! | 1 | #DIV/0! | #DIV/0! | #DIV/0! | #DIV/0! | 41.58333
|  |  |  | 2503 |  | 8.564765 | 54.07049 | 188.3812 | 258.7992 | 186.6559 | 8332.855 | [7 empty] | #DIV/0! | #DIV/0! | #DIV/0! | #DIV/0! | #DIV/0! | #DIV/0! | #DIV/0! | #DIV/0! | #DIV/0! | #DIV/0! | #DIV/0! | #DIV/0! | #DIV/0! | #DIV/0! | #DIV/0! | #DIV/0! | #DIV/0! | #DIV/0! | #DIV/0! | #DIV/0! | #DIV/0! | #DIV/0! | #DIV/0! | #DIV/0! | #DIV/0! | #DIV/0! | #DIV/0! | #DIV/0! | #DIV/0! | #DIV/0! | #DIV/0! | #DIV/0! | #DIV/0! | #DIV/0! | #DIV/0! | #DIV/0! | #DIV/0! | #DIV/0! | #DIV/0! | #DIV/0! | #DIV/0! | #DIV/0! | #DIV/0! | 1 | #DIV/0! | #DIV/0! | #DIV/0! | #DIV/0! | 41.71667
|  |  |  | 2511 |  | 8.564765 | 54.07049 | 188.3812 | 258.7992 | 186.6559 | 8332.855 | [7 empty] | #DIV/0! | #DIV/0! | #DIV/0! | #DIV/0! | #DIV/0! | #DIV/0! | #DIV/0! | #DIV/0! | #DIV/0! | #DIV/0! | #DIV/0! | #DIV/0! | #DIV/0! | #DIV/0! | #DIV/0! | #DIV/0! | #DIV/0! | #DIV/0! | #DIV/0! | #DIV/0! | #DIV/0! | #DIV/0! | #DIV/0! | #DIV/0! | #DIV/0! | #DIV/0! | #DIV/0! | #DIV/0! | #DIV/0! | #DIV/0! | #DIV/0! | #DIV/0! | #DIV/0! | #DIV/0! | #DIV/0! | #DIV/0! | #DIV/0! | #DIV/0! | #DIV/0! | #DIV/0! | #DIV/0! | #DIV/0! | #DIV/0! | 1 | #DIV/0! | #DIV/0! | #DIV/0! | #DIV/0! | 41.85
|  |  |  | 2519 |  | 8.564765 | 54.07049 | 188.3812 | 258.7992 | 186.6559 | 8332.855 | [7 empty] | #DIV/0! | #DIV/0! | #DIV/0! | #DIV/0! | #DIV/0! | #DIV/0! | #DIV/0! | #DIV/0! | #DIV/0! | #DIV/0! | #DIV/0! | #DIV/0! | #DIV/0! | #DIV/0! | #DIV/0! | #DIV/0! | #DIV/0! | #DIV/0! | #DIV/0! | #DIV/0! | #DIV/0! | #DIV/0! | #DIV/0! | #DIV/0! | #DIV/0! | #DIV/0! | #DIV/0! | #DIV/0! | #DIV/0! | #DIV/0! | #DIV/0! | #DIV/0! | #DIV/0! | #DIV/0! | #DIV/0! | #DIV/0! | #DIV/0! | #DIV/0! | #DIV/0! | #DIV/0! | #DIV/0! | #DIV/0! | #DIV/0! | 1 | #DIV/0! | #DIV/0! | #DIV/0! | #DIV/0! | 41.98333
|  |  |  | 2527 |  | 8.564765 | 54.07049 | 188.3812 | 258.7992 | 186.6559 | 8332.855 | [7 empty] | #DIV/0! | #DIV/0! | #DIV/0! | #DIV/0! | #DIV/0! | #DIV/0! | #DIV/0! | #DIV/0! | #DIV/0! | #DIV/0! | #DIV/0! | #DIV/0! | #DIV/0! | #DIV/0! | #DIV/0! | #DIV/0! | #DIV/0! | #DIV/0! | #DIV/0! | #DIV/0! | #DIV/0! | #DIV/0! | #DIV/0! | #DIV/0! | #DIV/0! | #DIV/0! | #DIV/0! | #DIV/0! | #DIV/0! | #DIV/0! | #DIV/0! | #DIV/0! | #DIV/0! | #DIV/0! | #DIV/0! | #DIV/0! | #DIV/0! | #DIV/0! | #DIV/0! | #DIV/0! | #DIV/0! | #DIV/0! | #DIV/0! | 1 | #DIV/0! | #DIV/0! | #DIV/0! | #DIV/0! | 42.11667
|  |  |  | 2535 |  | 8.564765 | 54.07049 | 188.3812 | 258.7992 | 186.6559 | 8332.855 | [7 empty] | #DIV/0! | #DIV/0! | #DIV/0! | #DIV/0! | #DIV/0! | #DIV/0! | #DIV/0! | #DIV/0! | #DIV/0! | #DIV/0! | #DIV/0! | #DIV/0! | #DIV/0! | #DIV/0! | #DIV/0! | #DIV/0! | #DIV/0! | #DIV/0! | #DIV/0! | #DIV/0! | #DIV/0! | #DIV/0! | #DIV/0! | #DIV/0! | #DIV/0! | #DIV/0! | #DIV/0! | #DIV/0! | #DIV/0! | #DIV/0! | #DIV/0! | #DIV/0! | #DIV/0! | #DIV/0! | #DIV/0! | #DIV/0! | #DIV/0! | #DIV/0! | #DIV/0! | #DIV/0! | #DIV/0! | #DIV/0! | #DIV/0! | 1 | #DIV/0! | #DIV/0! | #DIV/0! | #DIV/0! | 42.25
|  |  |  | 2543 |  | 8.564765 | 54.07049 | 188.3812 | 258.7992 | 186.6559 | 8332.855 | [7 empty] | #DIV/0! | #DIV/0! | #DIV/0! | #DIV/0! | #DIV/0! | #DIV/0! | #DIV/0! | #DIV/0! | #DIV/0! | #DIV/0! | #DIV/0! | #DIV/0! | #DIV/0! | #DIV/0! | #DIV/0! | #DIV/0! | #DIV/0! | #DIV/0! | #DIV/0! | #DIV/0! | #DIV/0! | #DIV/0! | #DIV/0! | #DIV/0! | #DIV/0! | #DIV/0! | #DIV/0! | #DIV/0! | #DIV/0! | #DIV/0! | #DIV/0! | #DIV/0! | #DIV/0! | #DIV/0! | #DIV/0! | #DIV/0! | #DIV/0! | #DIV/0! | #DIV/0! | #DIV/0! | #DIV/0! | #DIV/0! | #DIV/0! | 1 | #DIV/0! | #DIV/0! | #DIV/0! | #DIV/0! | 42.38333
|  |  |  | 2551 |  | 8.564765 | 54.07049 | 188.3812 | 258.7992 | 186.6559 | 8332.855 | [7 empty] | #DIV/0! | #DIV/0! | #DIV/0! | #DIV/0! | #DIV/0! | #DIV/0! | #DIV/0! | #DIV/0! | #DIV/0! | #DIV/0! | #DIV/0! | #DIV/0! | #DIV/0! | #DIV/0! | #DIV/0! | #DIV/0! | #DIV/0! | #DIV/0! | #DIV/0! | #DIV/0! | #DIV/0! | #DIV/0! | #DIV/0! | #DIV/0! | #DIV/0! | #DIV/0! | #DIV/0! | #DIV/0! | #DIV/0! | #DIV/0! | #DIV/0! | #DIV/0! | #DIV/0! | #DIV/0! | #DIV/0! | #DIV/0! | #DIV/0! | #DIV/0! | #DIV/0! | #DIV/0! | #DIV/0! | #DIV/0! | #DIV/0! | 1 | #DIV/0! | #DIV/0! | #DIV/0! | #DIV/0! | 42.51667
|  |  |  | 2559 |  | 8.564765 | 54.07049 | 188.3812 | 258.7992 | 186.6559 | 8332.855 | [7 empty] | #DIV/0! | #DIV/0! | #DIV/0! | #DIV/0! | #DIV/0! | #DIV/0! | #DIV/0! | #DIV/0! | #DIV/0! | #DIV/0! | #DIV/0! | #DIV/0! | #DIV/0! | #DIV/0! | #DIV/0! | #DIV/0! | #DIV/0! | #DIV/0! | #DIV/0! | #DIV/0! | #DIV/0! | #DIV/0! | #DIV/0! | #DIV/0! | #DIV/0! | #DIV/0! | #DIV/0! | #DIV/0! | #DIV/0! | #DIV/0! | #DIV/0! | #DIV/0! | #DIV/0! | #DIV/0! | #DIV/0! | #DIV/0! | #DIV/0! | #DIV/0! | #DIV/0! | #DIV/0! | #DIV/0! | #DIV/0! | #DIV/0! | 1 | #DIV/0! | #DIV/0! | #DIV/0! | #DIV/0! | 42.65
|  |  |  | 2567 |  | 8.564765 | 54.07049 | 188.3812 | 258.7992 | 186.6559 | 8332.855 | [7 empty] | #DIV/0! | #DIV/0! | #DIV/0! | #DIV/0! | #DIV/0! | #DIV/0! | #DIV/0! | #DIV/0! | #DIV/0! | #DIV/0! | #DIV/0! | #DIV/0! | #DIV/0! | #DIV/0! | #DIV/0! | #DIV/0! | #DIV/0! | #DIV/0! | #DIV/0! | #DIV/0! | #DIV/0! | #DIV/0! | #DIV/0! | #DIV/0! | #DIV/0! | #DIV/0! | #DIV/0! | #DIV/0! | #DIV/0! | #DIV/0! | #DIV/0! | #DIV/0! | #DIV/0! | #DIV/0! | #DIV/0! | #DIV/0! | #DIV/0! | #DIV/0! | #DIV/0! | #DIV/0! | #DIV/0! | #DIV/0! | #DIV/0! | 1 | #DIV/0! | #DIV/0! | #DIV/0! | #DIV/0! | 42.78333
|  |  |  | 2575 |  | 8.564765 | 54.07049 | 188.3812 | 258.7992 | 186.6559 | 8332.855 | [7 empty] | #DIV/0! | #DIV/0! | #DIV/0! | #DIV/0! | #DIV/0! | #DIV/0! | #DIV/0! | #DIV/0! | #DIV/0! | #DIV/0! | #DIV/0! | #DIV/0! | #DIV/0! | #DIV/0! | #DIV/0! | #DIV/0! | #DIV/0! | #DIV/0! | #DIV/0! | #DIV/0! | #DIV/0! | #DIV/0! | #DIV/0! | #DIV/0! | #DIV/0! | #DIV/0! | #DIV/0! | #DIV/0! | #DIV/0! | #DIV/0! | #DIV/0! | #DIV/0! | #DIV/0! | #DIV/0! | #DIV/0! | #DIV/0! | #DIV/0! | #DIV/0! | #DIV/0! | #DIV/0! | #DIV/0! | #DIV/0! | #DIV/0! | 1 | #DIV/0! | #DIV/0! | #DIV/0! | #DIV/0! | 42.91667
|  |  |  | 2583 |  | 8.564765 | 54.07049 | 188.3812 | 258.7992 | 186.6559 | 8332.855 | [7 empty] | #DIV/0! | #DIV/0! | #DIV/0! | #DIV/0! | #DIV/0! | #DIV/0! | #DIV/0! | #DIV/0! | #DIV/0! | #DIV/0! | #DIV/0! | #DIV/0! | #DIV/0! | #DIV/0! | #DIV/0! | #DIV/0! | #DIV/0! | #DIV/0! | #DIV/0! | #DIV/0! | #DIV/0! | #DIV/0! | #DIV/0! | #DIV/0! | #DIV/0! | #DIV/0! | #DIV/0! | #DIV/0! | #DIV/0! | #DIV/0! | #DIV/0! | #DIV/0! | #DIV/0! | #DIV/0! | #DIV/0! | #DIV/0! | #DIV/0! | #DIV/0! | #DIV/0! | #DIV/0! | #DIV/0! | #DIV/0! | #DIV/0! | 1 | #DIV/0! | #DIV/0! | #DIV/0! | #DIV/0! | 43.05
|  |  |  | 2591 |  | 8.564765 | 54.07049 | 188.3812 | 258.7992 | 186.6559 | 8332.855 | [7 empty] | #DIV/0! | #DIV/0! | #DIV/0! | #DIV/0! | #DIV/0! | #DIV/0! | #DIV/0! | #DIV/0! | #DIV/0! | #DIV/0! | #DIV/0! | #DIV/0! | #DIV/0! | #DIV/0! | #DIV/0! | #DIV/0! | #DIV/0! | #DIV/0! | #DIV/0! | #DIV/0! | #DIV/0! | #DIV/0! | #DIV/0! | #DIV/0! | #DIV/0! | #DIV/0! | #DIV/0! | #DIV/0! | #DIV/0! | #DIV/0! | #DIV/0! | #DIV/0! | #DIV/0! | #DIV/0! | #DIV/0! | #DIV/0! | #DIV/0! | #DIV/0! | #DIV/0! | #DIV/0! | #DIV/0! | #DIV/0! | #DIV/0! | 1 | #DIV/0! | #DIV/0! | #DIV/0! | #DIV/0! | 43.18333
|  |  |  | 2599 |  | 8.564765 | 54.07049 | 188.3812 | 258.7992 | 186.6559 | 8332.855 | [7 empty] | #DIV/0! | #DIV/0! | #DIV/0! | #DIV/0! | #DIV/0! | #DIV/0! | #DIV/0! | #DIV/0! | #DIV/0! | #DIV/0! | #DIV/0! | #DIV/0! | #DIV/0! | #DIV/0! | #DIV/0! | #DIV/0! | #DIV/0! | #DIV/0! | #DIV/0! | #DIV/0! | #DIV/0! | #DIV/0! | #DIV/0! | #DIV/0! | #DIV/0! | #DIV/0! | #DIV/0! | #DIV/0! | #DIV/0! | #DIV/0! | #DIV/0! | #DIV/0! | #DIV/0! | #DIV/0! | #DIV/0! | #DIV/0! | #DIV/0! | #DIV/0! | #DIV/0! | #DIV/0! | #DIV/0! | #DIV/0! | #DIV/0! | 1 | #DIV/0! | #DIV/0! | #DIV/0! | #DIV/0! | 43.31667
|  |  |  | 2607 |  | 8.564765 | 54.07049 | 188.3812 | 258.7992 | 186.6559 | 8332.855 | [7 empty] | #DIV/0! | #DIV/0! | #DIV/0! | #DIV/0! | #DIV/0! | #DIV/0! | #DIV/0! | #DIV/0! | #DIV/0! | #DIV/0! | #DIV/0! | #DIV/0! | #DIV/0! | #DIV/0! | #DIV/0! | #DIV/0! | #DIV/0! | #DIV/0! | #DIV/0! | #DIV/0! | #DIV/0! | #DIV/0! | #DIV/0! | #DIV/0! | #DIV/0! | #DIV/0! | #DIV/0! | #DIV/0! | #DIV/0! | #DIV/0! | #DIV/0! | #DIV/0! | #DIV/0! | #DIV/0! | #DIV/0! | #DIV/0! | #DIV/0! | #DIV/0! | #DIV/0! | #DIV/0! | #DIV/0! | #DIV/0! | #DIV/0! | 1 | #DIV/0! | #DIV/0! | #DIV/0! | #DIV/0! | 43.45
|  |  |  | 2615 |  | 8.564765 | 54.07049 | 188.3812 | 258.7992 | 186.6559 | 8332.855 | [7 empty] | #DIV/0! | #DIV/0! | #DIV/0! | #DIV/0! | #DIV/0! | #DIV/0! | #DIV/0! | #DIV/0! | #DIV/0! | #DIV/0! | #DIV/0! | #DIV/0! | #DIV/0! | #DIV/0! | #DIV/0! | #DIV/0! | #DIV/0! | #DIV/0! | #DIV/0! | #DIV/0! | #DIV/0! | #DIV/0! | #DIV/0! | #DIV/0! | #DIV/0! | #DIV/0! | #DIV/0! | #DIV/0! | #DIV/0! | #DIV/0! | #DIV/0! | #DIV/0! | #DIV/0! | #DIV/0! | #DIV/0! | #DIV/0! | #DIV/0! | #DIV/0! | #DIV/0! | #DIV/0! | #DIV/0! | #DIV/0! | #DIV/0! | 1 | #DIV/0! | #DIV/0! | #DIV/0! | #DIV/0! | 43.58333
|  |  |  | 2623 |  | 8.564765 | 54.07049 | 188.3812 | 258.7992 | 186.6559 | 8332.855 | [7 empty] | #DIV/0! | #DIV/0! | #DIV/0! | #DIV/0! | #DIV/0! | #DIV/0! | #DIV/0! | #DIV/0! | #DIV/0! | #DIV/0! | #DIV/0! | #DIV/0! | #DIV/0! | #DIV/0! | #DIV/0! | #DIV/0! | #DIV/0! | #DIV/0! | #DIV/0! | #DIV/0! | #DIV/0! | #DIV/0! | #DIV/0! | #DIV/0! | #DIV/0! | #DIV/0! | #DIV/0! | #DIV/0! | #DIV/0! | #DIV/0! | #DIV/0! | #DIV/0! | #DIV/0! | #DIV/0! | #DIV/0! | #DIV/0! | #DIV/0! | #DIV/0! | #DIV/0! | #DIV/0! | #DIV/0! | #DIV/0! | #DIV/0! | 1 | #DIV/0! | #DIV/0! | #DIV/0! | #DIV/0! | 43.71667
|  |  |  | 2631 |  | 8.564765 | 54.07049 | 188.3812 | 258.7992 | 186.6559 | 8332.855 | [7 empty] | #DIV/0! | #DIV/0! | #DIV/0! | #DIV/0! | #DIV/0! | #DIV/0! | #DIV/0! | #DIV/0! | #DIV/0! | #DIV/0! | #DIV/0! | #DIV/0! | #DIV/0! | #DIV/0! | #DIV/0! | #DIV/0! | #DIV/0! | #DIV/0! | #DIV/0! | #DIV/0! | #DIV/0! | #DIV/0! | #DIV/0! | #DIV/0! | #DIV/0! | #DIV/0! | #DIV/0! | #DIV/0! | #DIV/0! | #DIV/0! | #DIV/0! | #DIV/0! | #DIV/0! | #DIV/0! | #DIV/0! | #DIV/0! | #DIV/0! | #DIV/0! | #DIV/0! | #DIV/0! | #DIV/0! | #DIV/0! | #DIV/0! | 1 | #DIV/0! | #DIV/0! | #DIV/0! | #DIV/0! | 43.85
|  |  |  | 2639 |  | 8.564765 | 54.07049 | 188.3812 | 258.7992 | 186.6559 | 8332.855 | [7 empty] | #DIV/0! | #DIV/0! | #DIV/0! | #DIV/0! | #DIV/0! | #DIV/0! | #DIV/0! | #DIV/0! | #DIV/0! | #DIV/0! | #DIV/0! | #DIV/0! | #DIV/0! | #DIV/0! | #DIV/0! | #DIV/0! | #DIV/0! | #DIV/0! | #DIV/0! | #DIV/0! | #DIV/0! | #DIV/0! | #DIV/0! | #DIV/0! | #DIV/0! | #DIV/0! | #DIV/0! | #DIV/0! | #DIV/0! | #DIV/0! | #DIV/0! | #DIV/0! | #DIV/0! | #DIV/0! | #DIV/0! | #DIV/0! | #DIV/0! | #DIV/0! | #DIV/0! | #DIV/0! | #DIV/0! | #DIV/0! | #DIV/0! | 1 | #DIV/0! | #DIV/0! | #DIV/0! | #DIV/0! | 43.98333
|  |  |  | 2647 |  | 8.564765 | 54.07049 | 188.3812 | 258.7992 | 186.6559 | 8332.855 | [7 empty] | #DIV/0! | #DIV/0! | #DIV/0! | #DIV/0! | #DIV/0! | #DIV/0! | #DIV/0! | #DIV/0! | #DIV/0! | #DIV/0! | #DIV/0! | #DIV/0! | #DIV/0! | #DIV/0! | #DIV/0! | #DIV/0! | #DIV/0! | #DIV/0! | #DIV/0! | #DIV/0! | #DIV/0! | #DIV/0! | #DIV/0! | #DIV/0! | #DIV/0! | #DIV/0! | #DIV/0! | #DIV/0! | #DIV/0! | #DIV/0! | #DIV/0! | #DIV/0! | #DIV/0! | #DIV/0! | #DIV/0! | #DIV/0! | #DIV/0! | #DIV/0! | #DIV/0! | #DIV/0! | #DIV/0! | #DIV/0! | #DIV/0! | 1 | #DIV/0! | #DIV/0! | #DIV/0! | #DIV/0! | 44.11667
|  |  |  | 2655 |  | 8.564765 | 54.07049 | 188.3812 | 258.7992 | 186.6559 | 8332.855 | [7 empty] | #DIV/0! | #DIV/0! | #DIV/0! | #DIV/0! | #DIV/0! | #DIV/0! | #DIV/0! | #DIV/0! | #DIV/0! | #DIV/0! | #DIV/0! | #DIV/0! | #DIV/0! | #DIV/0! | #DIV/0! | #DIV/0! | #DIV/0! | #DIV/0! | #DIV/0! | #DIV/0! | #DIV/0! | #DIV/0! | #DIV/0! | #DIV/0! | #DIV/0! | #DIV/0! | #DIV/0! | #DIV/0! | #DIV/0! | #DIV/0! | #DIV/0! | #DIV/0! | #DIV/0! | #DIV/0! | #DIV/0! | #DIV/0! | #DIV/0! | #DIV/0! | #DIV/0! | #DIV/0! | #DIV/0! | #DIV/0! | #DIV/0! | 1 | #DIV/0! | #DIV/0! | #DIV/0! | #DIV/0! | 44.25
|  |  |  | 2663 |  | 8.564765 | 54.07049 | 188.3812 | 258.7992 | 186.6559 | 8332.855 | [7 empty] | #DIV/0! | #DIV/0! | #DIV/0! | #DIV/0! | #DIV/0! | #DIV/0! | #DIV/0! | #DIV/0! | #DIV/0! | #DIV/0! | #DIV/0! | #DIV/0! | #DIV/0! | #DIV/0! | #DIV/0! | #DIV/0! | #DIV/0! | #DIV/0! | #DIV/0! | #DIV/0! | #DIV/0! | #DIV/0! | #DIV/0! | #DIV/0! | #DIV/0! | #DIV/0! | #DIV/0! | #DIV/0! | #DIV/0! | #DIV/0! | #DIV/0! | #DIV/0! | #DIV/0! | #DIV/0! | #DIV/0! | #DIV/0! | #DIV/0! | #DIV/0! | #DIV/0! | #DIV/0! | #DIV/0! | #DIV/0! | #DIV/0! | 1 | #DIV/0! | #DIV/0! | #DIV/0! | #DIV/0! | 44.38333
|  |  |  | 2671 |  | 8.564765 | 54.07049 | 188.3812 | 258.7992 | 186.6559 | 8332.855 | [7 empty] | #DIV/0! | #DIV/0! | #DIV/0! | #DIV/0! | #DIV/0! | #DIV/0! | #DIV/0! | #DIV/0! | #DIV/0! | #DIV/0! | #DIV/0! | #DIV/0! | #DIV/0! | #DIV/0! | #DIV/0! | #DIV/0! | #DIV/0! | #DIV/0! | #DIV/0! | #DIV/0! | #DIV/0! | #DIV/0! | #DIV/0! | #DIV/0! | #DIV/0! | #DIV/0! | #DIV/0! | #DIV/0! | #DIV/0! | #DIV/0! | #DIV/0! | #DIV/0! | #DIV/0! | #DIV/0! | #DIV/0! | #DIV/0! | #DIV/0! | #DIV/0! | #DIV/0! | #DIV/0! | #DIV/0! | #DIV/0! | #DIV/0! | 1 | #DIV/0! | #DIV/0! | #DIV/0! | #DIV/0! | 44.51667
|  |  |  | 2679 |  | 8.564765 | 54.07049 | 188.3812 | 258.7992 | 186.6559 | 8332.855 | [7 empty] | #DIV/0! | #DIV/0! | #DIV/0! | #DIV/0! | #DIV/0! | #DIV/0! | #DIV/0! | #DIV/0! | #DIV/0! | #DIV/0! | #DIV/0! | #DIV/0! | #DIV/0! | #DIV/0! | #DIV/0! | #DIV/0! | #DIV/0! | #DIV/0! | #DIV/0! | #DIV/0! | #DIV/0! | #DIV/0! | #DIV/0! | #DIV/0! | #DIV/0! | #DIV/0! | #DIV/0! | #DIV/0! | #DIV/0! | #DIV/0! | #DIV/0! | #DIV/0! | #DIV/0! | #DIV/0! | #DIV/0! | #DIV/0! | #DIV/0! | #DIV/0! | #DIV/0! | #DIV/0! | #DIV/0! | #DIV/0! | #DIV/0! | 1 | #DIV/0! | #DIV/0! | #DIV/0! | #DIV/0! | 44.65
|  |  |  | 2687 |  | 8.564765 | 54.07049 | 188.3812 | 258.7992 | 186.6559 | 8332.855 | [7 empty] | #DIV/0! | #DIV/0! | #DIV/0! | #DIV/0! | #DIV/0! | #DIV/0! | #DIV/0! | #DIV/0! | #DIV/0! | #DIV/0! | #DIV/0! | #DIV/0! | #DIV/0! | #DIV/0! | #DIV/0! | #DIV/0! | #DIV/0! | #DIV/0! | #DIV/0! | #DIV/0! | #DIV/0! | #DIV/0! | #DIV/0! | #DIV/0! | #DIV/0! | #DIV/0! | #DIV/0! | #DIV/0! | #DIV/0! | #DIV/0! | #DIV/0! | #DIV/0! | #DIV/0! | #DIV/0! | #DIV/0! | #DIV/0! | #DIV/0! | #DIV/0! | #DIV/0! | #DIV/0! | #DIV/0! | #DIV/0! | #DIV/0! | 1 | #DIV/0! | #DIV/0! | #DIV/0! | #DIV/0! | 44.78333
|  |  |  | 2695 |  | 8.564765 | 54.07049 | 188.3812 | 258.7992 | 186.6559 | 8332.855 | [7 empty] | #DIV/0! | #DIV/0! | #DIV/0! | #DIV/0! | #DIV/0! | #DIV/0! | #DIV/0! | #DIV/0! | #DIV/0! | #DIV/0! | #DIV/0! | #DIV/0! | #DIV/0! | #DIV/0! | #DIV/0! | #DIV/0! | #DIV/0! | #DIV/0! | #DIV/0! | #DIV/0! | #DIV/0! | #DIV/0! | #DIV/0! | #DIV/0! | #DIV/0! | #DIV/0! | #DIV/0! | #DIV/0! | #DIV/0! | #DIV/0! | #DIV/0! | #DIV/0! | #DIV/0! | #DIV/0! | #DIV/0! | #DIV/0! | #DIV/0! | #DIV/0! | #DIV/0! | #DIV/0! | #DIV/0! | #DIV/0! | #DIV/0! | 1 | #DIV/0! | #DIV/0! | #DIV/0! | #DIV/0! | 44.91667
|  |  |  | 2703 |  | 8.564765 | 54.07049 | 188.3812 | 258.7992 | 186.6559 | 8332.855 | [7 empty] | #DIV/0! | #DIV/0! | #DIV/0! | #DIV/0! | #DIV/0! | #DIV/0! | #DIV/0! | #DIV/0! | #DIV/0! | #DIV/0! | #DIV/0! | #DIV/0! | #DIV/0! | #DIV/0! | #DIV/0! | #DIV/0! | #DIV/0! | #DIV/0! | #DIV/0! | #DIV/0! | #DIV/0! | #DIV/0! | #DIV/0! | #DIV/0! | #DIV/0! | #DIV/0! | #DIV/0! | #DIV/0! | #DIV/0! | #DIV/0! | #DIV/0! | #DIV/0! | #DIV/0! | #DIV/0! | #DIV/0! | #DIV/0! | #DIV/0! | #DIV/0! | #DIV/0! | #DIV/0! | #DIV/0! | #DIV/0! | #DIV/0! | 1 | #DIV/0! | #DIV/0! | #DIV/0! | #DIV/0! | 45.05
|  |  |  | 2711 |  | 8.564765 | 54.07049 | 188.3812 | 258.7992 | 186.6559 | 8332.855 | [7 empty] | #DIV/0! | #DIV/0! | #DIV/0! | #DIV/0! | #DIV/0! | #DIV/0! | #DIV/0! | #DIV/0! | #DIV/0! | #DIV/0! | #DIV/0! | #DIV/0! | #DIV/0! | #DIV/0! | #DIV/0! | #DIV/0! | #DIV/0! | #DIV/0! | #DIV/0! | #DIV/0! | #DIV/0! | #DIV/0! | #DIV/0! | #DIV/0! | #DIV/0! | #DIV/0! | #DIV/0! | #DIV/0! | #DIV/0! | #DIV/0! | #DIV/0! | #DIV/0! | #DIV/0! | #DIV/0! | #DIV/0! | #DIV/0! | #DIV/0! | #DIV/0! | #DIV/0! | #DIV/0! | #DIV/0! | #DIV/0! | #DIV/0! | 1 | #DIV/0! | #DIV/0! | #DIV/0! | #DIV/0! | 45.18333
|  |  |  | 2719 |  | 8.564765 | 54.07049 | 188.3812 | 258.7992 | 186.6559 | 8332.855 | [7 empty] | #DIV/0! | #DIV/0! | #DIV/0! | #DIV/0! | #DIV/0! | #DIV/0! | #DIV/0! | #DIV/0! | #DIV/0! | #DIV/0! | #DIV/0! | #DIV/0! | #DIV/0! | #DIV/0! | #DIV/0! | #DIV/0! | #DIV/0! | #DIV/0! | #DIV/0! | #DIV/0! | #DIV/0! | #DIV/0! | #DIV/0! | #DIV/0! | #DIV/0! | #DIV/0! | #DIV/0! | #DIV/0! | #DIV/0! | #DIV/0! | #DIV/0! | #DIV/0! | #DIV/0! | #DIV/0! | #DIV/0! | #DIV/0! | #DIV/0! | #DIV/0! | #DIV/0! | #DIV/0! | #DIV/0! | #DIV/0! | #DIV/0! | 1 | #DIV/0! | #DIV/0! | #DIV/0! | #DIV/0! | 45.31667
|  |  |  | 2727 |  | 8.564765 | 54.07049 | 188.3812 | 258.7992 | 186.6559 | 8332.855 | [7 empty] | #DIV/0! | #DIV/0! | #DIV/0! | #DIV/0! | #DIV/0! | #DIV/0! | #DIV/0! | #DIV/0! | #DIV/0! | #DIV/0! | #DIV/0! | #DIV/0! | #DIV/0! | #DIV/0! | #DIV/0! | #DIV/0! | #DIV/0! | #DIV/0! | #DIV/0! | #DIV/0! | #DIV/0! | #DIV/0! | #DIV/0! | #DIV/0! | #DIV/0! | #DIV/0! | #DIV/0! | #DIV/0! | #DIV/0! | #DIV/0! | #DIV/0! | #DIV/0! | #DIV/0! | #DIV/0! | #DIV/0! | #DIV/0! | #DIV/0! | #DIV/0! | #DIV/0! | #DIV/0! | #DIV/0! | #DIV/0! | #DIV/0! | 1 | #DIV/0! | #DIV/0! | #DIV/0! | #DIV/0! | 45.45
|  |  |  | 2735 |  | 8.564765 | 54.07049 | 188.3812 | 258.7992 | 186.6559 | 8332.855 | [7 empty] | #DIV/0! | #DIV/0! | #DIV/0! | #DIV/0! | #DIV/0! | #DIV/0! | #DIV/0! | #DIV/0! | #DIV/0! | #DIV/0! | #DIV/0! | #DIV/0! | #DIV/0! | #DIV/0! | #DIV/0! | #DIV/0! | #DIV/0! | #DIV/0! | #DIV/0! | #DIV/0! | #DIV/0! | #DIV/0! | #DIV/0! | #DIV/0! | #DIV/0! | #DIV/0! | #DIV/0! | #DIV/0! | #DIV/0! | #DIV/0! | #DIV/0! | #DIV/0! | #DIV/0! | #DIV/0! | #DIV/0! | #DIV/0! | #DIV/0! | #DIV/0! | #DIV/0! | #DIV/0! | #DIV/0! | #DIV/0! | #DIV/0! | 1 | #DIV/0! | #DIV/0! | #DIV/0! | #DIV/0! | 45.58333
|  |  |  | 2743 |  | 8.564765 | 54.07049 | 188.3812 | 258.7992 | 186.6559 | 8332.855 | [7 empty] | #DIV/0! | #DIV/0! | #DIV/0! | #DIV/0! | #DIV/0! | #DIV/0! | #DIV/0! | #DIV/0! | #DIV/0! | #DIV/0! | #DIV/0! | #DIV/0! | #DIV/0! | #DIV/0! | #DIV/0! | #DIV/0! | #DIV/0! | #DIV/0! | #DIV/0! | #DIV/0! | #DIV/0! | #DIV/0! | #DIV/0! | #DIV/0! | #DIV/0! | #DIV/0! | #DIV/0! | #DIV/0! | #DIV/0! | #DIV/0! | #DIV/0! | #DIV/0! | #DIV/0! | #DIV/0! | #DIV/0! | #DIV/0! | #DIV/0! | #DIV/0! | #DIV/0! | #DIV/0! | #DIV/0! | #DIV/0! | #DIV/0! | 1 | #DIV/0! | #DIV/0! | #DIV/0! | #DIV/0! | 45.71667
|  |  |  | 2751 |  | 8.564765 | 54.07049 | 188.3812 | 258.7992 | 186.6559 | 8332.855 | [7 empty] | #DIV/0! | #DIV/0! | #DIV/0! | #DIV/0! | #DIV/0! | #DIV/0! | #DIV/0! | #DIV/0! | #DIV/0! | #DIV/0! | #DIV/0! | #DIV/0! | #DIV/0! | #DIV/0! | #DIV/0! | #DIV/0! | #DIV/0! | #DIV/0! | #DIV/0! | #DIV/0! | #DIV/0! | #DIV/0! | #DIV/0! | #DIV/0! | #DIV/0! | #DIV/0! | #DIV/0! | #DIV/0! | #DIV/0! | #DIV/0! | #DIV/0! | #DIV/0! | #DIV/0! | #DIV/0! | #DIV/0! | #DIV/0! | #DIV/0! | #DIV/0! | #DIV/0! | #DIV/0! | #DIV/0! | #DIV/0! | #DIV/0! | 1 | #DIV/0! | #DIV/0! | #DIV/0! | #DIV/0! | 45.85
|  |  |  | 2759 |  | 8.564765 | 54.07049 | 188.3812 | 258.7992 | 186.6559 | 8332.855 | [7 empty] | #DIV/0! | #DIV/0! | #DIV/0! | #DIV/0! | #DIV/0! | #DIV/0! | #DIV/0! | #DIV/0! | #DIV/0! | #DIV/0! | #DIV/0! | #DIV/0! | #DIV/0! | #DIV/0! | #DIV/0! | #DIV/0! | #DIV/0! | #DIV/0! | #DIV/0! | #DIV/0! | #DIV/0! | #DIV/0! | #DIV/0! | #DIV/0! | #DIV/0! | #DIV/0! | #DIV/0! | #DIV/0! | #DIV/0! | #DIV/0! | #DIV/0! | #DIV/0! | #DIV/0! | #DIV/0! | #DIV/0! | #DIV/0! | #DIV/0! | #DIV/0! | #DIV/0! | #DIV/0! | #DIV/0! | #DIV/0! | #DIV/0! | 1 | #DIV/0! | #DIV/0! | #DIV/0! | #DIV/0! | 45.98333
|  |  |  | 2767 |  | 8.564765 | 54.07049 | 188.3812 | 258.7992 | 186.6559 | 8332.855 | [7 empty] | #DIV/0! | #DIV/0! | #DIV/0! | #DIV/0! | #DIV/0! | #DIV/0! | #DIV/0! | #DIV/0! | #DIV/0! | #DIV/0! | #DIV/0! | #DIV/0! | #DIV/0! | #DIV/0! | #DIV/0! | #DIV/0! | #DIV/0! | #DIV/0! | #DIV/0! | #DIV/0! | #DIV/0! | #DIV/0! | #DIV/0! | #DIV/0! | #DIV/0! | #DIV/0! | #DIV/0! | #DIV/0! | #DIV/0! | #DIV/0! | #DIV/0! | #DIV/0! | #DIV/0! | #DIV/0! | #DIV/0! | #DIV/0! | #DIV/0! | #DIV/0! | #DIV/0! | #DIV/0! | #DIV/0! | #DIV/0! | #DIV/0! | 1 | #DIV/0! | #DIV/0! | #DIV/0! | #DIV/0! | 46.11667
|  |  |  | 2775 |  | 8.564765 | 54.07049 | 188.3812 | 258.7992 | 186.6559 | 8332.855 | [7 empty] | #DIV/0! | #DIV/0! | #DIV/0! | #DIV/0! | #DIV/0! | #DIV/0! | #DIV/0! | #DIV/0! | #DIV/0! | #DIV/0! | #DIV/0! | #DIV/0! | #DIV/0! | #DIV/0! | #DIV/0! | #DIV/0! | #DIV/0! | #DIV/0! | #DIV/0! | #DIV/0! | #DIV/0! | #DIV/0! | #DIV/0! | #DIV/0! | #DIV/0! | #DIV/0! | #DIV/0! | #DIV/0! | #DIV/0! | #DIV/0! | #DIV/0! | #DIV/0! | #DIV/0! | #DIV/0! | #DIV/0! | #DIV/0! | #DIV/0! | #DIV/0! | #DIV/0! | #DIV/0! | #DIV/0! | #DIV/0! | #DIV/0! | 1 | #DIV/0! | #DIV/0! | #DIV/0! | #DIV/0! | 46.25
|  |  |  | 2783 |  | 8.564765 | 54.07049 | 188.3812 | 258.7992 | 186.6559 | 8332.855 | [7 empty] | #DIV/0! | #DIV/0! | #DIV/0! | #DIV/0! | #DIV/0! | #DIV/0! | #DIV/0! | #DIV/0! | #DIV/0! | #DIV/0! | #DIV/0! | #DIV/0! | #DIV/0! | #DIV/0! | #DIV/0! | #DIV/0! | #DIV/0! | #DIV/0! | #DIV/0! | #DIV/0! | #DIV/0! | #DIV/0! | #DIV/0! | #DIV/0! | #DIV/0! | #DIV/0! | #DIV/0! | #DIV/0! | #DIV/0! | #DIV/0! | #DIV/0! | #DIV/0! | #DIV/0! | #DIV/0! | #DIV/0! | #DIV/0! | #DIV/0! | #DIV/0! | #DIV/0! | #DIV/0! | #DIV/0! | #DIV/0! | #DIV/0! | 1 | #DIV/0! | #DIV/0! | #DIV/0! | #DIV/0! | 46.38333
|  |  |  | 2791 |  | 8.564765 | 54.07049 | 188.3812 | 258.7992 | 186.6559 | 8332.855 | [7 empty] | #DIV/0! | #DIV/0! | #DIV/0! | #DIV/0! | #DIV/0! | #DIV/0! | #DIV/0! | #DIV/0! | #DIV/0! | #DIV/0! | #DIV/0! | #DIV/0! | #DIV/0! | #DIV/0! | #DIV/0! | #DIV/0! | #DIV/0! | #DIV/0! | #DIV/0! | #DIV/0! | #DIV/0! | #DIV/0! | #DIV/0! | #DIV/0! | #DIV/0! | #DIV/0! | #DIV/0! | #DIV/0! | #DIV/0! | #DIV/0! | #DIV/0! | #DIV/0! | #DIV/0! | #DIV/0! | #DIV/0! | #DIV/0! | #DIV/0! | #DIV/0! | #DIV/0! | #DIV/0! | #DIV/0! | #DIV/0! | #DIV/0! | 1 | #DIV/0! | #DIV/0! | #DIV/0! | #DIV/0! | 46.51667
|  |  |  | 2799 |  | 8.564765 | 54.07049 | 188.3812 | 258.7992 | 186.6559 | 8332.855 | [7 empty] | #DIV/0! | #DIV/0! | #DIV/0! | #DIV/0! | #DIV/0! | #DIV/0! | #DIV/0! | #DIV/0! | #DIV/0! | #DIV/0! | #DIV/0! | #DIV/0! | #DIV/0! | #DIV/0! | #DIV/0! | #DIV/0! | #DIV/0! | #DIV/0! | #DIV/0! | #DIV/0! | #DIV/0! | #DIV/0! | #DIV/0! | #DIV/0! | #DIV/0! | #DIV/0! | #DIV/0! | #DIV/0! | #DIV/0! | #DIV/0! | #DIV/0! | #DIV/0! | #DIV/0! | #DIV/0! | #DIV/0! | #DIV/0! | #DIV/0! | #DIV/0! | #DIV/0! | #DIV/0! | #DIV/0! | #DIV/0! | #DIV/0! | 1 | #DIV/0! | #DIV/0! | #DIV/0! | #DIV/0! | 46.65
|  |  |  | 2807 |  | 8.564765 | 54.07049 | 188.3812 | 258.7992 | 186.6559 | 8332.855 | [7 empty] | #DIV/0! | #DIV/0! | #DIV/0! | #DIV/0! | #DIV/0! | #DIV/0! | #DIV/0! | #DIV/0! | #DIV/0! | #DIV/0! | #DIV/0! | #DIV/0! | #DIV/0! | #DIV/0! | #DIV/0! | #DIV/0! | #DIV/0! | #DIV/0! | #DIV/0! | #DIV/0! | #DIV/0! | #DIV/0! | #DIV/0! | #DIV/0! | #DIV/0! | #DIV/0! | #DIV/0! | #DIV/0! | #DIV/0! | #DIV/0! | #DIV/0! | #DIV/0! | #DIV/0! | #DIV/0! | #DIV/0! | #DIV/0! | #DIV/0! | #DIV/0! | #DIV/0! | #DIV/0! | #DIV/0! | #DIV/0! | #DIV/0! | 1 | #DIV/0! | #DIV/0! | #DIV/0! | #DIV/0! | 46.78333
|  |  |  | 2815 |  | 8.564765 | 54.07049 | 188.3812 | 258.7992 | 186.6559 | 8332.855 | [7 empty] | #DIV/0! | #DIV/0! | #DIV/0! | #DIV/0! | #DIV/0! | #DIV/0! | #DIV/0! | #DIV/0! | #DIV/0! | #DIV/0! | #DIV/0! | #DIV/0! | #DIV/0! | #DIV/0! | #DIV/0! | #DIV/0! | #DIV/0! | #DIV/0! | #DIV/0! | #DIV/0! | #DIV/0! | #DIV/0! | #DIV/0! | #DIV/0! | #DIV/0! | #DIV/0! | #DIV/0! | #DIV/0! | #DIV/0! | #DIV/0! | #DIV/0! | #DIV/0! | #DIV/0! | #DIV/0! | #DIV/0! | #DIV/0! | #DIV/0! | #DIV/0! | #DIV/0! | #DIV/0! | #DIV/0! | #DIV/0! | #DIV/0! | 1 | #DIV/0! | #DIV/0! | #DIV/0! | #DIV/0! | 46.91667
|  |  |  | 2823 |  | 8.564765 | 54.07049 | 188.3812 | 258.7992 | 186.6559 | 8332.855 | [7 empty] | #DIV/0! | #DIV/0! | #DIV/0! | #DIV/0! | #DIV/0! | #DIV/0! | #DIV/0! | #DIV/0! | #DIV/0! | #DIV/0! | #DIV/0! | #DIV/0! | #DIV/0! | #DIV/0! | #DIV/0! | #DIV/0! | #DIV/0! | #DIV/0! | #DIV/0! | #DIV/0! | #DIV/0! | #DIV/0! | #DIV/0! | #DIV/0! | #DIV/0! | #DIV/0! | #DIV/0! | #DIV/0! | #DIV/0! | #DIV/0! | #DIV/0! | #DIV/0! | #DIV/0! | #DIV/0! | #DIV/0! | #DIV/0! | #DIV/0! | #DIV/0! | #DIV/0! | #DIV/0! | #DIV/0! | #DIV/0! | #DIV/0! | 1 | #DIV/0! | #DIV/0! | #DIV/0! | #DIV/0! | 47.05
|  |  |  | 2831 |  | 8.564765 | 54.07049 | 188.3812 | 258.7992 | 186.6559 | 8332.855 | [7 empty] | #DIV/0! | #DIV/0! | #DIV/0! | #DIV/0! | #DIV/0! | #DIV/0! | #DIV/0! | #DIV/0! | #DIV/0! | #DIV/0! | #DIV/0! | #DIV/0! | #DIV/0! | #DIV/0! | #DIV/0! | #DIV/0! | #DIV/0! | #DIV/0! | #DIV/0! | #DIV/0! | #DIV/0! | #DIV/0! | #DIV/0! | #DIV/0! | #DIV/0! | #DIV/0! | #DIV/0! | #DIV/0! | #DIV/0! | #DIV/0! | #DIV/0! | #DIV/0! | #DIV/0! | #DIV/0! | #DIV/0! | #DIV/0! | #DIV/0! | #DIV/0! | #DIV/0! | #DIV/0! | #DIV/0! | #DIV/0! | #DIV/0! | 1 | #DIV/0! | #DIV/0! | #DIV/0! | #DIV/0! | 47.18333
|  |  |  | 2839 |  | 8.564765 | 54.07049 | 188.3812 | 258.7992 | 186.6559 | 8332.855 | [7 empty] | #DIV/0! | #DIV/0! | #DIV/0! | #DIV/0! | #DIV/0! | #DIV/0! | #DIV/0! | #DIV/0! | #DIV/0! | #DIV/0! | #DIV/0! | #DIV/0! | #DIV/0! | #DIV/0! | #DIV/0! | #DIV/0! | #DIV/0! | #DIV/0! | #DIV/0! | #DIV/0! | #DIV/0! | #DIV/0! | #DIV/0! | #DIV/0! | #DIV/0! | #DIV/0! | #DIV/0! | #DIV/0! | #DIV/0! | #DIV/0! | #DIV/0! | #DIV/0! | #DIV/0! | #DIV/0! | #DIV/0! | #DIV/0! | #DIV/0! | #DIV/0! | #DIV/0! | #DIV/0! | #DIV/0! | #DIV/0! | #DIV/0! | 1 | #DIV/0! | #DIV/0! | #DIV/0! | #DIV/0! | 47.31667
|  |  |  | 2847 |  | 8.564765 | 54.07049 | 188.3812 | 258.7992 | 186.6559 | 8332.855 | [7 empty] | #DIV/0! | #DIV/0! | #DIV/0! | #DIV/0! | #DIV/0! | #DIV/0! | #DIV/0! | #DIV/0! | #DIV/0! | #DIV/0! | #DIV/0! | #DIV/0! | #DIV/0! | #DIV/0! | #DIV/0! | #DIV/0! | #DIV/0! | #DIV/0! | #DIV/0! | #DIV/0! | #DIV/0! | #DIV/0! | #DIV/0! | #DIV/0! | #DIV/0! | #DIV/0! | #DIV/0! | #DIV/0! | #DIV/0! | #DIV/0! | #DIV/0! | #DIV/0! | #DIV/0! | #DIV/0! | #DIV/0! | #DIV/0! | #DIV/0! | #DIV/0! | #DIV/0! | #DIV/0! | #DIV/0! | #DIV/0! | #DIV/0! | 1 | #DIV/0! | #DIV/0! | #DIV/0! | #DIV/0! | 47.45
|  |  |  | 2855 |  | 8.564765 | 54.07049 | 188.3812 | 258.7992 | 186.6559 | 8332.855 | [7 empty] | #DIV/0! | #DIV/0! | #DIV/0! | #DIV/0! | #DIV/0! | #DIV/0! | #DIV/0! | #DIV/0! | #DIV/0! | #DIV/0! | #DIV/0! | #DIV/0! | #DIV/0! | #DIV/0! | #DIV/0! | #DIV/0! | #DIV/0! | #DIV/0! | #DIV/0! | #DIV/0! | #DIV/0! | #DIV/0! | #DIV/0! | #DIV/0! | #DIV/0! | #DIV/0! | #DIV/0! | #DIV/0! | #DIV/0! | #DIV/0! | #DIV/0! | #DIV/0! | #DIV/0! | #DIV/0! | #DIV/0! | #DIV/0! | #DIV/0! | #DIV/0! | #DIV/0! | #DIV/0! | #DIV/0! | #DIV/0! | #DIV/0! | 1 | #DIV/0! | #DIV/0! | #DIV/0! | #DIV/0! | 47.58333
|  |  |  | 2863 |  | 8.564765 | 54.07049 | 188.3812 | 258.7992 | 186.6559 | 8332.855 | [7 empty] | #DIV/0! | #DIV/0! | #DIV/0! | #DIV/0! | #DIV/0! | #DIV/0! | #DIV/0! | #DIV/0! | #DIV/0! | #DIV/0! | #DIV/0! | #DIV/0! | #DIV/0! | #DIV/0! | #DIV/0! | #DIV/0! | #DIV/0! | #DIV/0! | #DIV/0! | #DIV/0! | #DIV/0! | #DIV/0! | #DIV/0! | #DIV/0! | #DIV/0! | #DIV/0! | #DIV/0! | #DIV/0! | #DIV/0! | #DIV/0! | #DIV/0! | #DIV/0! | #DIV/0! | #DIV/0! | #DIV/0! | #DIV/0! | #DIV/0! | #DIV/0! | #DIV/0! | #DIV/0! | #DIV/0! | #DIV/0! | #DIV/0! | 1 | #DIV/0! | #DIV/0! | #DIV/0! | #DIV/0! | 47.71667
|  |  |  | 2871 |  | 8.564765 | 54.07049 | 188.3812 | 258.7992 | 186.6559 | 8332.855 | [7 empty] | #DIV/0! | #DIV/0! | #DIV/0! | #DIV/0! | #DIV/0! | #DIV/0! | #DIV/0! | #DIV/0! | #DIV/0! | #DIV/0! | #DIV/0! | #DIV/0! | #DIV/0! | #DIV/0! | #DIV/0! | #DIV/0! | #DIV/0! | #DIV/0! | #DIV/0! | #DIV/0! | #DIV/0! | #DIV/0! | #DIV/0! | #DIV/0! | #DIV/0! | #DIV/0! | #DIV/0! | #DIV/0! | #DIV/0! | #DIV/0! | #DIV/0! | #DIV/0! | #DIV/0! | #DIV/0! | #DIV/0! | #DIV/0! | #DIV/0! | #DIV/0! | #DIV/0! | #DIV/0! | #DIV/0! | #DIV/0! | #DIV/0! | 1 | #DIV/0! | #DIV/0! | #DIV/0! | #DIV/0! | 47.85
|  |  |  | 2879 |  | 8.564765 | 54.07049 | 188.3812 | 258.7992 | 186.6559 | 8332.855 | [7 empty] | #DIV/0! | #DIV/0! | #DIV/0! | #DIV/0! | #DIV/0! | #DIV/0! | #DIV/0! | #DIV/0! | #DIV/0! | #DIV/0! | #DIV/0! | #DIV/0! | #DIV/0! | #DIV/0! | #DIV/0! | #DIV/0! | #DIV/0! | #DIV/0! | #DIV/0! | #DIV/0! | #DIV/0! | #DIV/0! | #DIV/0! | #DIV/0! | #DIV/0! | #DIV/0! | #DIV/0! | #DIV/0! | #DIV/0! | #DIV/0! | #DIV/0! | #DIV/0! | #DIV/0! | #DIV/0! | #DIV/0! | #DIV/0! | #DIV/0! | #DIV/0! | #DIV/0! | #DIV/0! | #DIV/0! | #DIV/0! | #DIV/0! | 1 | #DIV/0! | #DIV/0! | #DIV/0! | #DIV/0! | 47.98333
|  |  |  | 2887 |  | 8.564765 | 54.07049 | 188.3812 | 258.7992 | 186.6559 | 8332.855 | [7 empty] | #DIV/0! | #DIV/0! | #DIV/0! | #DIV/0! | #DIV/0! | #DIV/0! | #DIV/0! | #DIV/0! | #DIV/0! | #DIV/0! | #DIV/0! | #DIV/0! | #DIV/0! | #DIV/0! | #DIV/0! | #DIV/0! | #DIV/0! | #DIV/0! | #DIV/0! | #DIV/0! | #DIV/0! | #DIV/0! | #DIV/0! | #DIV/0! | #DIV/0! | #DIV/0! | #DIV/0! | #DIV/0! | #DIV/0! | #DIV/0! | #DIV/0! | #DIV/0! | #DIV/0! | #DIV/0! | #DIV/0! | #DIV/0! | #DIV/0! | #DIV/0! | #DIV/0! | #DIV/0! | #DIV/0! | #DIV/0! | #DIV/0! | 1 | #DIV/0! | #DIV/0! | #DIV/0! | #DIV/0! | 48.11667
|  |  |  | 2895 |  | 8.564765 | 54.07049 | 188.3812 | 258.7992 | 186.6559 | 8332.855 | [7 empty] | #DIV/0! | #DIV/0! | #DIV/0! | #DIV/0! | #DIV/0! | #DIV/0! | #DIV/0! | #DIV/0! | #DIV/0! | #DIV/0! | #DIV/0! | #DIV/0! | #DIV/0! | #DIV/0! | #DIV/0! | #DIV/0! | #DIV/0! | #DIV/0! | #DIV/0! | #DIV/0! | #DIV/0! | #DIV/0! | #DIV/0! | #DIV/0! | #DIV/0! | #DIV/0! | #DIV/0! | #DIV/0! | #DIV/0! | #DIV/0! | #DIV/0! | #DIV/0! | #DIV/0! | #DIV/0! | #DIV/0! | #DIV/0! | #DIV/0! | #DIV/0! | #DIV/0! | #DIV/0! | #DIV/0! | #DIV/0! | #DIV/0! | 1 | #DIV/0! | #DIV/0! | #DIV/0! | #DIV/0! | 48.25
|  |  |  | 2903 |  | 8.564765 | 54.07049 | 188.3812 | 258.7992 | 186.6559 | 8332.855 | [7 empty] | #DIV/0! | #DIV/0! | #DIV/0! | #DIV/0! | #DIV/0! | #DIV/0! | #DIV/0! | #DIV/0! | #DIV/0! | #DIV/0! | #DIV/0! | #DIV/0! | #DIV/0! | #DIV/0! | #DIV/0! | #DIV/0! | #DIV/0! | #DIV/0! | #DIV/0! | #DIV/0! | #DIV/0! | #DIV/0! | #DIV/0! | #DIV/0! | #DIV/0! | #DIV/0! | #DIV/0! | #DIV/0! | #DIV/0! | #DIV/0! | #DIV/0! | #DIV/0! | #DIV/0! | #DIV/0! | #DIV/0! | #DIV/0! | #DIV/0! | #DIV/0! | #DIV/0! | #DIV/0! | #DIV/0! | #DIV/0! | #DIV/0! | 1 | #DIV/0! | #DIV/0! | #DIV/0! | #DIV/0! | 48.38333
|  |  |  | 2911 |  | 8.564765 | 54.07049 | 188.3812 | 258.7992 | 186.6559 | 8332.855 | [7 empty] | #DIV/0! | #DIV/0! | #DIV/0! | #DIV/0! | #DIV/0! | #DIV/0! | #DIV/0! | #DIV/0! | #DIV/0! | #DIV/0! | #DIV/0! | #DIV/0! | #DIV/0! | #DIV/0! | #DIV/0! | #DIV/0! | #DIV/0! | #DIV/0! | #DIV/0! | #DIV/0! | #DIV/0! | #DIV/0! | #DIV/0! | #DIV/0! | #DIV/0! | #DIV/0! | #DIV/0! | #DIV/0! | #DIV/0! | #DIV/0! | #DIV/0! | #DIV/0! | #DIV/0! | #DIV/0! | #DIV/0! | #DIV/0! | #DIV/0! | #DIV/0! | #DIV/0! | #DIV/0! | #DIV/0! | #DIV/0! | #DIV/0! | 1 | #DIV/0! | #DIV/0! | #DIV/0! | #DIV/0! | 48.51667
|  |  |  | 2919 |  | 8.564765 | 54.07049 | 188.3812 | 258.7992 | 186.6559 | 8332.855 | [7 empty] | #DIV/0! | #DIV/0! | #DIV/0! | #DIV/0! | #DIV/0! | #DIV/0! | #DIV/0! | #DIV/0! | #DIV/0! | #DIV/0! | #DIV/0! | #DIV/0! | #DIV/0! | #DIV/0! | #DIV/0! | #DIV/0! | #DIV/0! | #DIV/0! | #DIV/0! | #DIV/0! | #DIV/0! | #DIV/0! | #DIV/0! | #DIV/0! | #DIV/0! | #DIV/0! | #DIV/0! | #DIV/0! | #DIV/0! | #DIV/0! | #DIV/0! | #DIV/0! | #DIV/0! | #DIV/0! | #DIV/0! | #DIV/0! | #DIV/0! | #DIV/0! | #DIV/0! | #DIV/0! | #DIV/0! | #DIV/0! | #DIV/0! | 1 | #DIV/0! | #DIV/0! | #DIV/0! | #DIV/0! | 48.65
|  |  |  | 2927 |  | 8.564765 | 54.07049 | 188.3812 | 258.7992 | 186.6559 | 8332.855 | [7 empty] | #DIV/0! | #DIV/0! | #DIV/0! | #DIV/0! | #DIV/0! | #DIV/0! | #DIV/0! | #DIV/0! | #DIV/0! | #DIV/0! | #DIV/0! | #DIV/0! | #DIV/0! | #DIV/0! | #DIV/0! | #DIV/0! | #DIV/0! | #DIV/0! | #DIV/0! | #DIV/0! | #DIV/0! | #DIV/0! | #DIV/0! | #DIV/0! | #DIV/0! | #DIV/0! | #DIV/0! | #DIV/0! | #DIV/0! | #DIV/0! | #DIV/0! | #DIV/0! | #DIV/0! | #DIV/0! | #DIV/0! | #DIV/0! | #DIV/0! | #DIV/0! | #DIV/0! | #DIV/0! | #DIV/0! | #DIV/0! | #DIV/0! | 1 | #DIV/0! | #DIV/0! | #DIV/0! | #DIV/0! | 48.78333
|  |  |  | 2935 |  | 8.564765 | 54.07049 | 188.3812 | 258.7992 | 186.6559 | 8332.855 | [7 empty] | #DIV/0! | #DIV/0! | #DIV/0! | #DIV/0! | #DIV/0! | #DIV/0! | #DIV/0! | #DIV/0! | #DIV/0! | #DIV/0! | #DIV/0! | #DIV/0! | #DIV/0! | #DIV/0! | #DIV/0! | #DIV/0! | #DIV/0! | #DIV/0! | #DIV/0! | #DIV/0! | #DIV/0! | #DIV/0! | #DIV/0! | #DIV/0! | #DIV/0! | #DIV/0! | #DIV/0! | #DIV/0! | #DIV/0! | #DIV/0! | #DIV/0! | #DIV/0! | #DIV/0! | #DIV/0! | #DIV/0! | #DIV/0! | #DIV/0! | #DIV/0! | #DIV/0! | #DIV/0! | #DIV/0! | #DIV/0! | #DIV/0! | 1 | #DIV/0! | #DIV/0! | #DIV/0! | #DIV/0! | 48.91667
|  |  |  | 2943 |  | 8.564765 | 54.07049 | 188.3812 | 258.7992 | 186.6559 | 8332.855 | [7 empty] | #DIV/0! | #DIV/0! | #DIV/0! | #DIV/0! | #DIV/0! | #DIV/0! | #DIV/0! | #DIV/0! | #DIV/0! | #DIV/0! | #DIV/0! | #DIV/0! | #DIV/0! | #DIV/0! | #DIV/0! | #DIV/0! | #DIV/0! | #DIV/0! | #DIV/0! | #DIV/0! | #DIV/0! | #DIV/0! | #DIV/0! | #DIV/0! | #DIV/0! | #DIV/0! | #DIV/0! | #DIV/0! | #DIV/0! | #DIV/0! | #DIV/0! | #DIV/0! | #DIV/0! | #DIV/0! | #DIV/0! | #DIV/0! | #DIV/0! | #DIV/0! | #DIV/0! | #DIV/0! | #DIV/0! | #DIV/0! | #DIV/0! | 1 | #DIV/0! | #DIV/0! | #DIV/0! | #DIV/0! | 49.05
|  |  |  | 2951 |  | 8.564765 | 54.07049 | 188.3812 | 258.7992 | 186.6559 | 8332.855 | [7 empty] | #DIV/0! | #DIV/0! | #DIV/0! | #DIV/0! | #DIV/0! | #DIV/0! | #DIV/0! | #DIV/0! | #DIV/0! | #DIV/0! | #DIV/0! | #DIV/0! | #DIV/0! | #DIV/0! | #DIV/0! | #DIV/0! | #DIV/0! | #DIV/0! | #DIV/0! | #DIV/0! | #DIV/0! | #DIV/0! | #DIV/0! | #DIV/0! | #DIV/0! | #DIV/0! | #DIV/0! | #DIV/0! | #DIV/0! | #DIV/0! | #DIV/0! | #DIV/0! | #DIV/0! | #DIV/0! | #DIV/0! | #DIV/0! | #DIV/0! | #DIV/0! | #DIV/0! | #DIV/0! | #DIV/0! | #DIV/0! | #DIV/0! | 1 | #DIV/0! | #DIV/0! | #DIV/0! | #DIV/0! | 49.18333
|  |  |  | 2959 |  | 8.564765 | 54.07049 | 188.3812 | 258.7992 | 186.6559 | 8332.855 | [7 empty] | #DIV/0! | #DIV/0! | #DIV/0! | #DIV/0! | #DIV/0! | #DIV/0! | #DIV/0! | #DIV/0! | #DIV/0! | #DIV/0! | #DIV/0! | #DIV/0! | #DIV/0! | #DIV/0! | #DIV/0! | #DIV/0! | #DIV/0! | #DIV/0! | #DIV/0! | #DIV/0! | #DIV/0! | #DIV/0! | #DIV/0! | #DIV/0! | #DIV/0! | #DIV/0! | #DIV/0! | #DIV/0! | #DIV/0! | #DIV/0! | #DIV/0! | #DIV/0! | #DIV/0! | #DIV/0! | #DIV/0! | #DIV/0! | #DIV/0! | #DIV/0! | #DIV/0! | #DIV/0! | #DIV/0! | #DIV/0! | #DIV/0! | 1 | #DIV/0! | #DIV/0! | #DIV/0! | #DIV/0! | 49.31667
|  |  |  | 2967 |  | 8.564765 | 54.07049 | 188.3812 | 258.7992 | 186.6559 | 8332.855 | [7 empty] | #DIV/0! | #DIV/0! | #DIV/0! | #DIV/0! | #DIV/0! | #DIV/0! | #DIV/0! | #DIV/0! | #DIV/0! | #DIV/0! | #DIV/0! | #DIV/0! | #DIV/0! | #DIV/0! | #DIV/0! | #DIV/0! | #DIV/0! | #DIV/0! | #DIV/0! | #DIV/0! | #DIV/0! | #DIV/0! | #DIV/0! | #DIV/0! | #DIV/0! | #DIV/0! | #DIV/0! | #DIV/0! | #DIV/0! | #DIV/0! | #DIV/0! | #DIV/0! | #DIV/0! | #DIV/0! | #DIV/0! | #DIV/0! | #DIV/0! | #DIV/0! | #DIV/0! | #DIV/0! | #DIV/0! | #DIV/0! | #DIV/0! | 1 | #DIV/0! | #DIV/0! | #DIV/0! | #DIV/0! | 49.45
|  |  |  | 2975 |  | 8.564765 | 54.07049 | 188.3812 | 258.7992 | 186.6559 | 8332.855 | [7 empty] | #DIV/0! | #DIV/0! | #DIV/0! | #DIV/0! | #DIV/0! | #DIV/0! | #DIV/0! | #DIV/0! | #DIV/0! | #DIV/0! | #DIV/0! | #DIV/0! | #DIV/0! | #DIV/0! | #DIV/0! | #DIV/0! | #DIV/0! | #DIV/0! | #DIV/0! | #DIV/0! | #DIV/0! | #DIV/0! | #DIV/0! | #DIV/0! | #DIV/0! | #DIV/0! | #DIV/0! | #DIV/0! | #DIV/0! | #DIV/0! | #DIV/0! | #DIV/0! | #DIV/0! | #DIV/0! | #DIV/0! | #DIV/0! | #DIV/0! | #DIV/0! | #DIV/0! | #DIV/0! | #DIV/0! | #DIV/0! | #DIV/0! | 1 | #DIV/0! | #DIV/0! | #DIV/0! | #DIV/0! | 49.58333
|  |  |  | 2983 |  | 8.564765 | 54.07049 | 188.3812 | 258.7992 | 186.6559 | 8332.855 | [7 empty] | #DIV/0! | #DIV/0! | #DIV/0! | #DIV/0! | #DIV/0! | #DIV/0! | #DIV/0! | #DIV/0! | #DIV/0! | #DIV/0! | #DIV/0! | #DIV/0! | #DIV/0! | #DIV/0! | #DIV/0! | #DIV/0! | #DIV/0! | #DIV/0! | #DIV/0! | #DIV/0! | #DIV/0! | #DIV/0! | #DIV/0! | #DIV/0! | #DIV/0! | #DIV/0! | #DIV/0! | #DIV/0! | #DIV/0! | #DIV/0! | #DIV/0! | #DIV/0! | #DIV/0! | #DIV/0! | #DIV/0! | #DIV/0! | #DIV/0! | #DIV/0! | #DIV/0! | #DIV/0! | #DIV/0! | #DIV/0! | #DIV/0! | 1 | #DIV/0! | #DIV/0! | #DIV/0! | #DIV/0! | 49.71667
|  |  |  | 2991 |  | 8.564765 | 54.07049 | 188.3812 | 258.7992 | 186.6559 | 8332.855 | [7 empty] | #DIV/0! | #DIV/0! | #DIV/0! | #DIV/0! | #DIV/0! | #DIV/0! | #DIV/0! | #DIV/0! | #DIV/0! | #DIV/0! | #DIV/0! | #DIV/0! | #DIV/0! | #DIV/0! | #DIV/0! | #DIV/0! | #DIV/0! | #DIV/0! | #DIV/0! | #DIV/0! | #DIV/0! | #DIV/0! | #DIV/0! | #DIV/0! | #DIV/0! | #DIV/0! | #DIV/0! | #DIV/0! | #DIV/0! | #DIV/0! | #DIV/0! | #DIV/0! | #DIV/0! | #DIV/0! | #DIV/0! | #DIV/0! | #DIV/0! | #DIV/0! | #DIV/0! | #DIV/0! | #DIV/0! | #DIV/0! | #DIV/0! | 1 | #DIV/0! | #DIV/0! | #DIV/0! | #DIV/0! | 49.85
|  |  |  | 2999 |  | 8.564765 | 54.07049 | 188.3812 | 258.7992 | 186.6559 | 8332.855 | [7 empty] | #DIV/0! | #DIV/0! | #DIV/0! | #DIV/0! | #DIV/0! | #DIV/0! | #DIV/0! | #DIV/0! | #DIV/0! | #DIV/0! | #DIV/0! | #DIV/0! | #DIV/0! | #DIV/0! | #DIV/0! | #DIV/0! | #DIV/0! | #DIV/0! | #DIV/0! | #DIV/0! | #DIV/0! | #DIV/0! | #DIV/0! | #DIV/0! | #DIV/0! | #DIV/0! | #DIV/0! | #DIV/0! | #DIV/0! | #DIV/0! | #DIV/0! | #DIV/0! | #DIV/0! | #DIV/0! | #DIV/0! | #DIV/0! | #DIV/0! | #DIV/0! | #DIV/0! | #DIV/0! | #DIV/0! | #DIV/0! | #DIV/0! | 1 | #DIV/0! | #DIV/0! | #DIV/0! | #DIV/0! | 49.98333
|  |  |  | 3007 |  | 8.564765 | 54.07049 | 188.3812 | 258.7992 | 186.6559 | 8332.855 | [7 empty] | #DIV/0! | #DIV/0! | #DIV/0! | #DIV/0! | #DIV/0! | #DIV/0! | #DIV/0! | #DIV/0! | #DIV/0! | #DIV/0! | #DIV/0! | #DIV/0! | #DIV/0! | #DIV/0! | #DIV/0! | #DIV/0! | #DIV/0! | #DIV/0! | #DIV/0! | #DIV/0! | #DIV/0! | #DIV/0! | #DIV/0! | #DIV/0! | #DIV/0! | #DIV/0! | #DIV/0! | #DIV/0! | #DIV/0! | #DIV/0! | #DIV/0! | #DIV/0! | #DIV/0! | #DIV/0! | #DIV/0! | #DIV/0! | #DIV/0! | #DIV/0! | #DIV/0! | #DIV/0! | #DIV/0! | #DIV/0! | #DIV/0! | 1 | #DIV/0! | #DIV/0! | #DIV/0! | #DIV/0! | 50.11667
|  |  |  | 3015 |  | 8.564765 | 54.07049 | 188.3812 | 258.7992 | 186.6559 | 8332.855 | [7 empty] | #DIV/0! | #DIV/0! | #DIV/0! | #DIV/0! | #DIV/0! | #DIV/0! | #DIV/0! | #DIV/0! | #DIV/0! | #DIV/0! | #DIV/0! | #DIV/0! | #DIV/0! | #DIV/0! | #DIV/0! | #DIV/0! | #DIV/0! | #DIV/0! | #DIV/0! | #DIV/0! | #DIV/0! | #DIV/0! | #DIV/0! | #DIV/0! | #DIV/0! | #DIV/0! | #DIV/0! | #DIV/0! | #DIV/0! | #DIV/0! | #DIV/0! | #DIV/0! | #DIV/0! | #DIV/0! | #DIV/0! | #DIV/0! | #DIV/0! | #DIV/0! | #DIV/0! | #DIV/0! | #DIV/0! | #DIV/0! | #DIV/0! | 1 | #DIV/0! | #DIV/0! | #DIV/0! | #DIV/0! | 50.25
|  |  |  | 3023 |  | 8.564765 | 54.07049 | 188.3812 | 258.7992 | 186.6559 | 8332.855 | [7 empty] | #DIV/0! | #DIV/0! | #DIV/0! | #DIV/0! | #DIV/0! | #DIV/0! | #DIV/0! | #DIV/0! | #DIV/0! | #DIV/0! | #DIV/0! | #DIV/0! | #DIV/0! | #DIV/0! | #DIV/0! | #DIV/0! | #DIV/0! | #DIV/0! | #DIV/0! | #DIV/0! | #DIV/0! | #DIV/0! | #DIV/0! | #DIV/0! | #DIV/0! | #DIV/0! | #DIV/0! | #DIV/0! | #DIV/0! | #DIV/0! | #DIV/0! | #DIV/0! | #DIV/0! | #DIV/0! | #DIV/0! | #DIV/0! | #DIV/0! | #DIV/0! | #DIV/0! | #DIV/0! | #DIV/0! | #DIV/0! | #DIV/0! | 1 | #DIV/0! | #DIV/0! | #DIV/0! | #DIV/0! | 50.38333
|  |  |  | 3031 |  | 8.564765 | 54.07049 | 188.3812 | 258.7992 | 186.6559 | 8332.855 | [7 empty] | #DIV/0! | #DIV/0! | #DIV/0! | #DIV/0! | #DIV/0! | #DIV/0! | #DIV/0! | #DIV/0! | #DIV/0! | #DIV/0! | #DIV/0! | #DIV/0! | #DIV/0! | #DIV/0! | #DIV/0! | #DIV/0! | #DIV/0! | #DIV/0! | #DIV/0! | #DIV/0! | #DIV/0! | #DIV/0! | #DIV/0! | #DIV/0! | #DIV/0! | #DIV/0! | #DIV/0! | #DIV/0! | #DIV/0! | #DIV/0! | #DIV/0! | #DIV/0! | #DIV/0! | #DIV/0! | #DIV/0! | #DIV/0! | #DIV/0! | #DIV/0! | #DIV/0! | #DIV/0! | #DIV/0! | #DIV/0! | #DIV/0! | 1 | #DIV/0! | #DIV/0! | #DIV/0! | #DIV/0! | 50.51667
|  |  |  | 3039 |  | 8.564765 | 54.07049 | 188.3812 | 258.7992 | 186.6559 | 8332.855 | [7 empty] | #DIV/0! | #DIV/0! | #DIV/0! | #DIV/0! | #DIV/0! | #DIV/0! | #DIV/0! | #DIV/0! | #DIV/0! | #DIV/0! | #DIV/0! | #DIV/0! | #DIV/0! | #DIV/0! | #DIV/0! | #DIV/0! | #DIV/0! | #DIV/0! | #DIV/0! | #DIV/0! | #DIV/0! | #DIV/0! | #DIV/0! | #DIV/0! | #DIV/0! | #DIV/0! | #DIV/0! | #DIV/0! | #DIV/0! | #DIV/0! | #DIV/0! | #DIV/0! | #DIV/0! | #DIV/0! | #DIV/0! | #DIV/0! | #DIV/0! | #DIV/0! | #DIV/0! | #DIV/0! | #DIV/0! | #DIV/0! | #DIV/0! | 1 | #DIV/0! | #DIV/0! | #DIV/0! | #DIV/0! | 50.65
|  |  |  | 3047 |  | 8.564765 | 54.07049 | 188.3812 | 258.7992 | 186.6559 | 8332.855 | [7 empty] | #DIV/0! | #DIV/0! | #DIV/0! | #DIV/0! | #DIV/0! | #DIV/0! | #DIV/0! | #DIV/0! | #DIV/0! | #DIV/0! | #DIV/0! | #DIV/0! | #DIV/0! | #DIV/0! | #DIV/0! | #DIV/0! | #DIV/0! | #DIV/0! | #DIV/0! | #DIV/0! | #DIV/0! | #DIV/0! | #DIV/0! | #DIV/0! | #DIV/0! | #DIV/0! | #DIV/0! | #DIV/0! | #DIV/0! | #DIV/0! | #DIV/0! | #DIV/0! | #DIV/0! | #DIV/0! | #DIV/0! | #DIV/0! | #DIV/0! | #DIV/0! | #DIV/0! | #DIV/0! | #DIV/0! | #DIV/0! | #DIV/0! | 1 | #DIV/0! | #DIV/0! | #DIV/0! | #DIV/0! | 50.78333
|  |  |  | 3055 |  | 8.564765 | 54.07049 | 188.3812 | 258.7992 | 186.6559 | 8332.855 | [7 empty] | #DIV/0! | #DIV/0! | #DIV/0! | #DIV/0! | #DIV/0! | #DIV/0! | #DIV/0! | #DIV/0! | #DIV/0! | #DIV/0! | #DIV/0! | #DIV/0! | #DIV/0! | #DIV/0! | #DIV/0! | #DIV/0! | #DIV/0! | #DIV/0! | #DIV/0! | #DIV/0! | #DIV/0! | #DIV/0! | #DIV/0! | #DIV/0! | #DIV/0! | #DIV/0! | #DIV/0! | #DIV/0! | #DIV/0! | #DIV/0! | #DIV/0! | #DIV/0! | #DIV/0! | #DIV/0! | #DIV/0! | #DIV/0! | #DIV/0! | #DIV/0! | #DIV/0! | #DIV/0! | #DIV/0! | #DIV/0! | #DIV/0! | 1 | #DIV/0! | #DIV/0! | #DIV/0! | #DIV/0! | 50.91667
|  |  |  | 3063 |  | 8.564765 | 54.07049 | 188.3812 | 258.7992 | 186.6559 | 8332.855 | [7 empty] | #DIV/0! | #DIV/0! | #DIV/0! | #DIV/0! | #DIV/0! | #DIV/0! | #DIV/0! | #DIV/0! | #DIV/0! | #DIV/0! | #DIV/0! | #DIV/0! | #DIV/0! | #DIV/0! | #DIV/0! | #DIV/0! | #DIV/0! | #DIV/0! | #DIV/0! | #DIV/0! | #DIV/0! | #DIV/0! | #DIV/0! | #DIV/0! | #DIV/0! | #DIV/0! | #DIV/0! | #DIV/0! | #DIV/0! | #DIV/0! | #DIV/0! | #DIV/0! | #DIV/0! | #DIV/0! | #DIV/0! | #DIV/0! | #DIV/0! | #DIV/0! | #DIV/0! | #DIV/0! | #DIV/0! | #DIV/0! | #DIV/0! | 1 | #DIV/0! | #DIV/0! | #DIV/0! | #DIV/0! | 51.05
|  |  |  | 3071 |  | 8.564765 | 54.07049 | 188.3812 | 258.7992 | 186.6559 | 8332.855 | [7 empty] | #DIV/0! | #DIV/0! | #DIV/0! | #DIV/0! | #DIV/0! | #DIV/0! | #DIV/0! | #DIV/0! | #DIV/0! | #DIV/0! | #DIV/0! | #DIV/0! | #DIV/0! | #DIV/0! | #DIV/0! | #DIV/0! | #DIV/0! | #DIV/0! | #DIV/0! | #DIV/0! | #DIV/0! | #DIV/0! | #DIV/0! | #DIV/0! | #DIV/0! | #DIV/0! | #DIV/0! | #DIV/0! | #DIV/0! | #DIV/0! | #DIV/0! | #DIV/0! | #DIV/0! | #DIV/0! | #DIV/0! | #DIV/0! | #DIV/0! | #DIV/0! | #DIV/0! | #DIV/0! | #DIV/0! | #DIV/0! | #DIV/0! | 1 | #DIV/0! | #DIV/0! | #DIV/0! | #DIV/0! | 51.18333
|  |  |  | 3079 |  | 8.564765 | 54.07049 | 188.3812 | 258.7992 | 186.6559 | 8332.855 | [7 empty] | #DIV/0! | #DIV/0! | #DIV/0! | #DIV/0! | #DIV/0! | #DIV/0! | #DIV/0! | #DIV/0! | #DIV/0! | #DIV/0! | #DIV/0! | #DIV/0! | #DIV/0! | #DIV/0! | #DIV/0! | #DIV/0! | #DIV/0! | #DIV/0! | #DIV/0! | #DIV/0! | #DIV/0! | #DIV/0! | #DIV/0! | #DIV/0! | #DIV/0! | #DIV/0! | #DIV/0! | #DIV/0! | #DIV/0! | #DIV/0! | #DIV/0! | #DIV/0! | #DIV/0! | #DIV/0! | #DIV/0! | #DIV/0! | #DIV/0! | #DIV/0! | #DIV/0! | #DIV/0! | #DIV/0! | #DIV/0! | #DIV/0! | 1 | #DIV/0! | #DIV/0! | #DIV/0! | #DIV/0! | 51.31667
|  |  |  | 3087 |  | 8.564765 | 54.07049 | 188.3812 | 258.7992 | 186.6559 | 8332.855 | [7 empty] | #DIV/0! | #DIV/0! | #DIV/0! | #DIV/0! | #DIV/0! | #DIV/0! | #DIV/0! | #DIV/0! | #DIV/0! | #DIV/0! | #DIV/0! | #DIV/0! | #DIV/0! | #DIV/0! | #DIV/0! | #DIV/0! | #DIV/0! | #DIV/0! | #DIV/0! | #DIV/0! | #DIV/0! | #DIV/0! | #DIV/0! | #DIV/0! | #DIV/0! | #DIV/0! | #DIV/0! | #DIV/0! | #DIV/0! | #DIV/0! | #DIV/0! | #DIV/0! | #DIV/0! | #DIV/0! | #DIV/0! | #DIV/0! | #DIV/0! | #DIV/0! | #DIV/0! | #DIV/0! | #DIV/0! | #DIV/0! | #DIV/0! | 1 | #DIV/0! | #DIV/0! | #DIV/0! | #DIV/0! | 51.45
|  |  |  | 3095 |  | 8.564765 | 54.07049 | 188.3812 | 258.7992 | 186.6559 | 8332.855 | [7 empty] | #DIV/0! | #DIV/0! | #DIV/0! | #DIV/0! | #DIV/0! | #DIV/0! | #DIV/0! | #DIV/0! | #DIV/0! | #DIV/0! | #DIV/0! | #DIV/0! | #DIV/0! | #DIV/0! | #DIV/0! | #DIV/0! | #DIV/0! | #DIV/0! | #DIV/0! | #DIV/0! | #DIV/0! | #DIV/0! | #DIV/0! | #DIV/0! | #DIV/0! | #DIV/0! | #DIV/0! | #DIV/0! | #DIV/0! | #DIV/0! | #DIV/0! | #DIV/0! | #DIV/0! | #DIV/0! | #DIV/0! | #DIV/0! | #DIV/0! | #DIV/0! | #DIV/0! | #DIV/0! | #DIV/0! | #DIV/0! | #DIV/0! | 1 | #DIV/0! | #DIV/0! | #DIV/0! | #DIV/0! | 51.58333
|  |  |  | 3103 |  | 8.564765 | 54.07049 | 188.3812 | 258.7992 | 186.6559 | 8332.855 | [7 empty] | #DIV/0! | #DIV/0! | #DIV/0! | #DIV/0! | #DIV/0! | #DIV/0! | #DIV/0! | #DIV/0! | #DIV/0! | #DIV/0! | #DIV/0! | #DIV/0! | #DIV/0! | #DIV/0! | #DIV/0! | #DIV/0! | #DIV/0! | #DIV/0! | #DIV/0! | #DIV/0! | #DIV/0! | #DIV/0! | #DIV/0! | #DIV/0! | #DIV/0! | #DIV/0! | #DIV/0! | #DIV/0! | #DIV/0! | #DIV/0! | #DIV/0! | #DIV/0! | #DIV/0! | #DIV/0! | #DIV/0! | #DIV/0! | #DIV/0! | #DIV/0! | #DIV/0! | #DIV/0! | #DIV/0! | #DIV/0! | #DIV/0! | 1 | #DIV/0! | #DIV/0! | #DIV/0! | #DIV/0! | 51.71667
|  |  |  | 3111 |  | 8.564765 | 54.07049 | 188.3812 | 258.7992 | 186.6559 | 8332.855 | [7 empty] | #DIV/0! | #DIV/0! | #DIV/0! | #DIV/0! | #DIV/0! | #DIV/0! | #DIV/0! | #DIV/0! | #DIV/0! | #DIV/0! | #DIV/0! | #DIV/0! | #DIV/0! | #DIV/0! | #DIV/0! | #DIV/0! | #DIV/0! | #DIV/0! | #DIV/0! | #DIV/0! | #DIV/0! | #DIV/0! | #DIV/0! | #DIV/0! | #DIV/0! | #DIV/0! | #DIV/0! | #DIV/0! | #DIV/0! | #DIV/0! | #DIV/0! | #DIV/0! | #DIV/0! | #DIV/0! | #DIV/0! | #DIV/0! | #DIV/0! | #DIV/0! | #DIV/0! | #DIV/0! | #DIV/0! | #DIV/0! | #DIV/0! | 1 | #DIV/0! | #DIV/0! | #DIV/0! | #DIV/0! | 51.85
|  |  |  | 3119 |  | 8.564765 | 54.07049 | 188.3812 | 258.7992 | 186.6559 | 8332.855 | [7 empty] | #DIV/0! | #DIV/0! | #DIV/0! | #DIV/0! | #DIV/0! | #DIV/0! | #DIV/0! | #DIV/0! | #DIV/0! | #DIV/0! | #DIV/0! | #DIV/0! | #DIV/0! | #DIV/0! | #DIV/0! | #DIV/0! | #DIV/0! | #DIV/0! | #DIV/0! | #DIV/0! | #DIV/0! | #DIV/0! | #DIV/0! | #DIV/0! | #DIV/0! | #DIV/0! | #DIV/0! | #DIV/0! | #DIV/0! | #DIV/0! | #DIV/0! | #DIV/0! | #DIV/0! | #DIV/0! | #DIV/0! | #DIV/0! | #DIV/0! | #DIV/0! | #DIV/0! | #DIV/0! | #DIV/0! | #DIV/0! | #DIV/0! | 1 | #DIV/0! | #DIV/0! | #DIV/0! | #DIV/0! | 51.98333
|  |  |  | 3127 |  | 8.564765 | 54.07049 | 188.3812 | 258.7992 | 186.6559 | 8332.855 | [7 empty] | #DIV/0! | #DIV/0! | #DIV/0! | #DIV/0! | #DIV/0! | #DIV/0! | #DIV/0! | #DIV/0! | #DIV/0! | #DIV/0! | #DIV/0! | #DIV/0! | #DIV/0! | #DIV/0! | #DIV/0! | #DIV/0! | #DIV/0! | #DIV/0! | #DIV/0! | #DIV/0! | #DIV/0! | #DIV/0! | #DIV/0! | #DIV/0! | #DIV/0! | #DIV/0! | #DIV/0! | #DIV/0! | #DIV/0! | #DIV/0! | #DIV/0! | #DIV/0! | #DIV/0! | #DIV/0! | #DIV/0! | #DIV/0! | #DIV/0! | #DIV/0! | #DIV/0! | #DIV/0! | #DIV/0! | #DIV/0! | #DIV/0! | 1 | #DIV/0! | #DIV/0! | #DIV/0! | #DIV/0! | 52.11667
|  |  |  | 3135 |  | 8.564765 | 54.07049 | 188.3812 | 258.7992 | 186.6559 | 8332.855 | [7 empty] | #DIV/0! | #DIV/0! | #DIV/0! | #DIV/0! | #DIV/0! | #DIV/0! | #DIV/0! | #DIV/0! | #DIV/0! | #DIV/0! | #DIV/0! | #DIV/0! | #DIV/0! | #DIV/0! | #DIV/0! | #DIV/0! | #DIV/0! | #DIV/0! | #DIV/0! | #DIV/0! | #DIV/0! | #DIV/0! | #DIV/0! | #DIV/0! | #DIV/0! | #DIV/0! | #DIV/0! | #DIV/0! | #DIV/0! | #DIV/0! | #DIV/0! | #DIV/0! | #DIV/0! | #DIV/0! | #DIV/0! | #DIV/0! | #DIV/0! | #DIV/0! | #DIV/0! | #DIV/0! | #DIV/0! | #DIV/0! | #DIV/0! | 1 | #DIV/0! | #DIV/0! | #DIV/0! | #DIV/0! | 52.25
|  |  |  | 3143 |  | 8.564765 | 54.07049 | 188.3812 | 258.7992 | 186.6559 | 8332.855 | [7 empty] | #DIV/0! | #DIV/0! | #DIV/0! | #DIV/0! | #DIV/0! | #DIV/0! | #DIV/0! | #DIV/0! | #DIV/0! | #DIV/0! | #DIV/0! | #DIV/0! | #DIV/0! | #DIV/0! | #DIV/0! | #DIV/0! | #DIV/0! | #DIV/0! | #DIV/0! | #DIV/0! | #DIV/0! | #DIV/0! | #DIV/0! | #DIV/0! | #DIV/0! | #DIV/0! | #DIV/0! | #DIV/0! | #DIV/0! | #DIV/0! | #DIV/0! | #DIV/0! | #DIV/0! | #DIV/0! | #DIV/0! | #DIV/0! | #DIV/0! | #DIV/0! | #DIV/0! | #DIV/0! | #DIV/0! | #DIV/0! | #DIV/0! | 1 | #DIV/0! | #DIV/0! | #DIV/0! | #DIV/0! | 52.38333
|  |  |  | 3151 |  | 8.564765 | 54.07049 | 188.3812 | 258.7992 | 186.6559 | 8332.855 | [7 empty] | #DIV/0! | #DIV/0! | #DIV/0! | #DIV/0! | #DIV/0! | #DIV/0! | #DIV/0! | #DIV/0! | #DIV/0! | #DIV/0! | #DIV/0! | #DIV/0! | #DIV/0! | #DIV/0! | #DIV/0! | #DIV/0! | #DIV/0! | #DIV/0! | #DIV/0! | #DIV/0! | #DIV/0! | #DIV/0! | #DIV/0! | #DIV/0! | #DIV/0! | #DIV/0! | #DIV/0! | #DIV/0! | #DIV/0! | #DIV/0! | #DIV/0! | #DIV/0! | #DIV/0! | #DIV/0! | #DIV/0! | #DIV/0! | #DIV/0! | #DIV/0! | #DIV/0! | #DIV/0! | #DIV/0! | #DIV/0! | #DIV/0! | 1 | #DIV/0! | #DIV/0! | #DIV/0! | #DIV/0! | 52.51667
|  |  |  | 3159 |  | 8.564765 | 54.07049 | 188.3812 | 258.7992 | 186.6559 | 8332.855 | [7 empty] | #DIV/0! | #DIV/0! | #DIV/0! | #DIV/0! | #DIV/0! | #DIV/0! | #DIV/0! | #DIV/0! | #DIV/0! | #DIV/0! | #DIV/0! | #DIV/0! | #DIV/0! | #DIV/0! | #DIV/0! | #DIV/0! | #DIV/0! | #DIV/0! | #DIV/0! | #DIV/0! | #DIV/0! | #DIV/0! | #DIV/0! | #DIV/0! | #DIV/0! | #DIV/0! | #DIV/0! | #DIV/0! | #DIV/0! | #DIV/0! | #DIV/0! | #DIV/0! | #DIV/0! | #DIV/0! | #DIV/0! | #DIV/0! | #DIV/0! | #DIV/0! | #DIV/0! | #DIV/0! | #DIV/0! | #DIV/0! | #DIV/0! | 1 | #DIV/0! | #DIV/0! | #DIV/0! | #DIV/0! | 52.65
|  |  |  | 3167 |  | 8.564765 | 54.07049 | 188.3812 | 258.7992 | 186.6559 | 8332.855 | [7 empty] | #DIV/0! | #DIV/0! | #DIV/0! | #DIV/0! | #DIV/0! | #DIV/0! | #DIV/0! | #DIV/0! | #DIV/0! | #DIV/0! | #DIV/0! | #DIV/0! | #DIV/0! | #DIV/0! | #DIV/0! | #DIV/0! | #DIV/0! | #DIV/0! | #DIV/0! | #DIV/0! | #DIV/0! | #DIV/0! | #DIV/0! | #DIV/0! | #DIV/0! | #DIV/0! | #DIV/0! | #DIV/0! | #DIV/0! | #DIV/0! | #DIV/0! | #DIV/0! | #DIV/0! | #DIV/0! | #DIV/0! | #DIV/0! | #DIV/0! | #DIV/0! | #DIV/0! | #DIV/0! | #DIV/0! | #DIV/0! | #DIV/0! | 1 | #DIV/0! | #DIV/0! | #DIV/0! | #DIV/0! | 52.78333
|  |  |  | 3175 |  | 8.564765 | 54.07049 | 188.3812 | 258.7992 | 186.6559 | 8332.855 | [7 empty] | #DIV/0! | #DIV/0! | #DIV/0! | #DIV/0! | #DIV/0! | #DIV/0! | #DIV/0! | #DIV/0! | #DIV/0! | #DIV/0! | #DIV/0! | #DIV/0! | #DIV/0! | #DIV/0! | #DIV/0! | #DIV/0! | #DIV/0! | #DIV/0! | #DIV/0! | #DIV/0! | #DIV/0! | #DIV/0! | #DIV/0! | #DIV/0! | #DIV/0! | #DIV/0! | #DIV/0! | #DIV/0! | #DIV/0! | #DIV/0! | #DIV/0! | #DIV/0! | #DIV/0! | #DIV/0! | #DIV/0! | #DIV/0! | #DIV/0! | #DIV/0! | #DIV/0! | #DIV/0! | #DIV/0! | #DIV/0! | #DIV/0! | 1 | #DIV/0! | #DIV/0! | #DIV/0! | #DIV/0! | 52.91667
|  |  |  | 3183 |  | 8.564765 | 54.07049 | 188.3812 | 258.7992 | 186.6559 | 8332.855 | [7 empty] | #DIV/0! | #DIV/0! | #DIV/0! | #DIV/0! | #DIV/0! | #DIV/0! | #DIV/0! | #DIV/0! | #DIV/0! | #DIV/0! | #DIV/0! | #DIV/0! | #DIV/0! | #DIV/0! | #DIV/0! | #DIV/0! | #DIV/0! | #DIV/0! | #DIV/0! | #DIV/0! | #DIV/0! | #DIV/0! | #DIV/0! | #DIV/0! | #DIV/0! | #DIV/0! | #DIV/0! | #DIV/0! | #DIV/0! | #DIV/0! | #DIV/0! | #DIV/0! | #DIV/0! | #DIV/0! | #DIV/0! | #DIV/0! | #DIV/0! | #DIV/0! | #DIV/0! | #DIV/0! | #DIV/0! | #DIV/0! | #DIV/0! | 1 | #DIV/0! | #DIV/0! | #DIV/0! | #DIV/0! | 53.05
|  |  |  | 3191 |  | 8.564765 | 54.07049 | 188.3812 | 258.7992 | 186.6559 | 8332.855 | [7 empty] | #DIV/0! | #DIV/0! | #DIV/0! | #DIV/0! | #DIV/0! | #DIV/0! | #DIV/0! | #DIV/0! | #DIV/0! | #DIV/0! | #DIV/0! | #DIV/0! | #DIV/0! | #DIV/0! | #DIV/0! | #DIV/0! | #DIV/0! | #DIV/0! | #DIV/0! | #DIV/0! | #DIV/0! | #DIV/0! | #DIV/0! | #DIV/0! | #DIV/0! | #DIV/0! | #DIV/0! | #DIV/0! | #DIV/0! | #DIV/0! | #DIV/0! | #DIV/0! | #DIV/0! | #DIV/0! | #DIV/0! | #DIV/0! | #DIV/0! | #DIV/0! | #DIV/0! | #DIV/0! | #DIV/0! | #DIV/0! | #DIV/0! | 1 | #DIV/0! | #DIV/0! | #DIV/0! | #DIV/0! | 53.18333
|  |  |  | 3199 |  | 8.564765 | 54.07049 | 188.3812 | 258.7992 | 186.6559 | 8332.855 | [7 empty] | #DIV/0! | #DIV/0! | #DIV/0! | #DIV/0! | #DIV/0! | #DIV/0! | #DIV/0! | #DIV/0! | #DIV/0! | #DIV/0! | #DIV/0! | #DIV/0! | #DIV/0! | #DIV/0! | #DIV/0! | #DIV/0! | #DIV/0! | #DIV/0! | #DIV/0! | #DIV/0! | #DIV/0! | #DIV/0! | #DIV/0! | #DIV/0! | #DIV/0! | #DIV/0! | #DIV/0! | #DIV/0! | #DIV/0! | #DIV/0! | #DIV/0! | #DIV/0! | #DIV/0! | #DIV/0! | #DIV/0! | #DIV/0! | #DIV/0! | #DIV/0! | #DIV/0! | #DIV/0! | #DIV/0! | #DIV/0! | #DIV/0! | 1 | #DIV/0! | #DIV/0! | #DIV/0! | #DIV/0! | 53.31667
|  |  |  | 3207 |  | 8.564765 | 54.07049 | 188.3812 | 258.7992 | 186.6559 | 8332.855 | [7 empty] | #DIV/0! | #DIV/0! | #DIV/0! | #DIV/0! | #DIV/0! | #DIV/0! | #DIV/0! | #DIV/0! | #DIV/0! | #DIV/0! | #DIV/0! | #DIV/0! | #DIV/0! | #DIV/0! | #DIV/0! | #DIV/0! | #DIV/0! | #DIV/0! | #DIV/0! | #DIV/0! | #DIV/0! | #DIV/0! | #DIV/0! | #DIV/0! | #DIV/0! | #DIV/0! | #DIV/0! | #DIV/0! | #DIV/0! | #DIV/0! | #DIV/0! | #DIV/0! | #DIV/0! | #DIV/0! | #DIV/0! | #DIV/0! | #DIV/0! | #DIV/0! | #DIV/0! | #DIV/0! | #DIV/0! | #DIV/0! | #DIV/0! | 1 | #DIV/0! | #DIV/0! | #DIV/0! | #DIV/0! | 53.45
|  |  |  | 3215 |  | 8.564765 | 54.07049 | 188.3812 | 258.7992 | 186.6559 | 8332.855 | [7 empty] | #DIV/0! | #DIV/0! | #DIV/0! | #DIV/0! | #DIV/0! | #DIV/0! | #DIV/0! | #DIV/0! | #DIV/0! | #DIV/0! | #DIV/0! | #DIV/0! | #DIV/0! | #DIV/0! | #DIV/0! | #DIV/0! | #DIV/0! | #DIV/0! | #DIV/0! | #DIV/0! | #DIV/0! | #DIV/0! | #DIV/0! | #DIV/0! | #DIV/0! | #DIV/0! | #DIV/0! | #DIV/0! | #DIV/0! | #DIV/0! | #DIV/0! | #DIV/0! | #DIV/0! | #DIV/0! | #DIV/0! | #DIV/0! | #DIV/0! | #DIV/0! | #DIV/0! | #DIV/0! | #DIV/0! | #DIV/0! | #DIV/0! | 1 | #DIV/0! | #DIV/0! | #DIV/0! | #DIV/0! | 53.58333
|  |  |  | 3223 |  | 8.564765 | 54.07049 | 188.3812 | 258.7992 | 186.6559 | 8332.855 | [7 empty] | #DIV/0! | #DIV/0! | #DIV/0! | #DIV/0! | #DIV/0! | #DIV/0! | #DIV/0! | #DIV/0! | #DIV/0! | #DIV/0! | #DIV/0! | #DIV/0! | #DIV/0! | #DIV/0! | #DIV/0! | #DIV/0! | #DIV/0! | #DIV/0! | #DIV/0! | #DIV/0! | #DIV/0! | #DIV/0! | #DIV/0! | #DIV/0! | #DIV/0! | #DIV/0! | #DIV/0! | #DIV/0! | #DIV/0! | #DIV/0! | #DIV/0! | #DIV/0! | #DIV/0! | #DIV/0! | #DIV/0! | #DIV/0! | #DIV/0! | #DIV/0! | #DIV/0! | #DIV/0! | #DIV/0! | #DIV/0! | #DIV/0! | 1 | #DIV/0! | #DIV/0! | #DIV/0! | #DIV/0! | 53.71667
|  |  |  | 3231 |  | 8.564765 | 54.07049 | 188.3812 | 258.7992 | 186.6559 | 8332.855 | [7 empty] | #DIV/0! | #DIV/0! | #DIV/0! | #DIV/0! | #DIV/0! | #DIV/0! | #DIV/0! | #DIV/0! | #DIV/0! | #DIV/0! | #DIV/0! | #DIV/0! | #DIV/0! | #DIV/0! | #DIV/0! | #DIV/0! | #DIV/0! | #DIV/0! | #DIV/0! | #DIV/0! | #DIV/0! | #DIV/0! | #DIV/0! | #DIV/0! | #DIV/0! | #DIV/0! | #DIV/0! | #DIV/0! | #DIV/0! | #DIV/0! | #DIV/0! | #DIV/0! | #DIV/0! | #DIV/0! | #DIV/0! | #DIV/0! | #DIV/0! | #DIV/0! | #DIV/0! | #DIV/0! | #DIV/0! | #DIV/0! | #DIV/0! | 1 | #DIV/0! | #DIV/0! | #DIV/0! | #DIV/0! | 53.85
|  |  |  | 3239 |  | 8.564765 | 54.07049 | 188.3812 | 258.7992 | 186.6559 | 8332.855 | [7 empty] | #DIV/0! | #DIV/0! | #DIV/0! | #DIV/0! | #DIV/0! | #DIV/0! | #DIV/0! | #DIV/0! | #DIV/0! | #DIV/0! | #DIV/0! | #DIV/0! | #DIV/0! | #DIV/0! | #DIV/0! | #DIV/0! | #DIV/0! | #DIV/0! | #DIV/0! | #DIV/0! | #DIV/0! | #DIV/0! | #DIV/0! | #DIV/0! | #DIV/0! | #DIV/0! | #DIV/0! | #DIV/0! | #DIV/0! | #DIV/0! | #DIV/0! | #DIV/0! | #DIV/0! | #DIV/0! | #DIV/0! | #DIV/0! | #DIV/0! | #DIV/0! | #DIV/0! | #DIV/0! | #DIV/0! | #DIV/0! | #DIV/0! | 1 | #DIV/0! | #DIV/0! | #DIV/0! | #DIV/0! | 53.98333
|  |  |  | 3247 |  | 8.564765 | 54.07049 | 188.3812 | 258.7992 | 186.6559 | 8332.855 | [7 empty] | #DIV/0! | #DIV/0! | #DIV/0! | #DIV/0! | #DIV/0! | #DIV/0! | #DIV/0! | #DIV/0! | #DIV/0! | #DIV/0! | #DIV/0! | #DIV/0! | #DIV/0! | #DIV/0! | #DIV/0! | #DIV/0! | #DIV/0! | #DIV/0! | #DIV/0! | #DIV/0! | #DIV/0! | #DIV/0! | #DIV/0! | #DIV/0! | #DIV/0! | #DIV/0! | #DIV/0! | #DIV/0! | #DIV/0! | #DIV/0! | #DIV/0! | #DIV/0! | #DIV/0! | #DIV/0! | #DIV/0! | #DIV/0! | #DIV/0! | #DIV/0! | #DIV/0! | #DIV/0! | #DIV/0! | #DIV/0! | #DIV/0! | 1 | #DIV/0! | #DIV/0! | #DIV/0! | #DIV/0! | 54.11667
|  |  |  | 3255 |  | 8.564765 | 54.07049 | 188.3812 | 258.7992 | 186.6559 | 8332.855 | [7 empty] | #DIV/0! | #DIV/0! | #DIV/0! | #DIV/0! | #DIV/0! | #DIV/0! | #DIV/0! | #DIV/0! | #DIV/0! | #DIV/0! | #DIV/0! | #DIV/0! | #DIV/0! | #DIV/0! | #DIV/0! | #DIV/0! | #DIV/0! | #DIV/0! | #DIV/0! | #DIV/0! | #DIV/0! | #DIV/0! | #DIV/0! | #DIV/0! | #DIV/0! | #DIV/0! | #DIV/0! | #DIV/0! | #DIV/0! | #DIV/0! | #DIV/0! | #DIV/0! | #DIV/0! | #DIV/0! | #DIV/0! | #DIV/0! | #DIV/0! | #DIV/0! | #DIV/0! | #DIV/0! | #DIV/0! | #DIV/0! | #DIV/0! | 1 | #DIV/0! | #DIV/0! | #DIV/0! | #DIV/0! | 54.25
|  |  |  | 3263 |  | 8.564765 | 54.07049 | 188.3812 | 258.7992 | 186.6559 | 8332.855 | [7 empty] | #DIV/0! | #DIV/0! | #DIV/0! | #DIV/0! | #DIV/0! | #DIV/0! | #DIV/0! | #DIV/0! | #DIV/0! | #DIV/0! | #DIV/0! | #DIV/0! | #DIV/0! | #DIV/0! | #DIV/0! | #DIV/0! | #DIV/0! | #DIV/0! | #DIV/0! | #DIV/0! | #DIV/0! | #DIV/0! | #DIV/0! | #DIV/0! | #DIV/0! | #DIV/0! | #DIV/0! | #DIV/0! | #DIV/0! | #DIV/0! | #DIV/0! | #DIV/0! | #DIV/0! | #DIV/0! | #DIV/0! | #DIV/0! | #DIV/0! | #DIV/0! | #DIV/0! | #DIV/0! | #DIV/0! | #DIV/0! | #DIV/0! | 1 | #DIV/0! | #DIV/0! | #DIV/0! | #DIV/0! | 54.38333
|  |  |  | 3271 |  | 8.564765 | 54.07049 | 188.3812 | 258.7992 | 186.6559 | 8332.855 | [7 empty] | #DIV/0! | #DIV/0! | #DIV/0! | #DIV/0! | #DIV/0! | #DIV/0! | #DIV/0! | #DIV/0! | #DIV/0! | #DIV/0! | #DIV/0! | #DIV/0! | #DIV/0! | #DIV/0! | #DIV/0! | #DIV/0! | #DIV/0! | #DIV/0! | #DIV/0! | #DIV/0! | #DIV/0! | #DIV/0! | #DIV/0! | #DIV/0! | #DIV/0! | #DIV/0! | #DIV/0! | #DIV/0! | #DIV/0! | #DIV/0! | #DIV/0! | #DIV/0! | #DIV/0! | #DIV/0! | #DIV/0! | #DIV/0! | #DIV/0! | #DIV/0! | #DIV/0! | #DIV/0! | #DIV/0! | #DIV/0! | #DIV/0! | 1 | #DIV/0! | #DIV/0! | #DIV/0! | #DIV/0! | 54.51667
|  |  |  | 3279 |  | 8.564765 | 54.07049 | 188.3812 | 258.7992 | 186.6559 | 8332.855 | [7 empty] | #DIV/0! | #DIV/0! | #DIV/0! | #DIV/0! | #DIV/0! | #DIV/0! | #DIV/0! | #DIV/0! | #DIV/0! | #DIV/0! | #DIV/0! | #DIV/0! | #DIV/0! | #DIV/0! | #DIV/0! | #DIV/0! | #DIV/0! | #DIV/0! | #DIV/0! | #DIV/0! | #DIV/0! | #DIV/0! | #DIV/0! | #DIV/0! | #DIV/0! | #DIV/0! | #DIV/0! | #DIV/0! | #DIV/0! | #DIV/0! | #DIV/0! | #DIV/0! | #DIV/0! | #DIV/0! | #DIV/0! | #DIV/0! | #DIV/0! | #DIV/0! | #DIV/0! | #DIV/0! | #DIV/0! | #DIV/0! | #DIV/0! | 1 | #DIV/0! | #DIV/0! | #DIV/0! | #DIV/0! | 54.65
|  |  |  | 3287 |  | 8.564765 | 54.07049 | 188.3812 | 258.7992 | 186.6559 | 8332.855 | [7 empty] | #DIV/0! | #DIV/0! | #DIV/0! | #DIV/0! | #DIV/0! | #DIV/0! | #DIV/0! | #DIV/0! | #DIV/0! | #DIV/0! | #DIV/0! | #DIV/0! | #DIV/0! | #DIV/0! | #DIV/0! | #DIV/0! | #DIV/0! | #DIV/0! | #DIV/0! | #DIV/0! | #DIV/0! | #DIV/0! | #DIV/0! | #DIV/0! | #DIV/0! | #DIV/0! | #DIV/0! | #DIV/0! | #DIV/0! | #DIV/0! | #DIV/0! | #DIV/0! | #DIV/0! | #DIV/0! | #DIV/0! | #DIV/0! | #DIV/0! | #DIV/0! | #DIV/0! | #DIV/0! | #DIV/0! | #DIV/0! | #DIV/0! | 1 | #DIV/0! | #DIV/0! | #DIV/0! | #DIV/0! | 54.78333
|  |  |  | 3295 |  | 8.564765 | 54.07049 | 188.3812 | 258.7992 | 186.6559 | 8332.855 | [7 empty] | #DIV/0! | #DIV/0! | #DIV/0! | #DIV/0! | #DIV/0! | #DIV/0! | #DIV/0! | #DIV/0! | #DIV/0! | #DIV/0! | #DIV/0! | #DIV/0! | #DIV/0! | #DIV/0! | #DIV/0! | #DIV/0! | #DIV/0! | #DIV/0! | #DIV/0! | #DIV/0! | #DIV/0! | #DIV/0! | #DIV/0! | #DIV/0! | #DIV/0! | #DIV/0! | #DIV/0! | #DIV/0! | #DIV/0! | #DIV/0! | #DIV/0! | #DIV/0! | #DIV/0! | #DIV/0! | #DIV/0! | #DIV/0! | #DIV/0! | #DIV/0! | #DIV/0! | #DIV/0! | #DIV/0! | #DIV/0! | #DIV/0! | 1 | #DIV/0! | #DIV/0! | #DIV/0! | #DIV/0! | 54.91667
|  |  |  | 3303 |  | 8.564765 | 54.07049 | 188.3812 | 258.7992 | 186.6559 | 8332.855 | [7 empty] | #DIV/0! | #DIV/0! | #DIV/0! | #DIV/0! | #DIV/0! | #DIV/0! | #DIV/0! | #DIV/0! | #DIV/0! | #DIV/0! | #DIV/0! | #DIV/0! | #DIV/0! | #DIV/0! | #DIV/0! | #DIV/0! | #DIV/0! | #DIV/0! | #DIV/0! | #DIV/0! | #DIV/0! | #DIV/0! | #DIV/0! | #DIV/0! | #DIV/0! | #DIV/0! | #DIV/0! | #DIV/0! | #DIV/0! | #DIV/0! | #DIV/0! | #DIV/0! | #DIV/0! | #DIV/0! | #DIV/0! | #DIV/0! | #DIV/0! | #DIV/0! | #DIV/0! | #DIV/0! | #DIV/0! | #DIV/0! | #DIV/0! | 1 | #DIV/0! | #DIV/0! | #DIV/0! | #DIV/0! | 55.05
|  |  |  | 3311 |  | 8.564765 | 54.07049 | 188.3812 | 258.7992 | 186.6559 | 8332.855 | [7 empty] | #DIV/0! | #DIV/0! | #DIV/0! | #DIV/0! | #DIV/0! | #DIV/0! | #DIV/0! | #DIV/0! | #DIV/0! | #DIV/0! | #DIV/0! | #DIV/0! | #DIV/0! | #DIV/0! | #DIV/0! | #DIV/0! | #DIV/0! | #DIV/0! | #DIV/0! | #DIV/0! | #DIV/0! | #DIV/0! | #DIV/0! | #DIV/0! | #DIV/0! | #DIV/0! | #DIV/0! | #DIV/0! | #DIV/0! | #DIV/0! | #DIV/0! | #DIV/0! | #DIV/0! | #DIV/0! | #DIV/0! | #DIV/0! | #DIV/0! | #DIV/0! | #DIV/0! | #DIV/0! | #DIV/0! | #DIV/0! | #DIV/0! | 1 | #DIV/0! | #DIV/0! | #DIV/0! | #DIV/0! | 55.18333
|  |  |  | 3319 |  | 8.564765 | 54.07049 | 188.3812 | 258.7992 | 186.6559 | 8332.855 | [7 empty] | #DIV/0! | #DIV/0! | #DIV/0! | #DIV/0! | #DIV/0! | #DIV/0! | #DIV/0! | #DIV/0! | #DIV/0! | #DIV/0! | #DIV/0! | #DIV/0! | #DIV/0! | #DIV/0! | #DIV/0! | #DIV/0! | #DIV/0! | #DIV/0! | #DIV/0! | #DIV/0! | #DIV/0! | #DIV/0! | #DIV/0! | #DIV/0! | #DIV/0! | #DIV/0! | #DIV/0! | #DIV/0! | #DIV/0! | #DIV/0! | #DIV/0! | #DIV/0! | #DIV/0! | #DIV/0! | #DIV/0! | #DIV/0! | #DIV/0! | #DIV/0! | #DIV/0! | #DIV/0! | #DIV/0! | #DIV/0! | #DIV/0! | 1 | #DIV/0! | #DIV/0! | #DIV/0! | #DIV/0! | 55.31667
|  |  |  | 3327 |  | 8.564765 | 54.07049 | 188.3812 | 258.7992 | 186.6559 | 8332.855 | [7 empty] | #DIV/0! | #DIV/0! | #DIV/0! | #DIV/0! | #DIV/0! | #DIV/0! | #DIV/0! | #DIV/0! | #DIV/0! | #DIV/0! | #DIV/0! | #DIV/0! | #DIV/0! | #DIV/0! | #DIV/0! | #DIV/0! | #DIV/0! | #DIV/0! | #DIV/0! | #DIV/0! | #DIV/0! | #DIV/0! | #DIV/0! | #DIV/0! | #DIV/0! | #DIV/0! | #DIV/0! | #DIV/0! | #DIV/0! | #DIV/0! | #DIV/0! | #DIV/0! | #DIV/0! | #DIV/0! | #DIV/0! | #DIV/0! | #DIV/0! | #DIV/0! | #DIV/0! | #DIV/0! | #DIV/0! | #DIV/0! | #DIV/0! | 1 | #DIV/0! | #DIV/0! | #DIV/0! | #DIV/0! | 55.45
|  |  |  | 3335 |  | 8.564765 | 54.07049 | 188.3812 | 258.7992 | 186.6559 | 8332.855 | [7 empty] | #DIV/0! | #DIV/0! | #DIV/0! | #DIV/0! | #DIV/0! | #DIV/0! | #DIV/0! | #DIV/0! | #DIV/0! | #DIV/0! | #DIV/0! | #DIV/0! | #DIV/0! | #DIV/0! | #DIV/0! | #DIV/0! | #DIV/0! | #DIV/0! | #DIV/0! | #DIV/0! | #DIV/0! | #DIV/0! | #DIV/0! | #DIV/0! | #DIV/0! | #DIV/0! | #DIV/0! | #DIV/0! | #DIV/0! | #DIV/0! | #DIV/0! | #DIV/0! | #DIV/0! | #DIV/0! | #DIV/0! | #DIV/0! | #DIV/0! | #DIV/0! | #DIV/0! | #DIV/0! | #DIV/0! | #DIV/0! | #DIV/0! | 1 | #DIV/0! | #DIV/0! | #DIV/0! | #DIV/0! | 55.58333
|  |  |  | 3343 |  | 8.564765 | 54.07049 | 188.3812 | 258.7992 | 186.6559 | 8332.855 | [7 empty] | #DIV/0! | #DIV/0! | #DIV/0! | #DIV/0! | #DIV/0! | #DIV/0! | #DIV/0! | #DIV/0! | #DIV/0! | #DIV/0! | #DIV/0! | #DIV/0! | #DIV/0! | #DIV/0! | #DIV/0! | #DIV/0! | #DIV/0! | #DIV/0! | #DIV/0! | #DIV/0! | #DIV/0! | #DIV/0! | #DIV/0! | #DIV/0! | #DIV/0! | #DIV/0! | #DIV/0! | #DIV/0! | #DIV/0! | #DIV/0! | #DIV/0! | #DIV/0! | #DIV/0! | #DIV/0! | #DIV/0! | #DIV/0! | #DIV/0! | #DIV/0! | #DIV/0! | #DIV/0! | #DIV/0! | #DIV/0! | #DIV/0! | 1 | #DIV/0! | #DIV/0! | #DIV/0! | #DIV/0! | 55.71667
|  |  |  | 3351 |  | 8.564765 | 54.07049 | 188.3812 | 258.7992 | 186.6559 | 8332.855 | [7 empty] | #DIV/0! | #DIV/0! | #DIV/0! | #DIV/0! | #DIV/0! | #DIV/0! | #DIV/0! | #DIV/0! | #DIV/0! | #DIV/0! | #DIV/0! | #DIV/0! | #DIV/0! | #DIV/0! | #DIV/0! | #DIV/0! | #DIV/0! | #DIV/0! | #DIV/0! | #DIV/0! | #DIV/0! | #DIV/0! | #DIV/0! | #DIV/0! | #DIV/0! | #DIV/0! | #DIV/0! | #DIV/0! | #DIV/0! | #DIV/0! | #DIV/0! | #DIV/0! | #DIV/0! | #DIV/0! | #DIV/0! | #DIV/0! | #DIV/0! | #DIV/0! | #DIV/0! | #DIV/0! | #DIV/0! | #DIV/0! | #DIV/0! | 1 | #DIV/0! | #DIV/0! | #DIV/0! | #DIV/0! | 55.85
|  |  |  | 3359 |  | 8.564765 | 54.07049 | 188.3812 | 258.7992 | 186.6559 | 8332.855 | [7 empty] | #DIV/0! | #DIV/0! | #DIV/0! | #DIV/0! | #DIV/0! | #DIV/0! | #DIV/0! | #DIV/0! | #DIV/0! | #DIV/0! | #DIV/0! | #DIV/0! | #DIV/0! | #DIV/0! | #DIV/0! | #DIV/0! | #DIV/0! | #DIV/0! | #DIV/0! | #DIV/0! | #DIV/0! | #DIV/0! | #DIV/0! | #DIV/0! | #DIV/0! | #DIV/0! | #DIV/0! | #DIV/0! | #DIV/0! | #DIV/0! | #DIV/0! | #DIV/0! | #DIV/0! | #DIV/0! | #DIV/0! | #DIV/0! | #DIV/0! | #DIV/0! | #DIV/0! | #DIV/0! | #DIV/0! | #DIV/0! | #DIV/0! | 1 | #DIV/0! | #DIV/0! | #DIV/0! | #DIV/0! | 55.98333
|  |  |  | 3367 |  | 8.564765 | 54.07049 | 188.3812 | 258.7992 | 186.6559 | 8332.855 | [7 empty] | #DIV/0! | #DIV/0! | #DIV/0! | #DIV/0! | #DIV/0! | #DIV/0! | #DIV/0! | #DIV/0! | #DIV/0! | #DIV/0! | #DIV/0! | #DIV/0! | #DIV/0! | #DIV/0! | #DIV/0! | #DIV/0! | #DIV/0! | #DIV/0! | #DIV/0! | #DIV/0! | #DIV/0! | #DIV/0! | #DIV/0! | #DIV/0! | #DIV/0! | #DIV/0! | #DIV/0! | #DIV/0! | #DIV/0! | #DIV/0! | #DIV/0! | #DIV/0! | #DIV/0! | #DIV/0! | #DIV/0! | #DIV/0! | #DIV/0! | #DIV/0! | #DIV/0! | #DIV/0! | #DIV/0! | #DIV/0! | #DIV/0! | 1 | #DIV/0! | #DIV/0! | #DIV/0! | #DIV/0! | 56.11667
|  |  |  | 3375 |  | 8.564765 | 54.07049 | 188.3812 | 258.7992 | 186.6559 | 8332.855 | [7 empty] | #DIV/0! | #DIV/0! | #DIV/0! | #DIV/0! | #DIV/0! | #DIV/0! | #DIV/0! | #DIV/0! | #DIV/0! | #DIV/0! | #DIV/0! | #DIV/0! | #DIV/0! | #DIV/0! | #DIV/0! | #DIV/0! | #DIV/0! | #DIV/0! | #DIV/0! | #DIV/0! | #DIV/0! | #DIV/0! | #DIV/0! | #DIV/0! | #DIV/0! | #DIV/0! | #DIV/0! | #DIV/0! | #DIV/0! | #DIV/0! | #DIV/0! | #DIV/0! | #DIV/0! | #DIV/0! | #DIV/0! | #DIV/0! | #DIV/0! | #DIV/0! | #DIV/0! | #DIV/0! | #DIV/0! | #DIV/0! | #DIV/0! | 1 | #DIV/0! | #DIV/0! | #DIV/0! | #DIV/0! | 56.25
|  |  |  | 3383 |  | 8.564765 | 54.07049 | 188.3812 | 258.7992 | 186.6559 | 8332.855 | [7 empty] | #DIV/0! | #DIV/0! | #DIV/0! | #DIV/0! | #DIV/0! | #DIV/0! | #DIV/0! | #DIV/0! | #DIV/0! | #DIV/0! | #DIV/0! | #DIV/0! | #DIV/0! | #DIV/0! | #DIV/0! | #DIV/0! | #DIV/0! | #DIV/0! | #DIV/0! | #DIV/0! | #DIV/0! | #DIV/0! | #DIV/0! | #DIV/0! | #DIV/0! | #DIV/0! | #DIV/0! | #DIV/0! | #DIV/0! | #DIV/0! | #DIV/0! | #DIV/0! | #DIV/0! | #DIV/0! | #DIV/0! | #DIV/0! | #DIV/0! | #DIV/0! | #DIV/0! | #DIV/0! | #DIV/0! | #DIV/0! | #DIV/0! | 1 | #DIV/0! | #DIV/0! | #DIV/0! | #DIV/0! | 56.38333
|  |  |  | 3391 |  | 8.564765 | 54.07049 | 188.3812 | 258.7992 | 186.6559 | 8332.855 | [7 empty] | #DIV/0! | #DIV/0! | #DIV/0! | #DIV/0! | #DIV/0! | #DIV/0! | #DIV/0! | #DIV/0! | #DIV/0! | #DIV/0! | #DIV/0! | #DIV/0! | #DIV/0! | #DIV/0! | #DIV/0! | #DIV/0! | #DIV/0! | #DIV/0! | #DIV/0! | #DIV/0! | #DIV/0! | #DIV/0! | #DIV/0! | #DIV/0! | #DIV/0! | #DIV/0! | #DIV/0! | #DIV/0! | #DIV/0! | #DIV/0! | #DIV/0! | #DIV/0! | #DIV/0! | #DIV/0! | #DIV/0! | #DIV/0! | #DIV/0! | #DIV/0! | #DIV/0! | #DIV/0! | #DIV/0! | #DIV/0! | #DIV/0! | 1 | #DIV/0! | #DIV/0! | #DIV/0! | #DIV/0! | 56.51667
|  |  |  | 3399 |  | 8.564765 | 54.07049 | 188.3812 | 258.7992 | 186.6559 | 8332.855 | [7 empty] | #DIV/0! | #DIV/0! | #DIV/0! | #DIV/0! | #DIV/0! | #DIV/0! | #DIV/0! | #DIV/0! | #DIV/0! | #DIV/0! | #DIV/0! | #DIV/0! | #DIV/0! | #DIV/0! | #DIV/0! | #DIV/0! | #DIV/0! | #DIV/0! | #DIV/0! | #DIV/0! | #DIV/0! | #DIV/0! | #DIV/0! | #DIV/0! | #DIV/0! | #DIV/0! | #DIV/0! | #DIV/0! | #DIV/0! | #DIV/0! | #DIV/0! | #DIV/0! | #DIV/0! | #DIV/0! | #DIV/0! | #DIV/0! | #DIV/0! | #DIV/0! | #DIV/0! | #DIV/0! | #DIV/0! | #DIV/0! | #DIV/0! | 1 | #DIV/0! | #DIV/0! | #DIV/0! | #DIV/0! | 56.65
|  |  |  | 3407 |  | 8.564765 | 54.07049 | 188.3812 | 258.7992 | 186.6559 | 8332.855 | [7 empty] | #DIV/0! | #DIV/0! | #DIV/0! | #DIV/0! | #DIV/0! | #DIV/0! | #DIV/0! | #DIV/0! | #DIV/0! | #DIV/0! | #DIV/0! | #DIV/0! | #DIV/0! | #DIV/0! | #DIV/0! | #DIV/0! | #DIV/0! | #DIV/0! | #DIV/0! | #DIV/0! | #DIV/0! | #DIV/0! | #DIV/0! | #DIV/0! | #DIV/0! | #DIV/0! | #DIV/0! | #DIV/0! | #DIV/0! | #DIV/0! | #DIV/0! | #DIV/0! | #DIV/0! | #DIV/0! | #DIV/0! | #DIV/0! | #DIV/0! | #DIV/0! | #DIV/0! | #DIV/0! | #DIV/0! | #DIV/0! | #DIV/0! | 1 | #DIV/0! | #DIV/0! | #DIV/0! | #DIV/0! | 56.78333
|  |  |  | 3415 |  | 8.564765 | 54.07049 | 188.3812 | 258.7992 | 186.6559 | 8332.855 | [7 empty] | #DIV/0! | #DIV/0! | #DIV/0! | #DIV/0! | #DIV/0! | #DIV/0! | #DIV/0! | #DIV/0! | #DIV/0! | #DIV/0! | #DIV/0! | #DIV/0! | #DIV/0! | #DIV/0! | #DIV/0! | #DIV/0! | #DIV/0! | #DIV/0! | #DIV/0! | #DIV/0! | #DIV/0! | #DIV/0! | #DIV/0! | #DIV/0! | #DIV/0! | #DIV/0! | #DIV/0! | #DIV/0! | #DIV/0! | #DIV/0! | #DIV/0! | #DIV/0! | #DIV/0! | #DIV/0! | #DIV/0! | #DIV/0! | #DIV/0! | #DIV/0! | #DIV/0! | #DIV/0! | #DIV/0! | #DIV/0! | #DIV/0! | 1 | #DIV/0! | #DIV/0! | #DIV/0! | #DIV/0! | 56.91667
|  |  |  | 3423 |  | 8.564765 | 54.07049 | 188.3812 | 258.7992 | 186.6559 | 8332.855 | [7 empty] | #DIV/0! | #DIV/0! | #DIV/0! | #DIV/0! | #DIV/0! | #DIV/0! | #DIV/0! | #DIV/0! | #DIV/0! | #DIV/0! | #DIV/0! | #DIV/0! | #DIV/0! | #DIV/0! | #DIV/0! | #DIV/0! | #DIV/0! | #DIV/0! | #DIV/0! | #DIV/0! | #DIV/0! | #DIV/0! | #DIV/0! | #DIV/0! | #DIV/0! | #DIV/0! | #DIV/0! | #DIV/0! | #DIV/0! | #DIV/0! | #DIV/0! | #DIV/0! | #DIV/0! | #DIV/0! | #DIV/0! | #DIV/0! | #DIV/0! | #DIV/0! | #DIV/0! | #DIV/0! | #DIV/0! | #DIV/0! | #DIV/0! | 1 | #DIV/0! | #DIV/0! | #DIV/0! | #DIV/0! | 57.05
|  |  |  | 3431 |  | 8.564765 | 54.07049 | 188.3812 | 258.7992 | 186.6559 | 8332.855 | [7 empty] | #DIV/0! | #DIV/0! | #DIV/0! | #DIV/0! | #DIV/0! | #DIV/0! | #DIV/0! | #DIV/0! | #DIV/0! | #DIV/0! | #DIV/0! | #DIV/0! | #DIV/0! | #DIV/0! | #DIV/0! | #DIV/0! | #DIV/0! | #DIV/0! | #DIV/0! | #DIV/0! | #DIV/0! | #DIV/0! | #DIV/0! | #DIV/0! | #DIV/0! | #DIV/0! | #DIV/0! | #DIV/0! | #DIV/0! | #DIV/0! | #DIV/0! | #DIV/0! | #DIV/0! | #DIV/0! | #DIV/0! | #DIV/0! | #DIV/0! | #DIV/0! | #DIV/0! | #DIV/0! | #DIV/0! | #DIV/0! | #DIV/0! | 1 | #DIV/0! | #DIV/0! | #DIV/0! | #DIV/0! | 57.18333
|  |  |  | 3439 |  | 8.564765 | 54.07049 | 188.3812 | 258.7992 | 186.6559 | 8332.855 | [7 empty] | #DIV/0! | #DIV/0! | #DIV/0! | #DIV/0! | #DIV/0! | #DIV/0! | #DIV/0! | #DIV/0! | #DIV/0! | #DIV/0! | #DIV/0! | #DIV/0! | #DIV/0! | #DIV/0! | #DIV/0! | #DIV/0! | #DIV/0! | #DIV/0! | #DIV/0! | #DIV/0! | #DIV/0! | #DIV/0! | #DIV/0! | #DIV/0! | #DIV/0! | #DIV/0! | #DIV/0! | #DIV/0! | #DIV/0! | #DIV/0! | #DIV/0! | #DIV/0! | #DIV/0! | #DIV/0! | #DIV/0! | #DIV/0! | #DIV/0! | #DIV/0! | #DIV/0! | #DIV/0! | #DIV/0! | #DIV/0! | #DIV/0! | 1 | #DIV/0! | #DIV/0! | #DIV/0! | #DIV/0! | 57.31667
|  |  |  | 3447 |  | 8.564765 | 54.07049 | 188.3812 | 258.7992 | 186.6559 | 8332.855 | [7 empty] | #DIV/0! | #DIV/0! | #DIV/0! | #DIV/0! | #DIV/0! | #DIV/0! | #DIV/0! | #DIV/0! | #DIV/0! | #DIV/0! | #DIV/0! | #DIV/0! | #DIV/0! | #DIV/0! | #DIV/0! | #DIV/0! | #DIV/0! | #DIV/0! | #DIV/0! | #DIV/0! | #DIV/0! | #DIV/0! | #DIV/0! | #DIV/0! | #DIV/0! | #DIV/0! | #DIV/0! | #DIV/0! | #DIV/0! | #DIV/0! | #DIV/0! | #DIV/0! | #DIV/0! | #DIV/0! | #DIV/0! | #DIV/0! | #DIV/0! | #DIV/0! | #DIV/0! | #DIV/0! | #DIV/0! | #DIV/0! | #DIV/0! | 1 | #DIV/0! | #DIV/0! | #DIV/0! | #DIV/0! | 57.45
|  |  |  | 3455 |  | 8.564765 | 54.07049 | 188.3812 | 258.7992 | 186.6559 | 8332.855 | [7 empty] | #DIV/0! | #DIV/0! | #DIV/0! | #DIV/0! | #DIV/0! | #DIV/0! | #DIV/0! | #DIV/0! | #DIV/0! | #DIV/0! | #DIV/0! | #DIV/0! | #DIV/0! | #DIV/0! | #DIV/0! | #DIV/0! | #DIV/0! | #DIV/0! | #DIV/0! | #DIV/0! | #DIV/0! | #DIV/0! | #DIV/0! | #DIV/0! | #DIV/0! | #DIV/0! | #DIV/0! | #DIV/0! | #DIV/0! | #DIV/0! | #DIV/0! | #DIV/0! | #DIV/0! | #DIV/0! | #DIV/0! | #DIV/0! | #DIV/0! | #DIV/0! | #DIV/0! | #DIV/0! | #DIV/0! | #DIV/0! | #DIV/0! | 1 | #DIV/0! | #DIV/0! | #DIV/0! | #DIV/0! | 57.58333
|  |  |  | 3463 |  | 8.564765 | 54.07049 | 188.3812 | 258.7992 | 186.6559 | 8332.855 | [7 empty] | #DIV/0! | #DIV/0! | #DIV/0! | #DIV/0! | #DIV/0! | #DIV/0! | #DIV/0! | #DIV/0! | #DIV/0! | #DIV/0! | #DIV/0! | #DIV/0! | #DIV/0! | #DIV/0! | #DIV/0! | #DIV/0! | #DIV/0! | #DIV/0! | #DIV/0! | #DIV/0! | #DIV/0! | #DIV/0! | #DIV/0! | #DIV/0! | #DIV/0! | #DIV/0! | #DIV/0! | #DIV/0! | #DIV/0! | #DIV/0! | #DIV/0! | #DIV/0! | #DIV/0! | #DIV/0! | #DIV/0! | #DIV/0! | #DIV/0! | #DIV/0! | #DIV/0! | #DIV/0! | #DIV/0! | #DIV/0! | #DIV/0! | 1 | #DIV/0! | #DIV/0! | #DIV/0! | #DIV/0! | 57.71667
|  |  |  | 3471 |  | 8.564765 | 54.07049 | 188.3812 | 258.7992 | 186.6559 | 8332.855 | [7 empty] | #DIV/0! | #DIV/0! | #DIV/0! | #DIV/0! | #DIV/0! | #DIV/0! | #DIV/0! | #DIV/0! | #DIV/0! | #DIV/0! | #DIV/0! | #DIV/0! | #DIV/0! | #DIV/0! | #DIV/0! | #DIV/0! | #DIV/0! | #DIV/0! | #DIV/0! | #DIV/0! | #DIV/0! | #DIV/0! | #DIV/0! | #DIV/0! | #DIV/0! | #DIV/0! | #DIV/0! | #DIV/0! | #DIV/0! | #DIV/0! | #DIV/0! | #DIV/0! | #DIV/0! | #DIV/0! | #DIV/0! | #DIV/0! | #DIV/0! | #DIV/0! | #DIV/0! | #DIV/0! | #DIV/0! | #DIV/0! | #DIV/0! | 1 | #DIV/0! | #DIV/0! | #DIV/0! | #DIV/0! | 57.85
|  |  |  | 3479 |  | 8.564765 | 54.07049 | 188.3812 | 258.7992 | 186.6559 | 8332.855 | [7 empty] | #DIV/0! | #DIV/0! | #DIV/0! | #DIV/0! | #DIV/0! | #DIV/0! | #DIV/0! | #DIV/0! | #DIV/0! | #DIV/0! | #DIV/0! | #DIV/0! | #DIV/0! | #DIV/0! | #DIV/0! | #DIV/0! | #DIV/0! | #DIV/0! | #DIV/0! | #DIV/0! | #DIV/0! | #DIV/0! | #DIV/0! | #DIV/0! | #DIV/0! | #DIV/0! | #DIV/0! | #DIV/0! | #DIV/0! | #DIV/0! | #DIV/0! | #DIV/0! | #DIV/0! | #DIV/0! | #DIV/0! | #DIV/0! | #DIV/0! | #DIV/0! | #DIV/0! | #DIV/0! | #DIV/0! | #DIV/0! | #DIV/0! | 1 | #DIV/0! | #DIV/0! | #DIV/0! | #DIV/0! | 57.98333
|  |  |  | 3487 |  | 8.564765 | 54.07049 | 188.3812 | 258.7992 | 186.6559 | 8332.855 | [7 empty] | #DIV/0! | #DIV/0! | #DIV/0! | #DIV/0! | #DIV/0! | #DIV/0! | #DIV/0! | #DIV/0! | #DIV/0! | #DIV/0! | #DIV/0! | #DIV/0! | #DIV/0! | #DIV/0! | #DIV/0! | #DIV/0! | #DIV/0! | #DIV/0! | #DIV/0! | #DIV/0! | #DIV/0! | #DIV/0! | #DIV/0! | #DIV/0! | #DIV/0! | #DIV/0! | #DIV/0! | #DIV/0! | #DIV/0! | #DIV/0! | #DIV/0! | #DIV/0! | #DIV/0! | #DIV/0! | #DIV/0! | #DIV/0! | #DIV/0! | #DIV/0! | #DIV/0! | #DIV/0! | #DIV/0! | #DIV/0! | #DIV/0! | 1 | #DIV/0! | #DIV/0! | #DIV/0! | #DIV/0! | 58.11667
|  |  |  | 3495 |  | 8.564765 | 54.07049 | 188.3812 | 258.7992 | 186.6559 | 8332.855 | [7 empty] | #DIV/0! | #DIV/0! | #DIV/0! | #DIV/0! | #DIV/0! | #DIV/0! | #DIV/0! | #DIV/0! | #DIV/0! | #DIV/0! | #DIV/0! | #DIV/0! | #DIV/0! | #DIV/0! | #DIV/0! | #DIV/0! | #DIV/0! | #DIV/0! | #DIV/0! | #DIV/0! | #DIV/0! | #DIV/0! | #DIV/0! | #DIV/0! | #DIV/0! | #DIV/0! | #DIV/0! | #DIV/0! | #DIV/0! | #DIV/0! | #DIV/0! | #DIV/0! | #DIV/0! | #DIV/0! | #DIV/0! | #DIV/0! | #DIV/0! | #DIV/0! | #DIV/0! | #DIV/0! | #DIV/0! | #DIV/0! | #DIV/0! | 1 | #DIV/0! | #DIV/0! | #DIV/0! | #DIV/0! | 58.25
|  |  |  | 3503 |  | 8.564765 | 54.07049 | 188.3812 | 258.7992 | 186.6559 | 8332.855 | [7 empty] | #DIV/0! | #DIV/0! | #DIV/0! | #DIV/0! | #DIV/0! | #DIV/0! | #DIV/0! | #DIV/0! | #DIV/0! | #DIV/0! | #DIV/0! | #DIV/0! | #DIV/0! | #DIV/0! | #DIV/0! | #DIV/0! | #DIV/0! | #DIV/0! | #DIV/0! | #DIV/0! | #DIV/0! | #DIV/0! | #DIV/0! | #DIV/0! | #DIV/0! | #DIV/0! | #DIV/0! | #DIV/0! | #DIV/0! | #DIV/0! | #DIV/0! | #DIV/0! | #DIV/0! | #DIV/0! | #DIV/0! | #DIV/0! | #DIV/0! | #DIV/0! | #DIV/0! | #DIV/0! | #DIV/0! | #DIV/0! | #DIV/0! | 1 | #DIV/0! | #DIV/0! | #DIV/0! | #DIV/0! | 58.38333
|  |  |  | 3511 |  | 8.564765 | 54.07049 | 188.3812 | 258.7992 | 186.6559 | 8332.855 | [7 empty] | #DIV/0! | #DIV/0! | #DIV/0! | #DIV/0! | #DIV/0! | #DIV/0! | #DIV/0! | #DIV/0! | #DIV/0! | #DIV/0! | #DIV/0! | #DIV/0! | #DIV/0! | #DIV/0! | #DIV/0! | #DIV/0! | #DIV/0! | #DIV/0! | #DIV/0! | #DIV/0! | #DIV/0! | #DIV/0! | #DIV/0! | #DIV/0! | #DIV/0! | #DIV/0! | #DIV/0! | #DIV/0! | #DIV/0! | #DIV/0! | #DIV/0! | #DIV/0! | #DIV/0! | #DIV/0! | #DIV/0! | #DIV/0! | #DIV/0! | #DIV/0! | #DIV/0! | #DIV/0! | #DIV/0! | #DIV/0! | #DIV/0! | 1 | #DIV/0! | #DIV/0! | #DIV/0! | #DIV/0! | 58.51667
|  |  |  | 3519 |  | 8.564765 | 54.07049 | 188.3812 | 258.7992 | 186.6559 | 8332.855 | [7 empty] | #DIV/0! | #DIV/0! | #DIV/0! | #DIV/0! | #DIV/0! | #DIV/0! | #DIV/0! | #DIV/0! | #DIV/0! | #DIV/0! | #DIV/0! | #DIV/0! | #DIV/0! | #DIV/0! | #DIV/0! | #DIV/0! | #DIV/0! | #DIV/0! | #DIV/0! | #DIV/0! | #DIV/0! | #DIV/0! | #DIV/0! | #DIV/0! | #DIV/0! | #DIV/0! | #DIV/0! | #DIV/0! | #DIV/0! | #DIV/0! | #DIV/0! | #DIV/0! | #DIV/0! | #DIV/0! | #DIV/0! | #DIV/0! | #DIV/0! | #DIV/0! | #DIV/0! | #DIV/0! | #DIV/0! | #DIV/0! | #DIV/0! | 1 | #DIV/0! | #DIV/0! | #DIV/0! | #DIV/0! | 58.65
|  |  |  | 3527 |  | 8.564765 | 54.07049 | 188.3812 | 258.7992 | 186.6559 | 8332.855 | [7 empty] | #DIV/0! | #DIV/0! | #DIV/0! | #DIV/0! | #DIV/0! | #DIV/0! | #DIV/0! | #DIV/0! | #DIV/0! | #DIV/0! | #DIV/0! | #DIV/0! | #DIV/0! | #DIV/0! | #DIV/0! | #DIV/0! | #DIV/0! | #DIV/0! | #DIV/0! | #DIV/0! | #DIV/0! | #DIV/0! | #DIV/0! | #DIV/0! | #DIV/0! | #DIV/0! | #DIV/0! | #DIV/0! | #DIV/0! | #DIV/0! | #DIV/0! | #DIV/0! | #DIV/0! | #DIV/0! | #DIV/0! | #DIV/0! | #DIV/0! | #DIV/0! | #DIV/0! | #DIV/0! | #DIV/0! | #DIV/0! | #DIV/0! | 1 | #DIV/0! | #DIV/0! | #DIV/0! | #DIV/0! | 58.78333
|  |  |  | 3535 |  | 8.564765 | 54.07049 | 188.3812 | 258.7992 | 186.6559 | 8332.855 | [7 empty] | #DIV/0! | #DIV/0! | #DIV/0! | #DIV/0! | #DIV/0! | #DIV/0! | #DIV/0! | #DIV/0! | #DIV/0! | #DIV/0! | #DIV/0! | #DIV/0! | #DIV/0! | #DIV/0! | #DIV/0! | #DIV/0! | #DIV/0! | #DIV/0! | #DIV/0! | #DIV/0! | #DIV/0! | #DIV/0! | #DIV/0! | #DIV/0! | #DIV/0! | #DIV/0! | #DIV/0! | #DIV/0! | #DIV/0! | #DIV/0! | #DIV/0! | #DIV/0! | #DIV/0! | #DIV/0! | #DIV/0! | #DIV/0! | #DIV/0! | #DIV/0! | #DIV/0! | #DIV/0! | #DIV/0! | #DIV/0! | #DIV/0! | 1 | #DIV/0! | #DIV/0! | #DIV/0! | #DIV/0! | 58.91667
|  |  |  | 3543 |  | 8.564765 | 54.07049 | 188.3812 | 258.7992 | 186.6559 | 8332.855 | [7 empty] | #DIV/0! | #DIV/0! | #DIV/0! | #DIV/0! | #DIV/0! | #DIV/0! | #DIV/0! | #DIV/0! | #DIV/0! | #DIV/0! | #DIV/0! | #DIV/0! | #DIV/0! | #DIV/0! | #DIV/0! | #DIV/0! | #DIV/0! | #DIV/0! | #DIV/0! | #DIV/0! | #DIV/0! | #DIV/0! | #DIV/0! | #DIV/0! | #DIV/0! | #DIV/0! | #DIV/0! | #DIV/0! | #DIV/0! | #DIV/0! | #DIV/0! | #DIV/0! | #DIV/0! | #DIV/0! | #DIV/0! | #DIV/0! | #DIV/0! | #DIV/0! | #DIV/0! | #DIV/0! | #DIV/0! | #DIV/0! | #DIV/0! | 1 | #DIV/0! | #DIV/0! | #DIV/0! | #DIV/0! | 59.05
|  |  |  | 3551 |  | 8.564765 | 54.07049 | 188.3812 | 258.7992 | 186.6559 | 8332.855 | [7 empty] | #DIV/0! | #DIV/0! | #DIV/0! | #DIV/0! | #DIV/0! | #DIV/0! | #DIV/0! | #DIV/0! | #DIV/0! | #DIV/0! | #DIV/0! | #DIV/0! | #DIV/0! | #DIV/0! | #DIV/0! | #DIV/0! | #DIV/0! | #DIV/0! | #DIV/0! | #DIV/0! | #DIV/0! | #DIV/0! | #DIV/0! | #DIV/0! | #DIV/0! | #DIV/0! | #DIV/0! | #DIV/0! | #DIV/0! | #DIV/0! | #DIV/0! | #DIV/0! | #DIV/0! | #DIV/0! | #DIV/0! | #DIV/0! | #DIV/0! | #DIV/0! | #DIV/0! | #DIV/0! | #DIV/0! | #DIV/0! | #DIV/0! | 1 | #DIV/0! | #DIV/0! | #DIV/0! | #DIV/0! | 59.18333
|  |  |  | 3559 |  | 8.564765 | 54.07049 | 188.3812 | 258.7992 | 186.6559 | 8332.855 | [7 empty] | #DIV/0! | #DIV/0! | #DIV/0! | #DIV/0! | #DIV/0! | #DIV/0! | #DIV/0! | #DIV/0! | #DIV/0! | #DIV/0! | #DIV/0! | #DIV/0! | #DIV/0! | #DIV/0! | #DIV/0! | #DIV/0! | #DIV/0! | #DIV/0! | #DIV/0! | #DIV/0! | #DIV/0! | #DIV/0! | #DIV/0! | #DIV/0! | #DIV/0! | #DIV/0! | #DIV/0! | #DIV/0! | #DIV/0! | #DIV/0! | #DIV/0! | #DIV/0! | #DIV/0! | #DIV/0! | #DIV/0! | #DIV/0! | #DIV/0! | #DIV/0! | #DIV/0! | #DIV/0! | #DIV/0! | #DIV/0! | #DIV/0! | 1 | #DIV/0! | #DIV/0! | #DIV/0! | #DIV/0! | 59.31667
|  |  |  | 3567 |  | 8.564765 | 54.07049 | 188.3812 | 258.7992 | 186.6559 | 8332.855 | [7 empty] | #DIV/0! | #DIV/0! | #DIV/0! | #DIV/0! | #DIV/0! | #DIV/0! | #DIV/0! | #DIV/0! | #DIV/0! | #DIV/0! | #DIV/0! | #DIV/0! | #DIV/0! | #DIV/0! | #DIV/0! | #DIV/0! | #DIV/0! | #DIV/0! | #DIV/0! | #DIV/0! | #DIV/0! | #DIV/0! | #DIV/0! | #DIV/0! | #DIV/0! | #DIV/0! | #DIV/0! | #DIV/0! | #DIV/0! | #DIV/0! | #DIV/0! | #DIV/0! | #DIV/0! | #DIV/0! | #DIV/0! | #DIV/0! | #DIV/0! | #DIV/0! | #DIV/0! | #DIV/0! | #DIV/0! | #DIV/0! | #DIV/0! | 1 | #DIV/0! | #DIV/0! | #DIV/0! | #DIV/0! | 59.45
|  |  |  | 3575 |  | 8.564765 | 54.07049 | 188.3812 | 258.7992 | 186.6559 | 8332.855 | [7 empty] | #DIV/0! | #DIV/0! | #DIV/0! | #DIV/0! | #DIV/0! | #DIV/0! | #DIV/0! | #DIV/0! | #DIV/0! | #DIV/0! | #DIV/0! | #DIV/0! | #DIV/0! | #DIV/0! | #DIV/0! | #DIV/0! | #DIV/0! | #DIV/0! | #DIV/0! | #DIV/0! | #DIV/0! | #DIV/0! | #DIV/0! | #DIV/0! | #DIV/0! | #DIV/0! | #DIV/0! | #DIV/0! | #DIV/0! | #DIV/0! | #DIV/0! | #DIV/0! | #DIV/0! | #DIV/0! | #DIV/0! | #DIV/0! | #DIV/0! | #DIV/0! | #DIV/0! | #DIV/0! | #DIV/0! | #DIV/0! | #DIV/0! | 1 | #DIV/0! | #DIV/0! | #DIV/0! | #DIV/0! | 59.58333
|  |  |  | 3583 |  | 8.564765 | 54.07049 | 188.3812 | 258.7992 | 186.6559 | 8332.855 | [7 empty] | #DIV/0! | #DIV/0! | #DIV/0! | #DIV/0! | #DIV/0! | #DIV/0! | #DIV/0! | #DIV/0! | #DIV/0! | #DIV/0! | #DIV/0! | #DIV/0! | #DIV/0! | #DIV/0! | #DIV/0! | #DIV/0! | #DIV/0! | #DIV/0! | #DIV/0! | #DIV/0! | #DIV/0! | #DIV/0! | #DIV/0! | #DIV/0! | #DIV/0! | #DIV/0! | #DIV/0! | #DIV/0! | #DIV/0! | #DIV/0! | #DIV/0! | #DIV/0! | #DIV/0! | #DIV/0! | #DIV/0! | #DIV/0! | #DIV/0! | #DIV/0! | #DIV/0! | #DIV/0! | #DIV/0! | #DIV/0! | #DIV/0! | 1 | #DIV/0! | #DIV/0! | #DIV/0! | #DIV/0! | 59.71667
|  |  |  | 3591 |  | 8.564765 | 54.07049 | 188.3812 | 258.7992 | 186.6559 | 8332.855 | [7 empty] | #DIV/0! | #DIV/0! | #DIV/0! | #DIV/0! | #DIV/0! | #DIV/0! | #DIV/0! | #DIV/0! | #DIV/0! | #DIV/0! | #DIV/0! | #DIV/0! | #DIV/0! | #DIV/0! | #DIV/0! | #DIV/0! | #DIV/0! | #DIV/0! | #DIV/0! | #DIV/0! | #DIV/0! | #DIV/0! | #DIV/0! | #DIV/0! | #DIV/0! | #DIV/0! | #DIV/0! | #DIV/0! | #DIV/0! | #DIV/0! | #DIV/0! | #DIV/0! | #DIV/0! | #DIV/0! | #DIV/0! | #DIV/0! | #DIV/0! | #DIV/0! | #DIV/0! | #DIV/0! | #DIV/0! | #DIV/0! | #DIV/0! | 1 | #DIV/0! | #DIV/0! | #DIV/0! | #DIV/0! | 59.85
|  |  |  | 3599 |  | 8.564765 | 54.07049 | 188.3812 | 258.7992 | 186.6559 | 8332.855 | [7 empty] | #DIV/0! | #DIV/0! | #DIV/0! | #DIV/0! | #DIV/0! | #DIV/0! | #DIV/0! | #DIV/0! | #DIV/0! | #DIV/0! | #DIV/0! | #DIV/0! | #DIV/0! | #DIV/0! | #DIV/0! | #DIV/0! | #DIV/0! | #DIV/0! | #DIV/0! | #DIV/0! | #DIV/0! | #DIV/0! | #DIV/0! | #DIV/0! | #DIV/0! | #DIV/0! | #DIV/0! | #DIV/0! | #DIV/0! | #DIV/0! | #DIV/0! | #DIV/0! | #DIV/0! | #DIV/0! | #DIV/0! | #DIV/0! | #DIV/0! | #DIV/0! | #DIV/0! | #DIV/0! | #DIV/0! | #DIV/0! | #DIV/0! | 1 | #DIV/0! | #DIV/0! | #DIV/0! | #DIV/0! | 59.98333
|  |  |  | 3607 |  | 8.564765 | 54.07049 | 188.3812 | 258.7992 | 186.6559 | 8332.855 | [7 empty] | #DIV/0! | #DIV/0! | #DIV/0! | #DIV/0! | #DIV/0! | #DIV/0! | #DIV/0! | #DIV/0! | #DIV/0! | #DIV/0! | #DIV/0! | #DIV/0! | #DIV/0! | #DIV/0! | #DIV/0! | #DIV/0! | #DIV/0! | #DIV/0! | #DIV/0! | #DIV/0! | #DIV/0! | #DIV/0! | #DIV/0! | #DIV/0! | #DIV/0! | #DIV/0! | #DIV/0! | #DIV/0! | #DIV/0! | #DIV/0! | #DIV/0! | #DIV/0! | #DIV/0! | #DIV/0! | #DIV/0! | #DIV/0! | #DIV/0! | #DIV/0! | #DIV/0! | #DIV/0! | #DIV/0! | #DIV/0! | #DIV/0! | 1 | #DIV/0! | #DIV/0! | #DIV/0! | #DIV/0! | 60.11667
|  |  |  | 3615 |  | 8.564765 | 54.07049 | 188.3812 | 258.7992 | 186.6559 | 8332.855 | [7 empty] | #DIV/0! | #DIV/0! | #DIV/0! | #DIV/0! | #DIV/0! | #DIV/0! | #DIV/0! | #DIV/0! | #DIV/0! | #DIV/0! | #DIV/0! | #DIV/0! | #DIV/0! | #DIV/0! | #DIV/0! | #DIV/0! | #DIV/0! | #DIV/0! | #DIV/0! | #DIV/0! | #DIV/0! | #DIV/0! | #DIV/0! | #DIV/0! | #DIV/0! | #DIV/0! | #DIV/0! | #DIV/0! | #DIV/0! | #DIV/0! | #DIV/0! | #DIV/0! | #DIV/0! | #DIV/0! | #DIV/0! | #DIV/0! | #DIV/0! | #DIV/0! | #DIV/0! | #DIV/0! | #DIV/0! | #DIV/0! | #DIV/0! | 1 | #DIV/0! | #DIV/0! | #DIV/0! | #DIV/0! | 60.25
|  |  |  | 3623 |  | 8.564765 | 54.07049 | 188.3812 | 258.7992 | 186.6559 | 8332.855 | [7 empty] | #DIV/0! | #DIV/0! | #DIV/0! | #DIV/0! | #DIV/0! | #DIV/0! | #DIV/0! | #DIV/0! | #DIV/0! | #DIV/0! | #DIV/0! | #DIV/0! | #DIV/0! | #DIV/0! | #DIV/0! | #DIV/0! | #DIV/0! | #DIV/0! | #DIV/0! | #DIV/0! | #DIV/0! | #DIV/0! | #DIV/0! | #DIV/0! | #DIV/0! | #DIV/0! | #DIV/0! | #DIV/0! | #DIV/0! | #DIV/0! | #DIV/0! | #DIV/0! | #DIV/0! | #DIV/0! | #DIV/0! | #DIV/0! | #DIV/0! | #DIV/0! | #DIV/0! | #DIV/0! | #DIV/0! | #DIV/0! | #DIV/0! | 1 | #DIV/0! | #DIV/0! | #DIV/0! | #DIV/0! | 60.38333
|  |  |  | 3631 |  | 8.564765 | 54.07049 | 188.3812 | 258.7992 | 186.6559 | 8332.855 | [7 empty] | #DIV/0! | #DIV/0! | #DIV/0! | #DIV/0! | #DIV/0! | #DIV/0! | #DIV/0! | #DIV/0! | #DIV/0! | #DIV/0! | #DIV/0! | #DIV/0! | #DIV/0! | #DIV/0! | #DIV/0! | #DIV/0! | #DIV/0! | #DIV/0! | #DIV/0! | #DIV/0! | #DIV/0! | #DIV/0! | #DIV/0! | #DIV/0! | #DIV/0! | #DIV/0! | #DIV/0! | #DIV/0! | #DIV/0! | #DIV/0! | #DIV/0! | #DIV/0! | #DIV/0! | #DIV/0! | #DIV/0! | #DIV/0! | #DIV/0! | #DIV/0! | #DIV/0! | #DIV/0! | #DIV/0! | #DIV/0! | #DIV/0! | 1 | #DIV/0! | #DIV/0! | #DIV/0! | #DIV/0! | 60.51667
|  |  |  | 3639 |  | 8.564765 | 54.07049 | 188.3812 | 258.7992 | 186.6559 | 8332.855 | [7 empty] | #DIV/0! | #DIV/0! | #DIV/0! | #DIV/0! | #DIV/0! | #DIV/0! | #DIV/0! | #DIV/0! | #DIV/0! | #DIV/0! | #DIV/0! | #DIV/0! | #DIV/0! | #DIV/0! | #DIV/0! | #DIV/0! | #DIV/0! | #DIV/0! | #DIV/0! | #DIV/0! | #DIV/0! | #DIV/0! | #DIV/0! | #DIV/0! | #DIV/0! | #DIV/0! | #DIV/0! | #DIV/0! | #DIV/0! | #DIV/0! | #DIV/0! | #DIV/0! | #DIV/0! | #DIV/0! | #DIV/0! | #DIV/0! | #DIV/0! | #DIV/0! | #DIV/0! | #DIV/0! | #DIV/0! | #DIV/0! | #DIV/0! | 1 | #DIV/0! | #DIV/0! | #DIV/0! | #DIV/0! | 60.65
|  |  |  | 3647 |  | 8.564765 | 54.07049 | 188.3812 | 258.7992 | 186.6559 | 8332.855 | [7 empty] | #DIV/0! | #DIV/0! | #DIV/0! | #DIV/0! | #DIV/0! | #DIV/0! | #DIV/0! | #DIV/0! | #DIV/0! | #DIV/0! | #DIV/0! | #DIV/0! | #DIV/0! | #DIV/0! | #DIV/0! | #DIV/0! | #DIV/0! | #DIV/0! | #DIV/0! | #DIV/0! | #DIV/0! | #DIV/0! | #DIV/0! | #DIV/0! | #DIV/0! | #DIV/0! | #DIV/0! | #DIV/0! | #DIV/0! | #DIV/0! | #DIV/0! | #DIV/0! | #DIV/0! | #DIV/0! | #DIV/0! | #DIV/0! | #DIV/0! | #DIV/0! | #DIV/0! | #DIV/0! | #DIV/0! | #DIV/0! | #DIV/0! | 1 | #DIV/0! | #DIV/0! | #DIV/0! | #DIV/0! | 60.78333
|  |  |  | 3655 |  | 8.564765 | 54.07049 | 188.3812 | 258.7992 | 186.6559 | 8332.855 | [7 empty] | #DIV/0! | #DIV/0! | #DIV/0! | #DIV/0! | #DIV/0! | #DIV/0! | #DIV/0! | #DIV/0! | #DIV/0! | #DIV/0! | #DIV/0! | #DIV/0! | #DIV/0! | #DIV/0! | #DIV/0! | #DIV/0! | #DIV/0! | #DIV/0! | #DIV/0! | #DIV/0! | #DIV/0! | #DIV/0! | #DIV/0! | #DIV/0! | #DIV/0! | #DIV/0! | #DIV/0! | #DIV/0! | #DIV/0! | #DIV/0! | #DIV/0! | #DIV/0! | #DIV/0! | #DIV/0! | #DIV/0! | #DIV/0! | #DIV/0! | #DIV/0! | #DIV/0! | #DIV/0! | #DIV/0! | #DIV/0! | #DIV/0! | 1 | #DIV/0! | #DIV/0! | #DIV/0! | #DIV/0! | 60.91667
|  |  |  | 3663 |  | 8.564765 | 54.07049 | 188.3812 | 258.7992 | 186.6559 | 8332.855 | [7 empty] | #DIV/0! | #DIV/0! | #DIV/0! | #DIV/0! | #DIV/0! | #DIV/0! | #DIV/0! | #DIV/0! | #DIV/0! | #DIV/0! | #DIV/0! | #DIV/0! | #DIV/0! | #DIV/0! | #DIV/0! | #DIV/0! | #DIV/0! | #DIV/0! | #DIV/0! | #DIV/0! | #DIV/0! | #DIV/0! | #DIV/0! | #DIV/0! | #DIV/0! | #DIV/0! | #DIV/0! | #DIV/0! | #DIV/0! | #DIV/0! | #DIV/0! | #DIV/0! | #DIV/0! | #DIV/0! | #DIV/0! | #DIV/0! | #DIV/0! | #DIV/0! | #DIV/0! | #DIV/0! | #DIV/0! | #DIV/0! | #DIV/0! | 1 | #DIV/0! | #DIV/0! | #DIV/0! | #DIV/0! | 61.05
|  |  |  | 3671 |  | 8.564765 | 54.07049 | 188.3812 | 258.7992 | 186.6559 | 8332.855 | [7 empty] | #DIV/0! | #DIV/0! | #DIV/0! | #DIV/0! | #DIV/0! | #DIV/0! | #DIV/0! | #DIV/0! | #DIV/0! | #DIV/0! | #DIV/0! | #DIV/0! | #DIV/0! | #DIV/0! | #DIV/0! | #DIV/0! | #DIV/0! | #DIV/0! | #DIV/0! | #DIV/0! | #DIV/0! | #DIV/0! | #DIV/0! | #DIV/0! | #DIV/0! | #DIV/0! | #DIV/0! | #DIV/0! | #DIV/0! | #DIV/0! | #DIV/0! | #DIV/0! | #DIV/0! | #DIV/0! | #DIV/0! | #DIV/0! | #DIV/0! | #DIV/0! | #DIV/0! | #DIV/0! | #DIV/0! | #DIV/0! | #DIV/0! | 1 | #DIV/0! | #DIV/0! | #DIV/0! | #DIV/0! | 61.18333
|  |  |  | 3679 |  | 8.564765 | 54.07049 | 188.3812 | 258.7992 | 186.6559 | 8332.855 | [7 empty] | #DIV/0! | #DIV/0! | #DIV/0! | #DIV/0! | #DIV/0! | #DIV/0! | #DIV/0! | #DIV/0! | #DIV/0! | #DIV/0! | #DIV/0! | #DIV/0! | #DIV/0! | #DIV/0! | #DIV/0! | #DIV/0! | #DIV/0! | #DIV/0! | #DIV/0! | #DIV/0! | #DIV/0! | #DIV/0! | #DIV/0! | #DIV/0! | #DIV/0! | #DIV/0! | #DIV/0! | #DIV/0! | #DIV/0! | #DIV/0! | #DIV/0! | #DIV/0! | #DIV/0! | #DIV/0! | #DIV/0! | #DIV/0! | #DIV/0! | #DIV/0! | #DIV/0! | #DIV/0! | #DIV/0! | #DIV/0! | #DIV/0! | 1 | #DIV/0! | #DIV/0! | #DIV/0! | #DIV/0! | 61.31667
|  |  |  | 3687 |  | 8.564765 | 54.07049 | 188.3812 | 258.7992 | 186.6559 | 8332.855 | [7 empty] | #DIV/0! | #DIV/0! | #DIV/0! | #DIV/0! | #DIV/0! | #DIV/0! | #DIV/0! | #DIV/0! | #DIV/0! | #DIV/0! | #DIV/0! | #DIV/0! | #DIV/0! | #DIV/0! | #DIV/0! | #DIV/0! | #DIV/0! | #DIV/0! | #DIV/0! | #DIV/0! | #DIV/0! | #DIV/0! | #DIV/0! | #DIV/0! | #DIV/0! | #DIV/0! | #DIV/0! | #DIV/0! | #DIV/0! | #DIV/0! | #DIV/0! | #DIV/0! | #DIV/0! | #DIV/0! | #DIV/0! | #DIV/0! | #DIV/0! | #DIV/0! | #DIV/0! | #DIV/0! | #DIV/0! | #DIV/0! | #DIV/0! | 1 | #DIV/0! | #DIV/0! | #DIV/0! | #DIV/0! | 61.45
|  |  |  | 3695 |  | 8.564765 | 54.07049 | 188.3812 | 258.7992 | 186.6559 | 8332.855 | [7 empty] | #DIV/0! | #DIV/0! | #DIV/0! | #DIV/0! | #DIV/0! | #DIV/0! | #DIV/0! | #DIV/0! | #DIV/0! | #DIV/0! | #DIV/0! | #DIV/0! | #DIV/0! | #DIV/0! | #DIV/0! | #DIV/0! | #DIV/0! | #DIV/0! | #DIV/0! | #DIV/0! | #DIV/0! | #DIV/0! | #DIV/0! | #DIV/0! | #DIV/0! | #DIV/0! | #DIV/0! | #DIV/0! | #DIV/0! | #DIV/0! | #DIV/0! | #DIV/0! | #DIV/0! | #DIV/0! | #DIV/0! | #DIV/0! | #DIV/0! | #DIV/0! | #DIV/0! | #DIV/0! | #DIV/0! | #DIV/0! | #DIV/0! | 1 | #DIV/0! | #DIV/0! | #DIV/0! | #DIV/0! | 61.58333
|  |  |  | 3703 |  | 8.564765 | 54.07049 | 188.3812 | 258.7992 | 186.6559 | 8332.855 | [7 empty] | #DIV/0! | #DIV/0! | #DIV/0! | #DIV/0! | #DIV/0! | #DIV/0! | #DIV/0! | #DIV/0! | #DIV/0! | #DIV/0! | #DIV/0! | #DIV/0! | #DIV/0! | #DIV/0! | #DIV/0! | #DIV/0! | #DIV/0! | #DIV/0! | #DIV/0! | #DIV/0! | #DIV/0! | #DIV/0! | #DIV/0! | #DIV/0! | #DIV/0! | #DIV/0! | #DIV/0! | #DIV/0! | #DIV/0! | #DIV/0! | #DIV/0! | #DIV/0! | #DIV/0! | #DIV/0! | #DIV/0! | #DIV/0! | #DIV/0! | #DIV/0! | #DIV/0! | #DIV/0! | #DIV/0! | #DIV/0! | #DIV/0! | 1 | #DIV/0! | #DIV/0! | #DIV/0! | #DIV/0! | 61.71667
|  |  |  | 3711 |  | 8.564765 | 54.07049 | 188.3812 | 258.7992 | 186.6559 | 8332.855 | [7 empty] | #DIV/0! | #DIV/0! | #DIV/0! | #DIV/0! | #DIV/0! | #DIV/0! | #DIV/0! | #DIV/0! | #DIV/0! | #DIV/0! | #DIV/0! | #DIV/0! | #DIV/0! | #DIV/0! | #DIV/0! | #DIV/0! | #DIV/0! | #DIV/0! | #DIV/0! | #DIV/0! | #DIV/0! | #DIV/0! | #DIV/0! | #DIV/0! | #DIV/0! | #DIV/0! | #DIV/0! | #DIV/0! | #DIV/0! | #DIV/0! | #DIV/0! | #DIV/0! | #DIV/0! | #DIV/0! | #DIV/0! | #DIV/0! | #DIV/0! | #DIV/0! | #DIV/0! | #DIV/0! | #DIV/0! | #DIV/0! | #DIV/0! | 1 | #DIV/0! | #DIV/0! | #DIV/0! | #DIV/0! | 61.85
|  |  |  | 3719 |  | 8.564765 | 54.07049 | 188.3812 | 258.7992 | 186.6559 | 8332.855 | [7 empty] | #DIV/0! | #DIV/0! | #DIV/0! | #DIV/0! | #DIV/0! | #DIV/0! | #DIV/0! | #DIV/0! | #DIV/0! | #DIV/0! | #DIV/0! | #DIV/0! | #DIV/0! | #DIV/0! | #DIV/0! | #DIV/0! | #DIV/0! | #DIV/0! | #DIV/0! | #DIV/0! | #DIV/0! | #DIV/0! | #DIV/0! | #DIV/0! | #DIV/0! | #DIV/0! | #DIV/0! | #DIV/0! | #DIV/0! | #DIV/0! | #DIV/0! | #DIV/0! | #DIV/0! | #DIV/0! | #DIV/0! | #DIV/0! | #DIV/0! | #DIV/0! | #DIV/0! | #DIV/0! | #DIV/0! | #DIV/0! | #DIV/0! | 1 | #DIV/0! | #DIV/0! | #DIV/0! | #DIV/0! | 61.98333
|  |  |  | 3727 |  | 8.564765 | 54.07049 | 188.3812 | 258.7992 | 186.6559 | 8332.855 | [7 empty] | #DIV/0! | #DIV/0! | #DIV/0! | #DIV/0! | #DIV/0! | #DIV/0! | #DIV/0! | #DIV/0! | #DIV/0! | #DIV/0! | #DIV/0! | #DIV/0! | #DIV/0! | #DIV/0! | #DIV/0! | #DIV/0! | #DIV/0! | #DIV/0! | #DIV/0! | #DIV/0! | #DIV/0! | #DIV/0! | #DIV/0! | #DIV/0! | #DIV/0! | #DIV/0! | #DIV/0! | #DIV/0! | #DIV/0! | #DIV/0! | #DIV/0! | #DIV/0! | #DIV/0! | #DIV/0! | #DIV/0! | #DIV/0! | #DIV/0! | #DIV/0! | #DIV/0! | #DIV/0! | #DIV/0! | #DIV/0! | #DIV/0! | 1 | #DIV/0! | #DIV/0! | #DIV/0! | #DIV/0! | 62.11667
|  |  |  | 3735 |  | 8.564765 | 54.07049 | 188.3812 | 258.7992 | 186.6559 | 8332.855 | [7 empty] | #DIV/0! | #DIV/0! | #DIV/0! | #DIV/0! | #DIV/0! | #DIV/0! | #DIV/0! | #DIV/0! | #DIV/0! | #DIV/0! | #DIV/0! | #DIV/0! | #DIV/0! | #DIV/0! | #DIV/0! | #DIV/0! | #DIV/0! | #DIV/0! | #DIV/0! | #DIV/0! | #DIV/0! | #DIV/0! | #DIV/0! | #DIV/0! | #DIV/0! | #DIV/0! | #DIV/0! | #DIV/0! | #DIV/0! | #DIV/0! | #DIV/0! | #DIV/0! | #DIV/0! | #DIV/0! | #DIV/0! | #DIV/0! | #DIV/0! | #DIV/0! | #DIV/0! | #DIV/0! | #DIV/0! | #DIV/0! | #DIV/0! | 1 | #DIV/0! | #DIV/0! | #DIV/0! | #DIV/0! | 62.25
|  |  |  | 3743 |  | 8.564765 | 54.07049 | 188.3812 | 258.7992 | 186.6559 | 8332.855 | [7 empty] | #DIV/0! | #DIV/0! | #DIV/0! | #DIV/0! | #DIV/0! | #DIV/0! | #DIV/0! | #DIV/0! | #DIV/0! | #DIV/0! | #DIV/0! | #DIV/0! | #DIV/0! | #DIV/0! | #DIV/0! | #DIV/0! | #DIV/0! | #DIV/0! | #DIV/0! | #DIV/0! | #DIV/0! | #DIV/0! | #DIV/0! | #DIV/0! | #DIV/0! | #DIV/0! | #DIV/0! | #DIV/0! | #DIV/0! | #DIV/0! | #DIV/0! | #DIV/0! | #DIV/0! | #DIV/0! | #DIV/0! | #DIV/0! | #DIV/0! | #DIV/0! | #DIV/0! | #DIV/0! | #DIV/0! | #DIV/0! | #DIV/0! | 1 | #DIV/0! | #DIV/0! | #DIV/0! | #DIV/0! | 62.38333
|  |  |  | 3751 |  | 8.564765 | 54.07049 | 188.3812 | 258.7992 | 186.6559 | 8332.855 | [7 empty] | #DIV/0! | #DIV/0! | #DIV/0! | #DIV/0! | #DIV/0! | #DIV/0! | #DIV/0! | #DIV/0! | #DIV/0! | #DIV/0! | #DIV/0! | #DIV/0! | #DIV/0! | #DIV/0! | #DIV/0! | #DIV/0! | #DIV/0! | #DIV/0! | #DIV/0! | #DIV/0! | #DIV/0! | #DIV/0! | #DIV/0! | #DIV/0! | #DIV/0! | #DIV/0! | #DIV/0! | #DIV/0! | #DIV/0! | #DIV/0! | #DIV/0! | #DIV/0! | #DIV/0! | #DIV/0! | #DIV/0! | #DIV/0! | #DIV/0! | #DIV/0! | #DIV/0! | #DIV/0! | #DIV/0! | #DIV/0! | #DIV/0! | 1 | #DIV/0! | #DIV/0! | #DIV/0! | #DIV/0! | 62.51667
|  |  |  | 3759 |  | 8.564765 | 54.07049 | 188.3812 | 258.7992 | 186.6559 | 8332.855 | [7 empty] | #DIV/0! | #DIV/0! | #DIV/0! | #DIV/0! | #DIV/0! | #DIV/0! | #DIV/0! | #DIV/0! | #DIV/0! | #DIV/0! | #DIV/0! | #DIV/0! | #DIV/0! | #DIV/0! | #DIV/0! | #DIV/0! | #DIV/0! | #DIV/0! | #DIV/0! | #DIV/0! | #DIV/0! | #DIV/0! | #DIV/0! | #DIV/0! | #DIV/0! | #DIV/0! | #DIV/0! | #DIV/0! | #DIV/0! | #DIV/0! | #DIV/0! | #DIV/0! | #DIV/0! | #DIV/0! | #DIV/0! | #DIV/0! | #DIV/0! | #DIV/0! | #DIV/0! | #DIV/0! | #DIV/0! | #DIV/0! | #DIV/0! | 1 | #DIV/0! | #DIV/0! | #DIV/0! | #DIV/0! | 62.65
|  |  |  | 3767 |  | 8.564765 | 54.07049 | 188.3812 | 258.7992 | 186.6559 | 8332.855 | [7 empty] | #DIV/0! | #DIV/0! | #DIV/0! | #DIV/0! | #DIV/0! | #DIV/0! | #DIV/0! | #DIV/0! | #DIV/0! | #DIV/0! | #DIV/0! | #DIV/0! | #DIV/0! | #DIV/0! | #DIV/0! | #DIV/0! | #DIV/0! | #DIV/0! | #DIV/0! | #DIV/0! | #DIV/0! | #DIV/0! | #DIV/0! | #DIV/0! | #DIV/0! | #DIV/0! | #DIV/0! | #DIV/0! | #DIV/0! | #DIV/0! | #DIV/0! | #DIV/0! | #DIV/0! | #DIV/0! | #DIV/0! | #DIV/0! | #DIV/0! | #DIV/0! | #DIV/0! | #DIV/0! | #DIV/0! | #DIV/0! | #DIV/0! | 1 | #DIV/0! | #DIV/0! | #DIV/0! | #DIV/0! | 62.78333
|  |  |  | 3775 |  | 8.564765 | 54.07049 | 188.3812 | 258.7992 | 186.6559 | 8332.855 | [7 empty] | #DIV/0! | #DIV/0! | #DIV/0! | #DIV/0! | #DIV/0! | #DIV/0! | #DIV/0! | #DIV/0! | #DIV/0! | #DIV/0! | #DIV/0! | #DIV/0! | #DIV/0! | #DIV/0! | #DIV/0! | #DIV/0! | #DIV/0! | #DIV/0! | #DIV/0! | #DIV/0! | #DIV/0! | #DIV/0! | #DIV/0! | #DIV/0! | #DIV/0! | #DIV/0! | #DIV/0! | #DIV/0! | #DIV/0! | #DIV/0! | #DIV/0! | #DIV/0! | #DIV/0! | #DIV/0! | #DIV/0! | #DIV/0! | #DIV/0! | #DIV/0! | #DIV/0! | #DIV/0! | #DIV/0! | #DIV/0! | #DIV/0! | 1 | #DIV/0! | #DIV/0! | #DIV/0! | #DIV/0! | 62.91667
|  |  |  | 3783 |  | 8.564765 | 54.07049 | 188.3812 | 258.7992 | 186.6559 | 8332.855 | [7 empty] | #DIV/0! | #DIV/0! | #DIV/0! | #DIV/0! | #DIV/0! | #DIV/0! | #DIV/0! | #DIV/0! | #DIV/0! | #DIV/0! | #DIV/0! | #DIV/0! | #DIV/0! | #DIV/0! | #DIV/0! | #DIV/0! | #DIV/0! | #DIV/0! | #DIV/0! | #DIV/0! | #DIV/0! | #DIV/0! | #DIV/0! | #DIV/0! | #DIV/0! | #DIV/0! | #DIV/0! | #DIV/0! | #DIV/0! | #DIV/0! | #DIV/0! | #DIV/0! | #DIV/0! | #DIV/0! | #DIV/0! | #DIV/0! | #DIV/0! | #DIV/0! | #DIV/0! | #DIV/0! | #DIV/0! | #DIV/0! | #DIV/0! | 1 | #DIV/0! | #DIV/0! | #DIV/0! | #DIV/0! | 63.05
|  |  |  | 3791 |  | 8.564765 | 54.07049 | 188.3812 | 258.7992 | 186.6559 | 8332.855 | [7 empty] | #DIV/0! | #DIV/0! | #DIV/0! | #DIV/0! | #DIV/0! | #DIV/0! | #DIV/0! | #DIV/0! | #DIV/0! | #DIV/0! | #DIV/0! | #DIV/0! | #DIV/0! | #DIV/0! | #DIV/0! | #DIV/0! | #DIV/0! | #DIV/0! | #DIV/0! | #DIV/0! | #DIV/0! | #DIV/0! | #DIV/0! | #DIV/0! | #DIV/0! | #DIV/0! | #DIV/0! | #DIV/0! | #DIV/0! | #DIV/0! | #DIV/0! | #DIV/0! | #DIV/0! | #DIV/0! | #DIV/0! | #DIV/0! | #DIV/0! | #DIV/0! | #DIV/0! | #DIV/0! | #DIV/0! | #DIV/0! | #DIV/0! | 1 | #DIV/0! | #DIV/0! | #DIV/0! | #DIV/0! | 63.18333
|  |  |  | 3799 |  | 8.564765 | 54.07049 | 188.3812 | 258.7992 | 186.6559 | 8332.855 | [7 empty] | #DIV/0! | #DIV/0! | #DIV/0! | #DIV/0! | #DIV/0! | #DIV/0! | #DIV/0! | #DIV/0! | #DIV/0! | #DIV/0! | #DIV/0! | #DIV/0! | #DIV/0! | #DIV/0! | #DIV/0! | #DIV/0! | #DIV/0! | #DIV/0! | #DIV/0! | #DIV/0! | #DIV/0! | #DIV/0! | #DIV/0! | #DIV/0! | #DIV/0! | #DIV/0! | #DIV/0! | #DIV/0! | #DIV/0! | #DIV/0! | #DIV/0! | #DIV/0! | #DIV/0! | #DIV/0! | #DIV/0! | #DIV/0! | #DIV/0! | #DIV/0! | #DIV/0! | #DIV/0! | #DIV/0! | #DIV/0! | #DIV/0! | 1 | #DIV/0! | #DIV/0! | #DIV/0! | #DIV/0! | 63.31667
|  |  |  | 3807 |  | 8.564765 | 54.07049 | 188.3812 | 258.7992 | 186.6559 | 8332.855 | [7 empty] | #DIV/0! | #DIV/0! | #DIV/0! | #DIV/0! | #DIV/0! | #DIV/0! | #DIV/0! | #DIV/0! | #DIV/0! | #DIV/0! | #DIV/0! | #DIV/0! | #DIV/0! | #DIV/0! | #DIV/0! | #DIV/0! | #DIV/0! | #DIV/0! | #DIV/0! | #DIV/0! | #DIV/0! | #DIV/0! | #DIV/0! | #DIV/0! | #DIV/0! | #DIV/0! | #DIV/0! | #DIV/0! | #DIV/0! | #DIV/0! | #DIV/0! | #DIV/0! | #DIV/0! | #DIV/0! | #DIV/0! | #DIV/0! | #DIV/0! | #DIV/0! | #DIV/0! | #DIV/0! | #DIV/0! | #DIV/0! | #DIV/0! | 1 | #DIV/0! | #DIV/0! | #DIV/0! | #DIV/0! | 63.45
|  |  |  | 3815 |  | 8.564765 | 54.07049 | 188.3812 | 258.7992 | 186.6559 | 8332.855 | [7 empty] | #DIV/0! | #DIV/0! | #DIV/0! | #DIV/0! | #DIV/0! | #DIV/0! | #DIV/0! | #DIV/0! | #DIV/0! | #DIV/0! | #DIV/0! | #DIV/0! | #DIV/0! | #DIV/0! | #DIV/0! | #DIV/0! | #DIV/0! | #DIV/0! | #DIV/0! | #DIV/0! | #DIV/0! | #DIV/0! | #DIV/0! | #DIV/0! | #DIV/0! | #DIV/0! | #DIV/0! | #DIV/0! | #DIV/0! | #DIV/0! | #DIV/0! | #DIV/0! | #DIV/0! | #DIV/0! | #DIV/0! | #DIV/0! | #DIV/0! | #DIV/0! | #DIV/0! | #DIV/0! | #DIV/0! | #DIV/0! | #DIV/0! | 1 | #DIV/0! | #DIV/0! | #DIV/0! | #DIV/0! | 63.58333
|  |  |  | 3823 |  | 8.564765 | 54.07049 | 188.3812 | 258.7992 | 186.6559 | 8332.855 | [7 empty] | #DIV/0! | #DIV/0! | #DIV/0! | #DIV/0! | #DIV/0! | #DIV/0! | #DIV/0! | #DIV/0! | #DIV/0! | #DIV/0! | #DIV/0! | #DIV/0! | #DIV/0! | #DIV/0! | #DIV/0! | #DIV/0! | #DIV/0! | #DIV/0! | #DIV/0! | #DIV/0! | #DIV/0! | #DIV/0! | #DIV/0! | #DIV/0! | #DIV/0! | #DIV/0! | #DIV/0! | #DIV/0! | #DIV/0! | #DIV/0! | #DIV/0! | #DIV/0! | #DIV/0! | #DIV/0! | #DIV/0! | #DIV/0! | #DIV/0! | #DIV/0! | #DIV/0! | #DIV/0! | #DIV/0! | #DIV/0! | #DIV/0! | 1 | #DIV/0! | #DIV/0! | #DIV/0! | #DIV/0! | 63.71667
|  |  |  | 3831 |  | 8.564765 | 54.07049 | 188.3812 | 258.7992 | 186.6559 | 8332.855 | [7 empty] | #DIV/0! | #DIV/0! | #DIV/0! | #DIV/0! | #DIV/0! | #DIV/0! | #DIV/0! | #DIV/0! | #DIV/0! | #DIV/0! | #DIV/0! | #DIV/0! | #DIV/0! | #DIV/0! | #DIV/0! | #DIV/0! | #DIV/0! | #DIV/0! | #DIV/0! | #DIV/0! | #DIV/0! | #DIV/0! | #DIV/0! | #DIV/0! | #DIV/0! | #DIV/0! | #DIV/0! | #DIV/0! | #DIV/0! | #DIV/0! | #DIV/0! | #DIV/0! | #DIV/0! | #DIV/0! | #DIV/0! | #DIV/0! | #DIV/0! | #DIV/0! | #DIV/0! | #DIV/0! | #DIV/0! | #DIV/0! | #DIV/0! | 1 | #DIV/0! | #DIV/0! | #DIV/0! | #DIV/0! | 63.85
|  |  |  | 3839 |  | 8.564765 | 54.07049 | 188.3812 | 258.7992 | 186.6559 | 8332.855 | [7 empty] | #DIV/0! | #DIV/0! | #DIV/0! | #DIV/0! | #DIV/0! | #DIV/0! | #DIV/0! | #DIV/0! | #DIV/0! | #DIV/0! | #DIV/0! | #DIV/0! | #DIV/0! | #DIV/0! | #DIV/0! | #DIV/0! | #DIV/0! | #DIV/0! | #DIV/0! | #DIV/0! | #DIV/0! | #DIV/0! | #DIV/0! | #DIV/0! | #DIV/0! | #DIV/0! | #DIV/0! | #DIV/0! | #DIV/0! | #DIV/0! | #DIV/0! | #DIV/0! | #DIV/0! | #DIV/0! | #DIV/0! | #DIV/0! | #DIV/0! | #DIV/0! | #DIV/0! | #DIV/0! | #DIV/0! | #DIV/0! | #DIV/0! | 1 | #DIV/0! | #DIV/0! | #DIV/0! | #DIV/0! | 63.98333
|  |  |  | 3847 |  | 8.564765 | 54.07049 | 188.3812 | 258.7992 | 186.6559 | 8332.855 | [7 empty] | #DIV/0! | #DIV/0! | #DIV/0! | #DIV/0! | #DIV/0! | #DIV/0! | #DIV/0! | #DIV/0! | #DIV/0! | #DIV/0! | #DIV/0! | #DIV/0! | #DIV/0! | #DIV/0! | #DIV/0! | #DIV/0! | #DIV/0! | #DIV/0! | #DIV/0! | #DIV/0! | #DIV/0! | #DIV/0! | #DIV/0! | #DIV/0! | #DIV/0! | #DIV/0! | #DIV/0! | #DIV/0! | #DIV/0! | #DIV/0! | #DIV/0! | #DIV/0! | #DIV/0! | #DIV/0! | #DIV/0! | #DIV/0! | #DIV/0! | #DIV/0! | #DIV/0! | #DIV/0! | #DIV/0! | #DIV/0! | #DIV/0! | 1 | #DIV/0! | #DIV/0! | #DIV/0! | #DIV/0! | 64.11667
|  |  |  | 3855 |  | 8.564765 | 54.07049 | 188.3812 | 258.7992 | 186.6559 | 8332.855 | [7 empty] | #DIV/0! | #DIV/0! | #DIV/0! | #DIV/0! | #DIV/0! | #DIV/0! | #DIV/0! | #DIV/0! | #DIV/0! | #DIV/0! | #DIV/0! | #DIV/0! | #DIV/0! | #DIV/0! | #DIV/0! | #DIV/0! | #DIV/0! | #DIV/0! | #DIV/0! | #DIV/0! | #DIV/0! | #DIV/0! | #DIV/0! | #DIV/0! | #DIV/0! | #DIV/0! | #DIV/0! | #DIV/0! | #DIV/0! | #DIV/0! | #DIV/0! | #DIV/0! | #DIV/0! | #DIV/0! | #DIV/0! | #DIV/0! | #DIV/0! | #DIV/0! | #DIV/0! | #DIV/0! | #DIV/0! | #DIV/0! | #DIV/0! | 1 | #DIV/0! | #DIV/0! | #DIV/0! | #DIV/0! | 64.25
|  |  |  | 3863 |  | 8.564765 | 54.07049 | 188.3812 | 258.7992 | 186.6559 | 8332.855 | [7 empty] | #DIV/0! | #DIV/0! | #DIV/0! | #DIV/0! | #DIV/0! | #DIV/0! | #DIV/0! | #DIV/0! | #DIV/0! | #DIV/0! | #DIV/0! | #DIV/0! | #DIV/0! | #DIV/0! | #DIV/0! | #DIV/0! | #DIV/0! | #DIV/0! | #DIV/0! | #DIV/0! | #DIV/0! | #DIV/0! | #DIV/0! | #DIV/0! | #DIV/0! | #DIV/0! | #DIV/0! | #DIV/0! | #DIV/0! | #DIV/0! | #DIV/0! | #DIV/0! | #DIV/0! | #DIV/0! | #DIV/0! | #DIV/0! | #DIV/0! | #DIV/0! | #DIV/0! | #DIV/0! | #DIV/0! | #DIV/0! | #DIV/0! | 1 | #DIV/0! | #DIV/0! | #DIV/0! | #DIV/0! | 64.38333
|  |  |  | 3871 |  | 8.564765 | 54.07049 | 188.3812 | 258.7992 | 186.6559 | 8332.855 | [7 empty] | #DIV/0! | #DIV/0! | #DIV/0! | #DIV/0! | #DIV/0! | #DIV/0! | #DIV/0! | #DIV/0! | #DIV/0! | #DIV/0! | #DIV/0! | #DIV/0! | #DIV/0! | #DIV/0! | #DIV/0! | #DIV/0! | #DIV/0! | #DIV/0! | #DIV/0! | #DIV/0! | #DIV/0! | #DIV/0! | #DIV/0! | #DIV/0! | #DIV/0! | #DIV/0! | #DIV/0! | #DIV/0! | #DIV/0! | #DIV/0! | #DIV/0! | #DIV/0! | #DIV/0! | #DIV/0! | #DIV/0! | #DIV/0! | #DIV/0! | #DIV/0! | #DIV/0! | #DIV/0! | #DIV/0! | #DIV/0! | #DIV/0! | 1 | #DIV/0! | #DIV/0! | #DIV/0! | #DIV/0! | 64.51667
|  |  |  | 3879 |  | 8.564765 | 54.07049 | 188.3812 | 258.7992 | 186.6559 | 8332.855 | [7 empty] | #DIV/0! | #DIV/0! | #DIV/0! | #DIV/0! | #DIV/0! | #DIV/0! | #DIV/0! | #DIV/0! | #DIV/0! | #DIV/0! | #DIV/0! | #DIV/0! | #DIV/0! | #DIV/0! | #DIV/0! | #DIV/0! | #DIV/0! | #DIV/0! | #DIV/0! | #DIV/0! | #DIV/0! | #DIV/0! | #DIV/0! | #DIV/0! | #DIV/0! | #DIV/0! | #DIV/0! | #DIV/0! | #DIV/0! | #DIV/0! | #DIV/0! | #DIV/0! | #DIV/0! | #DIV/0! | #DIV/0! | #DIV/0! | #DIV/0! | #DIV/0! | #DIV/0! | #DIV/0! | #DIV/0! | #DIV/0! | #DIV/0! | 1 | #DIV/0! | #DIV/0! | #DIV/0! | #DIV/0! | 64.65
|  |  |  | 3887 |  | 8.564765 | 54.07049 | 188.3812 | 258.7992 | 186.6559 | 8332.855 | [7 empty] | #DIV/0! | #DIV/0! | #DIV/0! | #DIV/0! | #DIV/0! | #DIV/0! | #DIV/0! | #DIV/0! | #DIV/0! | #DIV/0! | #DIV/0! | #DIV/0! | #DIV/0! | #DIV/0! | #DIV/0! | #DIV/0! | #DIV/0! | #DIV/0! | #DIV/0! | #DIV/0! | #DIV/0! | #DIV/0! | #DIV/0! | #DIV/0! | #DIV/0! | #DIV/0! | #DIV/0! | #DIV/0! | #DIV/0! | #DIV/0! | #DIV/0! | #DIV/0! | #DIV/0! | #DIV/0! | #DIV/0! | #DIV/0! | #DIV/0! | #DIV/0! | #DIV/0! | #DIV/0! | #DIV/0! | #DIV/0! | #DIV/0! | 1 | #DIV/0! | #DIV/0! | #DIV/0! | #DIV/0! | 64.78333
|  |  |  | 3895 |  | 8.564765 | 54.07049 | 188.3812 | 258.7992 | 186.6559 | 8332.855 | [7 empty] | #DIV/0! | #DIV/0! | #DIV/0! | #DIV/0! | #DIV/0! | #DIV/0! | #DIV/0! | #DIV/0! | #DIV/0! | #DIV/0! | #DIV/0! | #DIV/0! | #DIV/0! | #DIV/0! | #DIV/0! | #DIV/0! | #DIV/0! | #DIV/0! | #DIV/0! | #DIV/0! | #DIV/0! | #DIV/0! | #DIV/0! | #DIV/0! | #DIV/0! | #DIV/0! | #DIV/0! | #DIV/0! | #DIV/0! | #DIV/0! | #DIV/0! | #DIV/0! | #DIV/0! | #DIV/0! | #DIV/0! | #DIV/0! | #DIV/0! | #DIV/0! | #DIV/0! | #DIV/0! | #DIV/0! | #DIV/0! | #DIV/0! | 1 | #DIV/0! | #DIV/0! | #DIV/0! | #DIV/0! | 64.91667
|  |  |  | 3903 |  | 8.564765 | 54.07049 | 188.3812 | 258.7992 | 186.6559 | 8332.855 | [7 empty] | #DIV/0! | #DIV/0! | #DIV/0! | #DIV/0! | #DIV/0! | #DIV/0! | #DIV/0! | #DIV/0! | #DIV/0! | #DIV/0! | #DIV/0! | #DIV/0! | #DIV/0! | #DIV/0! | #DIV/0! | #DIV/0! | #DIV/0! | #DIV/0! | #DIV/0! | #DIV/0! | #DIV/0! | #DIV/0! | #DIV/0! | #DIV/0! | #DIV/0! | #DIV/0! | #DIV/0! | #DIV/0! | #DIV/0! | #DIV/0! | #DIV/0! | #DIV/0! | #DIV/0! | #DIV/0! | #DIV/0! | #DIV/0! | #DIV/0! | #DIV/0! | #DIV/0! | #DIV/0! | #DIV/0! | #DIV/0! | #DIV/0! | 1 | #DIV/0! | #DIV/0! | #DIV/0! | #DIV/0! | 65.05
|  |  |  | 3911 |  | 8.564765 | 54.07049 | 188.3812 | 258.7992 | 186.6559 | 8332.855 | [7 empty] | #DIV/0! | #DIV/0! | #DIV/0! | #DIV/0! | #DIV/0! | #DIV/0! | #DIV/0! | #DIV/0! | #DIV/0! | #DIV/0! | #DIV/0! | #DIV/0! | #DIV/0! | #DIV/0! | #DIV/0! | #DIV/0! | #DIV/0! | #DIV/0! | #DIV/0! | #DIV/0! | #DIV/0! | #DIV/0! | #DIV/0! | #DIV/0! | #DIV/0! | #DIV/0! | #DIV/0! | #DIV/0! | #DIV/0! | #DIV/0! | #DIV/0! | #DIV/0! | #DIV/0! | #DIV/0! | #DIV/0! | #DIV/0! | #DIV/0! | #DIV/0! | #DIV/0! | #DIV/0! | #DIV/0! | #DIV/0! | #DIV/0! | 1 | #DIV/0! | #DIV/0! | #DIV/0! | #DIV/0! | 65.18333
|  |  |  | 3919 |  | 8.564765 | 54.07049 | 188.3812 | 258.7992 | 186.6559 | 8332.855 | [7 empty] | #DIV/0! | #DIV/0! | #DIV/0! | #DIV/0! | #DIV/0! | #DIV/0! | #DIV/0! | #DIV/0! | #DIV/0! | #DIV/0! | #DIV/0! | #DIV/0! | #DIV/0! | #DIV/0! | #DIV/0! | #DIV/0! | #DIV/0! | #DIV/0! | #DIV/0! | #DIV/0! | #DIV/0! | #DIV/0! | #DIV/0! | #DIV/0! | #DIV/0! | #DIV/0! | #DIV/0! | #DIV/0! | #DIV/0! | #DIV/0! | #DIV/0! | #DIV/0! | #DIV/0! | #DIV/0! | #DIV/0! | #DIV/0! | #DIV/0! | #DIV/0! | #DIV/0! | #DIV/0! | #DIV/0! | #DIV/0! | #DIV/0! | 1 | #DIV/0! | #DIV/0! | #DIV/0! | #DIV/0! | 65.31667
|  |  |  | 3927 |  | 8.564765 | 54.07049 | 188.3812 | 258.7992 | 186.6559 | 8332.855 | [7 empty] | #DIV/0! | #DIV/0! | #DIV/0! | #DIV/0! | #DIV/0! | #DIV/0! | #DIV/0! | #DIV/0! | #DIV/0! | #DIV/0! | #DIV/0! | #DIV/0! | #DIV/0! | #DIV/0! | #DIV/0! | #DIV/0! | #DIV/0! | #DIV/0! | #DIV/0! | #DIV/0! | #DIV/0! | #DIV/0! | #DIV/0! | #DIV/0! | #DIV/0! | #DIV/0! | #DIV/0! | #DIV/0! | #DIV/0! | #DIV/0! | #DIV/0! | #DIV/0! | #DIV/0! | #DIV/0! | #DIV/0! | #DIV/0! | #DIV/0! | #DIV/0! | #DIV/0! | #DIV/0! | #DIV/0! | #DIV/0! | #DIV/0! | 1 | #DIV/0! | #DIV/0! | #DIV/0! | #DIV/0! | 65.45
|  |  |  | 3935 |  | 8.564765 | 54.07049 | 188.3812 | 258.7992 | 186.6559 | 8332.855 | [7 empty] | #DIV/0! | #DIV/0! | #DIV/0! | #DIV/0! | #DIV/0! | #DIV/0! | #DIV/0! | #DIV/0! | #DIV/0! | #DIV/0! | #DIV/0! | #DIV/0! | #DIV/0! | #DIV/0! | #DIV/0! | #DIV/0! | #DIV/0! | #DIV/0! | #DIV/0! | #DIV/0! | #DIV/0! | #DIV/0! | #DIV/0! | #DIV/0! | #DIV/0! | #DIV/0! | #DIV/0! | #DIV/0! | #DIV/0! | #DIV/0! | #DIV/0! | #DIV/0! | #DIV/0! | #DIV/0! | #DIV/0! | #DIV/0! | #DIV/0! | #DIV/0! | #DIV/0! | #DIV/0! | #DIV/0! | #DIV/0! | #DIV/0! | 1 | #DIV/0! | #DIV/0! | #DIV/0! | #DIV/0! | 65.58333
|  |  |  | 3943 |  | 8.564765 | 54.07049 | 188.3812 | 258.7992 | 186.6559 | 8332.855 | [7 empty] | #DIV/0! | #DIV/0! | #DIV/0! | #DIV/0! | #DIV/0! | #DIV/0! | #DIV/0! | #DIV/0! | #DIV/0! | #DIV/0! | #DIV/0! | #DIV/0! | #DIV/0! | #DIV/0! | #DIV/0! | #DIV/0! | #DIV/0! | #DIV/0! | #DIV/0! | #DIV/0! | #DIV/0! | #DIV/0! | #DIV/0! | #DIV/0! | #DIV/0! | #DIV/0! | #DIV/0! | #DIV/0! | #DIV/0! | #DIV/0! | #DIV/0! | #DIV/0! | #DIV/0! | #DIV/0! | #DIV/0! | #DIV/0! | #DIV/0! | #DIV/0! | #DIV/0! | #DIV/0! | #DIV/0! | #DIV/0! | #DIV/0! | 1 | #DIV/0! | #DIV/0! | #DIV/0! | #DIV/0! | 65.71667
|  |  |  | 3951 |  | 8.564765 | 54.07049 | 188.3812 | 258.7992 | 186.6559 | 8332.855 | [7 empty] | #DIV/0! | #DIV/0! | #DIV/0! | #DIV/0! | #DIV/0! | #DIV/0! | #DIV/0! | #DIV/0! | #DIV/0! | #DIV/0! | #DIV/0! | #DIV/0! | #DIV/0! | #DIV/0! | #DIV/0! | #DIV/0! | #DIV/0! | #DIV/0! | #DIV/0! | #DIV/0! | #DIV/0! | #DIV/0! | #DIV/0! | #DIV/0! | #DIV/0! | #DIV/0! | #DIV/0! | #DIV/0! | #DIV/0! | #DIV/0! | #DIV/0! | #DIV/0! | #DIV/0! | #DIV/0! | #DIV/0! | #DIV/0! | #DIV/0! | #DIV/0! | #DIV/0! | #DIV/0! | #DIV/0! | #DIV/0! | #DIV/0! | 1 | #DIV/0! | #DIV/0! | #DIV/0! | #DIV/0! | 65.85
|  |  |  | 3959 |  | 8.564765 | 54.07049 | 188.3812 | 258.7992 | 186.6559 | 8332.855 | [7 empty] | #DIV/0! | #DIV/0! | #DIV/0! | #DIV/0! | #DIV/0! | #DIV/0! | #DIV/0! | #DIV/0! | #DIV/0! | #DIV/0! | #DIV/0! | #DIV/0! | #DIV/0! | #DIV/0! | #DIV/0! | #DIV/0! | #DIV/0! | #DIV/0! | #DIV/0! | #DIV/0! | #DIV/0! | #DIV/0! | #DIV/0! | #DIV/0! | #DIV/0! | #DIV/0! | #DIV/0! | #DIV/0! | #DIV/0! | #DIV/0! | #DIV/0! | #DIV/0! | #DIV/0! | #DIV/0! | #DIV/0! | #DIV/0! | #DIV/0! | #DIV/0! | #DIV/0! | #DIV/0! | #DIV/0! | #DIV/0! | #DIV/0! | 1 | #DIV/0! | #DIV/0! | #DIV/0! | #DIV/0! | 65.98333
|  |  |  | 3967 |  | 8.564765 | 54.07049 | 188.3812 | 258.7992 | 186.6559 | 8332.855 | [7 empty] | #DIV/0! | #DIV/0! | #DIV/0! | #DIV/0! | #DIV/0! | #DIV/0! | #DIV/0! | #DIV/0! | #DIV/0! | #DIV/0! | #DIV/0! | #DIV/0! | #DIV/0! | #DIV/0! | #DIV/0! | #DIV/0! | #DIV/0! | #DIV/0! | #DIV/0! | #DIV/0! | #DIV/0! | #DIV/0! | #DIV/0! | #DIV/0! | #DIV/0! | #DIV/0! | #DIV/0! | #DIV/0! | #DIV/0! | #DIV/0! | #DIV/0! | #DIV/0! | #DIV/0! | #DIV/0! | #DIV/0! | #DIV/0! | #DIV/0! | #DIV/0! | #DIV/0! | #DIV/0! | #DIV/0! | #DIV/0! | #DIV/0! | 1 | #DIV/0! | #DIV/0! | #DIV/0! | #DIV/0! | 66.11667
|  |  |  | 3975 |  | 8.564765 | 54.07049 | 188.3812 | 258.7992 | 186.6559 | 8332.855 | [7 empty] | #DIV/0! | #DIV/0! | #DIV/0! | #DIV/0! | #DIV/0! | #DIV/0! | #DIV/0! | #DIV/0! | #DIV/0! | #DIV/0! | #DIV/0! | #DIV/0! | #DIV/0! | #DIV/0! | #DIV/0! | #DIV/0! | #DIV/0! | #DIV/0! | #DIV/0! | #DIV/0! | #DIV/0! | #DIV/0! | #DIV/0! | #DIV/0! | #DIV/0! | #DIV/0! | #DIV/0! | #DIV/0! | #DIV/0! | #DIV/0! | #DIV/0! | #DIV/0! | #DIV/0! | #DIV/0! | #DIV/0! | #DIV/0! | #DIV/0! | #DIV/0! | #DIV/0! | #DIV/0! | #DIV/0! | #DIV/0! | #DIV/0! | 1 | #DIV/0! | #DIV/0! | #DIV/0! | #DIV/0! | 66.25
|  |  |  | 3983 |  | 8.564765 | 54.07049 | 188.3812 | 258.7992 | 186.6559 | 8332.855 | [7 empty] | #DIV/0! | #DIV/0! | #DIV/0! | #DIV/0! | #DIV/0! | #DIV/0! | #DIV/0! | #DIV/0! | #DIV/0! | #DIV/0! | #DIV/0! | #DIV/0! | #DIV/0! | #DIV/0! | #DIV/0! | #DIV/0! | #DIV/0! | #DIV/0! | #DIV/0! | #DIV/0! | #DIV/0! | #DIV/0! | #DIV/0! | #DIV/0! | #DIV/0! | #DIV/0! | #DIV/0! | #DIV/0! | #DIV/0! | #DIV/0! | #DIV/0! | #DIV/0! | #DIV/0! | #DIV/0! | #DIV/0! | #DIV/0! | #DIV/0! | #DIV/0! | #DIV/0! | #DIV/0! | #DIV/0! | #DIV/0! | #DIV/0! | 1 | #DIV/0! | #DIV/0! | #DIV/0! | #DIV/0! | 66.38333
|  |  |  | 3991 |  | 8.564765 | 54.07049 | 188.3812 | 258.7992 | 186.6559 | 8332.855 | [7 empty] | #DIV/0! | #DIV/0! | #DIV/0! | #DIV/0! | #DIV/0! | #DIV/0! | #DIV/0! | #DIV/0! | #DIV/0! | #DIV/0! | #DIV/0! | #DIV/0! | #DIV/0! | #DIV/0! | #DIV/0! | #DIV/0! | #DIV/0! | #DIV/0! | #DIV/0! | #DIV/0! | #DIV/0! | #DIV/0! | #DIV/0! | #DIV/0! | #DIV/0! | #DIV/0! | #DIV/0! | #DIV/0! | #DIV/0! | #DIV/0! | #DIV/0! | #DIV/0! | #DIV/0! | #DIV/0! | #DIV/0! | #DIV/0! | #DIV/0! | #DIV/0! | #DIV/0! | #DIV/0! | #DIV/0! | #DIV/0! | #DIV/0! | 1 | #DIV/0! | #DIV/0! | #DIV/0! | #DIV/0! | 66.51667
|  |  |  | 3999 |  | 8.564765 | 54.07049 | 188.3812 | 258.7992 | 186.6559 | 8332.855 | [7 empty] | #DIV/0! | #DIV/0! | #DIV/0! | #DIV/0! | #DIV/0! | #DIV/0! | #DIV/0! | #DIV/0! | #DIV/0! | #DIV/0! | #DIV/0! | #DIV/0! | #DIV/0! | #DIV/0! | #DIV/0! | #DIV/0! | #DIV/0! | #DIV/0! | #DIV/0! | #DIV/0! | #DIV/0! | #DIV/0! | #DIV/0! | #DIV/0! | #DIV/0! | #DIV/0! | #DIV/0! | #DIV/0! | #DIV/0! | #DIV/0! | #DIV/0! | #DIV/0! | #DIV/0! | #DIV/0! | #DIV/0! | #DIV/0! | #DIV/0! | #DIV/0! | #DIV/0! | #DIV/0! | #DIV/0! | #DIV/0! | #DIV/0! | 1 | #DIV/0! | #DIV/0! | #DIV/0! | #DIV/0! | 66.65
|  |  |  | 4007 |  | 8.564765 | 54.07049 | 188.3812 | 258.7992 | 186.6559 | 8332.855 | [7 empty] | #DIV/0! | #DIV/0! | #DIV/0! | #DIV/0! | #DIV/0! | #DIV/0! | #DIV/0! | #DIV/0! | #DIV/0! | #DIV/0! | #DIV/0! | #DIV/0! | #DIV/0! | #DIV/0! | #DIV/0! | #DIV/0! | #DIV/0! | #DIV/0! | #DIV/0! | #DIV/0! | #DIV/0! | #DIV/0! | #DIV/0! | #DIV/0! | #DIV/0! | #DIV/0! | #DIV/0! | #DIV/0! | #DIV/0! | #DIV/0! | #DIV/0! | #DIV/0! | #DIV/0! | #DIV/0! | #DIV/0! | #DIV/0! | #DIV/0! | #DIV/0! | #DIV/0! | #DIV/0! | #DIV/0! | #DIV/0! | #DIV/0! | 1 | #DIV/0! | #DIV/0! | #DIV/0! | #DIV/0! | 66.78333
|  |  |  | 4015 |  | 8.564765 | 54.07049 | 188.3812 | 258.7992 | 186.6559 | 8332.855 | [7 empty] | #DIV/0! | #DIV/0! | #DIV/0! | #DIV/0! | #DIV/0! | #DIV/0! | #DIV/0! | #DIV/0! | #DIV/0! | #DIV/0! | #DIV/0! | #DIV/0! | #DIV/0! | #DIV/0! | #DIV/0! | #DIV/0! | #DIV/0! | #DIV/0! | #DIV/0! | #DIV/0! | #DIV/0! | #DIV/0! | #DIV/0! | #DIV/0! | #DIV/0! | #DIV/0! | #DIV/0! | #DIV/0! | #DIV/0! | #DIV/0! | #DIV/0! | #DIV/0! | #DIV/0! | #DIV/0! | #DIV/0! | #DIV/0! | #DIV/0! | #DIV/0! | #DIV/0! | #DIV/0! | #DIV/0! | #DIV/0! | #DIV/0! | 1 | #DIV/0! | #DIV/0! | #DIV/0! | #DIV/0! | 66.91667
|  |  |  | 4023 |  | 8.564765 | 54.07049 | 188.3812 | 258.7992 | 186.6559 | 8332.855 | [7 empty] | #DIV/0! | #DIV/0! | #DIV/0! | #DIV/0! | #DIV/0! | #DIV/0! | #DIV/0! | #DIV/0! | #DIV/0! | #DIV/0! | #DIV/0! | #DIV/0! | #DIV/0! | #DIV/0! | #DIV/0! | #DIV/0! | #DIV/0! | #DIV/0! | #DIV/0! | #DIV/0! | #DIV/0! | #DIV/0! | #DIV/0! | #DIV/0! | #DIV/0! | #DIV/0! | #DIV/0! | #DIV/0! | #DIV/0! | #DIV/0! | #DIV/0! | #DIV/0! | #DIV/0! | #DIV/0! | #DIV/0! | #DIV/0! | #DIV/0! | #DIV/0! | #DIV/0! | #DIV/0! | #DIV/0! | #DIV/0! | #DIV/0! | 1 | #DIV/0! | #DIV/0! | #DIV/0! | #DIV/0! | 67.05
|  |  |  | 4031 |  | 8.564765 | 54.07049 | 188.3812 | 258.7992 | 186.6559 | 8332.855 | [7 empty] | #DIV/0! | #DIV/0! | #DIV/0! | #DIV/0! | #DIV/0! | #DIV/0! | #DIV/0! | #DIV/0! | #DIV/0! | #DIV/0! | #DIV/0! | #DIV/0! | #DIV/0! | #DIV/0! | #DIV/0! | #DIV/0! | #DIV/0! | #DIV/0! | #DIV/0! | #DIV/0! | #DIV/0! | #DIV/0! | #DIV/0! | #DIV/0! | #DIV/0! | #DIV/0! | #DIV/0! | #DIV/0! | #DIV/0! | #DIV/0! | #DIV/0! | #DIV/0! | #DIV/0! | #DIV/0! | #DIV/0! | #DIV/0! | #DIV/0! | #DIV/0! | #DIV/0! | #DIV/0! | #DIV/0! | #DIV/0! | #DIV/0! | 1 | #DIV/0! | #DIV/0! | #DIV/0! | #DIV/0! | 67.18333
|  |  |  | 4039 |  | 8.564765 | 54.07049 | 188.3812 | 258.7992 | 186.6559 | 8332.855 | [7 empty] | #DIV/0! | #DIV/0! | #DIV/0! | #DIV/0! | #DIV/0! | #DIV/0! | #DIV/0! | #DIV/0! | #DIV/0! | #DIV/0! | #DIV/0! | #DIV/0! | #DIV/0! | #DIV/0! | #DIV/0! | #DIV/0! | #DIV/0! | #DIV/0! | #DIV/0! | #DIV/0! | #DIV/0! | #DIV/0! | #DIV/0! | #DIV/0! | #DIV/0! | #DIV/0! | #DIV/0! | #DIV/0! | #DIV/0! | #DIV/0! | #DIV/0! | #DIV/0! | #DIV/0! | #DIV/0! | #DIV/0! | #DIV/0! | #DIV/0! | #DIV/0! | #DIV/0! | #DIV/0! | #DIV/0! | #DIV/0! | #DIV/0! | 1 | #DIV/0! | #DIV/0! | #DIV/0! | #DIV/0! | 67.31667
|  |  |  | 4047 |  | 8.564765 | 54.07049 | 188.3812 | 258.7992 | 186.6559 | 8332.855 | [7 empty] | #DIV/0! | #DIV/0! | #DIV/0! | #DIV/0! | #DIV/0! | #DIV/0! | #DIV/0! | #DIV/0! | #DIV/0! | #DIV/0! | #DIV/0! | #DIV/0! | #DIV/0! | #DIV/0! | #DIV/0! | #DIV/0! | #DIV/0! | #DIV/0! | #DIV/0! | #DIV/0! | #DIV/0! | #DIV/0! | #DIV/0! | #DIV/0! | #DIV/0! | #DIV/0! | #DIV/0! | #DIV/0! | #DIV/0! | #DIV/0! | #DIV/0! | #DIV/0! | #DIV/0! | #DIV/0! | #DIV/0! | #DIV/0! | #DIV/0! | #DIV/0! | #DIV/0! | #DIV/0! | #DIV/0! | #DIV/0! | #DIV/0! | 1 | #DIV/0! | #DIV/0! | #DIV/0! | #DIV/0! | 67.45
|  |  |  | 4055 |  | 8.564765 | 54.07049 | 188.3812 | 258.7992 | 186.6559 | 8332.855 | [7 empty] | #DIV/0! | #DIV/0! | #DIV/0! | #DIV/0! | #DIV/0! | #DIV/0! | #DIV/0! | #DIV/0! | #DIV/0! | #DIV/0! | #DIV/0! | #DIV/0! | #DIV/0! | #DIV/0! | #DIV/0! | #DIV/0! | #DIV/0! | #DIV/0! | #DIV/0! | #DIV/0! | #DIV/0! | #DIV/0! | #DIV/0! | #DIV/0! | #DIV/0! | #DIV/0! | #DIV/0! | #DIV/0! | #DIV/0! | #DIV/0! | #DIV/0! | #DIV/0! | #DIV/0! | #DIV/0! | #DIV/0! | #DIV/0! | #DIV/0! | #DIV/0! | #DIV/0! | #DIV/0! | #DIV/0! | #DIV/0! | #DIV/0! | 1 | #DIV/0! | #DIV/0! | #DIV/0! | #DIV/0! | 67.58333
|  |  |  | 4063 |  | 8.564765 | 54.07049 | 188.3812 | 258.7992 | 186.6559 | 8332.855 | [7 empty] | #DIV/0! | #DIV/0! | #DIV/0! | #DIV/0! | #DIV/0! | #DIV/0! | #DIV/0! | #DIV/0! | #DIV/0! | #DIV/0! | #DIV/0! | #DIV/0! | #DIV/0! | #DIV/0! | #DIV/0! | #DIV/0! | #DIV/0! | #DIV/0! | #DIV/0! | #DIV/0! | #DIV/0! | #DIV/0! | #DIV/0! | #DIV/0! | #DIV/0! | #DIV/0! | #DIV/0! | #DIV/0! | #DIV/0! | #DIV/0! | #DIV/0! | #DIV/0! | #DIV/0! | #DIV/0! | #DIV/0! | #DIV/0! | #DIV/0! | #DIV/0! | #DIV/0! | #DIV/0! | #DIV/0! | #DIV/0! | #DIV/0! | 1 | #DIV/0! | #DIV/0! | #DIV/0! | #DIV/0! | 67.71667
|  |  |  | 4071 |  | 8.564765 | 54.07049 | 188.3812 | 258.7992 | 186.6559 | 8332.855 | [7 empty] | #DIV/0! | #DIV/0! | #DIV/0! | #DIV/0! | #DIV/0! | #DIV/0! | #DIV/0! | #DIV/0! | #DIV/0! | #DIV/0! | #DIV/0! | #DIV/0! | #DIV/0! | #DIV/0! | #DIV/0! | #DIV/0! | #DIV/0! | #DIV/0! | #DIV/0! | #DIV/0! | #DIV/0! | #DIV/0! | #DIV/0! | #DIV/0! | #DIV/0! | #DIV/0! | #DIV/0! | #DIV/0! | #DIV/0! | #DIV/0! | #DIV/0! | #DIV/0! | #DIV/0! | #DIV/0! | #DIV/0! | #DIV/0! | #DIV/0! | #DIV/0! | #DIV/0! | #DIV/0! | #DIV/0! | #DIV/0! | #DIV/0! | 1 | #DIV/0! | #DIV/0! | #DIV/0! | #DIV/0! | 67.85
|  |  |  | 4079 |  | 8.564765 | 54.07049 | 188.3812 | 258.7992 | 186.6559 | 8332.855 | [7 empty] | #DIV/0! | #DIV/0! | #DIV/0! | #DIV/0! | #DIV/0! | #DIV/0! | #DIV/0! | #DIV/0! | #DIV/0! | #DIV/0! | #DIV/0! | #DIV/0! | #DIV/0! | #DIV/0! | #DIV/0! | #DIV/0! | #DIV/0! | #DIV/0! | #DIV/0! | #DIV/0! | #DIV/0! | #DIV/0! | #DIV/0! | #DIV/0! | #DIV/0! | #DIV/0! | #DIV/0! | #DIV/0! | #DIV/0! | #DIV/0! | #DIV/0! | #DIV/0! | #DIV/0! | #DIV/0! | #DIV/0! | #DIV/0! | #DIV/0! | #DIV/0! | #DIV/0! | #DIV/0! | #DIV/0! | #DIV/0! | #DIV/0! | 1 | #DIV/0! | #DIV/0! | #DIV/0! | #DIV/0! | 67.98333
|  |  |  | 4087 |  | 8.564765 | 54.07049 | 188.3812 | 258.7992 | 186.6559 | 8332.855 | [7 empty] | #DIV/0! | #DIV/0! | #DIV/0! | #DIV/0! | #DIV/0! | #DIV/0! | #DIV/0! | #DIV/0! | #DIV/0! | #DIV/0! | #DIV/0! | #DIV/0! | #DIV/0! | #DIV/0! | #DIV/0! | #DIV/0! | #DIV/0! | #DIV/0! | #DIV/0! | #DIV/0! | #DIV/0! | #DIV/0! | #DIV/0! | #DIV/0! | #DIV/0! | #DIV/0! | #DIV/0! | #DIV/0! | #DIV/0! | #DIV/0! | #DIV/0! | #DIV/0! | #DIV/0! | #DIV/0! | #DIV/0! | #DIV/0! | #DIV/0! | #DIV/0! | #DIV/0! | #DIV/0! | #DIV/0! | #DIV/0! | #DIV/0! | 1 | #DIV/0! | #DIV/0! | #DIV/0! | #DIV/0! | 68.11667
|  |  |  | 4095 |  | 8.564765 | 54.07049 | 188.3812 | 258.7992 | 186.6559 | 8332.855 | [7 empty] | #DIV/0! | #DIV/0! | #DIV/0! | #DIV/0! | #DIV/0! | #DIV/0! | #DIV/0! | #DIV/0! | #DIV/0! | #DIV/0! | #DIV/0! | #DIV/0! | #DIV/0! | #DIV/0! | #DIV/0! | #DIV/0! | #DIV/0! | #DIV/0! | #DIV/0! | #DIV/0! | #DIV/0! | #DIV/0! | #DIV/0! | #DIV/0! | #DIV/0! | #DIV/0! | #DIV/0! | #DIV/0! | #DIV/0! | #DIV/0! | #DIV/0! | #DIV/0! | #DIV/0! | #DIV/0! | #DIV/0! | #DIV/0! | #DIV/0! | #DIV/0! | #DIV/0! | #DIV/0! | #DIV/0! | #DIV/0! | #DIV/0! | 1 | #DIV/0! | #DIV/0! | #DIV/0! | #DIV/0! | 68.25
|  |  |  | 4103 |  | 8.564765 | 54.07049 | 188.3812 | 258.7992 | 186.6559 | 8332.855 | [7 empty] | #DIV/0! | #DIV/0! | #DIV/0! | #DIV/0! | #DIV/0! | #DIV/0! | #DIV/0! | #DIV/0! | #DIV/0! | #DIV/0! | #DIV/0! | #DIV/0! | #DIV/0! | #DIV/0! | #DIV/0! | #DIV/0! | #DIV/0! | #DIV/0! | #DIV/0! | #DIV/0! | #DIV/0! | #DIV/0! | #DIV/0! | #DIV/0! | #DIV/0! | #DIV/0! | #DIV/0! | #DIV/0! | #DIV/0! | #DIV/0! | #DIV/0! | #DIV/0! | #DIV/0! | #DIV/0! | #DIV/0! | #DIV/0! | #DIV/0! | #DIV/0! | #DIV/0! | #DIV/0! | #DIV/0! | #DIV/0! | #DIV/0! | 1 | #DIV/0! | #DIV/0! | #DIV/0! | #DIV/0! | 68.38333
|  |  |  | 4111 |  | 8.564765 | 54.07049 | 188.3812 | 258.7992 | 186.6559 | 8332.855 | [7 empty] | #DIV/0! | #DIV/0! | #DIV/0! | #DIV/0! | #DIV/0! | #DIV/0! | #DIV/0! | #DIV/0! | #DIV/0! | #DIV/0! | #DIV/0! | #DIV/0! | #DIV/0! | #DIV/0! | #DIV/0! | #DIV/0! | #DIV/0! | #DIV/0! | #DIV/0! | #DIV/0! | #DIV/0! | #DIV/0! | #DIV/0! | #DIV/0! | #DIV/0! | #DIV/0! | #DIV/0! | #DIV/0! | #DIV/0! | #DIV/0! | #DIV/0! | #DIV/0! | #DIV/0! | #DIV/0! | #DIV/0! | #DIV/0! | #DIV/0! | #DIV/0! | #DIV/0! | #DIV/0! | #DIV/0! | #DIV/0! | #DIV/0! | 1 | #DIV/0! | #DIV/0! | #DIV/0! | #DIV/0! | 68.51667
|  |  |  | 4119 |  | 8.564765 | 54.07049 | 188.3812 | 258.7992 | 186.6559 | 8332.855 | [7 empty] | #DIV/0! | #DIV/0! | #DIV/0! | #DIV/0! | #DIV/0! | #DIV/0! | #DIV/0! | #DIV/0! | #DIV/0! | #DIV/0! | #DIV/0! | #DIV/0! | #DIV/0! | #DIV/0! | #DIV/0! | #DIV/0! | #DIV/0! | #DIV/0! | #DIV/0! | #DIV/0! | #DIV/0! | #DIV/0! | #DIV/0! | #DIV/0! | #DIV/0! | #DIV/0! | #DIV/0! | #DIV/0! | #DIV/0! | #DIV/0! | #DIV/0! | #DIV/0! | #DIV/0! | #DIV/0! | #DIV/0! | #DIV/0! | #DIV/0! | #DIV/0! | #DIV/0! | #DIV/0! | #DIV/0! | #DIV/0! | #DIV/0! | 1 | #DIV/0! | #DIV/0! | #DIV/0! | #DIV/0! | 68.65
|  |  |  | 4127 |  | 8.564765 | 54.07049 | 188.3812 | 258.7992 | 186.6559 | 8332.855 | [7 empty] | #DIV/0! | #DIV/0! | #DIV/0! | #DIV/0! | #DIV/0! | #DIV/0! | #DIV/0! | #DIV/0! | #DIV/0! | #DIV/0! | #DIV/0! | #DIV/0! | #DIV/0! | #DIV/0! | #DIV/0! | #DIV/0! | #DIV/0! | #DIV/0! | #DIV/0! | #DIV/0! | #DIV/0! | #DIV/0! | #DIV/0! | #DIV/0! | #DIV/0! | #DIV/0! | #DIV/0! | #DIV/0! | #DIV/0! | #DIV/0! | #DIV/0! | #DIV/0! | #DIV/0! | #DIV/0! | #DIV/0! | #DIV/0! | #DIV/0! | #DIV/0! | #DIV/0! | #DIV/0! | #DIV/0! | #DIV/0! | #DIV/0! | 1 | #DIV/0! | #DIV/0! | #DIV/0! | #DIV/0! | 68.78333
|  |  |  | 4135 |  | 8.564765 | 54.07049 | 188.3812 | 258.7992 | 186.6559 | 8332.855 | [7 empty] | #DIV/0! | #DIV/0! | #DIV/0! | #DIV/0! | #DIV/0! | #DIV/0! | #DIV/0! | #DIV/0! | #DIV/0! | #DIV/0! | #DIV/0! | #DIV/0! | #DIV/0! | #DIV/0! | #DIV/0! | #DIV/0! | #DIV/0! | #DIV/0! | #DIV/0! | #DIV/0! | #DIV/0! | #DIV/0! | #DIV/0! | #DIV/0! | #DIV/0! | #DIV/0! | #DIV/0! | #DIV/0! | #DIV/0! | #DIV/0! | #DIV/0! | #DIV/0! | #DIV/0! | #DIV/0! | #DIV/0! | #DIV/0! | #DIV/0! | #DIV/0! | #DIV/0! | #DIV/0! | #DIV/0! | #DIV/0! | #DIV/0! | 1 | #DIV/0! | #DIV/0! | #DIV/0! | #DIV/0! | 68.91667
|  |  |  | 4143 |  | 8.564765 | 54.07049 | 188.3812 | 258.7992 | 186.6559 | 8332.855 | [7 empty] | #DIV/0! | #DIV/0! | #DIV/0! | #DIV/0! | #DIV/0! | #DIV/0! | #DIV/0! | #DIV/0! | #DIV/0! | #DIV/0! | #DIV/0! | #DIV/0! | #DIV/0! | #DIV/0! | #DIV/0! | #DIV/0! | #DIV/0! | #DIV/0! | #DIV/0! | #DIV/0! | #DIV/0! | #DIV/0! | #DIV/0! | #DIV/0! | #DIV/0! | #DIV/0! | #DIV/0! | #DIV/0! | #DIV/0! | #DIV/0! | #DIV/0! | #DIV/0! | #DIV/0! | #DIV/0! | #DIV/0! | #DIV/0! | #DIV/0! | #DIV/0! | #DIV/0! | #DIV/0! | #DIV/0! | #DIV/0! | #DIV/0! | 1 | #DIV/0! | #DIV/0! | #DIV/0! | #DIV/0! | 69.05
|  |  |  | 4151 |  | 8.564765 | 54.07049 | 188.3812 | 258.7992 | 186.6559 | 8332.855 | [7 empty] | #DIV/0! | #DIV/0! | #DIV/0! | #DIV/0! | #DIV/0! | #DIV/0! | #DIV/0! | #DIV/0! | #DIV/0! | #DIV/0! | #DIV/0! | #DIV/0! | #DIV/0! | #DIV/0! | #DIV/0! | #DIV/0! | #DIV/0! | #DIV/0! | #DIV/0! | #DIV/0! | #DIV/0! | #DIV/0! | #DIV/0! | #DIV/0! | #DIV/0! | #DIV/0! | #DIV/0! | #DIV/0! | #DIV/0! | #DIV/0! | #DIV/0! | #DIV/0! | #DIV/0! | #DIV/0! | #DIV/0! | #DIV/0! | #DIV/0! | #DIV/0! | #DIV/0! | #DIV/0! | #DIV/0! | #DIV/0! | #DIV/0! | 1 | #DIV/0! | #DIV/0! | #DIV/0! | #DIV/0! | 69.18333
|  |  |  | 4159 |  | 8.564765 | 54.07049 | 188.3812 | 258.7992 | 186.6559 | 8332.855 | [7 empty] | #DIV/0! | #DIV/0! | #DIV/0! | #DIV/0! | #DIV/0! | #DIV/0! | #DIV/0! | #DIV/0! | #DIV/0! | #DIV/0! | #DIV/0! | #DIV/0! | #DIV/0! | #DIV/0! | #DIV/0! | #DIV/0! | #DIV/0! | #DIV/0! | #DIV/0! | #DIV/0! | #DIV/0! | #DIV/0! | #DIV/0! | #DIV/0! | #DIV/0! | #DIV/0! | #DIV/0! | #DIV/0! | #DIV/0! | #DIV/0! | #DIV/0! | #DIV/0! | #DIV/0! | #DIV/0! | #DIV/0! | #DIV/0! | #DIV/0! | #DIV/0! | #DIV/0! | #DIV/0! | #DIV/0! | #DIV/0! | #DIV/0! | 1 | #DIV/0! | #DIV/0! | #DIV/0! | #DIV/0! | 69.31667
|  |  |  | 4167 |  | 8.564765 | 54.07049 | 188.3812 | 258.7992 | 186.6559 | 8332.855 | [7 empty] | #DIV/0! | #DIV/0! | #DIV/0! | #DIV/0! | #DIV/0! | #DIV/0! | #DIV/0! | #DIV/0! | #DIV/0! | #DIV/0! | #DIV/0! | #DIV/0! | #DIV/0! | #DIV/0! | #DIV/0! | #DIV/0! | #DIV/0! | #DIV/0! | #DIV/0! | #DIV/0! | #DIV/0! | #DIV/0! | #DIV/0! | #DIV/0! | #DIV/0! | #DIV/0! | #DIV/0! | #DIV/0! | #DIV/0! | #DIV/0! | #DIV/0! | #DIV/0! | #DIV/0! | #DIV/0! | #DIV/0! | #DIV/0! | #DIV/0! | #DIV/0! | #DIV/0! | #DIV/0! | #DIV/0! | #DIV/0! | #DIV/0! | 1 | #DIV/0! | #DIV/0! | #DIV/0! | #DIV/0! | 69.45
|  |  |  | 4175 |  | 8.564765 | 54.07049 | 188.3812 | 258.7992 | 186.6559 | 8332.855 | [7 empty] | #DIV/0! | #DIV/0! | #DIV/0! | #DIV/0! | #DIV/0! | #DIV/0! | #DIV/0! | #DIV/0! | #DIV/0! | #DIV/0! | #DIV/0! | #DIV/0! | #DIV/0! | #DIV/0! | #DIV/0! | #DIV/0! | #DIV/0! | #DIV/0! | #DIV/0! | #DIV/0! | #DIV/0! | #DIV/0! | #DIV/0! | #DIV/0! | #DIV/0! | #DIV/0! | #DIV/0! | #DIV/0! | #DIV/0! | #DIV/0! | #DIV/0! | #DIV/0! | #DIV/0! | #DIV/0! | #DIV/0! | #DIV/0! | #DIV/0! | #DIV/0! | #DIV/0! | #DIV/0! | #DIV/0! | #DIV/0! | #DIV/0! | 1 | #DIV/0! | #DIV/0! | #DIV/0! | #DIV/0! | 69.58333
|  |  |  | 4183 |  | 8.564765 | 54.07049 | 188.3812 | 258.7992 | 186.6559 | 8332.855 | [7 empty] | #DIV/0! | #DIV/0! | #DIV/0! | #DIV/0! | #DIV/0! | #DIV/0! | #DIV/0! | #DIV/0! | #DIV/0! | #DIV/0! | #DIV/0! | #DIV/0! | #DIV/0! | #DIV/0! | #DIV/0! | #DIV/0! | #DIV/0! | #DIV/0! | #DIV/0! | #DIV/0! | #DIV/0! | #DIV/0! | #DIV/0! | #DIV/0! | #DIV/0! | #DIV/0! | #DIV/0! | #DIV/0! | #DIV/0! | #DIV/0! | #DIV/0! | #DIV/0! | #DIV/0! | #DIV/0! | #DIV/0! | #DIV/0! | #DIV/0! | #DIV/0! | #DIV/0! | #DIV/0! | #DIV/0! | #DIV/0! | #DIV/0! | 1 | #DIV/0! | #DIV/0! | #DIV/0! | #DIV/0! | 69.71667
|  |  |  | 4191 |  | 8.564765 | 54.07049 | 188.3812 | 258.7992 | 186.6559 | 8332.855 | [7 empty] | #DIV/0! | #DIV/0! | #DIV/0! | #DIV/0! | #DIV/0! | #DIV/0! | #DIV/0! | #DIV/0! | #DIV/0! | #DIV/0! | #DIV/0! | #DIV/0! | #DIV/0! | #DIV/0! | #DIV/0! | #DIV/0! | #DIV/0! | #DIV/0! | #DIV/0! | #DIV/0! | #DIV/0! | #DIV/0! | #DIV/0! | #DIV/0! | #DIV/0! | #DIV/0! | #DIV/0! | #DIV/0! | #DIV/0! | #DIV/0! | #DIV/0! | #DIV/0! | #DIV/0! | #DIV/0! | #DIV/0! | #DIV/0! | #DIV/0! | #DIV/0! | #DIV/0! | #DIV/0! | #DIV/0! | #DIV/0! | #DIV/0! | 1 | #DIV/0! | #DIV/0! | #DIV/0! | #DIV/0! | 69.85
|  |  |  | 4199 |  | 8.564765 | 54.07049 | 188.3812 | 258.7992 | 186.6559 | 8332.855 | [7 empty] | #DIV/0! | #DIV/0! | #DIV/0! | #DIV/0! | #DIV/0! | #DIV/0! | #DIV/0! | #DIV/0! | #DIV/0! | #DIV/0! | #DIV/0! | #DIV/0! | #DIV/0! | #DIV/0! | #DIV/0! | #DIV/0! | #DIV/0! | #DIV/0! | #DIV/0! | #DIV/0! | #DIV/0! | #DIV/0! | #DIV/0! | #DIV/0! | #DIV/0! | #DIV/0! | #DIV/0! | #DIV/0! | #DIV/0! | #DIV/0! | #DIV/0! | #DIV/0! | #DIV/0! | #DIV/0! | #DIV/0! | #DIV/0! | #DIV/0! | #DIV/0! | #DIV/0! | #DIV/0! | #DIV/0! | #DIV/0! | #DIV/0! | 1 | #DIV/0! | #DIV/0! | #DIV/0! | #DIV/0! | 69.98333
|  |  |  | 4207 |  | 8.564765 | 54.07049 | 188.3812 | 258.7992 | 186.6559 | 8332.855 | [7 empty] | #DIV/0! | #DIV/0! | #DIV/0! | #DIV/0! | #DIV/0! | #DIV/0! | #DIV/0! | #DIV/0! | #DIV/0! | #DIV/0! | #DIV/0! | #DIV/0! | #DIV/0! | #DIV/0! | #DIV/0! | #DIV/0! | #DIV/0! | #DIV/0! | #DIV/0! | #DIV/0! | #DIV/0! | #DIV/0! | #DIV/0! | #DIV/0! | #DIV/0! | #DIV/0! | #DIV/0! | #DIV/0! | #DIV/0! | #DIV/0! | #DIV/0! | #DIV/0! | #DIV/0! | #DIV/0! | #DIV/0! | #DIV/0! | #DIV/0! | #DIV/0! | #DIV/0! | #DIV/0! | #DIV/0! | #DIV/0! | #DIV/0! | 1 | #DIV/0! | #DIV/0! | #DIV/0! | #DIV/0! | 70.11667
|  |  |  | 4215 |  | 8.564765 | 54.07049 | 188.3812 | 258.7992 | 186.6559 | 8332.855 | [7 empty] | #DIV/0! | #DIV/0! | #DIV/0! | #DIV/0! | #DIV/0! | #DIV/0! | #DIV/0! | #DIV/0! | #DIV/0! | #DIV/0! | #DIV/0! | #DIV/0! | #DIV/0! | #DIV/0! | #DIV/0! | #DIV/0! | #DIV/0! | #DIV/0! | #DIV/0! | #DIV/0! | #DIV/0! | #DIV/0! | #DIV/0! | #DIV/0! | #DIV/0! | #DIV/0! | #DIV/0! | #DIV/0! | #DIV/0! | #DIV/0! | #DIV/0! | #DIV/0! | #DIV/0! | #DIV/0! | #DIV/0! | #DIV/0! | #DIV/0! | #DIV/0! | #DIV/0! | #DIV/0! | #DIV/0! | #DIV/0! | #DIV/0! | 1 | #DIV/0! | #DIV/0! | #DIV/0! | #DIV/0! | 70.25
|  |  |  | 4223 |  | 8.564765 | 54.07049 | 188.3812 | 258.7992 | 186.6559 | 8332.855 | [7 empty] | #DIV/0! | #DIV/0! | #DIV/0! | #DIV/0! | #DIV/0! | #DIV/0! | #DIV/0! | #DIV/0! | #DIV/0! | #DIV/0! | #DIV/0! | #DIV/0! | #DIV/0! | #DIV/0! | #DIV/0! | #DIV/0! | #DIV/0! | #DIV/0! | #DIV/0! | #DIV/0! | #DIV/0! | #DIV/0! | #DIV/0! | #DIV/0! | #DIV/0! | #DIV/0! | #DIV/0! | #DIV/0! | #DIV/0! | #DIV/0! | #DIV/0! | #DIV/0! | #DIV/0! | #DIV/0! | #DIV/0! | #DIV/0! | #DIV/0! | #DIV/0! | #DIV/0! | #DIV/0! | #DIV/0! | #DIV/0! | #DIV/0! | 1 | #DIV/0! | #DIV/0! | #DIV/0! | #DIV/0! | 70.38333
|  |  |  | 4231 |  | 8.564765 | 54.07049 | 188.3812 | 258.7992 | 186.6559 | 8332.855 | [7 empty] | #DIV/0! | #DIV/0! | #DIV/0! | #DIV/0! | #DIV/0! | #DIV/0! | #DIV/0! | #DIV/0! | #DIV/0! | #DIV/0! | #DIV/0! | #DIV/0! | #DIV/0! | #DIV/0! | #DIV/0! | #DIV/0! | #DIV/0! | #DIV/0! | #DIV/0! | #DIV/0! | #DIV/0! | #DIV/0! | #DIV/0! | #DIV/0! | #DIV/0! | #DIV/0! | #DIV/0! | #DIV/0! | #DIV/0! | #DIV/0! | #DIV/0! | #DIV/0! | #DIV/0! | #DIV/0! | #DIV/0! | #DIV/0! | #DIV/0! | #DIV/0! | #DIV/0! | #DIV/0! | #DIV/0! | #DIV/0! | #DIV/0! | 1 | #DIV/0! | #DIV/0! | #DIV/0! | #DIV/0! | 70.51667
|  |  |  | 4239 |  | 8.564765 | 54.07049 | 188.3812 | 258.7992 | 186.6559 | 8332.855 | [7 empty] | #DIV/0! | #DIV/0! | #DIV/0! | #DIV/0! | #DIV/0! | #DIV/0! | #DIV/0! | #DIV/0! | #DIV/0! | #DIV/0! | #DIV/0! | #DIV/0! | #DIV/0! | #DIV/0! | #DIV/0! | #DIV/0! | #DIV/0! | #DIV/0! | #DIV/0! | #DIV/0! | #DIV/0! | #DIV/0! | #DIV/0! | #DIV/0! | #DIV/0! | #DIV/0! | #DIV/0! | #DIV/0! | #DIV/0! | #DIV/0! | #DIV/0! | #DIV/0! | #DIV/0! | #DIV/0! | #DIV/0! | #DIV/0! | #DIV/0! | #DIV/0! | #DIV/0! | #DIV/0! | #DIV/0! | #DIV/0! | #DIV/0! | 1 | #DIV/0! | #DIV/0! | #DIV/0! | #DIV/0! | 70.65
|  |  |  | 4247 |  | 8.564765 | 54.07049 | 188.3812 | 258.7992 | 186.6559 | 8332.855 | [7 empty] | #DIV/0! | #DIV/0! | #DIV/0! | #DIV/0! | #DIV/0! | #DIV/0! | #DIV/0! | #DIV/0! | #DIV/0! | #DIV/0! | #DIV/0! | #DIV/0! | #DIV/0! | #DIV/0! | #DIV/0! | #DIV/0! | #DIV/0! | #DIV/0! | #DIV/0! | #DIV/0! | #DIV/0! | #DIV/0! | #DIV/0! | #DIV/0! | #DIV/0! | #DIV/0! | #DIV/0! | #DIV/0! | #DIV/0! | #DIV/0! | #DIV/0! | #DIV/0! | #DIV/0! | #DIV/0! | #DIV/0! | #DIV/0! | #DIV/0! | #DIV/0! | #DIV/0! | #DIV/0! | #DIV/0! | #DIV/0! | #DIV/0! | 1 | #DIV/0! | #DIV/0! | #DIV/0! | #DIV/0! | 70.78333
|  |  |  | 4255 |  | 8.564765 | 54.07049 | 188.3812 | 258.7992 | 186.6559 | 8332.855 | [7 empty] | #DIV/0! | #DIV/0! | #DIV/0! | #DIV/0! | #DIV/0! | #DIV/0! | #DIV/0! | #DIV/0! | #DIV/0! | #DIV/0! | #DIV/0! | #DIV/0! | #DIV/0! | #DIV/0! | #DIV/0! | #DIV/0! | #DIV/0! | #DIV/0! | #DIV/0! | #DIV/0! | #DIV/0! | #DIV/0! | #DIV/0! | #DIV/0! | #DIV/0! | #DIV/0! | #DIV/0! | #DIV/0! | #DIV/0! | #DIV/0! | #DIV/0! | #DIV/0! | #DIV/0! | #DIV/0! | #DIV/0! | #DIV/0! | #DIV/0! | #DIV/0! | #DIV/0! | #DIV/0! | #DIV/0! | #DIV/0! | #DIV/0! | 1 | #DIV/0! | #DIV/0! | #DIV/0! | #DIV/0! | 70.91667
|  |  |  | 4263 |  | 8.564765 | 54.07049 | 188.3812 | 258.7992 | 186.6559 | 8332.855 | [7 empty] | #DIV/0! | #DIV/0! | #DIV/0! | #DIV/0! | #DIV/0! | #DIV/0! | #DIV/0! | #DIV/0! | #DIV/0! | #DIV/0! | #DIV/0! | #DIV/0! | #DIV/0! | #DIV/0! | #DIV/0! | #DIV/0! | #DIV/0! | #DIV/0! | #DIV/0! | #DIV/0! | #DIV/0! | #DIV/0! | #DIV/0! | #DIV/0! | #DIV/0! | #DIV/0! | #DIV/0! | #DIV/0! | #DIV/0! | #DIV/0! | #DIV/0! | #DIV/0! | #DIV/0! | #DIV/0! | #DIV/0! | #DIV/0! | #DIV/0! | #DIV/0! | #DIV/0! | #DIV/0! | #DIV/0! | #DIV/0! | #DIV/0! | 1 | #DIV/0! | #DIV/0! | #DIV/0! | #DIV/0! | 71.05
|  |  |  | 4271 |  | 8.564765 | 54.07049 | 188.3812 | 258.7992 | 186.6559 | 8332.855 | [7 empty] | #DIV/0! | #DIV/0! | #DIV/0! | #DIV/0! | #DIV/0! | #DIV/0! | #DIV/0! | #DIV/0! | #DIV/0! | #DIV/0! | #DIV/0! | #DIV/0! | #DIV/0! | #DIV/0! | #DIV/0! | #DIV/0! | #DIV/0! | #DIV/0! | #DIV/0! | #DIV/0! | #DIV/0! | #DIV/0! | #DIV/0! | #DIV/0! | #DIV/0! | #DIV/0! | #DIV/0! | #DIV/0! | #DIV/0! | #DIV/0! | #DIV/0! | #DIV/0! | #DIV/0! | #DIV/0! | #DIV/0! | #DIV/0! | #DIV/0! | #DIV/0! | #DIV/0! | #DIV/0! | #DIV/0! | #DIV/0! | #DIV/0! | 1 | #DIV/0! | #DIV/0! | #DIV/0! | #DIV/0! | 71.18333
|  |  |  | 4279 |  | 8.564765 | 54.07049 | 188.3812 | 258.7992 | 186.6559 | 8332.855 | [7 empty] | #DIV/0! | #DIV/0! | #DIV/0! | #DIV/0! | #DIV/0! | #DIV/0! | #DIV/0! | #DIV/0! | #DIV/0! | #DIV/0! | #DIV/0! | #DIV/0! | #DIV/0! | #DIV/0! | #DIV/0! | #DIV/0! | #DIV/0! | #DIV/0! | #DIV/0! | #DIV/0! | #DIV/0! | #DIV/0! | #DIV/0! | #DIV/0! | #DIV/0! | #DIV/0! | #DIV/0! | #DIV/0! | #DIV/0! | #DIV/0! | #DIV/0! | #DIV/0! | #DIV/0! | #DIV/0! | #DIV/0! | #DIV/0! | #DIV/0! | #DIV/0! | #DIV/0! | #DIV/0! | #DIV/0! | #DIV/0! | #DIV/0! | 1 | #DIV/0! | #DIV/0! | #DIV/0! | #DIV/0! | 71.31667
|  |  |  | 4287 |  | 8.564765 | 54.07049 | 188.3812 | 258.7992 | 186.6559 | 8332.855 | [7 empty] | #DIV/0! | #DIV/0! | #DIV/0! | #DIV/0! | #DIV/0! | #DIV/0! | #DIV/0! | #DIV/0! | #DIV/0! | #DIV/0! | #DIV/0! | #DIV/0! | #DIV/0! | #DIV/0! | #DIV/0! | #DIV/0! | #DIV/0! | #DIV/0! | #DIV/0! | #DIV/0! | #DIV/0! | #DIV/0! | #DIV/0! | #DIV/0! | #DIV/0! | #DIV/0! | #DIV/0! | #DIV/0! | #DIV/0! | #DIV/0! | #DIV/0! | #DIV/0! | #DIV/0! | #DIV/0! | #DIV/0! | #DIV/0! | #DIV/0! | #DIV/0! | #DIV/0! | #DIV/0! | #DIV/0! | #DIV/0! | #DIV/0! | 1 | #DIV/0! | #DIV/0! | #DIV/0! | #DIV/0! | 71.45
|  |  |  | 4295 |  | 8.564765 | 54.07049 | 188.3812 | 258.7992 | 186.6559 | 8332.855 | [7 empty] | #DIV/0! | #DIV/0! | #DIV/0! | #DIV/0! | #DIV/0! | #DIV/0! | #DIV/0! | #DIV/0! | #DIV/0! | #DIV/0! | #DIV/0! | #DIV/0! | #DIV/0! | #DIV/0! | #DIV/0! | #DIV/0! | #DIV/0! | #DIV/0! | #DIV/0! | #DIV/0! | #DIV/0! | #DIV/0! | #DIV/0! | #DIV/0! | #DIV/0! | #DIV/0! | #DIV/0! | #DIV/0! | #DIV/0! | #DIV/0! | #DIV/0! | #DIV/0! | #DIV/0! | #DIV/0! | #DIV/0! | #DIV/0! | #DIV/0! | #DIV/0! | #DIV/0! | #DIV/0! | #DIV/0! | #DIV/0! | #DIV/0! | 1 | #DIV/0! | #DIV/0! | #DIV/0! | #DIV/0! | 71.58333
|  |  |  | 4303 |  | 8.564765 | 54.07049 | 188.3812 | 258.7992 | 186.6559 | 8332.855 | [7 empty] | #DIV/0! | #DIV/0! | #DIV/0! | #DIV/0! | #DIV/0! | #DIV/0! | #DIV/0! | #DIV/0! | #DIV/0! | #DIV/0! | #DIV/0! | #DIV/0! | #DIV/0! | #DIV/0! | #DIV/0! | #DIV/0! | #DIV/0! | #DIV/0! | #DIV/0! | #DIV/0! | #DIV/0! | #DIV/0! | #DIV/0! | #DIV/0! | #DIV/0! | #DIV/0! | #DIV/0! | #DIV/0! | #DIV/0! | #DIV/0! | #DIV/0! | #DIV/0! | #DIV/0! | #DIV/0! | #DIV/0! | #DIV/0! | #DIV/0! | #DIV/0! | #DIV/0! | #DIV/0! | #DIV/0! | #DIV/0! | #DIV/0! | 1 | #DIV/0! | #DIV/0! | #DIV/0! | #DIV/0! | 71.71667
|  |  |  | 4311 |  | 8.564765 | 54.07049 | 188.3812 | 258.7992 | 186.6559 | 8332.855 | [7 empty] | #DIV/0! | #DIV/0! | #DIV/0! | #DIV/0! | #DIV/0! | #DIV/0! | #DIV/0! | #DIV/0! | #DIV/0! | #DIV/0! | #DIV/0! | #DIV/0! | #DIV/0! | #DIV/0! | #DIV/0! | #DIV/0! | #DIV/0! | #DIV/0! | #DIV/0! | #DIV/0! | #DIV/0! | #DIV/0! | #DIV/0! | #DIV/0! | #DIV/0! | #DIV/0! | #DIV/0! | #DIV/0! | #DIV/0! | #DIV/0! | #DIV/0! | #DIV/0! | #DIV/0! | #DIV/0! | #DIV/0! | #DIV/0! | #DIV/0! | #DIV/0! | #DIV/0! | #DIV/0! | #DIV/0! | #DIV/0! | #DIV/0! | 1 | #DIV/0! | #DIV/0! | #DIV/0! | #DIV/0! | 71.85
|  |  |  | 4319 |  | 8.564765 | 54.07049 | 188.3812 | 258.7992 | 186.6559 | 8332.855 | [7 empty] | #DIV/0! | #DIV/0! | #DIV/0! | #DIV/0! | #DIV/0! | #DIV/0! | #DIV/0! | #DIV/0! | #DIV/0! | #DIV/0! | #DIV/0! | #DIV/0! | #DIV/0! | #DIV/0! | #DIV/0! | #DIV/0! | #DIV/0! | #DIV/0! | #DIV/0! | #DIV/0! | #DIV/0! | #DIV/0! | #DIV/0! | #DIV/0! | #DIV/0! | #DIV/0! | #DIV/0! | #DIV/0! | #DIV/0! | #DIV/0! | #DIV/0! | #DIV/0! | #DIV/0! | #DIV/0! | #DIV/0! | #DIV/0! | #DIV/0! | #DIV/0! | #DIV/0! | #DIV/0! | #DIV/0! | #DIV/0! | #DIV/0! | 1 | #DIV/0! | #DIV/0! | #DIV/0! | #DIV/0! | 71.98333
|  |  |  | 4327 |  | 8.564765 | 54.07049 | 188.3812 | 258.7992 | 186.6559 | 8332.855 | [7 empty] | #DIV/0! | #DIV/0! | #DIV/0! | #DIV/0! | #DIV/0! | #DIV/0! | #DIV/0! | #DIV/0! | #DIV/0! | #DIV/0! | #DIV/0! | #DIV/0! | #DIV/0! | #DIV/0! | #DIV/0! | #DIV/0! | #DIV/0! | #DIV/0! | #DIV/0! | #DIV/0! | #DIV/0! | #DIV/0! | #DIV/0! | #DIV/0! | #DIV/0! | #DIV/0! | #DIV/0! | #DIV/0! | #DIV/0! | #DIV/0! | #DIV/0! | #DIV/0! | #DIV/0! | #DIV/0! | #DIV/0! | #DIV/0! | #DIV/0! | #DIV/0! | #DIV/0! | #DIV/0! | #DIV/0! | #DIV/0! | #DIV/0! | 1 | #DIV/0! | #DIV/0! | #DIV/0! | #DIV/0! | 72.11667
|  |  |  | 4335 |  | 8.564765 | 54.07049 | 188.3812 | 258.7992 | 186.6559 | 8332.855 | [7 empty] | #DIV/0! | #DIV/0! | #DIV/0! | #DIV/0! | #DIV/0! | #DIV/0! | #DIV/0! | #DIV/0! | #DIV/0! | #DIV/0! | #DIV/0! | #DIV/0! | #DIV/0! | #DIV/0! | #DIV/0! | #DIV/0! | #DIV/0! | #DIV/0! | #DIV/0! | #DIV/0! | #DIV/0! | #DIV/0! | #DIV/0! | #DIV/0! | #DIV/0! | #DIV/0! | #DIV/0! | #DIV/0! | #DIV/0! | #DIV/0! | #DIV/0! | #DIV/0! | #DIV/0! | #DIV/0! | #DIV/0! | #DIV/0! | #DIV/0! | #DIV/0! | #DIV/0! | #DIV/0! | #DIV/0! | #DIV/0! | #DIV/0! | 1 | #DIV/0! | #DIV/0! | #DIV/0! | #DIV/0! | 72.25
|  |  |  | 4343 |  | 8.564765 | 54.07049 | 188.3812 | 258.7992 | 186.6559 | 8332.855 | [7 empty] | #DIV/0! | #DIV/0! | #DIV/0! | #DIV/0! | #DIV/0! | #DIV/0! | #DIV/0! | #DIV/0! | #DIV/0! | #DIV/0! | #DIV/0! | #DIV/0! | #DIV/0! | #DIV/0! | #DIV/0! | #DIV/0! | #DIV/0! | #DIV/0! | #DIV/0! | #DIV/0! | #DIV/0! | #DIV/0! | #DIV/0! | #DIV/0! | #DIV/0! | #DIV/0! | #DIV/0! | #DIV/0! | #DIV/0! | #DIV/0! | #DIV/0! | #DIV/0! | #DIV/0! | #DIV/0! | #DIV/0! | #DIV/0! | #DIV/0! | #DIV/0! | #DIV/0! | #DIV/0! | #DIV/0! | #DIV/0! | #DIV/0! | 1 | #DIV/0! | #DIV/0! | #DIV/0! | #DIV/0! | 72.38333
|  |  |  | 4351 |  | 8.564765 | 54.07049 | 188.3812 | 258.7992 | 186.6559 | 8332.855 | [7 empty] | #DIV/0! | #DIV/0! | #DIV/0! | #DIV/0! | #DIV/0! | #DIV/0! | #DIV/0! | #DIV/0! | #DIV/0! | #DIV/0! | #DIV/0! | #DIV/0! | #DIV/0! | #DIV/0! | #DIV/0! | #DIV/0! | #DIV/0! | #DIV/0! | #DIV/0! | #DIV/0! | #DIV/0! | #DIV/0! | #DIV/0! | #DIV/0! | #DIV/0! | #DIV/0! | #DIV/0! | #DIV/0! | #DIV/0! | #DIV/0! | #DIV/0! | #DIV/0! | #DIV/0! | #DIV/0! | #DIV/0! | #DIV/0! | #DIV/0! | #DIV/0! | #DIV/0! | #DIV/0! | #DIV/0! | #DIV/0! | #DIV/0! | 1 | #DIV/0! | #DIV/0! | #DIV/0! | #DIV/0! | 72.51667
|  |  |  | 4359 |  | 8.564765 | 54.07049 | 188.3812 | 258.7992 | 186.6559 | 8332.855 | [7 empty] | #DIV/0! | #DIV/0! | #DIV/0! | #DIV/0! | #DIV/0! | #DIV/0! | #DIV/0! | #DIV/0! | #DIV/0! | #DIV/0! | #DIV/0! | #DIV/0! | #DIV/0! | #DIV/0! | #DIV/0! | #DIV/0! | #DIV/0! | #DIV/0! | #DIV/0! | #DIV/0! | #DIV/0! | #DIV/0! | #DIV/0! | #DIV/0! | #DIV/0! | #DIV/0! | #DIV/0! | #DIV/0! | #DIV/0! | #DIV/0! | #DIV/0! | #DIV/0! | #DIV/0! | #DIV/0! | #DIV/0! | #DIV/0! | #DIV/0! | #DIV/0! | #DIV/0! | #DIV/0! | #DIV/0! | #DIV/0! | #DIV/0! | 1 | #DIV/0! | #DIV/0! | #DIV/0! | #DIV/0! | 72.65
|  |  |  | 4367 |  | 8.564765 | 54.07049 | 188.3812 | 258.7992 | 186.6559 | 8332.855 | [7 empty] | #DIV/0! | #DIV/0! | #DIV/0! | #DIV/0! | #DIV/0! | #DIV/0! | #DIV/0! | #DIV/0! | #DIV/0! | #DIV/0! | #DIV/0! | #DIV/0! | #DIV/0! | #DIV/0! | #DIV/0! | #DIV/0! | #DIV/0! | #DIV/0! | #DIV/0! | #DIV/0! | #DIV/0! | #DIV/0! | #DIV/0! | #DIV/0! | #DIV/0! | #DIV/0! | #DIV/0! | #DIV/0! | #DIV/0! | #DIV/0! | #DIV/0! | #DIV/0! | #DIV/0! | #DIV/0! | #DIV/0! | #DIV/0! | #DIV/0! | #DIV/0! | #DIV/0! | #DIV/0! | #DIV/0! | #DIV/0! | #DIV/0! | 1 | #DIV/0! | #DIV/0! | #DIV/0! | #DIV/0! | 72.78333
|  |  |  | 4375 |  | 8.564765 | 54.07049 | 188.3812 | 258.7992 | 186.6559 | 8332.855 | [7 empty] | #DIV/0! | #DIV/0! | #DIV/0! | #DIV/0! | #DIV/0! | #DIV/0! | #DIV/0! | #DIV/0! | #DIV/0! | #DIV/0! | #DIV/0! | #DIV/0! | #DIV/0! | #DIV/0! | #DIV/0! | #DIV/0! | #DIV/0! | #DIV/0! | #DIV/0! | #DIV/0! | #DIV/0! | #DIV/0! | #DIV/0! | #DIV/0! | #DIV/0! | #DIV/0! | #DIV/0! | #DIV/0! | #DIV/0! | #DIV/0! | #DIV/0! | #DIV/0! | #DIV/0! | #DIV/0! | #DIV/0! | #DIV/0! | #DIV/0! | #DIV/0! | #DIV/0! | #DIV/0! | #DIV/0! | #DIV/0! | #DIV/0! | 1 | #DIV/0! | #DIV/0! | #DIV/0! | #DIV/0! | 72.91667
|  |  |  | 4383 |  | 8.564765 | 54.07049 | 188.3812 | 258.7992 | 186.6559 | 8332.855 | [7 empty] | #DIV/0! | #DIV/0! | #DIV/0! | #DIV/0! | #DIV/0! | #DIV/0! | #DIV/0! | #DIV/0! | #DIV/0! | #DIV/0! | #DIV/0! | #DIV/0! | #DIV/0! | #DIV/0! | #DIV/0! | #DIV/0! | #DIV/0! | #DIV/0! | #DIV/0! | #DIV/0! | #DIV/0! | #DIV/0! | #DIV/0! | #DIV/0! | #DIV/0! | #DIV/0! | #DIV/0! | #DIV/0! | #DIV/0! | #DIV/0! | #DIV/0! | #DIV/0! | #DIV/0! | #DIV/0! | #DIV/0! | #DIV/0! | #DIV/0! | #DIV/0! | #DIV/0! | #DIV/0! | #DIV/0! | #DIV/0! | #DIV/0! | 1 | #DIV/0! | #DIV/0! | #DIV/0! | #DIV/0! | 73.05
|  |  |  | 4391 |  | 8.564765 | 54.07049 | 188.3812 | 258.7992 | 186.6559 | 8332.855 | [7 empty] | #DIV/0! | #DIV/0! | #DIV/0! | #DIV/0! | #DIV/0! | #DIV/0! | #DIV/0! | #DIV/0! | #DIV/0! | #DIV/0! | #DIV/0! | #DIV/0! | #DIV/0! | #DIV/0! | #DIV/0! | #DIV/0! | #DIV/0! | #DIV/0! | #DIV/0! | #DIV/0! | #DIV/0! | #DIV/0! | #DIV/0! | #DIV/0! | #DIV/0! | #DIV/0! | #DIV/0! | #DIV/0! | #DIV/0! | #DIV/0! | #DIV/0! | #DIV/0! | #DIV/0! | #DIV/0! | #DIV/0! | #DIV/0! | #DIV/0! | #DIV/0! | #DIV/0! | #DIV/0! | #DIV/0! | #DIV/0! | #DIV/0! | 1 | #DIV/0! | #DIV/0! | #DIV/0! | #DIV/0! | 73.18333
|  |  |  | 4399 |  | 8.564765 | 54.07049 | 188.3812 | 258.7992 | 186.6559 | 8332.855 | [7 empty] | #DIV/0! | #DIV/0! | #DIV/0! | #DIV/0! | #DIV/0! | #DIV/0! | #DIV/0! | #DIV/0! | #DIV/0! | #DIV/0! | #DIV/0! | #DIV/0! | #DIV/0! | #DIV/0! | #DIV/0! | #DIV/0! | #DIV/0! | #DIV/0! | #DIV/0! | #DIV/0! | #DIV/0! | #DIV/0! | #DIV/0! | #DIV/0! | #DIV/0! | #DIV/0! | #DIV/0! | #DIV/0! | #DIV/0! | #DIV/0! | #DIV/0! | #DIV/0! | #DIV/0! | #DIV/0! | #DIV/0! | #DIV/0! | #DIV/0! | #DIV/0! | #DIV/0! | #DIV/0! | #DIV/0! | #DIV/0! | #DIV/0! | 1 | #DIV/0! | #DIV/0! | #DIV/0! | #DIV/0! | 73.31667
|  |  |  | 4407 |  | 8.564765 | 54.07049 | 188.3812 | 258.7992 | 186.6559 | 8332.855 | [7 empty] | #DIV/0! | #DIV/0! | #DIV/0! | #DIV/0! | #DIV/0! | #DIV/0! | #DIV/0! | #DIV/0! | #DIV/0! | #DIV/0! | #DIV/0! | #DIV/0! | #DIV/0! | #DIV/0! | #DIV/0! | #DIV/0! | #DIV/0! | #DIV/0! | #DIV/0! | #DIV/0! | #DIV/0! | #DIV/0! | #DIV/0! | #DIV/0! | #DIV/0! | #DIV/0! | #DIV/0! | #DIV/0! | #DIV/0! | #DIV/0! | #DIV/0! | #DIV/0! | #DIV/0! | #DIV/0! | #DIV/0! | #DIV/0! | #DIV/0! | #DIV/0! | #DIV/0! | #DIV/0! | #DIV/0! | #DIV/0! | #DIV/0! | 1 | #DIV/0! | #DIV/0! | #DIV/0! | #DIV/0! | 73.45
|  |  |  | 4415 |  | 8.564765 | 54.07049 | 188.3812 | 258.7992 | 186.6559 | 8332.855 | [7 empty] | #DIV/0! | #DIV/0! | #DIV/0! | #DIV/0! | #DIV/0! | #DIV/0! | #DIV/0! | #DIV/0! | #DIV/0! | #DIV/0! | #DIV/0! | #DIV/0! | #DIV/0! | #DIV/0! | #DIV/0! | #DIV/0! | #DIV/0! | #DIV/0! | #DIV/0! | #DIV/0! | #DIV/0! | #DIV/0! | #DIV/0! | #DIV/0! | #DIV/0! | #DIV/0! | #DIV/0! | #DIV/0! | #DIV/0! | #DIV/0! | #DIV/0! | #DIV/0! | #DIV/0! | #DIV/0! | #DIV/0! | #DIV/0! | #DIV/0! | #DIV/0! | #DIV/0! | #DIV/0! | #DIV/0! | #DIV/0! | #DIV/0! | 1 | #DIV/0! | #DIV/0! | #DIV/0! | #DIV/0! | 73.58333
|  |  |  | 4423 |  | 8.564765 | 54.07049 | 188.3812 | 258.7992 | 186.6559 | 8332.855 | [7 empty] | #DIV/0! | #DIV/0! | #DIV/0! | #DIV/0! | #DIV/0! | #DIV/0! | #DIV/0! | #DIV/0! | #DIV/0! | #DIV/0! | #DIV/0! | #DIV/0! | #DIV/0! | #DIV/0! | #DIV/0! | #DIV/0! | #DIV/0! | #DIV/0! | #DIV/0! | #DIV/0! | #DIV/0! | #DIV/0! | #DIV/0! | #DIV/0! | #DIV/0! | #DIV/0! | #DIV/0! | #DIV/0! | #DIV/0! | #DIV/0! | #DIV/0! | #DIV/0! | #DIV/0! | #DIV/0! | #DIV/0! | #DIV/0! | #DIV/0! | #DIV/0! | #DIV/0! | #DIV/0! | #DIV/0! | #DIV/0! | #DIV/0! | 1 | #DIV/0! | #DIV/0! | #DIV/0! | #DIV/0! | 73.71667
|  |  |  | 4431 |  | 8.564765 | 54.07049 | 188.3812 | 258.7992 | 186.6559 | 8332.855 | [7 empty] | #DIV/0! | #DIV/0! | #DIV/0! | #DIV/0! | #DIV/0! | #DIV/0! | #DIV/0! | #DIV/0! | #DIV/0! | #DIV/0! | #DIV/0! | #DIV/0! | #DIV/0! | #DIV/0! | #DIV/0! | #DIV/0! | #DIV/0! | #DIV/0! | #DIV/0! | #DIV/0! | #DIV/0! | #DIV/0! | #DIV/0! | #DIV/0! | #DIV/0! | #DIV/0! | #DIV/0! | #DIV/0! | #DIV/0! | #DIV/0! | #DIV/0! | #DIV/0! | #DIV/0! | #DIV/0! | #DIV/0! | #DIV/0! | #DIV/0! | #DIV/0! | #DIV/0! | #DIV/0! | #DIV/0! | #DIV/0! | #DIV/0! | 1 | #DIV/0! | #DIV/0! | #DIV/0! | #DIV/0! | 73.85
|  |  |  | 4439 |  | 8.564765 | 54.07049 | 188.3812 | 258.7992 | 186.6559 | 8332.855 | [7 empty] | #DIV/0! | #DIV/0! | #DIV/0! | #DIV/0! | #DIV/0! | #DIV/0! | #DIV/0! | #DIV/0! | #DIV/0! | #DIV/0! | #DIV/0! | #DIV/0! | #DIV/0! | #DIV/0! | #DIV/0! | #DIV/0! | #DIV/0! | #DIV/0! | #DIV/0! | #DIV/0! | #DIV/0! | #DIV/0! | #DIV/0! | #DIV/0! | #DIV/0! | #DIV/0! | #DIV/0! | #DIV/0! | #DIV/0! | #DIV/0! | #DIV/0! | #DIV/0! | #DIV/0! | #DIV/0! | #DIV/0! | #DIV/0! | #DIV/0! | #DIV/0! | #DIV/0! | #DIV/0! | #DIV/0! | #DIV/0! | #DIV/0! | 1 | #DIV/0! | #DIV/0! | #DIV/0! | #DIV/0! | 73.98333
|  |  |  | 4447 |  | 8.564765 | 54.07049 | 188.3812 | 258.7992 | 186.6559 | 8332.855 | [7 empty] | #DIV/0! | #DIV/0! | #DIV/0! | #DIV/0! | #DIV/0! | #DIV/0! | #DIV/0! | #DIV/0! | #DIV/0! | #DIV/0! | #DIV/0! | #DIV/0! | #DIV/0! | #DIV/0! | #DIV/0! | #DIV/0! | #DIV/0! | #DIV/0! | #DIV/0! | #DIV/0! | #DIV/0! | #DIV/0! | #DIV/0! | #DIV/0! | #DIV/0! | #DIV/0! | #DIV/0! | #DIV/0! | #DIV/0! | #DIV/0! | #DIV/0! | #DIV/0! | #DIV/0! | #DIV/0! | #DIV/0! | #DIV/0! | #DIV/0! | #DIV/0! | #DIV/0! | #DIV/0! | #DIV/0! | #DIV/0! | #DIV/0! | 1 | #DIV/0! | #DIV/0! | #DIV/0! | #DIV/0! | 74.11667
|  |  |  | 4455 |  | 8.564765 | 54.07049 | 188.3812 | 258.7992 | 186.6559 | 8332.855 | [7 empty] | #DIV/0! | #DIV/0! | #DIV/0! | #DIV/0! | #DIV/0! | #DIV/0! | #DIV/0! | #DIV/0! | #DIV/0! | #DIV/0! | #DIV/0! | #DIV/0! | #DIV/0! | #DIV/0! | #DIV/0! | #DIV/0! | #DIV/0! | #DIV/0! | #DIV/0! | #DIV/0! | #DIV/0! | #DIV/0! | #DIV/0! | #DIV/0! | #DIV/0! | #DIV/0! | #DIV/0! | #DIV/0! | #DIV/0! | #DIV/0! | #DIV/0! | #DIV/0! | #DIV/0! | #DIV/0! | #DIV/0! | #DIV/0! | #DIV/0! | #DIV/0! | #DIV/0! | #DIV/0! | #DIV/0! | #DIV/0! | #DIV/0! | 1 | #DIV/0! | #DIV/0! | #DIV/0! | #DIV/0! | 74.25
|  |  |  | 4463 |  | 8.564765 | 54.07049 | 188.3812 | 258.7992 | 186.6559 | 8332.855 | [7 empty] | #DIV/0! | #DIV/0! | #DIV/0! | #DIV/0! | #DIV/0! | #DIV/0! | #DIV/0! | #DIV/0! | #DIV/0! | #DIV/0! | #DIV/0! | #DIV/0! | #DIV/0! | #DIV/0! | #DIV/0! | #DIV/0! | #DIV/0! | #DIV/0! | #DIV/0! | #DIV/0! | #DIV/0! | #DIV/0! | #DIV/0! | #DIV/0! | #DIV/0! | #DIV/0! | #DIV/0! | #DIV/0! | #DIV/0! | #DIV/0! | #DIV/0! | #DIV/0! | #DIV/0! | #DIV/0! | #DIV/0! | #DIV/0! | #DIV/0! | #DIV/0! | #DIV/0! | #DIV/0! | #DIV/0! | #DIV/0! | #DIV/0! | 1 | #DIV/0! | #DIV/0! | #DIV/0! | #DIV/0! | 74.38333
|  |  |  | 4471 |  | 8.564765 | 54.07049 | 188.3812 | 258.7992 | 186.6559 | 8332.855 | [7 empty] | #DIV/0! | #DIV/0! | #DIV/0! | #DIV/0! | #DIV/0! | #DIV/0! | #DIV/0! | #DIV/0! | #DIV/0! | #DIV/0! | #DIV/0! | #DIV/0! | #DIV/0! | #DIV/0! | #DIV/0! | #DIV/0! | #DIV/0! | #DIV/0! | #DIV/0! | #DIV/0! | #DIV/0! | #DIV/0! | #DIV/0! | #DIV/0! | #DIV/0! | #DIV/0! | #DIV/0! | #DIV/0! | #DIV/0! | #DIV/0! | #DIV/0! | #DIV/0! | #DIV/0! | #DIV/0! | #DIV/0! | #DIV/0! | #DIV/0! | #DIV/0! | #DIV/0! | #DIV/0! | #DIV/0! | #DIV/0! | #DIV/0! | 1 | #DIV/0! | #DIV/0! | #DIV/0! | #DIV/0! | 74.51667
|  |  |  | 4479 |  | 8.564765 | 54.07049 | 188.3812 | 258.7992 | 186.6559 | 8332.855 | [7 empty] | #DIV/0! | #DIV/0! | #DIV/0! | #DIV/0! | #DIV/0! | #DIV/0! | #DIV/0! | #DIV/0! | #DIV/0! | #DIV/0! | #DIV/0! | #DIV/0! | #DIV/0! | #DIV/0! | #DIV/0! | #DIV/0! | #DIV/0! | #DIV/0! | #DIV/0! | #DIV/0! | #DIV/0! | #DIV/0! | #DIV/0! | #DIV/0! | #DIV/0! | #DIV/0! | #DIV/0! | #DIV/0! | #DIV/0! | #DIV/0! | #DIV/0! | #DIV/0! | #DIV/0! | #DIV/0! | #DIV/0! | #DIV/0! | #DIV/0! | #DIV/0! | #DIV/0! | #DIV/0! | #DIV/0! | #DIV/0! | #DIV/0! | 1 | #DIV/0! | #DIV/0! | #DIV/0! | #DIV/0! | 74.65
|  |  |  | 4487 |  | 8.564765 | 54.07049 | 188.3812 | 258.7992 | 186.6559 | 8332.855 | [7 empty] | #DIV/0! | #DIV/0! | #DIV/0! | #DIV/0! | #DIV/0! | #DIV/0! | #DIV/0! | #DIV/0! | #DIV/0! | #DIV/0! | #DIV/0! | #DIV/0! | #DIV/0! | #DIV/0! | #DIV/0! | #DIV/0! | #DIV/0! | #DIV/0! | #DIV/0! | #DIV/0! | #DIV/0! | #DIV/0! | #DIV/0! | #DIV/0! | #DIV/0! | #DIV/0! | #DIV/0! | #DIV/0! | #DIV/0! | #DIV/0! | #DIV/0! | #DIV/0! | #DIV/0! | #DIV/0! | #DIV/0! | #DIV/0! | #DIV/0! | #DIV/0! | #DIV/0! | #DIV/0! | #DIV/0! | #DIV/0! | #DIV/0! | 1 | #DIV/0! | #DIV/0! | #DIV/0! | #DIV/0! | 74.78333
|  |  |  | 4495 |  | 8.564765 | 54.07049 | 188.3812 | 258.7992 | 186.6559 | 8332.855 | [7 empty] | #DIV/0! | #DIV/0! | #DIV/0! | #DIV/0! | #DIV/0! | #DIV/0! | #DIV/0! | #DIV/0! | #DIV/0! | #DIV/0! | #DIV/0! | #DIV/0! | #DIV/0! | #DIV/0! | #DIV/0! | #DIV/0! | #DIV/0! | #DIV/0! | #DIV/0! | #DIV/0! | #DIV/0! | #DIV/0! | #DIV/0! | #DIV/0! | #DIV/0! | #DIV/0! | #DIV/0! | #DIV/0! | #DIV/0! | #DIV/0! | #DIV/0! | #DIV/0! | #DIV/0! | #DIV/0! | #DIV/0! | #DIV/0! | #DIV/0! | #DIV/0! | #DIV/0! | #DIV/0! | #DIV/0! | #DIV/0! | #DIV/0! | 1 | #DIV/0! | #DIV/0! | #DIV/0! | #DIV/0! | 74.91667
|  |  |  | 4503 |  | 8.564765 | 54.07049 | 188.3812 | 258.7992 | 186.6559 | 8332.855 | [7 empty] | #DIV/0! | #DIV/0! | #DIV/0! | #DIV/0! | #DIV/0! | #DIV/0! | #DIV/0! | #DIV/0! | #DIV/0! | #DIV/0! | #DIV/0! | #DIV/0! | #DIV/0! | #DIV/0! | #DIV/0! | #DIV/0! | #DIV/0! | #DIV/0! | #DIV/0! | #DIV/0! | #DIV/0! | #DIV/0! | #DIV/0! | #DIV/0! | #DIV/0! | #DIV/0! | #DIV/0! | #DIV/0! | #DIV/0! | #DIV/0! | #DIV/0! | #DIV/0! | #DIV/0! | #DIV/0! | #DIV/0! | #DIV/0! | #DIV/0! | #DIV/0! | #DIV/0! | #DIV/0! | #DIV/0! | #DIV/0! | #DIV/0! | 1 | #DIV/0! | #DIV/0! | #DIV/0! | #DIV/0! | 75.05
|  |  |  | 4511 |  | 8.564765 | 54.07049 | 188.3812 | 258.7992 | 186.6559 | 8332.855 | [7 empty] | #DIV/0! | #DIV/0! | #DIV/0! | #DIV/0! | #DIV/0! | #DIV/0! | #DIV/0! | #DIV/0! | #DIV/0! | #DIV/0! | #DIV/0! | #DIV/0! | #DIV/0! | #DIV/0! | #DIV/0! | #DIV/0! | #DIV/0! | #DIV/0! | #DIV/0! | #DIV/0! | #DIV/0! | #DIV/0! | #DIV/0! | #DIV/0! | #DIV/0! | #DIV/0! | #DIV/0! | #DIV/0! | #DIV/0! | #DIV/0! | #DIV/0! | #DIV/0! | #DIV/0! | #DIV/0! | #DIV/0! | #DIV/0! | #DIV/0! | #DIV/0! | #DIV/0! | #DIV/0! | #DIV/0! | #DIV/0! | #DIV/0! | 1 | #DIV/0! | #DIV/0! | #DIV/0! | #DIV/0! | 75.18333
|  |  |  | 4519 |  | 8.564765 | 54.07049 | 188.3812 | 258.7992 | 186.6559 | 8332.855 | [7 empty] | #DIV/0! | #DIV/0! | #DIV/0! | #DIV/0! | #DIV/0! | #DIV/0! | #DIV/0! | #DIV/0! | #DIV/0! | #DIV/0! | #DIV/0! | #DIV/0! | #DIV/0! | #DIV/0! | #DIV/0! | #DIV/0! | #DIV/0! | #DIV/0! | #DIV/0! | #DIV/0! | #DIV/0! | #DIV/0! | #DIV/0! | #DIV/0! | #DIV/0! | #DIV/0! | #DIV/0! | #DIV/0! | #DIV/0! | #DIV/0! | #DIV/0! | #DIV/0! | #DIV/0! | #DIV/0! | #DIV/0! | #DIV/0! | #DIV/0! | #DIV/0! | #DIV/0! | #DIV/0! | #DIV/0! | #DIV/0! | #DIV/0! | 1 | #DIV/0! | #DIV/0! | #DIV/0! | #DIV/0! | 75.31667
|  |  |  | 4527 |  | 8.564765 | 54.07049 | 188.3812 | 258.7992 | 186.6559 | 8332.855 | [7 empty] | #DIV/0! | #DIV/0! | #DIV/0! | #DIV/0! | #DIV/0! | #DIV/0! | #DIV/0! | #DIV/0! | #DIV/0! | #DIV/0! | #DIV/0! | #DIV/0! | #DIV/0! | #DIV/0! | #DIV/0! | #DIV/0! | #DIV/0! | #DIV/0! | #DIV/0! | #DIV/0! | #DIV/0! | #DIV/0! | #DIV/0! | #DIV/0! | #DIV/0! | #DIV/0! | #DIV/0! | #DIV/0! | #DIV/0! | #DIV/0! | #DIV/0! | #DIV/0! | #DIV/0! | #DIV/0! | #DIV/0! | #DIV/0! | #DIV/0! | #DIV/0! | #DIV/0! | #DIV/0! | #DIV/0! | #DIV/0! | #DIV/0! | 1 | #DIV/0! | #DIV/0! | #DIV/0! | #DIV/0! | 75.45
|  |  |  | 4535 |  | 8.564765 | 54.07049 | 188.3812 | 258.7992 | 186.6559 | 8332.855 | [7 empty] | #DIV/0! | #DIV/0! | #DIV/0! | #DIV/0! | #DIV/0! | #DIV/0! | #DIV/0! | #DIV/0! | #DIV/0! | #DIV/0! | #DIV/0! | #DIV/0! | #DIV/0! | #DIV/0! | #DIV/0! | #DIV/0! | #DIV/0! | #DIV/0! | #DIV/0! | #DIV/0! | #DIV/0! | #DIV/0! | #DIV/0! | #DIV/0! | #DIV/0! | #DIV/0! | #DIV/0! | #DIV/0! | #DIV/0! | #DIV/0! | #DIV/0! | #DIV/0! | #DIV/0! | #DIV/0! | #DIV/0! | #DIV/0! | #DIV/0! | #DIV/0! | #DIV/0! | #DIV/0! | #DIV/0! | #DIV/0! | #DIV/0! | 1 | #DIV/0! | #DIV/0! | #DIV/0! | #DIV/0! | 75.58333
|  |  |  | 4543 |  | 8.564765 | 54.07049 | 188.3812 | 258.7992 | 186.6559 | 8332.855 | [7 empty] | #DIV/0! | #DIV/0! | #DIV/0! | #DIV/0! | #DIV/0! | #DIV/0! | #DIV/0! | #DIV/0! | #DIV/0! | #DIV/0! | #DIV/0! | #DIV/0! | #DIV/0! | #DIV/0! | #DIV/0! | #DIV/0! | #DIV/0! | #DIV/0! | #DIV/0! | #DIV/0! | #DIV/0! | #DIV/0! | #DIV/0! | #DIV/0! | #DIV/0! | #DIV/0! | #DIV/0! | #DIV/0! | #DIV/0! | #DIV/0! | #DIV/0! | #DIV/0! | #DIV/0! | #DIV/0! | #DIV/0! | #DIV/0! | #DIV/0! | #DIV/0! | #DIV/0! | #DIV/0! | #DIV/0! | #DIV/0! | #DIV/0! | 1 | #DIV/0! | #DIV/0! | #DIV/0! | #DIV/0! | 75.71667
|  |  |  | 4551 |  | 8.564765 | 54.07049 | 188.3812 | 258.7992 | 186.6559 | 8332.855 | [7 empty] | #DIV/0! | #DIV/0! | #DIV/0! | #DIV/0! | #DIV/0! | #DIV/0! | #DIV/0! | #DIV/0! | #DIV/0! | #DIV/0! | #DIV/0! | #DIV/0! | #DIV/0! | #DIV/0! | #DIV/0! | #DIV/0! | #DIV/0! | #DIV/0! | #DIV/0! | #DIV/0! | #DIV/0! | #DIV/0! | #DIV/0! | #DIV/0! | #DIV/0! | #DIV/0! | #DIV/0! | #DIV/0! | #DIV/0! | #DIV/0! | #DIV/0! | #DIV/0! | #DIV/0! | #DIV/0! | #DIV/0! | #DIV/0! | #DIV/0! | #DIV/0! | #DIV/0! | #DIV/0! | #DIV/0! | #DIV/0! | #DIV/0! | 1 | #DIV/0! | #DIV/0! | #DIV/0! | #DIV/0! | 75.85
|  |  |  | 4559 |  | 8.564765 | 54.07049 | 188.3812 | 258.7992 | 186.6559 | 8332.855 | [7 empty] | #DIV/0! | #DIV/0! | #DIV/0! | #DIV/0! | #DIV/0! | #DIV/0! | #DIV/0! | #DIV/0! | #DIV/0! | #DIV/0! | #DIV/0! | #DIV/0! | #DIV/0! | #DIV/0! | #DIV/0! | #DIV/0! | #DIV/0! | #DIV/0! | #DIV/0! | #DIV/0! | #DIV/0! | #DIV/0! | #DIV/0! | #DIV/0! | #DIV/0! | #DIV/0! | #DIV/0! | #DIV/0! | #DIV/0! | #DIV/0! | #DIV/0! | #DIV/0! | #DIV/0! | #DIV/0! | #DIV/0! | #DIV/0! | #DIV/0! | #DIV/0! | #DIV/0! | #DIV/0! | #DIV/0! | #DIV/0! | #DIV/0! | 1 | #DIV/0! | #DIV/0! | #DIV/0! | #DIV/0! | 75.98333
|  |  |  | 4567 |  | 8.564765 | 54.07049 | 188.3812 | 258.7992 | 186.6559 | 8332.855 | [7 empty] | #DIV/0! | #DIV/0! | #DIV/0! | #DIV/0! | #DIV/0! | #DIV/0! | #DIV/0! | #DIV/0! | #DIV/0! | #DIV/0! | #DIV/0! | #DIV/0! | #DIV/0! | #DIV/0! | #DIV/0! | #DIV/0! | #DIV/0! | #DIV/0! | #DIV/0! | #DIV/0! | #DIV/0! | #DIV/0! | #DIV/0! | #DIV/0! | #DIV/0! | #DIV/0! | #DIV/0! | #DIV/0! | #DIV/0! | #DIV/0! | #DIV/0! | #DIV/0! | #DIV/0! | #DIV/0! | #DIV/0! | #DIV/0! | #DIV/0! | #DIV/0! | #DIV/0! | #DIV/0! | #DIV/0! | #DIV/0! | #DIV/0! | 1 | #DIV/0! | #DIV/0! | #DIV/0! | #DIV/0! | 76.11667
|  |  |  | 4575 |  | 8.564765 | 54.07049 | 188.3812 | 258.7992 | 186.6559 | 8332.855 | [7 empty] | #DIV/0! | #DIV/0! | #DIV/0! | #DIV/0! | #DIV/0! | #DIV/0! | #DIV/0! | #DIV/0! | #DIV/0! | #DIV/0! | #DIV/0! | #DIV/0! | #DIV/0! | #DIV/0! | #DIV/0! | #DIV/0! | #DIV/0! | #DIV/0! | #DIV/0! | #DIV/0! | #DIV/0! | #DIV/0! | #DIV/0! | #DIV/0! | #DIV/0! | #DIV/0! | #DIV/0! | #DIV/0! | #DIV/0! | #DIV/0! | #DIV/0! | #DIV/0! | #DIV/0! | #DIV/0! | #DIV/0! | #DIV/0! | #DIV/0! | #DIV/0! | #DIV/0! | #DIV/0! | #DIV/0! | #DIV/0! | #DIV/0! | 1 | #DIV/0! | #DIV/0! | #DIV/0! | #DIV/0! | 76.25
|  |  |  | 4583 |  | 8.564765 | 54.07049 | 188.3812 | 258.7992 | 186.6559 | 8332.855 | [7 empty] | #DIV/0! | #DIV/0! | #DIV/0! | #DIV/0! | #DIV/0! | #DIV/0! | #DIV/0! | #DIV/0! | #DIV/0! | #DIV/0! | #DIV/0! | #DIV/0! | #DIV/0! | #DIV/0! | #DIV/0! | #DIV/0! | #DIV/0! | #DIV/0! | #DIV/0! | #DIV/0! | #DIV/0! | #DIV/0! | #DIV/0! | #DIV/0! | #DIV/0! | #DIV/0! | #DIV/0! | #DIV/0! | #DIV/0! | #DIV/0! | #DIV/0! | #DIV/0! | #DIV/0! | #DIV/0! | #DIV/0! | #DIV/0! | #DIV/0! | #DIV/0! | #DIV/0! | #DIV/0! | #DIV/0! | #DIV/0! | #DIV/0! | 1 | #DIV/0! | #DIV/0! | #DIV/0! | #DIV/0! | 76.38333
|  |  |  | 4591 |  | 8.564765 | 54.07049 | 188.3812 | 258.7992 | 186.6559 | 8332.855 | [7 empty] | #DIV/0! | #DIV/0! | #DIV/0! | #DIV/0! | #DIV/0! | #DIV/0! | #DIV/0! | #DIV/0! | #DIV/0! | #DIV/0! | #DIV/0! | #DIV/0! | #DIV/0! | #DIV/0! | #DIV/0! | #DIV/0! | #DIV/0! | #DIV/0! | #DIV/0! | #DIV/0! | #DIV/0! | #DIV/0! | #DIV/0! | #DIV/0! | #DIV/0! | #DIV/0! | #DIV/0! | #DIV/0! | #DIV/0! | #DIV/0! | #DIV/0! | #DIV/0! | #DIV/0! | #DIV/0! | #DIV/0! | #DIV/0! | #DIV/0! | #DIV/0! | #DIV/0! | #DIV/0! | #DIV/0! | #DIV/0! | #DIV/0! | 1 | #DIV/0! | #DIV/0! | #DIV/0! | #DIV/0! | 76.51667
|  |  |  | 4599 |  | 8.564765 | 54.07049 | 188.3812 | 258.7992 | 186.6559 | 8332.855 | [7 empty] | #DIV/0! | #DIV/0! | #DIV/0! | #DIV/0! | #DIV/0! | #DIV/0! | #DIV/0! | #DIV/0! | #DIV/0! | #DIV/0! | #DIV/0! | #DIV/0! | #DIV/0! | #DIV/0! | #DIV/0! | #DIV/0! | #DIV/0! | #DIV/0! | #DIV/0! | #DIV/0! | #DIV/0! | #DIV/0! | #DIV/0! | #DIV/0! | #DIV/0! | #DIV/0! | #DIV/0! | #DIV/0! | #DIV/0! | #DIV/0! | #DIV/0! | #DIV/0! | #DIV/0! | #DIV/0! | #DIV/0! | #DIV/0! | #DIV/0! | #DIV/0! | #DIV/0! | #DIV/0! | #DIV/0! | #DIV/0! | #DIV/0! | 1 | #DIV/0! | #DIV/0! | #DIV/0! | #DIV/0! | 76.65
|  |  |  | 4607 |  | 8.564765 | 54.07049 | 188.3812 | 258.7992 | 186.6559 | 8332.855 | [7 empty] | #DIV/0! | #DIV/0! | #DIV/0! | #DIV/0! | #DIV/0! | #DIV/0! | #DIV/0! | #DIV/0! | #DIV/0! | #DIV/0! | #DIV/0! | #DIV/0! | #DIV/0! | #DIV/0! | #DIV/0! | #DIV/0! | #DIV/0! | #DIV/0! | #DIV/0! | #DIV/0! | #DIV/0! | #DIV/0! | #DIV/0! | #DIV/0! | #DIV/0! | #DIV/0! | #DIV/0! | #DIV/0! | #DIV/0! | #DIV/0! | #DIV/0! | #DIV/0! | #DIV/0! | #DIV/0! | #DIV/0! | #DIV/0! | #DIV/0! | #DIV/0! | #DIV/0! | #DIV/0! | #DIV/0! | #DIV/0! | #DIV/0! | 1 | #DIV/0! | #DIV/0! | #DIV/0! | #DIV/0! | 76.78333
|  |  |  | 4615 |  | 8.564765 | 54.07049 | 188.3812 | 258.7992 | 186.6559 | 8332.855 | [7 empty] | #DIV/0! | #DIV/0! | #DIV/0! | #DIV/0! | #DIV/0! | #DIV/0! | #DIV/0! | #DIV/0! | #DIV/0! | #DIV/0! | #DIV/0! | #DIV/0! | #DIV/0! | #DIV/0! | #DIV/0! | #DIV/0! | #DIV/0! | #DIV/0! | #DIV/0! | #DIV/0! | #DIV/0! | #DIV/0! | #DIV/0! | #DIV/0! | #DIV/0! | #DIV/0! | #DIV/0! | #DIV/0! | #DIV/0! | #DIV/0! | #DIV/0! | #DIV/0! | #DIV/0! | #DIV/0! | #DIV/0! | #DIV/0! | #DIV/0! | #DIV/0! | #DIV/0! | #DIV/0! | #DIV/0! | #DIV/0! | #DIV/0! | 1 | #DIV/0! | #DIV/0! | #DIV/0! | #DIV/0! | 76.91667

## Basic calculation
Time (hr) | CO2 conversion | CH4 production | TOF | Average CO2 conversion between 10 and 15 hrs | SD | Average TOF
0.1166667 | 8.705% | 282.42 | 0.09357853 | 11.13% | 0.1446% | 0.1196634 | 361.1442
0.25 | 9.529% | 309.1506 | 0.1024356 |  |  |  |  | 7
0.3833333 | 9.878% | 320.4568 | 0.1061818 |  |  |  |  | 15
0.5166667 | 10.02% | 324.915 | 0.1076591 |  |  |  |  | 23
0.65 | 9.948% | 322.7224 | 0.1069325 |  |  |  |  | 31
0.7833333 | 10.31% | 334.4306 | 0.110812 |  |  |  |  | 39
0.9166667 | 10.49% | 340.4705 | 0.1128133 |  |  |  |  | 47
1.05 | 10.47% | 339.8304 | 0.1126012 |  |  |  |  | 55
1.183333 | 10.4% | 337.4057 | 0.1117978 |  |  |  |  | 63
1.316667 | 10.44% | 338.5953 | 0.112192 |  |  |  |  | 71
1.45 | 10.42% | 338.1506 | 0.1120446 |  |  |  |  | 79
1.583333 | 10.57% | 343.0146 | 0.1136563 |  |  |  |  | 87
1.716667 | 10.64% | 345.302 | 0.1144142 |  |  |  |  | 95
1.85 | 10.67% | 346.1097 | 0.1146818 |  |  |  |  | 103
1.983333 | 10.58% | 343.3365 | 0.1137629 |  |  |  |  | 111
2.116667 | 10.64% | 345.2447 | 0.1143952 |  |  |  |  | 119
2.25 | 10.75% | 348.9071 | 0.1156087 |  |  |  |  | 127
2.383333 | 10.73% | 348.0393 | 0.1153212 |  |  |  |  | 135
2.516667 | 10.7% | 347.185 | 0.1150381 |  |  |  |  | 143
2.65 | 10.8% | 350.3769 | 0.1160957 |  |  |  |  | 151
2.783333 | 10.62% | 344.4631 | 0.1141362 |  |  |  |  | 159
2.916667 | 10.73% | 348.0096 | 0.1153113 |  |  |  |  | 167
3.05 | 10.71% | 347.4821 | 0.1151365 |  |  |  |  | 175
3.183333 | 10.72% | 347.7349 | 0.1152203 |  |  |  |  | 183
3.316667 | 10.57% | 342.8975 | 0.1136175 |  |  |  |  | 191
3.45 | 10.54% | 341.9683 | 0.1133096 |  |  |  |  | 199
3.583333 | 10.71% | 347.4255 | 0.1151178 |  |  |  |  | 207
3.716667 | 10.64% | 345.2947 | 0.1144118 |  |  |  |  | 215
3.85 | 10.77% | 349.4389 | 0.1157849 |  |  |  |  | 223
3.983333 | 10.85% | 352.1528 | 0.1166841 |  |  |  |  | 231
4.116667 | 10.66% | 345.8013 | 0.1145796 |  |  |  |  | 239
4.25 | 10.79% | 350.0776 | 0.1159965 |  |  |  |  | 247
4.383333 | 10.77% | 349.2503 | 0.1157224 |  |  |  |  | 255
4.516667 | 10.67% | 346.0613 | 0.1146658 |  |  |  |  | 263
4.65 | 10.97% | 356.0138 | 0.1179635 |  |  |  |  | 271
4.783333 | 10.89% | 353.3197 | 0.1170708 |  |  |  |  | 279
4.916667 | 10.92% | 354.1403 | 0.1173427 |  |  |  |  | 287
5.05 | 10.81% | 350.7411 | 0.1162164 |  |  |  |  | 295
5.183333 | 10.85% | 352.1331 | 0.1166776 |  |  |  |  | 303
5.316667 | 10.88% | 352.9059 | 0.1169337 |  |  |  |  | 311
5.45 | 10.91% | 353.9941 | 0.1172943 |  |  |  |  | 319
5.583333 | 10.88% | 353.0584 | 0.1169842 |  |  |  |  | 327
5.716667 | 10.92% | 354.2598 | 0.1173823 |  |  |  |  | 335
5.85 | 10.89% | 353.1432 | 0.1170123 |  |  |  |  | 343
5.983333 | 10.99% | 356.6302 | 0.1181677 |  |  |  |  | 351
6.116667 | 10.94% | 355.056 | 0.1176461 |  |  |  |  | 359
6.25 | 10.97% | 355.7991 | 0.1178924 |  |  |  |  | 367
6.383333 | 10.99% | 356.4587 | 0.1181109 |  |  |  |  | 375
6.516667 | 10.86% | 352.4795 | 0.1167924 |  |  |  |  | 383
6.65 | 10.96% | 355.4481 | 0.1177761 |  |  |  |  | 391
6.783333 | 10.92% | 354.3578 | 0.1174148 |  |  |  |  | 399
6.916667 | 11.01% | 357.0759 | 0.1183154 |  |  |  |  | 407
7.05 | 10.95% | 355.2136 | 0.1176983 |  |  |  |  | 415
7.183333 | 11.11% | 360.4673 | 0.1194391 |  |  |  |  | 423
7.316667 | 10.8% | 350.3848 | 0.1160984 |  |  |  |  | 431
7.45 | 10.83% | 351.3149 | 0.1164065 |  |  |  |  | 439
7.583333 | 10.92% | 354.2766 | 0.1173879 |  |  |  |  | 447
7.716667 | 11.11% | 360.3652 | 0.1194053 |  |  |  |  | 455
7.85 | 11.06% | 358.8553 | 0.118905 |  |  |  |  | 463
7.983333 | 11.1% | 360.1685 | 0.1193401 |  |  |  |  | 471
8.116667 | 10.91% | 353.9388 | 0.117276 |  |  |  |  | 479
8.25 | 10.94% | 354.8508 | 0.1175781 |  |  |  |  | 487
8.383333 | 11.06% | 358.9102 | 0.1189232 |  |  |  |  | 495
8.516667 | 11.02% | 357.4822 | 0.11845 |  |  |  |  | 503
8.65 | 11% | 356.7396 | 0.118204 |  |  |  |  | 511
8.783333 | 10.98% | 356.3048 | 0.1180599 |  |  |  |  | 519
8.916667 | 11% | 357.0196 | 0.1182968 |  |  |  |  | 527
9.05 | 11.13% | 360.9646 | 0.1196039 |  |  |  |  | 535
9.183333 | 10.99% | 356.6454 | 0.1181728 |  |  |  |  | 543
9.316667 | 11.09% | 359.715 | 0.1191899 |  |  |  |  | 551
9.45 | 11.13% | 360.9826 | 0.1196099 |  |  |  |  | 559
9.583333 | 10.94% | 354.863 | 0.1175822 |  |  |  |  | 567
9.716667 | 10.93% | 354.605 | 0.1174967 |  |  |  |  | 575
9.85 | 11.22% | 363.8541 | 0.1205613 |  |  |  |  | 583
9.983333 | 11.13% | 361.1849 | 0.1196769 |  |  |  |  | 591
10.11667 | 10.96% | 355.5691 | 0.1178162 |  |  |  |  | 599
10.25 | 11.06% | 358.9318 | 0.1189303 |  |  |  |  | 607
10.38333 | 11.22% | 363.913 | 0.1205808 |  |  |  |  | 615
10.51667 | 10.93% | 354.4888 | 0.1174582 |  |  |  |  | 623
10.65 | 11.15% | 361.7851 | 0.1198758 |  |  |  |  | 631
10.78333 | 11.06% | 358.8254 | 0.1188951 |  |  |  |  | 639
10.91667 | 11.03% | 357.7411 | 0.1185358 |  |  |  |  | 647
11.05 | 11.1% | 360.2678 | 0.119373 |  |  |  |  | 655
11.18333 | 11.08% | 359.4892 | 0.119115 |  |  |  |  | 663
11.31667 | 10.93% | 354.5355 | 0.1174737 |  |  |  |  | 671
11.45 | 10.94% | 354.879 | 0.1175875 |  |  |  |  | 679
11.58333 | 10.96% | 355.4971 | 0.1177923 |  |  |  |  | 687
11.71667 | 11.05% | 358.5544 | 0.1188053 |  |  |  |  | 695
11.85 | 10.99% | 356.5343 | 0.1181359 |  |  |  |  | 703
11.98333 | 11.04% | 358.1487 | 0.1186709 |  |  |  |  | 711
12.11667 | 10.87% | 352.6272 | 0.1168414 |  |  |  |  | 719
12.25 | 11.21% | 363.5678 | 0.1204665 |  |  |  |  | 727
12.38333 | 11.22% | 364.0284 | 0.1206191 |  |  |  |  | 735
12.51667 | 11.15% | 361.8653 | 0.1199024 |  |  |  |  | 743
12.65 | 10.91% | 353.9132 | 0.1172674 |  |  |  |  | 751
12.78333 | 11.06% | 358.7099 | 0.1188568 |  |  |  |  | 759
12.91667 | 11.25% | 365.1237 | 0.120982 |  |  |  |  | 767
13.05 | 11.1% | 360.2015 | 0.119351 |  |  |  |  | 775
13.18333 | 11.22% | 364.1423 | 0.1206568 |  |  |  |  | 783
13.31667 | 11.33% | 367.5051 | 0.1217711 |  |  |  |  | 791
13.45 | 11.1% | 360.0867 | 0.119313 |  |  |  |  | 799
13.58333 | 11.14% | 361.3616 | 0.1197354 |  |  |  |  | 807
13.71667 | 11.13% | 361.1513 | 0.1196658 |  |  |  |  | 815
13.85 | 11.35% | 368.195 | 0.1219997 |  |  |  |  | 823
13.98333 | 11.18% | 362.5599 | 0.1201325 |  |  |  |  | 831
14.11667 | 11.37% | 368.9484 | 0.1222493 |  |  |  |  | 839
14.25 | 11.28% | 365.8004 | 0.1212062 |  |  |  |  | 847
14.38333 | 11.3% | 366.605 | 0.1214728 |  |  |  |  | 855
14.51667 | 11.16% | 362.1439 | 0.1199947 |  |  |  |  | 863
14.65 | 11.24% | 364.5129 | 0.1207796 |  |  |  |  | 871
14.78333 | 11.46% | 371.9137 | 0.1232318 |  |  |  |  | 879
14.91667 | 11.14% | 361.2864 | 0.1197105 |  |  |  |  | 887
15.05 | 11.35% | 368.0687 | 0.1219578 |  |  |  |  | 895
15.18333 | 11.26% | 365.2177 | 0.1210132 |  |  |  |  | 903
15.31667 | 11.24% | 364.7703 | 0.1208649 |  |  |  |  | 911
15.45 | 11.11% | 360.5556 | 0.1194684 |  |  |  |  | 919
15.58333 | 11.28% | 366.0223 | 0.1212798 |  |  |  |  | 927
15.71667 | 11.3% | 366.6392 | 0.1214842 |  |  |  |  | 935
15.85 | 11.2% | 363.3422 | 0.1203917 |  |  |  |  | 943
15.98333 | 11.37% | 368.9513 | 0.1222503 |  |  |  |  | 951
16.11667 | 11.19% | 363.1633 | 0.1203325 |  |  |  |  | 959
16.25 | 11.43% | 370.7977 | 0.1228621 |  |  |  |  | 967
16.38333 | 11.37% | 368.8291 | 0.1222098 |  |  |  |  | 975
| 0.1137458 | 369.0175 | 0.1222722 |  |  |  |  | 983
| 0.1150652 | 373.298 | 0.1236905 |  |  |  |  | 991
| 0.1159097 | 376.0377 | 0.1245983 |  |  |  |  | 999
| 0.1155401 | 374.8386 | 0.124201 |  |  |  |  | 1007
| 0.1166194 | 378.3401 | 0.1253612 |  |  |  |  | 1015
| 0.1156282 | 375.1242 | 0.1242956 |  |  |  |  | 1023
| 0.1161624 | 376.8575 | 0.12487 |  |  |  |  | 1031
| 0.1171582 | 380.0881 | 0.1259404 |  |  |  |  | 1039
| 0.1159036 | 376.0178 | 0.1245917 |  |  |  |  | 1047
| 0.114001 | 369.8454 | 0.1225465 |  |  |  |  | 1055
| 0.1134124 | 367.9357 | 0.1219137 |  |  |  |  | 1063
| 0.1149618 | 372.9623 | 0.1235793 |  |  |  |  | 1071
| 0.1141283 | 370.2583 | 0.1226833 |  |  |  |  | 1079
| 0.1127824 | 365.8919 | 0.1212365 |  |  |  |  | 1087
| 0.1154028 | 374.3932 | 0.1240534 |  |  |  |  | 1095
| 0.1135057 | 368.2387 | 0.1220141 |  |  |  |  | 1103
| 0.1130867 | 366.8791 | 0.1215637 |  |  |  |  | 1111
| 0.1142919 | 370.7893 | 0.1228593 |  |  |  |  | 1119
| 0.114163 | 370.3709 | 0.1227207 |  |  |  |  | 1127
| 0.1129811 | 366.5365 | 0.1214501 |  |  |  |  | 1135
| 0.1129826 | 366.5416 | 0.1214518 |  |  |  |  | 1143
| 0.1148497 | 372.5986 | 0.1234588 |  |  |  |  | 1151
| 0.113397 | 367.886 | 0.1218973 |  |  |  |  | 1159
| 0.1127346 | 365.737 | 0.1211852 |  |  |  |  | 1167
| 0.1127729 | 365.8611 | 0.1212263 |  |  |  |  | 1175
| 0.1129904 | 366.5669 | 0.1214602 |  |  |  |  | 1183
| 0.1138526 | 369.364 | 0.122387 |  |  |  |  | 1191
| 0.1135498 | 368.3815 | 0.1220615 |  |  |  |  | 1199
| 0.1125335 | 365.0844 | 0.120969 |  |  |  |  | 1207
| 0.1118224 | 362.7774 | 0.1202046 |  |  |  |  | 1215
| 0.1124538 | 364.8259 | 0.1208833 |  |  |  |  | 1223
| 0.1134507 | 368.0599 | 0.1219549 |  |  |  |  | 1231
| 0.1131588 | 367.1129 | 0.1216411 |  |  |  |  | 1239
| 0.1369613 | 444.3339 | 0.1472279 |  |  |  |  | 1247
| 0.1053816 | 341.8819 | 0.113281 |  |  |  |  | 1255
| 0.1129757 | 366.519 | 0.1214443 |  |  |  |  | 1263
| 0.1130501 | 366.7604 | 0.1215243 |  |  |  |  | 1271
| 0.1145466 | 371.6155 | 0.123133 |  |  |  |  | 1279
| 0.1127457 | 365.7728 | 0.1211971 |  |  |  |  | 1287
| 0.1109698 | 360.0116 | 0.1192881 |  |  |  |  | 1295
| 0.1138059 | 369.2125 | 0.1223368 |  |  |  |  | 1303
| 0.1124185 | 364.7115 | 0.1208454 |  |  |  |  | 1311
| 0.1128896 | 366.2396 | 0.1213518 |  |  |  |  | 1319
| 0.113432 | 367.9993 | 0.1219348 |  |  |  |  | 1327
| 0.1134556 | 368.0759 | 0.1219602 |  |  |  |  | 1335
| 0.1125002 | 364.9764 | 0.1209332 |  |  |  |  | 1343
| 0.1131845 | 367.1964 | 0.1216688 |  |  |  |  | 1351
| 0.1132331 | 367.3541 | 0.121721 |  |  |  |  | 1359
| 0.1124612 | 364.85 | 0.1208913 |  |  |  |  | 1367
1375
1383
1391
1399
1407
1415
1423
1431
1439
1447
1455
1463
1471
1479
1487
1495
1503
1511
1519
1527
1535
1543
1551
1559
1567
1575
1583
1591
1599
1607
1615
1623
1631
1639
1647
1655
1663
1671
1679
1687