## SVE
Electrolyzer Single Cell 2 x 2 cm2 | Temperature: 90 ℃ | Anode: Vapor | Cathode: Deionized water liquid
Measurement 1 |  |  | Measurement 2 |  | Measurement 3
1.785235 | 19.24992 |  | 1.791416 | 19.04597 | 1.771841 | 19.03747
1.784204 | 17.47119 |  | 1.784204 | 17.48427 | 1.784204 | 17.85884
1.774932 | 16.56124 |  | 1.774932 | 16.60699 | 1.774932 | 17.17572
1.765659 | 15.89511 |  | 1.765659 | 16.00624 | 1.765659 | 16.61745
1.756387 | 15.28259 |  | 1.756387 | 15.45059 | 1.755357 | 16.03631
1.746084 | 14.69426 |  | 1.746084 | 14.89691 | 1.746084 | 15.46432
1.736812 | 14.12357 |  | 1.736812 | 14.34583 | 1.736812 | 14.86291
1.727539 | 13.54178 |  | 1.727539 | 13.78495 | 1.727539 | 14.26477
1.717237 | 12.97632 |  | 1.717237 | 13.22211 | 1.717237 | 13.65618
1.705904 | 12.29843 |  | 1.705904 | 12.53703 | 1.705904 | 12.93122
1.696631 | 11.73429 |  | 1.696631 | 11.98138 | 1.696631 | 12.31477
1.687359 | 11.18648 |  | 1.686328 | 11.41332 | 1.686328 | 11.72383
1.677056 | 10.63149 |  | 1.677056 | 10.8544 | 1.677056 | 11.11392
1.667783 | 10.09741 |  | 1.667783 | 10.30071 | 1.667783 | 10.53408
1.658511 | 9.552876 |  | 1.658511 | 9.754869 | 1.657481 | 9.939867
1.648208 | 9.035141 |  | 1.648208 | 9.203796 | 1.648208 | 9.35611
1.638936 | 8.491913 |  | 1.638936 | 8.661222 | 1.638936 | 8.767122
1.627603 | 7.88789 |  | 1.627603 | 8.024515 | 1.627603 | 8.086617
1.6173 | 7.365581 |  | 1.6173 | 7.503512 | 1.6173 | 7.523124
1.608028 | 6.855692 |  | 1.608028 | 6.999506 | 1.608028 | 6.976627
1.598755 | 6.394176 |  | 1.598755 | 6.48308 | 1.598755 | 6.439936
1.588452 | 5.896054 |  | 1.588452 | 6.007838 | 1.588452 | 5.917626
1.57918 | 5.444998 |  | 1.57918 | 5.512984 | 1.57918 | 5.41166
1.569907 | 4.970409 |  | 1.569907 | 5.054737 | 1.569907 | 4.91223
1.559605 | 4.544194 |  | 1.559605 | 4.595837 | 1.560635 | 4.440909
1.550332 | 4.101636 |  | 1.550332 | 4.170929 | 1.550332 | 3.976125
1.538999 | 3.635545 |  | 1.538999 | 3.663655 | 1.538999 | 3.47212
1.528697 | 3.21979 |  | 1.528697 | 3.26228 | 1.528697 | 3.051788
1.519424 | 2.883132 |  | 1.519424 | 2.898167 | 1.519424 | 2.688329
1.510152 | 2.517058 |  | 1.510152 | 2.545821 | 1.510152 | 2.3216
1.499849 | 2.202626 |  | 1.499849 | 2.217008 | 1.499849 | 2.010437
1.490576 | 1.896039 |  | 1.490576 | 1.917611 | 1.490576 | 1.694698
1.481304 | 1.641748 |  | 1.480274 | 1.639787 | 1.481304 | 1.439754
1.471001 | 1.373076 |  | 1.471001 | 1.380267 | 1.471001 | 1.182194
1.459668 | 1.135781 |  | 1.459668 | 1.127937 | 1.459668 | 0.9390164
1.449365 | 0.9135219 |  | 1.449365 | 0.9174442 | 1.449365 | 0.7494422
1.440093 | 0.7540181 |  | 1.440093 | 0.7579404 | 1.440093 | 0.5977829
1.43082 | 0.6056274 |  | 1.43082 | 0.6043199 | 1.42979 | 0.4676958
1.420518 | 0.4873069 |  | 1.420518 | 0.4788088 | 1.420518 | 0.3591809
1.411245 | 0.3853291 |  | 1.411245 | 0.3761772 | 1.411245 | 0.2755068
1.400943 | 0.2741994 |  | 1.400943 | 0.2820438 | 1.400943 | 0.197716
1.39167 | 0.2114438 |  | 1.39167 | 0.2081753 | 1.39167 | 0.1441123
1.381367 | 0.1467271 |  | 1.381367 | 0.1591475 | 1.381367 | 0.1024248
1.370034 | 0.09236656 |  | 1.370034 | 0.1019826 | 1.370034 | 0.06376669
1.359732 | 0.06153294 |  | 1.360762 | 0.07187206 | 1.360762 | 0.04265705
1.350459 | 0.03794644 |  | 1.350459 | 0.0489439 | 1.350459 | 0.02636079
1.341187 | 0.02456953 |  | 1.341187 | 0.03675415 | 1.341187 | 0.01657775
1.330884 | 0.01468399 |  | 1.330884 | 0.02291859 | 1.330884 | 0.009050352
1.321611 | 0.009951789 |  | 1.321611 | 0.01837526 | 1.321611 | 0.00580211
1.311309 | 0.006207128 |  | 1.311309 | 0.01229944 | 1.311309 | 0.002796728
1.301006 | 0.005090387 |  | 1.302036 | 0.01168994 | 1.301006 | 0.002176437
1.289673 | 0.004151811 |  | 1.289673 | 0.00838783 | 1.289673 | 0.0009086931
1.280401 | 0.003806727 |  | 1.280401 | 0.008782025 | 1.280401 | 0.0008981733
1.270098 | 0.004055255 |  | 1.270098 | 0.007212033 | 1.270098 | 0.0005639116
1.260825 | 0.003467341 |  | 1.260825 | 0.007751926 | 1.260825 | 0.0005210146
1.250522 | 0.004104396 |  | 1.250522 | 0.006635215 | 1.250522 | 0.000402601
1.24125 | 0.003408558 |  | 1.24125 | 0.006662468 | 1.24125 | 0.0002409875
1.230947 | 0.004034821 |  | 1.230947 | 0.006193301 | 1.230947 | 0.000365403
1.221675 | 0.002993626 |  | 1.221675 | 0.006074857 | 1.221675 | 0.000241563
1.211372 | 0.003787171 |  | 1.211372 | 0.006064368 | 1.211372 | 0.0006843543
1.200039 | 0.002076908 |  | 1.200039 | 0.005363195 | 1.200039 | -3.840359e-05

## WLE
Electrolyzer Single Cell 2 x 2 cm2 | Temperature: 90 ℃ | Anode: Deionized water liquid | Cathode: Deionized water liquid
Measurement 1 |  |  | Measurement 2 |  | Measurement 3
V(V) | Current (I) |  | V(V) | Current (I) | V(V) | Current (I)
1.795537 | 18.13274 |  | 1.795537 | 18.15627 | 1.795537 | 17.80327
1.784204 | 17.0051 |  | 1.784204 | 17.06851 | 1.784204 | 16.61811
1.774932 | 16.33571 |  | 1.774932 | 16.37493 | 1.774932 | 15.92649
1.765659 | 15.76175 |  | 1.765659 | 15.77352 | 1.765659 | 15.3983
1.756387 | 15.21068 |  | 1.756387 | 15.19892 | 1.756387 | 14.86095
1.746084 | 14.65111 |  | 1.746084 | 14.623 | 1.746084 | 14.34452
1.736812 | 14.08697 |  | 1.736812 | 14.05101 | 1.736812 | 13.7928
1.727539 | 13.5287 |  | 1.727539 | 13.47052 | 1.727539 | 13.25742
1.717237 | 12.96325 |  | 1.717237 | 12.89919 | 1.717237 | 12.69327
1.705904 | 12.26967 |  | 1.705904 | 12.20364 | 1.705904 | 12.0363
1.696631 | 11.71337 |  | 1.696631 | 11.63623 | 1.696631 | 11.46431
1.687359 | 11.13484 |  | 1.687359 | 11.07404 | 1.686328 | 10.925
1.677056 | 10.58638 |  | 1.677056 | 10.51578 | 1.677056 | 10.36543
1.667783 | 10.02746 |  | 1.667783 | 9.952288 | 1.667783 | 9.832006
1.658511 | 9.459394 |  | 1.658511 | 9.396639 | 1.658511 | 9.276358
1.648208 | 8.910936 |  | 1.648208 | 8.847528 | 1.648208 | 8.75078
1.638936 | 8.373592 |  | 1.638936 | 8.294495 | 1.638936 | 8.203629
1.627603 | 7.714659 |  | 1.627603 | 7.651249 | 1.627603 | 7.581303
1.61833 | 7.185159 |  | 1.6173 | 7.115866 | 1.61833 | 7.053764
1.608028 | 6.653697 |  | 1.608028 | 6.604016 | 1.608028 | 6.548451
1.598755 | 6.151652 |  | 1.598755 | 6.088243 | 1.598755 | 6.037254
1.589483 | 5.646993 |  | 1.589483 | 5.593389 | 1.588452 | 5.553513
1.57918 | 5.176326 |  | 1.57918 | 5.112917 | 1.57918 | 5.077617
1.569907 | 4.697814 |  | 1.569907 | 4.652709 | 1.569907 | 4.614141
1.559605 | 4.261794 |  | 1.559605 | 4.204922 | 1.560635 | 4.174198
1.550332 | 3.814007 |  | 1.550332 | 3.778707 | 1.550332 | 3.74929
1.538999 | 3.335495 |  | 1.538999 | 3.279277 | 1.538999 | 3.277969
1.529727 | 2.935429 |  | 1.529727 | 2.911242 | 1.529727 | 2.89163
1.519424 | 2.586351 |  | 1.519424 | 2.53863 | 1.519424 | 2.549743
1.510152 | 2.237926 |  | 1.510152 | 2.201319 | 1.510152 | 2.204587
1.499849 | 1.931339 |  | 1.499849 | 1.90846 | 1.499849 | 1.916304
1.490576 | 1.644363 |  | 1.490576 | 1.612332 | 1.490576 | 1.616254
1.481304 | 1.376344 |  | 1.481304 | 1.353465 | 1.481304 | 1.381574
1.471001 | 1.161276 |  | 1.471001 | 1.135128 | 1.471001 | 1.13382
1.459668 | 0.897833 |  | 1.459668 | 0.8893349 | 1.459668 | 0.9095997
1.449365 | 0.7370219 |  | 1.449365 | 0.716757 | 1.450396 | 0.7265626
1.440093 | 0.5768644 |  | 1.440093 | 0.5788255 | 1.440093 | 0.5847088
1.42979 | 0.4546217 |  | 1.43082 | 0.4395865 | 1.43082 | 0.4559291
1.420518 | 0.3474142 |  | 1.420518 | 0.343492 | 1.420518 | 0.3519902
1.411245 | 0.2598179 |  | 1.411245 | 0.2539346 | 1.411245 | 0.2689697
1.400943 | 0.1957549 |  | 1.400943 | 0.1957549 | 1.400943 | 0.1957549
1.39167 | 0.1382289 |  | 1.39167 | 0.1329993 | 1.39167 | 0.1428049
1.381367 | 0.09839919 |  | 1.381367 | 0.09512909 | 1.381367 | 0.1012969
1.370034 | 0.06244462 |  | 1.370034 | 0.05954147 | 1.370034 | 0.06777067
1.359732 | 0.04340173 |  | 1.360762 | 0.04075759 | 1.359732 | 0.04601886
1.350459 | 0.02809837 |  | 1.350459 | 0.02660902 | 1.350459 | 0.03320318
1.341187 | 0.01985328 |  | 1.341187 | 0.01879019 | 1.341187 | 0.02405149
1.330884 | 0.01387456 |  | 1.330884 | 0.01185098 | 1.330884 | 0.01784616
1.321611 | 0.009601036 |  | 1.321611 | 0.009401376 | 1.321611 | 0.01481377
1.311309 | 0.008246892 |  | 1.311309 | 0.007464443 | 1.311309 | 0.01225088
1.302036 | 0.006687663 |  | 1.302036 | 0.005403366 | 1.302036 | 0.01170074
1.289673 | 0.005954142 |  | 1.289673 | 0.005371352 | 1.289673 | 0.01015778
1.280401 | 0.005760151 |  | 1.280401 | 0.004141291 | 1.280401 | 0.01031994
1.270098 | 0.005344947 |  | 1.270098 | 0.004740573 | 1.270098 | 0.009095307
1.260825 | 0.005194126 |  | 1.260825 | 0.003758736 | 1.260825 | 0.009575842
1.250522 | 0.004897638 |  | 1.250522 | 0.004395791 | 1.250522 | 0.008513093
1.24125 | 0.004822363 |  | 1.24125 | 0.003403162 | 1.24125 | 0.009112344
1.230947 | 0.004693158 |  | 1.230947 | 0.003975463 | 1.230947 | 0.008060357
1.221675 | 0.004358866 |  | 1.221675 | 0.003204078 | 1.221675 | 0.00875677
1.212402 | 0.004380753 |  | 1.211372 | 0.003684643 | 1.211372 | 0.007586067
1.200039 | 0.00394939 |  | 1.200039 | 0.003010451 | 1.200039 | 0.007807675

## HFR
High Frequency Resistance (HFR, Ohm)
| Test 1 | Test 2
SVE | 0.012781 | 0.01244
WLE | 0.01326 | 0.013261