## EQE
BrCz | [5 empty] | BrDECz | [5 empty] | DECz
AM1.5G | 27.095 |  |  | Measure Mode | AC-EQE | AM1.5G | 28.205 |  |  | Measure Mode | AC-EQE | AM1.5G | 27.976 |  |  | Measure Mode | AC-EQE
AM1.5D | 24.179 |  |  | AM 1.5G | 27.095 | AM1.5D | 25.176 |  |  | AM 1.5G | 28.205 | AM1.5D | 24.969 |  |  | AM 1.5G | 27.976
AM 0 | 32.052 |  |  | AM 1.5D | 24.179 | AM 0 | 33.36 |  |  | AM 1.5D | 25.176 | AM 0 | 33.12 |  |  | AM 1.5D | 24.969
Lambda(nm) | EQE (%) | SR (A/W) | Jsc (mA/cm^2) | AM 0 | 32.052 | Lambda(nm) | EQE (%) | SR (A/W) | Jsc (mA/cm^2) | AM 0 | 33.36 | Lambda(nm) | EQE (%) | SR (A/W) | Jsc (mA/cm^2) | AM 0 | 33.12
300 | 0.039 | 0 | 0 | WL-Range | 300-1000nm | 300 | 0.026 | 0 | 0 | WL-Range | 300-1000nm | 300 | 0.039 | 0 | 0 | WL-Range | 300-1000nm
305 | 0.002 | 0 | 0 | Voltage Bias | 0 | 310 | 0.001 | 0 | 0 | Voltage Bias | 0 | 305 | 0.002 | 0 | 0 | Voltage Bias | 0
310 | 0.001 | 0 | 0 | Date/Time | 05-11_00-24-44 | 320 | 8.88 | 0.023 | 0.002 | Date/Time | 07-08_23-10-35 | 310 | 0.001 | 0 | 0 | Date/Time | 05-22_01-45-37
315 | 0.001 | 0 | 0 | Spent Seconds | 209 | 330 | 19.358 | 0.052 | 0.012 | Spent Seconds | 109 | 315 | 5.899 | 0.015 | 0 | Spent Seconds | 208
320 | 9.337 | 0.024 | 0.001 |  |  | 340 | 31.388 | 0.086 | 0.03 |  |  | 320 | 9.842 | 0.025 | 0.002
325 | 13.667 | 0.036 | 0.004 |  |  | 350 | 38.973 | 0.11 | 0.047 |  |  | 325 | 15.041 | 0.039 | 0.004
330 | 19.701 | 0.052 | 0.009 |  |  | 360 | 47.752 | 0.139 | 0.066 |  |  | 330 | 21.112 | 0.056 | 0.009
335 | 26.09 | 0.07 | 0.013 |  |  | 370 | 49.421 | 0.147 | 0.091 |  |  | 335 | 27.385 | 0.074 | 0.014
340 | 31.461 | 0.086 | 0.017 |  |  | 380 | 47.872 | 0.147 | 0.1 |  |  | 340 | 32.531 | 0.089 | 0.018
345 | 36.093 | 0.1 | 0.022 |  |  | 390 | 47.847 | 0.15 | 0.094 |  |  | 345 | 36.626 | 0.102 | 0.023
350 | 39.13 | 0.11 | 0.025 |  |  | 400 | 50.764 | 0.164 | 0.118 |  |  | 350 | 39.404 | 0.111 | 0.026
355 | 41.082 | 0.118 | 0.032 |  |  | 410 | 55.557 | 0.184 | 0.201 |  |  | 355 | 41.062 | 0.118 | 0.032
360 | 43.325 | 0.126 | 0.031 |  |  | 420 | 61.078 | 0.207 | 0.235 |  |  | 360 | 46.668 | 0.135 | 0.032
365 | 44.263 | 0.13 | 0.037 |  |  | 430 | 67.823 | 0.235 | 0.262 |  |  | 365 | 47.938 | 0.141 | 0.04
370 | 43.81 | 0.131 | 0.046 |  |  | 440 | 74.578 | 0.265 | 0.301 |  |  | 370 | 48.098 | 0.144 | 0.05
375 | 42.8 | 0.129 | 0.041 |  |  | 450 | 79.057 | 0.287 | 0.396 |  |  | 375 | 47.993 | 0.145 | 0.046
380 | 40.882 | 0.125 | 0.046 |  |  | 460 | 80.642 | 0.299 | 0.453 |  |  | 380 | 47.4 | 0.145 | 0.053
385 | 39.783 | 0.124 | 0.037 |  |  | 470 | 81.348 | 0.308 | 0.473 |  |  | 385 | 47.621 | 0.148 | 0.044
390 | 39.597 | 0.125 | 0.041 |  |  | 480 | 81.713 | 0.316 | 0.493 |  |  | 390 | 49.028 | 0.154 | 0.05
395 | 40.45 | 0.129 | 0.043 |  |  | 490 | 82.184 | 0.325 | 0.49 |  |  | 395 | 51.246 | 0.163 | 0.054
400 | 42.311 | 0.136 | 0.055 |  |  | 500 | 83.571 | 0.337 | 0.519 |  |  | 400 | 54.419 | 0.176 | 0.07
405 | 44.822 | 0.146 | 0.083 |  |  | 510 | 85.398 | 0.351 | 0.531 |  |  | 405 | 57.95 | 0.189 | 0.107
410 | 48.086 | 0.159 | 0.087 |  |  | 520 | 87.367 | 0.366 | 0.535 |  |  | 410 | 61.78 | 0.204 | 0.112
415 | 51.893 | 0.174 | 0.099 |  |  | 530 | 89.561 | 0.383 | 0.573 |  |  | 415 | 65.255 | 0.218 | 0.126
420 | 56.505 | 0.191 | 0.111 |  |  | 540 | 90.873 | 0.396 | 0.603 |  |  | 420 | 68.644 | 0.233 | 0.137
425 | 61.077 | 0.209 | 0.123 |  |  | 550 | 92.377 | 0.41 | 0.615 |  |  | 425 | 71.412 | 0.245 | 0.147
430 | 66.298 | 0.23 | 0.126 |  |  | 560 | 93.589 | 0.423 | 0.636 |  |  | 430 | 73.785 | 0.256 | 0.143
435 | 70.887 | 0.249 | 0.133 |  |  | 570 | 94.128 | 0.433 | 0.644 |  |  | 435 | 75.162 | 0.264 | 0.144
440 | 75.191 | 0.267 | 0.166 |  |  | 580 | 94.214 | 0.441 | 0.648 |  |  | 440 | 75.966 | 0.27 | 0.172
445 | 78.486 | 0.282 | 0.192 |  |  | 590 | 94.079 | 0.448 | 0.662 |  |  | 445 | 76.257 | 0.274 | 0.191
450 | 81.176 | 0.295 | 0.211 |  |  | 600 | 93.996 | 0.455 | 0.656 |  |  | 450 | 75.883 | 0.275 | 0.201
455 | 82.734 | 0.304 | 0.229 |  |  | 610 | 93.741 | 0.461 | 0.676 |  |  | 455 | 75.513 | 0.277 | 0.212
460 | 83.564 | 0.31 | 0.239 |  |  | 620 | 92.612 | 0.463 | 0.672 |  |  | 460 | 75.061 | 0.278 | 0.216
465 | 83.98 | 0.315 | 0.246 |  |  | 630 | 91.272 | 0.464 | 0.658 |  |  | 465 | 74.593 | 0.28 | 0.22
470 | 84.48 | 0.32 | 0.245 |  |  | 640 | 89.889 | 0.464 | 0.665 |  |  | 470 | 74.666 | 0.283 | 0.217
475 | 84.424 | 0.323 | 0.252 |  |  | 650 | 88.589 | 0.464 | 0.659 |  |  | 475 | 74.893 | 0.287 | 0.223
480 | 84.405 | 0.327 | 0.259 |  |  | 660 | 87.694 | 0.467 | 0.634 |  |  | 480 | 75.584 | 0.293 | 0.231
485 | 84.331 | 0.33 | 0.263 |  |  | 670 | 87.087 | 0.471 | 0.66 |  |  | 485 | 76.569 | 0.299 | 0.237
490 | 84.394 | 0.333 | 0.242 |  |  | 680 | 87.321 | 0.479 | 0.667 |  |  | 490 | 77.033 | 0.304 | 0.22
495 | 84.453 | 0.337 | 0.262 |  |  | 690 | 87.939 | 0.489 | 0.618 |  |  | 495 | 78.458 | 0.313 | 0.242
500 | 84.72 | 0.342 | 0.267 |  |  | 700 | 88.41 | 0.499 | 0.629 |  |  | 500 | 79.708 | 0.321 | 0.249
505 | 84.966 | 0.346 | 0.26 |  |  | 710 | 88.841 | 0.509 | 0.654 |  |  | 505 | 81.15 | 0.33 | 0.247
510 | 85.552 | 0.352 | 0.274 |  |  | 720 | 88.951 | 0.516 | 0.613 |  |  | 510 | 82.418 | 0.339 | 0.263
515 | 85.932 | 0.357 | 0.274 |  |  | 730 | 89.101 | 0.525 | 0.566 |  |  | 515 | 83.941 | 0.349 | 0.266
520 | 86.489 | 0.363 | 0.258 |  |  | 740 | 89.295 | 0.533 | 0.628 |  |  | 520 | 85.481 | 0.358 | 0.253
525 | 87.22 | 0.369 | 0.283 |  |  | 750 | 88.811 | 0.537 | 0.662 |  |  | 525 | 86.731 | 0.367 | 0.28
530 | 87.648 | 0.375 | 0.282 |  |  | 760 | 88.323 | 0.541 | 0.636 |  |  | 530 | 87.968 | 0.376 | 0.282
535 | 88.291 | 0.381 | 0.292 |  |  | 770 | 88.187 | 0.548 | 0.392 |  |  | 535 | 89.093 | 0.384 | 0.294
540 | 88.624 | 0.386 | 0.297 |  |  | 780 | 87.909 | 0.553 | 0.646 |  |  | 540 | 90.001 | 0.392 | 0.301
545 | 89.198 | 0.392 | 0.295 |  |  | 790 | 87.761 | 0.559 | 0.639 |  |  | 545 | 90.843 | 0.399 | 0.301
550 | 89.626 | 0.398 | 0.303 |  |  | 800 | 87.7 | 0.566 | 0.615 |  |  | 550 | 91.661 | 0.407 | 0.309
555 | 90.178 | 0.404 | 0.31 |  |  | 810 | 87.45 | 0.571 | 0.611 |  |  | 555 | 92.449 | 0.414 | 0.317
560 | 90.564 | 0.409 | 0.306 |  |  | 820 | 87.006 | 0.575 | 0.531 |  |  | 560 | 93.126 | 0.421 | 0.314
565 | 90.905 | 0.414 | 0.313 |  |  | 830 | 85.509 | 0.572 | 0.523 |  |  | 565 | 93.593 | 0.426 | 0.322
570 | 91.115 | 0.419 | 0.311 |  |  | 840 | 83.204 | 0.564 | 0.549 |  |  | 570 | 93.95 | 0.432 | 0.321
575 | 90.964 | 0.422 | 0.314 |  |  | 850 | 79.789 | 0.547 | 0.553 |  |  | 575 | 94.034 | 0.436 | 0.324
580 | 91.182 | 0.426 | 0.314 |  |  | 860 | 74.64 | 0.518 | 0.509 |  |  | 580 | 94.058 | 0.44 | 0.324
585 | 90.734 | 0.428 | 0.327 |  |  | 870 | 67.101 | 0.471 | 0.474 |  |  | 585 | 94.008 | 0.444 | 0.338
590 | 90.719 | 0.432 | 0.312 |  |  | 880 | 56.453 | 0.401 | 0.414 |  |  | 590 | 93.997 | 0.447 | 0.323
595 | 90.489 | 0.434 | 0.312 |  |  | 890 | 47.914 | 0.344 | 0.345 |  |  | 595 | 93.924 | 0.451 | 0.324
600 | 90.146 | 0.436 | 0.319 |  |  | 900 | 35.434 | 0.257 | 0.24 |  |  | 600 | 93.651 | 0.453 | 0.331
605 | 89.681 | 0.438 | 0.32 |  |  | 910 | 25.436 | 0.187 | 0.157 |  |  | 605 | 93.629 | 0.457 | 0.334
610 | 89.236 | 0.439 | 0.325 |  |  | 920 | 16.36 | 0.121 | 0.102 |  |  | 610 | 93.469 | 0.46 | 0.34
615 | 88.858 | 0.441 | 0.321 |  |  | 930 | 10.705 | 0.08 | 0.07 |  |  | 615 | 92.932 | 0.461 | 0.336
620 | 88.279 | 0.441 | 0.32 |  |  | 940 | 6.241 | 0.047 | 0.018 |  |  | 620 | 92.307 | 0.462 | 0.335
625 | 87.581 | 0.441 | 0.317 |  |  | 950 | 3.764 | 0.029 | 0.013 |  |  | 625 | 91.846 | 0.463 | 0.332
630 | 86.776 | 0.441 | 0.31 |  |  | 960 | 2.229 | 0.017 | 0.008 |  |  | 630 | 91.379 | 0.464 | 0.325
635 | 86.075 | 0.441 | 0.312 |  |  | 970 | 1.186 | 0.009 | 0.007 |  |  | 635 | 90.737 | 0.465 | 0.329
640 | 85.799 | 0.443 | 0.32 |  |  | 980 | 0.638 | 0.005 | 0.005 |  |  | 640 | 90.074 | 0.465 | 0.337
645 | 85.127 | 0.443 | 0.32 |  |  | 990 | 0.386 | 0.003 | 0.003 |  |  | 645 | 89.514 | 0.466 | 0.336
650 | 84.883 | 0.445 | 0.31 |  |  | 1000 | 0.225 | 0.002 | 0.002 |  |  | 650 | 88.982 | 0.466 | 0.325
655 | 84.551 | 0.447 | 0.314 | [8 empty] | 655 | 88.43 | 0.467 | 0.328
660 | 84.507 | 0.45 | 0.295 | [8 empty] | 660 | 88.094 | 0.469 | 0.308
665 | 84.47 | 0.453 | 0.315 | [8 empty] | 665 | 87.643 | 0.47 | 0.327
670 | 84.733 | 0.458 | 0.324 | [8 empty] | 670 | 87.303 | 0.472 | 0.335
675 | 85.009 | 0.463 | 0.324 | [8 empty] | 675 | 87.26 | 0.475 | 0.333
680 | 85.058 | 0.466 | 0.326 | [8 empty] | 680 | 86.953 | 0.477 | 0.334
685 | 85.18 | 0.471 | 0.325 | [8 empty] | 685 | 86.629 | 0.479 | 0.331
690 | 85.194 | 0.474 | 0.276 | [8 empty] | 690 | 86.578 | 0.482 | 0.28
695 | 85.101 | 0.477 | 0.297 | [8 empty] | 695 | 86.591 | 0.485 | 0.302
700 | 84.948 | 0.48 | 0.311 | [8 empty] | 700 | 86.603 | 0.489 | 0.317
705 | 84.868 | 0.483 | 0.309 | [8 empty] | 705 | 86.608 | 0.492 | 0.315
710 | 84.68 | 0.485 | 0.317 | [8 empty] | 710 | 86.752 | 0.497 | 0.324
715 | 84.507 | 0.487 | 0.316 | [8 empty] | 715 | 86.671 | 0.5 | 0.324
720 | 84.239 | 0.489 | 0.266 | [8 empty] | 720 | 86.65 | 0.503 | 0.273
725 | 84.121 | 0.492 | 0.272 | [8 empty] | 725 | 86.708 | 0.507 | 0.28
730 | 83.845 | 0.494 | 0.263 | [8 empty] | 730 | 86.835 | 0.511 | 0.272
735 | 83.752 | 0.496 | 0.289 | [8 empty] | 735 | 86.9 | 0.515 | 0.299
740 | 83.327 | 0.497 | 0.3 | [8 empty] | 740 | 86.911 | 0.519 | 0.313
745 | 83.383 | 0.501 | 0.307 | [8 empty] | 745 | 87 | 0.523 | 0.321
750 | 83.119 | 0.503 | 0.312 | [8 empty] | 750 | 86.955 | 0.526 | 0.326
755 | 82.835 | 0.504 | 0.311 | [8 empty] | 755 | 86.623 | 0.527 | 0.325
760 | 82.763 | 0.507 | 0.284 | [8 empty] | 760 | 86.513 | 0.53 | 0.297
765 | 82.713 | 0.51 | 0.114 | [8 empty] | 765 | 86.213 | 0.532 | 0.119
770 | 82.386 | 0.512 | 0.253 | [8 empty] | 770 | 86.309 | 0.536 | 0.265
775 | 82.167 | 0.514 | 0.301 | [8 empty] | 775 | 86.113 | 0.538 | 0.315
780 | 82.102 | 0.516 | 0.302 | [8 empty] | 780 | 85.908 | 0.54 | 0.317
785 | 82.083 | 0.52 | 0.301 | [8 empty] | 785 | 85.782 | 0.543 | 0.314
790 | 82.086 | 0.523 | 0.296 | [8 empty] | 790 | 86.101 | 0.549 | 0.31
795 | 82.076 | 0.526 | 0.287 | [8 empty] | 795 | 85.929 | 0.551 | 0.301
800 | 81.974 | 0.529 | 0.288 | [8 empty] | 800 | 86.168 | 0.556 | 0.302
805 | 81.821 | 0.531 | 0.285 | [8 empty] | 805 | 86.041 | 0.559 | 0.3
810 | 81.903 | 0.535 | 0.287 | [8 empty] | 810 | 85.909 | 0.561 | 0.301
815 | 81.666 | 0.537 | 0.266 | [8 empty] | 815 | 85.814 | 0.564 | 0.28
820 | 81.454 | 0.539 | 0.231 | [8 empty] | 820 | 85.539 | 0.566 | 0.242
825 | 81.143 | 0.54 | 0.241 | [8 empty] | 825 | 85.173 | 0.567 | 0.253
830 | 80.834 | 0.541 | 0.251 | [8 empty] | 830 | 84.819 | 0.568 | 0.263
835 | 80.122 | 0.54 | 0.252 | [8 empty] | 835 | 84.002 | 0.566 | 0.265
840 | 79.23 | 0.537 | 0.269 | [8 empty] | 840 | 82.917 | 0.562 | 0.281
845 | 77.949 | 0.531 | 0.268 | [8 empty] | 845 | 81.426 | 0.555 | 0.28
850 | 76.027 | 0.521 | 0.26 | [8 empty] | 850 | 79.795 | 0.547 | 0.272
855 | 74.075 | 0.511 | 0.241 | [8 empty] | 855 | 77.153 | 0.532 | 0.252
860 | 71.281 | 0.494 | 0.246 | [8 empty] | 860 | 74.79 | 0.519 | 0.257
865 | 68.11 | 0.475 | 0.239 | [8 empty] | 865 | 71.588 | 0.499 | 0.251
870 | 64.228 | 0.451 | 0.215 | [8 empty] | 870 | 67.967 | 0.477 | 0.226
875 | 59.882 | 0.423 | 0.208 | [8 empty] | 875 | 63.919 | 0.451 | 0.221
880 | 53.76 | 0.382 | 0.19 | [8 empty] | 880 | 58.425 | 0.415 | 0.205
885 | 48.618 | 0.347 | 0.169 | [8 empty] | 885 | 53.7 | 0.383 | 0.185
890 | 45.057 | 0.323 | 0.155 | [8 empty] | 890 | 50.651 | 0.364 | 0.172
895 | 38.103 | 0.275 | 0.133 | [8 empty] | 895 | 43.943 | 0.317 | 0.151
900 | 32.538 | 0.236 | 0.089 | [8 empty] | 900 | 38.448 | 0.279 | 0.104
905 | 26.963 | 0.197 | 0.077 | [8 empty] | 905 | 32.818 | 0.24 | 0.093
910 | 22.893 | 0.168 | 0.064 | [8 empty] | 910 | 28.524 | 0.209 | 0.079
915 | 18.357 | 0.135 | 0.05 | [8 empty] | 915 | 23.334 | 0.172 | 0.062
920 | 14.568 | 0.108 | 0.041 | [8 empty] | 920 | 18.949 | 0.141 | 0.052
925 | 12.375 | 0.092 | 0.037 | [8 empty] | 925 | 16.379 | 0.122 | 0.048
930 | 9.496 | 0.071 | 0.026 | [8 empty] | 930 | 12.72 | 0.095 | 0.035
935 | 7.328 | 0.055 | 0.009 | [8 empty] | 935 | 9.898 | 0.075 | 0.013
940 | 5.572 | 0.042 | 0.006 | [8 empty] | 940 | 7.587 | 0.058 | 0.008
945 | 4.378 | 0.033 | 0.007 | [8 empty] | 945 | 5.956 | 0.045 | 0.009
950 | 3.394 | 0.026 | 0.005 | [8 empty] | 950 | 4.64 | 0.036 | 0.006
955 | 2.575 | 0.02 | 0.004 | [8 empty] | 955 | 3.534 | 0.027 | 0.006
960 | 2.016 | 0.016 | 0.003 | [8 empty] | 960 | 2.761 | 0.021 | 0.004
965 | 1.454 | 0.011 | 0.003 | [8 empty] | 965 | 2.049 | 0.016 | 0.004
970 | 1.061 | 0.008 | 0.003 | [8 empty] | 970 | 1.453 | 0.011 | 0.004
975 | 0.78 | 0.006 | 0.002 | [8 empty] | 975 | 1.079 | 0.008 | 0.003
980 | 0.562 | 0.004 | 0.002 | [8 empty] | 980 | 0.767 | 0.006 | 0.002
985 | 0.459 | 0.004 | 0.001 | [8 empty] | 985 | 0.638 | 0.005 | 0.002
990 | 0.323 | 0.003 | 0.001 | [8 empty] | 990 | 0.461 | 0.004 | 0.002
995 | 0.239 | 0.002 | 0.001 | [8 empty] | 995 | 0.33 | 0.003 | 0.001
1000 | 0.193 | 0.002 | 0.001 | [8 empty] | 1000 | 0.265 | 0.002 | 0.001

## JV
Y1 0.3.CH1 |  | BrCz | T71 DECz 20% 1.CH1 |  | DECz | Name | L16-IPH-1.CH1 |  | BrDECz
Note
2024-07-17 05:43 |  |  | 2024-07-18 06:33 |  |  | Time Stamp | 2024-09-22 19:42
11.08 |  |  | 11.29 |  |  | Duration (s) | 11.3
[Parameter]
-0.1 |  |  | -0.1 |  |  | Start (V) | -0.1
1.1 |  |  | 1.1 |  |  | End (V) | 1.1
0.01 |  |  | 0.01 |  |  | Step (V) | 0.01
0.1 |  |  | 0.1 |  |  | Area (cm^2) | 0.1
1 |  |  | 1 |  |  | SUN | 1
1 |  |  | 1 |  |  | NPLC | 1
1 |  |  | 1 |  |  | Compliance (A) | 1
TRUE |  |  | TRUE |  |  | Sense mode | TRUE
0 |  |  | 0 |  |  | degC | 0
Volt (V) | I (mA) | J (mA/cm^2) | Volt (V) | I (mA) | J (mA/cm^2) | [Result] | Volt (V) | I (mA) | J (mA/cm^2)
-0.1 | -2.8459 | -28.459 | -0.1 | -2.863522 | -28.63522 | [Raw Data] | -0.1 | -2.894012 | -28.94012
-0.09 | -2.845699 | -28.45699 | -0.09 | -2.860865 | -28.60865 |  | -0.09 | -2.887747 | -28.87747
-0.08 | -2.843919 | -28.43919 | -0.08 | -2.862775 | -28.62775 |  | -0.08 | -2.887935 | -28.87935
-0.07 | -2.843264 | -28.43264 | -0.07 | -2.862954 | -28.62954 |  | -0.07 | -2.889012 | -28.89012
-0.06 | -2.843199 | -28.43199 | -0.06 | -2.863644 | -28.63644 |  | -0.06 | -2.888042 | -28.88042
-0.05 | -2.842639 | -28.42639 | -0.05 | -2.863953 | -28.63953 |  | -0.05 | -2.888831 | -28.88831
-0.04 | -2.842076 | -28.42076 | -0.04 | -2.861968 | -28.61968 |  | -0.04 | -2.887496 | -28.87496
-0.03 | -2.842058 | -28.42058 | -0.03 | -2.860848 | -28.60848 |  | -0.03 | -2.886939 | -28.86939
-0.02 | -2.840689 | -28.40689 | -0.02 | -2.859334 | -28.59334 |  | -0.02 | -2.884817 | -28.84817
-0.01 | -2.839676 | -28.39676 | -0.01 | -2.858628 | -28.58628 |  | -0.01 | -2.884586 | -28.84586
0 | -2.83907 | -28.3907 | 0 | -2.859475 | -28.59475 |  | 0 | -2.885188 | -28.85188
0.01 | -2.837461 | -28.37461 | 0.01 | -2.859495 | -28.59495 |  | 0.01 | -2.884945 | -28.84945
0.02 | -2.836564 | -28.36564 | 0.02 | -2.859663 | -28.59663 |  | 0.02 | -2.884966 | -28.84966
0.03 | -2.836151 | -28.36151 | 0.03 | -2.859074 | -28.59074 |  | 0.03 | -2.883714 | -28.83714
0.04 | -2.835497 | -28.35497 | 0.04 | -2.856988 | -28.56988 |  | 0.04 | -2.883437 | -28.83437
0.05 | -2.835027 | -28.35027 | 0.05 | -2.856344 | -28.56344 |  | 0.05 | -2.880806 | -28.80806
0.06 | -2.834223 | -28.34223 | 0.06 | -2.854562 | -28.54562 |  | 0.06 | -2.881266 | -28.81266
0.07 | -2.833792 | -28.33792 | 0.07 | -2.853397 | -28.53397 |  | 0.07 | -2.87967 | -28.7967
0.08 | -2.832749 | -28.32749 | 0.08 | -2.852932 | -28.52932 |  | 0.08 | -2.879879 | -28.79879
0.09 | -2.831958 | -28.31958 | 0.09 | -2.853419 | -28.53419 |  | 0.09 | -2.877799 | -28.77799
0.1 | -2.83246 | -28.3246 | 0.1 | -2.853497 | -28.53497 |  | 0.1 | -2.877543 | -28.77543
0.11 | -2.831084 | -28.31084 | 0.11 | -2.854612 | -28.54612 |  | 0.11 | -2.875941 | -28.75941
0.12 | -2.830132 | -28.30132 | 0.12 | -2.855087 | -28.55087 |  | 0.12 | -2.875862 | -28.75862
0.13 | -2.829489 | -28.29489 | 0.13 | -2.854682 | -28.54682 |  | 0.13 | -2.875936 | -28.75936
0.14 | -2.82825 | -28.2825 | 0.14 | -2.853607 | -28.53607 |  | 0.14 | -2.875889 | -28.75889
0.15 | -2.826725 | -28.26725 | 0.15 | -2.852754 | -28.52754 |  | 0.15 | -2.875554 | -28.75554
0.16 | -2.82598 | -28.2598 | 0.16 | -2.851443 | -28.51443 |  | 0.16 | -2.875052 | -28.75052
0.17 | -2.824832 | -28.24832 | 0.17 | -2.850183 | -28.50183 |  | 0.17 | -2.87571 | -28.7571
0.18 | -2.823367 | -28.23367 | 0.18 | -2.850437 | -28.50437 |  | 0.18 | -2.873929 | -28.73929
0.19 | -2.821309 | -28.21309 | 0.19 | -2.84937 | -28.4937 |  | 0.19 | -2.874587 | -28.74587
0.2 | -2.820063 | -28.20063 | 0.2 | -2.84786 | -28.4786 |  | 0.2 | -2.872364 | -28.72364
0.21 | -2.818857 | -28.18857 | 0.21 | -2.846112 | -28.46112 |  | 0.21 | -2.872125 | -28.72125
0.22 | -2.817072 | -28.17072 | 0.22 | -2.84478 | -28.4478 |  | 0.22 | -2.869495 | -28.69495
0.23 | -2.816763 | -28.16763 | 0.23 | -2.843278 | -28.43278 |  | 0.23 | -2.870133 | -28.70133
0.24 | -2.815264 | -28.15264 | 0.24 | -2.842105 | -28.42105 |  | 0.24 | -2.86859 | -28.6859
0.25 | -2.813165 | -28.13165 | 0.25 | -2.841297 | -28.41297 |  | 0.25 | -2.869493 | -28.69493
0.26 | -2.813259 | -28.13259 | 0.26 | -2.840104 | -28.40104 |  | 0.26 | -2.867896 | -28.67896
0.27 | -2.811697 | -28.11697 | 0.27 | -2.837552 | -28.37552 |  | 0.27 | -2.867815 | -28.67815
0.28 | -2.810237 | -28.10237 | 0.28 | -2.836597 | -28.36597 |  | 0.28 | -2.865113 | -28.65113
0.29 | -2.810923 | -28.10923 | 0.29 | -2.835643 | -28.35643 |  | 0.29 | -2.86472 | -28.6472
0.3 | -2.809725 | -28.09725 | 0.3 | -2.835051 | -28.35051 |  | 0.3 | -2.863138 | -28.63138
0.31 | -2.807301 | -28.07301 | 0.31 | -2.835299 | -28.35299 |  | 0.31 | -2.86295 | -28.6295
0.32 | -2.807596 | -28.07596 | 0.32 | -2.834897 | -28.34897 |  | 0.32 | -2.862494 | -28.62494
0.33 | -2.80649 | -28.0649 | 0.33 | -2.833603 | -28.33603 |  | 0.33 | -2.862019 | -28.62019
0.34 | -2.80514 | -28.0514 | 0.34 | -2.831654 | -28.31654 |  | 0.34 | -2.860727 | -28.60727
0.35 | -2.805478 | -28.05478 | 0.35 | -2.830326 | -28.30326 |  | 0.35 | -2.857914 | -28.57914
0.36 | -2.804612 | -28.04612 | 0.36 | -2.828759 | -28.28759 |  | 0.36 | -2.856443 | -28.56443
0.37 | -2.802841 | -28.02841 | 0.37 | -2.827149 | -28.27149 |  | 0.37 | -2.853372 | -28.53372
0.38 | -2.802256 | -28.02256 | 0.38 | -2.825925 | -28.25925 |  | 0.38 | -2.852548 | -28.52548
0.39 | -2.801089 | -28.01089 | 0.39 | -2.824692 | -28.24692 |  | 0.39 | -2.850994 | -28.50994
0.4 | -2.799625 | -27.99625 | 0.4 | -2.822811 | -28.22811 |  | 0.4 | -2.852122 | -28.52122
0.41 | -2.799518 | -27.99518 | 0.41 | -2.820907 | -28.20907 |  | 0.41 | -2.850019 | -28.50019
0.42 | -2.798251 | -27.98251 | 0.42 | -2.820378 | -28.20378 |  | 0.42 | -2.850193 | -28.50193
0.43 | -2.796404 | -27.96404 | 0.43 | -2.818808 | -28.18808 |  | 0.43 | -2.847887 | -28.47887
0.44 | -2.795832 | -27.95832 | 0.44 | -2.817339 | -28.17339 |  | 0.44 | -2.847216 | -28.47216
0.45 | -2.794285 | -27.94285 | 0.45 | -2.815761 | -28.15761 |  | 0.45 | -2.844283 | -28.44283
0.46 | -2.792566 | -27.92566 | 0.46 | -2.813682 | -28.13682 |  | 0.46 | -2.844411 | -28.44411
0.47 | -2.792216 | -27.92216 | 0.47 | -2.811382 | -28.11382 |  | 0.47 | -2.842509 | -28.42509
0.48 | -2.790645 | -27.90645 | 0.48 | -2.809474 | -28.09474 |  | 0.48 | -2.841024 | -28.41024
0.49 | -2.788646 | -27.88646 | 0.49 | -2.807294 | -28.07294 |  | 0.49 | -2.839177 | -28.39177
0.5 | -2.787825 | -27.87825 | 0.5 | -2.804978 | -28.04978 |  | 0.5 | -2.837886 | -28.37886
0.51 | -2.785233 | -27.85233 | 0.51 | -2.802628 | -28.02628 |  | 0.51 | -2.83524 | -28.3524
0.52 | -2.782004 | -27.82004 | 0.52 | -2.801029 | -28.01029 |  | 0.52 | -2.833542 | -28.33542
0.53 | -2.779738 | -27.79738 | 0.53 | -2.799316 | -27.99316 |  | 0.53 | -2.832153 | -28.32153
0.54 | -2.775468 | -27.75468 | 0.54 | -2.798309 | -27.98309 |  | 0.54 | -2.830198 | -28.30198
0.55 | -2.771901 | -27.71901 | 0.55 | -2.796836 | -27.96836 |  | 0.55 | -2.828443 | -28.28443
0.56 | -2.769936 | -27.69936 | 0.56 | -2.793775 | -27.93775 |  | 0.56 | -2.826022 | -28.26022
0.57 | -2.7669 | -27.669 | 0.57 | -2.789254 | -27.89254 |  | 0.57 | -2.823807 | -28.23807
0.58 | -2.763826 | -27.63826 | 0.58 | -2.784541 | -27.84541 |  | 0.58 | -2.81915 | -28.1915
0.59 | -2.761762 | -27.61762 | 0.59 | -2.780921 | -27.80921 |  | 0.59 | -2.81653 | -28.1653
0.6 | -2.756165 | -27.56165 | 0.6 | -2.776788 | -27.76788 |  | 0.6 | -2.811665 | -28.11665
0.61 | -2.750155 | -27.50155 | 0.61 | -2.774443 | -27.74443 |  | 0.61 | -2.808713 | -28.08713
0.62 | -2.744779 | -27.44779 | 0.62 | -2.772309 | -27.72309 |  | 0.62 | -2.803631 | -28.03631
0.63 | -2.737598 | -27.37598 | 0.63 | -2.766888 | -27.66888 |  | 0.63 | -2.800878 | -28.00878
0.64 | -2.730033 | -27.30033 | 0.64 | -2.760288 | -27.60288 |  | 0.64 | -2.795399 | -27.95399
0.65 | -2.722141 | -27.22141 | 0.65 | -2.751441 | -27.51441 |  | 0.65 | -2.791406 | -27.91406
0.66 | -2.711453 | -27.11453 | 0.66 | -2.741373 | -27.41373 |  | 0.66 | -2.784529 | -27.84529
0.67 | -2.699617 | -26.99617 | 0.67 | -2.728791 | -27.28791 |  | 0.67 | -2.778277 | -27.78277
0.68 | -2.68417 | -26.8417 | 0.68 | -2.715354 | -27.15354 |  | 0.68 | -2.768621 | -27.68621
0.69 | -2.665886 | -26.65886 | 0.69 | -2.698943 | -26.98943 |  | 0.69 | -2.759078 | -27.59078
0.7 | -2.644106 | -26.44106 | 0.7 | -2.678092 | -26.78092 |  | 0.7 | -2.74631 | -27.4631
0.71 | -2.615342 | -26.15342 | 0.71 | -2.651311 | -26.51311 |  | 0.71 | -2.730087 | -27.30087
0.72 | -2.579239 | -25.79239 | 0.72 | -2.618226 | -26.18226 |  | 0.72 | -2.710244 | -27.10244
0.73 | -2.53507 | -25.3507 | 0.73 | -2.576089 | -25.76089 |  | 0.73 | -2.684501 | -26.84501
0.74 | -2.477972 | -24.77972 | 0.74 | -2.521921 | -25.21921 |  | 0.74 | -2.651541 | -26.51541
0.75 | -2.407927 | -24.07927 | 0.75 | -2.45504 | -24.5504 |  | 0.75 | -2.608297 | -26.08297
0.76 | -2.320932 | -23.20932 | 0.76 | -2.36988 | -23.6988 |  | 0.76 | -2.55526 | -25.5526
0.77 | -2.211322 | -22.11322 | 0.77 | -2.260481 | -22.60481 |  | 0.77 | -2.485637 | -24.85637
0.78 | -2.075708 | -20.75708 | 0.78 | -2.124049 | -21.24049 |  | 0.78 | -2.397067 | -23.97067
0.79 | -1.908804 | -19.08804 | 0.79 | -1.952139 | -19.52139 |  | 0.79 | -2.284371 | -22.84371
0.8 | -1.706227 | -17.06227 | 0.8 | -1.738762 | -17.38762 |  | 0.8 | -2.142588 | -21.42588
0.81 | -1.465606 | -14.65606 | 0.81 | -1.481315 | -14.81315 |  | 0.81 | -1.964164 | -19.64164
0.82 | -1.18431 | -11.8431 | 0.82 | -1.173662 | -11.73662 |  | 0.82 | -1.745733 | -17.45733
0.83 | -0.859594 | -8.59594 | 0.83 | -0.809901 | -8.09901 |  | 0.83 | -1.481028 | -14.81028
0.84 | -0.4914253 | -4.914253 | 0.84 | -0.3903026 | -3.903026 |  | 0.84 | -1.165741 | -11.65741
0.85 | -0.0801532 | -0.801532 | 0.85 | 0.08917258 | 0.8917258 |  | 0.85 | -0.7981168 | -7.981168
0.86 | 0.3739753 | 3.739753 | 0.86 | 0.6273691 | 6.273691 |  | 0.86 | -0.3733952 | -3.733952
0.87 | 0.869478 | 8.69478 | 0.87 | 1.224438 | 12.24438 |  | 0.87 | 0.1066784 | 1.066784
0.88 | 1.402363 | 14.02363 | 0.88 | 1.87723 | 18.7723 |  | 0.88 | 0.6428986 | 6.428986
0.89 | 1.971144 | 19.71144 | 0.89 | 2.583209 | 25.83209 |  | 0.89 | 1.23377 | 12.3377
0.9 | 2.573807 | 25.73807 | 0.9 | 3.339481 | 33.39481 |  | 0.9 | 1.875565 | 18.75565
0.91 | 3.206261 | 32.06261 | 0.91 | 4.144435 | 41.44435 |  | 0.91 | 2.565989 | 25.65989
0.92 | 3.867786 | 38.67786 | 0.92 | 4.993593 | 49.93593 |  | 0.92 | 3.301909 | 33.01909
0.93 | 4.556141 | 45.56141 | 0.93 | 5.88381 | 58.8381 |  | 0.93 | 4.079721 | 40.79721
0.94 | 5.268657 | 52.68657 | 0.94 | 6.812493 | 68.12493 |  | 0.94 | 4.896495 | 48.96495
0.95 | 6.005187 | 60.05187 | 0.95 | 7.777268 | 77.77268 |  | 0.95 | 5.749981 | 57.49981
0.96 | 6.76371 | 67.6371 | 0.96 | 8.774866 | 87.74866 |  | 0.96 | 6.636281 | 66.36281
0.97 | 7.542677 | 75.42677 | 0.97 | 9.802545 | 98.02545 |  | 0.97 | 7.552911 | 75.52911
0.98 | 8.340744 | 83.40744 | 0.98 | 10.85743 | 108.5743 |  | 0.98 | 8.497001 | 84.97001
0.99 | 9.158101 | 91.58101 | 0.99 | 11.93733 | 119.3733 |  | 0.99 | 9.468504 | 94.68504
1 | 9.992475 | 99.92475 | 1 | 13.04104 | 130.4104 |  | 1 | 10.463 | 104.63
1.01 | 10.844 | 108.44 | 1.01 | 14.16583 | 141.6583 |  | 1.01 | 11.47918 | 114.7918
1.02 | 11.71209 | 117.1209 | 1.02 | 15.31134 | 153.1134 |  | 1.02 | 12.51548 | 125.1548
1.03 | 12.59565 | 125.9565 | 1.03 | 16.47652 | 164.7652 |  | 1.03 | 13.56981 | 135.6981
1.04 | 13.49528 | 134.9528 | 1.04 | 17.6612 | 176.612 |  | 1.04 | 14.64078 | 146.4078
1.05 | 14.41001 | 144.1001 | 1.05 | 18.86149 | 188.6149 |  | 1.05 | 15.72741 | 157.2741
1.06 | 15.33969 | 153.3969 | 1.06 | 20.07857 | 200.7857 |  | 1.06 | 16.82954 | 168.2954
1.07 | 16.28359 | 162.8359 | 1.07 | 21.31042 | 213.1042 |  | 1.07 | 17.94567 | 179.4567
1.08 | 17.24223 | 172.4223 | 1.08 | 22.55604 | 225.5604 |  | 1.08 | 19.07567 | 190.7567
1.09 | 18.2007 | 182.007 | 1.09 | 23.80338 | 238.0338 |  | 1.09 | 20.20616 | 202.0616
1.1 | 19.18635 | 191.8635 | 1.1 | 25.07299 | 250.7299 |  | 1.1 | 21.36037 | 213.6037