## Contents
Supplemental Table Number | Table Captions
S1 | Purchasing information for standards used for targeted quantitation
S2 | Artifical turf source information
S3 | Tire crumb rubber source information
S4 | HPLC-HRMS parameters for chemical profiling and suspect screening
S5 | HPLC-HRMS parameters for quantitation
S6 | MS/MS acquisition table for quantitation
S7 | Skyline data processing parameters
S8 | Precision, IDL, IQL, MDL results of quantitation
S9 | Quantitation linearity and precision for each sample preparation method
S10 | Absolute and relative recovery results
S11 | Compound discoverer processing parameters
S12 | Concentration of targeted compounds in crumb rubber samples for each sample preparation method
S13 | Group concentrations of targeted compounds in crumb rubber samples for each sample preparation method
S14 | Results of Mann-Kendall time trend analysis
S15 | Relative compound concentrations in crumb rubber extractables
S16 | Median retention time, median m/z, total peak area and total # features of crumb rubber samples in positive and negative ion mode for each sample preparation method
S17 | Detailed results of suspect screening for extractable and leachables
S18 | Peak area of suspect screening compounds from positive ion mode extractables
S19 | Peak area of suspect screening compounds from positive ion mode leachables

## Table S1
Table S1. Purchasing information for standards used for targeted quantitation
Analyte | Abbreviation | LogP* | CAS# | Source | Use
p-phenylenediamine antioxidants (PPDs)
N-(1,3-Dimethylbutyl)-N'-phenyl-p-phenylenediamine | 6PPD | 5.127 | 793-24-8 | Sigma-Aldrich | Protective additive (anti-aging agent / antiozonant)
N-Isopropyl-N'-phenyl-1,4-phenylenediamine | IPPD | 3.755 | 101-72-4 | AmBeed, Inc. | Protective additive (anti-aging agent / antiozonant)
PPD transformation products (PPD TPs)
6PPD-quinone | 6PPD-Q | 3.857 | 2754428-18-5 | HPC Standards Inc. | Transformation product of 6PPD
Other Rubber Antioxidants (AOs)
2,2,4-trimethyl-1,2,3,4-tetrahydroquinoline |  | 3.94 | 4497-58-9 | AmBeed, Inc. | Protective additive (anti-aging agent / antiozonant)
Dicyclohexylamine |  | 3.582 | 101-83-7 | Sigma-Aldrich | Protective additive (anti-aging agent / antiozonant)
4-phenylazodiphenylamine |  | 5.009 | 101-75-7 | Sigma-Aldrich | Protective additive (anti-aging agent / antiozonant)
N-phenyl-1-naphthylamine |  | 4.54 | 90-30-2 | Acros Organics | Protective additive (anti-aging agent / antiozonant)
Vulcanizing accelerators (VAs)
1,3-diphenylguanidine | DPG | 2.384 | 102-06-7 | Alfa Aesar | Vulcanizing additive (vulcanization accelerator)
1,3-di-o-tolylguanidine | DOTG | 2.57 | 97-39-2 | Sigma-Aldrich | Vulcanizing additive (vulcanization accelerator)
1,3-diphenylurea |  | 3.015 | 102-07-8 | Sigma-Aldrich | Transformation product of DPG
Hexa(methoxymethyl)melamine | HMMM | 3.313 | 3089-11-0 | Combi Blocks Inc. | Cross-linking agent
Triisopropanolamine | TIPA | 0.073 | 122-20-3 | Sigma-Aldrich | Cross-linking agent
Benzotriazoles and benzothiazoles (BTHs & BTRs)
Benzothiazole | BTH | 1.899 | 95-16-9 | Sigma-Aldrich | Vulcanizing additive (vulcanization accelerator)
2-aminobenzothiazole | 2-amino-BTH | 1.88 | 136-95-8 | Sigma-Aldrich | Structural unit
2-(Methylthio)benzothiazole | 2-Me-S-BTH | 2.838 | 149-30-4 | Sigma-Aldrich | Transformation product of MBT
2-mercaptobenzothiazole | MBT | 2.59 | 95-14-7 | Sigma-Aldrich | Vulcanizing additive (vulcanization accelerator)
1H-benzotriazole | 1H-BTR | 1.44 | 615-22-5 | HPC Standards Inc. | Structural unit
Plasticizers
Benzyl butyl phthalate | BBP | 4.91 | 85-68-7 | Sigma-Aldrich | Plasticizer
Caprolactam |  | -0.039 | 105-60-2 | Sigma-Aldrich | Plasticizer
Internal Standards
6PPD-quinone-d5 | 6PPD-Q-d5 |  |  | HPC Standards Inc.
Benzothiazole-d4 |  |  |  | Toronto Research Chemicals Inc.
1,3-Diphenylguanidine-d10 |  |  |  | Toronto Research Chemicals Inc.
Dioctyl phthalate-d4 |  |  |  | Sigma-Aldrich
Tris(2-butoxyethyl)phosphate-d27 |  |  |  | Toronto Research Chemicals Inc.
*LogP values calculated by XLogP3 3.0 (PubChem)

## Table S2
Table S2. Artifical turf source information
Name | Field Type | Date Collected | Date of Install | Notes
14 yr | School Field | 2023-09-09 | 2009
13 yr | School Field | 2023-08-24 | 2010 | Old turf that was being removed that day
6 yr | Public Park | 2023-09-09 | 2017
3 yr B | School Field | 2021-11-29 | Summer 2018 | Covered by Temporary Air Structure in winter
3 yr A | School Field | 2021-11-29 | Summer 2018
2 yr | Public Park | 2021-11-29 | Summer 2019
1-2 yr | School Field | 2023-02-12 | Summer 2021
<1 yr | Public Park | 2023-02-25 | Summer 2022
Unk1 | School Field | 2023-06-14 | ?
Unk2 | School Field | 2023-08-24 | ?
0 yr | School Field | 2023-08-24 | 2024-08-24 | New turf that was being installed that day

## Table S3
Table S3. Tire crumb rubber source information
Sample | Source | Tire Composition | Preparation Method
TU&N | Generated by Washington State University | Mixture of 9 used/new tire tread | Physical Abrasion
TU | Purchased online by Washington State University | Mixture of used tire tread | Cryomilled
TN | Provided by U.S. Tire Manufacturers Association | Mixture of new tire tread manufactured between 2020 - 2021 | Cryomilled

## Table S4
Table S4. HPLC-HRMS parameters for chemical profiling and suspect screening
Thermo Vanquish Flex Liquid Chromatograph
Flow Rate (mL/min) | 0.5
Column Chamber Temp. (°C) | 45
Post-Column Cooler Temperature (°C) | 45
Time (min) | Mobile Phase A | Mobile Phase B
0 | 95 | 5
0.5 | 95 | 5
3 | 40 | 60
18 | 0 | 100
21 | 0 | 100
21.1 | 95 | 5
25.5 | 95 | 5
Positive Ion Mode Composition | Water w/ 0.1% Formic Acid | Methanol w/ 0/1% Formic Acid
Negative Ion Mode Composition | Water w/ 0.3 mM Ammonium Fluoride | Methanol w/ 0.3 mM Ammonium Fluoride
Thermo Exploris 240 HESI-q-Orbitrap High-Resolution Mass Spectrometer
| Positive Ion Mode | Negative Ion Mode
Ion Source
Spray Voltage (V) | 2500 | 3000
Sheath Gas (Arb) | 45 | 60
Aux Gas (Arb) | 5 | 15
Sweep Gas (Arb) | 0 | 0
Ion Transfer Tube Temp. (°C) | 300 | 250
Vaporizer Temp. (°C) | 300 | 250
Global Parameters
Infusion Mode | Liquid Chromatography
Expected LC Peak Wdith (s) | 10
Advanced Peak Determination | On
Mild Trapping | Off
Default Charge State | 1
AcquireX Method Modification | Off
Internal Mass Calibration | EASY-IC
Internal Mass Calibration Mode | Run Start
Full Scan Properties
Orbitrap Resolution | 45000
Scan Range (m/z) | 100 - 1,500
RF Lens (%) | 80
AGC Target | Standard
Maximum Injection Time Mode | Auto
Microscans | 1
Data Type | Profile
Source Fragmentation | Off
Dynamic Exclusion Properties
Dynamic Exclusion Mode | Custom
Exclude after n times | 3
If occurs within (sec) | 10
Exclusion duration (sec) | 10
Mass Tolerance | pmm
Low | 5
High | 10
Exclude Isotopes | On
Perform dependent scan on single charge state per precursor only | Off
Apex Detection Properties
Desired Apex Window (%) | 30
Data-Dependent MS/MS Scan Properties
Data Dependent Mode | Cycle Time
Time between Master Scans (sec) | 1
Multiplex Ions | Off
Isolation Window (m/z) | 0
Isolation Offset | Off
Collision Energy Type | Absolute
HCD Collision Energies (V) | 30, 60
Orbitrap Resolution | 22500
Scan Range Mode | Auto
AGC Target | Standard
Maximum Injection Time Mode | Auto
Microscans | 1
Data Type | Centroid

## Table S5
Table S5. HPLC-HRMS parameters for quantitation
Thermo Vanquish Flex Liquid Chromatograph
Flow Rate (mL/min) | 0.4
Column Chamber Temp. (°C) | 45
Post-Column Cooler Temperature (°C) | 45
Time (min) | Mobile Phase A | Mobile Phase B
0 | 95 | 5
0.25 | 95 | 5
0.26 | 80 | 20
5 | 0 | 100
7 | 0 | 100
7.1 | 95 | 5
17 | 95 | 5
Mobile Phase | Water w/ 0.1% Formic Acid | Methanol w/ 0/1% Formic Acid
Thermo Exploris 240 HESI-q-Orbitrap High-Resolution Mass Spectrometer
Positive Ion Mode
Ion Source
Spray Voltage (V) | 2500
Sheath Gas (Arb) | 45
Aux Gas (Arb) | 5
Sweep Gas (Arb) | 0
Ion Transfer Tube Temp. (°C) | 300
Vaporizer Temp. (°C) | 300
Global Parameters
Infusion Mode | Liquid Chromatography
Expected LC Peak Wdith (s) | 6
Advanced Peak Determination | On
Mild Trapping | Off
Default Charge State | 1
AcquireX Method Modification | Off
Internal Mass Calibration | EASY-IC
Internal Mass Calibration Mode | Run Start
Production Ion Scan
Multiplex ion | Off
isolation window (m/z) | 0.7
Isolation offset | Off
Collision Energy Type | Absolute
Orbitrap Resolution | 60000
Scan Range Mode | Auto
AGC Target | Custom
Normalized AGC Target (%) | 200
Maximum injection time mode | Custom
Maximum injection time (ms) | 100
Microscans | 1
Data Type | Profile
Source Fragmentation | Off
Time mode | Retention time window

## Table S6
Table S6. MS/MS acquisition table for quantitation
Analyte | Formula | Adduct | Precursor (m/z) | Precursor Charge (z) | RT Time (min) | Window (min) | Collision Energies (V) | RF Lens (%) | Polarity
N-(1,3-Dimethylbutyl)-N'-phenyl-p-phenylenediamine | C18H24N2 | [M+H]+ | 269.2012 | 1 | 4.36 | 0.4 | 14,40 | 80 | Positive
N-Isopropyl-N'-phenyl-1,4-phenylenediamine | C15H18N2 | [M+H]+ | 227.1543 | 1 | 3.52 | 0.4 | 14,40 | 80 | Positive
6PPD-quinone | C18H22N2O2 | [M+H]+ | 299.1754 | 1 | 5.52 | 0.4 | 25 | 80 | Positive
2,2,4-trimethyl-1,2,3,4-tetrahydroquinoline | C12 H17 N | [M+H]+ | 176.1434 | 1 | 3.59 | 0.4 | 15 | 75 | Positive
Dicyclohexylamine | C12 H23 N | [M+H]+ | 182.1903 | 1 | 3.2 | 0.4 | 20 | 80 | Positive
4-phenylazodiphenylamine | C18H15N3 | [M+H]+ | 274.1339 | 1 | 6.06 | 0.4 | 22 | 80 | Positive
N-phenyl-1-naphthylamine | C16 H13 N | [M+H]+ | 220.1121 | 1 | 5.71 | 0.4 | 20 | 90 | Positive
1,3-diphenylguanidine | C13H13N3 | [M+H]+ | 212.1182 | 1 | 2.77 | 0.4 | 17 | 80 | Positive
1,3-di-o-tolylguanidine | C15H17N3 | [M+H]+ | 240.1495 | 1 | 3.15 | 0.4 | 20 | 90 | Positive
1,3-diphenylurea | C13 H12 N2 O | [M+H]+ | 213.1022 | 1 | 4.55 | 0.4 | 17 | 85 | Positive
Benzothiazole | C7H5NS | [M+H]+ | 136.0215 | 1 | 3.99 | 0.4 | 20 | 80 | Positive
2-aminobenzothiazole | C7H6N2S | [M+H]+ | 151.0324 | 1 | 2.43 | 0.4 | 25 | 100 | Positive
2-(Methylthio)benzothiazole | C8 H7 N S2 | [M+H]+ | 182.0093 | 1 | 5.08 | 0.4 | 20 | 80 | Positive
2-mercaptobenzothiazole | C7 H5 N S2 | [M+H]+ | 167.9936 | 1 | 4.08 | 0.4 | 15 | 70 | Positive
1H-benzotriazole | C6H5N3 | [M+H]+ | 120.0556 | 1 | 2.98 | 0.4 | 20 | 130 | Positive
Benzyl butyl phthalate | C19 H20 O4 | [M+H]+ | 313.1434 | 1 | 5.82 | 0.4 | 20 | 60 | Positive
Caprolactam | C6 H11 N O | [M+H]+ | 114.0913 | 1 | 2.58 | 0.4 | 20 | 85 | Positive
Hexa(methoxymethyl)melamine | C15H30N6O6 | [M+H]+ | 391.23 | 1 | 4.53 | 0.4 | 10 | 60 | Positive
Triisopropanolamine | C9 H21 N O3 | [M+H]+ | 192.1594 | 1 | 0.62 | 0.4 | 15 | 80 | Positive
6PPD-quinone-d5 | C18H17D5N2O2 | [M+H]+ | 304.2068 | 1 | 5.59 | 0.4 | 25 | 80 | Positive
Benzothiazole-d4 | C7HD4NS | [M+H]+ | 140.0467 | 1 | 3.99 | 0.4 | 20 | 80 | Positive
1,3-Diphenylguanidine-d10 |  | [M+H]+ | 222.1809 | 1 | 2.75 | 0.4 | 17 | 85 | Positive
dioctyl phthalate-d4 | C24D4H34O4 | [M+H]+ | 395.3094 | 1 | 7.26 | 0.4 | 25 | 80 | Positive
Tris(2-butoxyethyl)phosphate-d27 | C18D27H12O7P | [M+H]+ | 426.4201 | 1 | 5.9 | 0.4 | 20 | 80 | Positive

## Table S7
Table S7. Skyline data processing parameters
Skyline Parameters
Molecule Settings
Prediction Tab
Retention time predictor | None
Use measured retention times when present | Yes
Time window (min) | 1
Library Tab
Library | 2024_02_16_Quant_Leachables
Pick Molecules Matching | Library
Rank Molecules by | TFRatio
Labels Tab
None selected
Quantification Tab
Regression fit | Linear
normalization method | Ratio to Heavy
simple precursor ratios | No
regression weighting | None
MS level | All
Units | ng/mL
Max LOQ bias (%) | 20
Calculate LOD by | None
Max LOQ CV (%) | 20
Qualitative ion ratio threshold (%) | -
Transition Settings
Prediction Tab
Precursor mass | Monoisotopic
Product ion mass | Monoisotopic
Collision energy | None
Deculstering potential | None
Optimization library | None
Compensation voltage | None
Use optimization values when present | No
Filter Tab
Precursor adducts | [M+H]
Fragment adducts | [M+]
Ion types | f, p
Precusor m/z exclusion window | -
Auto-select all matching transitions | No
Library Tab
Ion match tolerance (ppm) | 5
If a library spectrum is available, pick its most intense ions | Yes
Pick:
# product ions | 6
# minimum product ions | 2
Instrument Tab
Min m/z | 50
Dynamic min product m/z | No
Max m/z | 1500
Method match tolerance (m/z) | 0.005
Firmware transition limit | -
Firmware inclusion limit | -
Min time (min) | -
Max Time (min) | -
Triggered Chromatographic Acquisition | Yes
Instrument Tab
MS1 Filtering
Isotope peaks included | No
MS/MS Filtering
Acquisition method | PRM
Product mass analyzer | Orbitrap
Resolving power | 30,000 @ m/z 200
Use high-selectivity extraction | No
Retention time filtering | Include all matching scans
Ion mobility library
Ion mobility library | None

## Table S8
Table S8. Precision, IDL, IQL, MDL results of quantitation
Target Analyte | Precision (%) |  | IDL (ng/mL) | IQL (ng/mL) | MDL (µg/g) |  |  |  | Conc. Used for IDL/IQL (ng/mL) | ISTD
| Inter-day (n=9) |  |  |  | Extractables | Leachables | Gastric | Gastrointestinal
| Conc. Level 1 (1 or 10) | Conc. Level 2 (10 or 100)
6PPD | 35.35% | 3.514% | 1.1 | 3.5 | 0.0042 | 0.013 | 0.00084 | 0.002 | 1 | 6PPD-quinone-d5
IPPD | 11.69% | 3.149% | 0.35 | 1.2 | 0.0028 | 0.0053 | 0.0003 | 0.0027 | 1 | 6PPD-quinone-d5
6PPD-Q | 3.33% | 3.401% | 0.1 | 0.33 | 0.081 | 0.0026 | 0.00019 | 0.00027 | 1 | 6PPD-quinone-d5
2,2,4-Trimethyl-1,2,3,4-tetrahydroquinoline | 7.201% | 31.57% | 0.22 | 0.72 | 0.0004 | 0.001 | 0.00041 | 0.0009 | 1 | Benzothiazole-d4
Dicyclohexylamine | 7.607% | 6.577% | 0.23 | 0.76 | 0.028 | 0.013 | 0.0069 | 0.0025 | 1 | 1,3-Diphenylguanidine-d10
4-phenylazodiphenylamine | 7.476% | 9.612% | 0.22 | 0.75 | 0.019 | 0.023 | 0.00019 | 7.9e-06 | 1 | 6PPD-quinone-d5
N-phenyl-1-naphthylamine | 18.71% | 23.35% | 0.56 | 1.9 | 0.012 | 0.058 | 0.0028 | 0.0022 | 1 | dioctyl phthalate-d4
DPG | 13.5% | 5.936% | 0.4 | 1.3 | 0.0057 | 0.0062 | 0.0033 | 0.0039 | 1 | 1,3-Diphenylguanidine-d10
DOTG | 13.71% | 4.915% | 0.41 | 1.4 | 0.0015 | 0.002 | 0.00066 | 0.001 | 1 | 1,3-Diphenylguanidine-d10
1,3-diphenylurea | 18.38% | 3.237% | 0.55 | 1.8 | 0.012 | 0.033 | 0.0031 | 0.0011 | 1 | 6-PPDQ-d5
BTH | 16.16% | 15.99% | 0.48 | 1.6 | 0.33 | 0.65 | 0.063 | 0.042 | 1 | Benzothiazole-d4
2-amino-BTH | 15.68% | 6.094% | 0.47 | 1.6 | 0.012 | 0.013 | 0.0011 | 0.0013 | 1 | Benzothiazole-d4 | *used 100 ng/mL for level 2
2-Me-S-BTH | 38.08% | 4.259% | 1.1 | 3.8 | 0.094 | 0.069 | 0.0021 | 0.0054 | 1 | 6-PPDQ-d5
MBT | 19.98% | 76.18% | 0.6 | 2 | 0.025 | 0.021 | 0.003 | 0.027 | 1 | Benzothiazole-d4
1H-BTR | 26.13% | 8.618% | 0.78 | 2.6 | 0.021 | 0.1 | 0.0012 | 0.11 | 1 | Benzothiazole-d4
BBP | 3.861% | 3.242% | 0.12 | 0.39 | 0.32 | 1.8 | 0.22 | 0.058 | 1 | dioctyl phthalate-d4 | *used 10, 100 ng/mL
Caprolactam | 7.188% | 11.4% | 2.3 | 7.8 | 0.11 | 1.4 | 0.027 | 0.031 | 1 | 1,3-Diphenylguanidine-d10
HMMM | 12.6% | 6.563% | 0.38 | 1.3 | 0.077 | 0.0093 | 0.0024 | 0.022 | 1 | 6PPD-quinone-d5
TIPA | 11.29% | 4.29% | 0.34 | 1.1 | 0.0094 | 0.0089 | 0.0012 | 0.00085 | 1 | 1,3-Diphenylguanidine-d10

## Table S9
Table S9. Quantitation linearity and precision for each sample preparation method
| Leachables |  |  |  | Gastric |  |  |  | Gastrointestinal |  |  |  | Extractables
Target Analyte | Linearity |  | Precision (%) |  | Linearity |  | Precision (%) |  | Linearity |  | Precision (%) |  | Linearity |  | Precision (%)
| Working range (ng/mL) | R^2 | Intra-day (n=3) |  | Working range (ng/mL) | R^2 | Intra-day (n=3) |  | Working range (ng/mL) | R^2 | Intra-day (n=3) |  | Working range (ng/mL) | R^2 | Intra-day (n=3)
|  |  | Conc. Level 1 (1 or 10) | Conc. Level 2 (10 or 100) |  |  | Conc. Level 1 (1 or 10) | Conc. Level 2 (10 or 100) |  |  | Conc. Level 1 (1 or 10) | Conc. Level 2 (10 or 100) |  |  | Conc. Level 1 (1 or 10) | Conc. Level 2 (10 or 100)
6PPD | 1-100 | 0.9968 | 3.1% | 1.475% | 25-500 | 0.9843 | 5.8%* | 0.29%* | 5-500 | 0.9867 | 120%* | 21%* | 1-100 | 0.9943 | 13.01% | 0.7683%
IPPD | 10-250 | 0.993 | 7.3% | 3.583% | 5-100 | 0.9941 | 3.0%* | 0.34%* | 10-500 | 0.9956 | 1.159% | 1.912% | 5-100 | 0.9945 | 5.844% | 1.815%
6PPD-Q | 0.5-500 | 0.9994 | 2.9% | 1.631% | 0.5-500 | 0.993 | 3.492% | 3.348% | 1-250 | 0.9997 | 4.431% | 1.102% | 0.5-250 | 0.9994 | 2.466% | 3.314%
2,2,4-Trimethyl-1,2,3,4-tetrahydroquinoline | 0.5-500 | 0.9976 | 5.6% | 42.64% | 0.5-250 | 0.996 | 6.22% | 21.21% | 0.1-100 | 0.9993 | 2.349% | 2.459% | 0.5-100 | 0.9996 | 3.012% | 6.714%
Dicyclohexylamine | 5-500 | 0.9995 | 0.36% | 2.874% | 5-500 | 0.9983 | 7.787% | 1.476% | 5-500 | 0.9995 | 4.19% | 2.273% | 5-500 | 0.9971 | 4.84% | 4.128%
4-phenylazodiphenylamine | 0.5-500 | 0.9978 | 3% | 5.216% | 0.5-250 | 0.9971 | 2.991% | 4.757% | 0.1-100 | 0.9976 | 0.4591% | 2.248% | 1-250 | 0.9999 | 1.922% | 3.858%
N-phenyl-1-naphthylamine | 0.5-250 | 0.9957 | 4.8% | 6.587% | 1-500 | 0.9975 | 1.023% | 15.67% | 0.5-250 | 0.9985 | 0.7062% | 0.7633% | 1-500 | 0.9967 | 6.024% | 7.555%
DPG | 0.1-250 | 0.999 | 1.6% | 3.051% | 5-500 | 0.9897 | 6.6%* | 0.44%* | 5-500 | 0.9933 | 21%* | 10%* | 5-500 | 0.9931 | 10.97% | 5.661%
DOTG | 0.5-500 | 0.9991 | 1.5% | 2.097% | 0.5-500 | 0.9992 | 2.1%* | 0.32%* | 1-250 | 0.9986 | 0.4565% | 0.4683% | 1-500 | 0.9969 | 12.83% | 4.318%
1,3-diphenylurea | 0.5-250 | 0.9972 | 3% | 1.763% | 1-250 | 0.9976 | 6.1%* | 3.2%* | 1-500 | 0.99798 | 2.547% | 3.844% | 1-500 | 0.9932 | 12.46% | 1.098%
BTH | 10-500 | 0.9968 | 13% | 10.77% | 10-500 | 0.998 | 8.989% | 8.168% | 5-500 | 0.9807 | 11.24% | 10.89% | 10-500 | 0.9981 | 6.025% | 4.726%
2-amino-BTH | 1-500 | 0.9965 | 5.9% | 0.4844% | 5-500 | 0.9967 | 3.8%* | 2.3%* | 1-250 | 0.9871 | 2.791% | 1.568% | 0.5-250 | 0.9992 | 9.84% | 5.291%
2-Me-S-BTH | 0.5-500 | 0.9989 | 5.2% | 0.9577% | 1-500 | 0.9983 | 5.234% | 2.061% | 5-500 | 0.9856 | 3.583% | 2.904% | 0.5-250 | 0.9993 | 1.775% | 2.298%
MBT | 0.5-500 | 0.9935 | 19% | 45.58% | 5-500 | 0.997 | 10.35% | 42.35% | 5-250 | 0.9845 | 13%* | 2.9%* | 1-250 | 0.991 | 5.85% | 52.35%
1H-BTR | 0.1-100 | 0.9965 | 11% | 4.248% | 1-250 | 0.9956 | 4.7%* | 2.3%* | 0.5-250 | 0.9875 | 1.864% | 0.48% | 5-500 | 0.9957 | 30.38% | 7.707%
BBP | 5-500 | 0.9927 | 6% | 3.248% | 1-500 | 0.9934 | 2.307% | 3.669% | 5-500 | 0.9835 | 2.123% | 2.661% | 1-250 | 0.9982 | 2.913% | 0.9481%
Caprolactam | 5-250 | 0.9809 | 8%* | 21%* | 1-500 | 0.993 | 8.1%* | 6.1%* | 1-500 | 0.9978 | 5.7%* | 1.6%* | 5-250 | 0.9889 | 4.8%* | 2.2%*
HMMM | 1-500 | 0.9966 | 3.236% | 0.7715% | 5-500 | 0.998 | 3.5%* | 1.3%* | 1-250 | 0.9943 | 9.69% | 5.727% | 1-250 | 0.9947 | 10.82% | 8.235%
TIPA | 0.5-500 | 0.9983 | 3.921% | 0.9138% | 1-500 | 0.9994 | 6.646% | 3.386% | 0.5-500 | 0.9987 | 1.051% | 1.348% | 5-500 | 0.9962 | 14.7% | 4.915%
*10, 100 for Precision

## Table S10
Table S10. Absolute and relative recovery results
| Absolute Recovery (%) |  |  | Relative Recovery (%)
Compound | Extractables | Leachables | Gastrointestinal | Extractables | Leachables | Gastrointestinal
6PPD | 46% | 19% | 1.2% | 43% | 30% | 1.4%
IPPD | 25% | 27% | 17% | 23% | 42% | 20%
6PPD-Q | 69% | 68% | 6.9% | 65% | 110% | 7.9%
2,2,4-Trimethyl-1,2,3,4-tetrahydroquinoline | 53% | 59% | 26% | 49% | 93% | 30%
Dicyclohexylamine | 57% | 68% | 77% | 58% | 69% | 120%
4-phenylazodiphenylamine | 86% | 80% | 1.3% | 98% | 140% | 32%
N-phenyl-1-naphthylamine | 79% | 52% | ND | 91% | 92% | ND
DPG | 83% | 65% | 34% | 84% | 66% | 52%
DOTG | 80% | 65% | 91% | 81% | 66% | 140%
1,3-diphenylurea | 86% | 69% | 23% | 87% | 71% | 35%
BTH | 19% | 68% | 8.9% | 39% | 63% | 21%
2-amino-BTH | 77% | 68% | 43% | 160% | 63% | 100%
2-Me-S-BTH | 61% | 54% | 6% | 130% | 50% | 14%
MBT | 35% | 38% | 29% | 71% | 36% | 69%
1H-BTR | 49% | 61% | 84% | 100% | 57% | 200%
BBP | 80% | 67% | 5% | 92% | 120% | 130%
Caprolactam | 67% | 66% | 34% | 68% | 68% | 52%
HMMM | 67% | 69% | 14% | 62% | 110% | 17%
TIPA | 67% | 70% | 4.8% | 68% | 71% | 7.4%
Benzothiazole-d4 | 49% | 110% | 42% | - | - | -
dioctyl phthalate-d4 | 87% | 56% | 4% | - | - | -
6PPD-quinone-d5 | 110% | 64% | 87% | - | - | -
1,3-Diphenylguanidine-d10 | 99% | 98% | 65% | - | - | -
Tris(2-butoxyethyl)phosphate-d27 | 110% | 120% | 58% | - | - | -

## Table S11
Table S11. Compound discoverer processing parameters
Select Spectra
1. Spectrum Properties Filter
Lower RT Limit | 0
Upper RT Limit | 0
First Scan | 0
Last Scan | 0
Ignore Specified Scans | (not specified)
Total Intensity Threshold | 100000
Minimum Peak Count | 1
1.1 Spectrum Properties Filter for DDA Spectra
Lowest Charge State | 0
Highest Charge State | 2
Min. Precursor Mass | 0 Da
Max. Precursor Mass | 5000 Da
2. Scan Event Filters
Mass Analyzer | (not specified)
MS Order | Any
Activation Type | (not specified)
Acquisition Type | (not specified)
Min. Collision Energy | 0
Max. Collision Energy | 1000
Scan Type | Any
Polarity Mode | (not specified)
MS1 Mass Range | (not specified)
FAIMS CV | (not specified)
3. Peak Filters
S/N Threshold (FT-only) | 3
4. Replacements for Unrecognized Properties
Unrecognized Charge Replacements | 1
Unrecognized Mass Analyzer Replacements | ITMS
Unrecognized MS Order Replacements | MS2
Unrecognized Activation Type Replacements | HCD
Unrecognized Polarity Replacements | +
Unrecognized MS Resolution@200 Replacements | 60000
Unrecognized MSn Resolution@200 Replacements | 30000
6. General Settings
Precursor Selection | Use MS(n - 1) Precursor
Use Isotope Pattern in Precursor Reevaluation | True
Provide Profile Spectra | Automatic
Spectra to Store | All
Store Chromatograms | False
Align Retention Times
1. General Settings
Alignment Model | Adaptive curve
Alignment Fallback | Use Linear Model
Maximum Shift [min] | 0.5
Shift Reference File | True
Mass Tolerance | 5 ppm
Remove Outlier | True
Detect Compounds
1. General Settings
Mass Tolerance [ppm] | 5 ppm
Min. Peak Intensity | 1000000
Min. # Scans per Peak | 5
Use Most Intense Isotope Only | True
Precursor Mass Tolerance | 5 ppm
2. Trace Detection
Max. Number of Gaps to Correct | 2
Min. Number of Adjacent Non-Zeros | 2
Trace Mass Update Strategy | Weighted Mean
3. Peak Detection
Chromatographic S/N Threshold | 3
Remove Baseline | True
Gap Ratio Threshold | 0.35
Max. Peak Width [min] | 1
Min. Relative Valley Depth | 0.5
4. Isotope Pattern Detection
Group Isotopes for | Br; Cl
RT Tolerance [min] | 0.5
Use Peak Quality for Isotope Grouping | True
Filter out Features with Bad Peaks Only | True
Zig-Zag Index Threshold | 0.2
Jaggedness Threshold | 0.4
Modality Threshold | 0.9
Remove Potentially False Positive Isotopes | True
5. Compound Assembly
Ions | [M+H]+1; [M+H+MeOH]+1; [M+K]+1; [M+Na]+1; [M-e]+1
Base Ions | [M+H]+1; [M-e]+1
Remove Singlets | True
6. AcquireX Settings
Detect Persistent Background Ions | True
Group Compounds
1. General Settings
Mass Tolerance | 5 ppm
RT Tolerance [min] | 0.5
Minimum Valley [%] | 10
Align Peaks | True
Preferred Ions | [M+e]-1; [M+H]+1; [M+NH4]+1; [M-e]+1; [M-H]-1
Area Integration | Most Common Ion
2. Peak Rating Contributions
Area Contribution | 3
CV Contribution | 10
FWHM to Base Contribution | 5
Jaggedness Contribution | 5
Modality Contribution | 5
Zig-Zag Index Contribution | 5
3. Peak Rating Filter
Peak Rating Threshold | 5.5
Number of Files | 3
Fill Gaps
1. General Settings
Mass Tolerance | 5 ppm
S/N Threshold | 3
Use Real Peak Detection | True
Apply Restrictive Gap Filling | True
Min. # Scans per Peak | 3
Mark Background
1. General Settings
Max. Sample/Blank | 5
Max. Blank/Sample | 0
Hide Background | True
Assign Compound Annotations
1. General Settings
Mass Tolerance | 5 ppm
2. Data Sources
Data Source #1 | Predicted Compositions
Data Source #2 | mzVault Search
Data Source #3 | MassList Search
Data Source #4 | (not specified)
Data Source #5 | (not specified)
Data Source #6 | (not specified)
Data Source #7 | (not specified)
3. Scoring Rules
Use mzLogic | False
Use Spectral Distance | True
SFit Threshold | 50
SFit Range | 20
4. Reprocessing
Clear Names | True
Search mzVault
1. Search Settings
mzVault Library | mzCloud_Offline for mzVault_Endogenous-Autoprocessed_2021B.db¦mzCloud_Offline for mzVault_Reference_2021B.db¦Massbank_2023_06_LCSB.db¦Massbank_2023_06_U_Athens.db¦Massbank_2023_06_Washington_State_Univ.db¦Massbank_2023_06_MSSJ.db¦2023_03_14_Pesticides_PIM_200ngmL_Mix1to8.db¦Massbank_2023_06_UFZ.db¦Massbank_2023_06_EAWAG_additional_specs.db¦Massbank_2023_06_Antwerp_Univ.db¦Massbank_2023_06_MPI_for_Chemical_Ecology.db¦Massbank_2023_06_CASMI2016.db¦Massbank_2023_06_EPA_ENTACT_Agilent.db¦2023_11_14_Rubber_Standards_NTA.db¦Massbank_2023_06_Env_Anal_Chem_U_Tuebingen.db¦UW_Tire_MSMS_2022_01_18.db¦Massbank_2023_06_EAWAG.db¦2023_06_GNPS.db¦2024_01_30_Rubber_Standards_NTA.db¦NIST_2020_MSMS_HR.db
Max. # Results | 10
Match Factor Threshold | 70
Search Algorithm | HighChem HighRes
Match Analyzer Type | False
IT Fragment Mass Tolerance | 10 ppm
FT Fragment Mass Tolerance | 10 ppm
Use Retention Time | False
Precursor Mass Tolerance | 5 ppm
Apply Intensity Threshold | True
Match Ionization Method | False
Ion Activation Energy Tolerance | 20
Match Ion Activation Energy | Any
Match Ion Activation Type | False
Compound Classes | All
Remove Precursor Ion | True
RT Tolerance [min] | 2
Predict Compositions
1. Prediction Settings
Mass Tolerance | 5 ppm
Min. Element Counts | C H
Max. Element Counts | C90 H190 Br3 Cl4 N10 O18 S5
Min. RDBE | 0
Max. RDBE | 40
Min. H/C | 0.1
Max. H/C | 3.5
Max. # Candidates | 10
Max. # Internal Candidates | 500
2. Pattern Matching
Intensity Tolerance [%] | 30
Intensity Threshold [%] | 0.1
S/N Threshold | 3
Min. Spectral Fit [%] | 30
Min. Pattern Cov. [%] | 80
Use Dynamic Recalibration | True
3. Fragments Matching
Use Fragments Matching | True
Mass Tolerance | 5 ppm
S/N Threshold | 3
Search Mass Lists
1. Search Settings
Mass Lists | EFS HRAM Compound Database.masslist¦Extractables and Leachables HRAM Compound Database - 2023 Update.masslist¦2023_05_26_NTA_Rubber_10X_looser_parameters_w_alignRT_mzcloud_add_masslists.massList¦2023_11_14_Predicted_Compositions_standard_mix.massList¦2023_05_Native_ISTD_Masslist.massList¦EAWAGPMT_SuspectList_Kiefer_et_al2021.massList¦EawagTPandParents.massList¦ECHA_PlasticAdditivesInitiative_06032019.massList¦EPA_ConsumerProductSuspects_01032018.massList¦INDOORCT16_merged.massList¦Nina_Rubber_mass_list.massList¦NKUA_LC_target_list_Dec2021.massList¦NORMAN_merged_SUSDAT.massList¦NORMAN_susdat_2022-01-18-104316.massList¦NormaNEWS_V4_26042017_wDTXSIDs.massList¦S99_ANSESEDC_reformatted.massList¦S105_P65CHEM.massList¦UFZ_HSF_SuspectList_PM_candidates_210909.massList¦UW_6PPD_Transformation_products.massList¦WRTMSD_wDTXSIDs_24012019.massList¦USGS 2005 OWC Compounds w structure info .massList¦UW PCDL CUW stds w TOXCAST AMRT.massList¦UW_Rubber_Chemicals_2019_08_20.massList¦Reemtsma_2023_Rubber_Leachables.massList¦2024_01_18_6PPD_TPs_compiled.massList
Use Retention Time | False
RT Tolerance [min] | 2
Mass Tolerance | 5 ppm
Apply Spectral Distance
1. Pattern Matching
Mass Tolerance | 5 ppm
Intensity Tolerance [%] | 30
Intensity Threshold [%] | 0.1
S/N Threshold | 3
Use Dynamic Recalibration | True
Merge Features
1. Peak Consolidation
Mass Tolerance | 5 ppm
RT Tolerance [min] | 0.5
Descriptive Statistics
No parameters
Differential Analysis
1. General Settings
Log10 Transform Values | True
Group Area Calculation | Mean
Replicate Area Calculation | Mean
2. Peak Rating Contributions
Update Peak Rating | True
Area Contribution | 3
CV Contribution | 10
FWHM to Base Contribution | 5
Jaggedness Contribution | 5
Modality Contribution | 5
Zig-Zag Index Contribution | 5

## Table S12
Table S12. Concentration of targeted compounds in crumb rubber samples for each sample preparation method
Leachables
µg/g | TWP (n = 3) |  |  | Crumb rubber from artificial turf field (n = 11) | [10 empty] | Blanks (ng/mL)***
| TN | TU&N | TU | Unk1 | Unk2 | 14 yr | 13 yr | 6 yr | 3 yr A | 3 yr B | 2 yr | 1-2 yr | <1 yr | 0 yr | Method Blank (n=3)
P-phenylenediamine (PPD) antioxidants
6PPD* | <IDL | <IQL | <IDL | <IDL | <IDL | <IDL | <IDL | <IDL | <IDL | <IDL | <IDL | <IDL | <IDL | <IDL | 1.9 ± 0.0048
IPPD* | <IDL | <IDL | <IDL | <IDL | <IDL | <IDL | <IDL | <IDL | <IDL | <IDL | <IDL | <IDL | <IDL | <IDL | 16 ± 0.014
PPD transformation products
6PPDQ | <IDL | <IDL | <IDL | <IDL | <IDL | <IDL | <IDL | <IDL | <IDL | <IDL | <IDL | 1.0 ± 0.37 | 0.61 ± 0.15 | 1.8 ± 0.6 | <IDL
Other Rubber Antioxidants (AOs)
2,2,4-trimethyl-1,2,3,4-tetrahydroquinoline | <IDL | <IDL | <IDL | <IDL | <IDL | <IDL | <IDL | <IDL | <IDL | <IDL | <IDL | <IDL | <IDL | <IDL | 5.5 ± 0.023
Dicyclohexylamine | 23 ± 3.6 | 91 ± 0.51 | 51 ± 7.6 | 2.4 ± 1.9 | <IDL | <IDL | <IDL | <IDL | 3.4 ± 3.7 | <IQL | <IDL | 12 ± 4.6 | 11 ± 6.2 | 35 ± 1.7 | 1.8 ± 0.37
4-phenylazodiphenylamine | <IDL | <IDL | <IDL | <IDL | <IDL | <IDL | <IDL | <IDL | <IDL | <IDL | <IDL | <IDL | <IDL | <IDL | <IDL
N-phenyl-1-naphthylamine | <IDL | <IDL | <IDL | <IDL | <IDL | <IDL | <IDL | <IDL | <IDL | <IDL | <IDL | <IDL | <IDL | 91 ± 27 | 48 ± 18
Vulcanizing accelerators (VAs)
DPG | 290 ± 42 | 26 ± 2.1 | 370 ± 66 | <IQL | <IDL | <IDL | <IDL | <IDL | <IDL | <IDL | <IDL | 2.6 ± 1.6 | <IQL | 18 ± 1.8 | <IDL
DOTG | <IDL | <IDL | <IDL | <IDL | <IDL | <IDL | <IDL | <IDL | <IDL | <IDL | <IDL | <IDL | <IDL | <IDL | <IDL
1,3-diphenylurea | 8.2 ± 1.1 | <IDL | 6.5 ± 0.13 | <IDL | <IDL | <IDL | <IDL | <IDL | <IDL | <IDL | <IDL | <IDL | <IDL | 2.4 ± 1.6 | <IDL
HMMM | 1.4 ± 1.0 | <IDL | 32 ± 3.2 | <IDL | <IDL | <IDL | <IDL | <IDL | <IDL | <IDL | <IDL | <IDL | <IDL | 45 ± 17 | 11 ± 0.33
TIPA | <IDL | 3.6 ± 0.11 | <IDL | <IDL | <IDL | <IDL | <IDL | <IDL | <IDL | <IDL | <IDL | <IDL | <IDL | <IDL | <IDL
Benzotriazoles and benzothiazoles (BTHs & BTRs)
BTH | 220 ± 81 | 160 ± 14 | 89 ± 16 | <IDL | <IDL | <IDL | <IDL | <IDL | <IDL | <IDL | <IDL | <IDL | <IDL | 71 ± 15 | 71 ± 2.1
2-amino-BTH | <IDL | <IDL | <IDL | <IDL | <IDL | <IDL | <IDL | <IDL | <IDL | <IDL | <IDL | <IDL | <IDL | <IDL | <IDL
2-Me-S-BTH | <IQL | <IDL | <IDL | <IDL | <IDL | <IDL | <IDL | <IDL | <IDL | <IDL | <IDL | <IQL | <IDL | <IDL | 1.9 ± 0.22
MBT* | <IQL | 73 ± 9.2 | <IQL | <IDL | <IDL | <IDL | <IDL | <IDL | <IDL | <IDL | <IDL | 3.5 ± 2.2 | <IDL | 9.4 ± 0.16 | 3.8 ± 0.016
1H-BTR | <IDL | <IDL | <IDL | <IDL | <IDL | <IDL | <IDL | <IDL | <IDL | <IDL | <IDL | <IDL | <IDL | 0 | <IDL
Plasticizers
BBP | <IDL | <IDL | <IDL | <IDL | <IDL | <IDL | <IDL | <IDL | <IDL | <IDL | <IDL | <IDL | <IDL | <IDL | 830 ± 180
Caprolactam | <IQL | <IQL | <IDL | <IDL | <IDL | 20 ± 3.0 | 22 ± 0.92 | <IDL | <IDL | <IDL | <IDL | <IDL | 20 ± 1.3 | 26 ± 5.8 | <IDL
Gastric
µg/g | TWP (n = 3) |  |  | Crumb rubber from artificial turf field (n = 11) | [10 empty] | Blanks (ng/mL)***
| TN** | TU&N** | TU** | Unk1 | Unk2 | 14 yr | 13 yr | 6 yr | 3 yr A | 3 yr B | 2 yr | 1-2 yr** | <1 yr** | 0 yr** | Method Blank (n=3)
P-phenylenediamine (PPD) antioxidants
6PPD* | 8700 ± 530 | 4000 ± 1400 | 250 ± 97 | 0.018 ± 0.0064 | <IDL | <IDL | 0.0024 ± 0.0029 | <IDL | 0.38 ± 0.068 | 0.29 ± 0.16 | <IDL | 12 ± 21 | 51 ± 19 | 1100 ± 180 | 37 ± 0.30
IPPD* | 4.7 ± 0.18 | 1.9 ± 0.66 | 0.26 ± 0.12 | <IDL | <IDL | 0.0062 ± 0.0052 | <IDL | <IDL | <IDL | <IDL | <IDL | 0.016 ± 0.013 | 0.18 ± 0.071 | 3.1 ± 3.2 | 7.3 ± 0.035
PPD transformation products
6PPDQ* | 53 ± 8.7 | 52 ± 16 | 19 ± 9.7 | 0.020 ± 0.0071 | <IQL | <IDL | <IQL | 0.013 ± 0.014 | 0.11 ± 0.040 | 0.13 ± 0.032 | <IDL | 4.4 ± 2.9 | 7.9 ± 0.84 | 19 ± 1.3 | <IDL
Other Rubber Antioxidants (AOs)
2,2,4-trimethyl-1,2,3,4-tetrahydroquinoline* | 0.91 ± 0.051 | 0.28 ± 0.081 | 0.19 ± 0.12 | <IDL | <IDL | 0.0044 ± 0.0043 | <IDL | <IDL | <IDL | <IDL | <IDL | 0.016 ± 0.0081 | 0.025 ± 0.0065 | 0.12 ± 0.015 | 2.7 ± 0.038
Dicyclohexylamine | 12 ± 2.2 | 30 ± 9.8 | 62 ± 8.7 | 0.89 ± 0.28 | 0.11 ± 0.0087 | 1.0 ± 0.14 | 0.12 ± 0.015 | 0.63 ± 0.072 | 2.8 ± 1.9 | 2.4 ± 1.4 | 0.092 ± 0.024 | 4.9 ± 0.61 | 11 ± 1.1 | 19 ± 0.33 | 4.5 ± 0.41
4-phenylazodiphenylamine* | 0.025 ± 0.0029 | 0.062 ± 0.033 | 0.021 ± 0.0092 | <IDL | <IDL | <IDL | <IDL | <IDL | <IDL | <IDL | <IDL | <IDL | <IDL | 0.11 ± 0.065 | <IDL
N-phenyl-1-naphthylamine* | 1.3 ± 0.3 | 0.97 ± 0.2 | 1.0 ± 0.13 | <IDL | <IDL | <IQL | <IDL | <IDL | <IDL | <IDL | <IDL | 0.77 ± 0.061 | 0.63 ± 0.16 | 0.93 ± 0.041 | <IDL
Vulcanizing accelerators (VAs)
DPG | 170 ± 22 | 140 ± 63 | 18 ± 3.0 | 0.56 ± 0.33 | 0.14 ± 0.13 | 0.015 ± 0.074 | 0.033 ± 0.082 | 1.2 ± 0.47 | 1.0 ± 0.41 | 1 ± 0.33 | 0.059 ± 0.16 | 1.5 ± 0.16 | 4.4 ± 1.9 | 7.5 ± 5.3 | 7.2 ± 14
DOTG | 0.077 ± 0.029 | <IQL | 0.043 ± 0.026 | <IDL | 0.024 ± 0.021 | 0.017 ± 0.024 | 0.014 ± 0.0031 | <IDL | <IQL | <IDL | <IDL | <IDL | <IDL | 0.01 ± 0.0075 | <IDL
1,3-diphenylurea* | 14 ± 1.4 | 9.2 ± 2.9 | 2.0 ± 0.093 | <IQL | <IDL | 0.011 ± 0.037 | <IDL | <IQL | 0.042 ± 0.017 | 0.034 ± 0.0088 | <IDL | 0.15 ± 0.0055 | 0.34 ± 0.087 | 0.64 ± 0.42 | <IDL
HMMM* | 1 ± 0.93 | 2.2 ± 0.32 | 0.66 ± 0.32 | 0.031 ± 0.012 | 0.012 ± 0.0046 | 0.013 ± 0.0083 | <IDL | 0.029 ± 0.0087 | 0.015 ± 0.032 | 0.0099 ± 0.023 | <IQL | 1.2 ± 0.71 | 0.56 ± 0.22 | 1.5 ± 0.16 | 11 ± 0.60
TIPA* | 0.031 ± 0.0078 | 0.077 ± 0.024 | 0.31 ± 0.11 | <IDL | <IDL | 0.034 ± 0.023 | <IDL | <IQL | 0.014 ± 0.013 | 0.013 ± 0.010 | <IDL | <IQL | <IQL | 0.035 ± 0.038 | <IDL
Benzotriazoles and benzothiazoles (BTHs & BTRs)
BTH* | 610 ± 190 | 310 ± 80 | 330 ± 34 | <IDL | <IDL | 0.23 ± 0.39 | <IDL | 0.099 ± 0.14 | 0.14 ± 0.10 | 0.15 ± 0.052 | <IDL | 90 ± 28 | 82 ± 18 | 110 ± 27 | 54 ± 5.7
2-amino-BTH | 4.6 ± 1.3 | 1.4 ± 0.63 | 3.3 ± 0.71 | <IDL | <IDL | <IDL | <IDL | <IDL | <IDL | <IDL | <IDL | 0.41 ± 0.13 | 0.55 ± 0.19 | 0.62 ± 0.13 | <IDL
2-Me-S-BTH* | 8.7 ± 2.6 | 3.9 ± 0.77 | 3.6 ± 0.74 | 0.038 ± 0.0061 | 0.037 ± 0.0023 | 0.028 ± 0.0098 | 0.023 ± 0.0056 | 0.044 ± 0.023 | 0.17 ± 0.065 | 0.13 ± 0.039 | 0.034 ± 0.04 | 2.4 ± 0.98 | 1.8 ± 0.86 | 1.7 ± 0.33 | <IQL
MBT | 210 ± 100 | 24 ± 12 | 41 ± 16 | <IQL | <IQL | <IQL | <IQL | <IQL | 0.031 ± 0.018 | 0.028 ± 0.023 | <IQL | 0.49 ± 0.33 | 0.77 ± 0.28 | 5.1 ± 1.5 | 7.3 ± 0.16
1H-BTR* | 4.7 ± 3.6 | 0.99 ± 0.41 | 2.1 ± 1.4 | <IDL | <IDL | <IDL | <IDL | <IDL | 0.018 ± 0.014 | 0.018 ± 0.028 | <IDL | 1.2 ± 1.1 | 0.95 ± 0.58 | 0.42 ± 0.095 | 27 ± 1.4
Plasticizers
BBP | 19 ± 5.0 | 23 ± 4.2 | 17 ± 2.9 | <IDL | 0.13 ± 0.15 | 0.3 ± 0.36 | <MDL | <MDL | <IDL | <MDL | <IDL | 11 ± 1.7 | 13 ± 1.6 | 19 ± 3.7 | 55 ± 24
Caprolactam | 6.7 ± 0.76 | 4.1 ± 1.2 | 4 ± 0.82 | <IDL | <IDL | 0.24 ± 0.25 | 0.049 ± 0.065 | <IQL | <IDL | 0.048 ± 0.15 | <IDL | 1.3 ± 0.12 | 2.7 ± 0.065 | 4.7 ± 0.29 | 30 ± 7.3
Gastrointestinal
µg/g | TWP (n = 3) |  |  | Crumb rubber from artificial turf field (n = 11) | [10 empty] | Blanks (ng/mL)***
| TN** | TU&N** | TU** | Unk1 | Unk2 | 14 yr | 13 yr | 6 yr | 3 yr A | 3 yr B | 2 yr | 1-2 yr** | <1 yr** | 0 yr** | Method Blank (n=3)
P-phenylenediamine (PPD) antioxidants
6PPD* | 1900 ± 94 | 520 ± 240 | 8.6 ± 11 | <IDL | <IDL | <IDL | <IDL | <IDL | <IDL | <IDL | <IDL | 1.7 ± 2.2 | 5.6 ± 3.7 | 300 ± 22 | 11 ± 13
IPPD* | 1.1 ± 0.08 | 0.3 ± 0.036 | 0.035 ± 0.011 | <IDL | <IDL | <IDL | <IDL | <IDL | <IDL | <IDL | <IDL | 0.0055 ± 0.0035 | 0.049 ± 0.033 | 0.88 ± 0.93 | 7.5 ± 0.17
PPD transformation products
6PPDQ* | 14 ± 1.9 | 9.8 ± 2.2 | 5.6 ± 6.4 | 0.043 ± 0.0078 | 0.018 ± 0.0021 | 0.014 ± 0.0013 | 0.0079 ± 0.0038 | 0.027 ± 0.0048 | 0.088 ± 0.026 | 0.12 ± 0.024 | 0.0032 ± 0.0021 | 0.65 ± 0.21 | 1.1 ± 0.25 | 1.6 ± 0.11 | <IQL
Other Rubber Antioxidants (AOs)
2,2,4-trimethyl-1,2,3,4-tetrahydroquinoline* | 0.16 ± 0.0054 | 0.037 ± 0.0041 | 0.038 ± 0.0078 | <IDL | <IDL | <IDL | <IDL | <IDL | <IDL | <IDL | <IDL | 0.0092 ± 0.0061 | 0.0058 ± 0.0012 | 0.052 ± 0.0034 | <IDL
Dicyclohexylamine | 21 ± 1.0 | 56 ± 2.2 | 92 ± 3.7 | 0.84 ± 0.15 | 0.13 ± 0.031 | 1.3 ± 0.36 | 0.11 ± 0.065 | 0.63 ± 0.23 | 2.6 ± 1.6 | 2.0 ± 1.3 | 0.087 ± 0.064 | 6.9 ± 1.0 | 19 ± 2.4 | 31 ± 3.2 | 6.6 ± 4.0
4-phenylazodiphenylamine* | 0.011 ± 0.0016 | 0.031 ± 0.012 | 0.013 ± 0.0071 | <IDL | <IDL | <IDL | <IDL | <IDL | <IDL | <IDL | <IDL | <IDL | <IDL | 0.044 ± 0.027 | <IDL
N-phenyl-1-naphthylamine* | 2.8 ± 0.76 | 3.1 ± 0.79 | 2 ± 0.38 | <IDL | <IDL | <IDL | <IQL | <IDL | <IDL | <IDL | <IDL | 2.2 ± 0.78 | 3.4 ± 0.73 | 2 ± 0.079 | 3.4 ± 0.76
Vulcanizing accelerators (VAs)
DPG | 500 ± 38 | 480 ± 21 | 44 ± 3.1 | 1.0 ± 0.54 | 0.35 ± 0.21 | 0.035 ± 0.0052 | 0.22 ± 0.21 | 1.5 ± 0.49 | 1.3 ± 0.79 | 1.3 ± 1.3 | 0.10 ± 0.15 | 2.9 ± 1.0 | 7.3 ± 1.9 | 18 ± 6.7 | <IDL
DOTG | 0.02 ± 0.0028 | 0.029 ± 0.0023 | 0.015 ± 0.0053 | <IQL | 0.015 ± 0.001 | <IDL | 0.015 ± 0.0012 | <IQL | <IQL | <IQL | <IQL | 0.011 ± 0.0057 | 0.13 ± 0.18 | 0.36 ± 0.59 | <IQL
1,3-diphenylurea* | 15 ± 0.8 | 10 ± 0.62 | 2.3 ± 0.82 | <IDL | <IDL | <IDL | <IDL | <IDL | <IDL | <IDL | <IDL | 0.094 ± 0.03 | 0.33 ± 0.031 | 0.98 ± 0.043 | <IDL
HMMM* | 1.2 ± 0.17 | 4.7 ± 0.91 | 0.78 ± 0.5 | 0.0033 ± 0.01 | <IDL | 0.042 ± 0.0065 | <IDL | <MDL | <MDL | <MDL | <IDL | 0.18 ± 0.06 | 0.75 ± 0.2 | 19 ± 6.0 | 7.9 ± 1.1
TIPA* | 0.0090 ± 0.00047 | 0.15 ± 0.032 | 0.71 ± 0.11 | <IDL | <IDL | <IQL | <IDL | <IDL | <IQL | <IDL | <IDL | <IDL | 0.0092 ± 0.0032 | 0.085 ± 0.043 | <IDL
Benzotriazoles and benzothiazoles (BTHs & BTRs)
BTH* | 360 ± 100 | 360 ± 52 | 400 ± 210 | <IDL | <IDL | <IDL | <IDL | <IDL | <IDL | <IDL | <IDL | 79 ± 4.1 | 130 ± 70 | 200 ± 56 | 120 ± 21
2-amino-BTH | 1.8 ± 0.55 | 1.9 ± 0.37 | 3 ± 1.9 | 0.044 ± 0.011 | 0.017 ± 0.0042 | 0.0068 ± 0.0029 | 0.0099 ± 0.0029 | 0.012 ± 0.0034 | 0.052 ± 0.0018 | 0.044 ± 0.0087 | 0.0071 ± 0.0048 | 0.44 ± 0.075 | 1.1 ± 0.65 | 1.3 ± 0.67 | <IDL
2-Me-S-BTH* | 4.6 ± 1.4 | 4.6 ± 1.4 | 3.5 ± 2.7 | 0.077 ± 0.0099 | 0.10 ± 0.012 | 0.074 ± 0.0056 | 0.075 ± 0.0068 | 0.082 ± 0.0069 | 0.16 ± 0.042 | 0.14 ± 0.032 | 0.023 ± 0.037 | 2.4 ± 0.66 | 2.8 ± 1.6 | 2.6 ± 0.74 | <IQL
MBT | 28 ± 14 | 18 ± 6.8 | 46 ± 6.9 | 0.21 ± 0.056 | 0.22 ± 0.018 | 0.22 ± 0.054 | 0.18 ± 0.034 | 0.23 ± 0.058 | 0.58 ± 0.2 | 0.64 ± 0.091 | 0.029 ± 0.014 | 7.8 ± 2.6 | 16 ± 8.2 | 12 ± 4.5 | 13 ± 2.3
1H-BTR* | <IDL | 9.7 ± 1.1 | 10 ± 6.5 | <IDL | <IDL | <IDL | <IDL | <IDL | <IDL | <IDL | <IDL | 8.4 ± 4.0 | 16 ± 10 | 6.7 ± 3 | 900 ± 120
Plasticizers
BBP | 34 ± 9.5 | 76 ± 9.8 | 26 ± 1.1 | <IDL | <IDL | <IDL | <IDL | <IDL | <IDL | <IDL | <IDL | 26 ± 11 | 38 ± 6.3 | 21 ± 0.28 | 260 ± 39
Caprolactam | 4.9 ± 0.54 | 3.6 ± 0.36 | 2.3 ± 0.46 | <IDL | <IDL | 0.055 ± 0.045 | 0.068 ± 0.072 | 0.037 ± 0.037 | <IDL | <IDL | <IDL | 1.7 ± 0.27 | 2.4 ± 0.33 | 4.6 ± 0.64 | 26 ± 2.5
Extractables
µg/g | TWP (n = 3) |  |  | Crumb rubber from artificial turf field (n = 11) | [10 empty] | Blanks (ng/mL)***
| TN | TU&N | TU | Unk1 | Unk2 | 14 yr | 13 yr | 6 yr | 3 yr A | 3 yr B | 2 yr | 1-2 yr | <1 yr | 0 yr | Method Blank (n=3)
P-phenylenediamine (PPD) antioxidants
6PPD* | 720 ± 7 | 600 ± 3.1 | 230 ± 5.1 | 0.49 ± 0.21 | 1.2 ± 0.6 | 0.16 ± 0.076 | 0.47 ± 0.23 | 0.37 ± 0.21 | 1.4 ± 0.26 | 1.9 ± 0.17 | 0.20 ± 0.093 | 67 ± 27 | 200 ± 27 | 570 ± 140 | 11 ± 0.56
IPPD* | 2.6 ± 0.016 | 1.1 ± 0.015 | 0.3 ± 0.0089 | <IDL | 0.12 ± 0.15 | <IDL | <IDL | <IDL | <IDL | <IDL | <IDL | 0.072 ± 0.055 | 1.1 ± 1.2 | 1.8 ± 0.24 | 21 ± 0.044
PPD transformation products
6PPDQ | 4.7 ± 0.57 | 13 ± 2.2 | 16 ± 0.12 | 7.2 ± 2.6 | 2.6 ± 0.58 | 1.7 ± 0.074 | 0.64 ± 0.26 | 2.9 ± 0.18 | 7.9 ± 3.4 | 9.5 ± 1.7 | 0.45 ± 0.12 | 21 ± 1.8 | 26 ± 0.53 | 27 ± 6.5 | <IQL
Other Rubber Antioxidants (AOs)
2,2,4-trimethyl-1,2,3,4-tetrahydroquinoline* | 0.65 ± 0.014 | 0.15 ± 0.056 | 0.13 ± 0.0025 | <IDL | <IDL | <IDL | <IDL | <IDL | <IDL | <IDL | <IDL | <IQL | 0.020 ± 0.013 | 0.12 ± 0.054 | <IQL
Dicyclohexylamine | 57 ± 0.57 | 180 ± 16 | 82 ± 1.1 | 13 ± 8.9 | 2.6 ± 1.6 | 10 ± 5.5 | 1.3 ± 1.1 | 5.5 ± 5.6 | 16 ± 4.6 | 18 ± 15 | 3.1 ± 1.8 | 46 ± 4.5 | 74 ± 14 | 110 ± 43 | <IDL
4-phenylazodiphenylamine | 0.084 ± 0.027 | 0.041 ± 0.0022 | 0.047 ± 0.003 | 0.041 ± 0.015 | 0.031 ± 0.01 | <IQL | <IQL | <MDL | 0.047 ± 0.0067 | 0.041 ± 0.0068 | <IDL | 0.12 ± 0.0088 | 0.15 ± 0.021 | 0.11 ± 0.056 | <IDL
N-phenyl-1-naphthylamine | 0.0082 ± 0.0018 | 0.089 ± 0.034 | 0.20 ± 0.019 | 0.69 ± 0.45 | 1.4 ± 0.19 | 0.19 ± 0.064 | 0.18 ± 0.051 | 0.11 ± 0.021 | 1.9 ± 0.093 | 1.1 ± 0.13 | 0.11 ± 0.098 | 0.89 ± 0.042 | 0.87 ± 0.3 | 6.4 ± 6.1 | <IDL
Vulcanizing accelerators (VAs)
DPG | 880 ± 16 | 1200 ± 250 | 46 ± 0.43 | 11 ± 10 | 0.71 ± 0.74 | 0.18 ± 0.27 | 4.1 ± 7.0 | 23 ± 17 | 14 ± 12 | 20 ± 18 | 6.6 ± 11 | 30 ± 47 | 68 ± 57 | 180 ± 120 | <IDL
DOTG | 0.039 ± 0.015 | 0.044 ± 0.0035 | <IDL | <IDL | <IQL | <IDL | 0.029 ± 0.017 | <IDL | <IQL | <IQL | 0.037 ± 0.016 | <IQL | 0.031 ± 0.035 | 0.26 ± 0.3 | <IDL
1,3-diphenylurea | 19 ± 0.76 | 20 ± 1.1 | 6.8 ± 0.14 | 1.6 ± 0.6 | 0.3 ± 0.091 | 0.30 ± 0.14 | 0.13 ± 0.10 | 1.3 ± 0.24 | 2.0 ± 0.88 | 1.8 ± 0.29 | 0.11 ± 0.04 | 3.4 ± 0.73 | 4.2 ± 1.9 | 12 ± 5.8 | <IDL
HMMM | 19 ± 0.42 | 89 ± 3.1 | 16 ± 0.94 | 0.25 ± 0.65 | 0.11 ± 0.46 | 0.25 ± 0.52 | 0.096 ± 0.44 | <IDL | 0.12 ± 0.43 | 0.12 ± 0.47 | <IDL | 2.2 ± 1.2 | 15 ± 4.3 | 54 ± 25 | 15 ± 21
TIPA | 0.051 ± 0.0074 | 0.74 ± 0.058 | 0.73 ± 0.039 | 0.084 ± 0.007 | 0.043 ± 0.011 | 0.26 ± 0.11 | 0.083 ± 0.14 | 0.42 ± 0.31 | 0.28 ± 0.26 | 0.22 ± 0.15 | 0.099 ± 0.011 | 0.41 ± 0.12 | 0.63 ± 0.3 | 0.2 ± 0.15 | <IQL
Benzotriazoles and benzothiazoles (BTHs & BTRs)
BTH* | 130 ± 17 | 110 ± 1.3 | 150 ± 26 | 2.4 ± 1.7 | 2.5 ± 1.4 | 2.6 ± 1.6 | 0.84 ± 0.76 | 1.9 ± 1.3 | 4.5 ± 3.1 | 4.2 ± 0.72 | 1.8 ± 1.2 | 7.5 ± 1.3 | 20 ± 2.9 | 62 ± 3.3 | 31 ± 30
2-amino-BTH* | 0.67 ± 0.09 | 1.1 ± 0.68 | 1.1 ± 0.21 | 0.83 ± 0.8 | 0.46 ± 0.42 | 0.20 ± 0.041 | 0.18 ± 0.047 | 0.20 ± 0.04 | 0.87 ± 0.39 | 0.69 ± 0.044 | 0.20 ± 0.027 | 1.1 ± 0.43 | 2.5 ± 2.0 | 2.0 ± 0.87 | <IDL
2-Me-S-BTH | 3.5 ± 0.41 | 2.5 ± 0.92 | 1.1 ± 0.2 | 2.1 ± 0.38 | 3.0 ± 0.78 | 2.4 ± 0.6 | 2.1 ± 0.27 | 2.4 ± 0.5 | 9.1 ± 4.7 | 5.8 ± 1.7 | 1.9 ± 1.5 | 8.3 ± 5.3 | 1.4 ± 0.083 | 2.3 ± 0.49 | <IDL
MBT | 140 ± 19 | 47 ± 8.4 | 20 ± 5.1 | 2.0 ± 2.7 | 2.4 ± 2 | 0.47 ± 0.18 | 0.64 ± 0.23 | 0.48 ± 0.15 | 1.9 ± 0.48 | 2.5 ± 0.15 | 0.72 ± 0.19 | 6.9 ± 0.28 | 15 ± 7.7 | 45 ± 31 | 13 ± 1.6
1H-BTR | <IDL | <IDL | <IDL | <IDL | <IDL | <IDL | <IDL | <IDL | <IDL | <IDL | <IDL | <IDL | <IDL | <IDL | 4.6 ± 3.2
Plasticizers
BBP | 1.2 ± 0.1 | 42 ± 8.3 | 2.8 ± 0.55 | 3.0 ± 0.76 | 3.1 ± 0.64 | 1.6 ± 0.28 | 3.3 ± 0.59 | 2.0 ± 0.37 | 2.5 ± 1.0 | 3.3 ± 0.86 | 2.6 ± 0.68 | 3.3 ± 0.6 | 2.9 ± 0.32 | 2.2 ± 1.3 | 13 ± 3.0
Caprolactam | 7.9 ± 0.38 | 6.9 ± 1.7 | 0.51 ± 0.18 | 0.33 ± 0.54 | 0.4 ± 0.6 | 0.12 ± 0.28 | 0.33 ± 0.22 | 0.16 ± 0.081 | 0.3 ± 0.12 | <IDL | 0.25 ± 0.49 | 0.17 ± 0.075 | 2.8 ± 0.67 | 6.2 ± 1.8 | 40 ± 2.8
* Concentrations are considered semi-quantitative because of relative recoveries outside of 50-150%
** Concentrations outside linear ranges are semi-quantified in 100-fold diluted samples.
*** Concentrations present in method blanks are reported as ng/mL and have not been adjusted to µg/g rubber as no rubber is present

## Table S13
Table S13. Group concentrations of targeted compounds in crumb rubber samples for each sample preparation method
Leachables Quant by Group (µg/g)
Sample | PPDs | 6PPD-Q | AOs | VAs | BTHs & BTRs | Plasticizers | TOTAL
Unk1 | - | - | 2.4 | - | - | - | 2.4
Unk2 | - | - | - | - | - | - | -
14 yr | - | - | - | - | - | 20 | 20
13 yr | - | - | - | - | - | 22 | 22
6 yr | - | - | - | - | - | - | -
3 yr B | - | - | - | - | - | - | -
3 yr A | - | - | 3.4 | - | - | - | 3.4
2 yr | - | - | - | - | - | - | -
1-2 yr | - | 1 | 12 | 2.6 | 3.5 | - | 19
<1 yr | - | 0.61 | 11 | - | - | 20 | 32
0 yr | - | 0.6 | 130 | 66 | 80 | 26 | 300
TU | - | - | 91 | 30 | 230 | - | 350
TU&N | - | - | 51 | 400 | 89 | - | 550
TN | - | - | 23 | 300 | 220 | - | 540
Gastric Quant by Group (µg/g)
Sample | PPDs | 6PPD-Q | AOs | VAs | BTHs & BTRs | Plasticizers | TOTAL
Unk1 | 0.018 | 0.02 | 0.89 | 0.62 | 0.082 | - | 1.6
Unk2 | - | - | 0.11 | 0.21 | 0.077 | 0.13 | 0.54
14 yr | 0.0062 | - | 1.1 | 0.13 | 0.3 | 0.54 | 2
13 yr | 0.0024 | - | 0.12 | 0.083 | 0.064 | 0.063 | 0.33
6 yr | - | 0.013 | 0.63 | 1.3 | 0.18 | 0.019 | 2.1
3 yr B | 0.38 | 0.13 | 2.4 | 1.1 | 0.36 | 0.077 | 4.4
3 yr A | 0.29 | 0.11 | 2.8 | 1.1 | 0.4 | - | 4.7
2 yr | - | - | 0.092 | 0.095 | 0.076 | - | 0.26
1-2 yr * | 12 | 4.4 | 5.7 | 2.8 | 95 | 13 | 130
<1 yr * | 51 | 7.9 | 12 | 5.4 | 86 | 15 | 180
0 yr * | 1100 | 19 | 20 | 9.8 | 120 | 23 | 1300
TU * | 250 | 19 | 63 | 21 | 380 | 21 | 750
TU&N * | 4000 | 52 | 31 | 150 | 340 | 27 | 4600
TN * | 8700 | 53 | 15 | 180 | 850 | 26 | 9900
Gastrointestinal Quant by Group (µg/g)
Sample | PPDs | 6PPD-Q | AOs | VAs | BTHs & BTRs | Plasticizers | TOTAL
Unk1 | - | 0.043 | 0.84 | 1 | 0.34 | - | 2.2
Unk2 | - | 0.018 | 0.13 | 0.36 | 0.34 | - | 0.86
14 yr | - | 0.014 | 1.3 | 0.077 | 0.3 | 0.055 | 1.8
13 yr | - | 0.0079 | 0.11 | 0.23 | 0.26 | 0.068 | 0.68
6 yr | - | 0.027 | 0.63 | 1.5 | 0.33 | 0.037 | 2.5
3 yr B | - | 0.12 | 2 | 1.3 | 0.82 | - | 4.3
3 yr A | - | 0.088 | 2.6 | 1.3 | 0.79 | - | 4.7
2 yr | - | 0.0032 | 0.087 | 0.1 | 0.059 | - | 0.25
1-2 yr * | 1.7 | 0.65 | 9.1 | 3.2 | 98 | 27 | 140
<1 yr * | 5.6 | 1.1 | 22 | 8.6 | 160 | 41 | 240
0 yr * | 300 | 1.6 | 33 | 38 | 220 | 25 | 620
TU * | 8.7 | 5.6 | 94 | 48 | 460 | 28 | 650
TU&N * | 520 | 9.8 | 59 | 490 | 390 | 80 | 1600
TN * | 1900 | 14 | 24 | 510 | 400 | 39 | 2900
Extractables Quant by Group (µg/g)
Sample | PPDs | 6PPD-Q | AOs | VAs | BTHs & BTRs | Plasticizers | TOTAL
Unk1 | 0.49 | 7.2 | 14 | 13 | 7.3 | 3.3 | 45
Unk2 | 1.4 | 2.6 | 4 | 1.2 | 8.4 | 3.5 | 21
14 yr | 0.16 | 1.7 | 10 | 0.99 | 5.7 | 1.8 | 21
13 yr | 0.47 | 0.64 | 1.4 | 4.4 | 3.8 | 3.6 | 14
6 yr | 0.37 | 2.9 | 5.6 | 24 | 5 | 2.2 | 40
3 yr B | 1.4 | 9.5 | 19 | 22 | 13 | 3.3 | 69
3 yr A | 1.9 | 7.9 | 18 | 16 | 16 | 2.9 | 64
2 yr | 0.2 | 0.45 | 3.2 | 6.9 | 4.6 | 2.9 | 18
1-2 yr | 67 | 21 | 47 | 36 | 24 | 3.5 | 200
<1 yr | 200 | 26 | 75 | 88 | 39 | 5.7 | 440
0 yr | 570 | 27 | 120 | 240 | 110 | 8.4 | 1100
TU | 230 | 16 | 83 | 70 | 170 | 3.3 | 580
TU&N | 600 | 13 | 180 | 1300 | 160 | 49 | 2300
TN | 720 | 4.7 | 58 | 920 | 270 | 9.1 | 2000
*Samples outside the linear range are semi-quantitative at 100-fold dilutions

## Table S14
Table S14. Results of Mann-Kendall time trend analysis
Compound Class | Leachables |  | Gastric |  | Gastrointestinal |  | Extractables
| Trend | p-value | Trend | p-value | Trend | p-value | Trend | p-value
PPDs | - | - | decreasing | 0.0008446762 | decreasing | 0.02417055 | decreasing | 0.0002066525
6PPD-Q | no trend | 0.5402914 | decreasing | 0.0009092446 | decreasing | 0.0002958695 | no trend | 0.1147567
AOs | no trend | 0.3675207 | decreasing | 0.00193274 | decreasing | 0.00193274 | decreasing | 0.0049315
VAs | no trend | 0.2206714 | decreasing | 0.0002167281 | decreasing | 0.0004059061 | decreasing | 0.001268955
BTHs & BTRs | no trend | 0.2206714 | decreasing | 0.0007037925 | decreasing | 0.0004492675 | decreasing | 0.0003513196
Plasticizers | no trend | 0.4701008 | decreasing | 0.004888236 | decreasing | 0.01924357 | decreasing | 0.006068991
Total Concentration | decreasing | 0.009149148 | decreasing | 0.0004418095 | decreasing | 0.0002786877 | decreasing | 0.00077927

## Table S15
Table S15. Relative compound concentrations in crumb rubber extractables
| MBT and 2-Me-BTH |  | 6PPD and 6PPDQ |  | Vulcanizing acclerators (VAs) |  |  |  |  | BTHs & BTRs |  |  |  |  | PPDs & 6PPD-Q |  |  | Other Rubber Antioxidants (AOs) |  |  |  | Plasticizers
| MBT | 2-Me-S-BTH | 6PPD | 6PPD-Q | DOTG | DPG | 1,3-diphenylurea | HMMM | TIPA | 1H-BTR | 2-Me-S-BTH | 2-amino-BTH | MBT | BTH | 6PPD-Q | 6PPD | IPPD | 2,2,4-Trimethyl-1,2,3,4-tetrahydroquinoline | Dicyclohexylamine | N-phenyl-1-naphthylamine | 4-(Phenylazo)diphenylamine | BBP | Caprolactam
Unk1 | 49.54% | 50.46% | 6.437% | 93.56% | - | 85.15% | 12.24% | 1.964% | 0.6528% | - | 28.18% | 11.43% | 27.66% | 32.73% | 92.69% | 6.377% | 0.9285% | - | 94.84% | 4.87% | 0.2884% | 90.29% | 9.714%
Unk2 | 44.66% | 55.34% | 32.4% | 67.6% | - | 61.12% | 25.97% | 9.188% | 3.721% | - | 35.9% | 5.472% | 28.97% | 29.66% | 52.86% | 25.33% | 21.81% | - | 64.9% | 34.31% | 0.7849% | 88.42% | 11.58%
14 yr | 16.27% | 83.73% | 8.338% | 91.66% | - | 17.8% | 30.47% | 25.61% | 26.12% | - | 42.51% | 3.533% | 8.262% | 45.69% | 91.66% | 8.338% | - | - | 98.18% | 1.817% | - | 92.99% | 7.015%
13 yr | 23.03% | 76.97% | 42.07% | 57.93% | 0.6513% | 92.33% | 2.944% | 2.19% | 1.881% | - | 56.4% | 4.652% | 16.88% | 22.06% | 57.93% | 42.07% | - | - | 87.23% | 12.77% | - | 90.78% | 9.225%
6 yr | 16.66% | 83.34% | 11.21% | 88.79% | - | 92.97% | 5.321% | - | 1.709% | - | 48.27% | 3.96% | 9.65% | 38.12% | 88.79% | 11.21% | - | - | 98.01% | 1.994% | - | 92.47% | 7.526%
3 yr B | 29.9% | 70.1% | 12.62% | 87.38% | - | 90.56% | 7.922% | 0.5541% | 0.9687% | - | 43.98% | 5.234% | 18.76% | 32.03% | 87.38% | 12.62% | - | - | 94.17% | 5.615% | 0.2146% | 100% | -
3 yr A | 17.08% | 82.92% | 19.4% | 80.6% | - | 85.48% | 12.13% | 0.7198% | 1.664% | - | 55.51% | 5.339% | 11.43% | 27.71% | 80.6% | 19.4% | - | - | 89.58% | 10.16% | 0.2566% | 88.37% | 11.63%
2 yr | 27.38% | 72.62% | 31.47% | 68.53% | 0.5337% | 96.47% | 1.563% | - | 1.434% | - | 41.59% | 4.312% | 15.68% | 38.42% | 68.53% | 31.47% | - | - | 96.56% | 3.444% | - | 91.28% | 8.72%
1-2 yr | 45.54% | 54.46% | 75.83% | 24.17% | - | 83.32% | 9.386% | 6.159% | 1.133% | - | 34.84% | 4.459% | 29.13% | 31.57% | 24.17% | 75.83% | - | - | 97.88% | 1.874% | 0.2459% | 95.06% | 4.942%
<1 yr | 91.75% | 8.248% | 88.75% | 11.25% | 0.03564% | 77.37% | 4.802% | 17.07% | 0.7207% | - | 3.469% | 6.34% | 38.6% | 51.59% | 11.25% | 88.7% | 0.05096% | 0.02694% | 98.63% | 1.149% | 0.1964% | 51.46% | 48.54%
0 yr | 95.21% | 4.789% | 95.5% | 4.497% | 0.1052% | 72.82% | 4.842% | 22.16% | 0.08228% | - | 2.042% | 1.828% | 40.61% | 55.52% | 4.483% | 95.21% | 0.308% | 0.102% | 94.4% | 5.402% | 0.09598% | 26.61% | 73.39%
TU | 94.86% | 5.136% | 93.67% | 6.326% | - | 66.14% | 9.75% | 23.07% | 1.048% | - | 0.6203% | 0.6179% | 11.46% | 87.31% | 6.318% | 93.56% | 0.1208% | 0.1552% | 99.54% | 0.2474% | 0.05651% | 84.48% | 15.52%
TU&N | 94.93% | 5.067% | 97.81% | 2.188% | 0.00332% | 91.74% | 1.501% | 6.702% | 0.05565% | - | 1.557% | 0.6597% | 29.17% | 68.62% | 2.184% | 97.63% | 0.1873% | 0.08375% | 99.84% | 0.04925% | 0.02272% | 86.01% | 13.99%
TN | 97.62% | 2.378% | 99.35% | 0.653% | 0.00428% | 95.78% | 2.119% | 2.088% | 0.00563% | - | 1.265% | 0.2447% | 51.93% | 46.56% | 0.6506% | 98.99% | 0.3573% | 1.12% | 98.72% | 0.01411% | 0.1446% | 12.96% | 87.04%

## Table S16
Table S16. Median retention time, median m/z, total peak area and total # features of crumb rubber samples in positive and negative ion mode for each sample preparation method
Extractables
| Positive ion mode |  |  |  |  | Negative ion mode
Sample | Median RT | Median m/z | Total Peak areas | # Features | Median Peak Area | Median RT | Median m/z | Total Peak areas | # Features | Median Peak Area
Unk1 | 21.07 | 371.2477 | 140000000000 | 3912 | 6100000 | 22.75 | 376.2176 | 128000000000 | 1394 | 9570000
Unk2 | 21.26 | 382.1776 | 90600000000 | 3497 | 5680000 | 22.6 | 367.2461 | 145000000000 | 1244 | 12600000
14 yr | 21.18 | 375.2504 | 78500000000 | 2497 | 6790000 | 22.45 | 366.2671 | 59400000000 | 930 | 11100000
13 yr | 21.08 | 375.2294 | 61300000000 | 2707 | 5190000 | 22.63 | 369.1404 | 153000000000 | 1022 | 13700000
6 yr | 21.12 | 376.2565 | 72400000000 | 2432 | 5930000 | 22.8 | 384.7619 | 41800000000 | 912 | 10200000
3 yr B | 20.94 | 377.2137 | 124000000000 | 4477 | 5840000 | 22.73 | 379.3115 | 117000000000 | 1520 | 8570000
3 yr A | 20.93 | 377.1756 | 121000000000 | 4467 | 5570000 | 22.61 | 375.2342 | 129000000000 | 1551 | 8740000
2 yr | 20.99 | 375.2294 | 39700000000 | 2199 | 5090000 | 22.49 | 353.1851 | 108000000000 | 980 | 11500000
1-2 yr | 20.7 | 377.2596 | 256000000000 | 6624 | 6310000 | 22.53 | 373.3476 | 139000000000 | 1989 | 8340000
<1 yr | 20.44 | 373.2046 | 375000000000 | 7492 | 6740000 | 22.38 | 372.2699 | 173000000000 | 2165 | 8550000
0 yr | 20.2 | 367.209 | 543000000000 | 7367 | 6920000 | 22.28 | 367.2641 | 175000000000 | 2054 | 8620000
TU | 20.13 | 374.2224 | 576000000000 | 8717 | 8360000 | 22.07 | 374.2235 | 231000000000 | 2593 | 9340000
TU&N | 19.9 | 372.2068 | 891000000000 | 8520 | 7800000 | 22.11 | 369.2073 | 344000000000 | 2567 | 9750000
TN | 20.27 | 377.2352 | 1660000000000 | 8875 | 9790000 | 22.4 | 382.3691 | 355000000000 | 2727 | 10800000
Leachables
| Positive ion mode |  |  |  |  | Negative ion mode
Sample | Median RT | Median m/z | Total Peak areas | # Features | Median Peak Area | Median RT | Median m/z | Total Peak areas | # Features | Median Peak Area
Unk1 | 24.547 | 497.2787 | 942000000 | 34 | 10600000 | - | - | - | - | -
Unk2 | 24.1775 | 473.2666 | 1080000000 | 24 | 8710000 | - | - | - | - | -
14 yr | 22.898 | 433.1327 | 2490000000 | 37 | 18200000 | 19.221 | 297.153 | 161000000 | 5 | 17400000
13 yr | 22.927 | 461.2238 | 2360000000 | 45 | 12800000 | 19.221 | 297.153 | 14300000 | 1 | 14300000
6 yr | 24.483 | 475.2968 | 2020000000 | 39 | 11900000 | - | - | - | - | -
3 yr B | - | - | - | - | - | - | - | - | - | -
3 yr A | 23.0845 | 486.2878 | 1700000000 | 40 | 10800000 | - | - | - | - | -
2 yr | 24.5805 | 488.2701 | 893000000 | 38 | 10300000 | - | - | - | - | -
1-2 yr | 24.483 | 519.2606 | 869000000 | 37 | 10500000 | - | - | - | - | -
<1 yr | 23.349 | 473.2665 | 932000000 | 34 | 11800000 | 5.044 | 151.4973 | 59400000 | 2 | 29700000
0 yr | 24.7715 | 508.2697 | 1300000000 | 26 | 10200000 | - | - | - | - | -
TU | 13.423 | 248.6175 | 2190000000 | 80 | 6950000 | 10.847 | 213.9986 | 72100000 | 10 | 3660000
TU&N | 13.297 | 232.1693 | 1210000000 | 47 | 6160000 | 12.4435 | 197.5825 | 35000000 | 6 | 5320000
TN | 6.4425 | 164.0887 | 215000000 | 6 | 14800000 | 12.4435 | 197.5825 | 55000000 | 6 | 8270000
Gastric
| Positive ion mode |  |  |  |  | Negative ion mode
Sample | Median RT | Median m/z | Total Peak areas | # Features | Median Peak Area | Median RT | Median m/z | Total Peak areas | # Features | Median Peak Area
Unk1 | 11.148 | 400.5556 | 19700000000 | 737 | 9090000 | 9.0145 | 480.7412 | 6160000000 | 216 | 10400000
Unk2 | 9.607 | 454.3062 | 19900000000 | 677 | 9540000 | 6.5335 | 532.2623 | 5950000000 | 256 | 8930000
14 yr | 19.571 | 480.3368 | 2090000000 | 41 | 8200000 | 7.292 | 420.2613 | 38200000 | 5 | 8750000
13 yr | 9.502 | 512.2442 | 17600000000 | 569 | 9890000 | 7.208 | 538.0262 | 4550000000 | 192 | 8480000
6 yr | 9.599 | 467.2052 | 7900000000 | 392 | 10000000 | 5.567 | 482.2678 | 1790000000 | 83 | 9220000
3 yr B | 15.231 | 336.2504 | 6990000000 | 268 | 6480000 | 9.184 | 519.2657 | 4570000000 | 164 | 7900000
3 yr A | 11.71 | 390.2232 | 6690000000 | 329 | 7690000 | 9.4015 | 520.7505 | 4810000000 | 136 | 8440000
2 yr | 10.696 | 409.127 | 11100000000 | 301 | 8260000 | 7.7135 | 558.789 | 7350000000 | 216 | 9820000
1-2 yr | 13.119 | 379.2376 | 14700000000 | 459 | 7570000 | 9.234 | 464.1441 | 5590000000 | 159 | 9890000
<1 yr | 16.285 | 349.2269 | 71300000000 | 1299 | 6460000 | 9.616 | 384.1775 | 7440000000 | 281 | 6970000
0 yr | 15.2185 | 381.6839 | 118000000000 | 812 | 8490000 | 8.1675 | 380.2072 | 6400000000 | 214 | 8720000
TU | 16.525 | 350.15 | 205000000000 | 1199 | 13300000 | 7.323 | 400.136 | 7740000000 | 271 | 8270000
TU&N | 16.98 | 345.2322 | 721000000000 | 2222 | 12300000 | 14.168 | 312.1623 | 16000000000 | 392 | 9080000
TN | 16.965 | 359.2478 | 1600000000000 | 3391 | 16400000 | 14.37 | 356.1462 | 29700000000 | 465 | 10500000
Gastrointestinal
| Positive ion mode |  |  |  |  | Negative ion mode
Sample | Median RT | Median m/z | Total Peak areas | # Features | Median Peak Area | Median RT | Median m/z | Total Peak areas | # Features | Median Peak Area
Unk1 | 11.337 | 407.2535 | 272000000000 | 2920 | 14400000 | 14.5255 | 419.2653 | 333000000000 | 688 | 15000000
Unk2 | 9.1 | 418.0591 | 462000000000 | 5765 | 13000000 | 9.546 | 415.2561 | 382000000000 | 1207 | 14600000
14 yr | 11.093 | 402.2415 | 280000000000 | 3345 | 13000000 | 15.085 | 419.2617 | 374000000000 | 836 | 17200000
13 yr | 8.3015 | 422.2571 | 468000000000 | 6004 | 11200000 | 8.986 | 422.1281 | 420000000000 | 1286 | 14600000
6 yr | 11.0885 | 405.2991 | 352000000000 | 3908 | 14400000 | 16.271 | 423.2751 | 366000000000 | 879 | 19400000
3 yr B | 13.307 | 437.2948 | 128000000000 | 826 | 10400000 | 14.0745 | 479.7811 | 569000000000 | 286 | 22600000
3 yr A | 11.577 | 453.719 | 282000000000 | 2257 | 9550000 | 9.733 | 472.2414 | 568000000000 | 666 | 14300000
2 yr | 11.924 | 466.3157 | 252000000000 | 2021 | 8390000 | 13.5065 | 476.3027 | 612000000000 | 610 | 14200000
1-2 yr | 15.066 | 459.2802 | 145000000000 | 965 | 9780000 | 14.0835 | 482.7774 | 536000000000 | 354 | 17200000
<1 yr | 12.133 | 440.3009 | 186000000000 | 1683 | 9800000 | 13.906 | 434.7832 | 498000000000 | 510 | 15900000
0 yr | 9.524 | 405.091 | 737000000000 | 7101 | 13500000 | 10.66 | 413.187 | 386000000000 | 1495 | 13500000
TU | 12.5485 | 306.6375 | 241000000000 | 1806 | 13300000 | 13.429 | 353.2004 | 432000000000 | 501 | 13900000
TU&N | 13.7 | 349.1167 | 476000000000 | 2315 | 12000000 | 13.805 | 345.1741 | 447000000000 | 650 | 12900000
TN | 17.8445 | 370.4912 | 851000000000 | 3332 | 14700000 | 18.459 | 391.2492 | 458000000000 | 1003 | 12000000

## Table S17
Table S17. Detailed results of suspect screening for extractable and leachables
BTH & BTRs
Compound | Abbreviation | ID Level | Formula | Monoisotopic mass | m/z | Annot. ΔMass (ppm) | mzVault Best Match (%) | Experimental RT [min] | Standard RT [min] | SMILES | DTXSID | CASRN | INCHIKEY
Benzothiazole | BTH | 1 | C7H5NS | 135.0143 | 136.0214 | -1.12 | 98 | 9.949 | 9.967 | S1C=NC2=CC=CC=C12 | DTXSID7024586 | 95-16-9 | IOJUPLGTWVMSFF-UHFFFAOYSA-N
2-Aminobenzothiazole | 2-amino-BTH | 1 | C7H6N2S | 150.0252 | 151.03228 | -1.07 | 98 | 4.218 | 4.173 | NC1=NC2=C(S1)C=CC=C2 | DTXSID1024467 | 136-95-8 | UHGULLIUJBCTEF-UHFFFAOYSA-N
2-Hydroxybenzothiazole | 2-OH-BTH | 2a | C7H5NOS | 151.0092 | 152.01629 | -1.138935 | 93.8 | 9.808 | N/A | OC1=NC2=CC=CC=C2S1 | DTXSID6061315 | 934-34-9 | YEDUAINPPJYDJZ-UHFFFAOYSA-N
2-Mercaptobenzothiazole | MBT | 1 | C7H5NS2 | 166.9863 | 167.99333 | -1.71 | 97.9 | 10.536 | 10.561 |  | DTXSID1020807 | 149-30-4 | YXIWHUQXZSMYRE-UHFFFAOYSA-N
2-(Methylthio)benzothiazole | 2-Me-S-BTH | 1 | C8H7NS2 | 181.002 | 182.00907 | -1.08 | 96.7 | 14.658 | 14.579 | CSC1=NC2=CC=CC=C2S1 | DTXSID70274236 | 615-22-5 | UTBVIMLZIRIFFR-UHFFFAOYSA-N
2-Benzothiazolesulfonic acid | 2-SO3H-BTH | 2a | C7H5NO3S2 | 214.9711 | 215.97808 | -1.338123 | 85.7 | 5.712 | N/A | OS(=O)(=O)C1=NC2=CC=CC=C2S1 | DTXSID80240528 | 941-57-1 | ZCXGMSGCBDSEOY-UHFFFAOYSA-N
2-(4-Morpholinyl)benzothiazole | 24MoBT | 2a | C11H12N2OS | 220.067 | 221.07406 | -1.156044 | 81.5 | 12.375 | N/A | C1CN(CCO1)C1=NC2=C(S1)C=CC=C2 | DTXSID90891505 | 4225-26-7 | VVUVJGRVEYHIHC-UHFFFAOYSA-N
N-Cyclohexyl-2-benzothiazol-amine | NCBA | 2a | C13H16N2S | 232.1034 | 233.11041 | -1.241227 | 88 | 13.454 | N/A | C1CCC(CC1)NC1=NC2=C(S1)C=CC=C2 | DTXSID50891506 | 28291-75-0 | UPWPIFMHSFSVLE-UHFFFAOYSA-N
N,N-dicyclohexyl-2-benzothiazolesulfenamide |  | 2a | C19H26N2S2 | 346.1537 | 347.1606 | -1.14 | N/A | 24.6 | N/A | C1CCC(CC1)N(SC1=NC2=C(S1)C=CC=C2)C1CCCCC1 | DTXSID3027584 | 4979-32-2 | CMAUJSNXENPPOF-UHFFFAOYSA-N
2,2-Dithiobis(benzothiazole) | MBTS | 2a | C14H8N2S4 | 331.957 | 332.96418 | -0.3915286 | 88.9 | 20.432 | N/A | S(SC1=NC2=C(S1)C=CC=C2)C1=NC2=C(S1)C=CC=C2 | DTXSID1020146 | 120-78-5 | AFZSMODLJJCVPP-UHFFFAOYSA-N
Ethanolamides
Myristoyl ethanolamide |  | 2a | C16H33NO2 | 271.2511 | 294.23992 | -1.400842 | 95.7 | 21.132 | N/A | CCCCCCCCCCCCCC(=O)NCCO | DTXSID0042452 | 142-58-5 | JHIXEZNTXMFXEK-UHFFFAOYSA-N
Palmitoyl ethanolamide |  | 2a | C18H37NO2 | 299.2824 | 300.28929 | -1.438481 | 99 | 22.754 | N/A | CCCCCCCCCCCCCCCC(=O)NCCO | DTXSID4042254 | 544-31-0 | HXYVTAGFYLMHSO-UHFFFAOYSA-N
Linoleyl ethanolamide |  | 2a | C20H37NO2 | 323.2824 | 346.27118 | -1.275232 | 87.7 | 22.319 | N/A | CCCCC\C=C/C\C=C/CCCCCCCC(=O)NCCO | DTXSID10887223 | 68171-52-8 | KQXDGUVSAAQARU-HZJYTTRNSA-N
Oleoyl ethanolamide |  | 2a | C20H39NO2 | 325.2980795 | 348.28696 | -0.9105977 | 91.1 | 23.163 | N/A | CCCCCCCC\C=C/CCCCCCCC(=O)NCCO | DTXSID1044516 | 111-58-0 | BOWVQLFMWHZBEF-KTKRTIGZSA-N
Stearoyl ethanolamide |  | 2a | C20H41NO2 | 327.3137 | 350.30253 | -1.173428 | 93.9 | 24.017 | N/A | CCCCCCCCCCCCCCCCCC(=O)NCCO | DTXSID9042178 | 111-57-9 | OTGQIQQTPXJQRG-UHFFFAOYSA-N
Plasticizers
Caprolactam |  | 1 | C6H11NO | 113.0841 | 114.09116 | -1.57 | 96.2 | 4.533 | 4.494 | O=C1CCCCCN1 | DTXSID4020240 | 105-60-2 | JBKVHLHDHHXQEQ-UHFFFAOYSA-N
Dibutyl phthalate | DBP | 2a | C16H22O4 | 278.1518 | 301.14058 | -1.62124 | 93.9 | 19.078 | N/A | CCCCOC(=O)C1=CC=CC=C1C(=O)OCCCC | DTXSID2021781 | 84-74-2 | DOIRQSBPFJWKBE-UHFFFAOYSA-N
Benzyl butyl phthalate | BBP | 1 | C19H20O4 | 312.1362 | 335.12506 | -1.01 | 99.2 | 19.209 | 19.123 | CCCCOC(=O)C1=C(C=CC=C1)C(=O)OCC1=CC=CC=C1 | DTXSID3020205 | 85-68-7 | IRIAEXORFWYRCZ-UHFFFAOYSA-N
Dicyclohexyl phthalate | DCHP | 2a | C20H26O4 | 330.1831 | 353.17215 | -0.8114438 | 86.9 | 21.397 | N/A | O=C(OC1CCCCC1)C1=C(C=CC=C1)C(=O)OC1CCCCC1 | DTXSID5025021 | 84-61-7 | VOWAEIGWURALJQ-UHFFFAOYSA-N
Bis(2-ethylhexyl)adipate | DEHA | 2a | C22H42O4 | 370.3083 | 371.31499 | -1.503407 | 95.4 | 24.771 | N/A | CCCCC(CC)COC(=O)CCCCC(=O)OCC(CC)CCCC | DTXSID0020606 | 103-23-1 | SAOKZLXYCUGLFA-UHFFFAOYSA-N
PPDs
N-Isopropyl-N'-phenyl-1,4-phenylenediamine | IPPD | 1 | C15H18N2 | 226.147 | 227.15407 | -0.89 | 93.2 | 9.756 | 9.76 | CC(C)NC1=CC=C(NC2=CC=CC=C2)C=C1 | DTXSID1025485 | 101-72-4 | OUBMGJOQLXMSNT-UHFFFAOYSA-N
N-1,3-Dimethyl Butyl-N’-Phenyl Quinone Diamine | 6QDI | 2a | C18H22N2 | 266.1783 | 267.1853 | -1.029461 | N/A | 18.039 | N/A | CC(C)CC(C)N=C1C=CC(C=C1)=NC1=CC=CC=C1 | DTXSID00886023 | 52870-46-9 | LTVAIOLMQDKZTP-CLFAGFIQSA-N
N,N'-Diphenyl-p-phenylenediamine | DPPD | 2a | C18H16N2 | 260.1313 | 261.13843 | -0.7496843 | 79.1 | 19.337 | N/A | N(C1=CC=CC=C1)C1=CC=C(NC2=CC=CC=C2)C=C1 | DTXSID9020538 | 74-31-7 | UTGQNNCQYDRXCH-UHFFFAOYSA-N
N-(1,3-Dimethylbutyl)-N'-phenyl-p-phenylenediamine | 6PPD | 1 | C18H24N2 | 268.1939 | 269.20042 | -3 | 91.7 | 12.811 | 12.779 | CC(C)CC(C)NC1=CC=C(NC2=CC=CC=C2)C=C1 | DTXSID9025114 | 793-24-8 | ZZMVLMVFYMGSMY-UHFFFAOYSA-N
N-(1,4-dimethylpentyl)-N’-phenylbenzene-1,4-diamine | 7PPD | 2a | C19H26N2 | 282.2096 | 283.21646 | -1.460517 | N/A | 14.164 | N/A | CC(C)CCC(C)NC1=CC=C(NC2=CC=CC=C2)C=C1 | DTXSID5027516 | 3081-01-4 | UHJVLUYSDYOULM-UHFFFAOYSA-N
N¹,N³-Bis(4-methylphenyl)benzene-1,3-diamine | DTPD | 2a | C20H20N2 | 288.1626 | 289.16956 | -1.283591 | N/A | 21.384 | N/A | CC1=CC=C(NC2=CC(NC3=CC=C(C)C=C3)=CC=C2)C=C1 | DTXSID00583565 | 620-91-7 | PIBIAJQNHWMGTD-UHFFFAOYSA-N
PPD TPs
Diphenylamine |  | 2a | C12H11N | 169.0891 | 170.09622 | -1.195347 | 94.3 | 15.649 | N/A | C1=CC=C(C=C1)NC2=CC=CC=C2 | DTXSID4021975 | 122-39-4 | DMBHHRLKUKUOEG-UHFFFAOYSA-N
Phenyl-p-tolyl-amine |  | 2a | C13H13N | 183.104797 | 184.1118 | -1.26 | 94.5 | 17.14 | N/A | CC1=CC=C(C=C1)NC2=CC=CC=C2 | DTXSID5060724 | 620-84-8 | AGHYMXKKEXDUTA-UHFFFAOYSA-N
4-(4-methylanilino)phenol |  | 2a | C13H13NO | 199.0997 | 200.10679 | -1.010846 | 89.4 | 13.403 | N/A | CC1=CC=C(NC2=CC=C(O)C=C2)C=C1 | DTXSID30322388 | 29813-87-4 | PJCNSVHWHHVSMK-UHFFFAOYSA-N
4-Hydroxydiphenylamine | 4-HDPA | 2a | C12H11NO | 185.0841 | 186.09099 | -1.900853 | 93.5 | 11.665 | N/A | OC1=CC=C(NC2=CC=CC=C2)C=C1 | DTXSID5037739 | 122-37-2 | JTTMYKSFKOOQLP-UHFFFAOYSA-N
4-aminodiphenylamine | 4-ADPA | 2a | C12H12N2 | 184.1 | 185.1076 | 1.29 | 91.1 | 18.05 | N/A | C1=CC=C(C=C1)NC2=CC=C(C=C2)N | DTXSID7025895 | 4-aminodiphenylamine | ATGUVEKSASEFFO-UHFFFAOYSA-N
4-Nitrosodiphenylamine | 4s DPA | 2a | C12H10N2O | 198.0793 | 199.0864 | -0.94 | 90.4 | 13.25 | N/A | C1=CC=C(C=C1)NC2=CC=C(C=C2)N=O | DTXSID1021031 | 156-10-5 | OIJHFHYPXWSVPF-UHFFFAOYSA-N
N,N′-diphenyl-p-phenylenediamine quinone | DPPD-quinone | 2a | C18H14N2O2 | 290.1055 | 291.11236 | -1.53 | N/A | 16.26 | N/A | O=C1C=C(NC2=CC=CC=C2)C(=O)C=C1NC1=CC=CC=C1 | DTXSID10279149 | 3421-08-7 | GETDOINCEIMJDH-UHFFFAOYSA-N
N-(1,3-dimethylbutyl)-N′-phenyl-p-phenylenediamine quinone | 6PPD-quinone | 1 | C18H22N2O2 | 298.1681 | 299.17503 | -1.29 | 95.3 | 18.034 | 17.938 | CC(CC(NC(C(C=C1NC2=CC=CC=C2)=O)=CC1=O)C)C | DTXSID301034849 | 2754428-18-5 | UBMGKRIXKUIXFQ-UHFFFAOYSA-N
N,N′-bis(methylphenyl)-1,4-benzenediamine quinone | DTPD-quinone | 2a | C20H18N2O2 | 318.1368 | 319.1437 | -1.19 | N/A | 17.643 | N/A | CC1=CC=C(C=C1)NC(C(C(NC2=CC=C(C=C2)C)=C3)=O)=CC3=O
3-Methylaniline |  | 2a | C7H9N | 107.0735 | 108.08058 | -1.797873 | 97.7 | 2.082 | N/A | CC1=CC(N)=CC=C1 | DTXSID1026792 | 108-44-1 | JJYPMNFTHPTTDI-UHFFFAOYSA-N
4-Hexylaniline |  | 2a | C12H19N | 177.1517 | 178.15878 | -1.410708 | 92 | 10.655 | N/A | CCCCCCC1=CC=C(N)C=C1 | DTXSID5040708 | 33228-45-4 | OVEMTTZEBOCJDV-UHFFFAOYSA-N
1-Benzyl-N-phenyl-4-piperidinamine |  | 2a | C18H22N2 | 266.1783 | 267.18529 | -1.087884 | 87.3 | 9.165 | N/A | C(N1CCC(CC1)NC1=CC=CC=C1)C1=CC=CC=C1 | DTXSID80151125 | 1155-56-2 | FSXGJIFBTBJMHV-UHFFFAOYSA-N
TP 256 |  | 3 | C16H20N2O | 256.15731 | 257.16459 | -0.99 | N/A | 19.653 | N/A
TP 274 |  | 2b | C16 H22 N2 O2 | 274.16784 | 275.17506 | -1.07 | N/A | 17.294 | N/A
TP 280a |  | 4 | C18 H20 N2 O | 281.16439 | 281.16439 | -1.62 | N/A | 11.396 | N/A
TP 280b |  | 4 | C18 H20 N2 O | 281.16441 | 281.16441 | -1.52 | N/A | 17.803 | N/A
TP 282b |  | 3 | C18 H22 N2 O | 283.18014 | 283.18014 | -1.24 | N/A | 15.13 | N/A
TP 284a |  | 4 | C18 H24 N2 O | 285.1957 | 285.1957 | -1.55 | N/A | 16.233 | N/A
TP 298c |  | 4 | C18 H22 N2 O2 | 299.17453 | 299.17453 | -2.94 | N/A | 11.821 | N/A
TP 298b |  | 3 | C18 H22 N2 O2 | 299.17497 | 299.17497 | -1.47 | N/A | 13.492 | N/A
Rosin acids
(-)-Abietic acid |  | 2a | C20H30O2 | 302.2246 | 303.2315 | -1.384929 | 87.6 | 23.005 | N/A | [H][C@]12CCC(=CC1=CC[C@@]1([H])[C@@](C)(CCC[C@]21C)C(O)=O)C(C)C | DTXSID7022047 | 514-10-3 | RSWGJHLUYNHPMX-ONCXSQPRSA-N
7-Oxoabieta-8,11,13-trien-18-oic acid |  | 2a | C20H26O3 | 314.1882 | 337.17714 | -0.9929763 | 85.2 | 19.501 | N/A | CC(C)C1=CC2=C(C=C1)[C@@]1(C)CCC[C@](C)([C@@H]1CC2=O)C(O)=O | DTXSID5075074 | 18684-55-4 | MSWJSDLNPCSSNW-MISYRCLQSA-N
Rubber Antioxidants
2,2,4-trimethyl-1,2,3,4-tetrahydroquinoline |  | 1 | C12H17N | 175.1361 | 176.1431 | -1.59 | 84.9 | 8.885 | 8.862 | CC1CC(C)(C)NC2=C1C=CC=C2 | DTXSID20884081 | 4497-58-9 | KSNRDYQOHXQKAB-UHFFFAOYSA-N
1,2-dihydro-2,2,4,7-tetramethylquinoline |  | 2a | C13H17N | 187.1361 | 188.14315 | -1.232158 | 84.5 | 13.211 | N/A | CC1=CC2=C(C=C1)C(C)=CC(C)(C)N2 | DTXSID2061989 | 1810-62-4 | FUAAZWAMEVOHDT-UHFFFAOYSA-N
Dicyclohexylamine |  | 1 | C12H23N | 181.183 | 182.18996 | -2.03 | 99.6 | 8.121 | 8.152 | C1CCC(CC1)NC1CCCCC1 | DTXSID6025018 | 101-83-7 | XBPCUCUWBYBCDP-UHFFFAOYSA-N
N-Cyclohexyl-N-methylcyclohexanamine |  | 2a | C13H25N | 195.1987 | 196.20571 | -1.35373 | 89.3 | 7.763 | N/A | CN(C1CCCCC1)C1CCCCC1 | DTXSID6044727 | 7560-83-0 | GSCCALZHGUWNJW-UHFFFAOYSA-N
2,6-Di-tert-butyl-1,4-benzoquinone |  | 2a | C14H20O2 | 220.1463 | 221.15339 | -0.9935758 | 77.1 | 19.842 | N/A | CC(C)(C)C1=CC(=O)C=C(C1=O)C(C)(C)C | DTXSID7021493 | 719-22-2 | RDQSIADLBQFVMY-UHFFFAOYSA-N
4-phenylazodiphenylamine |  | 1 | C18H15N3 | 273.1266 | 274.13368 | -0.72 | 96.3 | 20.315 | 20.242 | N(C1=CC=CC=C1)C1=CC=C(C=C1)N=NC1=CC=CC=C1 | DTXSID1059238 | 101-75-7 | VXLFYNFOITWQPM-UHFFFAOYSA-N
N-Phenyl-4-(2-phenyl-2-propanyl)aniline |  | 2a | C21H21N | 287.1674 | 288.17436 | -1.096345 | 87.1 | 21.423 | N/A | CC(C)(C1=CC=CC=C1)C1=CC=C(NC2=CC=CC=C2)C=C1 | DTXSID7072460 | 72017-86-8 | NWCCPBWXLZTMCX-UHFFFAOYSA-N
Naphthalen-2-amine |  | 2a | C10 H9 N | 143.0735 | 144.0804 | -2.95 | N/A | 17.656 | N/A | NC1=CC2=C(C=CC=C2)C=C1 | DTXSID2020921 | 91-59-8 | JBIJLHTVPXGSAM-UHFFFAOYSA-N
4-(1-Phenylethyl)-N-[4-(1-phenylethyl)phenyl]aniline |  | 2a | C28H27N | 377.2143 | 378.22118 | -1.179862 | 80.3 | 23.511 | N/A | CC(C1=CC=CC=C1)C1=CC=C(NC2=CC=C(C=C2)C(C)C2=CC=CC=C2)C=C1 | DTXSID20891871 | 60160-25-0 | BRWSDEFCJGIRLV-UHFFFAOYSA-N
Surfactants
N-Octyl-2-pyrrolidone |  | 2a | C12H23NO | 197.178 | 198.18502 | -1.129223 | 97.6 | 17.259 | N/A | CCCCCCCCN1CCCC1=O | DTXSID4036435 | 2687-94-7 | WPPOGHDFAVQKLN-UHFFFAOYSA-N
Rubber Vulcanization
Tributylamine |  | 2a | C12H27N | 185.2143 | 186.22135 | -1.516207 | 97.5 | 8.472 | N/A | CCCCN(CCCC)CCCC | DTXSID4026183 | 102-82-9 | IMFACGCPASFAPR-UHFFFAOYSA-N
1,3-Diphenylguanidine | DPG | 1 | C13H13N3 | 211.1109 | 212.11779 | -2.05 | 99.3 | 6.478 | 6.52 | N=C(NC1=CC=CC=C1)NC1=CC=CC=C1 | DTXSID3025178 | 102-06-7 | OWRCNXZUPFZXOS-UHFFFAOYSA-N
1,3-Diphenylurea |  | 1 | C13H12N2O | 212.095 | 213.10192 | -1.54 | 99.5 | 12.808 | 12.951 | O=C(NC1=CC=CC=C1)NC1=CC=CC=C1 | DTXSID2025183 | 102-07-8 | GWEHVDNNLFDJLR-UHFFFAOYSA-N
N-Cyclohexylphthalimide |  | 2a | C14H15NO2 | 229.1103 | 230.11731 | -1.081347 | 94.1 | 9.856 | N/A | O=C1N(C2CCCCC2)C(=O)C2=CC=CC=C12 | DTXSID10280098 | 2133-65-5 | XUIJACXTIJMYGJ-UHFFFAOYSA-N
Phthalimide |  | 2a | C8H5NO2 | 147.032 | 148.03908 | -1.559736 | 88.4 | 4.898 | N/A | O=C1NC(=O)C2=C1C=CC=C2 | DTXSID3026514 | 85-41-6 | XKJCHHZQLQNZHY-UHFFFAOYSA-N
1,3-di-o-Tolylguanidine | DOTG | 1 | C15H17N3 | 239.1422 | 240.14924 | -1.19 | 95.6 | 8.02 | 8.094 | CC1=CC=CC=C1NC(=N)NC1=C(C)C=CC=C1 | DTXSID2026606 | 97-39-2 | OPNUROKCUBTKLF-UHFFFAOYSA-N
Hexa(methoxymethyl)melamine | HMMM | 1 | C15H30N6O6 | 390.2227 | 391.22922 | -1.87 | 99.8 | 12.851 | 12.811 | COCN(COC)C1=NC(=NC(=N1)N(COC)COC)N(COC)COC | DTXSID9027520 | 3089-11-0 | BNCADMBVWNPPIZ-UHFFFAOYSA-N
Benzoguanamine |  | 2a | C9H9N5 | 187.0858 | 188.09279 | -1.504062 | 73 | 5.279 | N/A | NC1=NC(=NC(N)=N1)C1=CC=CC=C1 | DTXSID1020142 | 91-76-9 | GZVHEAJQGPRDLQ-UHFFFAOYSA-N
Melamine |  | 2a | C3H6N6 | 126.0654 | 127.07247 | -1.609699 | 90.5 | 0.496 | N/A | NC1=NC(N)=NC(N)=N1 | DTXSID6020802 | 108-78-1 | JDSHMPZPIAZGSV-UHFFFAOYSA-N
Benzanilide-Related Compounds
Benzanilide |  | 3 | C13H11NO | 197.0841 | 198.09103 | -1.631294 | 85.9 | 11.903 | N/A | O=C(NC1=CC=CC=C1)C1=CC=CC=C1 | DTXSID9059096 | 93-98-1 | ZVSKZLHKADLHSD-UHFFFAOYSA-N
2-Ethyl-N-phenylhexanamide |  | 3 | C14H21NO | 219.1623143 | 220.16928 | -1.343713 | 89.6 | 15.738 | N/A | CCCCC(CC)C(=O)NC1=CC=CC=C1 | DTXSID70276614 | 62685-93-2 | ODOHCTRASGIVSU-UHFFFAOYSA-N
N-Cyclohexylcyclohexanecarboxamide |  | 3 | C13H23NO | 209.178 | 210.18501 | -1.129987 | 89.4 | 17.421 | N/A | O=C(NC1CCCCC1)C1CCCCC1 | DTXSID90322687 | 7474-36-4 | IUTRXWNRCBITFD-UHFFFAOYSA-N
3-Amino-N-(3-aminophenyl)benzamide |  | 4 | C13H13N3O | 227.1059 | 228.11291 | -1.119057 | N/A | 10.691 | N/A | NC1=CC(NC(=O)C2=CC=CC(N)=C2)=CC=C1 | DTXSID7059226 | 101-12-2 | OMIOAPDWNQGXED-UHFFFAOYSA-N
N-Benzyl-2-methylbenzamide |  | 3 | C15H15NO | 225.1154 | 248.10427 | -1.348907 | 99 | 14.837 | N/A | CC1=CC=CC=C1C(O)=NCC1=CC=CC=C1 | DTXSID70969655 | 5448-38-4 | SQDLPGKVRZFDKW-UHFFFAOYSA-N
UV absorbers
Benzophenone-3 |  | 2a | C14H12O3 | 228.0786 | 229.08571 | -0.9419442 | 91.8 | 16.661 | N/A | COC1=CC=C(C(=O)C2=CC=CC=C2)C(O)=C1 | DTXSID3022405 | 131-57-7 | DXGLGDHPHMLXJC-UHFFFAOYSA-N
Secondary Amino Compounds
Bis(2-ethylhexyl) amine |  | 2a | C16H35N | 241.277 | 242.28399 | -0.9693414 | 93.3 | 15.119 | N/A | CCCCC(CC)CNCC(CC)CCCC | DTXSID7025053 | 106-20-7 | SAIKULLUBZKPDA-UHFFFAOYSA-N
Cyclic amines
1-cyclohexyl-3-phenylurea |  | 2a | C13H18N2O | 218.1419 | 219.14891 | -1.289761 | N/A | 13.886 | N/A | C1CCC(CC1)NC(=O)NC2=CC=CC=C2 | DTXSID90877268 | 886-59-9 | WPLYTRWMCWBZEN-UHFFFAOYSA-N
1-Phenylguanidine |  | 2a | C7H9N3 | 135.0796 | 136.08675 | -1.302461 | N/A | 1.618 | N/A | NC(N)=NC1=CC=CC=C1 | DTXSID70173836 | 2002-16-6 | QRJZGVVKGFIGLI-UHFFFAOYSA-N
1,3-Dicyclohexylurea |  | 2a | C13H24N2O | 224.1889 | 225.1958 | -1.543301 | 99.1 | 14.962 | N/A | O=C(NC1CCCCC1)NC1CCCCC1 | DTXSID3062366 | 2387-23-7 | ADFXKUOMJKEIND-UHFFFAOYSA-N
1-(2-Ethylphenyl)-3-phenylurea |  | 2a | C15H16N2O | 240.1263 | 241.13326 | -1.158346 | 88.5 | 8.587 | N/A | CCC1=CC=CC=C1NC(=O)NC1=CC=CC=C1 | DTXSID50304101 | 4575-37-5 | IIUPXRCEFFDLEJ-UHFFFAOYSA-N
Triphenylguanidine |  | 2a | C19H17N3 | 287.1422 | 288.14914 | -1.443249 | 81.1 | 10.376 | N/A | C19H17N3 | DTXSID2059223 | 101-01-9 | FUPAJKKAHDLPAZ-UHFFFAOYSA-N
1,1-Diethyl-3-phenylurea |  | 2a | C11H16N2O | 192.1263 | 193.13333 | -1.160413 | 85.5 | 12.107 | N/A | CCN(CC)C(=O)NC1=CC=CC=C1 | DTXSID40143905 | 1014-72-8 | ZFJBSYYIOPSWAE-UHFFFAOYSA-N
1-phenylurea |  | 2a | C7H8N2O | 136.0637 | 137.0708 | -1.04 | 79.9 | 4.719 | N/A | C1=CC=C(C=C1)NC(=O)N | DTXSID8042507 | 64-10-8 | LUBJCRLGQSPQNN-UHFFFAOYSA-N
Note on K5: QzdINU5TfFBpY3R1cmUgNDh8Vm1wRFJEQXhNREFFQXdJQkFBQUFBQUFBQUFBQUFBQ0FBQUFBQUFNQUZnQUFBRU5vWlcxRWNtRjNJREl5TGpJdU1DNHpNekF3Q0FBVEFBQUFWVzUwYVhSc1pXUWdSRzlqZFcxbGJuUUVBaEFBVEdsSkFkOWMzQUN6bG9ZQjVhSS9BUUVKQ0FBQWdMVUFBSUMxQUFJSkNBQUF3Q0VBQU1DMUFnMElBUUFCQ0FjQkFBRTZCQUVBQVRzRUFRQUFSUVFCQUFFOEJBRUFBRW9FQVFBQURBWUJBQUVQQmdFQUFRMEdBUUFBUWdRQkFBQkRCQUVBQUVRRUFRQUFDZ2dJQUFNQVlBRElBQU1BQ3dnSUFCUUFBQUR3QUFNQUNRZ0VBRE96QWdBSUNBUUFBQUFDQUFjSUJBQUFBQUVBQmdnRUFBQUFCQUFGQ0FRQUFBQWVBQVFJQWdCNEFBTUlCQUFBQUhnQUl3Z0JBQVVNQ0FFQUFDZ0lBUUFCS1FnQkFBRXFDQUVBQVRJSUFRQUFLd2dCQUNnc0NBRUFDZ0lJRUFBQUFDUUFBQUFrQUFBQUpBQUFBQ1FBQVFNQ0FBQUFBZ01DQUFFQUFBTXlBQWdBLy8vLy8vLy9BQUFBQUFBQS8vOEFBQUFBLy8vLy93QUFBQUQvL3dBQUFBRC8vLy8vQUFBQUFQLy8vLzhBQVAvL0FBRWtBQUFBQWdBREFPUUVCUUJCY21saGJCUUE1QVFQQUZScGJXVnpJRTVsZHlCU2IyMWhiZ0FJZUFBQUF3QUFBbGdDV0FBQUFBQVpEUk5YLzZuL3NobHhFNTREWndVb0Evd0FBZ0FBQWxnQ1dBQUFBQUFaRFJOWEFBRUFBQUJrQUFBQUFRQUJBUUVBQUFBQkp3OEFBUUFCQUFBQUFBQUFBQUFBQUFBQUFBSUFHUUdRQUFBQUFBQmdBQUFBQUFBQUFBQUFBUUFBQUFBQUFBQUFBQUFBQUFBQUFBQzBDd0lBQUFDMUN4UUFBQUJEYUdWdGFXTmhiQ0JHYjNKdGRXeGhPaUMyQ3c0QUFBQkZlR0ZqZENCTllYTnpPaUMzQ3hRQUFBQk5iMnhsWTNWc1lYSWdWMlZwWjJoME9pQzRDd2NBQUFCdEwzbzZJTGtMRmdBQUFFVnNaVzFsYm5SaGJDQkJibUZzZVhOcGN6b2d1Z3NSQUFBQVFtOXBiR2x1WnlCUWIybHVkRG9ndXdzUkFBQUFUV1ZzZEdsdVp5QlFiMmx1ZERvZ3ZBc1JBQUFBUTNKcGRHbGpZV3dnVkdWdGNEb2d2UXNSQUFBQVEzSnBkR2xqWVd3Z1VISmxjem9ndmdzUUFBQUFRM0pwZEdsallXd2dWbTlzT2lDL0N4QUFBQUJIYVdKaWN5QkZibVZ5WjNrNklNQUxDUUFBQUV4dlp5QlFPaURCQ3dZQUFBQk5Vam9nd2dzUEFBQUFTR1Z1Y25rbmN5Qk1ZWGM2SU1NTEVBQUFBRWhsWVhRZ2IyWWdSbTl5YlRvZ3hBc0lBQUFBZEZCVFFUb2d4d3NJQUFBQVRHOW5Vem9neUFzSEFBQUFjRXRoT2lESkN3SUFBQURLQ3dJQUFBQUxEQUlBQVFBS0RBRUFBQWtNQVFBQURBd0ZBQUFBS0NNcEFZQVlBQUFBQkFJUUFBQUFBQUFBQUFBQXMxYUtBUUFBdEFNV0NBUUFBQUFrQUJnSUJBQUFBQ1FBR1FnQUFCQUlBZ0FCQUE4SUFnQUJBQU9BRmdBQUFBUUNFQUJNYVVrQjMxemNBTE9XaGdIbG9qOEJDZ0FDQUFFQUJJQUJBQUFBQUFJSUFMKzZUd0dtWFMwQkNnQUNBQUlBQWdRQ0FCQUFLd1FDQUFBQVNBUUFBRGNFQVFBQkJvQUFBQUFBQUFJSUFDYWhVd0htQnlvQkJBSVFBTkFyU3dIbUJ5b0J2N3BUQVdhek1BRWpDQUVBQUFJSEFnQUFBQUFIRFFBQkFBQUFBd0JnQU1nQUFBQlRDUWNOQUFFQUFBQURBR0FBeUFBQUFGTUFBQUFBQklBQ0FBQUFBQUlJQUFBQWFBSFgvejRCQ2dBQ0FBTUFOd1FCQUFFQUFBU0FBd0FBQUFBQ0NBQkFSWUFCcGwwdEFRb0FBZ0FFQUFJRUFnQUhBQ3NFQWdBQUFFZ0VBQUEzQkFFQUFRYUFBQUFBQUFBQ0NBQ21LNFFCUnNFcEFRUUNFQUF2MUhzQlJzRXBBYVlyaEFFRytqQUJJd2dCQUFBQ0J3SUFBQUFBQncwQUFRQUFBQU1BWUFESUFBQUFUZ2tIRFFBQkFBQUFBd0JnQU1nQUFBQk9BQUFBQUFTQUJBQUFBQUFDQ0FBQUFIY0JpZFVRQVFvQUFnQUZBRGNFQVFBQkFBQUVnQVVBQUFBQUFnZ0FBQUNHQVhYYTlnQUtBQUlBQmdBM0JBRUFBUUFBQklBR0FBQUFBQUlJQUFBQWR3RmkzOXdBQ2dBQ0FBY0FOd1FCQUFFQUFBU0FCd0FBQUFBQ0NBQUFBRmtCWXQvY0FBb0FBZ0FJQURjRUFRQUJBQUFFZ0FnQUFBQUFBZ2dBQUFCS0FYWGE5Z0FLQUFJQUNRQTNCQUVBQVFBQUJJQUpBQUFBQUFJSUFBQUFXUUdKMVJBQkNnQUNBQW9BTndRQkFBRUFBQVdBQ3dBQUFBb0FBZ0FMQUFRR0JBQUJBQUFBQlFZRUFBSUFBQUFLQmdFQUFRQUFCWUFNQUFBQUNnQUNBQXdBQkFZRUFBSUFBQUFGQmdRQUF3QUFBQUFHQWdBQ0FBTUdBZ0FDQUFvR0FRQUJDd1lRQUFBQUFBQUxBQUFBRFFBQUFBQUFBQUFBQUFXQURRQUFBQW9BQWdBTkFBUUdCQUFEQUFBQUJRWUVBQVFBQUFBS0JnRUFBUUFBQllBT0FBQUFDZ0FDQUE0QUJBWUVBQVFBQUFBRkJnUUFCUUFBQUFBR0FnQUNBQU1HQWdBQ0FBb0dBUUFCQ3dZUUFBMEFBQUFVQUFBQUR3QUFBQUFBQUFBQUFBV0FEd0FBQUFvQUFnQVBBQVFHQkFBRkFBQUFCUVlFQUFZQUFBQUtCZ0VBQVFBQUJZQVFBQUFBQ2dBQ0FCQUFCQVlFQUFZQUFBQUZCZ1FBQndBQUFBQUdBZ0FDQUFNR0FnQUNBQW9HQVFBQkN3WVFBQUFBQUFBUEFBQUFFUUFBQUFBQUFBQUFBQVdBRVFBQUFBb0FBZ0FSQUFRR0JBQUhBQUFBQlFZRUFBZ0FBQUFLQmdFQUFRQUFCWUFTQUFBQUNnQUNBQklBQkFZRUFBZ0FBQUFGQmdRQUNRQUFBQUFHQWdBQ0FBTUdBZ0FDQUFvR0FRQUJDd1lRQUFBQUFBQVJBQUFBRkFBQUFCTUFBQUFBQUFXQUV3QUFBQW9BQWdBVEFBUUdCQUFCQUFBQUJRWUVBQWtBQUFBS0JnRUFBUUFBQllBVUFBQUFDZ0FDQUJRQUJBWUVBQVFBQUFBRkJnUUFDUUFBQUFvR0FRQUJBQUFBQUFBQUFBQUFBQT09
Note on K6: QzdINk4yU3xQaWN0dXJlIDUwfFZtcERSREF4TURBRUF3SUJBQUFBQUFBQUFBQUFBQUNBQUFBQUFBTUFGZ0FBQUVOb1pXMUVjbUYzSURJeUxqSXVNQzR6TXpBd0NBQVRBQUFBVlc1MGFYUnNaV1FnUkc5amRXMWxiblFFQWhBQVRHbEpBUXd1eGdDemxvWUI4OUZWQVFFSkNBQUFnTFVBQUlDMUFBSUpDQUFBd0NFQUFNQzFBZzBJQVFBQkNBY0JBQUU2QkFFQUFUc0VBUUFBUlFRQkFBRThCQUVBQUVvRUFRQUFEQVlCQUFFUEJnRUFBUTBHQVFBQVFnUUJBQUJEQkFFQUFFUUVBUUFBQ2dnSUFBTUFZQURJQUFNQUN3Z0lBQlFBQUFEd0FBTUFDUWdFQURPekFnQUlDQVFBQUFBQ0FBY0lCQUFBQUFFQUJnZ0VBQUFBQkFBRkNBUUFBQUFlQUFRSUFnQjRBQU1JQkFBQUFIZ0FJd2dCQUFVTUNBRUFBQ2dJQVFBQktRZ0JBQUVxQ0FFQUFUSUlBUUFBS3dnQkFDZ3NDQUVBQ2dJSUVBQUFBQ1FBQUFBa0FBQUFKQUFBQUNRQUFRTUNBQUFBQWdNQ0FBRUFBQU15QUFnQS8vLy8vLy8vQUFBQUFBQUEvLzhBQUFBQS8vLy8vd0FBQUFELy93QUFBQUQvLy8vL0FBQUFBUC8vLy84QUFQLy9BQUVrQUFBQUFnQURBT1FFQlFCQmNtbGhiQlFBNUFRUEFGUnBiV1Z6SUU1bGR5QlNiMjFoYmdBSWVBQUFBd0FBQWxnQ1dBQUFBQUFaRFJOWC82bi9zaGx4RTU0RFp3VW9BL3dBQWdBQUFsZ0NXQUFBQUFBWkRSTlhBQUVBQUFCa0FBQUFBUUFCQVFFQUFBQUJKdzhBQVFBQkFBQUFBQUFBQUFBQUFBQUFBQUlBR1FHUUFBQUFBQUJnQUFBQUFBQUFBQUFBQVFBQUFBQUFBQUFBQUFBQUFBQUFBQUMwQ3dJQUFBQzFDeFFBQUFCRGFHVnRhV05oYkNCR2IzSnRkV3hoT2lDMkN3NEFBQUJGZUdGamRDQk5ZWE56T2lDM0N4UUFBQUJOYjJ4bFkzVnNZWElnVjJWcFoyaDBPaUM0Q3djQUFBQnRMM282SUxrTEZnQUFBRVZzWlcxbGJuUmhiQ0JCYm1Gc2VYTnBjem9ndWdzUkFBQUFRbTlwYkdsdVp5QlFiMmx1ZERvZ3V3c1JBQUFBVFdWc2RHbHVaeUJRYjJsdWREb2d2QXNSQUFBQVEzSnBkR2xqWVd3Z1ZHVnRjRG9ndlFzUkFBQUFRM0pwZEdsallXd2dVSEpsY3pvZ3Znc1FBQUFBUTNKcGRHbGpZV3dnVm05c09pQy9DeEFBQUFCSGFXSmljeUJGYm1WeVozazZJTUFMQ1FBQUFFeHZaeUJRT2lEQkN3WUFBQUJOVWpvZ3dnc1BBQUFBU0dWdWNua25jeUJNWVhjNklNTUxFQUFBQUVobFlYUWdiMllnUm05eWJUb2d4QXNJQUFBQWRGQlRRVG9neHdzSUFBQUFURzluVXpvZ3lBc0hBQUFBY0V0aE9pREpDd0lBQUFES0N3SUFBQUFMREFJQUFRQUtEQUVBQUFrTUFRQUFEQXdGQUFBQUtDTXBBWUFhQUFBQUJBSVFBQUFBQUFBQUFBQUFzMWFLQVFBQXRBTVdDQVFBQUFBa0FCZ0lCQUFBQUNRQUdRZ0FBQkFJQWdBQkFBOElBZ0FCQUFPQUdBQUFBQVFDRUFCTWFVa0JEQzdHQUxPV2hnSHowVlVCQ2dBQ0FBRUFCSUFCQUFBQUFBSUlBUC8vWndFRDBVWUJDZ0FDQUFJQUFnUUNBQWNBS3dRQ0FBSUFTQVFBQURjRUFRQUJCb0FBQUFBQUFBSUlBR2JtYXdHak5FTUJCQUlRQU82T1l3R2pORU1CbVJsdUFmUFJWUUVqQ0FFQUFBSUhBZ0FBQUFVSEFRQUJBQWNQQUFFQUFBQURBR0FBeUFBQUFFNUlNZ2tIRHdBQkFBQUFBd0JnQU1nQUFBQk9TRElBQUFBQUJJQUNBQUFBQUFJSUFQLy9ad0VEMFNnQkNnQUNBQU1BTndRQkFBRUFBQVNBQXdBQUFBQUNDQUJBUllBQjBpNFhBUW9BQWdBRUFBSUVBZ0FIQUNzRUFnQUFBRWdFQUFBM0JBRUFBUWFBQUFBQUFBQUNDQUNtSzRRQmNwSVRBUVFDRUFBdjFIc0JjcElUQWFZcmhBRXl5eG9CSXdnQkFBQUNCd0lBQUFBQUJ3MEFBUUFBQUFNQVlBRElBQUFBVGdrSERRQUJBQUFBQXdCZ0FNZ0FBQUJPQUFBQUFBU0FCQUFBQUFBQ0NBRC8vM1lCdGFiNkFBb0FBZ0FGQURjRUFRQUJBQUFFZ0FVQUFBQUFBZ2dBLy85WUFiV20rZ0FLQUFJQUJnQTNCQUVBQVFBQUJJQUdBQUFBQUFJSUFMKzZUd0hTTGhjQkNnQUNBQWNBQWdRQ0FCQUFLd1FDQUFBQVNBUUFBRGNFQVFBQkJvQUFBQUFBQUFJSUFDYWhVd0VTMlJNQkJBSVFBTkFyU3dFUzJSTUJ2N3BUQVpLRUdnRWpDQUVBQUFJSEFnQUFBQUFIRFFBQkFBQUFBd0JnQU1nQUFBQlRDUWNOQUFFQUFBQURBR0FBeUFBQUFGTUFBQUFBQklBSEFBQUFBQUlJQVAvL1NRR2lxK0FBQ2dBQ0FBZ0FOd1FCQUFFQUFBU0FDQUFBQUFBQ0NBQUFBRmtCajdER0FBb0FBZ0FKQURjRUFRQUJBQUFFZ0FrQUFBQUFBZ2dBQUFCM0FZK3d4Z0FLQUFJQUNnQTNCQUVBQVFBQUJJQUtBQUFBQUFJSUFQLy9oUUdpcStBQUNnQUNBQXNBTndRQkFBRUFBQVdBREFBQUFBb0FBZ0FNQUFRR0JBQUJBQUFBQlFZRUFBSUFBQUFLQmdFQUFRQUFCWUFOQUFBQUNnQUNBQTBBQkFZRUFBSUFBQUFGQmdRQUF3QUFBQUFHQWdBQ0FBTUdBZ0FDQUFvR0FRQUJDd1lRQUF3QUFBQVJBQUFBRGdBQUFBQUFBQUFBQUFXQURnQUFBQW9BQWdBT0FBUUdCQUFEQUFBQUJRWUVBQVFBQUFBS0JnRUFBUUFBQllBUEFBQUFDZ0FDQUE4QUJBWUVBQVFBQUFBRkJnUUFCUUFBQUFBR0FnQUNBQU1HQWdBQkFBb0dBUUFCQ3dZUUFCWUFBQUFPQUFBQUVBQUFBQklBQUFBQUFBV0FFQUFBQUFvQUFnQVFBQVFHQkFBRkFBQUFCUVlFQUFZQUFBQUtCZ0VBQVFBQUJZQVJBQUFBQ2dBQ0FCRUFCQVlFQUFJQUFBQUZCZ1FBQmdBQUFBb0dBUUFCQUFBRmdCSUFBQUFLQUFJQUVnQUVCZ1FBQlFBQUFBVUdCQUFIQUFBQUNnWUJBQUVBQUFXQUV3QUFBQW9BQWdBVEFBUUdCQUFIQUFBQUJRWUVBQWdBQUFBQUJnSUFBZ0FEQmdJQUFRQUtCZ0VBQVFzR0VBQVNBQUFBQUFBQUFBQUFBQUFVQUFBQUFBQUZnQlFBQUFBS0FBSUFGQUFFQmdRQUNBQUFBQVVHQkFBSkFBQUFDZ1lCQUFFQUFBV0FGUUFBQUFvQUFnQVZBQVFHQkFBSkFBQUFCUVlFQUFvQUFBQUFCZ0lBQWdBREJnSUFBUUFLQmdFQUFRc0dFQUFVQUFBQUFBQUFBQUFBQUFBV0FBQUFBQUFGZ0JZQUFBQUtBQUlBRmdBRUJnUUFCQUFBQUFVR0JBQUtBQUFBQ2dZQkFBRUFBQUFBQUFBQUFBQUE=
Note on K7: QzdINU5PU3xQaWN0dXJlIDUyfFZtcERSREF4TURBRUF3SUJBQUFBQUFBQUFBQUFBQUNBQUFBQUFBTUFGZ0FBQUVOb1pXMUVjbUYzSURJeUxqSXVNQzR6TXpBd0NBQVRBQUFBVlc1MGFYUnNaV1FnUkc5amRXMWxiblFFQWhBQVRHbEpBVlFneUFDemxvWUJxOTlUQVFFSkNBQUFnTFVBQUlDMUFBSUpDQUFBd0NFQUFNQzFBZzBJQVFBQkNBY0JBQUU2QkFFQUFUc0VBUUFBUlFRQkFBRThCQUVBQUVvRUFRQUFEQVlCQUFFUEJnRUFBUTBHQVFBQVFnUUJBQUJEQkFFQUFFUUVBUUFBQ2dnSUFBTUFZQURJQUFNQUN3Z0lBQlFBQUFEd0FBTUFDUWdFQURPekFnQUlDQVFBQUFBQ0FBY0lCQUFBQUFFQUJnZ0VBQUFBQkFBRkNBUUFBQUFlQUFRSUFnQjRBQU1JQkFBQUFIZ0FJd2dCQUFVTUNBRUFBQ2dJQVFBQktRZ0JBQUVxQ0FFQUFUSUlBUUFBS3dnQkFDZ3NDQUVBQ2dJSUVBQUFBQ1FBQUFBa0FBQUFKQUFBQUNRQUFRTUNBQUFBQWdNQ0FBRUFBQU15QUFnQS8vLy8vLy8vQUFBQUFBQUEvLzhBQUFBQS8vLy8vd0FBQUFELy93QUFBQUQvLy8vL0FBQUFBUC8vLy84QUFQLy9BQUVrQUFBQUFnQURBT1FFQlFCQmNtbGhiQlFBNUFRUEFGUnBiV1Z6SUU1bGR5QlNiMjFoYmdBSWVBQUFBd0FBQWxnQ1dBQUFBQUFaRFJOWC82bi9zaGx4RTU0RFp3VW9BL3dBQWdBQUFsZ0NXQUFBQUFBWkRSTlhBQUVBQUFCa0FBQUFBUUFCQVFFQUFBQUJKdzhBQVFBQkFBQUFBQUFBQUFBQUFBQUFBQUlBR1FHUUFBQUFBQUJnQUFBQUFBQUFBQUFBQVFBQUFBQUFBQUFBQUFBQUFBQUFBQUMwQ3dJQUFBQzFDeFFBQUFCRGFHVnRhV05oYkNCR2IzSnRkV3hoT2lDMkN3NEFBQUJGZUdGamRDQk5ZWE56T2lDM0N4UUFBQUJOYjJ4bFkzVnNZWElnVjJWcFoyaDBPaUM0Q3djQUFBQnRMM282SUxrTEZnQUFBRVZzWlcxbGJuUmhiQ0JCYm1Gc2VYTnBjem9ndWdzUkFBQUFRbTlwYkdsdVp5QlFiMmx1ZERvZ3V3c1JBQUFBVFdWc2RHbHVaeUJRYjJsdWREb2d2QXNSQUFBQVEzSnBkR2xqWVd3Z1ZHVnRjRG9ndlFzUkFBQUFRM0pwZEdsallXd2dVSEpsY3pvZ3Znc1FBQUFBUTNKcGRHbGpZV3dnVm05c09pQy9DeEFBQUFCSGFXSmljeUJGYm1WeVozazZJTUFMQ1FBQUFFeHZaeUJRT2lEQkN3WUFBQUJOVWpvZ3dnc1BBQUFBU0dWdWNua25jeUJNWVhjNklNTUxFQUFBQUVobFlYUWdiMllnUm05eWJUb2d4QXNJQUFBQWRGQlRRVG9neHdzSUFBQUFURzluVXpvZ3lBc0hBQUFBY0V0aE9pREpDd0lBQUFES0N3SUFBQUFMREFJQUFRQUtEQUVBQUFrTUFRQUFEQXdGQUFBQUtDTXBBWUFhQUFBQUJBSVFBQUFBQUFBQUFBQUFzMWFLQVFBQXRBTVdDQVFBQUFBa0FCZ0lCQUFBQUNRQUdRZ0FBQkFJQWdBQkFBOElBZ0FCQUFPQUdBQUFBQVFDRUFCTWFVa0JWQ0RJQUxPV2hnR3IzMU1CQ2dBQ0FBRUFCSUFCQUFBQUFBSUlBQUFBYUFGTHcwZ0JDZ0FDQUFJQUFnUUNBQWdBS3dRQ0FBRUFTQVFBQURjRUFRQUJCb0FBQUFBQUFBSUlBR2JtYXdHcjMwUUJCQUlRQUJGeFl3R3IzMFFCQUFCc0FhdmZVd0VqQ0FFQUFBSUhBZ0FBQUFVSEFRQUJBQWNPQUFFQUFBQURBR0FBeUFBQUFFOUlDUWNPQUFFQUFBQURBR0FBeUFBQUFFOUlBQUFBQUFTQUFnQUFBQUFDQ0FBQUFHZ0JTOE1xQVFvQUFnQURBRGNFQVFBQkFBQUVnQU1BQUFBQUFnZ0FRRVdBQVJvaEdRRUtBQUlBQkFBQ0JBSUFCd0FyQkFJQUFBQklCQUFBTndRQkFBRUdnQUFBQUFBQUFnZ0FwaXVFQWJxRUZRRUVBaEFBTDlSN0FicUVGUUdtSzRRQmVyMGNBU01JQVFBQUFnY0NBQUFBQUFjTkFBRUFBQUFEQUdBQXlBQUFBRTRKQncwQUFRQUFBQU1BWUFESUFBQUFUZ0FBQUFBRWdBUUFBQUFBQWdnQUFBQjNBZjJZL0FBS0FBSUFCUUEzQkFFQUFRQUFCSUFGQUFBQUFBSUlBQUFBaGdIcW5lSUFDZ0FDQUFZQU53UUJBQUVBQUFTQUJnQUFBQUFDQ0FBQUFIY0IxNkxJQUFvQUFnQUhBRGNFQVFBQkFBQUVnQWNBQUFBQUFnZ0FBQUJaQWRlaXlBQUtBQUlBQ0FBM0JBRUFBUUFBQklBSUFBQUFBQUlJQUFBQVNnSHFuZUlBQ2dBQ0FBa0FOd1FCQUFFQUFBU0FDUUFBQUFBQ0NBQUFBRmtCL1pqOEFBb0FBZ0FLQURjRUFRQUJBQUFFZ0FvQUFBQUFBZ2dBdjdwUEFSb2hHUUVLQUFJQUN3QUNCQUlBRUFBckJBSUFBQUJJQkFBQU53UUJBQUVHZ0FBQUFBQUFBZ2dBSnFGVEFWckxGUUVFQWhBQTBDdExBVnJMRlFHL3VsTUIyblljQVNNSUFRQUFBZ2NDQUFBQUFBY05BQUVBQUFBREFHQUF5QUFBQUZNSkJ3MEFBUUFBQUFNQVlBRElBQUFBVXdBQUFBQUZnQXdBQUFBS0FBSUFEQUFFQmdRQUFRQUFBQVVHQkFBQ0FBQUFDZ1lCQUFFQUFBV0FEUUFBQUFvQUFnQU5BQVFHQkFBQ0FBQUFCUVlFQUFNQUFBQUFCZ0lBQWdBREJnSUFBZ0FLQmdFQUFRc0dFQUFNQUFBQUZnQUFBQTRBQUFBQUFBQUFBQUFGZ0E0QUFBQUtBQUlBRGdBRUJnUUFBd0FBQUFVR0JBQUVBQUFBQ2dZQkFBRUFBQVdBRHdBQUFBb0FBZ0FQQUFRR0JBQUVBQUFBQlFZRUFBVUFBQUFBQmdJQUFnQURCZ0lBQWdBS0JnRUFBUXNHRUFBT0FBQUFGQUFBQUJBQUFBQUFBQUFBQUFBRmdCQUFBQUFLQUFJQUVBQUVCZ1FBQlFBQUFBVUdCQUFHQUFBQUNnWUJBQUVBQUFXQUVRQUFBQW9BQWdBUkFBUUdCQUFHQUFBQUJRWUVBQWNBQUFBQUJnSUFBZ0FEQmdJQUFnQUtCZ0VBQVFzR0VBQUFBQUFBRUFBQUFCSUFBQUFBQUFBQUFBQUZnQklBQUFBS0FBSUFFZ0FFQmdRQUJ3QUFBQVVHQkFBSUFBQUFDZ1lCQUFFQUFBV0FFd0FBQUFvQUFnQVRBQVFHQkFBSUFBQUFCUVlFQUFrQUFBQUFCZ0lBQWdBREJnSUFBZ0FLQmdFQUFRc0dFQUFBQUFBQUVnQUFBQlFBQUFBVkFBQUFBQUFGZ0JRQUFBQUtBQUlBRkFBRUJnUUFCQUFBQUFVR0JBQUpBQUFBQ2dZQkFBRUFBQVdBRlFBQUFBb0FBZ0FWQUFRR0JBQUpBQUFBQlFZRUFBb0FBQUFLQmdFQUFRQUFCWUFXQUFBQUNnQUNBQllBQkFZRUFBSUFBQUFGQmdRQUNnQUFBQW9HQVFBQkFBQUFBQUFBQUFBQUFBPT0=
Note on K9: QzhIN05TMnxQaWN0dXJlIDU2fFZtcERSREF4TURBRUF3SUJBQUFBQUFBQUFBQUFBQUNBQUFBQUFBTUFGZ0FBQUVOb1pXMUVjbUYzSURJeUxqSXVNQzR6TXpBd0NBQVRBQUFBVlc1MGFYUnNaV1FnUkc5amRXMWxiblFFQWhBQVRHbEpBUmYzeFFDemxvWUI2QWhXQVFFSkNBQUFnTFVBQUlDMUFBSUpDQUFBd0NFQUFNQzFBZzBJQVFBQkNBY0JBQUU2QkFFQUFUc0VBUUFBUlFRQkFBRThCQUVBQUVvRUFRQUFEQVlCQUFFUEJnRUFBUTBHQVFBQVFnUUJBQUJEQkFFQUFFUUVBUUFBQ2dnSUFBTUFZQURJQUFNQUN3Z0lBQlFBQUFEd0FBTUFDUWdFQURPekFnQUlDQVFBQUFBQ0FBY0lCQUFBQUFFQUJnZ0VBQUFBQkFBRkNBUUFBQUFlQUFRSUFnQjRBQU1JQkFBQUFIZ0FJd2dCQUFVTUNBRUFBQ2dJQVFBQktRZ0JBQUVxQ0FFQUFUSUlBUUFBS3dnQkFDZ3NDQUVBQ2dJSUVBQUFBQ1FBQUFBa0FBQUFKQUFBQUNRQUFRTUNBQUFBQWdNQ0FBRUFBQU15QUFnQS8vLy8vLy8vQUFBQUFBQUEvLzhBQUFBQS8vLy8vd0FBQUFELy93QUFBQUQvLy8vL0FBQUFBUC8vLy84QUFQLy9BQUVrQUFBQUFnQURBT1FFQlFCQmNtbGhiQlFBNUFRUEFGUnBiV1Z6SUU1bGR5QlNiMjFoYmdBSWVBQUFBd0FBQWxnQ1dBQUFBQUFaRFJOWC82bi9zaGx4RTU0RFp3VW9BL3dBQWdBQUFsZ0NXQUFBQUFBWkRSTlhBQUVBQUFCa0FBQUFBUUFCQVFFQUFBQUJKdzhBQVFBQkFBQUFBQUFBQUFBQUFBQUFBQUlBR1FHUUFBQUFBQUJnQUFBQUFBQUFBQUFBQVFBQUFBQUFBQUFBQUFBQUFBQUFBQUMwQ3dJQUFBQzFDeFFBQUFCRGFHVnRhV05oYkNCR2IzSnRkV3hoT2lDMkN3NEFBQUJGZUdGamRDQk5ZWE56T2lDM0N4UUFBQUJOYjJ4bFkzVnNZWElnVjJWcFoyaDBPaUM0Q3djQUFBQnRMM282SUxrTEZnQUFBRVZzWlcxbGJuUmhiQ0JCYm1Gc2VYTnBjem9ndWdzUkFBQUFRbTlwYkdsdVp5QlFiMmx1ZERvZ3V3c1JBQUFBVFdWc2RHbHVaeUJRYjJsdWREb2d2QXNSQUFBQVEzSnBkR2xqWVd3Z1ZHVnRjRG9ndlFzUkFBQUFRM0pwZEdsallXd2dVSEpsY3pvZ3Znc1FBQUFBUTNKcGRHbGpZV3dnVm05c09pQy9DeEFBQUFCSGFXSmljeUJGYm1WeVozazZJTUFMQ1FBQUFFeHZaeUJRT2lEQkN3WUFBQUJOVWpvZ3dnc1BBQUFBU0dWdWNua25jeUJNWVhjNklNTUxFQUFBQUVobFlYUWdiMllnUm05eWJUb2d4QXNJQUFBQWRGQlRRVG9neHdzSUFBQUFURzluVXpvZ3lBc0hBQUFBY0V0aE9pREpDd0lBQUFES0N3SUFBQUFMREFJQUFRQUtEQUVBQUFrTUFRQUFEQXdGQUFBQUtDTXBBWUFjQUFBQUJBSVFBQUFBQUFBQUFBQUFzMWFLQVFBQXRBTVdDQVFBQUFBa0FCZ0lCQUFBQUNRQUdRZ0FBQkFJQWdBQkFBOElBZ0FCQUFPQUdnQUFBQVFDRUFCTWFVa0JGL2ZGQUxPV2hnSG9DRllCQ2dBQ0FBRUFCSUFCQUFBQUFBSUlBT3dFVGdFT21sVUJDZ0FDQUFJQU53UUJBQUVBQUFTQUFnQUFBQUFDQ0FBQUFHZ0JEcHBHQVFvQUFnQURBQUlFQWdBUUFDc0VBZ0FBQUVnRUFBQTNCQUVBQVFhQUFBQUFBQUFDQ0FCbTVtc0JUa1JEQVFRQ0VBQVJjV01CVGtSREFRQUFiQUhPNzBrQkl3Z0JBQUFDQndJQUFBQUFCdzBBQVFBQUFBTUFZQURJQUFBQVV3a0hEUUFCQUFBQUF3QmdBTWdBQUFCVEFBQUFBQVNBQXdBQUFBQUNDQUFBQUdnQkRwb29BUW9BQWdBRUFEY0VBUUFCQUFBRWdBUUFBQUFBQWdnQVFFV0FBZDMzRmdFS0FBSUFCUUFDQkFJQUJ3QXJCQUlBQUFCSUJBQUFOd1FCQUFFR2dBQUFBQUFBQWdnQXBpdUVBWDFiRXdFRUFoQUFMOVI3QVgxYkV3R21LNFFCUFpRYUFTTUlBUUFBQWdjQ0FBQUFBQWNOQUFFQUFBQURBR0FBeUFBQUFFNEpCdzBBQVFBQUFBTUFZQURJQUFBQVRnQUFBQUFFZ0FVQUFBQUFBZ2dBQUFCM0FjQnYrZ0FLQUFJQUJnQTNCQUVBQVFBQUJJQUdBQUFBQUFJSUFBQUFoZ0d0ZE9BQUNnQUNBQWNBTndRQkFBRUFBQVNBQndBQUFBQUNDQUFBQUhjQm1ubkdBQW9BQWdBSUFEY0VBUUFCQUFBRWdBZ0FBQUFBQWdnQUFBQlpBWnA1eGdBS0FBSUFDUUEzQkFFQUFRQUFCSUFKQUFBQUFBSUlBQUFBU2dHdGRPQUFDZ0FDQUFvQU53UUJBQUVBQUFTQUNnQUFBQUFDQ0FBQUFGa0J3Ry82QUFvQUFnQUxBRGNFQVFBQkFBQUVnQXNBQUFBQUFnZ0F2N3BQQWQzM0ZnRUtBQUlBREFBQ0JBSUFFQUFyQkFJQUFBQklCQUFBTndRQkFBRUdnQUFBQUFBQUFnZ0FKcUZUQVIyaUV3RUVBaEFBMEN0TEFSMmlFd0cvdWxNQm5VMGFBU01JQVFBQUFnY0NBQUFBQUFjTkFBRUFBQUFEQUdBQXlBQUFBRk1KQncwQUFRQUFBQU1BWUFESUFBQUFVd0FBQUFBRmdBMEFBQUFLQUFJQURRQUVCZ1FBQVFBQUFBVUdCQUFDQUFBQUNnWUJBQUVBQUFXQURnQUFBQW9BQWdBT0FBUUdCQUFDQUFBQUJRWUVBQU1BQUFBS0JnRUFBUUFBQllBUEFBQUFDZ0FDQUE4QUJBWUVBQU1BQUFBRkJnUUFCQUFBQUFBR0FnQUNBQU1HQWdBQ0FBb0dBUUFCQ3dZUUFBNEFBQUFZQUFBQUVBQUFBQUFBQUFBQUFBV0FFQUFBQUFvQUFnQVFBQVFHQkFBRUFBQUFCUVlFQUFVQUFBQUtCZ0VBQVFBQUJZQVJBQUFBQ2dBQ0FCRUFCQVlFQUFVQUFBQUZCZ1FBQmdBQUFBQUdBZ0FDQUFNR0FnQUNBQW9HQVFBQkN3WVFBQkFBQUFBV0FBQUFFZ0FBQUFBQUFBQUFBQVdBRWdBQUFBb0FBZ0FTQUFRR0JBQUdBQUFBQlFZRUFBY0FBQUFLQmdFQUFRQUFCWUFUQUFBQUNnQUNBQk1BQkFZRUFBY0FBQUFGQmdRQUNBQUFBQUFHQWdBQ0FBTUdBZ0FDQUFvR0FRQUJDd1lRQUFBQUFBQVNBQUFBRkFBQUFBQUFBQUFBQUFXQUZBQUFBQW9BQWdBVUFBUUdCQUFJQUFBQUJRWUVBQWtBQUFBS0JnRUFBUUFBQllBVkFBQUFDZ0FDQUJVQUJBWUVBQWtBQUFBRkJnUUFDZ0FBQUFBR0FnQUNBQU1HQWdBQ0FBb0dBUUFCQ3dZUUFBQUFBQUFVQUFBQUZnQUFBQmNBQUFBQUFBV0FGZ0FBQUFvQUFnQVdBQVFHQkFBRkFBQUFCUVlFQUFvQUFBQUtCZ0VBQVFBQUJZQVhBQUFBQ2dBQ0FCY0FCQVlFQUFvQUFBQUZCZ1FBQ3dBQUFBb0dBUUFCQUFBRmdCZ0FBQUFLQUFJQUdBQUVCZ1FBQXdBQUFBVUdCQUFMQUFBQUNnWUJBQUVBQUFBQUFBQUFBQUFB
Note on K10: QzdINU5PM1MyfFBpY3R1cmUgNTh8Vm1wRFJEQXhNREFFQXdJQkFBQUFBQUFBQUFBQUFBQ0FBQUFBQUFNQUZnQUFBRU5vWlcxRWNtRjNJREl5TGpJdU1DNHpNekF3Q0FBVEFBQUFWVzUwYVhSc1pXUWdSRzlqZFcxbGJuUUVBaEFBaUxoRkFWUWd1UUIzUjRvQnE5OWlBUUVKQ0FBQWdMVUFBSUMxQUFJSkNBQUF3Q0VBQU1DMUFnMElBUUFCQ0FjQkFBRTZCQUVBQVRzRUFRQUFSUVFCQUFFOEJBRUFBRW9FQVFBQURBWUJBQUVQQmdFQUFRMEdBUUFBUWdRQkFBQkRCQUVBQUVRRUFRQUFDZ2dJQUFNQVlBRElBQU1BQ3dnSUFCUUFBQUR3QUFNQUNRZ0VBRE96QWdBSUNBUUFBQUFDQUFjSUJBQUFBQUVBQmdnRUFBQUFCQUFGQ0FRQUFBQWVBQVFJQWdCNEFBTUlCQUFBQUhnQUl3Z0JBQVVNQ0FFQUFDZ0lBUUFCS1FnQkFBRXFDQUVBQVRJSUFRQUFLd2dCQUNnc0NBRUFDZ0lJRUFBQUFDUUFBQUFrQUFBQUpBQUFBQ1FBQVFNQ0FBQUFBZ01DQUFFQUFBTXlBQWdBLy8vLy8vLy9BQUFBQUFBQS8vOEFBQUFBLy8vLy93QUFBQUQvL3dBQUFBRC8vLy8vQUFBQUFQLy8vLzhBQVAvL0FBRWtBQUFBQWdBREFPUUVCUUJCY21saGJCUUE1QVFQQUZScGJXVnpJRTVsZHlCU2IyMWhiZ0FJZUFBQUF3QUFBbGdDV0FBQUFBQVpEUk5YLzZuL3NobHhFNTREWndVb0Evd0FBZ0FBQWxnQ1dBQUFBQUFaRFJOWEFBRUFBQUJrQUFBQUFRQUJBUUVBQUFBQkp3OEFBUUFCQUFBQUFBQUFBQUFBQUFBQUFBSUFHUUdRQUFBQUFBQmdBQUFBQUFBQUFBQUFBUUFBQUFBQUFBQUFBQUFBQUFBQUFBQzBDd0lBQUFDMUN4UUFBQUJEYUdWdGFXTmhiQ0JHYjNKdGRXeGhPaUMyQ3c0QUFBQkZlR0ZqZENCTllYTnpPaUMzQ3hRQUFBQk5iMnhsWTNWc1lYSWdWMlZwWjJoME9pQzRDd2NBQUFCdEwzbzZJTGtMRmdBQUFFVnNaVzFsYm5SaGJDQkJibUZzZVhOcGN6b2d1Z3NSQUFBQVFtOXBiR2x1WnlCUWIybHVkRG9ndXdzUkFBQUFUV1ZzZEdsdVp5QlFiMmx1ZERvZ3ZBc1JBQUFBUTNKcGRHbGpZV3dnVkdWdGNEb2d2UXNSQUFBQVEzSnBkR2xqWVd3Z1VISmxjem9ndmdzUUFBQUFRM0pwZEdsallXd2dWbTlzT2lDL0N4QUFBQUJIYVdKaWN5QkZibVZ5WjNrNklNQUxDUUFBQUV4dlp5QlFPaURCQ3dZQUFBQk5Vam9nd2dzUEFBQUFTR1Z1Y25rbmN5Qk1ZWGM2SU1NTEVBQUFBRWhsWVhRZ2IyWWdSbTl5YlRvZ3hBc0lBQUFBZEZCVFFUb2d4d3NJQUFBQVRHOW5Vem9neUFzSEFBQUFjRXRoT2lESkN3SUFBQURLQ3dJQUFBQUxEQUlBQVFBS0RBRUFBQWtNQVFBQURBd0ZBQUFBS0NNcEFZQWdBQUFBQkFJUUFBQUFBQUFBQUFBQWR3ZU9BUUJBdkFNV0NBUUFBQUFrQUJnSUJBQUFBQ1FBR1FnQUFCQUlBZ0FCQUE4SUFnQUJBQU9BSGdBQUFBUUNFQUNJdUVVQlZDQzVBSGRIaWdHcjMySUJDZ0FDQUFFQUJJQUJBQUFBQUFJSUFIZEhhQUZMdzFjQkNnQUNBQUlBQWdRQ0FBZ0FLd1FDQUFFQVNBUUFBRGNFQVFBQkJvQUFBQUFBQUFJSUFOMHRiQUdyMzFNQkJBSVFBSWk0WXdHcjMxTUJkMGRzQWF2ZllnRWpDQUVBQUFJSEFnQUFBQVVIQVFBQkFBY09BQUVBQUFBREFHQUF5QUFBQUU5SUNRY09BQUVBQUFBREFHQUF5QUFBQUU5SUFBQUFBQVNBQWdBQUFBQUNDQUIzUjJnQlM4TTVBUW9BQWdBREFBSUVBZ0FRQUNzRUFnQUFBRWdFQUFBM0JBRUFBUWFBQUFBQUFBQUNDQURkTFd3QmkyMDJBUVFDRUFDSXVHTUJpMjAyQVhkSGJBRUxHVDBCSXdnQkFBQUNCd0lBQUFBQUJ3MEFBUUFBQUFNQVlBRElBQUFBVXdrSERRQUJBQUFBQXdCZ0FNZ0FBQUJUQUFBQUFBU0FBd0FBQUFBQ0NBQjNSNFlCUzhNNUFRb0FBZ0FFQUFJRUFnQUlBQ3NFQWdBQUFFZ0VBQUEzQkFFQUFRYUFBQUFBQUFBQ0NBRGRMWW9CcTk4MUFRUUNFQUNJdUlFQnE5ODFBWGRIaWdIcnBqMEJJd2dCQUFBQ0J3SUFBQUFBQncwQUFRQUFBQU1BWUFESUFBQUFUd2tIRFFBQkFBQUFBd0JnQU1nQUFBQlBBQUFBQUFTQUJBQUFBQUFDQ0FCM1Iwb0JTOE01QVFvQUFnQUZBQUlFQWdBSUFDc0VBZ0FBQUVnRUFBQTNCQUVBQVFhQUFBQUFBQUFDQ0FEZExVNEJxOTgxQVFRQ0VBQ0l1RVVCcTk4MUFYZEhUZ0hycGowQkl3Z0JBQUFDQndJQUFBQUFCdzBBQVFBQUFBTUFZQURJQUFBQVR3a0hEUUFCQUFBQUF3QmdBTWdBQUFCUEFBQUFBQVNBQlFBQUFBQUNDQUIzUjJnQlM4TWJBUW9BQWdBR0FEY0VBUUFCQUFBRWdBWUFBQUFBQWdnQXQ0eUFBUm9oQ2dFS0FBSUFCd0FDQkFJQUJ3QXJCQUlBQUFCSUJBQUFOd1FCQUFFR2dBQUFBQUFBQWdnQUhYT0VBYnFFQmdFRUFoQUFwaHQ4QWJxRUJnRWRjNFFCZXIwTkFTTUlBUUFBQWdjQ0FBQUFBQWNOQUFFQUFBQURBR0FBeUFBQUFFNEpCdzBBQVFBQUFBTUFZQURJQUFBQVRnQUFBQUFFZ0FjQUFBQUFBZ2dBZDBkM0FmMlk3UUFLQUFJQUNBQTNCQUVBQVFBQUJJQUlBQUFBQUFJSUFIZEhoZ0hxbmRNQUNnQUNBQWtBTndRQkFBRUFBQVNBQ1FBQUFBQUNDQUIzUjNjQjE2SzVBQW9BQWdBS0FEY0VBUUFCQUFBRWdBb0FBQUFBQWdnQWQwZFpBZGVpdVFBS0FBSUFDd0EzQkFFQUFRQUFCSUFMQUFBQUFBSUlBSGRIU2dIcW5kTUFDZ0FDQUF3QU53UUJBQUVBQUFTQURBQUFBQUFDQ0FCM1Ixa0IvWmp0QUFvQUFnQU5BRGNFQVFBQkFBQUVnQTBBQUFBQUFnZ0FOd0pRQVJvaENnRUtBQUlBRGdBQ0JBSUFFQUFyQkFJQUFBQklCQUFBTndRQkFBRUdnQUFBQUFBQUFnZ0FuZWhUQVZyTEJnRUVBaEFBU0hOTEFWckxCZ0UzQWxRQjJuWU5BU01JQVFBQUFnY0NBQUFBQUFjTkFBRUFBQUFEQUdBQXlBQUFBRk1KQncwQUFRQUFBQU1BWUFESUFBQUFVd0FBQUFBRmdBOEFBQUFLQUFJQUR3QUVCZ1FBQVFBQUFBVUdCQUFDQUFBQUNnWUJBQUVBQUFXQUVBQUFBQW9BQWdBUUFBUUdCQUFDQUFBQUJRWUVBQU1BQUFBQUJnSUFBZ0FLQmdFQUFRQUFCWUFSQUFBQUNnQUNBQkVBQkFZRUFBSUFBQUFGQmdRQUJBQUFBQUFHQWdBQ0FBb0dBUUFCQUFBRmdCSUFBQUFLQUFJQUVnQUVCZ1FBQWdBQUFBVUdCQUFGQUFBQUNnWUJBQUVBQUFXQUV3QUFBQW9BQWdBVEFBUUdCQUFGQUFBQUJRWUVBQVlBQUFBQUJnSUFBZ0FEQmdJQUFnQUtCZ0VBQVFzR0VBQVNBQUFBSEFBQUFCUUFBQUFBQUFBQUFBQUZnQlFBQUFBS0FBSUFGQUFFQmdRQUJnQUFBQVVHQkFBSEFBQUFDZ1lCQUFFQUFBV0FGUUFBQUFvQUFnQVZBQVFHQkFBSEFBQUFCUVlFQUFnQUFBQUFCZ0lBQWdBREJnSUFBZ0FLQmdFQUFRc0dFQUFVQUFBQUdnQUFBQllBQUFBQUFBQUFBQUFGZ0JZQUFBQUtBQUlBRmdBRUJnUUFDQUFBQUFVR0JBQUpBQUFBQ2dZQkFBRUFBQVdBRndBQUFBb0FBZ0FYQUFRR0JBQUpBQUFBQlFZRUFBb0FBQUFBQmdJQUFnQURCZ0lBQWdBS0JnRUFBUXNHRUFBQUFBQUFGZ0FBQUJnQUFBQUFBQUFBQUFBRmdCZ0FBQUFLQUFJQUdBQUVCZ1FBQ2dBQUFBVUdCQUFMQUFBQUNnWUJBQUVBQUFXQUdRQUFBQW9BQWdBWkFBUUdCQUFMQUFBQUJRWUVBQXdBQUFBQUJnSUFBZ0FEQmdJQUFnQUtCZ0VBQVFzR0VBQUFBQUFBR0FBQUFCb0FBQUFiQUFBQUFBQUZnQm9BQUFBS0FBSUFHZ0FFQmdRQUJ3QUFBQVVHQkFBTUFBQUFDZ1lCQUFFQUFBV0FHd0FBQUFvQUFnQWJBQVFHQkFBTUFBQUFCUVlFQUEwQUFBQUtCZ0VBQVFBQUJZQWNBQUFBQ2dBQ0FCd0FCQVlFQUFVQUFBQUZCZ1FBRFFBQUFBb0dBUUFCQUFBQUFBQUFBQUFBQUE9PQ==
Note on K11: QzExSDEyTjJPU3xQaWN0dXJlIDYwfFZtcERSREF4TURBRUF3SUJBQUFBQUFBQUFBQUFBQUNBQUFBQUFBTUFGZ0FBQUVOb1pXMUVjbUYzSURJeUxqSXVNQzR6TXpBd0NBQVRBQUFBVlc1MGFYUnNaV1FnUkc5amRXMWxiblFFQWhBQVRHbEpBYlM4clFDemxvWUJTME51QVFFSkNBQUFnTFVBQUlDMUFBSUpDQUFBd0NFQUFNQzFBZzBJQVFBQkNBY0JBQUU2QkFFQUFUc0VBUUFBUlFRQkFBRThCQUVBQUVvRUFRQUFEQVlCQUFFUEJnRUFBUTBHQVFBQVFnUUJBQUJEQkFFQUFFUUVBUUFBQ2dnSUFBTUFZQURJQUFNQUN3Z0lBQlFBQUFEd0FBTUFDUWdFQURPekFnQUlDQVFBQUFBQ0FBY0lCQUFBQUFFQUJnZ0VBQUFBQkFBRkNBUUFBQUFlQUFRSUFnQjRBQU1JQkFBQUFIZ0FJd2dCQUFVTUNBRUFBQ2dJQVFBQktRZ0JBQUVxQ0FFQUFUSUlBUUFBS3dnQkFDZ3NDQUVBQ2dJSUVBQUFBQ1FBQUFBa0FBQUFKQUFBQUNRQUFRTUNBQUFBQWdNQ0FBRUFBQU15QUFnQS8vLy8vLy8vQUFBQUFBQUEvLzhBQUFBQS8vLy8vd0FBQUFELy93QUFBQUQvLy8vL0FBQUFBUC8vLy84QUFQLy9BQUVrQUFBQUFnQURBT1FFQlFCQmNtbGhiQlFBNUFRUEFGUnBiV1Z6SUU1bGR5QlNiMjFoYmdBSWVBQUFBd0FBQWxnQ1dBQUFBQUFaRFJOWC82bi9zaGx4RTU0RFp3VW9BL3dBQWdBQUFsZ0NXQUFBQUFBWkRSTlhBQUVBQUFCa0FBQUFBUUFCQVFFQUFBQUJKdzhBQVFBQkFBQUFBQUFBQUFBQUFBQUFBQUlBR1FHUUFBQUFBQUJnQUFBQUFBQUFBQUFBQVFBQUFBQUFBQUFBQUFBQUFBQUFBQUMwQ3dJQUFBQzFDeFFBQUFCRGFHVnRhV05oYkNCR2IzSnRkV3hoT2lDMkN3NEFBQUJGZUdGamRDQk5ZWE56T2lDM0N4UUFBQUJOYjJ4bFkzVnNZWElnVjJWcFoyaDBPaUM0Q3djQUFBQnRMM282SUxrTEZnQUFBRVZzWlcxbGJuUmhiQ0JCYm1Gc2VYTnBjem9ndWdzUkFBQUFRbTlwYkdsdVp5QlFiMmx1ZERvZ3V3c1JBQUFBVFdWc2RHbHVaeUJRYjJsdWREb2d2QXNSQUFBQVEzSnBkR2xqWVd3Z1ZHVnRjRG9ndlFzUkFBQUFRM0pwZEdsallXd2dVSEpsY3pvZ3Znc1FBQUFBUTNKcGRHbGpZV3dnVm05c09pQy9DeEFBQUFCSGFXSmljeUJGYm1WeVozazZJTUFMQ1FBQUFFeHZaeUJRT2lEQkN3WUFBQUJOVWpvZ3dnc1BBQUFBU0dWdWNua25jeUJNWVhjNklNTUxFQUFBQUVobFlYUWdiMllnUm05eWJUb2d4QXNJQUFBQWRGQlRRVG9neHdzSUFBQUFURzluVXpvZ3lBc0hBQUFBY0V0aE9pREpDd0lBQUFES0N3SUFBQUFMREFJQUFRQUtEQUVBQUFrTUFRQUFEQXdGQUFBQUtDTXBBWUFsQUFBQUJBSVFBQUFBQUFBQUFBQUFzMWFLQVFBQXRBTVdDQVFBQUFBa0FCZ0lCQUFBQUNRQUdRZ0FBQkFJQWdBQkFBOElBZ0FCQUFPQUl3QUFBQVFDRUFCTWFVa0J0THl0QUxPV2hnRkxRMjRCQ2dBQ0FBRUFCSUFCQUFBQUFBSUlBQlA3Z1FHclgxc0JDZ0FDQUFJQU53UUJBQUVBQUFTQUFnQUFBQUFDQ0FBVCs0RUJxMTg5QVFvQUFnQURBRGNFQVFBQkFBQUVnQU1BQUFBQUFnZ0EvLzluQWF0ZkxnRUtBQUlBQkFBQ0JBSUFCd0FyQkFJQUFBQklCQUFBTndRQkFBRUdnQUFBQUFBQUFnZ0FadVpyQVV2REtnRUVBaEFBN281akFVdkRLZ0ZtNW1zQkMvd3hBU01JQVFBQUFnY0NBQUFBQUFjTkFBRUFBQUFEQUdBQXlBQUFBRTRKQncwQUFRQUFBQU1BWUFESUFBQUFUZ0FBQUFBRWdBUUFBQUFBQWdnQTdBUk9BYXRmUFFFS0FBSUFCUUEzQkFFQUFRQUFCSUFGQUFBQUFBSUlBT3dFVGdHclgxc0JDZ0FDQUFZQU53UUJBQUVBQUFTQUJnQUFBQUFDQ0FBQUFHZ0JxMTlxQVFvQUFnQUhBQUlFQWdBSUFDc0VBZ0FBQUVnRUFBQTNCQUVBQVFhQUFBQUFBQUFDQ0FCbTVtc0JDM3htQVFRQ0VBQVJjV01CQzN4bUFRQUFiQUZMUTI0Qkl3Z0JBQUFDQndJQUFBQUFCdzBBQVFBQUFBTUFZQURJQUFBQVR3a0hEUUFCQUFBQUF3QmdBTWdBQUFCUEFBQUFBQVNBQndBQUFBQUNDQUQvLzJjQnExOFFBUW9BQWdBSUFEY0VBUUFCQUFBRWdBZ0FBQUFBQWdnQVFFV0FBWHE5L2dBS0FBSUFDUUFDQkFJQUJ3QXJCQUlBQUFCSUJBQUFOd1FCQUFFR2dBQUFBQUFBQWdnQXBpdUVBUm9oK3dBRUFoQUFMOVI3QVJvaCt3Q21LNFFCMmxrQ0FTTUlBUUFBQWdjQ0FBQUFBQWNOQUFFQUFBQURBR0FBeUFBQUFFNEpCdzBBQVFBQUFBTUFZQURJQUFBQVRnQUFBQUFFZ0FrQUFBQUFBZ2dBLy85MkFWMDE0Z0FLQUFJQUNnQTNCQUVBQVFBQUJJQUtBQUFBQUFJSUFQLy9XQUZkTmVJQUNnQUNBQXNBTndRQkFBRUFBQVNBQ3dBQUFBQUNDQUMvdWs4QmVyMytBQW9BQWdBTUFBSUVBZ0FRQUNzRUFnQUFBRWdFQUFBM0JBRUFBUWFBQUFBQUFBQUNDQUFtb1ZNQnVtZjdBQVFDRUFEUUswc0J1bWY3QUwrNlV3RTZFd0lCSXdnQkFBQUNCd0lBQUFBQUJ3MEFBUUFBQUFNQVlBRElBQUFBVXdrSERRQUJBQUFBQXdCZ0FNZ0FBQUJUQUFBQUFBU0FEQUFBQUFBQ0NBRC8vMGtCU2pySUFBb0FBZ0FOQURjRUFRQUJBQUFFZ0EwQUFBQUFBZ2dBQUFCWkFUYy9yZ0FLQUFJQURnQTNCQUVBQVFBQUJJQU9BQUFBQUFJSUFBQUFkd0UzUDY0QUNnQUNBQThBTndRQkFBRUFBQVNBRHdBQUFBQUNDQUFBQUlZQlNqcklBQW9BQWdBUUFEY0VBUUFCQUFBRmdCRUFBQUFLQUFJQUVRQUVCZ1FBQVFBQUFBVUdCQUFDQUFBQUNnWUJBQUVBQUFXQUVnQUFBQW9BQWdBU0FBUUdCQUFDQUFBQUJRWUVBQU1BQUFBS0JnRUFBUUFBQllBVEFBQUFDZ0FDQUJNQUJBWUVBQU1BQUFBRkJnUUFCQUFBQUFvR0FRQUJBQUFGZ0JRQUFBQUtBQUlBRkFBRUJnUUFCQUFBQUFVR0JBQUZBQUFBQ2dZQkFBRUFBQVdBRlFBQUFBb0FBZ0FWQUFRR0JBQUZBQUFBQlFZRUFBWUFBQUFLQmdFQUFRQUFCWUFXQUFBQUNnQUNBQllBQkFZRUFBRUFBQUFGQmdRQUJnQUFBQW9HQVFBQkFBQUZnQmNBQUFBS0FBSUFGd0FFQmdRQUF3QUFBQVVHQkFBSEFBQUFDZ1lCQUFFQUFBV0FHQUFBQUFvQUFnQVlBQVFHQkFBSEFBQUFCUVlFQUFnQUFBQUFCZ0lBQWdBREJnSUFBZ0FLQmdFQUFRc0dFQUFYQUFBQUhBQUFBQmtBQUFBQUFBQUFBQUFGZ0JrQUFBQUtBQUlBR1FBRUJnUUFDQUFBQUFVR0JBQUpBQUFBQ2dZQkFBRUFBQVdBR2dBQUFBb0FBZ0FhQUFRR0JBQUpBQUFBQlFZRUFBb0FBQUFBQmdJQUFnQURCZ0lBQVFBS0JnRUFBUXNHRUFBaEFBQUFHUUFBQUJzQUFBQWRBQUFBQUFBRmdCc0FBQUFLQUFJQUd3QUVCZ1FBQ2dBQUFBVUdCQUFMQUFBQUNnWUJBQUVBQUFXQUhBQUFBQW9BQWdBY0FBUUdCQUFIQUFBQUJRWUVBQXNBQUFBS0JnRUFBUUFBQllBZEFBQUFDZ0FDQUIwQUJBWUVBQW9BQUFBRkJnUUFEQUFBQUFvR0FRQUJBQUFGZ0I0QUFBQUtBQUlBSGdBRUJnUUFEQUFBQUFVR0JBQU5BQUFBQUFZQ0FBSUFBd1lDQUFFQUNnWUJBQUVMQmhBQUhRQUFBQUFBQUFBQUFBQUFId0FBQUFBQUJZQWZBQUFBQ2dBQ0FCOEFCQVlFQUEwQUFBQUZCZ1FBRGdBQUFBb0dBUUFCQUFBRmdDQUFBQUFLQUFJQUlBQUVCZ1FBRGdBQUFBVUdCQUFQQUFBQUFBWUNBQUlBQXdZQ0FBRUFDZ1lCQUFFTEJoQUFId0FBQUFBQUFBQUFBQUFBSVFBQUFBQUFCWUFoQUFBQUNnQUNBQ0VBQkFZRUFBa0FBQUFGQmdRQUR3QUFBQW9HQVFBQkFBQUFBQUFBQUFBQUFBPT0=
Note on K12: QzEzSDE2TjJTfFBpY3R1cmUgNjJ8Vm1wRFJEQXhNREFFQXdJQkFBQUFBQUFBQUFBQUFBQ0FBQUFBQUFNQUZnQUFBRU5vWlcxRWNtRjNJREl5TGpJdU1DNHpNekF3Q0FBVEFBQUFWVzUwYVhSc1pXUWdSRzlqZFcxbGJuUUVBaEFBeDNveEFTcGpyd0E0aFo0QjFaeHNBUUVKQ0FBQWdMVUFBSUMxQUFJSkNBQUF3Q0VBQU1DMUFnMElBUUFCQ0FjQkFBRTZCQUVBQVRzRUFRQUFSUVFCQUFFOEJBRUFBRW9FQVFBQURBWUJBQUVQQmdFQUFRMEdBUUFBUWdRQkFBQkRCQUVBQUVRRUFRQUFDZ2dJQUFNQVlBRElBQU1BQ3dnSUFCUUFBQUR3QUFNQUNRZ0VBRE96QWdBSUNBUUFBQUFDQUFjSUJBQUFBQUVBQmdnRUFBQUFCQUFGQ0FRQUFBQWVBQVFJQWdCNEFBTUlCQUFBQUhnQUl3Z0JBQVVNQ0FFQUFDZ0lBUUFCS1FnQkFBRXFDQUVBQVRJSUFRQUFLd2dCQUNnc0NBRUFDZ0lJRUFBQUFDUUFBQUFrQUFBQUpBQUFBQ1FBQVFNQ0FBQUFBZ01DQUFFQUFBTXlBQWdBLy8vLy8vLy9BQUFBQUFBQS8vOEFBQUFBLy8vLy93QUFBQUQvL3dBQUFBRC8vLy8vQUFBQUFQLy8vLzhBQVAvL0FBRWtBQUFBQWdBREFPUUVCUUJCY21saGJCUUE1QVFQQUZScGJXVnpJRTVsZHlCU2IyMWhiZ0FJZUFBQUF3QUFBbGdDV0FBQUFBQVpEUk5YLzZuL3NobHhFNTREWndVb0Evd0FBZ0FBQWxnQ1dBQUFBQUFaRFJOWEFBRUFBQUJrQUFBQUFRQUJBUUVBQUFBQkp3OEFBUUFCQUFBQUFBQUFBQUFBQUFBQUFBSUFHUUdRQUFBQUFBQmdBQUFBQUFBQUFBQUFBUUFBQUFBQUFBQUFBQUFBQUFBQUFBQzBDd0lBQUFDMUN4UUFBQUJEYUdWdGFXTmhiQ0JHYjNKdGRXeGhPaUMyQ3c0QUFBQkZlR0ZqZENCTllYTnpPaUMzQ3hRQUFBQk5iMnhsWTNWc1lYSWdWMlZwWjJoME9pQzRDd2NBQUFCdEwzbzZJTGtMRmdBQUFFVnNaVzFsYm5SaGJDQkJibUZzZVhOcGN6b2d1Z3NSQUFBQVFtOXBiR2x1WnlCUWIybHVkRG9ndXdzUkFBQUFUV1ZzZEdsdVp5QlFiMmx1ZERvZ3ZBc1JBQUFBUTNKcGRHbGpZV3dnVkdWdGNEb2d2UXNSQUFBQVEzSnBkR2xqWVd3Z1VISmxjem9ndmdzUUFBQUFRM0pwZEdsallXd2dWbTlzT2lDL0N4QUFBQUJIYVdKaWN5QkZibVZ5WjNrNklNQUxDUUFBQUV4dlp5QlFPaURCQ3dZQUFBQk5Vam9nd2dzUEFBQUFTR1Z1Y25rbmN5Qk1ZWGM2SU1NTEVBQUFBRWhsWVhRZ2IyWWdSbTl5YlRvZ3hBc0lBQUFBZEZCVFFUb2d4d3NJQUFBQVRHOW5Vem9neUFzSEFBQUFjRXRoT2lESkN3SUFBQURLQ3dJQUFBQUxEQUlBQVFBS0RBRUFBQWtNQVFBQURBd0ZBQUFBS0NNcEFZQW5BQUFBQkFJUUFBQUFBQUFBQUFBQU9FV2lBUUFBMndNV0NBUUFBQUFrQUJnSUJBQUFBQ1FBR1FnQUFCQUlBZ0FCQUE4SUFnQUJBQU9BSlFBQUFBUUNFQURIZWpFQkttT3ZBRGlGbmdIVm5Hd0JDZ0FDQUFFQUJJQUJBQUFBQUFJSUFMVUNuZ0VoQmwwQkNnQUNBQUlBTndRQkFBRUFBQVNBQWdBQUFBQUNDQUMxQXA0QklRWS9BUW9BQWdBREFEY0VBUUFCQUFBRWdBTUFBQUFBQWdnQW9RZUVBU0VHTUFFS0FBSUFCQUEzQkFFQUFRQUFCSUFFQUFBQUFBSUlBSTRNYWdFaEJqOEJDZ0FDQUFVQU53UUJBQUVBQUFTQUJRQUFBQUFDQ0FDT0RHb0JJUVpkQVFvQUFnQUdBRGNFQVFBQkFBQUVnQVlBQUFBQUFnZ0FvUWVFQVNFR2JBRUtBQUlBQndBM0JBRUFBUUFBQklBSEFBQUFBQUlJQUhzUlVBRWhCakFCQ2dBQ0FBZ0FBZ1FDQUFjQUt3UUNBQUVBU0FRQUFEY0VBUUFCQm9BQUFBQUFBQUlJQU9IM1V3SEJhU3dCQkFJUUFHcWdTd0hCYVN3QjRmZFRBVUhiT2dFakNBRUFBQUlIQWdBQUFBVUhBUUFCQUFjT0FBRUFBQUFEQUdBQXlBQUFBRTVJQ1FjT0FBRUFBQUFEQUdBQXlBQUFBRTVJQUFBQUFBU0FDQUFBQUFBQ0NBQjdFVkFCSVFZU0FRb0FBZ0FKQURjRUFRQUJBQUFFZ0FrQUFBQUFBZ2dBdTFab0FmRmpBQUVLQUFJQUNnQUNCQUlBQndBckJBSUFBQUJJQkFBQU53UUJBQUVHZ0FBQUFBQUFBZ2dBSWoxc0FaSEgvQUFFQWhBQXF1VmpBWkhIL0FBaVBXd0JVUUFFQVNNSUFRQUFBZ2NDQUFBQUFBY05BQUVBQUFBREFHQUF5QUFBQUU0SkJ3MEFBUUFBQUFNQVlBRElBQUFBVGdBQUFBQUVnQW9BQUFBQUFnZ0FleEZmQWRQYjR3QUtBQUlBQ3dBM0JBRUFBUUFBQklBTEFBQUFBQUlJQUhzUlFRSFQyK01BQ2dBQ0FBd0FOd1FCQUFFQUFBU0FEQUFBQUFBQ0NBQTd6RGNCOFdNQUFRb0FBZ0FOQUFJRUFnQVFBQ3NFQWdBQUFFZ0VBQUEzQkFFQUFRYUFBQUFBQUFBQ0NBQ2hzanNCTVE3OUFBUUNFQUJNUFRNQk1RNzlBRHZNT3dHeHVRTUJJd2dCQUFBQ0J3SUFBQUFBQncwQUFRQUFBQU1BWUFESUFBQUFVd2tIRFFBQkFBQUFBd0JnQU1nQUFBQlRBQUFBQUFTQURRQUFBQUFDQ0FCN0VUSUJ3T0RKQUFvQUFnQU9BRGNFQVFBQkFBQUVnQTRBQUFBQUFnZ0FleEZCQWEzbHJ3QUtBQUlBRHdBM0JBRUFBUUFBQklBUEFBQUFBQUlJQUhzUlh3R3Q1YThBQ2dBQ0FCQUFOd1FCQUFFQUFBU0FFQUFBQUFBQ0NBQjdFVzRCd09ESkFBb0FBZ0FSQURjRUFRQUJBQUFGZ0JJQUFBQUtBQUlBRWdBRUJnUUFBUUFBQUFVR0JBQUNBQUFBQ2dZQkFBRUFBQVdBRXdBQUFBb0FBZ0FUQUFRR0JBQUNBQUFBQlFZRUFBTUFBQUFLQmdFQUFRQUFCWUFVQUFBQUNnQUNBQlFBQkFZRUFBTUFBQUFGQmdRQUJBQUFBQW9HQVFBQkFBQUZnQlVBQUFBS0FBSUFGUUFFQmdRQUJBQUFBQVVHQkFBRkFBQUFDZ1lCQUFFQUFBV0FGZ0FBQUFvQUFnQVdBQVFHQkFBRkFBQUFCUVlFQUFZQUFBQUtCZ0VBQVFBQUJZQVhBQUFBQ2dBQ0FCY0FCQVlFQUFFQUFBQUZCZ1FBQmdBQUFBb0dBUUFCQUFBRmdCZ0FBQUFLQUFJQUdBQUVCZ1FBQkFBQUFBVUdCQUFIQUFBQUNnWUJBQUVBQUFXQUdRQUFBQW9BQWdBWkFBUUdCQUFIQUFBQUJRWUVBQWdBQUFBS0JnRUFBUUFBQllBYUFBQUFDZ0FDQUJvQUJBWUVBQWdBQUFBRkJnUUFDUUFBQUFBR0FnQUNBQU1HQWdBQ0FBb0dBUUFCQ3dZUUFCa0FBQUFlQUFBQUd3QUFBQUFBQUFBQUFBV0FHd0FBQUFvQUFnQWJBQVFHQkFBSkFBQUFCUVlFQUFvQUFBQUtCZ0VBQVFBQUJZQWNBQUFBQ2dBQ0FCd0FCQVlFQUFvQUFBQUZCZ1FBQ3dBQUFBQUdBZ0FDQUFNR0FnQUJBQW9HQVFBQkN3WVFBQ01BQUFBYkFBQUFIUUFBQUI4QUFBQUFBQVdBSFFBQUFBb0FBZ0FkQUFRR0JBQUxBQUFBQlFZRUFBd0FBQUFLQmdFQUFRQUFCWUFlQUFBQUNnQUNBQjRBQkFZRUFBZ0FBQUFGQmdRQURBQUFBQW9HQVFBQkFBQUZnQjhBQUFBS0FBSUFId0FFQmdRQUN3QUFBQVVHQkFBTkFBQUFDZ1lCQUFFQUFBV0FJQUFBQUFvQUFnQWdBQVFHQkFBTkFBQUFCUVlFQUE0QUFBQUFCZ0lBQWdBREJnSUFBUUFLQmdFQUFRc0dFQUFmQUFBQUFBQUFBQUFBQUFBaEFBQUFBQUFGZ0NFQUFBQUtBQUlBSVFBRUJnUUFEZ0FBQUFVR0JBQVBBQUFBQ2dZQkFBRUFBQVdBSWdBQUFBb0FBZ0FpQUFRR0JBQVBBQUFBQlFZRUFCQUFBQUFBQmdJQUFnQURCZ0lBQVFBS0JnRUFBUXNHRUFBaEFBQUFBQUFBQUFBQUFBQWpBQUFBQUFBRmdDTUFBQUFLQUFJQUl3QUVCZ1FBQ2dBQUFBVUdCQUFRQUFBQUNnWUJBQUVBQUFBQUFBQUFBQUFB
Note on K13: QzE5SDI2TjJTMnxQaWN0dXJlIDkxfFZtcERSREF4TURBRUF3SUJBQUFBQUFBQUFBQUFBQUNBQUFBQUFBTUFGZ0FBQUVOb1pXMUVjbUYzSURJeUxqSXVNQzR6TXpBd0NBQVRBQUFBVlc1MGFYUnNaV1FnUkc5amRXMWxiblFFQWhBQStzeXVBdXUzMVFBRk0vRUNGRWhHQVFFSkNBQUFnR2NBQUlCbkFBSUpDQUFBd0NFQUFNQzFBZzBJQVFBQkNBY0JBQUU2QkFFQUFUc0VBUUFBUlFRQkFBRThCQUVBQUVvRUFRQUFEQVlCQUFFUEJnRUFBUTBHQVFBQVFnUUJBQUJEQkFFQUFFUUVBUUFBQ2dnSUFBTUFZQURJQUFNQUN3Z0lBQU1BQUFESUFBTUFDUWdFQUFDQUFnQUlDQVFBbVprQkFBY0lCQUNabVFBQUJnZ0VBQUFBQWdBRkNBUUFabVlPQUFRSUFnQzBBQU1JQkFBQUFIZ0FJd2dCQUFVTUNBRUFBQ2dJQVFBQktRZ0JBQUVxQ0FFQUFUSUlBUUFBS3dnQkFDZ3NDQUVBQ2dJSUVBQUFBQ1FBQUFBa0FBQUFKQUFBQUNRQUFRTUNBQUFBQWdNQ0FBRUFBQU15QUFnQS8vLy8vLy8vQUFBQUFBQUEvLzhBQUFBQS8vLy8vd0FBQUFELy93QUFBQUQvLy8vL0FBQUFBUC8vLy84QUFQLy9BQUVQQUFBQUFRQURBT1FFQlFCQmNtbGhiQUFJZUFBQUF3QUFBU0FCSUFBQUFBQUxaZ2lnLzRUL2lBdmpDUmdEWndVbkEvd0FBZ0FBQVNBQklBQUFBQUFMWmdpZ0FBRUFBQUJrQUFBQUFRQUJBUUVBQUFBQkp3OEFBUUFCQUFBQUFBQUFBQUFBQUFBQUFBSUFHUUdRQUFBQUFBQmdBQUFBQUFBQUFBQUFBUUFBQUFBQUFBQUFBQUFBQUFBQUFBQzBDd0lBQUFDMUN4UUFBQUJEYUdWdGFXTmhiQ0JHYjNKdGRXeGhPaUMyQ3c0QUFBQkZlR0ZqZENCTllYTnpPaUMzQ3hRQUFBQk5iMnhsWTNWc1lYSWdWMlZwWjJoME9pQzRDd2NBQUFCdEwzbzZJTGtMRmdBQUFFVnNaVzFsYm5SaGJDQkJibUZzZVhOcGN6b2d1Z3NSQUFBQVFtOXBiR2x1WnlCUWIybHVkRG9ndXdzUkFBQUFUV1ZzZEdsdVp5QlFiMmx1ZERvZ3ZBc1JBQUFBUTNKcGRHbGpZV3dnVkdWdGNEb2d2UXNSQUFBQVEzSnBkR2xqWVd3Z1VISmxjem9ndmdzUUFBQUFRM0pwZEdsallXd2dWbTlzT2lDL0N4QUFBQUJIYVdKaWN5QkZibVZ5WjNrNklNQUxDUUFBQUV4dlp5QlFPaURCQ3dZQUFBQk5Vam9nd2dzUEFBQUFTR1Z1Y25rbmN5Qk1ZWGM2SU1NTEVBQUFBRWhsWVhRZ2IyWWdSbTl5YlRvZ3hBc0lBQUFBZEZCVFFUb2d4d3NJQUFBQVRHOW5Vem9neUFzSEFBQUFjRXRoT2lESkN3SUFBQURLQ3dJQUFBQUxEQUlBQVFBS0RBRUFBQWtNQVFBQURBd0ZBQUFBS0NNcEFZQTJBQUFBQkFJUUFBQUFBQUFBQUFBQUJmUDBBZ0NBdXdNV0NBUUFBQUFrQUJnSUJBQUFBQ1FBR1FnQUFCQUlBZ0FDQUE4SUFnQUJBQU9BTkFBQUFBUUNFQUQ2eks0QzY3ZlZBQVV6OFFJVVNFWUJDZ0FDQUFFQUJJQUJBQUFBQUFJSUFNbDZ5d0kzN1VVQkNnQUNBQUlBTndRQkFBRUFBQVNBQWdBQUFBQUNDQUJNODljQ0JMbytBUW9BQWdBREFEY0VBUUFCQUFBRWdBTUFBQUFBQWdnQVRQUFhBcDVUTUFFS0FBSUFCQUEzQkFFQUFRQUFCSUFFQUFBQUFBSUlBTWw2eXdKcklDa0JDZ0FDQUFVQU53UUJBQUVBQUFTQUJRQUFBQUFDQ0FCRkFyOENubE13QVFvQUFnQUdBRGNFQVFBQkFBQUVnQVlBQUFBQUFnZ0FSUUsvQWdTNlBnRUtBQUlBQndBM0JBRUFBUUFBQklBSEFBQUFBQUlJQU1sNnl3SUZ1aG9CQ2dBQ0FBZ0FBZ1FDQUFjQUt3UUNBQUFBU0FRQUFEY0VBUUFCQm9BQUFBQUFBQUlJQUM5aHp3S2xIUmNCQkFJUUFMZ0p4d0tsSFJjQkwySFBBbVZXSGdFakNBRUFBQUlIQWdBQUFBQUhEUUFCQUFBQUF3QmdBTWdBQUFCT0NRY05BQUVBQUFBREFHQUF5QUFBQUU0QUFBQUFCSUFJQUFBQUFBSUlBRVVDdndMU2hoTUJDZ0FDQUFrQUFnUUNBQkFBS3dRQ0FBQUFTQVFBQURjRUFRQUJCb0FBQUFBQUFBSUlBS3Zvd2dJU01SQUJCQUlRQUZaenVnSVNNUkFCUlFMREFwTGNGZ0VqQ0FFQUFBSUhBZ0FBQUFBSERRQUJBQUFBQXdCZ0FNZ0FBQUJUQ1FjTkFBRUFBQUFEQUdBQXlBQUFBRk1BQUFBQUJJQUpBQUFBQUFJSUFFVUN2d0pzSUFVQkNnQUNBQW9BTndRQkFBRUFBQVNBQ2dBQUFBQUNDQUNocU1vQ25LbjhBQW9BQWdBTEFBSUVBZ0FIQUNzRUFnQUFBRWdFQUFBM0JBRUFBUWFBQUFBQUFBQUNDQUFIajg0Q1BBMzVBQVFDRUFDUU44WUNQQTM1QUFlUHpnTDhSUUFCSXdnQkFBQUNCd0lBQUFBQUJ3MEFBUUFBQUFNQVlBRElBQUFBVGdrSERRQUJBQUFBQXdCZ0FNZ0FBQUJPQUFBQUFBU0FDd0FBQUFBQ0NBQjROY1lDby9mdUFBb0FBZ0FNQURjRUFRQUJBQUFFZ0F3QUFBQUFBZ2dBRXMrM0FxUDM3Z0FLQUFJQURRQTNCQUVBQVFBQUJJQU5BQUFBQUFJSUFPbGJzd0tjcWZ3QUNnQUNBQTRBQWdRQ0FCQUFLd1FDQUFBQVNBUUFBRGNFQVFBQkJvQUFBQUFBQUFJSUFFOUN0d0xjVS9rQUJBSVFBUHJNcmdMY1Uva0E2VnUzQWx6Ly93QWpDQUVBQUFJSEFnQUFBQUFIRFFBQkFBQUFBd0JnQU1nQUFBQlRDUWNOQUFFQUFBQURBR0FBeUFBQUFGTUFBQUFBQklBT0FBQUFBQUlJQU4rYnNBSWZmK0lBQ2dBQ0FBOEFOd1FCQUFFQUFBU0FEd0FBQUFBQ0NBQVN6N2NDbkFiV0FBb0FBZ0FRQURjRUFRQUJBQUFFZ0JBQUFBQUFBZ2dBZURYR0Fwd0cxZ0FLQUFJQUVRQTNCQUVBQVFBQUJJQVJBQUFBQUFJSUFLdG96UUlmZitJQUNnQUNBQklBTndRQkFBRUFBQVNBRWdBQUFBQUNDQUJNODljQzBvWVRBUW9BQWdBVEFEY0VBUUFCQUFBRWdCTUFBQUFBQWdnQTBHdmtBZ1c2R2dFS0FBSUFGQUEzQkFFQUFRQUFCSUFVQUFBQUFBSUlBRlRrOEFMU2hoTUJDZ0FDQUJVQU53UUJBQUVBQUFTQUZRQUFBQUFDQ0FCVTVQQUNiQ0FGQVFvQUFnQVdBRGNFQVFBQkFBQUVnQllBQUFBQUFnZ0EwR3ZrQWpudC9RQUtBQUlBRndBM0JBRUFBUUFBQklBWEFBQUFBQUlJQUV6ejF3SnNJQVVCQ2dBQ0FCZ0FOd1FCQUFFQUFBV0FHUUFBQUFvQUFnQVpBQVFHQkFBQkFBQUFCUVlFQUFJQUFBQUtCZ0VBQVFBQUJZQWFBQUFBQ2dBQ0FCb0FCQVlFQUFJQUFBQUZCZ1FBQXdBQUFBb0dBUUFCQUFBRmdCc0FBQUFLQUFJQUd3QUVCZ1FBQXdBQUFBVUdCQUFFQUFBQUNnWUJBQUVBQUFXQUhBQUFBQW9BQWdBY0FBUUdCQUFFQUFBQUJRWUVBQVVBQUFBS0JnRUFBUUFBQllBZEFBQUFDZ0FDQUIwQUJBWUVBQVVBQUFBRkJnUUFCZ0FBQUFvR0FRQUJBQUFGZ0I0QUFBQUtBQUlBSGdBRUJnUUFBUUFBQUFVR0JBQUdBQUFBQ2dZQkFBRUFBQVdBSHdBQUFBb0FBZ0FmQUFRR0JBQUVBQUFBQlFZRUFBY0FBQUFLQmdFQUFRQUFCWUFnQUFBQUNnQUNBQ0FBQkFZRUFBY0FBQUFGQmdRQUNBQUFBQW9HQVFBQkFBQUZnQ0VBQUFBS0FBSUFJUUFFQmdRQUNBQUFBQVVHQkFBSkFBQUFDZ1lCQUFFQUFBV0FJZ0FBQUFvQUFnQWlBQVFHQkFBSkFBQUFCUVlFQUFvQUFBQUFCZ0lBQWdBREJnSUFBZ0FLQmdFQUFRc0dFQUFoQUFBQUpnQUFBQ01BQUFBQUFBQUFBQUFGZ0NNQUFBQUtBQUlBSXdBRUJnUUFDZ0FBQUFVR0JBQUxBQUFBQ2dZQkFBRUFBQVdBSkFBQUFBb0FBZ0FrQUFRR0JBQUxBQUFBQlFZRUFBd0FBQUFBQmdJQUFnQURCZ0lBQVFBS0JnRUFBUXNHRUFBckFBQUFJd0FBQUNVQUFBQW5BQUFBQUFBRmdDVUFBQUFLQUFJQUpRQUVCZ1FBREFBQUFBVUdCQUFOQUFBQUNnWUJBQUVBQUFXQUpnQUFBQW9BQWdBbUFBUUdCQUFKQUFBQUJRWUVBQTBBQUFBS0JnRUFBUUFBQllBbkFBQUFDZ0FDQUNjQUJBWUVBQXdBQUFBRkJnUUFEZ0FBQUFvR0FRQUJBQUFGZ0NnQUFBQUtBQUlBS0FBRUJnUUFEZ0FBQUFVR0JBQVBBQUFBQUFZQ0FBSUFBd1lDQUFFQUNnWUJBQUVMQmhBQUp3QUFBQUFBQUFBQUFBQUFLUUFBQUFBQUJZQXBBQUFBQ2dBQ0FDa0FCQVlFQUE4QUFBQUZCZ1FBRUFBQUFBb0dBUUFCQUFBRmdDb0FBQUFLQUFJQUtnQUVCZ1FBRUFBQUFBVUdCQUFSQUFBQUFBWUNBQUlBQXdZQ0FBRUFDZ1lCQUFFTEJoQUFLUUFBQUFBQUFBQUFBQUFBS3dBQUFBQUFCWUFyQUFBQUNnQUNBQ3NBQkFZRUFBc0FBQUFGQmdRQUVRQUFBQW9HQVFBQkFBQUZnQ3dBQUFBS0FBSUFMQUFFQmdRQUJ3QUFBQVVHQkFBU0FBQUFDZ1lCQUFFQUFBV0FMUUFBQUFvQUFnQXRBQVFHQkFBU0FBQUFCUVlFQUJNQUFBQUtCZ0VBQVFBQUJZQXVBQUFBQ2dBQ0FDNEFCQVlFQUJNQUFBQUZCZ1FBRkFBQUFBb0dBUUFCQUFBRmdDOEFBQUFLQUFJQUx3QUVCZ1FBRkFBQUFBVUdCQUFWQUFBQUNnWUJBQUVBQUFXQU1BQUFBQW9BQWdBd0FBUUdCQUFWQUFBQUJRWUVBQllBQUFBS0JnRUFBUUFBQllBeEFBQUFDZ0FDQURFQUJBWUVBQllBQUFBRkJnUUFGd0FBQUFvR0FRQUJBQUFGZ0RJQUFBQUtBQUlBTWdBRUJnUUFFZ0FBQUFVR0JBQVhBQUFBQ2dZQkFBRUFBQUFBQUFBQUFBQUE=
Note on K14: QzE0SDhOMlM0fFBpY3R1cmUgNjR8Vm1wRFJEQXhNREFFQXdJQkFBQUFBQUFBQUFBQUFBQ0FBQUFBQUFNQUZnQUFBRU5vWlcxRWNtRjNJREl5TGpJdU1DNHpNekF3Q0FBVEFBQUFWVzUwYVhSc1pXUWdSRzlqZFcxbGJuUUVBaEFBd21zOEFRamRoUUE5bEpNQjl5S1dBUUVKQ0FBQWdMVUFBSUMxQUFJSkNBQUF3Q0VBQU1DMUFnMElBUUFCQ0FjQkFBRTZCQUVBQVRzRUFRQUFSUVFCQUFFOEJBRUFBRW9FQVFBQURBWUJBQUVQQmdFQUFRMEdBUUFBUWdRQkFBQkRCQUVBQUVRRUFRQUFDZ2dJQUFNQVlBRElBQU1BQ3dnSUFCUUFBQUR3QUFNQUNRZ0VBRE96QWdBSUNBUUFBQUFDQUFjSUJBQUFBQUVBQmdnRUFBQUFCQUFGQ0FRQUFBQWVBQVFJQWdCNEFBTUlCQUFBQUhnQUl3Z0JBQVVNQ0FFQUFDZ0lBUUFCS1FnQkFBRXFDQUVBQVRJSUFRQUFLd2dCQUNnc0NBRUFDZ0lJRUFBQUFDUUFBQUFrQUFBQUpBQUFBQ1FBQVFNQ0FBQUFBZ01DQUFFQUFBTXlBQWdBLy8vLy8vLy9BQUFBQUFBQS8vOEFBQUFBLy8vLy93QUFBQUQvL3dBQUFBRC8vLy8vQUFBQUFQLy8vLzhBQVAvL0FBRWtBQUFBQWdBREFPUUVCUUJCY21saGJCUUE1QVFQQUZScGJXVnpJRTVsZHlCU2IyMWhiZ0FJZUFBQUF3QUFBbGdDV0FBQUFBQVpEUk5YLzZuL3NobHhFNTREWndVb0Evd0FBZ0FBQWxnQ1dBQUFBQUFaRFJOWEFBRUFBQUJrQUFBQUFRQUJBUUVBQUFBQkp3OEFBUUFCQUFBQUFBQUFBQUFBQUFBQUFBSUFHUUdRQUFBQUFBQmdBQUFBQUFBQUFBQUFBUUFBQUFBQUFBQUFBQUFBQUFBQUFBQzBDd0lBQUFDMUN4UUFBQUJEYUdWdGFXTmhiQ0JHYjNKdGRXeGhPaUMyQ3c0QUFBQkZlR0ZqZENCTllYTnpPaUMzQ3hRQUFBQk5iMnhsWTNWc1lYSWdWMlZwWjJoME9pQzRDd2NBQUFCdEwzbzZJTGtMRmdBQUFFVnNaVzFsYm5SaGJDQkJibUZzZVhOcGN6b2d1Z3NSQUFBQVFtOXBiR2x1WnlCUWIybHVkRG9ndXdzUkFBQUFUV1ZzZEdsdVp5QlFiMmx1ZERvZ3ZBc1JBQUFBUTNKcGRHbGpZV3dnVkdWdGNEb2d2UXNSQUFBQVEzSnBkR2xqWVd3Z1VISmxjem9ndmdzUUFBQUFRM0pwZEdsallXd2dWbTlzT2lDL0N4QUFBQUJIYVdKaWN5QkZibVZ5WjNrNklNQUxDUUFBQUV4dlp5QlFPaURCQ3dZQUFBQk5Vam9nd2dzUEFBQUFTR1Z1Y25rbmN5Qk1ZWGM2SU1NTEVBQUFBRWhsWVhRZ2IyWWdSbTl5YlRvZ3hBc0lBQUFBZEZCVFFUb2d4d3NJQUFBQVRHOW5Vem9neUFzSEFBQUFjRXRoT2lESkN3SUFBQURLQ3dJQUFBQUxEQUlBQVFBS0RBRUFBQWtNQVFBQURBd0ZBQUFBS0NNcEFZQXdBQUFBQkFJUUFBQUFBQUFBQUFBQVBWU1hBUURBendNV0NBUUFBQUFrQUJnSUJBQUFBQ1FBR1FnQUFCQUlBZ0FCQUE4SUFnQUJBQU9BTGdBQUFBUUNFQURDYXp3QkNOMkZBRDJVa3dIM0lwWUJDZ0FDQUFFQUJJQUJBQUFBQUFJSUFIWUNXd0VBZ0JVQkNnQUNBQUlBQWdRQ0FCQUFLd1FDQUFBQVNBUUFBRGNFQVFBQkJvQUFBQUFBQUFJSUFOem9YZ0ZBS2hJQkJBSVFBSWR6VmdGQUtoSUJkZ0pmQWNEVkdBRWpDQUVBQUFJSEFnQUFBQUFIRFFBQkFBQUFBd0JnQU1nQUFBQlRDUWNOQUFFQUFBQURBR0FBeUFBQUFGTUFBQUFBQklBQ0FBQUFBQUlJQUluOWRBRUFnQVlCQ2dBQ0FBTUFBZ1FDQUJBQUt3UUNBQUFBU0FRQUFEY0VBUUFCQm9BQUFBQUFBQUlJQVBEamVBRkFLZ01CQkFJUUFKcHVjQUZBS2dNQmlmMTRBY0RWQ1FFakNBRUFBQUlIQWdBQUFBQUhEUUFCQUFBQUF3QmdBTWdBQUFCVENRY05BQUVBQUFBREFHQUF5QUFBQUZNQUFBQUFCSUFEQUFBQUFBSUlBSW45ZEFFQWdPZ0FDZ0FDQUFRQU53UUJBQUVBQUFTQUJBQUFBQUFDQ0FESlFvMEJ6OTNXQUFvQUFnQUZBQUlFQWdBSEFDc0VBZ0FBQUVnRUFBQTNCQUVBQVFhQUFBQUFBQUFDQ0FBd0taRUJiMEhUQUFRQ0VBQzQwWWdCYjBIVEFEQXBrUUV2ZXRvQUl3Z0JBQUFDQndJQUFBQUFCdzBBQVFBQUFBTUFZQURJQUFBQVRna0hEUUFCQUFBQUF3QmdBTWdBQUFCT0FBQUFBQVNBQlFBQUFBQUNDQUNKL1lNQnNWVzZBQW9BQWdBR0FEY0VBUUFCQUFBRWdBWUFBQUFBQWdnQWlmMWxBYkZWdWdBS0FBSUFCd0EzQkFFQUFRQUFCSUFIQUFBQUFBSUlBRW00WEFIUDNkWUFDZ0FDQUFnQUFnUUNBQkFBS3dRQ0FBQUFTQVFBQURjRUFRQUJCb0FBQUFBQUFBSUlBSytlWUFFUGlOTUFCQUlRQUZvcFdBRVBpTk1BU2JoZ0FZOHoyZ0FqQ0FFQUFBSUhBZ0FBQUFBSERRQUJBQUFBQXdCZ0FNZ0FBQUJUQ1FjTkFBRUFBQUFEQUdBQXlBQUFBRk1BQUFBQUJJQUlBQUFBQUFJSUFJbjlWZ0dlV3FBQUNnQUNBQWtBTndRQkFBRUFBQVNBQ1FBQUFBQUNDQUNKL1dVQmkxK0dBQW9BQWdBS0FEY0VBUUFCQUFBRWdBb0FBQUFBQWdnQWlmMkRBWXRmaGdBS0FBSUFDd0EzQkFFQUFRQUFCSUFMQUFBQUFBSUlBSW45a2dHZVdxQUFDZ0FDQUF3QU53UUJBQUVBQUFTQURBQUFBQUFDQ0FCMkFsc0JBSUF6QVFvQUFnQU5BRGNFQVFBQkFBQUVnQTBBQUFBQUFnZ0F0a2R6QVRBaVJRRUtBQUlBRGdBQ0JBSUFCd0FyQkFJQUFBQklCQUFBTndRQkFBRUdnQUFBQUFBQUFnZ0FIQzUzQWRDRlFRRUVBaEFBcGRadUFkQ0ZRUUVjTG5jQmtMNUlBU01JQVFBQUFnY0NBQUFBQUFjTkFBRUFBQUFEQUdBQXlBQUFBRTRKQncwQUFRQUFBQU1BWUFESUFBQUFUZ0FBQUFBRWdBNEFBQUFBQWdnQWRnSnFBVTZxWVFFS0FBSUFEd0EzQkFFQUFRQUFCSUFQQUFBQUFBSUlBSFlDVEFGT3FtRUJDZ0FDQUJBQU53UUJBQUVBQUFTQUVBQUFBQUFDQ0FBMnZVSUJNQ0pGQVFvQUFnQVJBQUlFQWdBUUFDc0VBZ0FBQUVnRUFBQTNCQUVBQVFhQUFBQUFBQUFDQ0FDY28wWUJjTXhCQVFRQ0VBQkhMajRCY014QkFUYTlSZ0h3ZDBnQkl3Z0JBQUFDQndJQUFBQUFCdzBBQVFBQUFBTUFZQURJQUFBQVV3a0hEUUFCQUFBQUF3QmdBTWdBQUFCVEFBQUFBQVNBRVFBQUFBQUNDQUIyQWowQllhVjdBUW9BQWdBU0FEY0VBUUFCQUFBRWdCSUFBQUFBQWdnQWRnSk1BWFNnbFFFS0FBSUFFd0EzQkFFQUFRQUFCSUFUQUFBQUFBSUlBSFlDYWdGMG9KVUJDZ0FDQUJRQU53UUJBQUVBQUFTQUZBQUFBQUFDQ0FCMkFua0JZYVY3QVFvQUFnQVZBRGNFQVFBQkFBQUZnQllBQUFBS0FBSUFGZ0FFQmdRQUFRQUFBQVVHQkFBQ0FBQUFDZ1lCQUFFQUFBV0FGd0FBQUFvQUFnQVhBQVFHQkFBQ0FBQUFCUVlFQUFNQUFBQUtCZ0VBQVFBQUJZQVlBQUFBQ2dBQ0FCZ0FCQVlFQUFNQUFBQUZCZ1FBQkFBQUFBQUdBZ0FDQUFNR0FnQUNBQW9HQVFBQkN3WVFBQmNBQUFBY0FBQUFHUUFBQUFBQUFBQUFBQVdBR1FBQUFBb0FBZ0FaQUFRR0JBQUVBQUFBQlFZRUFBVUFBQUFLQmdFQUFRQUFCWUFhQUFBQUNnQUNBQm9BQkFZRUFBVUFBQUFGQmdRQUJnQUFBQUFHQWdBQ0FBTUdBZ0FCQUFvR0FRQUJDd1lRQUNFQUFBQVpBQUFBR3dBQUFCMEFBQUFBQUFXQUd3QUFBQW9BQWdBYkFBUUdCQUFHQUFBQUJRWUVBQWNBQUFBS0JnRUFBUUFBQllBY0FBQUFDZ0FDQUJ3QUJBWUVBQU1BQUFBRkJnUUFCd0FBQUFvR0FRQUJBQUFGZ0IwQUFBQUtBQUlBSFFBRUJnUUFCZ0FBQUFVR0JBQUlBQUFBQ2dZQkFBRUFBQVdBSGdBQUFBb0FBZ0FlQUFRR0JBQUlBQUFBQlFZRUFBa0FBQUFBQmdJQUFnQURCZ0lBQVFBS0JnRUFBUXNHRUFBZEFBQUFBQUFBQUFBQUFBQWZBQUFBQUFBRmdCOEFBQUFLQUFJQUh3QUVCZ1FBQ1FBQUFBVUdCQUFLQUFBQUNnWUJBQUVBQUFXQUlBQUFBQW9BQWdBZ0FBUUdCQUFLQUFBQUJRWUVBQXNBQUFBQUJnSUFBZ0FEQmdJQUFRQUtCZ0VBQVFzR0VBQWZBQUFBQUFBQUFBQUFBQUFoQUFBQUFBQUZnQ0VBQUFBS0FBSUFJUUFFQmdRQUJRQUFBQVVHQkFBTEFBQUFDZ1lCQUFFQUFBV0FJZ0FBQUFvQUFnQWlBQVFHQkFBQkFBQUFCUVlFQUF3QUFBQUtCZ0VBQVFBQUJZQWpBQUFBQ2dBQ0FDTUFCQVlFQUF3QUFBQUZCZ1FBRFFBQUFBQUdBZ0FDQUFNR0FnQUJBQW9HQVFBQkN3WVFBQ2NBQUFBaUFBQUFBQUFBQUNRQUFBQUFBQVdBSkFBQUFBb0FBZ0FrQUFRR0JBQU5BQUFBQlFZRUFBNEFBQUFLQmdFQUFRQUFCWUFsQUFBQUNnQUNBQ1VBQkFZRUFBNEFBQUFGQmdRQUR3QUFBQUFHQWdBQ0FBTUdBZ0FDQUFvR0FRQUJDd1lRQUNRQUFBQXNBQUFBS0FBQUFDWUFBQUFBQUFXQUpnQUFBQW9BQWdBbUFBUUdCQUFQQUFBQUJRWUVBQkFBQUFBS0JnRUFBUUFBQllBbkFBQUFDZ0FDQUNjQUJBWUVBQXdBQUFBRkJnUUFFQUFBQUFvR0FRQUJBQUFGZ0NnQUFBQUtBQUlBS0FBRUJnUUFEd0FBQUFVR0JBQVJBQUFBQ2dZQkFBRUFBQVdBS1FBQUFBb0FBZ0FwQUFRR0JBQVJBQUFBQlFZRUFCSUFBQUFBQmdJQUFnQURCZ0lBQWdBS0JnRUFBUXNHRUFBQUFBQUFLQUFBQUNvQUFBQUFBQUFBQUFBRmdDb0FBQUFLQUFJQUtnQUVCZ1FBRWdBQUFBVUdCQUFUQUFBQUNnWUJBQUVBQUFXQUt3QUFBQW9BQWdBckFBUUdCQUFUQUFBQUJRWUVBQlFBQUFBQUJnSUFBZ0FEQmdJQUFnQUtCZ0VBQVFzR0VBQUFBQUFBS2dBQUFDd0FBQUFBQUFBQUFBQUZnQ3dBQUFBS0FBSUFMQUFFQmdRQURnQUFBQVVHQkFBVUFBQUFDZ1lCQUFFQUFBQUFBQUFBQUFBQQ==
Note on K16: QzE2SDMzTk8yfFBpY3R1cmUgNjZ8Vm1wRFJEQXhNREFFQXdJQkFBQUFBQUFBQUFBQUFBQ0FBQUFBQUFNQUZnQUFBRU5vWlcxRWNtRjNJREl5TGpJdU1DNHpNekF3Q0FBVEFBQUFWVzUwYVhSc1pXUWdSRzlqZFcxbGJuUUVBaEFBbVJsSkFheDdLd0JtNW9ZQlU0VHdBUUVKQ0FBQWdMVUFBSUMxQUFJSkNBQUF3Q0VBQU1DMUFnMElBUUFCQ0FjQkFBRTZCQUVBQVRzRUFRQUFSUVFCQUFFOEJBRUFBRW9FQVFBQURBWUJBQUVQQmdFQUFRMEdBUUFBUWdRQkFBQkRCQUVBQUVRRUFRQUFDZ2dJQUFNQVlBRElBQU1BQ3dnSUFCUUFBQUR3QUFNQUNRZ0VBRE96QWdBSUNBUUFBQUFDQUFjSUJBQUFBQUVBQmdnRUFBQUFCQUFGQ0FRQUFBQWVBQVFJQWdCNEFBTUlCQUFBQUhnQUl3Z0JBQVVNQ0FFQUFDZ0lBUUFCS1FnQkFBRXFDQUVBQVRJSUFRQUFLd2dCQUNnc0NBRUFDZ0lJRUFBQUFDUUFBQUFrQUFBQUpBQUFBQ1FBQVFNQ0FBQUFBZ01DQUFFQUFBTXlBQWdBLy8vLy8vLy9BQUFBQUFBQS8vOEFBQUFBLy8vLy93QUFBQUQvL3dBQUFBRC8vLy8vQUFBQUFQLy8vLzhBQVAvL0FBRWtBQUFBQWdBREFPUUVCUUJCY21saGJCUUE1QVFQQUZScGJXVnpJRTVsZHlCU2IyMWhiZ0FJZUFBQUF3QUFBbGdDV0FBQUFBQVpEUk5YLzZuL3NobHhFNTREWndVb0Evd0FBZ0FBQWxnQ1dBQUFBQUFaRFJOWEFBRUFBQUJrQUFBQUFRQUJBUUVBQUFBQkp3OEFBUUFCQUFBQUFBQUFBQUFBQUFBQUFBSUFHUUdRQUFBQUFBQmdBQUFBQUFBQUFBQUFBUUFBQUFBQUFBQUFBQUFBQUFBQUFBQzBDd0lBQUFDMUN4UUFBQUJEYUdWdGFXTmhiQ0JHYjNKdGRXeGhPaUMyQ3c0QUFBQkZlR0ZqZENCTllYTnpPaUMzQ3hRQUFBQk5iMnhsWTNWc1lYSWdWMlZwWjJoME9pQzRDd2NBQUFCdEwzbzZJTGtMRmdBQUFFVnNaVzFsYm5SaGJDQkJibUZzZVhOcGN6b2d1Z3NSQUFBQVFtOXBiR2x1WnlCUWIybHVkRG9ndXdzUkFBQUFUV1ZzZEdsdVp5QlFiMmx1ZERvZ3ZBc1JBQUFBUTNKcGRHbGpZV3dnVkdWdGNEb2d2UXNSQUFBQVEzSnBkR2xqWVd3Z1VISmxjem9ndmdzUUFBQUFRM0pwZEdsallXd2dWbTlzT2lDL0N4QUFBQUJIYVdKaWN5QkZibVZ5WjNrNklNQUxDUUFBQUV4dlp5QlFPaURCQ3dZQUFBQk5Vam9nd2dzUEFBQUFTR1Z1Y25rbmN5Qk1ZWGM2SU1NTEVBQUFBRWhsWVhRZ2IyWWdSbTl5YlRvZ3hBc0lBQUFBZEZCVFFUb2d4d3NJQUFBQVRHOW5Vem9neUFzSEFBQUFjRXRoT2lESkN3SUFBQURLQ3dJQUFBQUxEQUlBQVFBS0RBRUFBQWtNQVFBQURBd0ZBQUFBS0NNcEFZQXFBQUFBQkFJUUFBQUFBQUFBQUFBQVpxYUtBUUJBc3dNV0NBUUFBQUFrQUJnSUJBQUFBQ1FBR1FnQUFCQUlBZ0FCQUE4SUFnQUJBQU9BS0FBQUFBUUNFQUNaR1VrQnJIc3JBR2JtaGdGVGhQQUJDZ0FDQUFFQUJJQUJBQUFBQUFJSUFJaW9lZ0dzdXlzQUNnQUNBQUlBTndRQkFBRUFBQVNBQWdBQUFBQUNDQUNJcUdzQnY3WkZBQW9BQWdBREFEY0VBUUFCQUFBRWdBTUFBQUFBQWdnQWlLaDZBZE94WHdBS0FBSUFCQUEzQkFFQUFRQUFCSUFFQUFBQUFBSUlBSWlvYXdIbXJIa0FDZ0FDQUFVQU53UUJBQUVBQUFTQUJRQUFBQUFDQ0FDSXFIb0IrYWVUQUFvQUFnQUdBRGNFQVFBQkFBQUVnQVlBQUFBQUFnZ0FpS2hyQVF5anJRQUtBQUlBQndBM0JBRUFBUUFBQklBSEFBQUFBQUlJQUlpb2VnRWZuc2NBQ2dBQ0FBZ0FOd1FCQUFFQUFBU0FDQUFBQUFBQ0NBQ0lxR3NCTTVuaEFBb0FBZ0FKQURjRUFRQUJBQUFFZ0FrQUFBQUFBZ2dBaUtoNkFVYVUrd0FLQUFJQUNnQTNCQUVBQVFBQUJJQUtBQUFBQUFJSUFJaW9hd0ZaanhVQkNnQUNBQXNBTndRQkFBRUFBQVNBQ3dBQUFBQUNDQUNJcUhvQmJJb3ZBUW9BQWdBTUFEY0VBUUFCQUFBRWdBd0FBQUFBQWdnQWlLaHJBWUNGU1FFS0FBSUFEUUEzQkFFQUFRQUFCSUFOQUFBQUFBSUlBSWlvZWdHVGdHTUJDZ0FDQUE0QU53UUJBQUVBQUFTQURnQUFBQUFDQ0FDSXFHc0JwbnQ5QVFvQUFnQVBBRGNFQVFBQkFBQUVnQThBQUFBQUFnZ0FpS2hOQWFaN2ZRRUtBQUlBRUFBQ0JBSUFDQUFyQkFJQUFBQklCQUFBTndRQkFBRUdnQUFBQUFBQUFnZ0E3bzVSQVFhWWVRRUVBaEFBbVJsSkFRYVllUUdJcUZFQlJsK0JBU01JQVFBQUFnY0NBQUFBQUFjTkFBRUFBQUFEQUdBQXlBQUFBRThKQncwQUFRQUFBQU1BWUFESUFBQUFUd0FBQUFBRWdCQUFBQUFBQWdnQWlLaDZBYmwybHdFS0FBSUFFUUFDQkFJQUJ3QXJCQUlBQVFCSUJBQUFOd1FCQUFFR2dBQUFBQUFBQWdnQTdvNStBVm5ha3dFRUFoQUFkemQyQVZuYWt3Rm01b1lCR1JPYkFTTUlBUUFBQWdjQ0FBQUFCUWNCQUFVRUJ3WUFBZ0FDQUFNQUFBY09BQUVBQUFBREFHQUF5QUFBQUU1SUNRY09BQUVBQUFBREFHQUF5QUFBQUU1SUFBQUFBQVNBRVFBQUFBQUNDQUNJcUdzQnpIR3hBUW9BQWdBU0FEY0VBUUFCQUFBRWdCSUFBQUFBQWdnQWlLaDZBZUJzeXdFS0FBSUFFd0EzQkFFQUFRQUFCSUFUQUFBQUFBSUlBSWlvYXdIelorVUJDZ0FDQUJRQUFnUUNBQWdBS3dRQ0FBRUFTQVFBQURjRUFRQUJCb0FBQUFBQUFBSUlBTzZPYndGVGhPRUJCQUlRQUprWlp3RlRoT0VCaUtodkFWT0U4QUVqQ0FFQUFBSUhBZ0FBQUFVSEFRQUJBQWNPQUFFQUFBQURBR0FBeUFBQUFFOUlDUWNPQUFFQUFBQURBR0FBeUFBQUFFOUlBQUFBQUFXQUZRQUFBQW9BQWdBVkFBUUdCQUFCQUFBQUJRWUVBQUlBQUFBS0JnRUFBUUFBQllBV0FBQUFDZ0FDQUJZQUJBWUVBQUlBQUFBRkJnUUFBd0FBQUFvR0FRQUJBQUFGZ0JjQUFBQUtBQUlBRndBRUJnUUFBd0FBQUFVR0JBQUVBQUFBQ2dZQkFBRUFBQVdBR0FBQUFBb0FBZ0FZQUFRR0JBQUVBQUFBQlFZRUFBVUFBQUFLQmdFQUFRQUFCWUFaQUFBQUNnQUNBQmtBQkFZRUFBVUFBQUFGQmdRQUJnQUFBQW9HQVFBQkFBQUZnQm9BQUFBS0FBSUFHZ0FFQmdRQUJnQUFBQVVHQkFBSEFBQUFDZ1lCQUFFQUFBV0FHd0FBQUFvQUFnQWJBQVFHQkFBSEFBQUFCUVlFQUFnQUFBQUtCZ0VBQVFBQUJZQWNBQUFBQ2dBQ0FCd0FCQVlFQUFnQUFBQUZCZ1FBQ1FBQUFBb0dBUUFCQUFBRmdCMEFBQUFLQUFJQUhRQUVCZ1FBQ1FBQUFBVUdCQUFLQUFBQUNnWUJBQUVBQUFXQUhnQUFBQW9BQWdBZUFBUUdCQUFLQUFBQUJRWUVBQXNBQUFBS0JnRUFBUUFBQllBZkFBQUFDZ0FDQUI4QUJBWUVBQXNBQUFBRkJnUUFEQUFBQUFvR0FRQUJBQUFGZ0NBQUFBQUtBQUlBSUFBRUJnUUFEQUFBQUFVR0JBQU5BQUFBQ2dZQkFBRUFBQVdBSVFBQUFBb0FBZ0FoQUFRR0JBQU5BQUFBQlFZRUFBNEFBQUFLQmdFQUFRQUFCWUFpQUFBQUNnQUNBQ0lBQkFZRUFBNEFBQUFGQmdRQUR3QUFBQUFHQWdBQ0FBb0dBUUFCQUFBRmdDTUFBQUFLQUFJQUl3QUVCZ1FBRGdBQUFBVUdCQUFRQUFBQUNnWUJBQUVBQUFXQUpBQUFBQW9BQWdBa0FBUUdCQUFRQUFBQUJRWUVBQkVBQUFBS0JnRUFBUUFBQllBbEFBQUFDZ0FDQUNVQUJBWUVBQkVBQUFBRkJnUUFFZ0FBQUFvR0FRQUJBQUFGZ0NZQUFBQUtBQUlBSmdBRUJnUUFFZ0FBQUFVR0JBQVRBQUFBQ2dZQkFBRUFBQUFBQUFBQUFBQUE=
Note on K17: QzE4SDM3Tk8yfFBpY3R1cmUgNjh8Vm1wRFJEQXhNREFFQXdJQkFBQUFBQUFBQUFBQUFBQ0FBQUFBQUFNQUZnQUFBRU5vWlcxRWNtRjNJREl5TGpJdU1DNHpNekF3Q0FBVEFBQUFWVzUwYVhSc1pXUWdSRzlqZFcxbGJuUUVBaEFBbVJsSkFabUFFUUJtNW9ZQlpuOEtBZ0VKQ0FBQWdMVUFBSUMxQUFJSkNBQUF3Q0VBQU1DMUFnMElBUUFCQ0FjQkFBRTZCQUVBQVRzRUFRQUFSUVFCQUFFOEJBRUFBRW9FQVFBQURBWUJBQUVQQmdFQUFRMEdBUUFBUWdRQkFBQkRCQUVBQUVRRUFRQUFDZ2dJQUFNQVlBRElBQU1BQ3dnSUFCUUFBQUR3QUFNQUNRZ0VBRE96QWdBSUNBUUFBQUFDQUFjSUJBQUFBQUVBQmdnRUFBQUFCQUFGQ0FRQUFBQWVBQVFJQWdCNEFBTUlCQUFBQUhnQUl3Z0JBQVVNQ0FFQUFDZ0lBUUFCS1FnQkFBRXFDQUVBQVRJSUFRQUFLd2dCQUNnc0NBRUFDZ0lJRUFBQUFDUUFBQUFrQUFBQUpBQUFBQ1FBQVFNQ0FBQUFBZ01DQUFFQUFBTXlBQWdBLy8vLy8vLy9BQUFBQUFBQS8vOEFBQUFBLy8vLy93QUFBQUQvL3dBQUFBRC8vLy8vQUFBQUFQLy8vLzhBQVAvL0FBRWtBQUFBQWdBREFPUUVCUUJCY21saGJCUUE1QVFQQUZScGJXVnpJRTVsZHlCU2IyMWhiZ0FJZUFBQUF3QUFBbGdDV0FBQUFBQVpEUk5YLzZuL3NobHhFNTREWndVb0Evd0FBZ0FBQWxnQ1dBQUFBQUFaRFJOWEFBRUFBQUJrQUFBQUFRQUJBUUVBQUFBQkp3OEFBUUFCQUFBQUFBQUFBQUFBQUFBQUFBSUFHUUdRQUFBQUFBQmdBQUFBQUFBQUFBQUFBUUFBQUFBQUFBQUFBQUFBQUFBQUFBQzBDd0lBQUFDMUN4UUFBQUJEYUdWdGFXTmhiQ0JHYjNKdGRXeGhPaUMyQ3c0QUFBQkZlR0ZqZENCTllYTnpPaUMzQ3hRQUFBQk5iMnhsWTNWc1lYSWdWMlZwWjJoME9pQzRDd2NBQUFCdEwzbzZJTGtMRmdBQUFFVnNaVzFsYm5SaGJDQkJibUZzZVhOcGN6b2d1Z3NSQUFBQVFtOXBiR2x1WnlCUWIybHVkRG9ndXdzUkFBQUFUV1ZzZEdsdVp5QlFiMmx1ZERvZ3ZBc1JBQUFBUTNKcGRHbGpZV3dnVkdWdGNEb2d2UXNSQUFBQVEzSnBkR2xqWVd3Z1VISmxjem9ndmdzUUFBQUFRM0pwZEdsallXd2dWbTlzT2lDL0N4QUFBQUJIYVdKaWN5QkZibVZ5WjNrNklNQUxDUUFBQUV4dlp5QlFPaURCQ3dZQUFBQk5Vam9nd2dzUEFBQUFTR1Z1Y25rbmN5Qk1ZWGM2SU1NTEVBQUFBRWhsWVhRZ2IyWWdSbTl5YlRvZ3hBc0lBQUFBZEZCVFFUb2d4d3NJQUFBQVRHOW5Vem9neUFzSEFBQUFjRXRoT2lESkN3SUFBQURLQ3dJQUFBQUxEQUlBQVFBS0RBRUFBQWtNQVFBQURBd0ZBQUFBS0NNcEFZQXVBQUFBQkFJUUFBQUFBQUFBQUFBQVpxYUtBUUJBc3dNV0NBUUFBQUFrQUJnSUJBQUFBQ1FBR1FnQUFCQUlBZ0FCQUE4SUFnQUJBQU9BTEFBQUFBUUNFQUNaR1VrQm1ZQVJBR2JtaGdGbWZ3b0NDZ0FDQUFFQUJJQUJBQUFBQUFJSUFJaW9lZ0dad0JFQUNnQUNBQUlBTndRQkFBRUFBQVNBQWdBQUFBQUNDQUNJcUdzQnJMc3JBQW9BQWdBREFEY0VBUUFCQUFBRWdBTUFBQUFBQWdnQWlLaDZBYisyUlFBS0FBSUFCQUEzQkFFQUFRQUFCSUFFQUFBQUFBSUlBSWlvYXdIVHNWOEFDZ0FDQUFVQU53UUJBQUVBQUFTQUJRQUFBQUFDQ0FDSXFIb0I1cXg1QUFvQUFnQUdBRGNFQVFBQkFBQUVnQVlBQUFBQUFnZ0FpS2hyQWZtbmt3QUtBQUlBQndBM0JBRUFBUUFBQklBSEFBQUFBQUlJQUlpb2VnRU1vNjBBQ2dBQ0FBZ0FOd1FCQUFFQUFBU0FDQUFBQUFBQ0NBQ0lxR3NCSDU3SEFBb0FBZ0FKQURjRUFRQUJBQUFFZ0FrQUFBQUFBZ2dBaUtoNkFUT1o0UUFLQUFJQUNnQTNCQUVBQVFBQUJJQUtBQUFBQUFJSUFJaW9hd0ZHbFBzQUNnQUNBQXNBTndRQkFBRUFBQVNBQ3dBQUFBQUNDQUNJcUhvQldZOFZBUW9BQWdBTUFEY0VBUUFCQUFBRWdBd0FBQUFBQWdnQWlLaHJBV3lLTHdFS0FBSUFEUUEzQkFFQUFRQUFCSUFOQUFBQUFBSUlBSWlvZWdHQWhVa0JDZ0FDQUE0QU53UUJBQUVBQUFTQURnQUFBQUFDQ0FDSXFHc0JrNEJqQVFvQUFnQVBBRGNFQVFBQkFBQUVnQThBQUFBQUFnZ0FpS2g2QWFaN2ZRRUtBQUlBRUFBM0JBRUFBUUFBQklBUUFBQUFBQUlJQUlpb2F3RzVkcGNCQ2dBQ0FCRUFOd1FCQUFFQUFBU0FFUUFBQUFBQ0NBQ0lxRTBCdVhhWEFRb0FBZ0FTQUFJRUFnQUlBQ3NFQWdBQUFFZ0VBQUEzQkFFQUFRYUFBQUFBQUFBQ0NBRHVqbEVCR1pPVEFRUUNFQUNaR1VrQkdaT1RBWWlvVVFGWldwc0JJd2dCQUFBQ0J3SUFBQUFBQncwQUFRQUFBQU1BWUFESUFBQUFUd2tIRFFBQkFBQUFBd0JnQU1nQUFBQlBBQUFBQUFTQUVnQUFBQUFDQ0FDSXFIb0J6SEd4QVFvQUFnQVRBQUlFQWdBSEFDc0VBZ0FCQUVnRUFBQTNCQUVBQVFhQUFBQUFBQUFDQ0FEdWpuNEJiTld0QVFRQ0VBQjNOM1lCYk5XdEFXYm1oZ0VzRHJVQkl3Z0JBQUFDQndJQUFBQUZCd0VBQlFRSEJnQUNBQUlBQXdBQUJ3NEFBUUFBQUFNQVlBRElBQUFBVGtnSkJ3NEFBUUFBQUFNQVlBRElBQUFBVGtnQUFBQUFCSUFUQUFBQUFBSUlBSWlvYXdIZ2JNc0JDZ0FDQUJRQU53UUJBQUVBQUFTQUZBQUFBQUFDQ0FDSXFIb0I4MmZsQVFvQUFnQVZBRGNFQVFBQkFBQUVnQlVBQUFBQUFnZ0FpS2hyQVFaai93RUtBQUlBRmdBQ0JBSUFDQUFyQkFJQUFRQklCQUFBTndRQkFBRUdnQUFBQUFBQUFnZ0E3bzV2QVdaLyt3RUVBaEFBbVJsbkFXWi8rd0dJcUc4QlpuOEtBaU1JQVFBQUFnY0NBQUFBQlFjQkFBRUFCdzRBQVFBQUFBTUFZQURJQUFBQVQwZ0pCdzRBQVFBQUFBTUFZQURJQUFBQVQwZ0FBQUFBQllBWEFBQUFDZ0FDQUJjQUJBWUVBQUVBQUFBRkJnUUFBZ0FBQUFvR0FRQUJBQUFGZ0JnQUFBQUtBQUlBR0FBRUJnUUFBZ0FBQUFVR0JBQURBQUFBQ2dZQkFBRUFBQVdBR1FBQUFBb0FBZ0FaQUFRR0JBQURBQUFBQlFZRUFBUUFBQUFLQmdFQUFRQUFCWUFhQUFBQUNnQUNBQm9BQkFZRUFBUUFBQUFGQmdRQUJRQUFBQW9HQVFBQkFBQUZnQnNBQUFBS0FBSUFHd0FFQmdRQUJRQUFBQVVHQkFBR0FBQUFDZ1lCQUFFQUFBV0FIQUFBQUFvQUFnQWNBQVFHQkFBR0FBQUFCUVlFQUFjQUFBQUtCZ0VBQVFBQUJZQWRBQUFBQ2dBQ0FCMEFCQVlFQUFjQUFBQUZCZ1FBQ0FBQUFBb0dBUUFCQUFBRmdCNEFBQUFLQUFJQUhnQUVCZ1FBQ0FBQUFBVUdCQUFKQUFBQUNnWUJBQUVBQUFXQUh3QUFBQW9BQWdBZkFBUUdCQUFKQUFBQUJRWUVBQW9BQUFBS0JnRUFBUUFBQllBZ0FBQUFDZ0FDQUNBQUJBWUVBQW9BQUFBRkJnUUFDd0FBQUFvR0FRQUJBQUFGZ0NFQUFBQUtBQUlBSVFBRUJnUUFDd0FBQUFVR0JBQU1BQUFBQ2dZQkFBRUFBQVdBSWdBQUFBb0FBZ0FpQUFRR0JBQU1BQUFBQlFZRUFBMEFBQUFLQmdFQUFRQUFCWUFqQUFBQUNnQUNBQ01BQkFZRUFBMEFBQUFGQmdRQURnQUFBQW9HQVFBQkFBQUZnQ1FBQUFBS0FBSUFKQUFFQmdRQURnQUFBQVVHQkFBUEFBQUFDZ1lCQUFFQUFBV0FKUUFBQUFvQUFnQWxBQVFHQkFBUEFBQUFCUVlFQUJBQUFBQUtCZ0VBQVFBQUJZQW1BQUFBQ2dBQ0FDWUFCQVlFQUJBQUFBQUZCZ1FBRVFBQUFBQUdBZ0FDQUFvR0FRQUJBQUFGZ0NjQUFBQUtBQUlBSndBRUJnUUFFQUFBQUFVR0JBQVNBQUFBQ2dZQkFBRUFBQVdBS0FBQUFBb0FBZ0FvQUFRR0JBQVNBQUFBQlFZRUFCTUFBQUFLQmdFQUFRQUFCWUFwQUFBQUNnQUNBQ2tBQkFZRUFCTUFBQUFGQmdRQUZBQUFBQW9HQVFBQkFBQUZnQ29BQUFBS0FBSUFLZ0FFQmdRQUZBQUFBQVVHQkFBVkFBQUFDZ1lCQUFFQUFBQUFBQUFBQUFBQQ==
Note on K18: QzIwSDM3Tk8yfFBpY3R1cmUgNzB8Vm1wRFJEQXhNREFFQXdJQkFBQUFBQUFBQUFBQUFBQ0FBQUFBQUFNQUZnQUFBRU5vWlcxRWNtRjNJREl5TGpJdU1DNHpNekF3Q0FBVEFBQUFWVzUwYVhSc1pXUWdSRzlqZFcxbGJuUUVBaEFBbVJsSkFacUE4LzltNW9ZQlpuOG9BZ0VKQ0FBQWdMVUFBSUMxQUFJSkNBQUF3Q0VBQU1DMUFnMElBUUFCQ0FjQkFBRTZCQUVBQVRzRUFRQUFSUVFCQUFFOEJBRUFBRW9FQVFBQURBWUJBQUVQQmdFQUFRMEdBUUFBUWdRQkFBQkRCQUVBQUVRRUFRQUFDZ2dJQUFNQVlBRElBQU1BQ3dnSUFCUUFBQUR3QUFNQUNRZ0VBRE96QWdBSUNBUUFBQUFDQUFjSUJBQUFBQUVBQmdnRUFBQUFCQUFGQ0FRQUFBQWVBQVFJQWdCNEFBTUlCQUFBQUhnQUl3Z0JBQVVNQ0FFQUFDZ0lBUUFCS1FnQkFBRXFDQUVBQVRJSUFRQUFLd2dCQUNnc0NBRUFDZ0lJRUFBQUFDUUFBQUFrQUFBQUpBQUFBQ1FBQVFNQ0FBQUFBZ01DQUFFQUFBTXlBQWdBLy8vLy8vLy9BQUFBQUFBQS8vOEFBQUFBLy8vLy93QUFBQUQvL3dBQUFBRC8vLy8vQUFBQUFQLy8vLzhBQVAvL0FBRWtBQUFBQWdBREFPUUVCUUJCY21saGJCUUE1QVFQQUZScGJXVnpJRTVsZHlCU2IyMWhiZ0FJZUFBQUF3QUFBbGdDV0FBQUFBQVpEUk5YLzZuL3NobHhFNTREWndVb0Evd0FBZ0FBQWxnQ1dBQUFBQUFaRFJOWEFBRUFBQUJrQUFBQUFRQUJBUUVBQUFBQkp3OEFBUUFCQUFBQUFBQUFBQUFBQUFBQUFBSUFHUUdRQUFBQUFBQmdBQUFBQUFBQUFBQUFBUUFBQUFBQUFBQUFBQUFBQUFBQUFBQzBDd0lBQUFDMUN4UUFBQUJEYUdWdGFXTmhiQ0JHYjNKdGRXeGhPaUMyQ3c0QUFBQkZlR0ZqZENCTllYTnpPaUMzQ3hRQUFBQk5iMnhsWTNWc1lYSWdWMlZwWjJoME9pQzRDd2NBQUFCdEwzbzZJTGtMRmdBQUFFVnNaVzFsYm5SaGJDQkJibUZzZVhOcGN6b2d1Z3NSQUFBQVFtOXBiR2x1WnlCUWIybHVkRG9ndXdzUkFBQUFUV1ZzZEdsdVp5QlFiMmx1ZERvZ3ZBc1JBQUFBUTNKcGRHbGpZV3dnVkdWdGNEb2d2UXNSQUFBQVEzSnBkR2xqWVd3Z1VISmxjem9ndmdzUUFBQUFRM0pwZEdsallXd2dWbTlzT2lDL0N4QUFBQUJIYVdKaWN5QkZibVZ5WjNrNklNQUxDUUFBQUV4dlp5QlFPaURCQ3dZQUFBQk5Vam9nd2dzUEFBQUFTR1Z1Y25rbmN5Qk1ZWGM2SU1NTEVBQUFBRWhsWVhRZ2IyWWdSbTl5YlRvZ3hBc0lBQUFBZEZCVFFUb2d4d3NJQUFBQVRHOW5Vem9neUFzSEFBQUFjRXRoT2lESkN3SUFBQURLQ3dJQUFBQUxEQUlBQVFBS0RBRUFBQWtNQVFBQURBd0ZBQUFBS0NNcEFZQXlBQUFBQkFJUUFBQUFBQUFBQUFBQVpxYUtBUUJBc3dNV0NBUUFBQUFrQUJnSUJBQUFBQ1FBR1FnQUFCQUlBZ0FCQUE4SUFnQUJBQU9BTUFBQUFBUUNFQUNaR1VrQm1vRHovMmJtaGdGbWZ5Z0NDZ0FDQUFFQUJJQUJBQUFBQUFJSUFJaW9lZ0dhd1BQL0NnQUNBQUlBTndRQkFBRUFBQVNBQWdBQUFBQUNDQUNJcUdzQnJMc05BQW9BQWdBREFEY0VBUUFCQUFBRWdBTUFBQUFBQWdnQWlLaDZBYisySndBS0FBSUFCQUEzQkFFQUFRQUFCSUFFQUFBQUFBSUlBSWlvYXdIVHNVRUFDZ0FDQUFVQU53UUJBQUVBQUFTQUJRQUFBQUFDQ0FDSXFIb0I1cXhiQUFvQUFnQUdBRGNFQVFBQkFBQUVnQVlBQUFBQUFnZ0FpS2hyQWZtbmRRQUtBQUlBQndBM0JBRUFBUUFBQklBSEFBQUFBQUlJQUlpb2F3SDVwNU1BQ2dBQ0FBZ0FOd1FCQUFFQUFBU0FDQUFBQUFBQ0NBQ0lxSG9CREtPdEFBb0FBZ0FKQURjRUFRQUJBQUFFZ0FrQUFBQUFBZ2dBaUtockFSK2V4d0FLQUFJQUNnQTNCQUVBQVFBQUJJQUtBQUFBQUFJSUFJaW9hd0VmbnVVQUNnQUNBQXNBTndRQkFBRUFBQVNBQ3dBQUFBQUNDQUNJcUhvQk01bi9BQW9BQWdBTUFEY0VBUUFCQUFBRWdBd0FBQUFBQWdnQWlLaHJBVWFVR1FFS0FBSUFEUUEzQkFFQUFRQUFCSUFOQUFBQUFBSUlBSWlvZWdGWmp6TUJDZ0FDQUE0QU53UUJBQUVBQUFTQURnQUFBQUFDQ0FDSXFHc0JiSXBOQVFvQUFnQVBBRGNFQVFBQkFBQUVnQThBQUFBQUFnZ0FpS2g2QVlDRlp3RUtBQUlBRUFBM0JBRUFBUUFBQklBUUFBQUFBQUlJQUlpb2F3R1RnSUVCQ2dBQ0FCRUFOd1FCQUFFQUFBU0FFUUFBQUFBQ0NBQ0lxSG9CcG51YkFRb0FBZ0FTQURjRUFRQUJBQUFFZ0JJQUFBQUFBZ2dBaUtockFibDJ0UUVLQUFJQUV3QTNCQUVBQVFBQUJJQVRBQUFBQUFJSUFJaW9UUUc1ZHJVQkNnQUNBQlFBQWdRQ0FBZ0FLd1FDQUFBQVNBUUFBRGNFQVFBQkJvQUFBQUFBQUFJSUFPNk9VUUVaazdFQkJBSVFBSmtaU1FFWms3RUJpS2hSQVZsYXVRRWpDQUVBQUFJSEFnQUFBQUFIRFFBQkFBQUFBd0JnQU1nQUFBQlBDUWNOQUFFQUFBQURBR0FBeUFBQUFFOEFBQUFBQklBVUFBQUFBQUlJQUlpb2VnSE1jYzhCQ2dBQ0FCVUFBZ1FDQUFjQUt3UUNBQUVBU0FRQUFEY0VBUUFCQm9BQUFBQUFBQUlJQU82T2ZnRnMxY3NCQkFJUUFIYzNkZ0ZzMWNzQlp1YUdBU3dPMHdFakNBRUFBQUlIQWdBQUFBVUhBUUFGQkFjR0FBSUFBZ0FEQUFBSERnQUJBQUFBQXdCZ0FNZ0FBQUJPU0FrSERnQUJBQUFBQXdCZ0FNZ0FBQUJPU0FBQUFBQUVnQlVBQUFBQUFnZ0FpS2hyQWVCczZRRUtBQUlBRmdBM0JBRUFBUUFBQklBV0FBQUFBQUlJQUlpb2VnSHpad01DQ2dBQ0FCY0FOd1FCQUFFQUFBU0FGd0FBQUFBQ0NBQ0lxR3NCQm1NZEFnb0FBZ0FZQUFJRUFnQUlBQ3NFQWdBQkFFZ0VBQUEzQkFFQUFRYUFBQUFBQUFBQ0NBRHVqbThCWm44WkFnUUNFQUNaR1djQlpuOFpBb2lvYndGbWZ5Z0NJd2dCQUFBQ0J3SUFBQUFGQndFQUFRQUhEZ0FCQUFBQUF3QmdBTWdBQUFCUFNBa0hEZ0FCQUFBQUF3QmdBTWdBQUFCUFNBQUFBQUFGZ0JrQUFBQUtBQUlBR1FBRUJnUUFBUUFBQUFVR0JBQUNBQUFBQ2dZQkFBRUFBQVdBR2dBQUFBb0FBZ0FhQUFRR0JBQUNBQUFBQlFZRUFBTUFBQUFLQmdFQUFRQUFCWUFiQUFBQUNnQUNBQnNBQkFZRUFBTUFBQUFGQmdRQUJBQUFBQW9HQVFBQkFBQUZnQndBQUFBS0FBSUFIQUFFQmdRQUJBQUFBQVVHQkFBRkFBQUFDZ1lCQUFFQUFBV0FIUUFBQUFvQUFnQWRBQVFHQkFBRkFBQUFCUVlFQUFZQUFBQUtCZ0VBQVFBQUJZQWVBQUFBQ2dBQ0FCNEFCQVlFQUFZQUFBQUZCZ1FBQndBQUFBQUdBZ0FDQUFNR0FnQUNBQW9HQVFBREN3WVFBQUFBQUFBZEFBQUFId0FBQUFBQUFBQUFBQVdBSHdBQUFBb0FBZ0FmQUFRR0JBQUhBQUFBQlFZRUFBZ0FBQUFLQmdFQUFRQUFCWUFnQUFBQUNnQUNBQ0FBQkFZRUFBZ0FBQUFGQmdRQUNRQUFBQW9HQVFBQkFBQUZnQ0VBQUFBS0FBSUFJUUFFQmdRQUNRQUFBQVVHQkFBS0FBQUFBQVlDQUFJQUF3WUNBQUlBQ2dZQkFBTUxCaEFBQUFBQUFDQUFBQUFpQUFBQUFBQUFBQUFBQllBaUFBQUFDZ0FDQUNJQUJBWUVBQW9BQUFBRkJnUUFDd0FBQUFvR0FRQUJBQUFGZ0NNQUFBQUtBQUlBSXdBRUJnUUFDd0FBQUFVR0JBQU1BQUFBQ2dZQkFBRUFBQVdBSkFBQUFBb0FBZ0FrQUFRR0JBQU1BQUFBQlFZRUFBMEFBQUFLQmdFQUFRQUFCWUFsQUFBQUNnQUNBQ1VBQkFZRUFBMEFBQUFGQmdRQURnQUFBQW9HQVFBQkFBQUZnQ1lBQUFBS0FBSUFKZ0FFQmdRQURnQUFBQVVHQkFBUEFBQUFDZ1lCQUFFQUFBV0FKd0FBQUFvQUFnQW5BQVFHQkFBUEFBQUFCUVlFQUJBQUFBQUtCZ0VBQVFBQUJZQW9BQUFBQ2dBQ0FDZ0FCQVlFQUJBQUFBQUZCZ1FBRVFBQUFBb0dBUUFCQUFBRmdDa0FBQUFLQUFJQUtRQUVCZ1FBRVFBQUFBVUdCQUFTQUFBQUNnWUJBQUVBQUFXQUtnQUFBQW9BQWdBcUFBUUdCQUFTQUFBQUJRWUVBQk1BQUFBQUJnSUFBZ0FLQmdFQUFRQUFCWUFyQUFBQUNnQUNBQ3NBQkFZRUFCSUFBQUFGQmdRQUZBQUFBQW9HQVFBQkFBQUZnQ3dBQUFBS0FBSUFMQUFFQmdRQUZBQUFBQVVHQkFBVkFBQUFDZ1lCQUFFQUFBV0FMUUFBQUFvQUFnQXRBQVFHQkFBVkFBQUFCUVlFQUJZQUFBQUtCZ0VBQVFBQUJZQXVBQUFBQ2dBQ0FDNEFCQVlFQUJZQUFBQUZCZ1FBRndBQUFBb0dBUUFCQUFBQUFBQUFBQUFBQUE9PQ==
Note on K19: QzIwSDM5Tk8yfFBpY3R1cmUgNzJ8Vm1wRFJEQXhNREFFQXdJQkFBQUFBQUFBQUFBQUFBQ0FBQUFBQUFNQUZnQUFBRU5vWlcxRWNtRjNJREl5TGpJdU1DNHpNekF3Q0FBVEFBQUFWVzUwYVhSc1pXUWdSRzlqZFcxbGJuUUVBaEFBbVJsSkFSQ0Q5ZjltNW9ZQjhId21BZ0VKQ0FBQWdMVUFBSUMxQUFJSkNBQUF3Q0VBQU1DMUFnMElBUUFCQ0FjQkFBRTZCQUVBQVRzRUFRQUFSUVFCQUFFOEJBRUFBRW9FQVFBQURBWUJBQUVQQmdFQUFRMEdBUUFBUWdRQkFBQkRCQUVBQUVRRUFRQUFDZ2dJQUFNQVlBRElBQU1BQ3dnSUFCUUFBQUR3QUFNQUNRZ0VBRE96QWdBSUNBUUFBQUFDQUFjSUJBQUFBQUVBQmdnRUFBQUFCQUFGQ0FRQUFBQWVBQVFJQWdCNEFBTUlCQUFBQUhnQUl3Z0JBQVVNQ0FFQUFDZ0lBUUFCS1FnQkFBRXFDQUVBQVRJSUFRQUFLd2dCQUNnc0NBRUFDZ0lJRUFBQUFDUUFBQUFrQUFBQUpBQUFBQ1FBQVFNQ0FBQUFBZ01DQUFFQUFBTXlBQWdBLy8vLy8vLy9BQUFBQUFBQS8vOEFBQUFBLy8vLy93QUFBQUQvL3dBQUFBRC8vLy8vQUFBQUFQLy8vLzhBQVAvL0FBRWtBQUFBQWdBREFPUUVCUUJCY21saGJCUUE1QVFQQUZScGJXVnpJRTVsZHlCU2IyMWhiZ0FJZUFBQUF3QUFBbGdDV0FBQUFBQVpEUk5YLzZuL3NobHhFNTREWndVb0Evd0FBZ0FBQWxnQ1dBQUFBQUFaRFJOWEFBRUFBQUJrQUFBQUFRQUJBUUVBQUFBQkp3OEFBUUFCQUFBQUFBQUFBQUFBQUFBQUFBSUFHUUdRQUFBQUFBQmdBQUFBQUFBQUFBQUFBUUFBQUFBQUFBQUFBQUFBQUFBQUFBQzBDd0lBQUFDMUN4UUFBQUJEYUdWdGFXTmhiQ0JHYjNKdGRXeGhPaUMyQ3c0QUFBQkZlR0ZqZENCTllYTnpPaUMzQ3hRQUFBQk5iMnhsWTNWc1lYSWdWMlZwWjJoME9pQzRDd2NBQUFCdEwzbzZJTGtMRmdBQUFFVnNaVzFsYm5SaGJDQkJibUZzZVhOcGN6b2d1Z3NSQUFBQVFtOXBiR2x1WnlCUWIybHVkRG9ndXdzUkFBQUFUV1ZzZEdsdVp5QlFiMmx1ZERvZ3ZBc1JBQUFBUTNKcGRHbGpZV3dnVkdWdGNEb2d2UXNSQUFBQVEzSnBkR2xqWVd3Z1VISmxjem9ndmdzUUFBQUFRM0pwZEdsallXd2dWbTlzT2lDL0N4QUFBQUJIYVdKaWN5QkZibVZ5WjNrNklNQUxDUUFBQUV4dlp5QlFPaURCQ3dZQUFBQk5Vam9nd2dzUEFBQUFTR1Z1Y25rbmN5Qk1ZWGM2SU1NTEVBQUFBRWhsWVhRZ2IyWWdSbTl5YlRvZ3hBc0lBQUFBZEZCVFFUb2d4d3NJQUFBQVRHOW5Vem9neUFzSEFBQUFjRXRoT2lESkN3SUFBQURLQ3dJQUFBQUxEQUlBQVFBS0RBRUFBQWtNQVFBQURBd0ZBQUFBS0NNcEFZQXlBQUFBQkFJUUFBQUFBQUFBQUFBQVpxYUtBUUJBc3dNV0NBUUFBQUFrQUJnSUJBQUFBQ1FBR1FnQUFCQUlBZ0FCQUE4SUFnQUJBQU9BTUFBQUFBUUNFQUNaR1VrQkVJUDEvMmJtaGdId2ZDWUNDZ0FDQUFFQUJJQUJBQUFBQUFJSUFJaW9hd0VRdy9YL0NnQUNBQUlBTndRQkFBRUFBQVNBQWdBQUFBQUNDQUNJcUhvQklyNFBBQW9BQWdBREFEY0VBUUFCQUFBRWdBTUFBQUFBQWdnQWlLaHJBVGE1S1FBS0FBSUFCQUEzQkFFQUFRQUFCSUFFQUFBQUFBSUlBSWlvZWdGSnRFTUFDZ0FDQUFVQU53UUJBQUVBQUFTQUJRQUFBQUFDQ0FDSXFHc0JYSzlkQUFvQUFnQUdBRGNFQVFBQkFBQUVnQVlBQUFBQUFnZ0FpS2g2QVcrcWR3QUtBQUlBQndBM0JBRUFBUUFBQklBSEFBQUFBQUlJQUlpb2F3R0RwWkVBQ2dBQ0FBZ0FOd1FCQUFFQUFBU0FDQUFBQUFBQ0NBQ0lxSG9CbHFDckFBb0FBZ0FKQURjRUFRQUJBQUFFZ0FrQUFBQUFBZ2dBaUtockFhbWJ4UUFLQUFJQUNnQTNCQUVBQVFBQUJJQUtBQUFBQUFJSUFJaW9hd0dwbStNQUNnQUNBQXNBTndRQkFBRUFBQVNBQ3dBQUFBQUNDQUNJcUhvQnZKYjlBQW9BQWdBTUFEY0VBUUFCQUFBRWdBd0FBQUFBQWdnQWlLaHJBZENSRndFS0FBSUFEUUEzQkFFQUFRQUFCSUFOQUFBQUFBSUlBSWlvZWdIampERUJDZ0FDQUE0QU53UUJBQUVBQUFTQURnQUFBQUFDQ0FDSXFHc0I5b2RMQVFvQUFnQVBBRGNFQVFBQkFBQUVnQThBQUFBQUFnZ0FpS2g2QVFtRFpRRUtBQUlBRUFBM0JBRUFBUUFBQklBUUFBQUFBQUlJQUlpb2F3RWNmbjhCQ2dBQ0FCRUFOd1FCQUFFQUFBU0FFUUFBQUFBQ0NBQ0lxSG9CTUhtWkFRb0FBZ0FTQURjRUFRQUJBQUFFZ0JJQUFBQUFBZ2dBaUtockFVTjBzd0VLQUFJQUV3QTNCQUVBQVFBQUJJQVRBQUFBQUFJSUFJaW9UUUZEZExNQkNnQUNBQlFBQWdRQ0FBZ0FLd1FDQUFBQVNBUUFBRGNFQVFBQkJvQUFBQUFBQUFJSUFPNk9VUUdqa0s4QkJBSVFBSmtaU1FHamtLOEJpS2hSQWVOWHR3RWpDQUVBQUFJSEFnQUFBQUFIRFFBQkFBQUFBd0JnQU1nQUFBQlBDUWNOQUFFQUFBQURBR0FBeUFBQUFFOEFBQUFBQklBVUFBQUFBQUlJQUlpb2VnRldiODBCQ2dBQ0FCVUFBZ1FDQUFjQUt3UUNBQUVBU0FRQUFEY0VBUUFCQm9BQUFBQUFBQUlJQU82T2ZnSDIwc2tCQkFJUUFIYzNkZ0gyMHNrQlp1YUdBYllMMFFFakNBRUFBQUlIQWdBQUFBVUhBUUFGQkFjR0FBSUFBZ0FEQUFBSERnQUJBQUFBQXdCZ0FNZ0FBQUJPU0FrSERnQUJBQUFBQXdCZ0FNZ0FBQUJPU0FBQUFBQUVnQlVBQUFBQUFnZ0FpS2hyQVdscTV3RUtBQUlBRmdBM0JBRUFBUUFBQklBV0FBQUFBQUlJQUlpb2VnRjlaUUVDQ2dBQ0FCY0FOd1FCQUFFQUFBU0FGd0FBQUFBQ0NBQ0lxR3NCa0dBYkFnb0FBZ0FZQUFJRUFnQUlBQ3NFQWdBQkFFZ0VBQUEzQkFFQUFRYUFBQUFBQUFBQ0NBRHVqbThCOEh3WEFnUUNFQUNaR1djQjhId1hBb2lvYndId2ZDWUNJd2dCQUFBQ0J3SUFBQUFGQndFQUFRQUhEZ0FCQUFBQUF3QmdBTWdBQUFCUFNBa0hEZ0FCQUFBQUF3QmdBTWdBQUFCUFNBQUFBQUFGZ0JrQUFBQUtBQUlBR1FBRUJnUUFBUUFBQUFVR0JBQUNBQUFBQ2dZQkFBRUFBQVdBR2dBQUFBb0FBZ0FhQUFRR0JBQUNBQUFBQlFZRUFBTUFBQUFLQmdFQUFRQUFCWUFiQUFBQUNnQUNBQnNBQkFZRUFBTUFBQUFGQmdRQUJBQUFBQW9HQVFBQkFBQUZnQndBQUFBS0FBSUFIQUFFQmdRQUJBQUFBQVVHQkFBRkFBQUFDZ1lCQUFFQUFBV0FIUUFBQUFvQUFnQWRBQVFHQkFBRkFBQUFCUVlFQUFZQUFBQUtCZ0VBQVFBQUJZQWVBQUFBQ2dBQ0FCNEFCQVlFQUFZQUFBQUZCZ1FBQndBQUFBb0dBUUFCQUFBRmdCOEFBQUFLQUFJQUh3QUVCZ1FBQndBQUFBVUdCQUFJQUFBQUNnWUJBQUVBQUFXQUlBQUFBQW9BQWdBZ0FBUUdCQUFJQUFBQUJRWUVBQWtBQUFBS0JnRUFBUUFBQllBaEFBQUFDZ0FDQUNFQUJBWUVBQWtBQUFBRkJnUUFDZ0FBQUFBR0FnQUNBQU1HQWdBQ0FBb0dBUUFEQ3dZUUFBQUFBQUFnQUFBQUlnQUFBQUFBQUFBQUFBV0FJZ0FBQUFvQUFnQWlBQVFHQkFBS0FBQUFCUVlFQUFzQUFBQUtCZ0VBQVFBQUJZQWpBQUFBQ2dBQ0FDTUFCQVlFQUFzQUFBQUZCZ1FBREFBQUFBb0dBUUFCQUFBRmdDUUFBQUFLQUFJQUpBQUVCZ1FBREFBQUFBVUdCQUFOQUFBQUNnWUJBQUVBQUFXQUpRQUFBQW9BQWdBbEFBUUdCQUFOQUFBQUJRWUVBQTRBQUFBS0JnRUFBUUFBQllBbUFBQUFDZ0FDQUNZQUJBWUVBQTRBQUFBRkJnUUFEd0FBQUFvR0FRQUJBQUFGZ0NjQUFBQUtBQUlBSndBRUJnUUFEd0FBQUFVR0JBQVFBQUFBQ2dZQkFBRUFBQVdBS0FBQUFBb0FBZ0FvQUFRR0JBQVFBQUFBQlFZRUFCRUFBQUFLQmdFQUFRQUFCWUFwQUFBQUNnQUNBQ2tBQkFZRUFCRUFBQUFGQmdRQUVnQUFBQW9HQVFBQkFBQUZnQ29BQUFBS0FBSUFLZ0FFQmdRQUVnQUFBQVVHQkFBVEFBQUFBQVlDQUFJQUNnWUJBQUVBQUFXQUt3QUFBQW9BQWdBckFBUUdCQUFTQUFBQUJRWUVBQlFBQUFBS0JnRUFBUUFBQllBc0FBQUFDZ0FDQUN3QUJBWUVBQlFBQUFBRkJnUUFGUUFBQUFvR0FRQUJBQUFGZ0MwQUFBQUtBQUlBTFFBRUJnUUFGUUFBQUFVR0JBQVdBQUFBQ2dZQkFBRUFBQVdBTGdBQUFBb0FBZ0F1QUFRR0JBQVdBQUFBQlFZRUFCY0FBQUFLQmdFQUFRQUFBQUFBQUFBQUFBQT0=
Note on K20: QzIwSDQxTk8yfFBpY3R1cmUgNzR8Vm1wRFJEQXhNREFFQXdJQkFBQUFBQUFBQUFBQUFBQ0FBQUFBQUFNQUZnQUFBRU5vWlcxRWNtRjNJREl5TGpJdU1DNHpNekF3Q0FBVEFBQUFWVzUwYVhSc1pXUWdSRzlqZFcxbGJuUUVBaEFBbVJsSkFZZUY5LzltNW9ZQmVYb2tBZ0VKQ0FBQWdMVUFBSUMxQUFJSkNBQUF3Q0VBQU1DMUFnMElBUUFCQ0FjQkFBRTZCQUVBQVRzRUFRQUFSUVFCQUFFOEJBRUFBRW9FQVFBQURBWUJBQUVQQmdFQUFRMEdBUUFBUWdRQkFBQkRCQUVBQUVRRUFRQUFDZ2dJQUFNQVlBRElBQU1BQ3dnSUFCUUFBQUR3QUFNQUNRZ0VBRE96QWdBSUNBUUFBQUFDQUFjSUJBQUFBQUVBQmdnRUFBQUFCQUFGQ0FRQUFBQWVBQVFJQWdCNEFBTUlCQUFBQUhnQUl3Z0JBQVVNQ0FFQUFDZ0lBUUFCS1FnQkFBRXFDQUVBQVRJSUFRQUFLd2dCQUNnc0NBRUFDZ0lJRUFBQUFDUUFBQUFrQUFBQUpBQUFBQ1FBQVFNQ0FBQUFBZ01DQUFFQUFBTXlBQWdBLy8vLy8vLy9BQUFBQUFBQS8vOEFBQUFBLy8vLy93QUFBQUQvL3dBQUFBRC8vLy8vQUFBQUFQLy8vLzhBQVAvL0FBRWtBQUFBQWdBREFPUUVCUUJCY21saGJCUUE1QVFQQUZScGJXVnpJRTVsZHlCU2IyMWhiZ0FJZUFBQUF3QUFBbGdDV0FBQUFBQVpEUk5YLzZuL3NobHhFNTREWndVb0Evd0FBZ0FBQWxnQ1dBQUFBQUFaRFJOWEFBRUFBQUJrQUFBQUFRQUJBUUVBQUFBQkp3OEFBUUFCQUFBQUFBQUFBQUFBQUFBQUFBSUFHUUdRQUFBQUFBQmdBQUFBQUFBQUFBQUFBUUFBQUFBQUFBQUFBQUFBQUFBQUFBQzBDd0lBQUFDMUN4UUFBQUJEYUdWdGFXTmhiQ0JHYjNKdGRXeGhPaUMyQ3c0QUFBQkZlR0ZqZENCTllYTnpPaUMzQ3hRQUFBQk5iMnhsWTNWc1lYSWdWMlZwWjJoME9pQzRDd2NBQUFCdEwzbzZJTGtMRmdBQUFFVnNaVzFsYm5SaGJDQkJibUZzZVhOcGN6b2d1Z3NSQUFBQVFtOXBiR2x1WnlCUWIybHVkRG9ndXdzUkFBQUFUV1ZzZEdsdVp5QlFiMmx1ZERvZ3ZBc1JBQUFBUTNKcGRHbGpZV3dnVkdWdGNEb2d2UXNSQUFBQVEzSnBkR2xqWVd3Z1VISmxjem9ndmdzUUFBQUFRM0pwZEdsallXd2dWbTlzT2lDL0N4QUFBQUJIYVdKaWN5QkZibVZ5WjNrNklNQUxDUUFBQUV4dlp5QlFPaURCQ3dZQUFBQk5Vam9nd2dzUEFBQUFTR1Z1Y25rbmN5Qk1ZWGM2SU1NTEVBQUFBRWhsWVhRZ2IyWWdSbTl5YlRvZ3hBc0lBQUFBZEZCVFFUb2d4d3NJQUFBQVRHOW5Vem9neUFzSEFBQUFjRXRoT2lESkN3SUFBQURLQ3dJQUFBQUxEQUlBQVFBS0RBRUFBQWtNQVFBQURBd0ZBQUFBS0NNcEFZQXlBQUFBQkFJUUFBQUFBQUFBQUFBQVpxYUtBUUJBc3dNV0NBUUFBQUFrQUJnSUJBQUFBQ1FBR1FnQUFCQUlBZ0FCQUE4SUFnQUJBQU9BTUFBQUFBUUNFQUNaR1VrQmg0WDMvMmJtaGdGNWVpUUNDZ0FDQUFFQUJJQUJBQUFBQUFJSUFJaW9lZ0dIeGZmL0NnQUNBQUlBTndRQkFBRUFBQVNBQWdBQUFBQUNDQUNJcUdzQm1jQVJBQW9BQWdBREFEY0VBUUFCQUFBRWdBTUFBQUFBQWdnQWlLaDZBYXk3S3dBS0FBSUFCQUEzQkFFQUFRQUFCSUFFQUFBQUFBSUlBSWlvYXdHL3RrVUFDZ0FDQUFVQU53UUJBQUVBQUFTQUJRQUFBQUFDQ0FDSXFIb0IwN0ZmQUFvQUFnQUdBRGNFQVFBQkFBQUVnQVlBQUFBQUFnZ0FpS2hyQWVhc2VRQUtBQUlBQndBM0JBRUFBUUFBQklBSEFBQUFBQUlJQUlpb2VnSDVwNU1BQ2dBQ0FBZ0FOd1FCQUFFQUFBU0FDQUFBQUFBQ0NBQ0lxR3NCREtPdEFBb0FBZ0FKQURjRUFRQUJBQUFFZ0FrQUFBQUFBZ2dBaUtoNkFSK2V4d0FLQUFJQUNnQTNCQUVBQVFBQUJJQUtBQUFBQUFJSUFJaW9hd0V6bWVFQUNnQUNBQXNBTndRQkFBRUFBQVNBQ3dBQUFBQUNDQUNJcUhvQlJwVDdBQW9BQWdBTUFEY0VBUUFCQUFBRWdBd0FBQUFBQWdnQWlLaHJBVm1QRlFFS0FBSUFEUUEzQkFFQUFRQUFCSUFOQUFBQUFBSUlBSWlvZWdGc2lpOEJDZ0FDQUE0QU53UUJBQUVBQUFTQURnQUFBQUFDQ0FDSXFHc0JnSVZKQVFvQUFnQVBBRGNFQVFBQkFBQUVnQThBQUFBQUFnZ0FpS2g2QVpPQVl3RUtBQUlBRUFBM0JBRUFBUUFBQklBUUFBQUFBQUlJQUlpb2F3R21lMzBCQ2dBQ0FCRUFOd1FCQUFFQUFBU0FFUUFBQUFBQ0NBQ0lxSG9CdVhhWEFRb0FBZ0FTQURjRUFRQUJBQUFFZ0JJQUFBQUFBZ2dBaUtockFjeHhzUUVLQUFJQUV3QTNCQUVBQVFBQUJJQVRBQUFBQUFJSUFJaW9UUUhNY2JFQkNnQUNBQlFBQWdRQ0FBZ0FLd1FDQUFBQVNBUUFBRGNFQVFBQkJvQUFBQUFBQUFJSUFPNk9VUUVzanEwQkJBSVFBSmtaU1FFc2pxMEJpS2hSQVd4VnRRRWpDQUVBQUFJSEFnQUFBQUFIRFFBQkFBQUFBd0JnQU1nQUFBQlBDUWNOQUFFQUFBQURBR0FBeUFBQUFFOEFBQUFBQklBVUFBQUFBQUlJQUlpb2VnSGdiTXNCQ2dBQ0FCVUFBZ1FDQUFjQUt3UUNBQUVBU0FRQUFEY0VBUUFCQm9BQUFBQUFBQUlJQU82T2ZnR0EwTWNCQkFJUUFIYzNkZ0dBME1jQlp1YUdBVUFKendFakNBRUFBQUlIQWdBQUFBVUhBUUFGQkFjR0FBSUFBZ0FEQUFBSERnQUJBQUFBQXdCZ0FNZ0FBQUJPU0FrSERnQUJBQUFBQXdCZ0FNZ0FBQUJPU0FBQUFBQUVnQlVBQUFBQUFnZ0FpS2hyQWZObjVRRUtBQUlBRmdBM0JBRUFBUUFBQklBV0FBQUFBQUlJQUlpb2VnRUdZLzhCQ2dBQ0FCY0FOd1FCQUFFQUFBU0FGd0FBQUFBQ0NBQ0lxR3NCR1Y0WkFnb0FBZ0FZQUFJRUFnQUlBQ3NFQWdBQkFFZ0VBQUEzQkFFQUFRYUFBQUFBQUFBQ0NBRHVqbThCZVhvVkFnUUNFQUNaR1djQmVYb1ZBb2lvYndGNWVpUUNJd2dCQUFBQ0J3SUFBQUFGQndFQUFRQUhEZ0FCQUFBQUF3QmdBTWdBQUFCUFNBa0hEZ0FCQUFBQUF3QmdBTWdBQUFCUFNBQUFBQUFGZ0JrQUFBQUtBQUlBR1FBRUJnUUFBUUFBQUFVR0JBQUNBQUFBQ2dZQkFBRUFBQVdBR2dBQUFBb0FBZ0FhQUFRR0JBQUNBQUFBQlFZRUFBTUFBQUFLQmdFQUFRQUFCWUFiQUFBQUNnQUNBQnNBQkFZRUFBTUFBQUFGQmdRQUJBQUFBQW9HQVFBQkFBQUZnQndBQUFBS0FBSUFIQUFFQmdRQUJBQUFBQVVHQkFBRkFBQUFDZ1lCQUFFQUFBV0FIUUFBQUFvQUFnQWRBQVFHQkFBRkFBQUFCUVlFQUFZQUFBQUtCZ0VBQVFBQUJZQWVBQUFBQ2dBQ0FCNEFCQVlFQUFZQUFBQUZCZ1FBQndBQUFBb0dBUUFCQUFBRmdCOEFBQUFLQUFJQUh3QUVCZ1FBQndBQUFBVUdCQUFJQUFBQUNnWUJBQUVBQUFXQUlBQUFBQW9BQWdBZ0FBUUdCQUFJQUFBQUJRWUVBQWtBQUFBS0JnRUFBUUFBQllBaEFBQUFDZ0FDQUNFQUJBWUVBQWtBQUFBRkJnUUFDZ0FBQUFvR0FRQUJBQUFGZ0NJQUFBQUtBQUlBSWdBRUJnUUFDZ0FBQUFVR0JBQUxBQUFBQ2dZQkFBRUFBQVdBSXdBQUFBb0FBZ0FqQUFRR0JBQUxBQUFBQlFZRUFBd0FBQUFLQmdFQUFRQUFCWUFrQUFBQUNnQUNBQ1FBQkFZRUFBd0FBQUFGQmdRQURRQUFBQW9HQVFBQkFBQUZnQ1VBQUFBS0FBSUFKUUFFQmdRQURRQUFBQVVHQkFBT0FBQUFDZ1lCQUFFQUFBV0FKZ0FBQUFvQUFnQW1BQVFHQkFBT0FBQUFCUVlFQUE4QUFBQUtCZ0VBQVFBQUJZQW5BQUFBQ2dBQ0FDY0FCQVlFQUE4QUFBQUZCZ1FBRUFBQUFBb0dBUUFCQUFBRmdDZ0FBQUFLQUFJQUtBQUVCZ1FBRUFBQUFBVUdCQUFSQUFBQUNnWUJBQUVBQUFXQUtRQUFBQW9BQWdBcEFBUUdCQUFSQUFBQUJRWUVBQklBQUFBS0JnRUFBUUFBQllBcUFBQUFDZ0FDQUNvQUJBWUVBQklBQUFBRkJnUUFFd0FBQUFBR0FnQUNBQW9HQVFBQkFBQUZnQ3NBQUFBS0FBSUFLd0FFQmdRQUVnQUFBQVVHQkFBVUFBQUFDZ1lCQUFFQUFBV0FMQUFBQUFvQUFnQXNBQVFHQkFBVUFBQUFCUVlFQUJVQUFBQUtCZ0VBQVFBQUJZQXRBQUFBQ2dBQ0FDMEFCQVlFQUJVQUFBQUZCZ1FBRmdBQUFBb0dBUUFCQUFBRmdDNEFBQUFLQUFJQUxnQUVCZ1FBRmdBQUFBVUdCQUFYQUFBQUNnWUJBQUVBQUFBQUFBQUFBQUFB
Note on K22: QzZIMTFOT3xQaWN0dXJlIDc2fFZtcERSREF4TURBRUF3SUJBQUFBQUFBQUFBQUFBQUNBQUFBQUFBTUFGZ0FBQUVOb1pXMUVjbUYzSURJeUxqSXVNQzR6TXpBd0NBQVRBQUFBVlc1MGFYUnNaV1FnUkc5amRXMWxiblFFQWhBQW5uNUFBYWF2NFFCaGdZOEJXVkE2QVFFSkNBQUFnTFVBQUlDMUFBSUpDQUFBd0NFQUFNQzFBZzBJQVFBQkNBY0JBQUU2QkFFQUFUc0VBUUFBUlFRQkFBRThCQUVBQUVvRUFRQUFEQVlCQUFFUEJnRUFBUTBHQVFBQVFnUUJBQUJEQkFFQUFFUUVBUUFBQ2dnSUFBTUFZQURJQUFNQUN3Z0lBQlFBQUFEd0FBTUFDUWdFQURPekFnQUlDQVFBQUFBQ0FBY0lCQUFBQUFFQUJnZ0VBQUFBQkFBRkNBUUFBQUFlQUFRSUFnQjRBQU1JQkFBQUFIZ0FJd2dCQUFVTUNBRUFBQ2dJQVFBQktRZ0JBQUVxQ0FFQUFUSUlBUUFBS3dnQkFDZ3NDQUVBQ2dJSUVBQUFBQ1FBQUFBa0FBQUFKQUFBQUNRQUFRTUNBQUFBQWdNQ0FBRUFBQU15QUFnQS8vLy8vLy8vQUFBQUFBQUEvLzhBQUFBQS8vLy8vd0FBQUFELy93QUFBQUQvLy8vL0FBQUFBUC8vLy84QUFQLy9BQUVrQUFBQUFnQURBT1FFQlFCQmNtbGhiQlFBNUFRUEFGUnBiV1Z6SUU1bGR5QlNiMjFoYmdBSWVBQUFBd0FBQWxnQ1dBQUFBQUFaRFJOWC82bi9zaGx4RTU0RFp3VW9BL3dBQWdBQUFsZ0NXQUFBQUFBWkRSTlhBQUVBQUFCa0FBQUFBUUFCQVFFQUFBQUJKdzhBQVFBQkFBQUFBQUFBQUFBQUFBQUFBQUlBR1FHUUFBQUFBQUJnQUFBQUFBQUFBQUFBQVFBQUFBQUFBQUFBQUFBQUFBQUFBQUMwQ3dJQUFBQzFDeFFBQUFCRGFHVnRhV05oYkNCR2IzSnRkV3hoT2lDMkN3NEFBQUJGZUdGamRDQk5ZWE56T2lDM0N4UUFBQUJOYjJ4bFkzVnNZWElnVjJWcFoyaDBPaUM0Q3djQUFBQnRMM282SUxrTEZnQUFBRVZzWlcxbGJuUmhiQ0JCYm1Gc2VYTnBjem9ndWdzUkFBQUFRbTlwYkdsdVp5QlFiMmx1ZERvZ3V3c1JBQUFBVFdWc2RHbHVaeUJRYjJsdWREb2d2QXNSQUFBQVEzSnBkR2xqWVd3Z1ZHVnRjRG9ndlFzUkFBQUFRM0pwZEdsallXd2dVSEpsY3pvZ3Znc1FBQUFBUTNKcGRHbGpZV3dnVm05c09pQy9DeEFBQUFCSGFXSmljeUJGYm1WeVozazZJTUFMQ1FBQUFFeHZaeUJRT2lEQkN3WUFBQUJOVWpvZ3dnc1BBQUFBU0dWdWNua25jeUJNWVhjNklNTUxFQUFBQUVobFlYUWdiMllnUm05eWJUb2d4QXNJQUFBQWRGQlRRVG9neHdzSUFBQUFURzluVXpvZ3lBc0hBQUFBY0V0aE9pREpDd0lBQUFES0N3SUFBQUFMREFJQUFRQUtEQUVBQUFrTUFRQUFEQXdGQUFBQUtDTXBBWUFWQUFBQUJBSVFBQUFBQUFBQUFBQUFZVUdUQVFEQXhnTVdDQVFBQUFBa0FCZ0lCQUFBQUNRQUdRZ0FBQkFJQWdBQkFBOElBZ0FCQUFPQUV3QUFBQVFDRUFDZWZrQUJwcS9oQUdHQmp3RlpVRG9CQ2dBQ0FBRUFCSUFCQUFBQUFBSUlBUHFXUndHNWJEWUJDZ0FDQUFJQUFnUUNBQWdBS3dRQ0FBQUFTQVFBQURjRUFRQUJCb0FBQUFBQUFBSUlBR0I5U3dFWmlUSUJCQUlRQUFzSVF3RVppVElCK3BaTEFWbFFPZ0VqQ0FFQUFBSUhBZ0FBQUFBSERRQUJBQUFBQXdCZ0FNZ0FBQUJQQ1FjTkFBRUFBQUFEQUdBQXlBQUFBRThBQUFBQUJJQUNBQUFBQUFJSUFHRkxXZ0ZDK0I0QkNnQUNBQU1BTndRQkFBRUFBQVNBQXdBQUFBQUNDQURUaW5jQk9LVWxBUW9BQWdBRUFEY0VBUUFCQUFBRWdBUUFBQUFBQWdnQVN2K09BZEh3RWdFS0FBSUFCUUEzQkFFQUFRQUFCSUFGQUFBQUFBSUlBRXIvamdIUjhQUUFDZ0FDQUFZQU53UUJBQUVBQUFTQUJnQUFBQUFDQ0FEVGluY0JhanppQUFvQUFnQUhBRGNFQVFBQkFBQUVnQWNBQUFBQUFnZ0FZVXRhQVdEcDZBQUtBQUlBQ0FBM0JBRUFBUUFBQklBSUFBQUFBQUlJQUNkSFRRSFI4QU1CQ2dBQ0FBa0FBZ1FDQUFjQUt3UUNBQUVBU0FRQUFEY0VBUUFCQm9BQUFBQUFBQUlJQUJiV1NBRnhWQUFCQkFJUUFKNStRQUZ4VkFBQmpTMVJBVEdOQndFakNBRUFBQUlIQWdBQUFBVUhBUUFFQkFjR0FBSUFBZ0FFQUFBSERnQUJBQUFBQXdCZ0FNZ0FBQUJPU0FrSERnQUJBQUFBQXdCZ0FNZ0FBQUJPU0FBQUFBQUZnQW9BQUFBS0FBSUFDZ0FFQmdRQUFRQUFBQVVHQkFBQ0FBQUFBQVlDQUFJQUNnWUJBQUVBQUFXQUN3QUFBQW9BQWdBTEFBUUdCQUFDQUFBQUJRWUVBQU1BQUFBS0JnRUFBUUFBQllBTUFBQUFDZ0FDQUF3QUJBWUVBQU1BQUFBRkJnUUFCQUFBQUFvR0FRQUJBQUFGZ0EwQUFBQUtBQUlBRFFBRUJnUUFCQUFBQUFVR0JBQUZBQUFBQ2dZQkFBRUFBQVdBRGdBQUFBb0FBZ0FPQUFRR0JBQUZBQUFBQlFZRUFBWUFBQUFLQmdFQUFRQUFCWUFQQUFBQUNnQUNBQThBQkFZRUFBWUFBQUFGQmdRQUJ3QUFBQW9HQVFBQkFBQUZnQkFBQUFBS0FBSUFFQUFFQmdRQUJ3QUFBQVVHQkFBSUFBQUFDZ1lCQUFFQUFBV0FFUUFBQUFvQUFnQVJBQVFHQkFBQ0FBQUFCUVlFQUFnQUFBQUtCZ0VBQVFBQUFBQUFBQUFBQUFBPQ==
Note on K23: QzE2SDIyTzR8UGljdHVyZSA3OHxWbXBEUkRBeE1EQUVBd0lCQUFBQUFBQUFBQUFBQUFDQUFBQUFBQU1BRmdBQUFFTm9aVzFFY21GM0lESXlMakl1TUM0ek16QXdDQUFUQUFBQVZXNTBhWFJzWldRZ1JHOWpkVzFsYm5RRUFoQUFpTGduQVhHeXBRQjNSNmdCamsxMkFRRUpDQUFBZ0xVQUFJQzFBQUlKQ0FBQXdDRUFBTUMxQWcwSUFRQUJDQWNCQUFFNkJBRUFBVHNFQVFBQVJRUUJBQUU4QkFFQUFFb0VBUUFBREFZQkFBRVBCZ0VBQVEwR0FRQUFRZ1FCQUFCREJBRUFBRVFFQVFBQUNnZ0lBQU1BWUFESUFBTUFDd2dJQUJRQUFBRHdBQU1BQ1FnRUFET3pBZ0FJQ0FRQUFBQUNBQWNJQkFBQUFBRUFCZ2dFQUFBQUJBQUZDQVFBQUFBZUFBUUlBZ0I0QUFNSUJBQUFBSGdBSXdnQkFBVU1DQUVBQUNnSUFRQUJLUWdCQUFFcUNBRUFBVElJQVFBQUt3Z0JBQ2dzQ0FFQUNnSUlFQUFBQUNRQUFBQWtBQUFBSkFBQUFDUUFBUU1DQUFBQUFnTUNBQUVBQUFNeUFBZ0EvLy8vLy8vL0FBQUFBQUFBLy84QUFBQUEvLy8vL3dBQUFBRC8vd0FBQUFELy8vLy9BQUFBQVAvLy8vOEFBUC8vQUFFa0FBQUFBZ0FEQU9RRUJRQkJjbWxoYkJRQTVBUVBBRlJwYldWeklFNWxkeUJTYjIxaGJnQUllQUFBQXdBQUFsZ0NXQUFBQUFBWkRSTlgvNm4vc2hseEU1NERad1VvQS93QUFnQUFBbGdDV0FBQUFBQVpEUk5YQUFFQUFBQmtBQUFBQVFBQkFRRUFBQUFCSnc4QUFRQUJBQUFBQUFBQUFBQUFBQUFBQUFJQUdRR1FBQUFBQUFCZ0FBQUFBQUFBQUFBQUFRQUFBQUFBQUFBQUFBQUFBQUFBQUFDMEN3SUFBQUMxQ3hRQUFBQkRhR1Z0YVdOaGJDQkdiM0p0ZFd4aE9pQzJDdzRBQUFCRmVHRmpkQ0JOWVhOek9pQzNDeFFBQUFCTmIyeGxZM1ZzWVhJZ1YyVnBaMmgwT2lDNEN3Y0FBQUJ0TDNvNklMa0xGZ0FBQUVWc1pXMWxiblJoYkNCQmJtRnNlWE5wY3pvZ3Vnc1JBQUFBUW05cGJHbHVaeUJRYjJsdWREb2d1d3NSQUFBQVRXVnNkR2x1WnlCUWIybHVkRG9ndkFzUkFBQUFRM0pwZEdsallXd2dWR1Z0Y0RvZ3ZRc1JBQUFBUTNKcGRHbGpZV3dnVUhKbGN6b2d2Z3NRQUFBQVEzSnBkR2xqWVd3Z1ZtOXNPaUMvQ3hBQUFBQkhhV0ppY3lCRmJtVnlaM2s2SU1BTENRQUFBRXh2WnlCUU9pREJDd1lBQUFCTlVqb2d3Z3NQQUFBQVNHVnVjbmtuY3lCTVlYYzZJTU1MRUFBQUFFaGxZWFFnYjJZZ1JtOXliVG9neEFzSUFBQUFkRkJUUVRvZ3h3c0lBQUFBVEc5blV6b2d5QXNIQUFBQWNFdGhPaURKQ3dJQUFBREtDd0lBQUFBTERBSUFBUUFLREFFQUFBa01BUUFBREF3RkFBQUFLQ01wQVlBdEFBQUFCQUlRQUFBQUFBQUFBQUFBZHdlc0FRQkE0d01XQ0FRQUFBQWtBQmdJQkFBQUFDUUFHUWdBQUJBSUFnQUJBQThJQWdBQkFBT0FLd0FBQUFRQ0VBQ0l1Q2NCY2JLbEFIZEhxQUdPVFhZQkNnQUNBQUVBQklBQkFBQUFBQUlJQUhkSGR3R09EWFlCQ2dBQ0FBSUFOd1FCQUFFQUFBU0FBZ0FBQUFBQ0NBQjNSNFlCZXhKY0FRb0FBZ0FEQURjRUFRQUJBQUFFZ0FNQUFBQUFBZ2dBZDBkM0FXY1hRZ0VLQUFJQUJBQTNCQUVBQVFBQUJJQUVBQUFBQUFJSUFIZEhoZ0ZVSENnQkNnQUNBQVVBTndRQkFBRUFBQVNBQlFBQUFBQUNDQUIzUjNjQlFTRU9BUW9BQWdBR0FBSUVBZ0FJQUNzRUFnQUFBRWdFQUFBM0JBRUFBUWFBQUFBQUFBQUNDQURkTFhzQm9UMEtBUVFDRUFDSXVISUJvVDBLQVhkSGV3SGhCQklCSXdnQkFBQUNCd0lBQUFBQUJ3MEFBUUFBQUFNQVlBRElBQUFBVHdrSERRQUJBQUFBQXdCZ0FNZ0FBQUJQQUFBQUFBU0FCZ0FBQUFBQ0NBQjNSNFlCTGliMEFBb0FBZ0FIQURjRUFRQUJBQUFFZ0FjQUFBQUFBZ2dBZDBla0FTNG05QUFLQUFJQUNBQUNCQUlBQ0FBckJBSUFBQUJJQkFBQU53UUJBQUVHZ0FBQUFBQUFBZ2dBM1Myb0FZNUM4QUFFQWhBQWlMaWZBWTVDOEFCM1I2Z0J6Z240QUNNSUFRQUFBZ2NDQUFBQUFBY05BQUVBQUFBREFHQUF5QUFBQUU4SkJ3MEFBUUFBQUFNQVlBRElBQUFBVHdBQUFBQUVnQWdBQUFBQUFnZ0FkMGQzQVJzcjJnQUtBQUlBQ1FBM0JBRUFBUUFBQklBSkFBQUFBQUlJQUhkSGhnRUhNTUFBQ2dBQ0FBb0FOd1FCQUFFQUFBU0FDZ0FBQUFBQ0NBQjNSM2NCOURTbUFBb0FBZ0FMQURjRUFRQUJBQUFFZ0FzQUFBQUFBZ2dBZDBkWkFmUTBwZ0FLQUFJQURBQTNCQUVBQVFBQUJJQU1BQUFBQUFJSUFIZEhTZ0VITU1BQUNnQUNBQTBBTndRQkFBRUFBQVNBRFFBQUFBQUNDQUIzUjFrQkd5dmFBQW9BQWdBT0FEY0VBUUFCQUFBRWdBNEFBQUFBQWdnQWQwZEtBUzRtOUFBS0FBSUFEd0EzQkFFQUFRQUFCSUFQQUFBQUFBSUlBSGRITEFFdUp2UUFDZ0FDQUJBQUFnUUNBQWdBS3dRQ0FBQUFTQVFBQURjRUFRQUJCb0FBQUFBQUFBSUlBTjB0TUFHT1F2QUFCQUlRQUlpNEp3R09RdkFBZDBjd0FjNEorQUFqQ0FFQUFBSUhBZ0FBQUFBSERRQUJBQUFBQXdCZ0FNZ0FBQUJQQ1FjTkFBRUFBQUFEQUdBQXlBQUFBRThBQUFBQUJJQVFBQUFBQUFJSUFIZEhXUUZCSVE0QkNnQUNBQkVBQWdRQ0FBZ0FLd1FDQUFBQVNBUUFBRGNFQVFBQkJvQUFBQUFBQUFJSUFOMHRYUUdoUFFvQkJBSVFBSWk0VkFHaFBRb0JkMGRkQWVFRUVnRWpDQUVBQUFJSEFnQUFBQUFIRFFBQkFBQUFBd0JnQU1nQUFBQlBDUWNOQUFFQUFBQURBR0FBeUFBQUFFOEFBQUFBQklBUkFBQUFBQUlJQUhkSFNnRlVIQ2dCQ2dBQ0FCSUFOd1FCQUFFQUFBU0FFZ0FBQUFBQ0NBQjNSMWtCWnhkQ0FRb0FBZ0FUQURjRUFRQUJBQUFFZ0JNQUFBQUFBZ2dBZDBkS0FYc1NYQUVLQUFJQUZBQTNCQUVBQVFBQUJJQVVBQUFBQUFJSUFIZEhXUUdPRFhZQkNnQUNBQlVBTndRQkFBRUFBQVdBRmdBQUFBb0FBZ0FXQUFRR0JBQUJBQUFBQlFZRUFBSUFBQUFLQmdFQUFRQUFCWUFYQUFBQUNnQUNBQmNBQkFZRUFBSUFBQUFGQmdRQUF3QUFBQW9HQVFBQkFBQUZnQmdBQUFBS0FBSUFHQUFFQmdRQUF3QUFBQVVHQkFBRUFBQUFDZ1lCQUFFQUFBV0FHUUFBQUFvQUFnQVpBQVFHQkFBRUFBQUFCUVlFQUFVQUFBQUtCZ0VBQVFBQUJZQWFBQUFBQ2dBQ0FCb0FCQVlFQUFVQUFBQUZCZ1FBQmdBQUFBb0dBUUFCQUFBRmdCc0FBQUFLQUFJQUd3QUVCZ1FBQmdBQUFBVUdCQUFIQUFBQUFBWUNBQUlBQ2dZQkFBRUFBQVdBSEFBQUFBb0FBZ0FjQUFRR0JBQUdBQUFBQlFZRUFBZ0FBQUFLQmdFQUFRQUFCWUFkQUFBQUNnQUNBQjBBQkFZRUFBZ0FBQUFGQmdRQUNRQUFBQUFHQWdBQ0FBTUdBZ0FDQUFvR0FRQUJDd1lRQUJ3QUFBQWlBQUFBSGdBQUFBQUFBQUFBQUFXQUhnQUFBQW9BQWdBZUFBUUdCQUFKQUFBQUJRWUVBQW9BQUFBS0JnRUFBUUFBQllBZkFBQUFDZ0FDQUI4QUJBWUVBQW9BQUFBRkJnUUFDd0FBQUFBR0FnQUNBQU1HQWdBQ0FBb0dBUUFCQ3dZUUFBQUFBQUFlQUFBQUlBQUFBQUFBQUFBQUFBV0FJQUFBQUFvQUFnQWdBQVFHQkFBTEFBQUFCUVlFQUF3QUFBQUtCZ0VBQVFBQUJZQWhBQUFBQ2dBQ0FDRUFCQVlFQUF3QUFBQUZCZ1FBRFFBQUFBQUdBZ0FDQUFNR0FnQUNBQW9HQVFBQkN3WVFBQUFBQUFBZ0FBQUFJZ0FBQUNNQUFBQUFBQVdBSWdBQUFBb0FBZ0FpQUFRR0JBQUlBQUFBQlFZRUFBMEFBQUFLQmdFQUFRQUFCWUFqQUFBQUNnQUNBQ01BQkFZRUFBMEFBQUFGQmdRQURnQUFBQW9HQVFBQkFBQUZnQ1FBQUFBS0FBSUFKQUFFQmdRQURnQUFBQVVHQkFBUEFBQUFBQVlDQUFJQUNnWUJBQUVBQUFXQUpRQUFBQW9BQWdBbEFBUUdCQUFPQUFBQUJRWUVBQkFBQUFBS0JnRUFBUUFBQllBbUFBQUFDZ0FDQUNZQUJBWUVBQkFBQUFBRkJnUUFFUUFBQUFvR0FRQUJBQUFGZ0NjQUFBQUtBQUlBSndBRUJnUUFFUUFBQUFVR0JBQVNBQUFBQ2dZQkFBRUFBQVdBS0FBQUFBb0FBZ0FvQUFRR0JBQVNBQUFBQlFZRUFCTUFBQUFLQmdFQUFRQUFCWUFwQUFBQUNnQUNBQ2tBQkFZRUFCTUFBQUFGQmdRQUZBQUFBQW9HQVFBQkFBQUFBQUFBQUFBQUFBPT0=
Note on K24: QzE5SDIwTzR8fFZtcERSREF4TURBRUF3SUJBQUFBQUFBQUFBQUFBQUNBQUFBQUFBTUFGZ0FBQUVOb1pXMUVjbUYzSURJeUxqSXVNQzR6TXpBd0NBQVRBQUFBVlc1MGFYUnNaV1FnUkc5amRXMWxiblFFQWhBQXBqVDFBSEd5cFFCWnk5b0JqazEyQVFFSkNBQUFnTFVBQUlDMUFBSUpDQUFBd0NFQUFNQzFBZzBJQVFBQkNBY0JBQUU2QkFFQUFUc0VBUUFBUlFRQkFBRThCQUVBQUVvRUFRQUFEQVlCQUFFUEJnRUFBUTBHQVFBQVFnUUJBQUJEQkFFQUFFUUVBUUFBQ2dnSUFBTUFZQURJQUFNQUN3Z0lBQlFBQUFEd0FBTUFDUWdFQURPekFnQUlDQVFBQUFBQ0FBY0lCQUFBQUFFQUJnZ0VBQUFBQkFBRkNBUUFBQUFlQUFRSUFnQjRBQU1JQkFBQUFIZ0FJd2dCQUFVTUNBRUFBQ2dJQVFBQktRZ0JBQUVxQ0FFQUFUSUlBUUFBS3dnQkFDZ3NDQUVBQ2dJSUVBQUFBQ1FBQUFBa0FBQUFKQUFBQUNRQUFRTUNBQUFBQWdNQ0FBRUFBQU15QUFnQS8vLy8vLy8vQUFBQUFBQUEvLzhBQUFBQS8vLy8vd0FBQUFELy93QUFBQUQvLy8vL0FBQUFBUC8vLy84QUFQLy9BQUVrQUFBQUFnQURBT1FFQlFCQmNtbGhiQlFBNUFRUEFGUnBiV1Z6SUU1bGR5QlNiMjFoYmdBSWVBQUFBd0FBQWxnQ1dBQUFBQUFaRFJOWC82bi9zaGx4RTU0RFp3VW9BL3dBQWdBQUFsZ0NXQUFBQUFBWkRSTlhBQUVBQUFCa0FBQUFBUUFCQVFFQUFBQUJKdzhBQVFBQkFBQUFBQUFBQUFBQUFBQUFBQUlBR1FHUUFBQUFBQUJnQUFBQUFBQUFBQUFBQVFBQUFBQUFBQUFBQUFBQUFBQUFBQUMwQ3dJQUFBQzFDeFFBQUFCRGFHVnRhV05oYkNCR2IzSnRkV3hoT2lDMkN3NEFBQUJGZUdGamRDQk5ZWE56T2lDM0N4UUFBQUJOYjJ4bFkzVnNZWElnVjJWcFoyaDBPaUM0Q3djQUFBQnRMM282SUxrTEZnQUFBRVZzWlcxbGJuUmhiQ0JCYm1Gc2VYTnBjem9ndWdzUkFBQUFRbTlwYkdsdVp5QlFiMmx1ZERvZ3V3c1JBQUFBVFdWc2RHbHVaeUJRYjJsdWREb2d2QXNSQUFBQVEzSnBkR2xqWVd3Z1ZHVnRjRG9ndlFzUkFBQUFRM0pwZEdsallXd2dVSEpsY3pvZ3Znc1FBQUFBUTNKcGRHbGpZV3dnVm05c09pQy9DeEFBQUFCSGFXSmljeUJGYm1WeVozazZJTUFMQ1FBQUFFeHZaeUJRT2lEQkN3WUFBQUJOVWpvZ3dnc1BBQUFBU0dWdWNua25jeUJNWVhjNklNTUxFQUFBQUVobFlYUWdiMllnUm05eWJUb2d4QXNJQUFBQWRGQlRRVG9neHdzSUFBQUFURzluVXpvZ3lBc0hBQUFBY0V0aE9pREpDd0lBQUFES0N3SUFBQUFMREFJQUFRQUtEQUVBQUFrTUFRQUFEQXdGQUFBQUtDTXBBWUEwQUFBQUJBSVFBQUFBQUFBQUFBQUFXWXZlQVFEQTlnTVdDQVFBQUFBa0FCZ0lCQUFBQUNRQUdRZ0FBQkFJQWdBQkFBOElBZ0FCQUFPQU1nQUFBQVFDRUFDbU5QVUFjYktsQUZuTDJnR09UWFlCQ2dBQ0FBRUFCSUFCQUFBQUFBSUlBRm5McVFHT0RYWUJDZ0FDQUFJQU53UUJBQUVBQUFTQUFnQUFBQUFDQ0FCWnk3Z0JleEpjQVFvQUFnQURBRGNFQVFBQkFBQUVnQU1BQUFBQUFnZ0FXY3VwQVdjWFFnRUtBQUlBQkFBM0JBRUFBUUFBQklBRUFBQUFBQUlJQUZuTHVBRlVIQ2dCQ2dBQ0FBVUFOd1FCQUFFQUFBU0FCUUFBQUFBQ0NBQlp5NmtCUVNFT0FRb0FBZ0FHQUFJRUFnQUlBQ3NFQWdBQUFFZ0VBQUEzQkFFQUFRYUFBQUFBQUFBQ0NBREFzYTBCb1QwS0FRUUNFQUJxUEtVQm9UMEtBVm5MclFIaEJCSUJJd2dCQUFBQ0J3SUFBQUFBQncwQUFRQUFBQU1BWUFESUFBQUFUd2tIRFFBQkFBQUFBd0JnQU1nQUFBQlBBQUFBQUFTQUJnQUFBQUFDQ0FCWnk3Z0JMaWIwQUFvQUFnQUhBRGNFQVFBQkFBQUVnQWNBQUFBQUFnZ0FXY3ZXQVM0bTlBQUtBQUlBQ0FBQ0JBSUFDQUFyQkFJQUFBQklCQUFBTndRQkFBRUdnQUFBQUFBQUFnZ0F3TEhhQVk1QzhBQUVBaEFBYWp6U0FZNUM4QUJaeTlvQnpnbjRBQ01JQVFBQUFnY0NBQUFBQUFjTkFBRUFBQUFEQUdBQXlBQUFBRThKQncwQUFRQUFBQU1BWUFESUFBQUFUd0FBQUFBRWdBZ0FBQUFBQWdnQVdjdXBBUnNyMmdBS0FBSUFDUUEzQkFFQUFRQUFCSUFKQUFBQUFBSUlBRm5MaXdFYks5b0FDZ0FDQUFvQU53UUJBQUVBQUFTQUNnQUFBQUFDQ0FCWnkzd0JCekRBQUFvQUFnQUxBRGNFQVFBQkFBQUVnQXNBQUFBQUFnZ0FXY3VMQWZRMHBnQUtBQUlBREFBM0JBRUFBUUFBQklBTUFBQUFBQUlJQUZuTHFRSDBOS1lBQ2dBQ0FBMEFOd1FCQUFFQUFBU0FEUUFBQUFBQ0NBQlp5N2dCQnpEQUFBb0FBZ0FPQURjRUFRQUJBQUFFZ0E0QUFBQUFBZ2dBV2N0OEFTNG05QUFLQUFJQUR3QTNCQUVBQVFBQUJJQVBBQUFBQUFJSUFGbkxpd0ZCSVE0QkNnQUNBQkFBQWdRQ0FBZ0FLd1FDQUFBQVNBUUFBRGNFQVFBQkJvQUFBQUFBQUFJSUFNQ3hqd0doUFFvQkJBSVFBR284aHdHaFBRb0JXY3VQQWVFRUVnRWpDQUVBQUFJSEFnQUFBQUFIRFFBQkFBQUFBd0JnQU1nQUFBQlBDUWNOQUFFQUFBQURBR0FBeUFBQUFFOEFBQUFBQklBUUFBQUFBQUlJQUZuTFhnRXVKdlFBQ2dBQ0FCRUFBZ1FDQUFnQUt3UUNBQUFBU0FRQUFEY0VBUUFCQm9BQUFBQUFBQUlJQU1DeFlnR09RdkFBQkFJUUFHbzhXZ0dPUXZBQVdjdGlBYzRKK0FBakNBRUFBQUlIQWdBQUFBQUhEUUFCQUFBQUF3QmdBTWdBQUFCUENRY05BQUVBQUFBREFHQUF5QUFBQUU4QUFBQUFCSUFSQUFBQUFBSUlBRm5MVHdGQklRNEJDZ0FDQUJJQU53UUJBQUVBQUFTQUVnQUFBQUFDQ0FCWnl6RUJRU0VPQVFvQUFnQVRBRGNFQVFBQkFBQUVnQk1BQUFBQUFnZ0FXY3NpQVZRY0tBRUtBQUlBRkFBM0JBRUFBUUFBQklBVUFBQUFBQUlJQUZuTEJBRlVIQ2dCQ2dBQ0FCVUFOd1FCQUFFQUFBU0FGUUFBQUFBQ0NBQlp5L1VBUVNFT0FRb0FBZ0FXQURjRUFRQUJBQUFFZ0JZQUFBQUFBZ2dBV2NzRUFTNG05QUFLQUFJQUZ3QTNCQUVBQVFBQUJJQVhBQUFBQUFJSUFGbkxJZ0V1SnZRQUNnQUNBQmdBTndRQkFBRUFBQVdBR1FBQUFBb0FBZ0FaQUFRR0JBQUJBQUFBQlFZRUFBSUFBQUFLQmdFQUFRQUFCWUFhQUFBQUNnQUNBQm9BQkFZRUFBSUFBQUFGQmdRQUF3QUFBQW9HQVFBQkFBQUZnQnNBQUFBS0FBSUFHd0FFQmdRQUF3QUFBQVVHQkFBRUFBQUFDZ1lCQUFFQUFBV0FIQUFBQUFvQUFnQWNBQVFHQkFBRUFBQUFCUVlFQUFVQUFBQUtCZ0VBQVFBQUJZQWRBQUFBQ2dBQ0FCMEFCQVlFQUFVQUFBQUZCZ1FBQmdBQUFBb0dBUUFCQUFBRmdCNEFBQUFLQUFJQUhnQUVCZ1FBQmdBQUFBVUdCQUFIQUFBQUFBWUNBQUlBQ2dZQkFBRUFBQVdBSHdBQUFBb0FBZ0FmQUFRR0JBQUdBQUFBQlFZRUFBZ0FBQUFLQmdFQUFRQUFCWUFnQUFBQUNnQUNBQ0FBQkFZRUFBZ0FBQUFGQmdRQUNRQUFBQUFHQWdBQ0FBTUdBZ0FCQUFvR0FRQUJDd1lRQUNVQUFBQWZBQUFBSmdBQUFDRUFBQUFBQUFXQUlRQUFBQW9BQWdBaEFBUUdCQUFKQUFBQUJRWUVBQW9BQUFBS0JnRUFBUUFBQllBaUFBQUFDZ0FDQUNJQUJBWUVBQW9BQUFBRkJnUUFDd0FBQUFBR0FnQUNBQU1HQWdBQkFBb0dBUUFCQ3dZUUFDRUFBQUFBQUFBQUFBQUFBQ01BQUFBQUFBV0FJd0FBQUFvQUFnQWpBQVFHQkFBTEFBQUFCUVlFQUF3QUFBQUtCZ0VBQVFBQUJZQWtBQUFBQ2dBQ0FDUUFCQVlFQUF3QUFBQUZCZ1FBRFFBQUFBQUdBZ0FDQUFNR0FnQUJBQW9HQVFBQkN3WVFBQ01BQUFBQUFBQUFBQUFBQUNVQUFBQUFBQVdBSlFBQUFBb0FBZ0FsQUFRR0JBQUlBQUFBQlFZRUFBMEFBQUFLQmdFQUFRQUFCWUFtQUFBQUNnQUNBQ1lBQkFZRUFBa0FBQUFGQmdRQURnQUFBQW9HQVFBQkFBQUZnQ2NBQUFBS0FBSUFKd0FFQmdRQURnQUFBQVVHQkFBUEFBQUFBQVlDQUFJQUNnWUJBQUVBQUFXQUtBQUFBQW9BQWdBb0FBUUdCQUFPQUFBQUJRWUVBQkFBQUFBS0JnRUFBUUFBQllBcEFBQUFDZ0FDQUNrQUJBWUVBQkFBQUFBRkJnUUFFUUFBQUFvR0FRQUJBQUFGZ0NvQUFBQUtBQUlBS2dBRUJnUUFFUUFBQUFVR0JBQVNBQUFBQ2dZQkFBRUFBQVdBS3dBQUFBb0FBZ0FyQUFRR0JBQVNBQUFBQlFZRUFCTUFBQUFBQmdJQUFnQURCZ0lBQVFBS0JnRUFBUXNHRUFBd0FBQUFLZ0FBQUFBQUFBQXNBQUFBQUFBRmdDd0FBQUFLQUFJQUxBQUVCZ1FBRXdBQUFBVUdCQUFVQUFBQUNnWUJBQUVBQUFXQUxRQUFBQW9BQWdBdEFBUUdCQUFVQUFBQUJRWUVBQlVBQUFBQUJnSUFBZ0FEQmdJQUFRQUtCZ0VBQVFzR0VBQXNBQUFBQUFBQUFBQUFBQUF1QUFBQUFBQUZnQzRBQUFBS0FBSUFMZ0FFQmdRQUZRQUFBQVVHQkFBV0FBQUFDZ1lCQUFFQUFBV0FMd0FBQUFvQUFnQXZBQVFHQkFBV0FBQUFCUVlFQUJjQUFBQUFCZ0lBQWdBREJnSUFBUUFLQmdFQUFRc0dFQUF1QUFBQUFBQUFBQUFBQUFBd0FBQUFBQUFGZ0RBQUFBQUtBQUlBTUFBRUJnUUFFZ0FBQUFVR0JBQVhBQUFBQ2dZQkFBRUFBQUFBQUFBQUFBQUE=
Note on K26: QzIySDQyTzR8UGljdHVyZSA4NHxWbXBEUkRBeE1EQUVBd0lCQUFBQUFBQUFBQUFBQUFDQUFBQUFBQU1BRmdBQUFFTm9aVzFFY21GM0lESXlMakl1TUM0ek16QXdDQUFUQUFBQVZXNTBhWFJzWldRZ1JHOWpkVzFsYm5RRUFoQUFKaEV6QWNudUZnRFo3cHdCTmhFRkFnRUpDQUFBZ0xVQUFJQzFBQUlKQ0FBQXdDRUFBTUMxQWcwSUFRQUJDQWNCQUFFNkJBRUFBVHNFQVFBQVJRUUJBQUU4QkFFQUFFb0VBUUFBREFZQkFBRVBCZ0VBQVEwR0FRQUFRZ1FCQUFCREJBRUFBRVFFQVFBQUNnZ0lBQU1BWUFESUFBTUFDd2dJQUJRQUFBRHdBQU1BQ1FnRUFET3pBZ0FJQ0FRQUFBQUNBQWNJQkFBQUFBRUFCZ2dFQUFBQUJBQUZDQVFBQUFBZUFBUUlBZ0I0QUFNSUJBQUFBSGdBSXdnQkFBVU1DQUVBQUNnSUFRQUJLUWdCQUFFcUNBRUFBVElJQVFBQUt3Z0JBQ2dzQ0FFQUNnSUlFQUFBQUNRQUFBQWtBQUFBSkFBQUFDUUFBUU1DQUFBQUFnTUNBQUVBQUFNeUFBZ0EvLy8vLy8vL0FBQUFBQUFBLy84QUFBQUEvLy8vL3dBQUFBRC8vd0FBQUFELy8vLy9BQUFBQVAvLy8vOEFBUC8vQUFFa0FBQUFBZ0FEQU9RRUJRQkJjbWxoYkJRQTVBUVBBRlJwYldWeklFNWxkeUJTYjIxaGJnQUllQUFBQXdBQUFsZ0NXQUFBQUFBWkRSTlgvNm4vc2hseEU1NERad1VvQS93QUFnQUFBbGdDV0FBQUFBQVpEUk5YQUFFQUFBQmtBQUFBQVFBQkFRRUFBQUFCSnc4QUFRQUJBQUFBQUFBQUFBQUFBQUFBQUFJQUdRR1FBQUFBQUFCZ0FBQUFBQUFBQUFBQUFRQUFBQUFBQUFBQUFBQUFBQUFBQUFDMEN3SUFBQUMxQ3hRQUFBQkRhR1Z0YVdOaGJDQkdiM0p0ZFd4aE9pQzJDdzRBQUFCRmVHRmpkQ0JOWVhOek9pQzNDeFFBQUFCTmIyeGxZM1ZzWVhJZ1YyVnBaMmgwT2lDNEN3Y0FBQUJ0TDNvNklMa0xGZ0FBQUVWc1pXMWxiblJoYkNCQmJtRnNlWE5wY3pvZ3Vnc1JBQUFBUW05cGJHbHVaeUJRYjJsdWREb2d1d3NSQUFBQVRXVnNkR2x1WnlCUWIybHVkRG9ndkFzUkFBQUFRM0pwZEdsallXd2dWR1Z0Y0RvZ3ZRc1JBQUFBUTNKcGRHbGpZV3dnVUhKbGN6b2d2Z3NRQUFBQVEzSnBkR2xqWVd3Z1ZtOXNPaUMvQ3hBQUFBQkhhV0ppY3lCRmJtVnlaM2s2SU1BTENRQUFBRXh2WnlCUU9pREJDd1lBQUFCTlVqb2d3Z3NQQUFBQVNHVnVjbmtuY3lCTVlYYzZJTU1MRUFBQUFFaGxZWFFnYjJZZ1JtOXliVG9neEFzSUFBQUFkRkJUUVRvZ3h3c0lBQUFBVEc5blV6b2d5QXNIQUFBQWNFdGhPaURKQ3dJQUFBREtDd0lBQUFBTERBSUFBUUFLREFFQUFBa01BUUFBREF3RkFBQUFLQ01wQVlBNEFBQUFCQUlRQUFBQUFBQUFBQUFBMmE2Z0FRQUEyd01XQ0FRQUFBQWtBQmdJQkFBQUFDUUFHUWdBQUJBSUFnQUJBQThJQWdBQkFBT0FOZ0FBQUFRQ0VBQW1FVE1CeWU0V0FObnVuQUUyRVFVQ0NnQUNBQUVBQklBQkFBQUFBQUlJQVA5L2J3SEpMaGNBQ2dBQ0FBSUFOd1FCQUFFQUFBU0FBZ0FBQUFBQ0NBRC9mMkFCM0NreEFBb0FBZ0FEQURjRUFRQUJBQUFFZ0FNQUFBQUFBZ2dBQUlCdkFlOGtTd0FLQUFJQUJBQTNCQUVBQVFBQUJJQUVBQUFBQUFJSUFBQ0FZQUVESUdVQUNnQUNBQVVBTndRQkFBRUFBQVNBQlFBQUFBQUNDQUFBZ0c4QkZodC9BQW9BQWdBR0FEY0VBUUFCQUFBRWdBWUFBQUFBQWdnQUFJQ05BUlliZndBS0FBSUFCd0EzQkFFQUFRQUFCSUFIQUFBQUFBSUlBQUNBbkFFRElHVUFDZ0FDQUFnQU53UUJBQUVBQUFTQUNBQUFBQUFDQ0FBQWdHQUJLUmFaQUFvQUFnQUpBRGNFQVFBQkFBQUVnQWtBQUFBQUFnZ0FBSUJ2QVR3UnN3QUtBQUlBQ2dBQ0JBSUFDQUFyQkFJQUFBQklCQUFBTndRQkFBRUdnQUFBQUFBQUFnZ0FabVp6QVp3dHJ3QUVBaEFBRWZGcUFad3Ryd0FBZ0hNQjNQUzJBQ01JQVFBQUFnY0NBQUFBQUFjTkFBRUFBQUFEQUdBQXlBQUFBRThKQncwQUFRQUFBQU1BWUFESUFBQUFUd0FBQUFBRWdBb0FBQUFBQWdnQUFJQmdBVThNelFBS0FBSUFDd0EzQkFFQUFRQUFCSUFMQUFBQUFBSUlBQUNBUWdGUERNMEFDZ0FDQUF3QUFnUUNBQWdBS3dRQ0FBQUFTQVFBQURjRUFRQUJCb0FBQUFBQUFBSUlBR1ptUmdHdktNa0FCQUlRQUJIeFBRR3ZLTWtBQUlCR0FlL3YwQUFqQ0FFQUFBSUhBZ0FBQUFBSERRQUJBQUFBQXdCZ0FNZ0FBQUJQQ1FjTkFBRUFBQUFEQUdBQXlBQUFBRThBQUFBQUJJQU1BQUFBQUFJSUFBQ0Fid0ZqQitjQUNnQUNBQTBBTndRQkFBRUFBQVNBRFFBQUFBQUNDQUFBZ0dBQmRnSUJBUW9BQWdBT0FEY0VBUUFCQUFBRWdBNEFBQUFBQWdnQUFJQnZBWW45R2dFS0FBSUFEd0EzQkFFQUFRQUFCSUFQQUFBQUFBSUlBQUNBWUFHYytEUUJDZ0FDQUJBQU53UUJBQUVBQUFTQUVBQUFBQUFDQ0FBQWdHOEJzUE5PQVFvQUFnQVJBRGNFQVFBQkFBQUVnQkVBQUFBQUFnZ0FBSUNOQWJEelRnRUtBQUlBRWdBQ0JBSUFDQUFyQkFJQUFBQklCQUFBTndRQkFBRUdnQUFBQUFBQUFnZ0FabWFSQVJBUVN3RUVBaEFBRWZHSUFSQVFTd0VBZ0pFQlVOZFNBU01JQVFBQUFnY0NBQUFBQUFjTkFBRUFBQUFEQUdBQXlBQUFBRThKQncwQUFRQUFBQU1BWUFESUFBQUFUd0FBQUFBRWdCSUFBQUFBQWdnQUFJQmdBY1B1YUFFS0FBSUFFd0FDQkFJQUNBQXJCQUlBQUFCSUJBQUFOd1FCQUFFR2dBQUFBQUFBQWdnQVptWmtBU01MWlFFRUFoQUFFZkZiQVNNTFpRRUFnR1FCWTlKc0FTTUlBUUFBQWdjQ0FBQUFBQWNOQUFFQUFBQURBR0FBeUFBQUFFOEpCdzBBQVFBQUFBTUFZQURJQUFBQVR3QUFBQUFFZ0JNQUFBQUFBZ2dBQUlCdkFkYnBnZ0VLQUFJQUZBQTNCQUVBQVFBQUJJQVVBQUFBQUFJSUFBQ0FZQUhwNUp3QkNnQUNBQlVBTndRQkFBRUFBQVNBRlFBQUFBQUNDQUFBZ0VJQjZlU2NBUW9BQWdBV0FEY0VBUUFCQUFBRWdCWUFBQUFBQWdnQUFJQXpBZnpmdGdFS0FBSUFGd0EzQkFFQUFRQUFCSUFYQUFBQUFBSUlBQUNBYndIODM3WUJDZ0FDQUJnQU53UUJBQUVBQUFTQUdBQUFBQUFDQ0FBQWdHQUJFTnZRQVFvQUFnQVpBRGNFQVFBQkFBQUVnQmtBQUFBQUFnZ0FBSUJ2QVNQVzZnRUtBQUlBR2dBM0JBRUFBUUFBQklBYUFBQUFBQUlJQUFDQVlBRTIwUVFDQ2dBQ0FCc0FOd1FCQUFFQUFBV0FIQUFBQUFvQUFnQWNBQVFHQkFBQkFBQUFCUVlFQUFJQUFBQUtCZ0VBQVFBQUJZQWRBQUFBQ2dBQ0FCMEFCQVlFQUFJQUFBQUZCZ1FBQXdBQUFBb0dBUUFCQUFBRmdCNEFBQUFLQUFJQUhnQUVCZ1FBQXdBQUFBVUdCQUFFQUFBQUNnWUJBQUVBQUFXQUh3QUFBQW9BQWdBZkFBUUdCQUFFQUFBQUJRWUVBQVVBQUFBS0JnRUFBUUFBQllBZ0FBQUFDZ0FDQUNBQUJBWUVBQVVBQUFBRkJnUUFCZ0FBQUFvR0FRQUJBQUFGZ0NFQUFBQUtBQUlBSVFBRUJnUUFCZ0FBQUFVR0JBQUhBQUFBQ2dZQkFBRUFBQVdBSWdBQUFBb0FBZ0FpQUFRR0JBQUZBQUFBQlFZRUFBZ0FBQUFLQmdFQUFRQUFCWUFqQUFBQUNnQUNBQ01BQkFZRUFBZ0FBQUFGQmdRQUNRQUFBQW9HQVFBQkFBQUZnQ1FBQUFBS0FBSUFKQUFFQmdRQUNRQUFBQVVHQkFBS0FBQUFDZ1lCQUFFQUFBV0FKUUFBQUFvQUFnQWxBQVFHQkFBS0FBQUFCUVlFQUFzQUFBQUFCZ0lBQWdBS0JnRUFBUUFBQllBbUFBQUFDZ0FDQUNZQUJBWUVBQW9BQUFBRkJnUUFEQUFBQUFvR0FRQUJBQUFGZ0NjQUFBQUtBQUlBSndBRUJnUUFEQUFBQUFVR0JBQU5BQUFBQ2dZQkFBRUFBQVdBS0FBQUFBb0FBZ0FvQUFRR0JBQU5BQUFBQlFZRUFBNEFBQUFLQmdFQUFRQUFCWUFwQUFBQUNnQUNBQ2tBQkFZRUFBNEFBQUFGQmdRQUR3QUFBQW9HQVFBQkFBQUZnQ29BQUFBS0FBSUFLZ0FFQmdRQUR3QUFBQVVHQkFBUUFBQUFDZ1lCQUFFQUFBV0FLd0FBQUFvQUFnQXJBQVFHQkFBUUFBQUFCUVlFQUJFQUFBQUFCZ0lBQWdBS0JnRUFBUUFBQllBc0FBQUFDZ0FDQUN3QUJBWUVBQkFBQUFBRkJnUUFFZ0FBQUFvR0FRQUJBQUFGZ0MwQUFBQUtBQUlBTFFBRUJnUUFFZ0FBQUFVR0JBQVRBQUFBQ2dZQkFBRUFBQVdBTGdBQUFBb0FBZ0F1QUFRR0JBQVRBQUFBQlFZRUFCUUFBQUFLQmdFQUFRQUFCWUF2QUFBQUNnQUNBQzhBQkFZRUFCUUFBQUFGQmdRQUZRQUFBQW9HQVFBQkFBQUZnREFBQUFBS0FBSUFNQUFFQmdRQUZRQUFBQVVHQkFBV0FBQUFDZ1lCQUFFQUFBV0FNUUFBQUFvQUFnQXhBQVFHQkFBVUFBQUFCUVlFQUJjQUFBQUtCZ0VBQVFBQUJZQXlBQUFBQ2dBQ0FESUFCQVlFQUJjQUFBQUZCZ1FBR0FBQUFBb0dBUUFCQUFBRmdETUFBQUFLQUFJQU13QUVCZ1FBR0FBQUFBVUdCQUFaQUFBQUNnWUJBQUVBQUFXQU5BQUFBQW9BQWdBMEFBUUdCQUFaQUFBQUJRWUVBQm9BQUFBS0JnRUFBUUFBQUFBQUFBQUFBQUE9
Note on K29: QzE4SDIyTjJ8UGljdHVyZSA2OXxWbXBEUkRBeE1EQUVBd0lCQUFBQUFBQUFBQUFBQUFDQUFBQUFBQU1BRmdBQUFFTm9aVzFFY21GM0lESXlMakl1TUM0ek16QXdDQUFUQUFBQVZXNTBhWFJzWldRZ1JHOWpkVzFsYm5RRUFoQUEzbTFWQVo4dXlRQWhrbm9CWU5GU0FRRUpDQUFBZ0xVQUFJQzFBQUlKQ0FBQXdDRUFBTUMxQWcwSUFRQUJDQWNCQUFFNkJBRUFBVHNFQVFBQVJRUUJBQUU4QkFFQUFFb0VBUUFBREFZQkFBRVBCZ0VBQVEwR0FRQUFRZ1FCQUFCREJBRUFBRVFFQVFBQUNnZ0lBQU1BWUFESUFBTUFDd2dJQUFNQUFBRElBQU1BQ1FnRUFBQ0FBZ0FJQ0FRQW1aa0JBQWNJQkFDWm1RQUFCZ2dFQUFBQUFnQUZDQVFBWm1ZT0FBUUlBZ0MwQUFNSUJBQUFBSGdBSXdnQkFBVU1DQUVBQUNnSUFRQUJLUWdCQUFFcUNBRUFBVElJQVFBQUt3Z0JBQ2dzQ0FFQUNnSUlFQUFBQUNRQUFBQWtBQUFBSkFBQUFDUUFBUU1DQUFBQUFnTUNBQUVBQUFNeUFBZ0EvLy8vLy8vL0FBQUFBQUFBLy84QUFBQUEvLy8vL3dBQUFBRC8vd0FBQUFELy8vLy9BQUFBQVAvLy8vOEFBUC8vQUFFUEFBQUFBUUFEQU9RRUJRQkJjbWxoYkFBSWVBQUFBd0FBQVNBQklBQUFBQUFMWmdpZy80VC9pQXZqQ1JnRFp3VW5BL3dBQWdBQUFTQUJJQUFBQUFBTFpnaWdBQUVBQUFCa0FBQUFBUUFCQVFFQUFBQUJKdzhBQVFBQkFBQUFBQUFBQUFBQUFBQUFBQUlBR1FHUUFBQUFBQUJnQUFBQUFBQUFBQUFBQVFBQUFBQUFBQUFBQUFBQUFBQUFBQUMwQ3dJQUFBQzFDeFFBQUFCRGFHVnRhV05oYkNCR2IzSnRkV3hoT2lDMkN3NEFBQUJGZUdGamRDQk5ZWE56T2lDM0N4UUFBQUJOYjJ4bFkzVnNZWElnVjJWcFoyaDBPaUM0Q3djQUFBQnRMM282SUxrTEZnQUFBRVZzWlcxbGJuUmhiQ0JCYm1Gc2VYTnBjem9ndWdzUkFBQUFRbTlwYkdsdVp5QlFiMmx1ZERvZ3V3c1JBQUFBVFdWc2RHbHVaeUJRYjJsdWREb2d2QXNSQUFBQVEzSnBkR2xqWVd3Z1ZHVnRjRG9ndlFzUkFBQUFRM0pwZEdsallXd2dVSEpsY3pvZ3Znc1FBQUFBUTNKcGRHbGpZV3dnVm05c09pQy9DeEFBQUFCSGFXSmljeUJGYm1WeVozazZJTUFMQ1FBQUFFeHZaeUJRT2lEQkN3WUFBQUJOVWpvZ3dnc1BBQUFBU0dWdWNua25jeUJNWVhjNklNTUxFQUFBQUVobFlYUWdiMllnUm05eWJUb2d4QXNJQUFBQWRGQlRRVG9neHdzSUFBQUFURzluVXpvZ3lBc0hBQUFBY0V0aE9pREpDd0lBQUFES0N3SUFBQUFMREFJQUFRQUtEQUVBQUFrTUFRQUFEQXdGQUFBQUtDTXBBWUF1QUFBQUJBSVFBQUFBQUFBQUFBQUFJVkorQVFDQWN3TVdDQVFBQUFBa0FCZ0lCQUFBQUNRQUdRZ0FBQkFJQWdBQkFBOElBZ0FCQUFPQUxBQUFBQVFDRUFEZWJWVUJueTdKQUNHU2VnRmcwVklCQ2dBQ0FBRUFCSUFCQUFBQUFBSUlBQ0lTWVFGMk1rWUJDZ0FDQUFJQU53UUJBQUVBQUFTQUFnQUFBQUFDQ0FDSWVHOEJkakpHQVFvQUFnQURBRGNFQVFBQkFBQUVnQU1BQUFBQUFnZ0F1NnQyQWZxcVVnRUtBQUlBQkFBM0JBRUFBUUFBQklBRUFBQUFBQUlJQUx1cmRnSHl1VGtCQ2dBQ0FBVUFOd1FCQUFFQUFBU0FCUUFBQUFBQ0NBQ0llRzhCYmtFdEFRb0FBZ0FHQURjRUFRQUdBQUFFZ0FZQUFBQUFBZ2dBSWhKaEFXNUJMUUVLQUFJQUJ3QTNCQUVBQVFBQUJJQUhBQUFBQUFJSUFMdXJkZ0hyeUNBQkNnQUNBQWdBQWdRQ0FBY0FLd1FDQUFBQVNBUUFBRGNFQVFBQkJvQUFBQUFBQUFJSUFDR1NlZ0dMTEIwQkJBSVFBS282Y2dHTExCMEJJWko2QVV0bEpBRWpDQUVBQUFJSEFnQUFBQUFIRFFBQkFBQUFBd0JnQU1nQUFBQk9DUWNOQUFFQUFBQURBR0FBeUFBQUFFNEFBQUFBQklBSUFBQUFBQUlJQUloNGJ3Rm5VQlFCQ2dBQ0FBa0FOd1FCQUFFQUFBU0FDUUFBQUFBQ0NBQzdxM1lCNDljSEFRb0FBZ0FLQURjRUFRQUJBQUFFZ0FvQUFBQUFBZ2dBaUhodkFWOWYrd0FLQUFJQUN3QTNCQUVBQVFBQUJJQUxBQUFBQUFJSUFDSVNZUUZmWC9zQUNnQUNBQXdBTndRQkFBRUFBQVNBREFBQUFBQUNDQUR2M2xrQjQ5Y0hBUW9BQWdBTkFEY0VBUUFCQUFBRWdBMEFBQUFBQWdnQUloSmhBV2RRRkFFS0FBSUFEZ0EzQkFFQUFRQUFCSUFPQUFBQUFBSUlBTy9lV1FIYzV1NEFDZ0FDQUE4QUFnUUNBQWNBS3dRQ0FBQUFTQVFBQURjRUFRQUJCb0FBQUFBQUFBSUlBRlhGWFFGOFN1c0FCQUlRQU41dFZRRjhTdXNBVmNWZEFUeUQ4Z0FqQ0FFQUFBSUhBZ0FBQUFBSERRQUJBQUFBQXdCZ0FNZ0FBQUJPQ1FjTkFBRUFBQUFEQUdBQXlBQUFBRTRBQUFBQUJJQVBBQUFBQUFJSUFDSVNZUUZZYnVJQUNnQUNBQkFBTndRQkFBRUFBQVNBRUFBQUFBQUNDQUNJZUc4QldHN2lBQW9BQWdBUkFEY0VBUUFCQUFBRWdCRUFBQUFBQWdnQXU2dDJBZFQxMVFBS0FBSUFFZ0EzQkFFQUFRQUFCSUFTQUFBQUFBSUlBSWg0YndGUWZja0FDZ0FDQUJNQU53UUJBQUVBQUFTQUV3QUFBQUFDQ0FBaUVtRUJVSDNKQUFvQUFnQVVBRGNFQVFBQkFBQUVnQlFBQUFBQUFnZ0E3OTVaQWRUMTFRQUtBQUlBRlFBM0JBRUFBUUFBQllBV0FBQUFDZ0FDQUJZQUJBWUVBQUVBQUFBRkJnUUFBZ0FBQUFvR0FRQUJBQUFGZ0JjQUFBQUtBQUlBRndBRUJnUUFBZ0FBQUFVR0JBQURBQUFBQ2dZQkFBRUFBQVdBR0FBQUFBb0FBZ0FZQUFRR0JBQUNBQUFBQlFZRUFBUUFBQUFLQmdFQUFRQUFCWUFaQUFBQUNnQUNBQmtBQkFZRUFBUUFBQUFGQmdRQUJRQUFBQW9HQVFBQkFBQUZnQm9BQUFBS0FBSUFHZ0FFQmdRQUJRQUFBQVVHQkFBR0FBQUFDZ1lCQUFFQUFBV0FHd0FBQUFvQUFnQWJBQVFHQkFBRkFBQUFCUVlFQUFjQUFBQUtCZ0VBQVFBQUJZQWNBQUFBQ2dBQ0FCd0FCQVlFQUFjQUFBQUZCZ1FBQ0FBQUFBQUdBZ0FDQUFFR0FnQUlBQU1HQWdBQ0FBb0dBUUFCQ3dZUUFBQUFBQUFiQUFBQUlnQUFBQjBBQUFBQUFBV0FIUUFBQUFvQUFnQWRBQVFHQkFBSUFBQUFCUVlFQUFrQUFBQUtCZ0VBQVFBQUJZQWVBQUFBQ2dBQ0FCNEFCQVlFQUFrQUFBQUZCZ1FBQ2dBQUFBQUdBZ0FDQUFNR0FnQUNBQW9HQVFBQkN3WVFBQUFBQUFBZEFBQUFId0FBQUFBQUFBQUFBQVdBSHdBQUFBb0FBZ0FmQUFRR0JBQUtBQUFBQlFZRUFBc0FBQUFLQmdFQUFRQUFCWUFnQUFBQUNnQUNBQ0FBQkFZRUFBc0FBQUFGQmdRQURBQUFBQW9HQVFBQkFBQUZnQ0VBQUFBS0FBSUFJUUFFQmdRQURBQUFBQVVHQkFBTkFBQUFBQVlDQUFJQUF3WUNBQUlBQ2dZQkFBRUxCaEFBQUFBQUFDQUFBQUFpQUFBQUFBQUFBQUFBQllBaUFBQUFDZ0FDQUNJQUJBWUVBQWdBQUFBRkJnUUFEUUFBQUFvR0FRQUJBQUFGZ0NNQUFBQUtBQUlBSXdBRUJnUUFDd0FBQUFVR0JBQU9BQUFBQUFZQ0FBSUFBUVlDQUFnQUF3WUNBQUVBQ3dZUUFCOEFBQUFnQUFBQUFBQUFBQ1FBQUFBQUFBV0FKQUFBQUFvQUFnQWtBQVFHQkFBT0FBQUFCUVlFQUE4QUFBQUtCZ0VBQVFBQUJZQWxBQUFBQ2dBQ0FDVUFCQVlFQUE4QUFBQUZCZ1FBRUFBQUFBQUdBZ0FDQUFNR0FnQUNBQW9HQVFBQkN3WVFBQ1FBQUFBcUFBQUFKZ0FBQUFBQUFBQUFBQVdBSmdBQUFBb0FBZ0FtQUFRR0JBQVFBQUFBQlFZRUFCRUFBQUFLQmdFQUFRQUFCWUFuQUFBQUNnQUNBQ2NBQkFZRUFCRUFBQUFGQmdRQUVnQUFBQUFHQWdBQ0FBTUdBZ0FDQUFvR0FRQUJDd1lRQUFBQUFBQW1BQUFBS0FBQUFBQUFBQUFBQUFXQUtBQUFBQW9BQWdBb0FBUUdCQUFTQUFBQUJRWUVBQk1BQUFBS0JnRUFBUUFBQllBcEFBQUFDZ0FDQUNrQUJBWUVBQk1BQUFBRkJnUUFGQUFBQUFBR0FnQUNBQU1HQWdBQ0FBb0dBUUFCQ3dZUUFBQUFBQUFvQUFBQUtnQUFBQUFBQUFBQUFBV0FLZ0FBQUFvQUFnQXFBQVFHQkFBUEFBQUFCUVlFQUJRQUFBQUtCZ0VBQVFBQUFBQUFBQUFBQUFBPQ==
Note on K30: QzE4SDE2TjJ8UGljdHVyZSAyMDB8Vm1wRFJEQXhNREFFQXdJQkFBQUFBQUFBQUFBQUFBQ0FBQUFBQUFNQUZnQUFBRU5vWlcxRWNtRjNJREl5TGpJdU1DNHpNekF3Q0FBVEFBQUFWVzUwYVhSc1pXUWdSRzlqZFcxbGJuUUVBaEFBSUwrUkFGRHdRZ0JTa3NjQTJVTEFBQUVKQ0FBQWdMVUFBSUMxQUFJSkNBQUF3Q0VBQU1DMUFnMElBUUFCQ0FjQkFBRTZCQUVBQVRzRUFRQUFSUVFCQUFFOEJBRUFBRW9FQVFBQURBWUJBQUVQQmdFQUFRMEdBUUFBUWdRQkFBQkRCQUVBQUVRRUFRQUFEZ2dDQU5VSkNnZ0lBQU1BWUFESUFBTUFDd2dJQUFNQUFBRElBQU1BQ1FnRUFBQ0FBZ0FJQ0FRQW1aa0JBQWNJQkFDWm1RQUFCZ2dFQUFBQUFnQUZDQVFBWm1ZT0FBUUlBZ0MwQUFNSUJBQUFBSGdBSXdnQkFBVU1DQUVBQUNnSUFRQUJLUWdCQUFFcUNBRUFBVElJQVFBQUt3Z0JBQ2dzQ0FFQUNnSUlFQUFBQUNRQUFBQWtBQUFBSkFBQUFDUUFBUU1DQUFBQUFnTUNBQUVBQUFNeUFBZ0EvLy8vLy8vL0FBQUFBQUFBLy84QUFBQUEvLy8vL3dBQUFBRC8vd0FBQUFELy8vLy9BQUFBQVAvLy8vOEFBUC8vQUFFUEFBQUFBUUFEQU9RRUJRQkJjbWxoYkFBSWVBQUFBd0FBQVNBQklBQUFBQUFMWmdpZy80VC9pQXZqQ1JnRFp3VW5BL3dBQWdBQUFTQUJJQUFBQUFBTFpnaWdBQUVBQUFCa0FBQUFBUUFCQVFFQUFBQUJKdzhBQVFBQkFBQUFBQUFBQUFBQUFBQUFBQUlBR1FHUUFBQUFBQUJnQUFBQUFBQUFBQUFBQVFBQUFBQUFBQUFBQUFBQUFBQUFBQUMwQ3dJQUFBQzFDeFFBQUFCRGFHVnRhV05oYkNCR2IzSnRkV3hoT2lDMkN3NEFBQUJGZUdGamRDQk5ZWE56T2lDM0N4UUFBQUJOYjJ4bFkzVnNZWElnVjJWcFoyaDBPaUM0Q3djQUFBQnRMM282SUxrTEZnQUFBRVZzWlcxbGJuUmhiQ0JCYm1Gc2VYTnBjem9ndWdzUkFBQUFRbTlwYkdsdVp5QlFiMmx1ZERvZ3V3c1JBQUFBVFdWc2RHbHVaeUJRYjJsdWREb2d2QXNSQUFBQVEzSnBkR2xqWVd3Z1ZHVnRjRG9ndlFzUkFBQUFRM0pwZEdsallXd2dVSEpsY3pvZ3Znc1FBQUFBUTNKcGRHbGpZV3dnVm05c09pQy9DeEFBQUFCSGFXSmljeUJGYm1WeVozazZJTUFMQ1FBQUFFeHZaeUJRT2lEQkN3WUFBQUJOVWpvZ3dnc1BBQUFBU0dWdWNua25jeUJNWVhjNklNTUxFQUFBQUVobFlYUWdiMllnUm05eWJUb2d4QXNJQUFBQWRGQlRRVG9neHdzSUFBQUFURzluVXpvZ3lBc0hBQUFBY0V0aE9pREpDd0lBQUFES0N3SUFBQUFMREFJQUFRQUtEQUVBQUFrTUFRQUFEQXdGQUFBQUtDTXBBWURwQUFBQUJBSVFBQUFBQUFBQUFBQUE0QUxSQUZndXVna1dDQVFBQUFBa0FCZ0lCQUFBQUNRQUdRZ0FBQkFJQWdBQkFBOElBZ0FCQUFPQXZRQUFBQVFDRUFBZ3Y1RUFVUEJDQUZLU3h3RFpRc0FBQ2dBQ0FMc0FCSUMrQUFBQUFBSUlBSFZVdXdDZGlwb0FDZ0FDQUx3QUFnUUNBQWNBS3dRQ0FBRUFTQVFBQURjRUFRQUJCb0FBQUFBQUFBSUlBTnM2dndBOTdwWUFCQUlRQUdQanRnQTk3cFlBVXBMSEFQMG1uZ0FqQ0FFQUFBSUhBZ0FBQUFVSEFRQUZCQWNHQUFJQUFnQURBQUFIRGdBQkFBQUFBd0JnQU1nQUFBQk9TQWtIRGdBQkFBQUFBd0JnQU1nQUFBQk9TQUFBQUFBRWdMOEFBQUFBQWdnQVFpRzBBQ0FEcHdBS0FBSUF2UUEzQkFFQUFRQUFCSURBQUFBQUFBSUlBSFZVdXdDa2U3TUFDZ0FDQUw0QU53UUJBQUVBQUFTQXdRQUFBQUFDQ0FCQ0liUUFLUFMvQUFvQUFnQy9BRGNFQVFBQkFBQUVnTUlBQUFBQUFnZ0EzTHFsQUNqMHZ3QUtBQUlBd0FBM0JBRUFBUUFBQklEREFBQUFBQUlJQUttSG5nQ2tlN01BQ2dBQ0FNRUFOd1FCQUFFQUFBU0F4QUFBQUFBQ0NBRGN1cVVBSUFPbkFBb0FBZ0RDQURjRUFRQUJBQUFFZ01VQUFBQUFBZ2dBUWlHMEFCa1NqZ0FLQUFJQXd3QTNCQUVBQVFBQUJJREdBQUFBQUFJSUFOeTZwUUFaRW80QUNnQUNBTVFBTndRQkFBRUFBQVNBeHdBQUFBQUNDQUNwaDU0QWxwbUJBQW9BQWdERkFEY0VBUUFCQUFBRWdNZ0FBQUFBQWdnQTNMcWxBQkVoZFFBS0FBSUF4Z0EzQkFFQUFRQUFCSURKQUFBQUFBSUlBS21IbmdDT3FHZ0FDZ0FDQU1jQUFnUUNBQWNBS3dRQ0FBRUFTQVFBQURjRUFRQUJCb0FBQUFBQUFBSUlBSmNXbWdBdURHVUFCQUlRQUNDL2tRQXVER1VBRDI2aUFPNUViQUFqQ0FFQUFBSUhBZ0FBQUFVSEFRQUVCQWNHQUFJQUFnQUVBQUFIRGdBQkFBQUFBd0JnQU1nQUFBQk9TQWtIRGdBQkFBQUFBd0JnQU1nQUFBQk9TQUFBQUFBRWdNb0FBQUFBQWdnQTNMcWxBQW93WEFBS0FBSUF5QUEzQkFFQUFRQUFCSURMQUFBQUFBSUlBS21IbmdDR3QwOEFDZ0FDQU1rQU53UUJBQUVBQUFTQXpBQUFBQUFDQ0FEY3VxVUFBajlEQUFvQUFnREtBRGNFQVFBQkFBQUVnTTBBQUFBQUFnZ0FRaUcwQUFJL1F3QUtBQUlBeXdBM0JBRUFBUUFBQklET0FBQUFBQUlJQUhWVXV3Q0d0MDhBQ2dBQ0FNd0FOd1FCQUFFQUFBU0F6d0FBQUFBQ0NBQkNJYlFBQ2pCY0FBb0FBZ0ROQURjRUFRQUJBQUFFZ05BQUFBQUFBZ2dBUWlHMEFCRWhkUUFLQUFJQXpnQTNCQUVBQVFBQUJJRFJBQUFBQUFJSUFIVlV1d0NXbVlFQUNnQUNBTThBTndRQkFBRUFBQVdBMGdBQUFBb0FBZ0RRQUFRR0JBQytBQUFBQlFZRUFMOEFBQUFLQmdFQUFRQUFCWURUQUFBQUNnQUNBTkVBQkFZRUFMOEFBQUFGQmdRQXdBQUFBQUFHQWdBQ0FBTUdBZ0FCQUFvR0FRQUJDd1lRQU5nQUFBRFNBQUFBQUFBQUFOUUFBQUFBQUFXQTFBQUFBQW9BQWdEU0FBUUdCQURBQUFBQUJRWUVBTUVBQUFBS0JnRUFBUUFBQllEVkFBQUFDZ0FDQU5NQUJBWUVBTUVBQUFBRkJnUUF3Z0FBQUFBR0FnQUNBQU1HQWdBQkFBb0dBUUFCQ3dZUUFOUUFBQUFBQUFBQUFBQUFBTllBQUFBQUFBV0ExZ0FBQUFvQUFnRFVBQVFHQkFEQ0FBQUFCUVlFQU1NQUFBQUtCZ0VBQVFBQUJZRFhBQUFBQ2dBQ0FOVUFCQVlFQU1NQUFBQUZCZ1FBeEFBQUFBQUdBZ0FDQUFNR0FnQUJBQW9HQVFBQkN3WVFBTllBQUFBQUFBQUFBQUFBQU5nQUFBQUFBQVdBMkFBQUFBb0FBZ0RXQUFRR0JBQy9BQUFBQlFZRUFNUUFBQUFLQmdFQUFRQUFCWURaQUFBQUNnQUNBTmNBQkFZRUFMNEFBQUFGQmdRQXhRQUFBQW9HQVFBQkFBQUZnTm9BQUFBS0FBSUEyQUFFQmdRQXhRQUFBQVVHQkFER0FBQUFBQVlDQUFJQUF3WUNBQUVBQ2dZQkFBRUxCaEFBNXdBQUFOa0FBQUFBQUFBQTJ3QUFBQUFBQllEYkFBQUFDZ0FDQU5rQUJBWUVBTVlBQUFBRkJnUUF4d0FBQUFvR0FRQUJBQUFGZ053QUFBQUtBQUlBMmdBRUJnUUF4d0FBQUFVR0JBRElBQUFBQUFZQ0FBSUFBd1lDQUFFQUNnWUJBQUVMQmhBQTJ3QUFBQUFBQUFEZEFBQUE1UUFBQUFBQUJZRGRBQUFBQ2dBQ0FOc0FCQVlFQU1nQUFBQUZCZ1FBeVFBQUFBb0dBUUFCQUFBRmdONEFBQUFLQUFJQTNBQUVCZ1FBeVFBQUFBVUdCQURLQUFBQUNnWUJBQUVBQUFXQTN3QUFBQW9BQWdEZEFBUUdCQURLQUFBQUJRWUVBTXNBQUFBQUJnSUFBZ0FEQmdJQUFRQUtCZ0VBQVFzR0VBRGtBQUFBM2dBQUFBQUFBQURnQUFBQUFBQUZnT0FBQUFBS0FBSUEzZ0FFQmdRQXl3QUFBQVVHQkFETUFBQUFDZ1lCQUFFQUFBV0E0UUFBQUFvQUFnRGZBQVFHQkFETUFBQUFCUVlFQU0wQUFBQUFCZ0lBQWdBREJnSUFBUUFLQmdFQUFRc0dFQURnQUFBQUFBQUFBQUFBQUFEaUFBQUFBQUFGZ09JQUFBQUtBQUlBNEFBRUJnUUF6UUFBQUFVR0JBRE9BQUFBQ2dZQkFBRUFBQVdBNHdBQUFBb0FBZ0RoQUFRR0JBRE9BQUFBQlFZRUFNOEFBQUFBQmdJQUFnQURCZ0lBQVFBS0JnRUFBUXNHRUFEaUFBQUFBQUFBQUFBQUFBRGtBQUFBQUFBRmdPUUFBQUFLQUFJQTRnQUVCZ1FBeWdBQUFBVUdCQURQQUFBQUNnWUJBQUVBQUFXQTVRQUFBQW9BQWdEakFBUUdCQURJQUFBQUJRWUVBTkFBQUFBS0JnRUFBUUFBQllEbUFBQUFDZ0FDQU9RQUJBWUVBTkFBQUFBRkJnUUEwUUFBQUFBR0FnQUNBQU1HQWdBQkFBb0dBUUFCQ3dZUUFPVUFBQUFBQUFBQUFBQUFBT2NBQUFBQUFBV0E1d0FBQUFvQUFnRGxBQVFHQkFERkFBQUFCUVlFQU5FQUFBQUtCZ0VBQVFBQUFBQUFBQUFBQUFBPQ==
Note on K31: QzE4SDI0TjJ8UGljdHVyZSAxOTh8Vm1wRFJEQXhNREFFQXdJQkFBQUFBQUFBQUFBQUFBQ0FBQUFBQUFNQUZnQUFBRU5vWlcxRWNtRjNJREl5TGpJdU1DNHpNekF3Q0FBVEFBQUFWVzUwYVhSc1pXUWdSRzlqZFcxbGJuUUVBaEFBWmhaTkFaOHV5UUNaNllJQllORlNBUUVKQ0FBQWdMVUFBSUMxQUFJSkNBQUF3Q0VBQU1DMUFnMElBUUFCQ0FjQkFBRTZCQUVBQVRzRUFRQUFSUVFCQUFFOEJBRUFBRW9FQVFBQURBWUJBQUVQQmdFQUFRMEdBUUFBUWdRQkFBQkRCQUVBQUVRRUFRQUFDZ2dJQUFNQVlBRElBQU1BQ3dnSUFBTUFBQURJQUFNQUNRZ0VBQUNBQWdBSUNBUUFtWmtCQUFjSUJBQ1ptUUFBQmdnRUFBQUFBZ0FGQ0FRQVptWU9BQVFJQWdDMEFBTUlCQUFBQUhnQUl3Z0JBQVVNQ0FFQUFDZ0lBUUFCS1FnQkFBRXFDQUVBQVRJSUFRQUFLd2dCQUNnc0NBRUFDZ0lJRUFBQUFDUUFBQUFrQUFBQUpBQUFBQ1FBQVFNQ0FBQUFBZ01DQUFFQUFBTXlBQWdBLy8vLy8vLy9BQUFBQUFBQS8vOEFBQUFBLy8vLy93QUFBQUQvL3dBQUFBRC8vLy8vQUFBQUFQLy8vLzhBQVAvL0FBRVBBQUFBQVFBREFPUUVCUUJCY21saGJBQUllQUFBQXdBQUFTQUJJQUFBQUFBTFpnaWcvNFQvaUF2akNSZ0Rad1VuQS93QUFnQUFBU0FCSUFBQUFBQUxaZ2lnQUFFQUFBQmtBQUFBQVFBQkFRRUFBQUFCSnc4QUFRQUJBQUFBQUFBQUFBQUFBQUFBQUFJQUdRR1FBQUFBQUFCZ0FBQUFBQUFBQUFBQUFRQUFBQUFBQUFBQUFBQUFBQUFBQUFDMEN3SUFBQUMxQ3hRQUFBQkRhR1Z0YVdOaGJDQkdiM0p0ZFd4aE9pQzJDdzRBQUFCRmVHRmpkQ0JOWVhOek9pQzNDeFFBQUFCTmIyeGxZM1ZzWVhJZ1YyVnBaMmgwT2lDNEN3Y0FBQUJ0TDNvNklMa0xGZ0FBQUVWc1pXMWxiblJoYkNCQmJtRnNlWE5wY3pvZ3Vnc1JBQUFBUW05cGJHbHVaeUJRYjJsdWREb2d1d3NSQUFBQVRXVnNkR2x1WnlCUWIybHVkRG9ndkFzUkFBQUFRM0pwZEdsallXd2dWR1Z0Y0RvZ3ZRc1JBQUFBUTNKcGRHbGpZV3dnVUhKbGN6b2d2Z3NRQUFBQVEzSnBkR2xqWVd3Z1ZtOXNPaUMvQ3hBQUFBQkhhV0ppY3lCRmJtVnlaM2s2SU1BTENRQUFBRXh2WnlCUU9pREJDd1lBQUFCTlVqb2d3Z3NQQUFBQVNHVnVjbmtuY3lCTVlYYzZJTU1MRUFBQUFFaGxZWFFnYjJZZ1JtOXliVG9neEFzSUFBQUFkRkJUUVRvZ3h3c0lBQUFBVEc5blV6b2d5QXNIQUFBQWNFdGhPaURKQ3dJQUFBREtDd0lBQUFBTERBSUFBUUFLREFFQUFBa01BUUFBREF3RkFBQUFLQ01wQVlBdUFBQUFCQUlRQUFBQUFBQUFBQUFBbWFtR0FRQUFwUU1XQ0FRQUFBQWtBQmdJQkFBQUFDUUFHUWdBQUJBSUFnQUJBQThJQWdBQkFBT0FMQUFBQUFRQ0VBQm1GazBCbnk3SkFKbnBnZ0ZnMFZJQkNnQUNBQUVBQklBQkFBQUFBQUlJQUNJU1lRRjJNa1lCQ2dBQ0FBSUFOd1FCQUFFQUFBU0FBZ0FBQUFBQ0NBQ0llRzhCZGpKR0FRb0FBZ0FEQURjRUFRQUJBQUFFZ0FNQUFBQUFBZ2dBdTZ0MkFmcXFVZ0VLQUFJQUJBQTNCQUVBQVFBQUJJQUVBQUFBQUFJSUFMdXJkZ0h5dVRrQkNnQUNBQVVBTndRQkFBRUFBQVNBQlFBQUFBQUNDQUNJZUc4QmJrRXRBUW9BQWdBR0FEY0VBUUFCQUFBRWdBWUFBQUFBQWdnQUloSmhBVzVCTFFFS0FBSUFCd0EzQkFFQUFRQUFCSUFIQUFBQUFBSUlBTHVyZGdIcnlDQUJDZ0FDQUFnQUFnUUNBQWNBS3dRQ0FBRUFTQVFBQURjRUFRQUJCb0FBQUFBQUFBSUlBQ0dTZWdHTExCMEJCQUlRQUtvNmNnR0xMQjBCbWVtQ0FVdGxKQUVqQ0FFQUFBSUhBZ0FBQUFVSEFRQUZCQWNHQUFJQUFnQURBQUFIRGdBQkFBQUFBd0JnQU1nQUFBQk9TQWtIRGdBQkFBQUFBd0JnQU1nQUFBQk9TQUFBQUFBRWdBZ0FBQUFBQWdnQWlIaHZBV2RRRkFFS0FBSUFDUUEzQkFFQUFRQUFCSUFKQUFBQUFBSUlBTHVyZGdIajF3Y0JDZ0FDQUFvQU53UUJBQUVBQUFTQUNnQUFBQUFDQ0FDSWVHOEJYMS83QUFvQUFnQUxBRGNFQVFBQkFBQUVnQXNBQUFBQUFnZ0FJaEpoQVY5Zit3QUtBQUlBREFBM0JBRUFBUUFBQklBTUFBQUFBQUlJQU8vZVdRSGM1dTRBQ2dBQ0FBMEFBZ1FDQUFjQUt3UUNBQUVBU0FRQUFEY0VBUUFCQm9BQUFBQUFBQUlJQU41dFZRRjhTdXNBQkFJUUFHWVdUUUY4U3VzQVZjVmRBVHlEOGdBakNBRUFBQUlIQWdBQUFBVUhBUUFFQkFjR0FBSUFBZ0FFQUFBSERnQUJBQUFBQXdCZ0FNZ0FBQUJPU0FrSERnQUJBQUFBQXdCZ0FNZ0FBQUJPU0FBQUFBQUVnQTBBQUFBQUFnZ0FJaEpoQVZodTRnQUtBQUlBRGdBM0JBRUFBUUFBQklBT0FBQUFBQUlJQUloNGJ3RllidUlBQ2dBQ0FBOEFOd1FCQUFFQUFBU0FEd0FBQUFBQ0NBQzdxM1lCMVBYVkFBb0FBZ0FRQURjRUFRQUJBQUFFZ0JBQUFBQUFBZ2dBaUhodkFWQjl5UUFLQUFJQUVRQTNCQUVBQVFBQUJJQVJBQUFBQUFJSUFDSVNZUUZRZmNrQUNnQUNBQklBTndRQkFBRUFBQVNBRWdBQUFBQUNDQUR2M2xrQjFQWFZBQW9BQWdBVEFEY0VBUUFCQUFBRWdCTUFBQUFBQWdnQTc5NVpBZVBYQndFS0FBSUFGQUEzQkFFQUFRQUFCSUFVQUFBQUFBSUlBQ0lTWVFGblVCUUJDZ0FDQUJVQU53UUJBQUVBQUFXQUZnQUFBQW9BQWdBV0FBUUdCQUFCQUFBQUJRWUVBQUlBQUFBS0JnRUFBUUFBQllBWEFBQUFDZ0FDQUJjQUJBWUVBQUlBQUFBRkJnUUFBd0FBQUFvR0FRQUJBQUFGZ0JnQUFBQUtBQUlBR0FBRUJnUUFBZ0FBQUFVR0JBQUVBQUFBQ2dZQkFBRUFBQVdBR1FBQUFBb0FBZ0FaQUFRR0JBQUVBQUFBQlFZRUFBVUFBQUFLQmdFQUFRQUFCWUFhQUFBQUNnQUNBQm9BQkFZRUFBVUFBQUFGQmdRQUJnQUFBQW9HQVFBQkFBQUZnQnNBQUFBS0FBSUFHd0FFQmdRQUJRQUFBQVVHQkFBSEFBQUFDZ1lCQUFFQUFBV0FIQUFBQUFvQUFnQWNBQVFHQkFBSEFBQUFCUVlFQUFnQUFBQUtCZ0VBQVFBQUJZQWRBQUFBQ2dBQ0FCMEFCQVlFQUFnQUFBQUZCZ1FBQ1FBQUFBQUdBZ0FDQUFNR0FnQUNBQW9HQVFBQkN3WVFBQndBQUFBcUFBQUFIZ0FBQUFBQUFBQUFBQVdBSGdBQUFBb0FBZ0FlQUFRR0JBQUpBQUFBQlFZRUFBb0FBQUFLQmdFQUFRQUFCWUFmQUFBQUNnQUNBQjhBQkFZRUFBb0FBQUFGQmdRQUN3QUFBQUFHQWdBQ0FBTUdBZ0FDQUFvR0FRQUJDd1lRQUFBQUFBQWVBQUFBS0FBQUFDQUFBQUFBQUFXQUlBQUFBQW9BQWdBZ0FBUUdCQUFMQUFBQUJRWUVBQXdBQUFBS0JnRUFBUUFBQllBaEFBQUFDZ0FDQUNFQUJBWUVBQXdBQUFBRkJnUUFEUUFBQUFvR0FRQUJBQUFGZ0NJQUFBQUtBQUlBSWdBRUJnUUFEUUFBQUFVR0JBQU9BQUFBQUFZQ0FBSUFBd1lDQUFJQUNnWUJBQUVMQmhBQUlRQUFBQ2NBQUFBakFBQUFBQUFBQUFBQUJZQWpBQUFBQ2dBQ0FDTUFCQVlFQUE0QUFBQUZCZ1FBRHdBQUFBb0dBUUFCQUFBRmdDUUFBQUFLQUFJQUpBQUVCZ1FBRHdBQUFBVUdCQUFRQUFBQUFBWUNBQUlBQXdZQ0FBSUFDZ1lCQUFFTEJoQUFBQUFBQUNNQUFBQWxBQUFBQUFBQUFBQUFCWUFsQUFBQUNnQUNBQ1VBQkFZRUFCQUFBQUFGQmdRQUVRQUFBQW9HQVFBQkFBQUZnQ1lBQUFBS0FBSUFKZ0FFQmdRQUVRQUFBQVVHQkFBU0FBQUFBQVlDQUFJQUF3WUNBQUlBQ2dZQkFBRUxCaEFBQUFBQUFDVUFBQUFuQUFBQUFBQUFBQUFBQllBbkFBQUFDZ0FDQUNjQUJBWUVBQTBBQUFBRkJnUUFFZ0FBQUFvR0FRQUJBQUFGZ0NnQUFBQUtBQUlBS0FBRUJnUUFDd0FBQUFVR0JBQVRBQUFBQ2dZQkFBRUFBQVdBS1FBQUFBb0FBZ0FwQUFRR0JBQVRBQUFBQlFZRUFCUUFBQUFBQmdJQUFnQURCZ0lBQWdBS0JnRUFBUXNHRUFBQUFBQUFLQUFBQUNvQUFBQUFBQUFBQUFBRmdDb0FBQUFLQUFJQUtnQUVCZ1FBQ0FBQUFBVUdCQUFVQUFBQUNnWUJBQUVBQUFBQUFBQUFBQUFB
Note on K32: QzE5SDI2TjJ8UGljdHVyZSAyMDZ8Vm1wRFJEQXhNREFFQXdJQkFBQUFBQUFBQUFBQUFBQ0FBQUFBQUFNQUZnQUFBRU5vWlcxRWNtRjNJREl5TGpJdU1DNHpNekF3Q0FBVEFBQUFWVzUwYVhSc1pXUWdSRzlqZFcxbGJuUUVBaEFBSWdKTUFWenl3Z0RkL1lNQm9nMVpBUUVKQ0FBQWdMVUFBSUMxQUFJSkNBQUF3Q0VBQU1DMUFnMElBUUFCQ0FjQkFBRTZCQUVBQVRzRUFRQUFSUVFCQUFFOEJBRUFBRW9FQVFBQURBWUJBQUVQQmdFQUFRMEdBUUFBUWdRQkFBQkRCQUVBQUVRRUFRQUFEZ2dDQUU4S0NnZ0lBQU1BWUFESUFBTUFDd2dJQUFNQUFBRElBQU1BQ1FnRUFBQ0FBZ0FJQ0FRQW1aa0JBQWNJQkFDWm1RQUFCZ2dFQUFBQUFnQUZDQVFBWm1ZT0FBUUlBZ0MwQUFNSUJBQUFBSGdBSXdnQkFBVU1DQUVBQUNnSUFRQUJLUWdCQUFFcUNBRUFBVElJQVFBQUt3Z0JBQ2dzQ0FFQUNnSUlFQUFBQUNRQUFBQWtBQUFBSkFBQUFDUUFBUU1DQUFBQUFnTUNBQUVBQUFNeUFBZ0EvLy8vLy8vL0FBQUFBQUFBLy84QUFBQUEvLy8vL3dBQUFBRC8vd0FBQUFELy8vLy9BQUFBQVAvLy8vOEFBUC8vQUFFUEFBQUFBUUFEQU9RRUJRQkJjbWxoYkFBSWVBQUFBd0FBQVNBQklBQUFBQUFMWmdpZy80VC9pQXZqQ1JnRFp3VW5BL3dBQWdBQUFTQUJJQUFBQUFBTFpnaWdBQUVBQUFCa0FBQUFBUUFCQVFFQUFBQUJKdzhBQVFBQkFBQUFBQUFBQUFBQUFBQUFBQUlBR1FHUUFBQUFBQUJnQUFBQUFBQUFBQUFBQVFBQUFBQUFBQUFBQUFBQUFBQUFBQUMwQ3dJQUFBQzFDeFFBQUFCRGFHVnRhV05oYkNCR2IzSnRkV3hoT2lDMkN3NEFBQUJGZUdGamRDQk5ZWE56T2lDM0N4UUFBQUJOYjJ4bFkzVnNZWElnVjJWcFoyaDBPaUM0Q3djQUFBQnRMM282SUxrTEZnQUFBRVZzWlcxbGJuUmhiQ0JCYm1Gc2VYTnBjem9ndWdzUkFBQUFRbTlwYkdsdVp5QlFiMmx1ZERvZ3V3c1JBQUFBVFdWc2RHbHVaeUJRYjJsdWREb2d2QXNSQUFBQVEzSnBkR2xqWVd3Z1ZHVnRjRG9ndlFzUkFBQUFRM0pwZEdsallXd2dVSEpsY3pvZ3Znc1FBQUFBUTNKcGRHbGpZV3dnVm05c09pQy9DeEFBQUFCSGFXSmljeUJGYm1WeVozazZJTUFMQ1FBQUFFeHZaeUJRT2lEQkN3WUFBQUJOVWpvZ3dnc1BBQUFBU0dWdWNua25jeUJNWVhjNklNTUxFQUFBQUVobFlYUWdiMllnUm05eWJUb2d4QXNJQUFBQWRGQlRRVG9neHdzSUFBQUFURzluVXpvZ3lBc0hBQUFBY0V0aE9pREpDd0lBQUFES0N3SUFBQUFMREFJQUFRQUtEQUVBQUFrTUFRQUFEQXdGQUFBQUtDTXBBWUR3QUFBQUJBSVFBQUFBQUFBQUFBQUFMMHFOQVJHV1VBa1dDQVFBQUFBa0FCZ0lCQUFBQUNRQUdRZ0FBQkFJQWdBQkFBOElBZ0FCQUFPQXd3QUFBQVFDRUFBaUFrd0JYUExDQU4zOWd3R2lEVmtCQ2dBQ0FNRUFCSURFQUFBQUFBSUlBTjM5Z3dHNGJrd0JDZ0FDQU1JQU53UUJBQUVBQUFTQXhRQUFBQUFDQ0FCM2wzVUJ1RzVNQVFvQUFnRERBRGNFQVFBQkFBQUVnTVlBQUFBQUFnZ0FSR1J1QVR6bldBRUtBQUlBeEFBM0JBRUFBUUFBQklESEFBQUFBQUlJQUVSa2JnRTA5ajhCQ2dBQ0FNVUFOd1FCQUFFQUFBU0F5QUFBQUFBQ0NBQjNsM1VCc0gwekFRb0FBZ0RHQURjRUFRQUJBQUFFZ01rQUFBQUFBZ2dBUkdSdUFTd0ZKd0VLQUFJQXh3QTNCQUVBQVFBQUJJREtBQUFBQUFJSUFONzlYd0VzQlNjQkNnQUNBTWdBTndRQkFBRUFBQVNBeXdBQUFBQUNDQUIzbDNVQnFZd2FBUW9BQWdESkFBSUVBZ0FIQUNzRUFnQUJBRWdFQUFBM0JBRUFBUWFBQUFBQUFBQUNDQURkZlhrQlNmQVdBUVFDRUFCbEpuRUJTZkFXQVZUVmdRRUpLUjRCSXdnQkFBQUNCd0lBQUFBRkJ3RUFCUVFIQmdBQ0FBSUFBd0FBQnc0QUFRQUFBQU1BWUFESUFBQUFUa2dKQnc0QUFRQUFBQU1BWUFESUFBQUFUa2dBQUFBQUJJRE1BQUFBQUFJSUFFUmtiZ0VsRkE0QkNnQUNBTW9BTndRQkFBRUFBQVNBelFBQUFBQUNDQURlL1Y4QkpSUU9BUW9BQWdETEFEY0VBUUFCQUFBRWdNNEFBQUFBQWdnQXE4cFlBYUdiQVFFS0FBSUF6QUEzQkFFQUFRQUFCSURQQUFBQUFBSUlBTjc5WHdFZEkvVUFDZ0FDQU0wQU53UUJBQUVBQUFTQTBBQUFBQUFDQ0FDcnlsZ0JtcXJvQUFvQUFnRE9BQUlFQWdBSEFDc0VBZ0FCQUVnRUFBQTNCQUVBQVFhQUFBQUFBQUFDQ0FDWldWUUJPZzdsQUFRQ0VBQWlBa3dCT2c3bEFCR3hYQUg2UnV3QUl3Z0JBQUFDQndJQUFBQUZCd0VBQkFRSEJnQUNBQUlBQkFBQUJ3NEFBUUFBQUFNQVlBRElBQUFBVGtnSkJ3NEFBUUFBQUFNQVlBRElBQUFBVGtnQUFBQUFCSURSQUFBQUFBSUlBTjc5WHdFV010d0FDZ0FDQU04QU53UUJBQUVBQUFTQTBnQUFBQUFDQ0FDcnlsZ0Jrcm5QQUFvQUFnRFFBRGNFQVFBQkFBQUVnTk1BQUFBQUFnZ0EzdjFmQVE1Qnd3QUtBQUlBMFFBM0JBRUFBUUFBQklEVUFBQUFBQUlJQUVSa2JnRU9RY01BQ2dBQ0FOSUFOd1FCQUFFQUFBU0ExUUFBQUFBQ0NBQjNsM1VCa3JuUEFBb0FBZ0RUQURjRUFRQUJBQUFFZ05ZQUFBQUFBZ2dBUkdSdUFSWXkzQUFLQUFJQTFBQTNCQUVBQVFBQUJJRFhBQUFBQUFJSUFFUmtiZ0VkSS9VQUNnQUNBTlVBTndRQkFBRUFBQVNBMkFBQUFBQUNDQUIzbDNVQm9ac0JBUW9BQWdEV0FEY0VBUUFCQUFBRmdOa0FBQUFLQUFJQTF3QUVCZ1FBeEFBQUFBVUdCQURGQUFBQUNnWUJBQUVBQUFXQTJnQUFBQW9BQWdEWUFBUUdCQURGQUFBQUJRWUVBTVlBQUFBS0JnRUFBUUFBQllEYkFBQUFDZ0FDQU5rQUJBWUVBTVVBQUFBRkJnUUF4d0FBQUFvR0FRQUJBQUFGZ053QUFBQUtBQUlBMmdBRUJnUUF4d0FBQUFVR0JBRElBQUFBQ2dZQkFBRUFBQVdBM1FBQUFBb0FBZ0RiQUFRR0JBRElBQUFBQlFZRUFNa0FBQUFLQmdFQUFRQUFCWURlQUFBQUNnQUNBTndBQkFZRUFNa0FBQUFGQmdRQXlnQUFBQW9HQVFBQkFBQUZnTjhBQUFBS0FBSUEzUUFFQmdRQXlRQUFBQVVHQkFETEFBQUFDZ1lCQUFFQUFBV0E0QUFBQUFvQUFnRGVBQVFHQkFETEFBQUFCUVlFQU13QUFBQUtCZ0VBQVFBQUJZRGhBQUFBQ2dBQ0FOOEFCQVlFQU13QUFBQUZCZ1FBelFBQUFBQUdBZ0FDQUFNR0FnQUJBQW9HQVFBQkN3WVFBTzRBQUFEZ0FBQUFBQUFBQU9JQUFBQUFBQVdBNGdBQUFBb0FBZ0RnQUFRR0JBRE5BQUFBQlFZRUFNNEFBQUFLQmdFQUFRQUFCWURqQUFBQUNnQUNBT0VBQkFZRUFNNEFBQUFGQmdRQXp3QUFBQUFHQWdBQ0FBTUdBZ0FCQUFvR0FRQUJDd1lRQU9JQUFBQUFBQUFBNUFBQUFPd0FBQUFBQUFXQTVBQUFBQW9BQWdEaUFBUUdCQURQQUFBQUJRWUVBTkFBQUFBS0JnRUFBUUFBQllEbEFBQUFDZ0FDQU9NQUJBWUVBTkFBQUFBRkJnUUEwUUFBQUFvR0FRQUJBQUFGZ09ZQUFBQUtBQUlBNUFBRUJnUUEwUUFBQUFVR0JBRFNBQUFBQUFZQ0FBSUFBd1lDQUFFQUNnWUJBQUVMQmhBQTZ3QUFBT1VBQUFBQUFBQUE1d0FBQUFBQUJZRG5BQUFBQ2dBQ0FPVUFCQVlFQU5JQUFBQUZCZ1FBMHdBQUFBb0dBUUFCQUFBRmdPZ0FBQUFLQUFJQTVnQUVCZ1FBMHdBQUFBVUdCQURVQUFBQUFBWUNBQUlBQXdZQ0FBRUFDZ1lCQUFFTEJoQUE1d0FBQUFBQUFBQUFBQUFBNlFBQUFBQUFCWURwQUFBQUNnQUNBT2NBQkFZRUFOUUFBQUFGQmdRQTFRQUFBQW9HQVFBQkFBQUZnT29BQUFBS0FBSUE2QUFFQmdRQTFRQUFBQVVHQkFEV0FBQUFBQVlDQUFJQUF3WUNBQUVBQ2dZQkFBRUxCaEFBNlFBQUFBQUFBQUFBQUFBQTZ3QUFBQUFBQllEckFBQUFDZ0FDQU9rQUJBWUVBTkVBQUFBRkJnUUExZ0FBQUFvR0FRQUJBQUFGZ093QUFBQUtBQUlBNmdBRUJnUUF6d0FBQUFVR0JBRFhBQUFBQ2dZQkFBRUFBQVdBN1FBQUFBb0FBZ0RyQUFRR0JBRFhBQUFBQlFZRUFOZ0FBQUFBQmdJQUFnQURCZ0lBQVFBS0JnRUFBUXNHRUFEc0FBQUFBQUFBQUFBQUFBRHVBQUFBQUFBRmdPNEFBQUFLQUFJQTdBQUVCZ1FBekFBQUFBVUdCQURZQUFBQUNnWUJBQUVBQUFBQUFBQUFBQUFB
Note on K33: QzIwSDIwTjJ8UGljdHVyZSAxNTR8Vm1wRFJEQXhNREFFQXdJQkFBQUFBQUFBQUFBQUFBQ0FBQUFBQUFNQUZnQUFBRU5vWlcxRWNtRjNJREl5TGpJdU1DNHpNekF3Q0FBVEFBQUFWVzUwYVhSc1pXUWdSRzlqZFcxbGJuUUVBaEFBWVZCREFZemRjUUNlcjR3QmN5S3FBUUVKQ0FBQWdMVUFBSUMxQUFJSkNBQUF3Q0VBQU1DMUFnMElBUUFCQ0FjQkFBRTZCQUVBQVRzRUFRQUFSUVFCQUFFOEJBRUFBRW9FQVFBQURBWUJBQUVQQmdFQUFRMEdBUUFBUWdRQkFBQkRCQUVBQUVRRUFRQUFDZ2dJQUFNQVlBRElBQU1BQ3dnSUFCUUFBQUR3QUFNQUNRZ0VBRE96QWdBSUNBUUFBQUFDQUFjSUJBQUFBQUVBQmdnRUFBQUFCQUFGQ0FRQUFBQWVBQVFJQWdCNEFBTUlCQUFBQUhnQUl3Z0JBQVVNQ0FFQUFDZ0lBUUFCS1FnQkFBRXFDQUVBQVRJSUFRQUFLd2dCQUNnc0NBRUFDZ0lJRUFBQUFDUUFBQUFrQUFBQUpBQUFBQ1FBQVFNQ0FBQUFBZ01DQUFFQUFBTXlBQWdBLy8vLy8vLy9BQUFBQUFBQS8vOEFBQUFBLy8vLy93QUFBQUQvL3dBQUFBRC8vLy8vQUFBQUFQLy8vLzhBQVAvL0FBRWtBQUFBQWdBREFPUUVCUUJCY21saGJCUUE1QVFQQUZScGJXVnpJRTVsZHlCU2IyMWhiZ0FJZUFBQUF3QUFBU0FCSUFBQUFBQUxaZ2lnLzRUL2lBdmpDUmdEWndVbkEvd0FBZ0FBQVNBQklBQUFBQUFMWmdpZ0FBRUFBQUJrQUFBQUFRQUJBUUVBQUFBQkp3OEFBUUFCQUFBQUFBQUFBQUFBQUFBQUFBSUFHUUdRQUFBQUFBQmdBQUFBQUFBQUFBQUFBUUFBQUFBQUFBQUFBQUFBQUFBQUFBQzBDd0lBQUFDMUN4UUFBQUJEYUdWdGFXTmhiQ0JHYjNKdGRXeGhPaUMyQ3c0QUFBQkZlR0ZqZENCTllYTnpPaUMzQ3hRQUFBQk5iMnhsWTNWc1lYSWdWMlZwWjJoME9pQzRDd2NBQUFCdEwzbzZJTGtMRmdBQUFFVnNaVzFsYm5SaGJDQkJibUZzZVhOcGN6b2d1Z3NSQUFBQVFtOXBiR2x1WnlCUWIybHVkRG9ndXdzUkFBQUFUV1ZzZEdsdVp5QlFiMmx1ZERvZ3ZBc1JBQUFBUTNKcGRHbGpZV3dnVkdWdGNEb2d2UXNSQUFBQVEzSnBkR2xqWVd3Z1VISmxjem9ndmdzUUFBQUFRM0pwZEdsallXd2dWbTlzT2lDL0N4QUFBQUJIYVdKaWN5QkZibVZ5WjNrNklNQUxDUUFBQUV4dlp5QlFPaURCQ3dZQUFBQk5Vam9nd2dzUEFBQUFTR1Z1Y25rbmN5Qk1ZWGM2SU1NTEVBQUFBRWhsWVhRZ2IyWWdSbTl5YlRvZ3hBc0lBQUFBZEZCVFFUb2d4d3NJQUFBQVRHOW5Vem9neUFzSEFBQUFjRXRoT2lESkN3SUFBQURLQ3dJQUFBQUxEQUlBQVFBS0RBRUFBQWtNQVFBQURBd0ZBQUFBS0NNcEFZQXpBQUFBQkFJUUFBQUFBQUFBQUFBQW5tK1FBUUNBd1FNV0NBUUFBQUFrQUJnSUJBQUFBQ1FBR1FnQUFCQUlBZ0FCQUE4SUFnQUJBQU9BTVFBQUFBUUNFQUJoVUVNQmpOMXhBSjZ2akFGeklxb0JDZ0FDQUFFQUJJQUJBQUFBQUFJSUFPb1lqQUdNSFhJQUNnQUNBQUlBTndRQkFBRUFBQVNBQWdBQUFBQUNDQURxR0gwQm54aU1BQW9BQWdBREFEY0VBUUFCQUFBRWdBTUFBQUFBQWdnQTZoaGZBWjhZakFBS0FBSUFCQUEzQkFFQUFRQUFCSUFFQUFBQUFBSUlBT29ZVUFHekU2WUFDZ0FDQUFVQU53UUJBQUVBQUFTQUJRQUFBQUFDQ0FEcUdGOEJ4ZzdBQUFvQUFnQUdBRGNFQVFBQkFBQUVnQVlBQUFBQUFnZ0E2aGhRQWRrSjJnQUtBQUlBQndBQ0JBSUFCd0FyQkFJQUFRQklCQUFBTndRQkFBRUdnQUFBQUFBQUFnZ0EyYWRMQVhsdDFnQUVBaEFBWVZCREFYbHQxZ0JRLzFNQk9hYmRBQ01JQVFBQUFnY0NBQUFBQlFjQkFBUUVCd1lBQWdBQ0FBUUFBQWNPQUFFQUFBQURBR0FBeUFBQUFFNUlDUWNPQUFFQUFBQURBR0FBeUFBQUFFNUlBQUFBQUFTQUJ3QUFBQUFDQ0FEcUdGOEI3QVQwQUFvQUFnQUlBRGNFQVFBQkFBQUVnQWdBQUFBQUFnZ0E2aGhRQVFBQURnRUtBQUlBQ1FBM0JBRUFBUUFBQklBSkFBQUFBQUlJQU9vWVh3RVQreWNCQ2dBQ0FBb0FOd1FCQUFFQUFBU0FDZ0FBQUFBQ0NBRHFHRkFCSnZaQkFRb0FBZ0FMQUFJRUFnQUhBQ3NFQWdBQkFFZ0VBQUEzQkFFQUFRYUFBQUFBQUFBQ0NBRFpwMHNCeGxrK0FRUUNFQUJoVUVNQnhsaytBVkQvVXdHR2trVUJJd2dCQUFBQ0J3SUFBQUFGQndFQUJBUUhCZ0FDQUFJQUJBQUFCdzRBQVFBQUFBTUFZQURJQUFBQVRrZ0pCdzRBQVFBQUFBTUFZQURJQUFBQVRrZ0FBQUFBQklBTEFBQUFBQUlJQU9vWVh3RTU4VnNCQ2dBQ0FBd0FOd1FCQUFFQUFBU0FEQUFBQUFBQ0NBRHFHRkFCVE94MUFRb0FBZ0FOQURjRUFRQUJBQUFFZ0EwQUFBQUFBZ2dBNmhoZkFXRG5qd0VLQUFJQURnQTNCQUVBQVFBQUJJQU9BQUFBQUFJSUFPb1lmUUZnNTQ4QkNnQUNBQThBTndRQkFBRUFBQVNBRHdBQUFBQUNDQURxR0l3QmMrS3BBUW9BQWdBUUFEY0VBUUFCQUFBRWdCQUFBQUFBQWdnQTZoaU1BVXpzZFFFS0FBSUFFUUEzQkFFQUFRQUFCSUFSQUFBQUFBSUlBT29ZZlFFNThWc0JDZ0FDQUJJQU53UUJBQUVBQUFTQUVnQUFBQUFDQ0FEcUdIMEJFL3NuQVFvQUFnQVRBRGNFQVFBQkFBQUVnQk1BQUFBQUFnZ0E2aGlNQVFBQURnRUtBQUlBRkFBM0JBRUFBUUFBQklBVUFBQUFBQUlJQU9vWWZRSHNCUFFBQ2dBQ0FCVUFOd1FCQUFFQUFBU0FGUUFBQUFBQ0NBRHFHSDBCeGc3QUFBb0FBZ0FXQURjRUFRQUJBQUFFZ0JZQUFBQUFBZ2dBNmhpTUFiTVRwZ0FLQUFJQUZ3QTNCQUVBQVFBQUJZQVlBQUFBQ2dBQ0FCZ0FCQVlFQUFFQUFBQUZCZ1FBQWdBQUFBb0dBUUFCQUFBRmdCa0FBQUFLQUFJQUdRQUVCZ1FBQWdBQUFBVUdCQUFEQUFBQUFBWUNBQUlBQXdZQ0FBSUFDZ1lCQUFFTEJoQUFHQUFBQUM4QUFBQWFBQUFBQUFBQUFBQUFCWUFhQUFBQUNnQUNBQm9BQkFZRUFBTUFBQUFGQmdRQUJBQUFBQW9HQVFBQkFBQUZnQnNBQUFBS0FBSUFHd0FFQmdRQUJBQUFBQVVHQkFBRkFBQUFBQVlDQUFJQUF3WUNBQUlBQ2dZQkFBRUxCaEFBQUFBQUFCb0FBQUF0QUFBQUhBQUFBQUFBQllBY0FBQUFDZ0FDQUJ3QUJBWUVBQVVBQUFBRkJnUUFCZ0FBQUFvR0FRQUJBQUFGZ0IwQUFBQUtBQUlBSFFBRUJnUUFCZ0FBQUFVR0JBQUhBQUFBQ2dZQkFBRUFBQVdBSGdBQUFBb0FBZ0FlQUFRR0JBQUhBQUFBQlFZRUFBZ0FBQUFBQmdJQUFnQURCZ0lBQWdBS0JnRUFBUXNHRUFBZEFBQUFMQUFBQUI4QUFBQUFBQUFBQUFBRmdCOEFBQUFLQUFJQUh3QUVCZ1FBQ0FBQUFBVUdCQUFKQUFBQUNnWUJBQUVBQUFXQUlBQUFBQW9BQWdBZ0FBUUdCQUFKQUFBQUJRWUVBQW9BQUFBS0JnRUFBUUFBQllBaEFBQUFDZ0FDQUNFQUJBWUVBQW9BQUFBRkJnUUFDd0FBQUFvR0FRQUJBQUFGZ0NJQUFBQUtBQUlBSWdBRUJnUUFDd0FBQUFVR0JBQU1BQUFBQUFZQ0FBSUFBd1lDQUFJQUNnWUJBQUVMQmhBQUlRQUFBQ2dBQUFBakFBQUFBQUFBQUFBQUJZQWpBQUFBQ2dBQ0FDTUFCQVlFQUF3QUFBQUZCZ1FBRFFBQUFBb0dBUUFCQUFBRmdDUUFBQUFLQUFJQUpBQUVCZ1FBRFFBQUFBVUdCQUFPQUFBQUFBWUNBQUlBQXdZQ0FBSUFDZ1lCQUFFTEJoQUFBQUFBQUNNQUFBQW1BQUFBSlFBQUFBQUFCWUFsQUFBQUNnQUNBQ1VBQkFZRUFBNEFBQUFGQmdRQUR3QUFBQW9HQVFBQkFBQUZnQ1lBQUFBS0FBSUFKZ0FFQmdRQURnQUFBQVVHQkFBUUFBQUFDZ1lCQUFFQUFBV0FKd0FBQUFvQUFnQW5BQVFHQkFBUUFBQUFCUVlFQUJFQUFBQUFCZ0lBQWdBREJnSUFBZ0FLQmdFQUFRc0dFQUFBQUFBQUpnQUFBQ2dBQUFBQUFBQUFBQUFGZ0NnQUFBQUtBQUlBS0FBRUJnUUFDd0FBQUFVR0JBQVJBQUFBQ2dZQkFBRUFBQVdBS1FBQUFBb0FBZ0FwQUFRR0JBQUpBQUFBQlFZRUFCSUFBQUFBQmdJQUFnQURCZ0lBQWdBS0JnRUFBUXNHRUFBZ0FBQUFId0FBQUNvQUFBQUFBQUFBQUFBRmdDb0FBQUFLQUFJQUtnQUVCZ1FBRWdBQUFBVUdCQUFUQUFBQUNnWUJBQUVBQUFXQUt3QUFBQW9BQWdBckFBUUdCQUFUQUFBQUJRWUVBQlFBQUFBQUJnSUFBZ0FEQmdJQUFnQUtCZ0VBQVFzR0VBQUFBQUFBS2dBQUFDd0FBQUFBQUFBQUFBQUZnQ3dBQUFBS0FBSUFMQUFFQmdRQUJ3QUFBQVVHQkFBVUFBQUFDZ1lCQUFFQUFBV0FMUUFBQUFvQUFnQXRBQVFHQkFBRkFBQUFCUVlFQUJVQUFBQUtCZ0VBQVFBQUJZQXVBQUFBQ2dBQ0FDNEFCQVlFQUJVQUFBQUZCZ1FBRmdBQUFBQUdBZ0FDQUFNR0FnQUNBQW9HQVFBQkN3WVFBQUFBQUFBdEFBQUFMd0FBQUFBQUFBQUFBQVdBTHdBQUFBb0FBZ0F2QUFRR0JBQUNBQUFBQlFZRUFCWUFBQUFLQmdFQUFRQUFBQUFBQUFBQUFBQT0=
Note on K35: QzEySDExTnxQaWN0dXJlIDc1fFZtcERSREF4TURBRUF3SUJBQUFBQUFBQUFBQUFBQUNBQUFBQUFBTUFGZ0FBQUVOb1pXMUVjbUYzSURJeUxqSXVNQzR6TXpBd0NBQVRBQUFBVlc1MGFYUnNaV1FnUkc5amRXMWxiblFFQWhBQU93Mm1Bc0pINkFEQ2NzOENQTGd6QVFFSkNBQUFBSHNBQUFCN0FBSUpDQUFBd0NFQUFNQzFBZzBJQVFBQkNBY0JBQUU2QkFFQUFUc0VBUUFBUlFRQkFBRThCQUVBQUVvRUFRQUFEQVlCQUFFUEJnRUFBUTBHQVFBQVFnUUJBQUJEQkFFQUFFUUVBUUFBRGdnQ0FNMEhDZ2dJQUFNQVlBRElBQU1BQ3dnSUFBTUFBQURJQUFNQUNRZ0VBQUNBQWdBSUNBUUFtWmtCQUFjSUJBQ1ptUUFBQmdnRUFBQUFBZ0FGQ0FRQVptWU9BQVFJQWdDMEFBTUlCQUFBQUhnQUl3Z0JBQVVNQ0FFQUFDZ0lBUUFCS1FnQkFBRXFDQUVBQVRJSUFRQUFLd2dCQUNnc0NBRUFDZ0lJRUFBQUFDUUFBQUFrQUFBQUpBQUFBQ1FBQVFNQ0FBQUFBZ01DQUFFQUFBTXlBQWdBLy8vLy8vLy9BQUFBQUFBQS8vOEFBQUFBLy8vLy93QUFBQUQvL3dBQUFBRC8vLy8vQUFBQUFQLy8vLzhBQVAvL0FBRVBBQUFBQVFBREFPUUVCUUJCY21saGJBQUllQUFBQXdBQUFTQUJJQUFBQUFBTFpnaWcvNFQvaUF2akNSZ0Rad1VuQS93QUFnQUFBU0FCSUFBQUFBQUxaZ2lnQUFFQUFBQmtBQUFBQVFBQkFRRUFBQUFCSnc4QUFRQUJBQUFBQUFBQUFBQUFBQUFBQUFJQUdRR1FBQUFBQUFCZ0FBQUFBQUFBQUFBQUFRQUFBQUFBQUFBQUFBQUFBQUFBQUFDMEN3SUFBQUMxQ3hRQUFBQkRhR1Z0YVdOaGJDQkdiM0p0ZFd4aE9pQzJDdzRBQUFCRmVHRmpkQ0JOWVhOek9pQzNDeFFBQUFCTmIyeGxZM1ZzWVhJZ1YyVnBaMmgwT2lDNEN3Y0FBQUJ0TDNvNklMa0xGZ0FBQUVWc1pXMWxiblJoYkNCQmJtRnNlWE5wY3pvZ3Vnc1JBQUFBUW05cGJHbHVaeUJRYjJsdWREb2d1d3NSQUFBQVRXVnNkR2x1WnlCUWIybHVkRG9ndkFzUkFBQUFRM0pwZEdsallXd2dWR1Z0Y0RvZ3ZRc1JBQUFBUTNKcGRHbGpZV3dnVUhKbGN6b2d2Z3NRQUFBQVEzSnBkR2xqWVd3Z1ZtOXNPaUMvQ3hBQUFBQkhhV0ppY3lCRmJtVnlaM2s2SU1BTENRQUFBRXh2WnlCUU9pREJDd1lBQUFCTlVqb2d3Z3NQQUFBQVNHVnVjbmtuY3lCTVlYYzZJTU1MRUFBQUFFaGxZWFFnYjJZZ1JtOXliVG9neEFzSUFBQUFkRkJUUVRvZ3h3c0lBQUFBVEc5blV6b2d5QXNIQUFBQWNFdGhPaURKQ3dJQUFBREtDd0lBQUFBTERBSUFBUUFLREFFQUFBa01BUUFBREF3RkFBQUFLQ01wQVlDWUFBQUFCQUlRQUFBQUFBQUFBQUFBNHpYc0FocGh5d1lXQ0FRQUFBQWtBQmdJQkFBQUFDUUFHUWdBQUJBSUFnQUNBQThJQWdBQkFBT0Fld0FBQUFRQ0VBQTdEYVlDd2tmb0FNSnl6d0k4dURNQkNnQUNBT2dBQklCOEFBQUFBQUlJQUV5YnJRS0RlQm9CQ2dBQ0FOc0FOd1FCQUFFQUFBU0FmUUFBQUFBQ0NBQVphS1lDQi9FbUFRb0FBZ0RjQURjRUFRQUJBQUFFZ0g0QUFBQUFBZ2dBVEp1dEFvdHBNd0VLQUFJQTNRQTNCQUVBQVFBQUJJQi9BQUFBQUFJSUFMSUJ2QUtMYVRNQkNnQUNBTjRBTndRQkFBRUFBQVNBZ0FBQUFBQUNDQURsTk1NQ0IvRW1BUW9BQWdEZkFEY0VBUUFCQUFBRWdJRUFBQUFBQWdnQXNnRzhBb040R2dFS0FBSUE0QUEzQkFFQUFRQUFCSUNDQUFBQUFBSUlBT1Uwd3dJQUFBNEJDZ0FDQU9FQUFnUUNBQWNBS3dRQ0FBRUFTQVFBQURjRUFRQUJCb0FBQUFBQUFBSUlBRXNieHdLZ1l3b0JCQUlRQU5QRHZnS2dZd29Cd25MUEFtQ2NFUUVqQ0FFQUFBSUhBZ0FBQUFVSEFRQUZCQWNHQUFJQUFnQURBQUFIRGdBQkFBQUFBd0JnQU1nQUFBQk9TQWtIRGdBQkFBQUFBd0JnQU1nQUFBQk9TQUFBQUFBRWdJTUFBQUFBQWdnQUdXaW1BdmdPOVFBS0FBSUE0Z0EzQkFFQUFRQUFCSUNFQUFBQUFBSUlBRXliclFKOGh3RUJDZ0FDQU9NQU53UUJBQUVBQUFTQWhRQUFBQUFDQ0FDeUFid0NmSWNCQVFvQUFnRGtBRGNFQVFBQkFBQUVnSVlBQUFBQUFnZ0E1VFREQXZnTzlRQUtBQUlBNVFBM0JBRUFBUUFBQklDSEFBQUFBQUlJQUxJQnZBSjBsdWdBQ2dBQ0FPWUFOd1FCQUFFQUFBU0FpQUFBQUFBQ0NBQk1tNjBDZEpib0FBb0FBZ0RuQURjRUFRQUJBQUFGZ0lrQUFBQUtBQUlBelFBRUJnUUFnUUFBQUFVR0JBQjhBQUFBQ2dZQkFBRUFBQVdBaWdBQUFBb0FBZ0RPQUFRR0JBQjlBQUFBQlFZRUFId0FBQUFBQmdJQUFnQURCZ0lBQVFBS0JnRUFBUXNHRUFDTEFBQUFBQUFBQUFBQUFBQ0pBQUFBQUFBRmdJc0FBQUFLQUFJQXp3QUVCZ1FBZmdBQUFBVUdCQUI5QUFBQUNnWUJBQUVBQUFXQWpBQUFBQW9BQWdEUUFBUUdCQUIvQUFBQUJRWUVBSDRBQUFBQUJnSUFBZ0FEQmdJQUFRQUtCZ0VBQVFzR0VBQ05BQUFBQUFBQUFBQUFBQUNMQUFBQUFBQUZnSTBBQUFBS0FBSUEwUUFFQmdRQWdBQUFBQVVHQkFCL0FBQUFDZ1lCQUFFQUFBV0FqZ0FBQUFvQUFnRFNBQVFHQkFDQkFBQUFCUVlFQUlBQUFBQUFCZ0lBQWdBREJnSUFBUUFLQmdFQUFRc0dFQUNKQUFBQWp3QUFBQUFBQUFDTkFBQUFBQUFGZ0k4QUFBQUtBQUlBMHdBRUJnUUFnZ0FBQUFVR0JBQ0JBQUFBQ2dZQkFBRUFBQVdBa0FBQUFBb0FBZ0RVQUFRR0JBQ0ZBQUFBQlFZRUFJSUFBQUFLQmdFQUFRQUFCWUNSQUFBQUNnQUNBTlVBQkFZRUFJZ0FBQUFGQmdRQWd3QUFBQW9HQVFBQkFBQUZnSklBQUFBS0FBSUExZ0FFQmdRQWhBQUFBQVVHQkFDREFBQUFBQVlDQUFJQUF3WUNBQUVBQ2dZQkFBRUxCaEFBa3dBQUFBQUFBQUFBQUFBQWtRQUFBQUFBQllDVEFBQUFDZ0FDQU5jQUJBWUVBSVVBQUFBRkJnUUFoQUFBQUFvR0FRQUJBQUFGZ0pRQUFBQUtBQUlBMkFBRUJnUUFoZ0FBQUFVR0JBQ0ZBQUFBQUFZQ0FBSUFBd1lDQUFFQUNnWUJBQUVMQmhBQWxRQUFBQUFBQUFDUUFBQUFrd0FBQUFBQUJZQ1ZBQUFBQ2dBQ0FOa0FCQVlFQUljQUFBQUZCZ1FBaGdBQUFBb0dBUUFCQUFBRmdKWUFBQUFLQUFJQTJnQUVCZ1FBaUFBQUFBVUdCQUNIQUFBQUFBWUNBQUlBQXdZQ0FBRUFDZ1lCQUFFTEJoQUFrUUFBQUFBQUFBQUFBQUFBbFFBQUFBQUFBQUFBQUFBQUFBQT0=
Note on K36: QzEzSDEzTnxQaWN0dXJlIDc1fFZtcERSREF4TURBRUF3SUJBQUFBQUFBQUFBQUFBQUNBQUFBQUFBTUFGZ0FBQUVOb1pXMUVjbUYzSURJeUxqSXVNQzR6TXpBd0NBQVRBQUFBVlc1MGFYUnNaV1FnUkc5amRXMWxiblFFQWhBQU84MWdBYWJmd1FEQ01vb0JXS0FaQVFFSkNBQUFnTFVBQUlDMUFBSUpDQUFBd0NFQUFNQzFBZzBJQVFBQkNBY0JBQUU2QkFFQUFUc0VBUUFBUlFRQkFBRThCQUVBQUVvRUFRQUFEQVlCQUFFUEJnRUFBUTBHQVFBQVFnUUJBQUJEQkFFQUFFUUVBUUFBRGdnQ0FNMEhDZ2dJQUFNQVlBRElBQU1BQ3dnSUFBTUFBQURJQUFNQUNRZ0VBQUNBQWdBSUNBUUFtWmtCQUFjSUJBQ1ptUUFBQmdnRUFBQUFBZ0FGQ0FRQVptWU9BQVFJQWdDMEFBTUlCQUFBQUhnQUl3Z0JBQVVNQ0FFQUFDZ0lBUUFCS1FnQkFBRXFDQUVBQVRJSUFRQUFLd2dCQUNnc0NBRUFDZ0lJRUFBQUFDUUFBQUFrQUFBQUpBQUFBQ1FBQVFNQ0FBQUFBZ01DQUFFQUFBTXlBQWdBLy8vLy8vLy9BQUFBQUFBQS8vOEFBQUFBLy8vLy93QUFBQUQvL3dBQUFBRC8vLy8vQUFBQUFQLy8vLzhBQVAvL0FBRVBBQUFBQVFBREFPUUVCUUJCY21saGJBQUllQUFBQXdBQUFTQUJJQUFBQUFBTFpnaWcvNFQvaUF2akNSZ0Rad1VuQS93QUFnQUFBU0FCSUFBQUFBQUxaZ2lnQUFFQUFBQmtBQUFBQVFBQkFRRUFBQUFCSnc4QUFRQUJBQUFBQUFBQUFBQUFBQUFBQUFJQUdRR1FBQUFBQUFCZ0FBQUFBQUFBQUFBQUFRQUFBQUFBQUFBQUFBQUFBQUFBQUFDMEN3SUFBQUMxQ3hRQUFBQkRhR1Z0YVdOaGJDQkdiM0p0ZFd4aE9pQzJDdzRBQUFCRmVHRmpkQ0JOWVhOek9pQzNDeFFBQUFCTmIyeGxZM1ZzWVhJZ1YyVnBaMmgwT2lDNEN3Y0FBQUJ0TDNvNklMa0xGZ0FBQUVWc1pXMWxiblJoYkNCQmJtRnNlWE5wY3pvZ3Vnc1JBQUFBUW05cGJHbHVaeUJRYjJsdWREb2d1d3NSQUFBQVRXVnNkR2x1WnlCUWIybHVkRG9ndkFzUkFBQUFRM0pwZEdsallXd2dWR1Z0Y0RvZ3ZRc1JBQUFBUTNKcGRHbGpZV3dnVUhKbGN6b2d2Z3NRQUFBQVEzSnBkR2xqWVd3Z1ZtOXNPaUMvQ3hBQUFBQkhhV0ppY3lCRmJtVnlaM2s2SU1BTENRQUFBRXh2WnlCUU9pREJDd1lBQUFCTlVqb2d3Z3NQQUFBQVNHVnVjbmtuY3lCTVlYYzZJTU1MRUFBQUFFaGxZWFFnYjJZZ1JtOXliVG9neEFzSUFBQUFkRkJUUVRvZ3h3c0lBQUFBVEc5blV6b2d5QXNIQUFBQWNFdGhPaURKQ3dJQUFBREtDd0lBQUFBTERBSUFBUUFLREFFQUFBa01BUUFBREF3RkFBQUFLQ01wQVlEaUFBQUFCQUlRQUFBQUFBQUFBQUFBalhDUkFjczk2d1lXQ0FRQUFBQWtBQmdJQkFBQUFDUUFHUWdBQUJBSUFnQUJBQThJQWdBQkFBT0F3d0FBQUFRQ0VBQTd6V0FCcHQvQkFNSXlpZ0ZZb0JrQkNnQUNBQUVBQklERUFBQUFBQUlJQUJrb1lRSHllUmtCQ2dBQ0FBSUFOd1FCQUFFQUFBU0F4UUFBQUFBQ0NBQk1XMmdCYmdFTkFRb0FBZ0FEQURjRUFRQUJBQUFFZ01ZQUFBQUFBZ2dBc3NGMkFXNEJEUUVLQUFJQUJBQTNCQUVBQVFBQUJJREhBQUFBQUFJSUFPWDBmUUhyaUFBQkNnQUNBQVVBTndRQkFBRUFBQVNBeUFBQUFBQUNDQUN5d1hZQlp4RDBBQW9BQWdBR0FEY0VBUUFCQUFBRWdNa0FBQUFBQWdnQVRGdG9BV2NROUFBS0FBSUFCd0EzQkFFQUFRQUFCSURLQUFBQUFBSUlBQmtvWVFIcmlBQUJDZ0FDQUFnQU53UUJBQUVBQUFTQXl3QUFBQUFDQ0FEbDlIMEI0NWZuQUFvQUFnQUpBQUlFQWdBSEFDc0VBZ0FCQUVnRUFBQTNCQUVBQVFhQUFBQUFBQUFDQ0FCTDI0RUJnL3ZqQUFRQ0VBRFRnM2tCZy92akFNSXlpZ0ZETk9zQUl3Z0JBQUFDQndJQUFBQUZCd0VBQlFRSEJnQUNBQUlBQXdBQUJ3NEFBUUFBQUFNQVlBRElBQUFBVGtnSkJ3NEFBUUFBQUFNQVlBRElBQUFBVGtnQUFBQUFCSURNQUFBQUFBSUlBTExCZGdGZkg5c0FDZ0FDQUFvQU53UUJBQUVBQUFTQXpRQUFBQUFDQ0FEbDlIMEIzS2JPQUFvQUFnQUxBRGNFQVFBQkFBQUVnTTRBQUFBQUFnZ0Fzc0YyQVZndXdnQUtBQUlBREFBM0JBRUFBUUFBQklEUEFBQUFBQUlJQUV4YmFBRllMc0lBQ2dBQ0FBMEFOd1FCQUFFQUFBU0EwQUFBQUFBQ0NBQVpLR0VCM0tiT0FBb0FBZ0FPQURjRUFRQUJBQUFFZ05FQUFBQUFBZ2dBVEZ0b0FWOGYyd0FLQUFJQUR3QTNCQUVBQVFBQUJZRFNBQUFBQ2dBQ0FCQUFCQVlFQU1RQUFBQUZCZ1FBeFFBQUFBb0dBUUFCQUFBRmdOTUFBQUFLQUFJQUVRQUVCZ1FBeFFBQUFBVUdCQURHQUFBQUFBWUNBQUlBQXdZQ0FBSUFDZ1lCQUFFTEJoQUEwZ0FBQU5nQUFBRFVBQUFBQUFBQUFBQUFCWURVQUFBQUNnQUNBQklBQkFZRUFNWUFBQUFGQmdRQXh3QUFBQW9HQVFBQkFBQUZnTlVBQUFBS0FBSUFFd0FFQmdRQXh3QUFBQVVHQkFESUFBQUFBQVlDQUFJQUF3WUNBQUlBQ2dZQkFBRUxCaEFBQUFBQUFOUUFBQURXQUFBQTJRQUFBQUFBQllEV0FBQUFDZ0FDQUJRQUJBWUVBTWdBQUFBRkJnUUF5UUFBQUFvR0FRQUJBQUFGZ05jQUFBQUtBQUlBRlFBRUJnUUF5UUFBQUFVR0JBREtBQUFBQUFZQ0FBSUFBd1lDQUFJQUNnWUJBQUVMQmhBQUFBQUFBTllBQUFEWUFBQUFBQUFBQUFBQUJZRFlBQUFBQ2dBQ0FCWUFCQVlFQU1VQUFBQUZCZ1FBeWdBQUFBb0dBUUFCQUFBRmdOa0FBQUFLQUFJQUZ3QUVCZ1FBeUFBQUFBVUdCQURMQUFBQUNnWUJBQUVBQUFXQTJnQUFBQW9BQWdBWUFBUUdCQURMQUFBQUJRWUVBTXdBQUFBS0JnRUFBUUFBQllEYkFBQUFDZ0FDQUJrQUJBWUVBTXdBQUFBRkJnUUF6UUFBQUFBR0FnQUNBQU1HQWdBQ0FBb0dBUUFCQ3dZUUFOb0FBQURnQUFBQTNBQUFBQUFBQUFBQUFBV0EzQUFBQUFvQUFnQWFBQVFHQkFETkFBQUFCUVlFQU00QUFBQUtCZ0VBQVFBQUJZRGRBQUFBQ2dBQ0FCc0FCQVlFQU00QUFBQUZCZ1FBendBQUFBQUdBZ0FDQUFNR0FnQUNBQW9HQVFBQkN3WVFBQUFBQUFEY0FBQUEzZ0FBQUFBQUFBQUFBQVdBM2dBQUFBb0FBZ0FjQUFRR0JBRFBBQUFBQlFZRUFOQUFBQUFLQmdFQUFRQUFCWURmQUFBQUNnQUNBQjBBQkFZRUFOQUFBQUFGQmdRQTBRQUFBQUFHQWdBQ0FBTUdBZ0FDQUFvR0FRQUJDd1lRQUFBQUFBRGVBQUFBNEFBQUFBQUFBQUFBQUFXQTRBQUFBQW9BQWdBZUFBUUdCQURNQUFBQUJRWUVBTkVBQUFBS0JnRUFBUUFBQUFBQUFBQUFBQUE9
Note on K37: QzEzSDEzTk98UGljdHVyZSA5NnxWbXBEUkRBeE1EQUVBd0lCQUFBQUFBQUFBQUFBQUFDQUFBQUFBQU1BRmdBQUFFTm9aVzFFY21GM0lESXlMakl1TUM0ek16QXdDQUFUQUFBQVZXNTBhWFJzWldRZ1JHOWpkVzFsYm5RRUFoQUFNek5SQVkxODFnRE16SDRCY29ORkFRRUpDQUFBZ0xVQUFJQzFBQUlKQ0FBQXdDRUFBTUMxQWcwSUFRQUJDQWNCQUFFNkJBRUFBVHNFQVFBQVJRUUJBQUU4QkFFQUFFb0VBUUFBREFZQkFBRVBCZ0VBQVEwR0FRQUFRZ1FCQUFCREJBRUFBRVFFQVFBQUNnZ0lBQU1BWUFESUFBTUFDd2dJQUFNQUFBRElBQU1BQ1FnRUFBQ0FBZ0FJQ0FRQW1aa0JBQWNJQkFDWm1RQUFCZ2dFQUFBQUFnQUZDQVFBWm1ZT0FBUUlBZ0MwQUFNSUJBQUFBSGdBSXdnQkFBVU1DQUVBQUNnSUFRQUJLUWdCQUFFcUNBRUFBVElJQVFBQUt3Z0JBQ2dzQ0FFQUNnSUlFQUFBQUNRQUFBQWtBQUFBSkFBQUFDUUFBUU1DQUFBQUFnTUNBQUVBQUFNeUFBZ0EvLy8vLy8vL0FBQUFBQUFBLy84QUFBQUEvLy8vL3dBQUFBRC8vd0FBQUFELy8vLy9BQUFBQVAvLy8vOEFBUC8vQUFFUEFBQUFBUUFEQU9RRUJRQkJjbWxoYkFBSWVBQUFBd0FBQVNBQklBQUFBQUFMWmdpZy80VC9pQXZqQ1JnRFp3VW5BL3dBQWdBQUFTQUJJQUFBQUFBTFpnaWdBQUVBQUFCa0FBQUFBUUFCQVFFQUFBQUJKdzhBQVFBQkFBQUFBQUFBQUFBQUFBQUFBQUlBR1FHUUFBQUFBQUJnQUFBQUFBQUFBQUFBQVFBQUFBQUFBQUFBQUFBQUFBQUFBQUMwQ3dJQUFBQzFDeFFBQUFCRGFHVnRhV05oYkNCR2IzSnRkV3hoT2lDMkN3NEFBQUJGZUdGamRDQk5ZWE56T2lDM0N4UUFBQUJOYjJ4bFkzVnNZWElnVjJWcFoyaDBPaUM0Q3djQUFBQnRMM282SUxrTEZnQUFBRVZzWlcxbGJuUmhiQ0JCYm1Gc2VYTnBjem9ndWdzUkFBQUFRbTlwYkdsdVp5QlFiMmx1ZERvZ3V3c1JBQUFBVFdWc2RHbHVaeUJRYjJsdWREb2d2QXNSQUFBQVEzSnBkR2xqWVd3Z1ZHVnRjRG9ndlFzUkFBQUFRM0pwZEdsallXd2dVSEpsY3pvZ3Znc1FBQUFBUTNKcGRHbGpZV3dnVm05c09pQy9DeEFBQUFCSGFXSmljeUJGYm1WeVozazZJTUFMQ1FBQUFFeHZaeUJRT2lEQkN3WUFBQUJOVWpvZ3dnc1BBQUFBU0dWdWNua25jeUJNWVhjNklNTUxFQUFBQUVobFlYUWdiMllnUm05eWJUb2d4QXNJQUFBQWRGQlRRVG9neHdzSUFBQUFURzluVXpvZ3lBc0hBQUFBY0V0aE9pREpDd0lBQUFES0N3SUFBQUFMREFJQUFRQUtEQUVBQUFrTUFRQUFEQXdGQUFBQUtDTXBBWUFrQUFBQUJBSVFBQUFBQUFBQUFBQUF6SXlDQVFBQWtBTVdDQVFBQUFBa0FCZ0lCQUFBQUNRQUdRZ0FBQkFJQWdBQkFBOElBZ0FCQUFPQUlnQUFBQVFDRUFBek0xRUJqWHpXQU16TWZnRnlnMFVCQ2dBQ0FBRUFCSUFCQUFBQUFBSUlBQ0xDVlFFTFhVVUJDZ0FDQUFJQU53UUJBQUVBQUFTQUFnQUFBQUFDQ0FCVjlWd0JpT1E0QVFvQUFnQURBRGNFQVFBQkFBQUVnQU1BQUFBQUFnZ0F1MXRyQVlqa09BRUtBQUlBQkFBM0JBRUFBUUFBQklBRUFBQUFBQUlJQU82T2NnRUViQ3dCQ2dBQ0FBVUFOd1FCQUFFQUFBU0FCUUFBQUFBQ0NBQzdXMnNCZ1BNZkFRb0FBZ0FHQURjRUFRQUJBQUFFZ0FZQUFBQUFBZ2dBN281eUFmeDZFd0VLQUFJQUJ3QUNCQUlBQndBckJBSUFBUUJJQkFBQU53UUJBQUVHZ0FBQUFBQUFBZ2dBVkhWMkFaemVEd0VFQWhBQTNSMXVBWnplRHdITXpINEJYQmNYQVNNSUFRQUFBZ2NDQUFBQUJRY0JBQVVFQndZQUFnQUNBQU1BQUFjT0FBRUFBQUFEQUdBQXlBQUFBRTVJQ1FjT0FBRUFBQUFEQUdBQXlBQUFBRTVJQUFBQUFBU0FCd0FBQUFBQ0NBQzdXMnNCZVFJSEFRb0FBZ0FJQURjRUFRQUJBQUFFZ0FnQUFBQUFBZ2dBN281eUFmV0orZ0FLQUFJQUNRQTNCQUVBQVFBQUJJQUpBQUFBQUFJSUFMdGJhd0Z4RWU0QUNnQUNBQW9BTndRQkFBRUFBQVNBQ2dBQUFBQUNDQUJWOVZ3QmNSSHVBQW9BQWdBTEFEY0VBUUFCQUFBRWdBc0FBQUFBQWdnQUlzSlZBZTJZNFFBS0FBSUFEQUFDQkFJQUNBQXJCQUlBQVFCSUJBQUFOd1FCQUFFR2dBQUFBQUFBQWdnQWlLaFpBWTE4NVFBRUFoQUFNek5SQVkxODFnQWl3bGtCalh6bEFDTUlBUUQvQVFjQkFQOENCd0lBQUFBRkJ3RUFBd0FIRGdBQkFBQUFBd0JnQU1nQUFBQlBTQWtIRGdBQkFBQUFBd0JnQU1nQUFBQlBTQUFBQUFBRWdBd0FBQUFBQWdnQUlzSlZBZldKK2dBS0FBSUFEUUEzQkFFQUFRQUFCSUFOQUFBQUFBSUlBRlgxWEFGNUFnY0JDZ0FDQUE0QU53UUJBQUVBQUFTQURnQUFBQUFDQ0FCVjlWd0JnUE1mQVFvQUFnQVBBRGNFQVFBQkFBQUVnQThBQUFBQUFnZ0FJc0pWQVFSc0xBRUtBQUlBRUFBM0JBRUFBUUFBQllBUkFBQUFDZ0FDQUJFQUJBWUVBQUVBQUFBRkJnUUFBZ0FBQUFvR0FRQUJBQUFGZ0JJQUFBQUtBQUlBRWdBRUJnUUFBZ0FBQUFVR0JBQURBQUFBQUFZQ0FBSUFBd1lDQUFJQUNnWUJBQUVMQmhBQUVRQUFBQ0FBQUFBVEFBQUFBQUFBQUFBQUJZQVRBQUFBQ2dBQ0FCTUFCQVlFQUFNQUFBQUZCZ1FBQkFBQUFBb0dBUUFCQUFBRmdCUUFBQUFLQUFJQUZBQUVCZ1FBQkFBQUFBVUdCQUFGQUFBQUFBWUNBQUlBQXdZQ0FBSUFDZ1lCQUFFTEJoQUFBQUFBQUJNQUFBQWVBQUFBRlFBQUFBQUFCWUFWQUFBQUNnQUNBQlVBQkFZRUFBVUFBQUFGQmdRQUJnQUFBQW9HQVFBQkFBQUZnQllBQUFBS0FBSUFGZ0FFQmdRQUJnQUFBQVVHQkFBSEFBQUFDZ1lCQUFFQUFBV0FGd0FBQUFvQUFnQVhBQVFHQkFBSEFBQUFCUVlFQUFnQUFBQUFCZ0lBQWdBREJnSUFBZ0FLQmdFQUFRc0dFQUFXQUFBQUhRQUFBQmdBQUFBQUFBQUFBQUFGZ0JnQUFBQUtBQUlBR0FBRUJnUUFDQUFBQUFVR0JBQUpBQUFBQ2dZQkFBRUFBQVdBR1FBQUFBb0FBZ0FaQUFRR0JBQUpBQUFBQlFZRUFBb0FBQUFBQmdJQUFnQURCZ0lBQWdBS0JnRUFBUXNHRUFBQUFBQUFHQUFBQUJzQUFBQWFBQUFBQUFBRmdCb0FBQUFLQUFJQUdnQUVCZ1FBQ2dBQUFBVUdCQUFMQUFBQUNnWUJBQUVBQUFXQUd3QUFBQW9BQWdBYkFBUUdCQUFLQUFBQUJRWUVBQXdBQUFBS0JnRUFBUUFBQllBY0FBQUFDZ0FDQUJ3QUJBWUVBQXdBQUFBRkJnUUFEUUFBQUFBR0FnQUNBQU1HQWdBQ0FBb0dBUUFCQ3dZUUFBQUFBQUFiQUFBQUhRQUFBQUFBQUFBQUFBV0FIUUFBQUFvQUFnQWRBQVFHQkFBSEFBQUFCUVlFQUEwQUFBQUtCZ0VBQVFBQUJZQWVBQUFBQ2dBQ0FCNEFCQVlFQUFVQUFBQUZCZ1FBRGdBQUFBb0dBUUFCQUFBRmdCOEFBQUFLQUFJQUh3QUVCZ1FBRGdBQUFBVUdCQUFQQUFBQUFBWUNBQUlBQXdZQ0FBSUFDZ1lCQUFFTEJoQUFBQUFBQUI0QUFBQWdBQUFBQUFBQUFBQUFCWUFnQUFBQUNnQUNBQ0FBQkFZRUFBSUFBQUFGQmdRQUR3QUFBQW9HQVFBQkFBQUFBQUFBQUFBQUFBPT0=
Note on K38: QzEySDExTk98UGljdHVyZSA4MnxWbXBEUkRBeE1EQUVBd0lCQUFBQUFBQUFBQUFBQUFDQUFBQUFBQU1BRmdBQUFFTm9aVzFFY21GM0lESXlMakl1TUM0ek16QXdDQUFUQUFBQVZXNTBhWFJzWldRZ1JHOWpkVzFsYm5RRUFoQUFNek5SQWFtazNBREx6SDRCVkZzL0FRRUpDQUFBQUhzQUFBQjdBQUlKQ0FBQXdDRUFBTUMxQWcwSUFRQUJDQWNCQUFFNkJBRUFBVHNFQVFBQVJRUUJBQUU4QkFFQUFFb0VBUUFBREFZQkFBRVBCZ0VBQVEwR0FRQUFRZ1FCQUFCREJBRUFBRVFFQVFBQURnZ0NBRmtJQ2dnSUFBTUFZQURJQUFNQUN3Z0lBQU1BQUFESUFBTUFDUWdFQUFDQUFnQUlDQVFBbVprQkFBY0lCQUNabVFBQUJnZ0VBQUFBQWdBRkNBUUFabVlPQUFRSUFnQzBBQU1JQkFBQUFIZ0FJd2dCQUFVTUNBRUFBQ2dJQVFBQktRZ0JBQUVxQ0FFQUFUSUlBUUFBS3dnQkFDZ3NDQUVBQ2dJSUVBQUFBQ1FBQUFBa0FBQUFKQUFBQUNRQUFRTUNBQUFBQWdNQ0FBRUFBQU15QUFnQS8vLy8vLy8vQUFBQUFBQUEvLzhBQUFBQS8vLy8vd0FBQUFELy93QUFBQUQvLy8vL0FBQUFBUC8vLy84QUFQLy9BQUVQQUFBQUFRQURBT1FFQlFCQmNtbGhiQUFJZUFBQUF3QUFBU0FCSUFBQUFBQUxaZ2lnLzRUL2lBdmpDUmdEWndVbkEvd0FBZ0FBQVNBQklBQUFBQUFMWmdpZ0FBRUFBQUJrQUFBQUFRQUJBUUVBQUFBQkp3OEFBUUFCQUFBQUFBQUFBQUFBQUFBQUFBSUFHUUdRQUFBQUFBQmdBQUFBQUFBQUFBQUFBUUFBQUFBQUFBQUFBQUFBQUFBQUFBQzBDd0lBQUFDMUN4UUFBQUJEYUdWdGFXTmhiQ0JHYjNKdGRXeGhPaUMyQ3c0QUFBQkZlR0ZqZENCTllYTnpPaUMzQ3hRQUFBQk5iMnhsWTNWc1lYSWdWMlZwWjJoME9pQzRDd2NBQUFCdEwzbzZJTGtMRmdBQUFFVnNaVzFsYm5SaGJDQkJibUZzZVhOcGN6b2d1Z3NSQUFBQVFtOXBiR2x1WnlCUWIybHVkRG9ndXdzUkFBQUFUV1ZzZEdsdVp5QlFiMmx1ZERvZ3ZBc1JBQUFBUTNKcGRHbGpZV3dnVkdWdGNEb2d2UXNSQUFBQVEzSnBkR2xqWVd3Z1VISmxjem9ndmdzUUFBQUFRM0pwZEdsallXd2dWbTlzT2lDL0N4QUFBQUJIYVdKaWN5QkZibVZ5WjNrNklNQUxDUUFBQUV4dlp5QlFPaURCQ3dZQUFBQk5Vam9nd2dzUEFBQUFTR1Z1Y25rbmN5Qk1ZWGM2SU1NTEVBQUFBRWhsWVhRZ2IyWWdSbTl5YlRvZ3hBc0lBQUFBZEZCVFFUb2d4d3NJQUFBQVRHOW5Vem9neUFzSEFBQUFjRXRoT2lESkN3SUFBQURLQ3dJQUFBQUxEQUlBQVFBS0RBRUFBQWtNQVFBQURBd0ZBQUFBS0NNcEFZRDVBQUFBQkFJUUFBQUFBQUFBQUFBQU5kR0dBWHVhb2djV0NBUUFBQUFrQUJnSUJBQUFBQ1FBR1FnQUFCQUlBZ0FDQUE4SUFnQUJBQU9BMmdBQUFBUUNFQUF6TTFFQnFhVGNBTXZNZmdGVVd6OEJDZ0FDQUcwQkJJRGJBQUFBQUFJSUFDTENWUUVRc2dBQkNnQUNBRjhCTndRQkFBRUFBQVNBM0FBQUFBQUNDQUJWOVZ3QmxDb05BUW9BQWdCZ0FUY0VBUUFCQUFBRWdOMEFBQUFBQWdnQVZmVmNBWndiSmdFS0FBSUFZUUUzQkFFQUFRQUFCSURlQUFBQUFBSUlBQ0xDVlFFZmxESUJDZ0FDQUdJQk53UUJBQUVBQUFTQTN3QUFBQUFDQ0FCVjlWd0Jvd3cvQVFvQUFnQmpBVGNFQVFBQkFBQUVnT0FBQUFBQUFnZ0F1MXRyQWFNTVB3RUtBQUlBWkFFM0JBRUFBUUFBQklEaEFBQUFBQUlJQU82T2NnRWZsRElCQ2dBQ0FHVUJOd1FCQUFFQUFBU0E0Z0FBQUFBQ0NBQzdXMnNCbkJzbUFRb0FBZ0JtQVRjRUFRQUJBQUFFZ09NQUFBQUFBZ2dBN281eUFSaWpHUUVLQUFJQVp3RUNCQUlBQndBckJBSUFBUUJJQkFBQU53UUJBQUVHZ0FBQUFBQUFBZ2dBVkhWMkFiZ0dGZ0VFQWhBQTNCMXVBYmdHRmdITHpINEJlRDhkQVNNSUFRQUFBZ2NDQUFBQUJRY0JBQVVFQndZQUFnQUNBQU1BQUFjT0FBRUFBQUFEQUdBQXlBQUFBRTVJQ1FjT0FBRUFBQUFEQUdBQXlBQUFBRTVJQUFBQUFBU0E1QUFBQUFBQ0NBQzdXMnNCbENvTkFRb0FBZ0JvQVRjRUFRQUJBQUFFZ09VQUFBQUFBZ2dBN281eUFSQ3lBQUVLQUFJQWFRRTNCQUVBQVFBQUJJRG1BQUFBQUFJSUFMdGJhd0dOT2ZRQUNnQUNBR29CTndRQkFBRUFBQVNBNXdBQUFBQUNDQUJWOVZ3QmpUbjBBQW9BQWdCckFUY0VBUUFCQUFBRWdPZ0FBQUFBQWdnQUlzSlZBUW5CNXdBS0FBSUFiQUVDQkFJQUNBQXJCQUlBQVFCSUJBQUFOd1FCQUFFR2dBQUFBQUFBQWdnQWlLaFpBYW1rNndBRUFoQUFNek5SQWFtazNBQWl3bGtCcWFUckFDTUlBUUQvQVFjQkFQOENCd0lBQUFBRkJ3RUFBd0FIRGdBQkFBQUFBd0JnQU1nQUFBQlBTQWtIRGdBQkFBQUFBd0JnQU1nQUFBQlBTQUFBQUFBRmdPa0FBQUFLQUFJQVVBRUVCZ1FBNXdBQUFBVUdCQURiQUFBQUNnWUJBQUVBQUFXQTZnQUFBQW9BQWdCUkFRUUdCQURjQUFBQUJRWUVBTnNBQUFBQUJnSUFBZ0FEQmdJQUFRQUtCZ0VBQVFzR0VBRHJBQUFBQUFBQUFBQUFBQURwQUFBQUFBQUZnT3NBQUFBS0FBSUFVZ0VFQmdRQTVBQUFBQVVHQkFEY0FBQUFDZ1lCQUFFQUFBV0E3QUFBQUFvQUFnQlRBUVFHQkFEaUFBQUFCUVlFQU4wQUFBQUtCZ0VBQVFBQUJZRHRBQUFBQ2dBQ0FGUUJCQVlFQU40QUFBQUZCZ1FBM1FBQUFBQUdBZ0FDQUFNR0FnQUJBQW9HQVFBQkN3WVFBTzRBQUFBQUFBQUFBQUFBQU93QUFBQUFBQVdBN2dBQUFBb0FBZ0JWQVFRR0JBRGZBQUFBQlFZRUFONEFBQUFLQmdFQUFRQUFCWUR2QUFBQUNnQUNBRllCQkFZRUFPQUFBQUFGQmdRQTN3QUFBQUFHQWdBQ0FBTUdBZ0FCQUFvR0FRQUJDd1lRQVBBQUFBQUFBQUFBQUFBQUFPNEFBQUFBQUFXQThBQUFBQW9BQWdCWEFRUUdCQURoQUFBQUJRWUVBT0FBQUFBS0JnRUFBUUFBQllEeEFBQUFDZ0FDQUZnQkJBWUVBT0lBQUFBRkJnUUE0UUFBQUFBR0FnQUNBQU1HQWdBQkFBb0dBUUFCQ3dZUUFPd0FBQUR5QUFBQUFBQUFBUEFBQUFBQUFBV0E4Z0FBQUFvQUFnQlpBUVFHQkFEakFBQUFCUVlFQU9JQUFBQUtCZ0VBQVFBQUJZRHpBQUFBQ2dBQ0FGb0JCQVlFQU9RQUFBQUZCZ1FBNHdBQUFBb0dBUUFCQUFBRmdQUUFBQUFLQUFJQVd3RUVCZ1FBNVFBQUFBVUdCQURrQUFBQUFBWUNBQUlBQXdZQ0FBRUFDZ1lCQUFFTEJoQUE5UUFBQUFBQUFBRHpBQUFBNndBQUFBQUFCWUQxQUFBQUNnQUNBRndCQkFZRUFPWUFBQUFGQmdRQTVRQUFBQW9HQVFBQkFBQUZnUFlBQUFBS0FBSUFYUUVFQmdRQTV3QUFBQVVHQkFEbUFBQUFBQVlDQUFJQUF3WUNBQUVBQ2dZQkFBRUxCaEFBNlFBQUFQY0FBQUFBQUFBQTlRQUFBQUFBQllEM0FBQUFDZ0FDQUY0QkJBWUVBT2dBQUFBRkJnUUE1d0FBQUFvR0FRQUJBQUFBQUFBQUFBQUFBQT09
Note on K39: QzEySDEyTjJ8UGljdHVyZSA4NXxWbXBEUkRBeE1EQUVBd0lCQUFBQUFBQUFBQUFBQUFDQUFBQUFBQU1BRmdBQUFFTm9aVzFFY21GM0lESXlMakl1TUM0ek16QXdDQUFUQUFBQVZXNTBhWFJzWldRZ1JHOWpkVzFsYm5RRUFoQUFJVUpSQVdHeTJnRGN2WDRCblUxQkFRRUpDQUFBZ0xVQUFJQzFBQUlKQ0FBQXdDRUFBTUMxQWcwSUFRQUJDQWNCQUFFNkJBRUFBVHNFQVFBQVJRUUJBQUU4QkFFQUFFb0VBUUFBREFZQkFBRVBCZ0VBQVEwR0FRQUFRZ1FCQUFCREJBRUFBRVFFQVFBQURnZ0NBSjRJQ2dnSUFBTUFZQURJQUFNQUN3Z0lBQU1BQUFESUFBTUFDUWdFQUFDQUFnQUlDQVFBbVprQkFBY0lCQUNabVFBQUJnZ0VBQUFBQWdBRkNBUUFabVlPQUFRSUFnQzBBQU1JQkFBQUFIZ0FJd2dCQUFVTUNBRUFBQ2dJQVFBQktRZ0JBQUVxQ0FFQUFUSUlBUUFBS3dnQkFDZ3NDQUVBQ2dJSUVBQUFBQ1FBQUFBa0FBQUFKQUFBQUNRQUFRTUNBQUFBQWdNQ0FBRUFBQU15QUFnQS8vLy8vLy8vQUFBQUFBQUEvLzhBQUFBQS8vLy8vd0FBQUFELy93QUFBQUQvLy8vL0FBQUFBUC8vLy84QUFQLy9BQUVQQUFBQUFRQURBT1FFQlFCQmNtbGhiQUFJZUFBQUF3QUFBU0FCSUFBQUFBQUxaZ2lnLzRUL2lBdmpDUmdEWndVbkEvd0FBZ0FBQVNBQklBQUFBQUFMWmdpZ0FBRUFBQUJrQUFBQUFRQUJBUUVBQUFBQkp3OEFBUUFCQUFBQUFBQUFBQUFBQUFBQUFBSUFHUUdRQUFBQUFBQmdBQUFBQUFBQUFBQUFBUUFBQUFBQUFBQUFBQUFBQUFBQUFBQzBDd0lBQUFDMUN4UUFBQUJEYUdWdGFXTmhiQ0JHYjNKdGRXeGhPaUMyQ3c0QUFBQkZlR0ZqZENCTllYTnpPaUMzQ3hRQUFBQk5iMnhsWTNWc1lYSWdWMlZwWjJoME9pQzRDd2NBQUFCdEwzbzZJTGtMRmdBQUFFVnNaVzFsYm5SaGJDQkJibUZzZVhOcGN6b2d1Z3NSQUFBQVFtOXBiR2x1WnlCUWIybHVkRG9ndXdzUkFBQUFUV1ZzZEdsdVp5QlFiMmx1ZERvZ3ZBc1JBQUFBUTNKcGRHbGpZV3dnVkdWdGNEb2d2UXNSQUFBQVEzSnBkR2xqWVd3Z1VISmxjem9ndmdzUUFBQUFRM0pwZEdsallXd2dWbTlzT2lDL0N4QUFBQUJIYVdKaWN5QkZibVZ5WjNrNklNQUxDUUFBQUV4dlp5QlFPaURCQ3dZQUFBQk5Vam9nd2dzUEFBQUFTR1Z1Y25rbmN5Qk1ZWGM2SU1NTEVBQUFBRWhsWVhRZ2IyWWdSbTl5YlRvZ3hBc0lBQUFBZEZCVFFUb2d4d3NJQUFBQVRHOW5Vem9neUFzSEFBQUFjRXRoT2lESkN3SUFBQURLQ3dJQUFBQUxEQUlBQVFBS0RBRUFBQWtNQVFBQURBd0ZBQUFBS0NNcEFZRE9BQUFBQkFJUUFBQUFBQUFBQUFBQUZSNklBVmp1NlFjV0NBUUFBQUFrQUJnSUJBQUFBQ1FBR1FnQUFCQUlBZ0FCQUE4SUFnQUJBQU9BcndBQUFBUUNFQUFoUWxFQlliTGFBTnk5ZmdHZFRVRUJDZ0FDQU1zQUJJQ3dBQUFBQUFJSUFHYm1YQUVUQWRzQUNnQUNBTXdBTndRQkFBRUFBQVNBc1FBQUFBQUNDQUF6czFVQmwzbm5BQW9BQWdETkFEY0VBUUFCQUFBRWdMSUFBQUFBQWdnQVp1WmNBUnJ5OHdBS0FBSUF6Z0EzQkFFQUFRQUFCSUN6QUFBQUFBSUlBTXhNYXdFYTh2TUFDZ0FDQU04QU53UUJBQUVBQUFTQXRBQUFBQUFDQ0FEL2YzSUJsM25uQUFvQUFnRFFBRGNFQVFBQkFBQUVnTFVBQUFBQUFnZ0F6RXhyQVJNQjJ3QUtBQUlBMFFBM0JBRUFBUUFBQklDMkFBQUFBQUlJQVA5L2NnR2VhZ0FCQ2dBQ0FOSUFBZ1FDQUFjQUt3UUNBQUVBU0FRQUFEY0VBUUFCQm9BQUFBQUFBQUlJQUdWbWRnRSt6dndBQkFJUUFPME9iZ0UrenZ3QTNMMStBZjRHQkFFakNBRUFBQUlIQWdBQUFBVUhBUUFGQkFjR0FBSUFBZ0FEQUFBSERnQUJBQUFBQXdCZ0FNZ0FBQUJPU0FrSERnQUJBQUFBQXdCZ0FNZ0FBQUJPU0FBQUFBQUVnTGNBQUFBQUFnZ0F6RXhyQVNMakRBRUtBQUlBMHdBM0JBRUFBUUFBQklDNEFBQUFBQUlJQUdibVhBRWk0d3dCQ2dBQ0FOUUFOd1FCQUFFQUFBU0F1UUFBQUFBQ0NBQXpzMVVCcGxzWkFRb0FBZ0RWQURjRUFRQUJBQUFFZ0xvQUFBQUFBZ2dBWnVaY0FTblVKUUVLQUFJQTFnQTNCQUVBQVFBQUJJQzdBQUFBQUFJSUFNeE1hd0VwMUNVQkNnQUNBTmNBTndRQkFBRUFBQVNBdkFBQUFBQUNDQUQvZjNJQnBsc1pBUW9BQWdEWUFEY0VBUUFCQUFBRWdMMEFBQUFBQWdnQU03TlZBYTFNTWdFS0FBSUEyUUFDQkFJQUJ3QXJCQUlBQWdCSUJBQUFOd1FCQUFFR2dBQUFBQUFBQWdnQW1abFpBVTJ3TGdFRUFoQUFJVUpSQVUyd0xnSE16RnNCblUxQkFTTUlBUUFBQWdjQ0FBQUFCUWNCQUFFQUJ3OEFBUUFBQUFNQVlBRElBQUFBVGtneUNRY1BBQUVBQUFBREFHQUF5QUFBQUU1SU1nQUFBQUFGZ0w0QUFBQUtBQUlBMmdBRUJnUUFzQUFBQUFVR0JBQ3hBQUFBQUFZQ0FBSUFBd1lDQUFJQUNnWUJBQUVMQmhBQUFBQUFBTU1BQUFDL0FBQUFBQUFBQUFBQUJZQy9BQUFBQ2dBQ0FOc0FCQVlFQUxFQUFBQUZCZ1FBc2dBQUFBb0dBUUFCQUFBRmdNQUFBQUFLQUFJQTNBQUVCZ1FBc2dBQUFBVUdCQUN6QUFBQUFBWUNBQUlBQXdZQ0FBSUFDZ1lCQUFFTEJoQUFBQUFBQUw4QUFBREJBQUFBeEFBQUFBQUFCWURCQUFBQUNnQUNBTjBBQkFZRUFMTUFBQUFGQmdRQXRBQUFBQW9HQVFBQkFBQUZnTUlBQUFBS0FBSUEzZ0FFQmdRQXRBQUFBQVVHQkFDMUFBQUFBQVlDQUFJQUF3WUNBQUlBQ2dZQkFBRUxCaEFBQUFBQUFNRUFBQUREQUFBQUFBQUFBQUFBQllEREFBQUFDZ0FDQU44QUJBWUVBTEFBQUFBRkJnUUF0UUFBQUFvR0FRQUJBQUFGZ01RQUFBQUtBQUlBNEFBRUJnUUFzd0FBQUFVR0JBQzJBQUFBQ2dZQkFBRUFBQVdBeFFBQUFBb0FBZ0RoQUFRR0JBQzJBQUFBQlFZRUFMY0FBQUFLQmdFQUFRQUFCWURHQUFBQUNnQUNBT0lBQkFZRUFMY0FBQUFGQmdRQXVBQUFBQUFHQWdBQ0FBTUdBZ0FDQUFvR0FRQUJDd1lRQU1VQUFBRExBQUFBeHdBQUFBQUFBQUFBQUFXQXh3QUFBQW9BQWdEakFBUUdCQUM0QUFBQUJRWUVBTGtBQUFBS0JnRUFBUUFBQllESUFBQUFDZ0FDQU9RQUJBWUVBTGtBQUFBRkJnUUF1Z0FBQUFBR0FnQUNBQU1HQWdBQ0FBb0dBUUFCQ3dZUUFBQUFBQURIQUFBQXlRQUFBTXdBQUFBQUFBV0F5UUFBQUFvQUFnRGxBQVFHQkFDNkFBQUFCUVlFQUxzQUFBQUtCZ0VBQVFBQUJZREtBQUFBQ2dBQ0FPWUFCQVlFQUxzQUFBQUZCZ1FBdkFBQUFBQUdBZ0FDQUFNR0FnQUNBQW9HQVFBQkN3WVFBQUFBQUFESkFBQUF5d0FBQUFBQUFBQUFBQVdBeXdBQUFBb0FBZ0RuQUFRR0JBQzNBQUFBQlFZRUFMd0FBQUFLQmdFQUFRQUFCWURNQUFBQUNnQUNBT2dBQkFZRUFMb0FBQUFGQmdRQXZRQUFBQW9HQVFBQkFBQUFBQUFBQUFBQUFBPT0=
Note on K41: QzE4SDE0TjJPMnxQaWN0dXJlIDIwOHxWbXBEUkRBeE1EQUVBd0lCQUFBQUFBQUFBQUFBQUFDQUFBQUFBQU1BRmdBQUFFTm9aVzFFY21GM0lESXlMakl1TUM0ek16QXdDQUFUQUFBQVZXNTBhWFJzWldRZ1JHOWpkVzFsYm5RRUFoQUFaaFpOQWJ4V3p3Q1o2WUlCUTZsTUFRRUpDQUFBZ0xVQUFJQzFBQUlKQ0FBQXdDRUFBTUMxQWcwSUFRQUJDQWNCQUFFNkJBRUFBVHNFQVFBQVJRUUJBQUU4QkFFQUFFb0VBUUFBREFZQkFBRVBCZ0VBQVEwR0FRQUFRZ1FCQUFCREJBRUFBRVFFQVFBQUNnZ0lBQU1BWUFESUFBTUFDd2dJQUFNQUFBRElBQU1BQ1FnRUFBQ0FBZ0FJQ0FRQW1aa0JBQWNJQkFDWm1RQUFCZ2dFQUFBQUFnQUZDQVFBWm1ZT0FBUUlBZ0MwQUFNSUJBQUFBSGdBSXdnQkFBVU1DQUVBQUNnSUFRQUJLUWdCQUFFcUNBRUFBVElJQVFBQUt3Z0JBQ2dzQ0FFQUNnSUlFQUFBQUNRQUFBQWtBQUFBSkFBQUFDUUFBUU1DQUFBQUFnTUNBQUVBQUFNeUFBZ0EvLy8vLy8vL0FBQUFBQUFBLy84QUFBQUEvLy8vL3dBQUFBRC8vd0FBQUFELy8vLy9BQUFBQVAvLy8vOEFBUC8vQUFFUEFBQUFBUUFEQU9RRUJRQkJjbWxoYkFBSWVBQUFBd0FBQVNBQklBQUFBQUFMWmdpZy80VC9pQXZqQ1JnRFp3VW5BL3dBQWdBQUFTQUJJQUFBQUFBTFpnaWdBQUVBQUFCa0FBQUFBUUFCQVFFQUFBQUJKdzhBQVFBQkFBQUFBQUFBQUFBQUFBQUFBQUlBR1FHUUFBQUFBQUJnQUFBQUFBQUFBQUFBQVFBQUFBQUFBQUFBQUFBQUFBQUFBQUMwQ3dJQUFBQzFDeFFBQUFCRGFHVnRhV05oYkNCR2IzSnRkV3hoT2lDMkN3NEFBQUJGZUdGamRDQk5ZWE56T2lDM0N4UUFBQUJOYjJ4bFkzVnNZWElnVjJWcFoyaDBPaUM0Q3djQUFBQnRMM282SUxrTEZnQUFBRVZzWlcxbGJuUmhiQ0JCYm1Gc2VYTnBjem9ndWdzUkFBQUFRbTlwYkdsdVp5QlFiMmx1ZERvZ3V3c1JBQUFBVFdWc2RHbHVaeUJRYjJsdWREb2d2QXNSQUFBQVEzSnBkR2xqWVd3Z1ZHVnRjRG9ndlFzUkFBQUFRM0pwZEdsallXd2dVSEpsY3pvZ3Znc1FBQUFBUTNKcGRHbGpZV3dnVm05c09pQy9DeEFBQUFCSGFXSmljeUJGYm1WeVozazZJTUFMQ1FBQUFFeHZaeUJRT2lEQkN3WUFBQUJOVWpvZ3dnc1BBQUFBU0dWdWNua25jeUJNWVhjNklNTUxFQUFBQUVobFlYUWdiMllnUm05eWJUb2d4QXNJQUFBQWRGQlRRVG9neHdzSUFBQUFURzluVXpvZ3lBc0hBQUFBY0V0aE9pREpDd0lBQUFES0N3SUFBQUFMREFJQUFRQUtEQUVBQUFrTUFRQUFEQXdGQUFBQUtDTXBBWUF6QUFBQUJBSVFBQUFBQUFBQUFBQUFtYW1HQVFCQXB3TVdDQVFBQUFBa0FCZ0lCQUFBQUNRQUdRZ0FBQkFJQWdBQkFBOElBZ0FCQUFPQU1RQUFBQVFDRUFCbUZrMEJ2RmJQQUpucGdnRkRxVXdCQ2dBQ0FBRUFCSUFCQUFBQUFBSUlBTHVyZGdFSDhTWUJDZ0FDQUFJQUFnUUNBQWdBS3dRQ0FBQUFTQVFBQURjRUFRQUJCb0FBQUFBQUFBSUlBQ0dTZWdGbkRTTUJCQUlRQU13Y2NnRm5EU01CdTZ0NkFhZlVLZ0VqQ0FFQUFBSUhBZ0FBQUFBSERRQUJBQUFBQXdCZ0FNZ0FBQUJQQ1FjTkFBRUFBQUFEQUdBQXlBQUFBRThBQUFBQUJJQUNBQUFBQUFJSUFJaDRid0dEZUJvQkNnQUNBQU1BTndRQkFBRUFBQVNBQXdBQUFBQUNDQUM3cTNZQkFBQU9BUW9BQWdBRUFEY0VBUUFCQUFBRWdBUUFBQUFBQWdnQWlIaHZBWHlIQVFFS0FBSUFCUUEzQkFFQUFRQUFCSUFGQUFBQUFBSUlBTHVyZGdINER2VUFDZ0FDQUFZQUFnUUNBQWNBS3dRQ0FBRUFTQVFBQURjRUFRQUJCb0FBQUFBQUFBSUlBQ0dTZWdHWWN2RUFCQUlRQUtvNmNnR1ljdkVBbWVtQ0FWaXIrQUFqQ0FFQUFBSUhBZ0FBQUFVSEFRQUZCQWNHQUFJQUFnQURBQUFIRGdBQkFBQUFBd0JnQU1nQUFBQk9TQWtIRGdBQkFBQUFBd0JnQU1nQUFBQk9TQUFBQUFBRWdBWUFBQUFBQWdnQWlIaHZBWFNXNkFBS0FBSUFCd0EzQkFFQUFRQUFCSUFIQUFBQUFBSUlBTHVyZGdId0hkd0FDZ0FDQUFnQU53UUJBQUVBQUFTQUNBQUFBQUFDQ0FDSWVHOEJiYVhQQUFvQUFnQUpBRGNFQVFBQkFBQUVnQWtBQUFBQUFnZ0FJaEpoQVcybHp3QUtBQUlBQ2dBM0JBRUFBUUFBQklBS0FBQUFBQUlJQU8vZVdRSHdIZHdBQ2dBQ0FBc0FOd1FCQUFFQUFBU0FDd0FBQUFBQ0NBQWlFbUVCZEpib0FBb0FBZ0FNQURjRUFRQUJBQUFFZ0F3QUFBQUFBZ2dBSWhKaEFYeUhBUUVLQUFJQURRQTNCQUVBQVFBQUJJQU5BQUFBQUFJSUFPL2VXUUg0RHZVQUNnQUNBQTRBQWdRQ0FBZ0FLd1FDQUFBQVNBUUFBRGNFQVFBQkJvQUFBQUFBQUFJSUFGWEZYUUZZSy9FQUJBSVFBQUJRVlFGWUsvRUE3OTVkQVpqeStBQWpDQUVBQUFJSEFnQUFBQUFIRFFBQkFBQUFBd0JnQU1nQUFBQlBDUWNOQUFFQUFBQURBR0FBeUFBQUFFOEFBQUFBQklBT0FBQUFBQUlJQU8vZVdRRUFBQTRCQ2dBQ0FBOEFOd1FCQUFFQUFBU0FEd0FBQUFBQ0NBQWlFbUVCZzNnYUFRb0FBZ0FRQURjRUFRQUJBQUFFZ0JBQUFBQUFBZ2dBNzk1WkFRZnhKZ0VLQUFJQUVRQUNCQUlBQndBckJBSUFBUUJJQkFBQU53UUJBQUVHZ0FBQUFBQUFBZ2dBM20xVkFhZFVJd0VFQWhBQVpoWk5BYWRVSXdGVnhWMEJaNDBxQVNNSUFRQUFBZ2NDQUFBQUJRY0JBQVFFQndZQUFnQUNBQVFBQUFjT0FBRUFBQUFEQUdBQXlBQUFBRTVJQ1FjT0FBRUFBQUFEQUdBQXlBQUFBRTVJQUFBQUFBU0FFUUFBQUFBQ0NBQWlFbUVCaTJrekFRb0FBZ0FTQURjRUFRQUJBQUFFZ0JJQUFBQUFBZ2dBNzk1WkFRL2lQd0VLQUFJQUV3QTNCQUVBQVFBQUJJQVRBQUFBQUFJSUFDSVNZUUdTV2t3QkNnQUNBQlFBTndRQkFBRUFBQVNBRkFBQUFBQUNDQUNJZUc4QmtscE1BUW9BQWdBVkFEY0VBUUFCQUFBRWdCVUFBQUFBQWdnQXU2dDJBUS9pUHdFS0FBSUFGZ0EzQkFFQUFRQUFCSUFXQUFBQUFBSUlBSWg0YndHTGFUTUJDZ0FDQUJjQU53UUJBQUVBQUFXQUdBQUFBQW9BQWdBWUFBUUdCQUFCQUFBQUJRWUVBQUlBQUFBQUJnSUFBZ0FLQmdFQUFRQUFCWUFaQUFBQUNnQUNBQmtBQkFZRUFBSUFBQUFGQmdRQUF3QUFBQW9HQVFBQkFBQUZnQm9BQUFBS0FBSUFHZ0FFQmdRQUF3QUFBQVVHQkFBRUFBQUFBQVlDQUFJQUF3WUNBQUlBQ2dZQkFBRUxCaEFBQUFBQUFCa0FBQUFqQUFBQUd3QUFBQUFBQllBYkFBQUFDZ0FDQUJzQUJBWUVBQVFBQUFBRkJnUUFCUUFBQUFvR0FRQUJBQUFGZ0J3QUFBQUtBQUlBSEFBRUJnUUFCUUFBQUFVR0JBQUdBQUFBQ2dZQkFBRUFBQVdBSFFBQUFBb0FBZ0FkQUFRR0JBQUdBQUFBQlFZRUFBY0FBQUFBQmdJQUFnQURCZ0lBQWdBS0JnRUFBUXNHRUFBY0FBQUFJZ0FBQUI0QUFBQUFBQUFBQUFBRmdCNEFBQUFLQUFJQUhnQUVCZ1FBQndBQUFBVUdCQUFJQUFBQUNnWUJBQUVBQUFXQUh3QUFBQW9BQWdBZkFBUUdCQUFJQUFBQUJRWUVBQWtBQUFBQUJnSUFBZ0FEQmdJQUFnQUtCZ0VBQVFzR0VBQUFBQUFBSGdBQUFDQUFBQUFBQUFBQUFBQUZnQ0FBQUFBS0FBSUFJQUFFQmdRQUNRQUFBQVVHQkFBS0FBQUFDZ1lCQUFFQUFBV0FJUUFBQUFvQUFnQWhBQVFHQkFBS0FBQUFCUVlFQUFzQUFBQUFCZ0lBQWdBREJnSUFBZ0FLQmdFQUFRc0dFQUFBQUFBQUlBQUFBQ0lBQUFBQUFBQUFBQUFGZ0NJQUFBQUtBQUlBSWdBRUJnUUFCZ0FBQUFVR0JBQUxBQUFBQ2dZQkFBRUFBQVdBSXdBQUFBb0FBZ0FqQUFRR0JBQUVBQUFBQlFZRUFBd0FBQUFLQmdFQUFRQUFCWUFrQUFBQUNnQUNBQ1FBQkFZRUFBd0FBQUFGQmdRQURRQUFBQUFHQWdBQ0FBb0dBUUFCQUFBRmdDVUFBQUFLQUFJQUpRQUVCZ1FBREFBQUFBVUdCQUFPQUFBQUNnWUJBQUVBQUFXQUpnQUFBQW9BQWdBbUFBUUdCQUFPQUFBQUJRWUVBQThBQUFBQUJnSUFBZ0FEQmdJQUFnQUtCZ0VBQVFzR0VBQUFBQUFBSlFBQUFDY0FBQUFvQUFBQUFBQUZnQ2NBQUFBS0FBSUFKd0FFQmdRQUFnQUFBQVVHQkFBUEFBQUFDZ1lCQUFFQUFBV0FLQUFBQUFvQUFnQW9BQVFHQkFBUEFBQUFCUVlFQUJBQUFBQUtCZ0VBQVFBQUJZQXBBQUFBQ2dBQ0FDa0FCQVlFQUJBQUFBQUZCZ1FBRVFBQUFBb0dBUUFCQUFBRmdDb0FBQUFLQUFJQUtnQUVCZ1FBRVFBQUFBVUdCQUFTQUFBQUFBWUNBQUlBQXdZQ0FBSUFDZ1lCQUFFTEJoQUFLUUFBQUM4QUFBQXJBQUFBQUFBQUFBQUFCWUFyQUFBQUNnQUNBQ3NBQkFZRUFCSUFBQUFGQmdRQUV3QUFBQW9HQVFBQkFBQUZnQ3dBQUFBS0FBSUFMQUFFQmdRQUV3QUFBQVVHQkFBVUFBQUFBQVlDQUFJQUF3WUNBQUlBQ2dZQkFBRUxCaEFBQUFBQUFDc0FBQUF0QUFBQUFBQUFBQUFBQllBdEFBQUFDZ0FDQUMwQUJBWUVBQlFBQUFBRkJnUUFGUUFBQUFvR0FRQUJBQUFGZ0M0QUFBQUtBQUlBTGdBRUJnUUFGUUFBQUFVR0JBQVdBQUFBQUFZQ0FBSUFBd1lDQUFJQUNnWUJBQUVMQmhBQUFBQUFBQzBBQUFBdkFBQUFBQUFBQUFBQUJZQXZBQUFBQ2dBQ0FDOEFCQVlFQUJFQUFBQUZCZ1FBRmdBQUFBb0dBUUFCQUFBQUFBQUFBQUFBQUE9PQ==
Note on K42: QzE4SDIyTjJPMnxQaWN0dXJlIDg1fFZtcERSREF4TURBRUF3SUJBQUFBQUFBQUFBQUFBQUNBQUFBQUFBTUFGZ0FBQUVOb1pXMUVjbUYzSURJeUxqSXVNQzR6TXpBd0NBQVRBQUFBVlc1MGFYUnNaV1FnUkc5amRXMWxiblFFQWhBQVpoYTFBcDh1eVFDWjZlb0NZTkZTQVFFSkNBQUFnR2NBQUlCbkFBSUpDQUFBd0NFQUFNQzFBZzBJQVFBQkNBY0JBQUU2QkFFQUFUc0VBUUFBUlFRQkFBRThCQUVBQUVvRUFRQUFEQVlCQUFFUEJnRUFBUTBHQVFBQVFnUUJBQUJEQkFFQUFFUUVBUUFBQ2dnSUFBTUFZQURJQUFNQUN3Z0lBQU1BQUFESUFBTUFDUWdFQUFDQUFnQUlDQVFBbVprQkFBY0lCQUNabVFBQUJnZ0VBQUFBQWdBRkNBUUFabVlPQUFRSUFnQzBBQU1JQkFBQUFIZ0FJd2dCQUFVTUNBRUFBQ2dJQVFBQktRZ0JBQUVxQ0FFQUFUSUlBUUFBS3dnQkFDZ3NDQUVBQ2dJSUVBQUFBQ1FBQUFBa0FBQUFKQUFBQUNRQUFRTUNBQUFBQWdNQ0FBRUFBQU15QUFnQS8vLy8vLy8vQUFBQUFBQUEvLzhBQUFBQS8vLy8vd0FBQUFELy93QUFBQUQvLy8vL0FBQUFBUC8vLy84QUFQLy9BQUVQQUFBQUFRQURBT1FFQlFCQmNtbGhiQUFJZUFBQUF3QUFBU0FCSUFBQUFBQUxaZ2lnLzRUL2lBdmpDUmdEWndVbkEvd0FBZ0FBQVNBQklBQUFBQUFMWmdpZ0FBRUFBQUJrQUFBQUFRQUJBUUVBQUFBQkp3OEFBUUFCQUFBQUFBQUFBQUFBQUFBQUFBSUFHUUdRQUFBQUFBQmdBQUFBQUFBQUFBQUFBUUFBQUFBQUFBQUFBQUFBQUFBQUFBQzBDd0lBQUFDMUN4UUFBQUJEYUdWdGFXTmhiQ0JHYjNKdGRXeGhPaUMyQ3c0QUFBQkZlR0ZqZENCTllYTnpPaUMzQ3hRQUFBQk5iMnhsWTNWc1lYSWdWMlZwWjJoME9pQzRDd2NBQUFCdEwzbzZJTGtMRmdBQUFFVnNaVzFsYm5SaGJDQkJibUZzZVhOcGN6b2d1Z3NSQUFBQVFtOXBiR2x1WnlCUWIybHVkRG9ndXdzUkFBQUFUV1ZzZEdsdVp5QlFiMmx1ZERvZ3ZBc1JBQUFBUTNKcGRHbGpZV3dnVkdWdGNEb2d2UXNSQUFBQVEzSnBkR2xqWVd3Z1VISmxjem9ndmdzUUFBQUFRM0pwZEdsallXd2dWbTlzT2lDL0N4QUFBQUJIYVdKaWN5QkZibVZ5WjNrNklNQUxDUUFBQUV4dlp5QlFPaURCQ3dZQUFBQk5Vam9nd2dzUEFBQUFTR1Z1Y25rbmN5Qk1ZWGM2SU1NTEVBQUFBRWhsWVhRZ2IyWWdSbTl5YlRvZ3hBc0lBQUFBZEZCVFFUb2d4d3NJQUFBQVRHOW5Vem9neUFzSEFBQUFjRXRoT2lESkN3SUFBQURLQ3dJQUFBQUxEQUlBQVFBS0RBRUFBQWtNQVFBQURBd0ZBQUFBS0NNcEFZQXlBQUFBQkFJUUFBQUFBQUFBQUFBQW1hbnVBZ0FBcFFNV0NBUUFBQUFrQUJnSUJBQUFBQ1FBR1FnQUFCQUlBZ0FDQUE4SUFnQUJBQU9BTUFBQUFBUUNFQUJtRnJVQ255N0pBSm5wNmdKZzBWSUJDZ0FDQUFFQUJJQUJBQUFBQUFJSUFDSVN5UUoyTWtZQkNnQUNBQUlBTndRQkFBRUFBQVNBQWdBQUFBQUNDQUNJZU5jQ2RqSkdBUW9BQWdBREFEY0VBUUFCQUFBRWdBTUFBQUFBQWdnQXU2dmVBdks1T1FFS0FBSUFCQUEzQkFFQUFRQUFCSUFFQUFBQUFBSUlBSWg0MXdKdVFTMEJDZ0FDQUFVQU53UUJBQUVBQUFTQUJRQUFBQUFDQ0FDN3E5NEM2OGdnQVFvQUFnQUdBQUlFQWdBSEFDc0VBZ0FCQUVnRUFBQTNCQUVBQVFhQUFBQUFBQUFDQ0FBaGt1SUNpeXdkQVFRQ0VBQ3FPdG9DaXl3ZEFabnA2Z0pMWlNRQkl3Z0JBQUFDQndJQUFBQUZCd0VBQlFRSEJnQUNBQUlBQXdBQUJ3NEFBUUFBQUFNQVlBRElBQUFBVGtnSkJ3NEFBUUFBQUFNQVlBRElBQUFBVGtnQUFBQUFCSUFHQUFBQUFBSUlBSWg0MXdKblVCUUJDZ0FDQUFjQU53UUJBQUVBQUFTQUJ3QUFBQUFDQ0FBaUVza0NaMUFVQVFvQUFnQUlBRGNFQVFBQkFBQUVnQWdBQUFBQUFnZ0E3OTdCQXVQWEJ3RUtBQUlBQ1FBM0JBRUFBUUFBQklBSkFBQUFBQUlJQUNJU3lRSmZYL3NBQ2dBQ0FBb0FOd1FCQUFFQUFBU0FDZ0FBQUFBQ0NBRHYzc0VDM09idUFBb0FBZ0FMQUFJRUFnQUhBQ3NFQWdBQkFFZ0VBQUEzQkFFQUFRYUFBQUFBQUFBQ0NBRGViYjBDZkVyckFBUUNFQUJtRnJVQ2ZFcnJBRlhGeFFJOGcvSUFJd2dCQUFBQ0J3SUFBQUFGQndFQUJBUUhCZ0FDQUFJQUJBQUFCdzRBQVFBQUFBTUFZQURJQUFBQVRrZ0pCdzRBQVFBQUFBTUFZQURJQUFBQVRrZ0FBQUFBQklBTEFBQUFBQUlJQUNJU3lRSllidUlBQ2dBQ0FBd0FOd1FCQUFFQUFBU0FEQUFBQUFBQ0NBQ0llTmNDV0c3aUFBb0FBZ0FOQURjRUFRQUJBQUFFZ0EwQUFBQUFBZ2dBdTZ2ZUF0VDExUUFLQUFJQURnQTNCQUVBQVFBQUJJQU9BQUFBQUFJSUFJaDQxd0pRZmNrQUNnQUNBQThBTndRQkFBRUFBQVNBRHdBQUFBQUNDQUFpRXNrQ1VIM0pBQW9BQWdBUUFEY0VBUUFCQUFBRWdCQUFBQUFBQWdnQTc5N0JBdFQxMVFBS0FBSUFFUUEzQkFFQUFRQUFCSUFSQUFBQUFBSUlBTy9ld1FMcnlDQUJDZ0FDQUJJQUFnUUNBQWdBS3dRQ0FBQUFTQVFBQURjRUFRQUJCb0FBQUFBQUFBSUlBRlhGeFFKTDVSd0JCQUlRQUFCUXZRSkw1UndCNzk3RkFvdXNKQUVqQ0FFQUFBSUhBZ0FBQUFBSERRQUJBQUFBQXdCZ0FNZ0FBQUJQQ1FjTkFBRUFBQUFEQUdBQXlBQUFBRThBQUFBQUJJQVNBQUFBQUFJSUFMdXIzZ0xqMXdjQkNnQUNBQk1BTndRQkFBRUFBQVNBRXdBQUFBQUNDQUNJZU5jQ1gxLzdBQW9BQWdBVUFEY0VBUUFCQUFBRWdCUUFBQUFBQWdnQXU2dmVBdHptN2dBS0FBSUFGUUFDQkFJQUNBQXJCQUlBQUFCSUJBQUFOd1FCQUFFR2dBQUFBQUFBQWdnQUlaTGlBandENndBRUFoQUF6QnphQWp3RDZ3QzdxK0lDZk1yeUFDTUlBUUFBQWdjQ0FBQUFBQWNOQUFFQUFBQURBR0FBeUFBQUFFOEpCdzBBQVFBQUFBTUFZQURJQUFBQVR3QUFBQUFFZ0JVQUFBQUFBZ2dBSWhMSkFtNUJMUUVLQUFJQUZnQTNCQUVBQVFBQUJJQVdBQUFBQUFJSUFMdXIzZ0w2cWxJQkNnQUNBQmNBTndRQkFBRUFBQVdBR0FBQUFBb0FBZ0FZQUFRR0JBQUJBQUFBQlFZRUFBSUFBQUFLQmdFQUFRQUFCWUFaQUFBQUNnQUNBQmtBQkFZRUFBSUFBQUFGQmdRQUF3QUFBQW9HQVFBQkFBQUZnQm9BQUFBS0FBSUFHZ0FFQmdRQUF3QUFBQVVHQkFBRUFBQUFDZ1lCQUFFQUFBV0FHd0FBQUFvQUFnQWJBQVFHQkFBRUFBQUFCUVlFQUFVQUFBQUtCZ0VBQVFBQUJZQWNBQUFBQ2dBQ0FCd0FCQVlFQUFVQUFBQUZCZ1FBQmdBQUFBb0dBUUFCQUFBRmdCMEFBQUFLQUFJQUhRQUVCZ1FBQmdBQUFBVUdCQUFIQUFBQUNnWUJBQUVBQUFXQUhnQUFBQW9BQWdBZUFBUUdCQUFIQUFBQUJRWUVBQWdBQUFBS0JnRUFBUUFBQllBZkFBQUFDZ0FDQUI4QUJBWUVBQWdBQUFBRkJnUUFDUUFBQUFBR0FnQUNBQU1HQWdBQkFBb0dBUUFCQ3dZUUFCNEFBQUFBQUFBQUlBQUFBQ3NBQUFBQUFBV0FJQUFBQUFvQUFnQWdBQVFHQkFBSkFBQUFCUVlFQUFvQUFBQUtCZ0VBQVFBQUJZQWhBQUFBQ2dBQ0FDRUFCQVlFQUFvQUFBQUZCZ1FBQ3dBQUFBb0dBUUFCQUFBRmdDSUFBQUFLQUFJQUlnQUVCZ1FBQ3dBQUFBVUdCQUFNQUFBQUFBWUNBQUlBQXdZQ0FBSUFDZ1lCQUFFTEJoQUFJUUFBQUNjQUFBQWpBQUFBQUFBQUFBQUFCWUFqQUFBQUNnQUNBQ01BQkFZRUFBd0FBQUFGQmdRQURRQUFBQW9HQVFBQkFBQUZnQ1FBQUFBS0FBSUFKQUFFQmdRQURRQUFBQVVHQkFBT0FBQUFBQVlDQUFJQUF3WUNBQUlBQ2dZQkFBRUxCaEFBQUFBQUFDTUFBQUFsQUFBQUFBQUFBQUFBQllBbEFBQUFDZ0FDQUNVQUJBWUVBQTRBQUFBRkJnUUFEd0FBQUFvR0FRQUJBQUFGZ0NZQUFBQUtBQUlBSmdBRUJnUUFEd0FBQUFVR0JBQVFBQUFBQUFZQ0FBSUFBd1lDQUFJQUNnWUJBQUVMQmhBQUFBQUFBQ1VBQUFBbkFBQUFBQUFBQUFBQUJZQW5BQUFBQ2dBQ0FDY0FCQVlFQUFzQUFBQUZCZ1FBRUFBQUFBb0dBUUFCQUFBRmdDZ0FBQUFLQUFJQUtBQUVCZ1FBQndBQUFBVUdCQUFSQUFBQUFBWUNBQUlBQ2dZQkFBRUFBQVdBS1FBQUFBb0FBZ0FwQUFRR0JBQUdBQUFBQlFZRUFCSUFBQUFBQmdJQUFnQURCZ0lBQWdBS0JnRUFBUXNHRUFBY0FBQUFIUUFBQUNvQUFBQUFBQUFBQUFBRmdDb0FBQUFLQUFJQUtnQUVCZ1FBRWdBQUFBVUdCQUFUQUFBQUNnWUJBQUVBQUFXQUt3QUFBQW9BQWdBckFBUUdCQUFKQUFBQUJRWUVBQk1BQUFBS0JnRUFBUUFBQllBc0FBQUFDZ0FDQUN3QUJBWUVBQk1BQUFBRkJnUUFGQUFBQUFBR0FnQUNBQW9HQVFBQkFBQUZnQzBBQUFBS0FBSUFMUUFFQmdRQUJBQUFBQVVHQkFBVkFBQUFDZ1lCQUFFQUFBV0FMZ0FBQUFvQUFnQXVBQVFHQkFBQ0FBQUFCUVlFQUJZQUFBQUtCZ0VBQVFBQUFBQUFBQUFBQUFBPQ==
Note on K43: QzIwSDE4TjJPMnxQaWN0dXJlIDcxfFZtcERSREF4TURBRUF3SUJBQUFBQUFBQUFBQUFBQUNBQUFBQUFBTUFGZ0FBQUVOb1pXMUVjbUYzSURJeUxqSXVNQzR6TXpBd0NBQVRBQUFBVlc1MGFYUnNaV1FnUkc5amRXMWxiblFFQWhBQXZPdEdBWU1Hd3dCREZJa0JmUGxZQVFFSkNBQUFnTFVBQUlDMUFBSUpDQUFBd0NFQUFNQzFBZzBJQVFBQkNBY0JBQUU2QkFFQUFUc0VBUUFBUlFRQkFBRThCQUVBQUVvRUFRQUFEQVlCQUFFUEJnRUFBUTBHQVFBQVFnUUJBQUJEQkFFQUFFUUVBUUFBQ2dnSUFBTUFZQURJQUFNQUN3Z0lBQU1BQUFESUFBTUFDUWdFQUFDQUFnQUlDQVFBbVprQkFBY0lCQUNabVFBQUJnZ0VBQUFBQWdBRkNBUUFabVlPQUFRSUFnQzBBQU1JQkFBQUFIZ0FJd2dCQUFVTUNBRUFBQ2dJQVFBQktRZ0JBQUVxQ0FFQUFUSUlBUUFBS3dnQkFDZ3NDQUVBQ2dJSUVBQUFBQ1FBQUFBa0FBQUFKQUFBQUNRQUFRTUNBQUFBQWdNQ0FBRUFBQU15QUFnQS8vLy8vLy8vQUFBQUFBQUEvLzhBQUFBQS8vLy8vd0FBQUFELy93QUFBQUQvLy8vL0FBQUFBUC8vLy84QUFQLy9BQUVQQUFBQUFRQURBT1FFQlFCQmNtbGhiQUFJZUFBQUF3QUFBU0FCSUFBQUFBQUxaZ2lnLzRUL2lBdmpDUmdEWndVbkEvd0FBZ0FBQVNBQklBQUFBQUFMWmdpZ0FBRUFBQUJrQUFBQUFRQUJBUUVBQUFBQkp3OEFBUUFCQUFBQUFBQUFBQUFBQUFBQUFBSUFHUUdRQUFBQUFBQmdBQUFBQUFBQUFBQUFBUUFBQUFBQUFBQUFBQUFBQUFBQUFBQzBDd0lBQUFDMUN4UUFBQUJEYUdWdGFXTmhiQ0JHYjNKdGRXeGhPaUMyQ3c0QUFBQkZlR0ZqZENCTllYTnpPaUMzQ3hRQUFBQk5iMnhsWTNWc1lYSWdWMlZwWjJoME9pQzRDd2NBQUFCdEwzbzZJTGtMRmdBQUFFVnNaVzFsYm5SaGJDQkJibUZzZVhOcGN6b2d1Z3NSQUFBQVFtOXBiR2x1WnlCUWIybHVkRG9ndXdzUkFBQUFUV1ZzZEdsdVp5QlFiMmx1ZERvZ3ZBc1JBQUFBUTNKcGRHbGpZV3dnVkdWdGNEb2d2UXNSQUFBQVEzSnBkR2xqWVd3Z1VISmxjem9ndmdzUUFBQUFRM0pwZEdsallXd2dWbTlzT2lDL0N4QUFBQUJIYVdKaWN5QkZibVZ5WjNrNklNQUxDUUFBQUV4dlp5QlFPaURCQ3dZQUFBQk5Vam9nd2dzUEFBQUFTR1Z1Y25rbmN5Qk1ZWGM2SU1NTEVBQUFBRWhsWVhRZ2IyWWdSbTl5YlRvZ3hBc0lBQUFBZEZCVFFUb2d4d3NJQUFBQVRHOW5Vem9neUFzSEFBQUFjRXRoT2lESkN3SUFBQURLQ3dJQUFBQUxEQUlBQVFBS0RBRUFBQWtNQVFBQURBd0ZBQUFBS0NNcEFZQTNBQUFBQkFJUUFBQUFBQUFBQUFBQVE5U01BUUJBdVFNV0NBUUFBQUFrQUJnSUJBQUFBQ1FBR1FnQUFCQUlBZ0FCQUE4SUFnQUJBQU9BTlFBQUFBUUNFQUM4NjBZQmd3YkRBRU1VaVFGOCtWZ0JDZ0FDQUFFQUJJQUJBQUFBQUFJSUFOMnRkZ0hwTE1NQUNnQUNBQUlBTndRQkFBRUFBQVNBQWdBQUFBQUNDQUNxZW04QmJhWFBBQW9BQWdBREFEY0VBUUFCQUFBRWdBTUFBQUFBQWdnQVJCUmhBVzJsendBS0FBSUFCQUEzQkFFQUFRQUFCSUFFQUFBQUFBSUlBQkhoV1FId0hkd0FDZ0FDQUFVQU53UUJBQUVBQUFTQUJRQUFBQUFDQ0FCRUZHRUJkSmJvQUFvQUFnQUdBRGNFQVFBQkFBQUVnQVlBQUFBQUFnZ0FxbnB2QVhTVzZBQUtBQUlBQndBM0JBRUFBUUFBQklBSEFBQUFBQUlJQU4ydGRnSHdIZHdBQ2dBQ0FBZ0FOd1FCQUFFQUFBU0FDQUFBQUFBQ0NBQVI0VmtCK0E3MUFBb0FBZ0FKQUFJRUFnQUhBQ3NFQWdBQkFFZ0VBQUEzQkFFQUFRYUFBQUFBQUFBQ0NBQUFjRlVCbUhMeEFBUUNFQUNJR0UwQm1ITHhBSGZIWFFGWXEvZ0FJd2dCQUFBQ0J3SUFBQUFGQndFQUJBUUhCZ0FDQUFJQUJBQUFCdzRBQVFBQUFBTUFZQURJQUFBQVRrZ0pCdzRBQVFBQUFBTUFZQURJQUFBQVRrZ0FBQUFBQklBSkFBQUFBQUlJQUVRVVlRRjhod0VCQ2dBQ0FBb0FOd1FCQUFFQUFBU0FDZ0FBQUFBQ0NBQVI0VmtCQUFBT0FRb0FBZ0FMQURjRUFRQUJBQUFFZ0FzQUFBQUFBZ2dBUkJSaEFZTjRHZ0VLQUFJQURBQTNCQUVBQVFBQUJJQU1BQUFBQUFJSUFCSGhXUUVIOFNZQkNnQUNBQTBBQWdRQ0FBY0FLd1FDQUFFQVNBUUFBRGNFQVFBQkJvQUFBQUFBQUFJSUFBQndWUUduVkNNQkJBSVFBSWdZVFFHblZDTUJkOGRkQVdlTktnRWpDQUVBQUFJSEFnQUFBQVVIQVFBRUJBY0dBQUlBQWdBRUFBQUhEZ0FCQUFBQUF3QmdBTWdBQUFCT1NBa0hEZ0FCQUFBQUF3QmdBTWdBQUFCT1NBQUFBQUFFZ0EwQUFBQUFBZ2dBUkJSaEFZdHBNd0VLQUFJQURnQTNCQUVBQVFBQUJJQU9BQUFBQUFJSUFCSGhXUUVQNGo4QkNnQUNBQThBTndRQkFBRUFBQVNBRHdBQUFBQUNDQUJFRkdFQmtscE1BUW9BQWdBUUFEY0VBUUFCQUFBRWdCQUFBQUFBQWdnQXFucHZBWkphVEFFS0FBSUFFUUEzQkFFQUFRQUFCSUFSQUFBQUFBSUlBTjJ0ZGdFUDRqOEJDZ0FDQUJJQU53UUJBQUVBQUFTQUVnQUFBQUFDQ0FDcWVtOEJpMmt6QVFvQUFnQVRBRGNFQVFBQkFBQUVnQk1BQUFBQUFnZ0EzYTEyQVJiVFdBRUtBQUlBRkFBM0JBRUFBUUFBQklBVUFBQUFBQUlJQUtwNmJ3R0RlQm9CQ2dBQ0FCVUFOd1FCQUFFQUFBU0FGUUFBQUFBQ0NBQ3Jla3NCQUFBT0FRb0FBZ0FXQUFJRUFnQUlBQ3NFQWdBQUFFZ0VBQUEzQkFFQUFRYUFBQUFBQUFBQ0NBQVJZVThCWUJ3S0FRUUNFQUM4NjBZQllCd0tBYXQ2VHdHZzR4RUJJd2dCQUFBQ0J3SUFBQUFBQncwQUFRQUFBQU1BWUFESUFBQUFUd2tIRFFBQkFBQUFBd0JnQU1nQUFBQlBBQUFBQUFTQUZnQUFBQUFDQ0FDcWVtOEJmSWNCQVFvQUFnQVhBRGNFQVFBQkFBQUVnQmNBQUFBQUFnZ0EzYTEyQVFBQURnRUtBQUlBR0FBM0JBRUFBUUFBQklBWUFBQUFBQUlJQUVNVWhRRUFBQTRCQ2dBQ0FCa0FBZ1FDQUFnQUt3UUNBQUFBU0FRQUFEY0VBUUFCQm9BQUFBQUFBQUlJQUtuNmlBRmdIQW9CQkFJUUFGU0ZnQUZnSEFvQlF4U0pBYURqRVFFakNBRUFBQUlIQWdBQUFBQUhEUUFCQUFBQUF3QmdBTWdBQUFCUENRY05BQUVBQUFBREFHQUF5QUFBQUU4QUFBQUFCWUFhQUFBQUNnQUNBQm9BQkFZRUFBRUFBQUFGQmdRQUFnQUFBQW9HQVFBQkFBQUZnQnNBQUFBS0FBSUFHd0FFQmdRQUFnQUFBQVVHQkFBREFBQUFBQVlDQUFJQUF3WUNBQUlBQ2dZQkFBRUxCaEFBR2dBQUFDQUFBQUFjQUFBQUFBQUFBQUFBQllBY0FBQUFDZ0FDQUJ3QUJBWUVBQU1BQUFBRkJnUUFCQUFBQUFvR0FRQUJBQUFGZ0IwQUFBQUtBQUlBSFFBRUJnUUFCQUFBQUFVR0JBQUZBQUFBQUFZQ0FBSUFBd1lDQUFJQUNnWUJBQUVMQmhBQUFBQUFBQndBQUFBZUFBQUFJUUFBQUFBQUJZQWVBQUFBQ2dBQ0FCNEFCQVlFQUFVQUFBQUZCZ1FBQmdBQUFBb0dBUUFCQUFBRmdCOEFBQUFLQUFJQUh3QUVCZ1FBQmdBQUFBVUdCQUFIQUFBQUFBWUNBQUlBQXdZQ0FBSUFDZ1lCQUFFTEJoQUFBQUFBQUI0QUFBQWdBQUFBQUFBQUFBQUFCWUFnQUFBQUNnQUNBQ0FBQkFZRUFBSUFBQUFGQmdRQUJ3QUFBQW9HQVFBQkFBQUZnQ0VBQUFBS0FBSUFJUUFFQmdRQUJRQUFBQVVHQkFBSUFBQUFDZ1lCQUFFQUFBV0FJZ0FBQUFvQUFnQWlBQVFHQkFBSUFBQUFCUVlFQUFrQUFBQUtCZ0VBQVFBQUJZQWpBQUFBQ2dBQ0FDTUFCQVlFQUFrQUFBQUZCZ1FBQ2dBQUFBb0dBUUFCQUFBRmdDUUFBQUFLQUFJQUpBQUVCZ1FBQ2dBQUFBVUdCQUFMQUFBQUNnWUJBQUVBQUFXQUpRQUFBQW9BQWdBbEFBUUdCQUFMQUFBQUJRWUVBQXdBQUFBS0JnRUFBUUFBQllBbUFBQUFDZ0FDQUNZQUJBWUVBQXdBQUFBRkJnUUFEUUFBQUFvR0FRQUJBQUFGZ0NjQUFBQUtBQUlBSndBRUJnUUFEUUFBQUFVR0JBQU9BQUFBQUFZQ0FBSUFBd1lDQUFJQUNnWUJBQUVMQmhBQUpnQUFBQ3dBQUFBb0FBQUFBQUFBQUFBQUJZQW9BQUFBQ2dBQ0FDZ0FCQVlFQUE0QUFBQUZCZ1FBRHdBQUFBb0dBUUFCQUFBRmdDa0FBQUFLQUFJQUtRQUVCZ1FBRHdBQUFBVUdCQUFRQUFBQUFBWUNBQUlBQXdZQ0FBSUFDZ1lCQUFFTEJoQUFBQUFBQUNnQUFBQXFBQUFBTFFBQUFBQUFCWUFxQUFBQUNnQUNBQ29BQkFZRUFCQUFBQUFGQmdRQUVRQUFBQW9HQVFBQkFBQUZnQ3NBQUFBS0FBSUFLd0FFQmdRQUVRQUFBQVVHQkFBU0FBQUFBQVlDQUFJQUF3WUNBQUlBQ2dZQkFBRUxCaEFBQUFBQUFDb0FBQUFzQUFBQUFBQUFBQUFBQllBc0FBQUFDZ0FDQUN3QUJBWUVBQTBBQUFBRkJnUUFFZ0FBQUFvR0FRQUJBQUFGZ0MwQUFBQUtBQUlBTFFBRUJnUUFFQUFBQUFVR0JBQVRBQUFBQ2dZQkFBRUFBQVdBTGdBQUFBb0FBZ0F1QUFRR0JBQUxBQUFBQlFZRUFCUUFBQUFBQmdJQUFnQURCZ0lBQWdBS0JnRUFBUXNHRUFBbEFBQUFKQUFBQURJQUFBQUFBQUFBQUFBRmdDOEFBQUFLQUFJQUx3QUVCZ1FBQ2dBQUFBVUdCQUFWQUFBQUFBWUNBQUlBQ2dZQkFBRUFBQVdBTUFBQUFBb0FBZ0F3QUFRR0JBQUpBQUFBQlFZRUFCWUFBQUFBQmdJQUFnQURCZ0lBQVFBS0JnRUFBUXNHRUFBakFBQUFJZ0FBQUFBQUFBQXhBQUFBQUFBRmdERUFBQUFLQUFJQU1RQUVCZ1FBRmdBQUFBVUdCQUFYQUFBQUNnWUJBQUVBQUFXQU1nQUFBQW9BQWdBeUFBUUdCQUFVQUFBQUJRWUVBQmNBQUFBS0JnRUFBUUFBQllBekFBQUFDZ0FDQURNQUJBWUVBQmNBQUFBRkJnUUFHQUFBQUFBR0FnQUNBQW9HQVFBQkFBQUFBQUFBQUFBQUFBPT0=
Note on K44: QzdIOU58UGljdHVyZSA5OHxWbXBEUkRBeE1EQUVBd0lCQUFBQUFBQUFBQUFBQUFDQUFBQUFBQU1BRmdBQUFFTm9aVzFFY21GM0lESXlMakl1TUM0ek16QXdDQUFUQUFBQVZXNTBhWFJzWldRZ1JHOWpkVzFsYm5RRUFoQUFvak5YQVUxNzdRQmR6SGdCc29RdUFRRUpDQUFBZ0xVQUFJQzFBQUlKQ0FBQXdDRUFBTUMxQWcwSUFRQUJDQWNCQUFFNkJBRUFBVHNFQVFBQVJRUUJBQUU4QkFFQUFFb0VBUUFBREFZQkFBRVBCZ0VBQVEwR0FRQUFRZ1FCQUFCREJBRUFBRVFFQVFBQUNnZ0lBQU1BWUFESUFBTUFDd2dJQUFNQUFBRElBQU1BQ1FnRUFBQ0FBZ0FJQ0FRQW1aa0JBQWNJQkFDWm1RQUFCZ2dFQUFBQUFnQUZDQVFBWm1ZT0FBUUlBZ0MwQUFNSUJBQUFBSGdBSXdnQkFBVU1DQUVBQUNnSUFRQUJLUWdCQUFFcUNBRUFBVElJQVFBQUt3Z0JBQ2dzQ0FFQUNnSUlFQUFBQUNRQUFBQWtBQUFBSkFBQUFDUUFBUU1DQUFBQUFnTUNBQUVBQUFNeUFBZ0EvLy8vLy8vL0FBQUFBQUFBLy84QUFBQUEvLy8vL3dBQUFBRC8vd0FBQUFELy8vLy9BQUFBQVAvLy8vOEFBUC8vQUFFUEFBQUFBUUFEQU9RRUJRQkJjbWxoYkFBSWVBQUFBd0FBQVNBQklBQUFBQUFMWmdpZy80VC9pQXZqQ1JnRFp3VW5BL3dBQWdBQUFTQUJJQUFBQUFBTFpnaWdBQUVBQUFCa0FBQUFBUUFCQVFFQUFBQUJKdzhBQVFBQkFBQUFBQUFBQUFBQUFBQUFBQUlBR1FHUUFBQUFBQUJnQUFBQUFBQUFBQUFBQVFBQUFBQUFBQUFBQUFBQUFBQUFBQUMwQ3dJQUFBQzFDeFFBQUFCRGFHVnRhV05oYkNCR2IzSnRkV3hoT2lDMkN3NEFBQUJGZUdGamRDQk5ZWE56T2lDM0N4UUFBQUJOYjJ4bFkzVnNZWElnVjJWcFoyaDBPaUM0Q3djQUFBQnRMM282SUxrTEZnQUFBRVZzWlcxbGJuUmhiQ0JCYm1Gc2VYTnBjem9ndWdzUkFBQUFRbTlwYkdsdVp5QlFiMmx1ZERvZ3V3c1JBQUFBVFdWc2RHbHVaeUJRYjJsdWREb2d2QXNSQUFBQVEzSnBkR2xqWVd3Z1ZHVnRjRG9ndlFzUkFBQUFRM0pwZEdsallXd2dVSEpsY3pvZ3Znc1FBQUFBUTNKcGRHbGpZV3dnVm05c09pQy9DeEFBQUFCSGFXSmljeUJGYm1WeVozazZJTUFMQ1FBQUFFeHZaeUJRT2lEQkN3WUFBQUJOVWpvZ3dnc1BBQUFBU0dWdWNua25jeUJNWVhjNklNTUxFQUFBQUVobFlYUWdiMllnUm05eWJUb2d4QXNJQUFBQWRGQlRRVG9neHdzSUFBQUFURzluVXpvZ3lBc0hBQUFBY0V0aE9pREpDd0lBQUFES0N3SUFBQUFMREFJQUFRQUtEQUVBQUFrTUFRQUFEQXdGQUFBQUtDTXBBWUFWQUFBQUJBSVFBQUFBQUFBQUFBQUFYWXg4QVFBQVpnTVdDQVFBQUFBa0FCZ0lCQUFBQUNRQUdRZ0FBQkFJQWdBQkFBOElBZ0FCQUFPQUV3QUFBQVFDRUFDaU0xY0JUWHZ0QUYzTWVBR3loQzRCQ2dBQ0FBRUFCSUFCQUFBQUFBSUlBTE9rV3dHem9lMEFDZ0FDQUFJQU53UUJBQUVBQUFTQUFnQUFBQUFDQ0FEbTEySUJOeHI2QUFvQUFnQURBRGNFQVFBQkFBQUVnQU1BQUFBQUFnZ0FzNlJiQWJ1U0JnRUtBQUlBQkFBM0JBRUFBUUFBQklBRUFBQUFBQUlJQU9iWFlnRStDeE1CQ2dBQ0FBVUFOd1FCQUFFQUFBU0FCUUFBQUFBQ0NBQ3pwRnNCd29NZkFRb0FBZ0FHQUFJRUFnQUhBQ3NFQWdBQ0FFZ0VBQUEzQkFFQUFRYUFBQUFBQUFBQ0NBQWFpMThCWXVjYkFRUUNFQUNpTTFjQll1Y2JBVTIrWVFHeWhDNEJJd2dCQUFBQ0J3SUFBQUFGQndFQUFRQUhEd0FCQUFBQUF3QmdBTWdBQUFCT1NESUpCdzhBQVFBQUFBTUFZQURJQUFBQVRrZ3lBQUFBQUFTQUJnQUFBQUFDQ0FCTVBuRUJQZ3NUQVFvQUFnQUhBRGNFQVFBQkFBQUVnQWNBQUFBQUFnZ0FmM0Y0QWJ1U0JnRUtBQUlBQ0FBM0JBRUFBUUFBQklBSUFBQUFBQUlJQUV3K2NRRTNHdm9BQ2dBQ0FBa0FOd1FCQUFFQUFBV0FDZ0FBQUFvQUFnQUtBQVFHQkFBQkFBQUFCUVlFQUFJQUFBQUtCZ0VBQVFBQUJZQUxBQUFBQ2dBQ0FBc0FCQVlFQUFJQUFBQUZCZ1FBQXdBQUFBQUdBZ0FDQUFNR0FnQUNBQW9HQVFBQkN3WVFBQW9BQUFBUkFBQUFEQUFBQUFBQUFBQUFBQVdBREFBQUFBb0FBZ0FNQUFRR0JBQURBQUFBQlFZRUFBUUFBQUFLQmdFQUFRQUFCWUFOQUFBQUNnQUNBQTBBQkFZRUFBUUFBQUFGQmdRQUJRQUFBQW9HQVFBQkFBQUZnQTRBQUFBS0FBSUFEZ0FFQmdRQUJBQUFBQVVHQkFBR0FBQUFBQVlDQUFJQUF3WUNBQUlBQ2dZQkFBRUxCaEFBRFFBQUFBd0FBQUFQQUFBQUFBQUFBQUFBQllBUEFBQUFDZ0FDQUE4QUJBWUVBQVlBQUFBRkJnUUFCd0FBQUFvR0FRQUJBQUFGZ0JBQUFBQUtBQUlBRUFBRUJnUUFCd0FBQUFVR0JBQUlBQUFBQUFZQ0FBSUFBd1lDQUFJQUNnWUJBQUVMQmhBQUFBQUFBQThBQUFBUkFBQUFBQUFBQUFBQUJZQVJBQUFBQ2dBQ0FCRUFCQVlFQUFJQUFBQUZCZ1FBQ0FBQUFBb0dBUUFCQUFBQUFBQUFBQUFBQUE9PQ==
Note on K45: QzEySDE5TnxQaWN0dXJlIDkyfFZtcERSREF4TURBRUF3SUJBQUFBQUFBQUFBQUFBQUNBQUFBQUFBTUFGZ0FBQUVOb1pXMUVjbUYzSURJeUxqSXVNQzR6TXpBd0NBQVRBQUFBVlc1MGFYUnNaV1FnUkc5amRXMWxiblFFQWhBQW9qTlhBUU5PemdCZHpIZ0IvTEZOQVFFSkNBQUFnTFVBQUlDMUFBSUpDQUFBd0NFQUFNQzFBZzBJQVFBQkNBY0JBQUU2QkFFQUFUc0VBUUFBUlFRQkFBRThCQUVBQUVvRUFRQUFEQVlCQUFFUEJnRUFBUTBHQVFBQVFnUUJBQUJEQkFFQUFFUUVBUUFBQ2dnSUFBTUFZQURJQUFNQUN3Z0lBQU1BQUFESUFBTUFDUWdFQUFDQUFnQUlDQVFBbVprQkFBY0lCQUNabVFBQUJnZ0VBQUFBQWdBRkNBUUFabVlPQUFRSUFnQzBBQU1JQkFBQUFIZ0FJd2dCQUFVTUNBRUFBQ2dJQVFBQktRZ0JBQUVxQ0FFQUFUSUlBUUFBS3dnQkFDZ3NDQUVBQ2dJSUVBQUFBQ1FBQUFBa0FBQUFKQUFBQUNRQUFRTUNBQUFBQWdNQ0FBRUFBQU15QUFnQS8vLy8vLy8vQUFBQUFBQUEvLzhBQUFBQS8vLy8vd0FBQUFELy93QUFBQUQvLy8vL0FBQUFBUC8vLy84QUFQLy9BQUVQQUFBQUFRQURBT1FFQlFCQmNtbGhiQUFJZUFBQUF3QUFBU0FCSUFBQUFBQUxaZ2lnLzRUL2lBdmpDUmdEWndVbkEvd0FBZ0FBQVNBQklBQUFBQUFMWmdpZ0FBRUFBQUJrQUFBQUFRQUJBUUVBQUFBQkp3OEFBUUFCQUFBQUFBQUFBQUFBQUFBQUFBSUFHUUdRQUFBQUFBQmdBQUFBQUFBQUFBQUFBUUFBQUFBQUFBQUFBQUFBQUFBQUFBQzBDd0lBQUFDMUN4UUFBQUJEYUdWdGFXTmhiQ0JHYjNKdGRXeGhPaUMyQ3c0QUFBQkZlR0ZqZENCTllYTnpPaUMzQ3hRQUFBQk5iMnhsWTNWc1lYSWdWMlZwWjJoME9pQzRDd2NBQUFCdEwzbzZJTGtMRmdBQUFFVnNaVzFsYm5SaGJDQkJibUZzZVhOcGN6b2d1Z3NSQUFBQVFtOXBiR2x1WnlCUWIybHVkRG9ndXdzUkFBQUFUV1ZzZEdsdVp5QlFiMmx1ZERvZ3ZBc1JBQUFBUTNKcGRHbGpZV3dnVkdWdGNEb2d2UXNSQUFBQVEzSnBkR2xqWVd3Z1VISmxjem9ndmdzUUFBQUFRM0pwZEdsallXd2dWbTlzT2lDL0N4QUFBQUJIYVdKaWN5QkZibVZ5WjNrNklNQUxDUUFBQUV4dlp5QlFPaURCQ3dZQUFBQk5Vam9nd2dzUEFBQUFTR1Z1Y25rbmN5Qk1ZWGM2SU1NTEVBQUFBRWhsWVhRZ2IyWWdSbTl5YlRvZ3hBc0lBQUFBZEZCVFFUb2d4d3NJQUFBQVRHOW5Vem9neUFzSEFBQUFjRXRoT2lESkN3SUFBQURLQ3dJQUFBQUxEQUlBQVFBS0RBRUFBQWtNQVFBQURBd0ZBQUFBS0NNcEFZQWZBQUFBQkFJUUFBQUFBQUFBQUFBQVhZeDhBUUFBWmdNV0NBUUFBQUFrQUJnSUJBQUFBQ1FBR1FnQUFCQUlBZ0FCQUE4SUFnQUJBQU9BSFFBQUFBUUNFQUNpTTFjQkEwN09BRjNNZUFIOHNVMEJDZ0FDQUFFQUJJQUJBQUFBQUFJSUFFdytjUUdWaTAwQkNnQUNBQUlBTndRQkFBRUFBQVNBQWdBQUFBQUNDQUIvY1hnQkVoTkJBUW9BQWdBREFEY0VBUUFCQUFBRWdBTUFBQUFBQWdnQVRENXhBWTZhTkFFS0FBSUFCQUEzQkFFQUFRQUFCSUFFQUFBQUFBSUlBSDl4ZUFFS0lpZ0JDZ0FDQUFVQU53UUJBQUVBQUFTQUJRQUFBQUFDQ0FCTVBuRUJocWtiQVFvQUFnQUdBRGNFQVFBQkFBQUVnQVlBQUFBQUFnZ0FmM0Y0QVFJeER3RUtBQUlBQndBM0JBRUFBUUFBQklBSEFBQUFBQUlJQUV3K2NRRi91QUlCQ2dBQ0FBZ0FOd1FCQUFFQUFBU0FDQUFBQUFBQ0NBQi9jWGdCK3ovMkFBb0FBZ0FKQURjRUFRQUJBQUFFZ0FrQUFBQUFBZ2dBVEQ1eEFYZkg2UUFLQUFJQUNnQTNCQUVBQVFBQUJJQUtBQUFBQUFJSUFPYlhZZ0YzeCtrQUNnQUNBQXNBTndRQkFBRUFBQVNBQ3dBQUFBQUNDQUN6cEZzQjgwN2RBQW9BQWdBTUFBSUVBZ0FIQUNzRUFnQUNBRWdFQUFBM0JBRUFBUWFBQUFBQUFBQUNDQUFhaTE4QlUrdmdBQVFDRUFDaU0xY0JBMDdPQUUyK1lRRlQ2K0FBSXdnQkFQOEJCd0VBL3dJSEFnQUFBQVVIQVFBREFBY1BBQUVBQUFBREFHQUF5QUFBQUU1SU1na0hEd0FCQUFBQUF3QmdBTWdBQUFCT1NESUFBQUFBQklBTUFBQUFBQUlJQUxPa1d3SDdQL1lBQ2dBQ0FBMEFOd1FCQUFFQUFBU0FEUUFBQUFBQ0NBRG0xMklCZjdnQ0FRb0FBZ0FPQURjRUFRQUJBQUFGZ0E4QUFBQUtBQUlBRHdBRUJnUUFBUUFBQUFVR0JBQUNBQUFBQ2dZQkFBRUFBQVdBRUFBQUFBb0FBZ0FRQUFRR0JBQUNBQUFBQlFZRUFBTUFBQUFLQmdFQUFRQUFCWUFSQUFBQUNnQUNBQkVBQkFZRUFBTUFBQUFGQmdRQUJBQUFBQW9HQVFBQkFBQUZnQklBQUFBS0FBSUFFZ0FFQmdRQUJBQUFBQVVHQkFBRkFBQUFDZ1lCQUFFQUFBV0FFd0FBQUFvQUFnQVRBQVFHQkFBRkFBQUFCUVlFQUFZQUFBQUtCZ0VBQVFBQUJZQVVBQUFBQ2dBQ0FCUUFCQVlFQUFZQUFBQUZCZ1FBQndBQUFBb0dBUUFCQUFBRmdCVUFBQUFLQUFJQUZRQUVCZ1FBQndBQUFBVUdCQUFJQUFBQUFBWUNBQUlBQXdZQ0FBSUFDZ1lCQUFFTEJoQUFGQUFBQUJzQUFBQVdBQUFBQUFBQUFBQUFCWUFXQUFBQUNnQUNBQllBQkFZRUFBZ0FBQUFGQmdRQUNRQUFBQW9HQVFBQkFBQUZnQmNBQUFBS0FBSUFGd0FFQmdRQUNRQUFBQVVHQkFBS0FBQUFBQVlDQUFJQUF3WUNBQUlBQ2dZQkFBRUxCaEFBQUFBQUFCWUFBQUFaQUFBQUdBQUFBQUFBQllBWUFBQUFDZ0FDQUJnQUJBWUVBQW9BQUFBRkJnUUFDd0FBQUFvR0FRQUJBQUFGZ0JrQUFBQUtBQUlBR1FBRUJnUUFDZ0FBQUFVR0JBQU1BQUFBQ2dZQkFBRUFBQVdBR2dBQUFBb0FBZ0FhQUFRR0JBQU1BQUFBQlFZRUFBMEFBQUFBQmdJQUFnQURCZ0lBQWdBS0JnRUFBUXNHRUFBQUFBQUFHUUFBQUJzQUFBQUFBQUFBQUFBRmdCc0FBQUFLQUFJQUd3QUVCZ1FBQndBQUFBVUdCQUFOQUFBQUNnWUJBQUVBQUFBQUFBQUFBQUFB
Note on K46: QzE4SDIyTjJ8fFZtcERSREF4TURBRUF3SUJBQUFBQUFBQUFBQUFBQUNBQUFBQUFBTUFGZ0FBQUVOb1pXMUVjbUYzSURJeUxqSXVNQzR6TXpBd0NBQVRBQUFBVlc1MGFYUnNaV1FnUkc5amRXMWxiblFFQWhBQXUweFRBYnhXendBSXMzd0JRNmxNQVFFSkNBQUFnTFVBQUlDMUFBSUpDQUFBd0NFQUFNQzFBZzBJQVFBQkNBY0JBQUU2QkFFQUFUc0VBUUFBUlFRQkFBRThCQUVBQUVvRUFRQUFEQVlCQUFFUEJnRUFBUTBHQVFBQVFnUUJBQUJEQkFFQUFFUUVBUUFBQ2dnSUFBTUFZQURJQUFNQUN3Z0lBQU1BQUFESUFBTUFDUWdFQUFDQUFnQUlDQVFBbVprQkFBY0lCQUNabVFBQUJnZ0VBQUFBQWdBRkNBUUFabVlPQUFRSUFnQzBBQU1JQkFBQUFIZ0FJd2dCQUFVTUNBRUFBQ2dJQVFBQktRZ0JBQUVxQ0FFQUFUSUlBUUFBS3dnQkFDZ3NDQUVBQ2dJSUVBQUFBQ1FBQUFBa0FBQUFKQUFBQUNRQUFRTUNBQUFBQWdNQ0FBRUFBQU15QUFnQS8vLy8vLy8vQUFBQUFBQUEvLzhBQUFBQS8vLy8vd0FBQUFELy93QUFBQUQvLy8vL0FBQUFBUC8vLy84QUFQLy9BQUVQQUFBQUFRQURBT1FFQlFCQmNtbGhiQUFJZUFBQUF3QUFBU0FCSUFBQUFBQUxaZ2lnLzRUL2lBdmpDUmdEWndVbkEvd0FBZ0FBQVNBQklBQUFBQUFMWmdpZ0FBRUFBQUJrQUFBQUFRQUJBUUVBQUFBQkp3OEFBUUFCQUFBQUFBQUFBQUFBQUFBQUFBSUFHUUdRQUFBQUFBQmdBQUFBQUFBQUFBQUFBUUFBQUFBQUFBQUFBQUFBQUFBQUFBQzBDd0lBQUFDMUN4UUFBQUJEYUdWdGFXTmhiQ0JHYjNKdGRXeGhPaUMyQ3c0QUFBQkZlR0ZqZENCTllYTnpPaUMzQ3hRQUFBQk5iMnhsWTNWc1lYSWdWMlZwWjJoME9pQzRDd2NBQUFCdEwzbzZJTGtMRmdBQUFFVnNaVzFsYm5SaGJDQkJibUZzZVhOcGN6b2d1Z3NSQUFBQVFtOXBiR2x1WnlCUWIybHVkRG9ndXdzUkFBQUFUV1ZzZEdsdVp5QlFiMmx1ZERvZ3ZBc1JBQUFBUTNKcGRHbGpZV3dnVkdWdGNEb2d2UXNSQUFBQVEzSnBkR2xqWVd3Z1VISmxjem9ndmdzUUFBQUFRM0pwZEdsallXd2dWbTlzT2lDL0N4QUFBQUJIYVdKaWN5QkZibVZ5WjNrNklNQUxDUUFBQUV4dlp5QlFPaURCQ3dZQUFBQk5Vam9nd2dzUEFBQUFTR1Z1Y25rbmN5Qk1ZWGM2SU1NTEVBQUFBRWhsWVhRZ2IyWWdSbTl5YlRvZ3hBc0lBQUFBZEZCVFFUb2d4d3NJQUFBQVRHOW5Vem9neUFzSEFBQUFjRXRoT2lESkN3SUFBQURLQ3dJQUFBQUxEQUlBQVFBS0RBRUFBQWtNQVFBQURBd0ZBQUFBS0NNcEFZQXZBQUFBQkFJUUFBQUFBQUFBQUFBQUNIT0FBUUJBaVFNV0NBUUFBQUFrQUJnSUJBQUFBQ1FBR1FnQUFCQUlBZ0FCQUE4SUFnQUJBQU9BTFFBQUFBUUNFQUM3VEZNQnZGYlBBQWl6ZkFGRHFVd0JDZ0FDQUFFQUJJQUJBQUFBQUFJSUFGNm9Vd0VIOFNZQkNnQUNBQUlBTndRQkFBRUFBQVNBQWdBQUFBQUNDQUNSMjFvQmczZ2FBUW9BQWdBREFBSUVBZ0FIQUNzRUFnQUFBRWdFQUFBM0JBRUFBUWFBQUFBQUFBQUNDQUQzd1Y0Qkk5d1dBUVFDRUFDQWFsWUJJOXdXQWZmQlhnSGpGQjRCSXdnQkFBQUNCd0lBQUFBQUJ3MEFBUUFBQUFNQVlBRElBQUFBVGdrSERRQUJBQUFBQXdCZ0FNZ0FBQUJPQUFBQUFBU0FBd0FBQUFBQ0NBRDNRV2tCZzNnYUFRb0FBZ0FFQURjRUFRQUJBQUFFZ0FRQUFBQUFBZ2dBS25Wd0FRQUFEZ0VLQUFJQUJRQTNCQUVBQVFBQUJJQUZBQUFBQUFJSUFQZEJhUUY4aHdFQkNnQUNBQVlBTndRQkFBRUFBQVNBQmdBQUFBQUNDQUNSMjFvQmZJY0JBUW9BQWdBSEFEY0VBUUFCQUFBRWdBY0FBQUFBQWdnQVhxaFRBUUFBRGdFS0FBSUFDQUEzQkFFQUFRQUFCSUFJQUFBQUFBSUlBQ3AxY0FINER2VUFDZ0FDQUFrQUFnUUNBQWNBS3dRQ0FBRUFTQVFBQURjRUFRQUJCb0FBQUFBQUFBSUlBSkJiZEFHWWN2RUFCQUlRQUJrRWJBR1ljdkVBQ0xOOEFWaXIrQUFqQ0FFQUFBSUhBZ0FBQUFVSEFRQUZCQWNHQUFJQUFnQURBQUFIRGdBQkFBQUFBd0JnQU1nQUFBQk9TQWtIRGdBQkFBQUFBd0JnQU1nQUFBQk9TQUFBQUFBRWdBa0FBQUFBQWdnQTkwRnBBWFNXNkFBS0FBSUFDZ0EzQkFFQUFRQUFCSUFLQUFBQUFBSUlBQ3AxY0FId0hkd0FDZ0FDQUFzQU53UUJBQUVBQUFTQUN3QUFBQUFDQ0FEM1FXa0JiYVhQQUFvQUFnQU1BRGNFQVFBQkFBQUVnQXdBQUFBQUFnZ0FrZHRhQVcybHp3QUtBQUlBRFFBM0JBRUFBUUFBQklBTkFBQUFBQUlJQUY2b1V3SHdIZHdBQ2dBQ0FBNEFOd1FCQUFFQUFBU0FEZ0FBQUFBQ0NBQ1IyMW9CZEpib0FBb0FBZ0FQQURjRUFRQUJBQUFFZ0E4QUFBQUFBZ2dBa2R0YUFZdHBNd0VLQUFJQUVBQTNCQUVBQVFBQUJJQVFBQUFBQUFJSUFGNm9Vd0VQNGo4QkNnQUNBQkVBTndRQkFBRUFBQVNBRVFBQUFBQUNDQUNSMjFvQmtscE1BUW9BQWdBU0FEY0VBUUFCQUFBRWdCSUFBQUFBQWdnQTkwRnBBWkphVEFFS0FBSUFFd0EzQkFFQUFRQUFCSUFUQUFBQUFBSUlBQ3AxY0FFUDRqOEJDZ0FDQUJRQU53UUJBQUVBQUFTQUZBQUFBQUFDQ0FEM1FXa0JpMmt6QVFvQUFnQVZBRGNFQVFBQkFBQUZnQllBQUFBS0FBSUFGZ0FFQmdRQUFRQUFBQVVHQkFBQ0FBQUFDZ1lCQUFFQUFBV0FGd0FBQUFvQUFnQVhBQVFHQkFBQ0FBQUFCUVlFQUFNQUFBQUtCZ0VBQVFBQUJZQVlBQUFBQ2dBQ0FCZ0FCQVlFQUFNQUFBQUZCZ1FBQkFBQUFBb0dBUUFCQUFBRmdCa0FBQUFLQUFJQUdRQUVCZ1FBQkFBQUFBVUdCQUFGQUFBQUNnWUJBQUVBQUFXQUdnQUFBQW9BQWdBYUFBUUdCQUFGQUFBQUJRWUVBQVlBQUFBS0JnRUFBUUFBQllBYkFBQUFDZ0FDQUJzQUJBWUVBQVlBQUFBRkJnUUFCd0FBQUFvR0FRQUJBQUFGZ0J3QUFBQUtBQUlBSEFBRUJnUUFBZ0FBQUFVR0JBQUhBQUFBQ2dZQkFBRUFBQVdBSFFBQUFBb0FBZ0FkQUFRR0JBQUZBQUFBQlFZRUFBZ0FBQUFLQmdFQUFRQUFCWUFlQUFBQUNnQUNBQjRBQkFZRUFBZ0FBQUFGQmdRQUNRQUFBQW9HQVFBQkFBQUZnQjhBQUFBS0FBSUFId0FFQmdRQUNRQUFBQVVHQkFBS0FBQUFBQVlDQUFJQUF3WUNBQUlBQ2dZQkFBRUxCaEFBSGdBQUFDUUFBQUFnQUFBQUFBQUFBQUFBQllBZ0FBQUFDZ0FDQUNBQUJBWUVBQW9BQUFBRkJnUUFDd0FBQUFvR0FRQUJBQUFGZ0NFQUFBQUtBQUlBSVFBRUJnUUFDd0FBQUFVR0JBQU1BQUFBQUFZQ0FBSUFBd1lDQUFJQUNnWUJBQUVMQmhBQUFBQUFBQ0FBQUFBaUFBQUFBQUFBQUFBQUJZQWlBQUFBQ2dBQ0FDSUFCQVlFQUF3QUFBQUZCZ1FBRFFBQUFBb0dBUUFCQUFBRmdDTUFBQUFLQUFJQUl3QUVCZ1FBRFFBQUFBVUdCQUFPQUFBQUFBWUNBQUlBQXdZQ0FBSUFDZ1lCQUFFTEJoQUFBQUFBQUNJQUFBQWtBQUFBQUFBQUFBQUFCWUFrQUFBQUNnQUNBQ1FBQkFZRUFBa0FBQUFGQmdRQURnQUFBQW9HQVFBQkFBQUZnQ1VBQUFBS0FBSUFKUUFFQmdRQUFRQUFBQVVHQkFBUEFBQUFDZ1lCQUFFQUFBV0FKZ0FBQUFvQUFnQW1BQVFHQkFBUEFBQUFCUVlFQUJBQUFBQUFCZ0lBQWdBREJnSUFBZ0FLQmdFQUFRc0dFQUFsQUFBQUt3QUFBQ2NBQUFBQUFBQUFBQUFGZ0NjQUFBQUtBQUlBSndBRUJnUUFFQUFBQUFVR0JBQVJBQUFBQ2dZQkFBRUFBQVdBS0FBQUFBb0FBZ0FvQUFRR0JBQVJBQUFBQlFZRUFCSUFBQUFBQmdJQUFnQURCZ0lBQWdBS0JnRUFBUXNHRUFBQUFBQUFKd0FBQUNrQUFBQUFBQUFBQUFBRmdDa0FBQUFLQUFJQUtRQUVCZ1FBRWdBQUFBVUdCQUFUQUFBQUNnWUJBQUVBQUFXQUtnQUFBQW9BQWdBcUFBUUdCQUFUQUFBQUJRWUVBQlFBQUFBQUJnSUFBZ0FEQmdJQUFnQUtCZ0VBQVFzR0VBQUFBQUFBS1FBQUFDc0FBQUFBQUFBQUFBQUZnQ3NBQUFBS0FBSUFLd0FFQmdRQUR3QUFBQVVHQkFBVUFBQUFDZ1lCQUFFQUFBQUFBQUFBQUFBQQ==
Note on K56: QzIwSDMwTzJ8fFZtcERSREF4TURBRUF3SUJBQUFBQUFBQUFBQUFBQUNBQUFBQUFBTUFGZ0FBQUVOb1pXMUVjbUYzSURJeUxqSXVNQzR6TXpBd0NBQVRBQUFBVlc1MGFYUnNaV1FnUkc5amRXMWxiblFFQWhBQUsyeEhBVXRBMEFEVWs0Z0J0TDlMQVFFSkNBQUFnTFVBQUlDMUFBSUpDQUFBd0NFQUFNQzFBZzBJQVFBQkNBY0JBQUU2QkFFQUFUc0VBUUFBUlFRQkFBRThCQUVBQUVvRUFRQUFEQVlCQUFFUEJnRUFBUTBHQVFBQVFnUUJBQUJEQkFFQUFFUUVBUUFBQ2dnSUFBTUFZQURJQUFNQUN3Z0lBQU1BQUFESUFBTUFDUWdFQUFDQUFnQUlDQVFBbVprQkFBY0lCQUNabVFBQUJnZ0VBQUFBQWdBRkNBUUFabVlPQUFRSUFnQzBBQU1JQkFBQUFIZ0FJd2dCQUFVTUNBRUFBQ2dJQVFBQktRZ0JBQUVxQ0FFQUFUSUlBUUFBS3dnQkFDZ3NDQUVBQ2dJSUVBQUFBQ1FBQUFBa0FBQUFKQUFBQUNRQUFRTUNBQUFBQWdNQ0FBRUFBQU15QUFnQS8vLy8vLy8vQUFBQUFBQUEvLzhBQUFBQS8vLy8vd0FBQUFELy93QUFBQUQvLy8vL0FBQUFBUC8vLy84QUFQLy9BQUVQQUFBQUFRQURBT1FFQlFCQmNtbGhiQUFJZUFBQUF3QUFBU0FCSUFBQUFBQUxaZ2lnLzRUL2lBdmpDUmdEWndVbkEvd0FBZ0FBQVNBQklBQUFBQUFMWmdpZ0FBRUFBQUJrQUFBQUFRQUJBUUVBQUFBQkp3OEFBUUFCQUFBQUFBQUFBQUFBQUFBQUFBSUFHUUdRQUFBQUFBQmdBQUFBQUFBQUFBQUFBUUFBQUFBQUFBQUFBQUFBQUFBQUFBQzBDd0lBQUFDMUN4UUFBQUJEYUdWdGFXTmhiQ0JHYjNKdGRXeGhPaUMyQ3c0QUFBQkZlR0ZqZENCTllYTnpPaUMzQ3hRQUFBQk5iMnhsWTNWc1lYSWdWMlZwWjJoME9pQzRDd2NBQUFCdEwzbzZJTGtMRmdBQUFFVnNaVzFsYm5SaGJDQkJibUZzZVhOcGN6b2d1Z3NSQUFBQVFtOXBiR2x1WnlCUWIybHVkRG9ndXdzUkFBQUFUV1ZzZEdsdVp5QlFiMmx1ZERvZ3ZBc1JBQUFBUTNKcGRHbGpZV3dnVkdWdGNEb2d2UXNSQUFBQVEzSnBkR2xqWVd3Z1VISmxjem9ndmdzUUFBQUFRM0pwZEdsallXd2dWbTlzT2lDL0N4QUFBQUJIYVdKaWN5QkZibVZ5WjNrNklNQUxDUUFBQUV4dlp5QlFPaURCQ3dZQUFBQk5Vam9nd2dzUEFBQUFTR1Z1Y25rbmN5Qk1ZWGM2SU1NTEVBQUFBRWhsWVhRZ2IyWWdSbTl5YlRvZ3hBc0lBQUFBZEZCVFFUb2d4d3NJQUFBQVRHOW5Vem9neUFzSEFBQUFjRXRoT2lESkN3SUFBQURLQ3dJQUFBQUxEQUlBQVFBS0RBRUFBQWtNQVFBQURBd0ZBQUFBS0NNcEFZQTNBQUFBQkFJUUFBQUFBQUFBQUFBQTFGT01BUURBdHdNV0NBUUFBQUFrQUJnSUJBQUFBQ1FBR1FnQUFCQUlBZ0FCQUE4SUFnQUJBQU9BTlFBQUFBUUNFQUFyYkVjQlMwRFFBTlNUaUFHMHYwc0JDZ0FDQUFFQUJJQUJBQUFBQUFJSUFHOHRWZ0hCU0FJQkNnQUNBQUlBQWdRQ0FBRUFLd1FDQUFBQVNBUUFBRGNFQVFBQkJvQUFBQUFBQUFJSUFOVVRXZ0ZoclA0QUJBSVFBRjY4VVFGaHJQNEExUk5hQVNIbEJRRWpDQUVBQUFJSEFnQUFBQUFIRFFBQkFBQUFBd0JnQU1nQUFBQklDUWNOQUFFQUFBQURBR0FBeUFBQUFFZ0FBQUFBQklBQ0FBQUFBQUlJQU5XVFpBSEJTQUlCQ2dBQ0FBTUFNQVFCQUFjM0JBRUFBakVFRUFBYUFBQUFHd0FBQUNzQUFBQWdBQUFBQUFBRWdBTUFBQUFBQWdnQW9tQmRBVDNROVFBS0FBSUFCQUEzQkFFQUFRQUFCSUFFQUFBQUFBSUlBTldUWkFHNVYra0FDZ0FDQUFVQU53UUJBQUVBQUFTQUJRQUFBQUFDQ0FBNytuSUJ1VmZwQUFvQUFnQUdBRGNFQVFBQkFBQUVnQVlBQUFBQUFnZ0FiaTE2QVQzUTlRQUtBQUlBQndBM0JBRUFBUUFBQklBSEFBQUFBQUlJQUR2NmNnSEJTQUlCQ2dBQ0FBZ0FOd1FCQUFFQUFBU0FDQUFBQUFBQ0NBQnVMWG9CUmNFT0FRb0FBZ0FKQURjRUFRQUJBQUFFZ0FrQUFBQUFBZ2dBTy9weUFjZzVHd0VLQUFJQUNnQTNCQUVBQVFBQUJJQUtBQUFBQUFJSUFOV1RaQUhJT1JzQkNnQUNBQXNBTUFRQkFBYzNCQUVBQWpFRUVBQWpBQUFBSkFBQUFDVUFBQUFzQUFBQUFBQUVnQXNBQUFBQUFnZ0FDTWRyQVV5eUp3RUtBQUlBREFBQ0JBSUFBUUFyQkFJQUFBQklCQUFBTndRQkFBRUdnQUFBQUFBQUFnZ0FicTF2QWV3VkpBRUVBaEFBOTFWbkFld1ZKQUZ1clc4QnJFNHJBU01JQVFBQUFnY0NBQUFBQUFjTkFBRUFBQUFEQUdBQXlBQUFBRWdKQncwQUFRQUFBQU1BWUFESUFBQUFTQUFBQUFBRWdBd0FBQUFBQWdnQW9tQmRBVXl5SndFS0FBSUFEUUF3QkFFQUJ6Y0VBUUFDTVFRUUFDVUFBQUFtQUFBQUp3QUFBQzRBQUFBQUFBU0FEUUFBQUFBQ0NBQnZMVllCMENvMEFRb0FBZ0FPQURjRUFRQUJBQUFFZ0E0QUFBQUFBZ2dBUFBwT0FVeXlKd0VLQUFJQUR3QTNCQUVBQVFBQUJJQVBBQUFBQUFJSUFBbkhSd0hJT1JzQkNnQUNBQkFBTndRQkFBRUFBQVNBRUFBQUFBQUNDQUE4K2s0QlJjRU9BUW9BQWdBUkFEY0VBUUFCQUFBRWdCRUFBQUFBQWdnQW9tQmRBVVhCRGdFS0FBSUFFZ0F3QkFFQUJ6Y0VBUUFDTVFRUUFDc0FBQUFzQUFBQUxRQUFBQ29BQUFBQUFBU0FFZ0FBQUFBQ0NBQUl4MnNCUmNFT0FRb0FBZ0FUQURjRUFRQUJBQUFFZ0JNQUFBQUFBZ2dBMVpOa0FkQXFOQUVLQUFJQUZBQTNCQUVBQVFBQUJJQVVBQUFBQUFJSUFLSmdYUUZVbzBBQkNnQUNBQlVBQWdRQ0FBZ0FLd1FDQUFFQVNBUUFBRGNFQVFBQkJvQUFBQUFBQUFJSUFBaEhZUUcwdnp3QkJBSVFBTFBSV0FHMHZ6d0JvbUJoQWJTL1N3RWpDQUVBQUFJSEFnQUFBQVVIQVFBQkFBY09BQUVBQUFBREFHQUF5QUFBQUU5SUNRY09BQUVBQUFBREFHQUF5QUFBQUU5SUFBQUFBQVNBRlFBQUFBQUNDQUE3K25JQjBDbzBBUW9BQWdBV0FBSUVBZ0FJQUNzRUFnQUFBRWdFQUFBM0JBRUFBUWFBQUFBQUFBQUNDQUNoNEhZQk1FY3dBUVFDRUFCTWEyNEJNRWN3QVR2NmRnRndEamdCSXdnQkFBQUNCd0lBQUFBQUJ3MEFBUUFBQUFNQVlBRElBQUFBVHdrSERRQUJBQUFBQXdCZ0FNZ0FBQUJQQUFBQUFBU0FGZ0FBQUFBQ0NBQnVMWG9CTmQvY0FBb0FBZ0FYQURjRUFRQUJBQUFFZ0JjQUFBQUFBZ2dBMUpPSUFUWGYzQUFLQUFJQUdBQTNCQUVBQVFBQUJJQVlBQUFBQUFJSUFEdjZjZ0d5WnRBQUNnQUNBQmtBTndRQkFBRUFBQVdBR2dBQUFBb0FBZ0FhQUFRR0JBQUJBQUFBQlFZRUFBSUFBQUFCQmdJQUJ3QUtCZ0VBQVFBQUJZQWJBQUFBQ2dBQ0FCc0FCQVlFQUFJQUFBQUZCZ1FBQXdBQUFBb0dBUUFCQUFBRmdCd0FBQUFLQUFJQUhBQUVCZ1FBQXdBQUFBVUdCQUFFQUFBQUNnWUJBQUVBQUFXQUhRQUFBQW9BQWdBZEFBUUdCQUFFQUFBQUJRWUVBQVVBQUFBS0JnRUFBUUFBQllBZUFBQUFDZ0FDQUI0QUJBWUVBQVVBQUFBRkJnUUFCZ0FBQUFBR0FnQUNBQU1HQWdBQkFBb0dBUUFCQ3dZUUFCMEFBQUF4QUFBQUFBQUFBQjhBQUFBQUFBV0FId0FBQUFvQUFnQWZBQVFHQkFBR0FBQUFCUVlFQUFjQUFBQUtCZ0VBQVFBQUJZQWdBQUFBQ2dBQ0FDQUFCQVlFQUFJQUFBQUZCZ1FBQndBQUFBb0dBUUFCQUFBRmdDRUFBQUFLQUFJQUlRQUVCZ1FBQndBQUFBVUdCQUFJQUFBQUFBWUNBQUlBQXdZQ0FBRUFDZ1lCQUFFTEJoQUFJQUFBQUI4QUFBQUFBQUFBSWdBQUFBQUFCWUFpQUFBQUNnQUNBQ0lBQkFZRUFBZ0FBQUFGQmdRQUNRQUFBQW9HQVFBQkFBQUZnQ01BQUFBS0FBSUFJd0FFQmdRQUNRQUFBQVVHQkFBS0FBQUFDZ1lCQUFFQUFBV0FKQUFBQUFvQUFnQWtBQVFHQkFBS0FBQUFCUVlFQUFzQUFBQUJCZ0lBQmdBS0JnRUFBUUFBQllBbEFBQUFDZ0FDQUNVQUJBWUVBQW9BQUFBRkJnUUFEQUFBQUFvR0FRQUJBQUFGZ0NZQUFBQUtBQUlBSmdBRUJnUUFEQUFBQUFVR0JBQU5BQUFBQVFZQ0FBTUFDZ1lCQUFFQUFBV0FKd0FBQUFvQUFnQW5BQVFHQkFBTUFBQUFCUVlFQUE0QUFBQUtCZ0VBQVFBQUJZQW9BQUFBQ2dBQ0FDZ0FCQVlFQUE0QUFBQUZCZ1FBRHdBQUFBb0dBUUFCQUFBRmdDa0FBQUFLQUFJQUtRQUVCZ1FBRHdBQUFBVUdCQUFRQUFBQUNnWUJBQUVBQUFXQUtnQUFBQW9BQWdBcUFBUUdCQUFRQUFBQUJRWUVBQkVBQUFBS0JnRUFBUUFBQllBckFBQUFDZ0FDQUNzQUJBWUVBQUlBQUFBRkJnUUFFUUFBQUFvR0FRQUJBQUFGZ0N3QUFBQUtBQUlBTEFBRUJnUUFDZ0FBQUFVR0JBQVJBQUFBQ2dZQkFBRUFBQVdBTFFBQUFBb0FBZ0F0QUFRR0JBQVJBQUFBQlFZRUFCSUFBQUFCQmdJQUF3QUtCZ0VBQVFBQUJZQXVBQUFBQ2dBQ0FDNEFCQVlFQUF3QUFBQUZCZ1FBRXdBQUFBb0dBUUFCQUFBRmdDOEFBQUFLQUFJQUx3QUVCZ1FBRXdBQUFBVUdCQUFVQUFBQUNnWUJBQUVBQUFXQU1BQUFBQW9BQWdBd0FBUUdCQUFUQUFBQUJRWUVBQlVBQUFBQUJnSUFBZ0FLQmdFQUFRQUFCWUF4QUFBQUNnQUNBREVBQkFZRUFBVUFBQUFGQmdRQUZnQUFBQW9HQVFBQkFBQUZnRElBQUFBS0FBSUFNZ0FFQmdRQUZnQUFBQVVHQkFBWEFBQUFDZ1lCQUFFQUFBV0FNd0FBQUFvQUFnQXpBQVFHQkFBV0FBQUFCUVlFQUJnQUFBQUtCZ0VBQVFBQUFBQUFBQUFBQUFBPQ==
Note on K57: QzIwSDI2TzN8fFZtcERSREF4TURBRUF3SUJBQUFBQUFBQUFBQUFBQUNBQUFBQUFBTUFGZ0FBQUVOb1pXMUVjbUYzSURJeUxqSXVNQzR6TXpBd0NBQVRBQUFBVlc1MGFYUnNaV1FnUkc5amRXMWxiblFFQWhBQUsyeEZBVXRBMEFEVWs0b0J0TDlMQVFFSkNBQUFnTFVBQUlDMUFBSUpDQUFBd0NFQUFNQzFBZzBJQVFBQkNBY0JBQUU2QkFFQUFUc0VBUUFBUlFRQkFBRThCQUVBQUVvRUFRQUFEQVlCQUFFUEJnRUFBUTBHQVFBQVFnUUJBQUJEQkFFQUFFUUVBUUFBQ2dnSUFBTUFZQURJQUFNQUN3Z0lBQU1BQUFESUFBTUFDUWdFQUFDQUFnQUlDQVFBbVprQkFBY0lCQUNabVFBQUJnZ0VBQUFBQWdBRkNBUUFabVlPQUFRSUFnQzBBQU1JQkFBQUFIZ0FJd2dCQUFVTUNBRUFBQ2dJQVFBQktRZ0JBQUVxQ0FFQUFUSUlBUUFBS3dnQkFDZ3NDQUVBQ2dJSUVBQUFBQ1FBQUFBa0FBQUFKQUFBQUNRQUFRTUNBQUFBQWdNQ0FBRUFBQU15QUFnQS8vLy8vLy8vQUFBQUFBQUEvLzhBQUFBQS8vLy8vd0FBQUFELy93QUFBQUQvLy8vL0FBQUFBUC8vLy84QUFQLy9BQUVQQUFBQUFRQURBT1FFQlFCQmNtbGhiQUFJZUFBQUF3QUFBU0FCSUFBQUFBQUxaZ2lnLzRUL2lBdmpDUmdEWndVbkEvd0FBZ0FBQVNBQklBQUFBQUFMWmdpZ0FBRUFBQUJrQUFBQUFRQUJBUUVBQUFBQkp3OEFBUUFCQUFBQUFBQUFBQUFBQUFBQUFBSUFHUUdRQUFBQUFBQmdBQUFBQUFBQUFBQUFBUUFBQUFBQUFBQUFBQUFBQUFBQUFBQzBDd0lBQUFDMUN4UUFBQUJEYUdWdGFXTmhiQ0JHYjNKdGRXeGhPaUMyQ3c0QUFBQkZlR0ZqZENCTllYTnpPaUMzQ3hRQUFBQk5iMnhsWTNWc1lYSWdWMlZwWjJoME9pQzRDd2NBQUFCdEwzbzZJTGtMRmdBQUFFVnNaVzFsYm5SaGJDQkJibUZzZVhOcGN6b2d1Z3NSQUFBQVFtOXBiR2x1WnlCUWIybHVkRG9ndXdzUkFBQUFUV1ZzZEdsdVp5QlFiMmx1ZERvZ3ZBc1JBQUFBUTNKcGRHbGpZV3dnVkdWdGNEb2d2UXNSQUFBQVEzSnBkR2xqWVd3Z1VISmxjem9ndmdzUUFBQUFRM0pwZEdsallXd2dWbTlzT2lDL0N4QUFBQUJIYVdKaWN5QkZibVZ5WjNrNklNQUxDUUFBQUV4dlp5QlFPaURCQ3dZQUFBQk5Vam9nd2dzUEFBQUFTR1Z1Y25rbmN5Qk1ZWGM2SU1NTEVBQUFBRWhsWVhRZ2IyWWdSbTl5YlRvZ3hBc0lBQUFBZEZCVFFUb2d4d3NJQUFBQVRHOW5Vem9neUFzSEFBQUFjRXRoT2lESkN3SUFBQURLQ3dJQUFBQUxEQUlBQVFBS0RBRUFBQWtNQVFBQURBd0ZBQUFBS0NNcEFZQTFBQUFBQkFJUUFBQUFBQUFBQUFBQTFGT09BUUJBdndNV0NBUUFBQUFrQUJnSUJBQUFBQ1FBR1FnQUFCQUlBZ0FCQUE4SUFnQUJBQU9BTXdBQUFBUUNFQUFyYkVVQlMwRFFBTlNUaWdHMHYwc0JDZ0FDQUFFQUJJQUJBQUFBQUFJSUFOU1RoZ0UxMzl3QUNnQUNBQUlBTndRQkFBRUFBQVNBQWdBQUFBQUNDQUJ1TFhnQk5kL2NBQW9BQWdBREFEY0VBUUFCQUFBRWdBTUFBQUFBQWdnQU8vcHdBYkptMEFBS0FBSUFCQUEzQkFFQUFRQUFCSUFFQUFBQUFBSUlBRHY2Y0FHNVYra0FDZ0FDQUFVQU53UUJBQUVBQUFTQUJRQUFBQUFDQ0FCdUxYZ0JQZEQxQUFvQUFnQUdBRGNFQVFBQkFBQUVnQVlBQUFBQUFnZ0FPL3B3QWNGSUFnRUtBQUlBQndBM0JBRUFBUUFBQklBSEFBQUFBQUlJQU5XVFlnSEJTQUlCQ2dBQ0FBZ0FOd1FCQUFFQUFBU0FDQUFBQUFBQ0NBQ2lZRnNCUGREMUFBb0FBZ0FKQURjRUFRQUJBQUFFZ0FrQUFBQUFBZ2dBMVpOaUFibFg2UUFLQUFJQUNnQTNCQUVBQVFBQUJJQUtBQUFBQUFJSUFLSmdXd0ZGd1E0QkNnQUNBQXNBTUFRQkFBYzNCQUVBQXpFRUVBQWlBQUFBSXdBQUFDUUFBQUFxQUFBQUFBQUVnQXNBQUFBQUFnZ0FieTFVQWNGSUFnRUtBQUlBREFBM0JBRUFBUUFBQklBTUFBQUFBQUlJQUR6NlRBRkZ3UTRCQ2dBQ0FBMEFOd1FCQUFFQUFBU0FEUUFBQUFBQ0NBQUp4MFVCeURrYkFRb0FBZ0FPQURjRUFRQUJBQUFFZ0E0QUFBQUFBZ2dBUFBwTUFVeXlKd0VLQUFJQUR3QTNCQUVBQVFBQUJJQVBBQUFBQUFJSUFLSmdXd0ZNc2ljQkNnQUNBQkFBTUFRQkFBYzNCQUVBQWpFRUVBQW5BQUFBS0FBQUFDOEFBQUFwQUFBQUFBQUVnQkFBQUFBQUFnZ0FDTWRwQVV5eUp3RUtBQUlBRVFBM0JBRUFBUUFBQklBUkFBQUFBQUlJQU5XVFlnSElPUnNCQ2dBQ0FCSUFNQVFCQUFjM0JBRUFBakVFRUFBcUFBQUFLUUFBQUFBQUFBQXJBQUFBQUFBRWdCSUFBQUFBQWdnQU8vcHdBY2c1R3dFS0FBSUFFd0EzQkFFQUFRQUFCSUFUQUFBQUFBSUlBRzR0ZUFGRndRNEJDZ0FDQUJRQU53UUJBQUVBQUFTQUZBQUFBQUFDQ0FEVWs0WUJSY0VPQVFvQUFnQVZBQUlFQWdBSUFDc0VBZ0FBQUVnRUFBQTNCQUVBQVFhQUFBQUFBQUFDQ0FBNmVvb0JwZDBLQVFRQ0VBRGxCSUlCcGQwS0FkU1RpZ0hscEJJQkl3Z0JBQUFDQndJQUFBQUFCdzBBQVFBQUFBTUFZQURJQUFBQVR3a0hEUUFCQUFBQUF3QmdBTWdBQUFCUEFBQUFBQVNBRlFBQUFBQUNDQURWazJJQjBDbzBBUW9BQWdBV0FEY0VBUUFCQUFBRWdCWUFBQUFBQWdnQW9tQmJBVlNqUUFFS0FBSUFGd0FDQkFJQUNBQXJCQUlBQVFCSUJBQUFOd1FCQUFFR2dBQUFBQUFBQWdnQUNFZGZBYlMvUEFFRUFoQUFzOUZXQWJTL1BBR2lZRjhCdEw5TEFTTUlBUUFBQWdjQ0FBQUFCUWNCQUFFQUJ3NEFBUUFBQUFNQVlBRElBQUFBVDBnSkJ3NEFBUUFBQUFNQVlBRElBQUFBVDBnQUFBQUFCSUFYQUFBQUFBSUlBRHY2Y0FIUUtqUUJDZ0FDQUJnQUFnUUNBQWdBS3dRQ0FBQUFTQVFBQURjRUFRQUJCb0FBQUFBQUFBSUlBS0hnZEFFd1J6QUJCQUlRQUV4cmJBRXdSekFCTy9wMEFYQU9PQUVqQ0FFQUFBSUhBZ0FBQUFBSERRQUJBQUFBQXdCZ0FNZ0FBQUJQQ1FjTkFBRUFBQUFEQUdBQXlBQUFBRThBQUFBQUJZQVpBQUFBQ2dBQ0FCa0FCQVlFQUFFQUFBQUZCZ1FBQWdBQUFBb0dBUUFCQUFBRmdCb0FBQUFLQUFJQUdnQUVCZ1FBQWdBQUFBVUdCQUFEQUFBQUNnWUJBQUVBQUFXQUd3QUFBQW9BQWdBYkFBUUdCQUFDQUFBQUJRWUVBQVFBQUFBS0JnRUFBUUFBQllBY0FBQUFDZ0FDQUJ3QUJBWUVBQVFBQUFBRkJnUUFCUUFBQUFBR0FnQUNBQU1HQWdBQkFBb0dBUUFCQ3dZUUFDRUFBQUFiQUFBQUFBQUFBQjBBQUFBQUFBV0FIUUFBQUFvQUFnQWRBQVFHQkFBRkFBQUFCUVlFQUFZQUFBQUtCZ0VBQVFBQUJZQWVBQUFBQ2dBQ0FCNEFCQVlFQUFZQUFBQUZCZ1FBQndBQUFBQUdBZ0FDQUFNR0FnQUJBQW9HQVFBQkN3WVFBQjBBQUFBdEFBQUFJZ0FBQUI4QUFBQUFBQVdBSHdBQUFBb0FBZ0FmQUFRR0JBQUhBQUFBQlFZRUFBZ0FBQUFLQmdFQUFRQUFCWUFnQUFBQUNnQUNBQ0FBQkFZRUFBZ0FBQUFGQmdRQUNRQUFBQUFHQWdBQ0FBTUdBZ0FCQUFvR0FRQUJDd1lRQUI4QUFBQUFBQUFBQUFBQUFDRUFBQUFBQUFXQUlRQUFBQW9BQWdBaEFBUUdCQUFFQUFBQUJRWUVBQWtBQUFBS0JnRUFBUUFBQllBaUFBQUFDZ0FDQUNJQUJBWUVBQWNBQUFBRkJnUUFDZ0FBQUFvR0FRQUJBQUFGZ0NNQUFBQUtBQUlBSXdBRUJnUUFDZ0FBQUFVR0JBQUxBQUFBQVFZQ0FBTUFDZ1lCQUFFQUFBV0FKQUFBQUFvQUFnQWtBQVFHQkFBS0FBQUFCUVlFQUF3QUFBQUtCZ0VBQVFBQUJZQWxBQUFBQ2dBQ0FDVUFCQVlFQUF3QUFBQUZCZ1FBRFFBQUFBb0dBUUFCQUFBRmdDWUFBQUFLQUFJQUpnQUVCZ1FBRFFBQUFBVUdCQUFPQUFBQUNnWUJBQUVBQUFXQUp3QUFBQW9BQWdBbkFBUUdCQUFPQUFBQUJRWUVBQThBQUFBS0JnRUFBUUFBQllBb0FBQUFDZ0FDQUNnQUJBWUVBQThBQUFBRkJnUUFFQUFBQUFFR0FnQURBQW9HQVFBQkFBQUZnQ2tBQUFBS0FBSUFLUUFFQmdRQUR3QUFBQVVHQkFBUkFBQUFDZ1lCQUFFQUFBV0FLZ0FBQUFvQUFnQXFBQVFHQkFBS0FBQUFCUVlFQUJFQUFBQUtCZ0VBQVFBQUJZQXJBQUFBQ2dBQ0FDc0FCQVlFQUJFQUFBQUZCZ1FBRWdBQUFBRUdBZ0FEQUFvR0FRQUJBQUFGZ0N3QUFBQUtBQUlBTEFBRUJnUUFFZ0FBQUFVR0JBQVRBQUFBQ2dZQkFBRUFBQVdBTFFBQUFBb0FBZ0F0QUFRR0JBQUdBQUFBQlFZRUFCTUFBQUFLQmdFQUFRQUFCWUF1QUFBQUNnQUNBQzRBQkFZRUFCTUFBQUFGQmdRQUZBQUFBQUFHQWdBQ0FBb0dBUUFCQUFBRmdDOEFBQUFLQUFJQUx3QUVCZ1FBRHdBQUFBVUdCQUFWQUFBQUNnWUJBQUVBQUFXQU1BQUFBQW9BQWdBd0FBUUdCQUFWQUFBQUJRWUVBQllBQUFBS0JnRUFBUUFBQllBeEFBQUFDZ0FDQURFQUJBWUVBQlVBQUFBRkJnUUFGd0FBQUFBR0FnQUNBQW9HQVFBQkFBQUFBQUFBQUFBQUFBPT0=
Note on K59: QzEySDE3Tnx8Vm1wRFJEQXhNREFFQXdJQkFBQUFBQUFBQUFBQUFBQ0FBQUFBQUFNQUZnQUFBRU5vWlcxRWNtRjNJREl5TGpJdU1DNHpNekF3Q0FBVEFBQUFWVzUwYVhSc1pXUWdSRzlqZFcxbGJuUUVBaEFBSWdKTUFXeTA3UURkL1lNQmswc3VBUUVKQ0FBQWdMVUFBSUMxQUFJSkNBQUF3Q0VBQU1DMUFnMElBUUFCQ0FjQkFBRTZCQUVBQVRzRUFRQUFSUVFCQUFFOEJBRUFBRW9FQVFBQURBWUJBQUVQQmdFQUFRMEdBUUFBUWdRQkFBQkRCQUVBQUVRRUFRQUFDZ2dJQUFNQVlBRElBQU1BQ3dnSUFBTUFBQURJQUFNQUNRZ0VBQUNBQWdBSUNBUUFtWmtCQUFjSUJBQ1ptUUFBQmdnRUFBQUFBZ0FGQ0FRQVptWU9BQVFJQWdDMEFBTUlCQUFBQUhnQUl3Z0JBQVVNQ0FFQUFDZ0lBUUFCS1FnQkFBRXFDQUVBQVRJSUFRQUFLd2dCQUNnc0NBRUFDZ0lJRUFBQUFDUUFBQUFrQUFBQUpBQUFBQ1FBQVFNQ0FBQUFBZ01DQUFFQUFBTXlBQWdBLy8vLy8vLy9BQUFBQUFBQS8vOEFBQUFBLy8vLy93QUFBQUQvL3dBQUFBRC8vLy8vQUFBQUFQLy8vLzhBQVAvL0FBRVBBQUFBQVFBREFPUUVCUUJCY21saGJBQUllQUFBQXdBQUFTQUJJQUFBQUFBTFpnaWcvNFQvaUF2akNSZ0Rad1VuQS93QUFnQUFBU0FCSUFBQUFBQUxaZ2lnQUFFQUFBQmtBQUFBQVFBQkFRRUFBQUFCSnc4QUFRQUJBQUFBQUFBQUFBQUFBQUFBQUFJQUdRR1FBQUFBQUFCZ0FBQUFBQUFBQUFBQUFRQUFBQUFBQUFBQUFBQUFBQUFBQUFDMEN3SUFBQUMxQ3hRQUFBQkRhR1Z0YVdOaGJDQkdiM0p0ZFd4aE9pQzJDdzRBQUFCRmVHRmpkQ0JOWVhOek9pQzNDeFFBQUFCTmIyeGxZM1ZzWVhJZ1YyVnBaMmgwT2lDNEN3Y0FBQUJ0TDNvNklMa0xGZ0FBQUVWc1pXMWxiblJoYkNCQmJtRnNlWE5wY3pvZ3Vnc1JBQUFBUW05cGJHbHVaeUJRYjJsdWREb2d1d3NSQUFBQVRXVnNkR2x1WnlCUWIybHVkRG9ndkFzUkFBQUFRM0pwZEdsallXd2dWR1Z0Y0RvZ3ZRc1JBQUFBUTNKcGRHbGpZV3dnVUhKbGN6b2d2Z3NRQUFBQVEzSnBkR2xqWVd3Z1ZtOXNPaUMvQ3hBQUFBQkhhV0ppY3lCRmJtVnlaM2s2SU1BTENRQUFBRXh2WnlCUU9pREJDd1lBQUFCTlVqb2d3Z3NQQUFBQVNHVnVjbmtuY3lCTVlYYzZJTU1MRUFBQUFFaGxZWFFnYjJZZ1JtOXliVG9neEFzSUFBQUFkRkJUUVRvZ3h3c0lBQUFBVEc5blV6b2d5QXNIQUFBQWNFdGhPaURKQ3dJQUFBREtDd0lBQUFBTERBSUFBUUFLREFFQUFBa01BUUFBREF3RkFBQUFLQ01wQVlBZ0FBQUFCQUlRQUFBQUFBQUFBQUFBM2IySEFRQ0FxUU1XQ0FRQUFBQWtBQmdJQkFBQUFDUUFHUWdBQUJBSUFnQUJBQThJQWdBQkFBT0FIZ0FBQUFRQ0VBQWlBa3dCYkxUdEFOMzlnd0dUU3k0QkNnQUNBQUVBQklBQkFBQUFBQUlJQU4zOWd3R3BiQk1CQ2dBQ0FBSUFOd1FCQUFFQUFBU0FBZ0FBQUFBQ0NBQjNsM1VCcVd3VEFRb0FBZ0FEQURjRUFRQUJBQUFFZ0FNQUFBQUFBZ2dBUkdSdUFTM2xId0VLQUFJQUJBQTNCQUVBQVFBQUJJQUVBQUFBQUFJSUFONzlYd0V0NVI4QkNnQUNBQVVBTndRQkFBRUFBQVNBQlFBQUFBQUNDQUJhaFZNQllCZ25BUW9BQWdBR0FEY0VBUUFCQUFBRWdBWUFBQUFBQWdnQTN2MWZBWk5MTGdFS0FBSUFCd0EzQkFFQUFRQUFCSUFIQUFBQUFBSUlBS3ZLV0FHcGJCTUJDZ0FDQUFnQUFnUUNBQWNBS3dRQ0FBRUFTQVFBQURjRUFRQUJCb0FBQUFBQUFBSUlBSnBaVkFGSjBBOEJCQUlRQUNJQ1RBRkowQThCRWJGY0FRa0pGd0VqQ0FFQUFBSUhBZ0FBQUFVSEFRQUVCQWNHQUFJQUFnQUVBQUFIRGdBQkFBQUFBd0JnQU1nQUFBQk9TQWtIRGdBQkFBQUFBd0JnQU1nQUFBQk9TQUFBQUFBRWdBZ0FBQUFBQWdnQTN2MWZBU1gwQmdFS0FBSUFDUUEzQkFFQUFRQUFCSUFKQUFBQUFBSUlBRVJrYmdFbDlBWUJDZ0FDQUFvQU53UUJBQUVBQUFTQUNnQUFBQUFDQ0FCM2wzVUJvWHY2QUFvQUFnQUxBRGNFQVFBQkFBQUVnQXNBQUFBQUFnZ0FSR1J1QVI0RDdnQUtBQUlBREFBM0JBRUFBUUFBQklBTUFBQUFBQUlJQU43OVh3RWVBKzRBQ2dBQ0FBMEFOd1FCQUFFQUFBU0FEUUFBQUFBQ0NBQ3J5bGdCb1h2NkFBb0FBZ0FPQURjRUFRQUJBQUFGZ0E4QUFBQUtBQUlBRHdBRUJnUUFBUUFBQUFVR0JBQUNBQUFBQ2dZQkFBRUFBQVdBRUFBQUFBb0FBZ0FRQUFRR0JBQUNBQUFBQlFZRUFBTUFBQUFLQmdFQUFRQUFCWUFSQUFBQUNnQUNBQkVBQkFZRUFBTUFBQUFGQmdRQUJBQUFBQW9HQVFBQkFBQUZnQklBQUFBS0FBSUFFZ0FFQmdRQUJBQUFBQVVHQkFBRkFBQUFDZ1lCQUFFQUFBV0FFd0FBQUFvQUFnQVRBQVFHQkFBRUFBQUFCUVlFQUFZQUFBQUtCZ0VBQVFBQUJZQVVBQUFBQ2dBQ0FCUUFCQVlFQUFRQUFBQUZCZ1FBQndBQUFBb0dBUUFCQUFBRmdCVUFBQUFLQUFJQUZRQUVCZ1FBQndBQUFBVUdCQUFJQUFBQUNnWUJBQUVBQUFXQUZnQUFBQW9BQWdBV0FBUUdCQUFJQUFBQUJRWUVBQWtBQUFBQUJnSUFBZ0FEQmdJQUFnQUtCZ0VBQVFzR0VBQVZBQUFBSEFBQUFCZ0FBQUFYQUFBQUFBQUZnQmNBQUFBS0FBSUFGd0FFQmdRQUFnQUFBQVVHQkFBSkFBQUFDZ1lCQUFFQUFBV0FHQUFBQUFvQUFnQVlBQVFHQkFBSkFBQUFCUVlFQUFvQUFBQUtCZ0VBQVFBQUJZQVpBQUFBQ2dBQ0FCa0FCQVlFQUFvQUFBQUZCZ1FBQ3dBQUFBQUdBZ0FDQUFNR0FnQUNBQW9HQVFBQkN3WVFBQUFBQUFBWUFBQUFHZ0FBQUFBQUFBQUFBQVdBR2dBQUFBb0FBZ0FhQUFRR0JBQUxBQUFBQlFZRUFBd0FBQUFLQmdFQUFRQUFCWUFiQUFBQUNnQUNBQnNBQkFZRUFBd0FBQUFGQmdRQURRQUFBQUFHQWdBQ0FBTUdBZ0FDQUFvR0FRQUJDd1lRQUFBQUFBQWFBQUFBSEFBQUFBQUFBQUFBQUFXQUhBQUFBQW9BQWdBY0FBUUdCQUFJQUFBQUJRWUVBQTBBQUFBS0JnRUFBUUFBQUFBQUFBQUFBQUE9
Note on K60: QzEzSDE3Tnx8Vm1wRFJEQXhNREFFQXdJQkFBQUFBQUFBQUFBQUFBQ0FBQUFBQUFNQUZnQUFBRU5vWlcxRWNtRjNJREl5TGpJdU1DNHpNekF3Q0FBVEFBQUFWVzUwYVhSc1pXUWdSRzlqZFcxbGJuUUVBaEFBZUVkTUFWQ001d0NIdUlNQnIzTTBBUUVKQ0FBQWdMVUFBSUMxQUFJSkNBQUF3Q0VBQU1DMUFnMElBUUFCQ0FjQkFBRTZCQUVBQVRzRUFRQUFSUVFCQUFFOEJBRUFBRW9FQVFBQURBWUJBQUVQQmdFQUFRMEdBUUFBUWdRQkFBQkRCQUVBQUVRRUFRQUFDZ2dJQUFNQVlBRElBQU1BQ3dnSUFBTUFBQURJQUFNQUNRZ0VBQUNBQWdBSUNBUUFtWmtCQUFjSUJBQ1ptUUFBQmdnRUFBQUFBZ0FGQ0FRQVptWU9BQVFJQWdDMEFBTUlCQUFBQUhnQUl3Z0JBQVVNQ0FFQUFDZ0lBUUFCS1FnQkFBRXFDQUVBQVRJSUFRQUFLd2dCQUNnc0NBRUFDZ0lJRUFBQUFDUUFBQUFrQUFBQUpBQUFBQ1FBQVFNQ0FBQUFBZ01DQUFFQUFBTXlBQWdBLy8vLy8vLy9BQUFBQUFBQS8vOEFBQUFBLy8vLy93QUFBQUQvL3dBQUFBRC8vLy8vQUFBQUFQLy8vLzhBQVAvL0FBRVBBQUFBQVFBREFPUUVCUUJCY21saGJBQUllQUFBQXdBQUFTQUJJQUFBQUFBTFpnaWcvNFQvaUF2akNSZ0Rad1VuQS93QUFnQUFBU0FCSUFBQUFBQUxaZ2lnQUFFQUFBQmtBQUFBQVFBQkFRRUFBQUFCSnc4QUFRQUJBQUFBQUFBQUFBQUFBQUFBQUFJQUdRR1FBQUFBQUFCZ0FBQUFBQUFBQUFBQUFRQUFBQUFBQUFBQUFBQUFBQUFBQUFDMEN3SUFBQUMxQ3hRQUFBQkRhR1Z0YVdOaGJDQkdiM0p0ZFd4aE9pQzJDdzRBQUFCRmVHRmpkQ0JOWVhOek9pQzNDeFFBQUFCTmIyeGxZM1ZzWVhJZ1YyVnBaMmgwT2lDNEN3Y0FBQUJ0TDNvNklMa0xGZ0FBQUVWc1pXMWxiblJoYkNCQmJtRnNlWE5wY3pvZ3Vnc1JBQUFBUW05cGJHbHVaeUJRYjJsdWREb2d1d3NSQUFBQVRXVnNkR2x1WnlCUWIybHVkRG9ndkFzUkFBQUFRM0pwZEdsallXd2dWR1Z0Y0RvZ3ZRc1JBQUFBUTNKcGRHbGpZV3dnVUhKbGN6b2d2Z3NRQUFBQVEzSnBkR2xqWVd3Z1ZtOXNPaUMvQ3hBQUFBQkhhV0ppY3lCRmJtVnlaM2s2SU1BTENRQUFBRXh2WnlCUU9pREJDd1lBQUFCTlVqb2d3Z3NQQUFBQVNHVnVjbmtuY3lCTVlYYzZJTU1MRUFBQUFFaGxZWFFnYjJZZ1JtOXliVG9neEFzSUFBQUFkRkJUUVRvZ3h3c0lBQUFBVEc5blV6b2d5QXNIQUFBQWNFdGhPaURKQ3dJQUFBREtDd0lBQUFBTERBSUFBUUFLREFFQUFBa01BUUFBREF3RkFBQUFLQ01wQVlBaUFBQUFCQUlRQUFBQUFBQUFBQUFBaDNpSEFRQ0FwZ01XQ0FRQUFBQWtBQmdJQkFBQUFDUUFHUWdBQUJBSUFnQUJBQThJQWdBQkFBT0FJQUFBQUFRQ0VBQjRSMHdCVUl6bkFJZTRnd0d2Y3pRQkNnQUNBQUVBQklBQkFBQUFBQUlJQUtwNmR3RzJzdWNBQ2dBQ0FBSUFOd1FCQUFFQUFBU0FBZ0FBQUFBQ0NBQjNSM0FCT2l2MEFBb0FBZ0FEQURjRUFRQUJBQUFFZ0FNQUFBQUFBZ2dBcW5wM0FiNmpBQUVLQUFJQUJBQTNCQUVBQVFBQUJJQUVBQUFBQUFJSUFIZEhjQUZDSEEwQkNnQUNBQVVBTndRQkFBRUFBQVNBQlFBQUFBQUNDQUFSNFdFQlFod05BUW9BQWdBR0FEY0VBUUFCQUFBRWdBWUFBQUFBQWdnQTNxMWFBYjZqQUFFS0FBSUFCd0EzQkFFQUFRQUFCSUFIQUFBQUFBSUlBQkhoWVFFNksvUUFDZ0FDQUFnQU53UUJBQUVBQUFTQUNBQUFBQUFDQ0FEZXJWb0J4WlFaQVFvQUFnQUpBRGNFQVFBQkFBQUVnQWtBQUFBQUFnZ0FlRWRNQWNXVUdRRUtBQUlBQ2dBM0JBRUFBUUFBQklBS0FBQUFBQUlJQUJIaFlRRkpEU1lCQ2dBQ0FBc0FOd1FCQUFFQUFBU0FDd0FBQUFBQ0NBQjNSM0FCU1EwbUFRb0FBZ0FNQURjRUFRQUJBQUFFZ0F3QUFBQUFBZ2dBZDBkd0FhOXpOQUVLQUFJQURRQTNCQUVBQVFBQUJJQU5BQUFBQUFJSUFQcS9mQUY4UUMwQkNnQUNBQTRBTndRQkFBRUFBQVNBRGdBQUFBQUNDQUNxZW5jQnhaUVpBUW9BQWdBUEFBSUVBZ0FIQUNzRUFnQUJBRWdFQUFBM0JBRUFBUWFBQUFBQUFBQUNDQUFRWVhzQlpmZ1ZBUVFDRUFDWkNYTUJaZmdWQVllNGd3RWxNUjBCSXdnQkFBQUNCd0lBQUFBRkJ3RUFCUVFIQmdBQ0FBSUFBd0FBQnc0QUFRQUFBQU1BWUFESUFBQUFUa2dKQnc0QUFRQUFBQU1BWUFESUFBQUFUa2dBQUFBQUJZQVFBQUFBQ2dBQ0FCQUFCQVlFQUFFQUFBQUZCZ1FBQWdBQUFBb0dBUUFCQUFBRmdCRUFBQUFLQUFJQUVRQUVCZ1FBQWdBQUFBVUdCQUFEQUFBQUFBWUNBQUlBQXdZQ0FBRUFDZ1lCQUFFTEJoQUFGZ0FBQUJBQUFBQUFBQUFBRWdBQUFBQUFCWUFTQUFBQUNnQUNBQklBQkFZRUFBTUFBQUFGQmdRQUJBQUFBQW9HQVFBQkFBQUZnQk1BQUFBS0FBSUFFd0FFQmdRQUJBQUFBQVVHQkFBRkFBQUFBQVlDQUFJQUF3WUNBQUVBQ2dZQkFBRUxCaEFBRWdBQUFCNEFBQUFYQUFBQUZBQUFBQUFBQllBVUFBQUFDZ0FDQUJRQUJBWUVBQVVBQUFBRkJnUUFCZ0FBQUFvR0FRQUJBQUFGZ0JVQUFBQUtBQUlBRlFBRUJnUUFCZ0FBQUFVR0JBQUhBQUFBQUFZQ0FBSUFBd1lDQUFFQUNnWUJBQUVMQmhBQUZBQUFBQUFBQUFBQUFBQUFGZ0FBQUFBQUJZQVdBQUFBQ2dBQ0FCWUFCQVlFQUFJQUFBQUZCZ1FBQndBQUFBb0dBUUFCQUFBRmdCY0FBQUFLQUFJQUZ3QUVCZ1FBQlFBQUFBVUdCQUFJQUFBQUNnWUJBQUVBQUFXQUdBQUFBQW9BQWdBWUFBUUdCQUFJQUFBQUJRWUVBQWtBQUFBS0JnRUFBUUFBQllBWkFBQUFDZ0FDQUJrQUJBWUVBQWdBQUFBRkJnUUFDZ0FBQUFBR0FnQUNBQU1HQWdBQ0FBb0dBUUFCQ3dZUUFCZ0FBQUFYQUFBQUdnQUFBQUFBQUFBQUFBV0FHZ0FBQUFvQUFnQWFBQVFHQkFBS0FBQUFCUVlFQUFzQUFBQUtCZ0VBQVFBQUJZQWJBQUFBQ2dBQ0FCc0FCQVlFQUFzQUFBQUZCZ1FBREFBQUFBb0dBUUFCQUFBRmdCd0FBQUFLQUFJQUhBQUVCZ1FBQ3dBQUFBVUdCQUFOQUFBQUNnWUJBQUVBQUFXQUhRQUFBQW9BQWdBZEFBUUdCQUFMQUFBQUJRWUVBQTRBQUFBS0JnRUFBUUFBQllBZUFBQUFDZ0FDQUI0QUJBWUVBQVFBQUFBRkJnUUFEZ0FBQUFvR0FRQUJBQUFBQUFBQUFBQUFBQT09
Note on K61: QzEySDIzTnxQaWN0dXJlIDExMHxWbXBEUkRBeE1EQUVBd0lCQUFBQUFBQUFBQUFBQUFDQUFBQUFBQU1BRmdBQUFFTm9aVzFFY21GM0lESXlMakl1TUM0ek16QXdDQUFUQUFBQVZXNTBhWFJzWldRZ1JHOWpkVzFsYm5RRUFoQUE1Z2RUQWNOSDZBQVorSHdCUExnekFRRUpDQUFBZ0xVQUFJQzFBQUlKQ0FBQXdDRUFBTUMxQWcwSUFRQUJDQWNCQUFFNkJBRUFBVHNFQVFBQVJRUUJBQUU4QkFFQUFFb0VBUUFBREFZQkFBRVBCZ0VBQVEwR0FRQUFRZ1FCQUFCREJBRUFBRVFFQVFBQUNnZ0lBQU1BWUFESUFBTUFDd2dJQUFNQUFBRElBQU1BQ1FnRUFBQ0FBZ0FJQ0FRQW1aa0JBQWNJQkFDWm1RQUFCZ2dFQUFBQUFnQUZDQVFBWm1ZT0FBUUlBZ0MwQUFNSUJBQUFBSGdBSXdnQkFBVU1DQUVBQUNnSUFRQUJLUWdCQUFFcUNBRUFBVElJQVFBQUt3Z0JBQ2dzQ0FFQUNnSUlFQUFBQUNRQUFBQWtBQUFBSkFBQUFDUUFBUU1DQUFBQUFnTUNBQUVBQUFNeUFBZ0EvLy8vLy8vL0FBQUFBQUFBLy84QUFBQUEvLy8vL3dBQUFBRC8vd0FBQUFELy8vLy9BQUFBQVAvLy8vOEFBUC8vQUFFUEFBQUFBUUFEQU9RRUJRQkJjbWxoYkFBSWVBQUFBd0FBQVNBQklBQUFBQUFMWmdpZy80VC9pQXZqQ1JnRFp3VW5BL3dBQWdBQUFTQUJJQUFBQUFBTFpnaWdBQUVBQUFCa0FBQUFBUUFCQVFFQUFBQUJKdzhBQVFBQkFBQUFBQUFBQUFBQUFBQUFBQUlBR1FHUUFBQUFBQUJnQUFBQUFBQUFBQUFBQVFBQUFBQUFBQUFBQUFBQUFBQUFBQUMwQ3dJQUFBQzFDeFFBQUFCRGFHVnRhV05oYkNCR2IzSnRkV3hoT2lDMkN3NEFBQUJGZUdGamRDQk5ZWE56T2lDM0N4UUFBQUJOYjJ4bFkzVnNZWElnVjJWcFoyaDBPaUM0Q3djQUFBQnRMM282SUxrTEZnQUFBRVZzWlcxbGJuUmhiQ0JCYm1Gc2VYTnBjem9ndWdzUkFBQUFRbTlwYkdsdVp5QlFiMmx1ZERvZ3V3c1JBQUFBVFdWc2RHbHVaeUJRYjJsdWREb2d2QXNSQUFBQVEzSnBkR2xqWVd3Z1ZHVnRjRG9ndlFzUkFBQUFRM0pwZEdsallXd2dVSEpsY3pvZ3Znc1FBQUFBUTNKcGRHbGpZV3dnVm05c09pQy9DeEFBQUFCSGFXSmljeUJGYm1WeVozazZJTUFMQ1FBQUFFeHZaeUJRT2lEQkN3WUFBQUJOVWpvZ3dnc1BBQUFBU0dWdWNua25jeUJNWVhjNklNTUxFQUFBQUVobFlYUWdiMllnUm05eWJUb2d4QXNJQUFBQWRGQlRRVG9neHdzSUFBQUFURzluVXpvZ3lBc0hBQUFBY0V0aE9pREpDd0lBQUFES0N3SUFBQUFMREFJQUFRQUtEQUVBQUFrTUFRQUFEQXdGQUFBQUtDTXBBWUFnQUFBQUJBSVFBQUFBQUFBQUFBQUFHYmlBQVFBQWh3TVdDQVFBQUFBa0FCZ0lCQUFBQUNRQUdRZ0FBQkFJQWdBQkFBOElBZ0FCQUFPQUhnQUFBQVFDRUFEbUIxTUJ3MGZvQUJuNGZBRTh1RE1CQ2dBQ0FBRUFCSUFCQUFBQUFBSUlBQWhxZFFGMGx1Z0FDZ0FDQUFJQU53UUJBQUVBQUFTQUFnQUFBQUFDQ0FDaUEyY0JkSmJvQUFvQUFnQURBRGNFQVFBQkFBQUVnQU1BQUFBQUFnZ0FiOUJmQWZnTzlRQUtBQUlBQkFBM0JBRUFBUUFBQklBRUFBQUFBQUlJQUtJRFp3Rjhod0VCQ2dBQ0FBVUFOd1FCQUFFQUFBU0FCUUFBQUFBQ0NBQUlhblVCZkljQkFRb0FBZ0FHQURjRUFRQUJBQUFFZ0FZQUFBQUFBZ2dBTzUxOEFmZ085UUFLQUFJQUJ3QTNCQUVBQVFBQUJJQUhBQUFBQUFJSUFHL1FYd0VBQUE0QkNnQUNBQWdBQWdRQ0FBY0FLd1FDQUFFQVNBUUFBRGNFQVFBQkJvQUFBQUFBQUFJSUFGNWZXd0dnWXdvQkJBSVFBT1lIVXdHZ1l3b0IxYlpqQVdDY0VRRWpDQUVBQUFJSEFnQUFBQVVIQVFBRUJBY0dBQUlBQWdBRUFBQUhEZ0FCQUFBQUF3QmdBTWdBQUFCT1NBa0hEZ0FCQUFBQUF3QmdBTWdBQUFCT1NBQUFBQUFFZ0FnQUFBQUFBZ2dBb2dObkFZTjRHZ0VLQUFJQUNRQTNCQUVBQVFBQUJJQUpBQUFBQUFJSUFHL1FYd0VIOFNZQkNnQUNBQW9BTndRQkFBRUFBQVNBQ2dBQUFBQUNDQUNpQTJjQmkya3pBUW9BQWdBTEFEY0VBUUFCQUFBRWdBc0FBQUFBQWdnQUNHcDFBWXRwTXdFS0FBSUFEQUEzQkFFQUFRQUFCSUFNQUFBQUFBSUlBRHVkZkFFSDhTWUJDZ0FDQUEwQU53UUJBQUVBQUFTQURRQUFBQUFDQ0FBSWFuVUJnM2dhQVFvQUFnQU9BRGNFQVFBQkFBQUZnQThBQUFBS0FBSUFEd0FFQmdRQUFRQUFBQVVHQkFBQ0FBQUFDZ1lCQUFFQUFBV0FFQUFBQUFvQUFnQVFBQVFHQkFBQ0FBQUFCUVlFQUFNQUFBQUtCZ0VBQVFBQUJZQVJBQUFBQ2dBQ0FCRUFCQVlFQUFNQUFBQUZCZ1FBQkFBQUFBb0dBUUFCQUFBRmdCSUFBQUFLQUFJQUVnQUVCZ1FBQkFBQUFBVUdCQUFGQUFBQUNnWUJBQUVBQUFXQUV3QUFBQW9BQWdBVEFBUUdCQUFGQUFBQUJRWUVBQVlBQUFBS0JnRUFBUUFBQllBVUFBQUFDZ0FDQUJRQUJBWUVBQUVBQUFBRkJnUUFCZ0FBQUFvR0FRQUJBQUFGZ0JVQUFBQUtBQUlBRlFBRUJnUUFCQUFBQUFVR0JBQUhBQUFBQ2dZQkFBRUFBQVdBRmdBQUFBb0FBZ0FXQUFRR0JBQUhBQUFBQlFZRUFBZ0FBQUFLQmdFQUFRQUFCWUFYQUFBQUNnQUNBQmNBQkFZRUFBZ0FBQUFGQmdRQUNRQUFBQW9HQVFBQkFBQUZnQmdBQUFBS0FBSUFHQUFFQmdRQUNRQUFBQVVHQkFBS0FBQUFDZ1lCQUFFQUFBV0FHUUFBQUFvQUFnQVpBQVFHQkFBS0FBQUFCUVlFQUFzQUFBQUtCZ0VBQVFBQUJZQWFBQUFBQ2dBQ0FCb0FCQVlFQUFzQUFBQUZCZ1FBREFBQUFBb0dBUUFCQUFBRmdCc0FBQUFLQUFJQUd3QUVCZ1FBREFBQUFBVUdCQUFOQUFBQUNnWUJBQUVBQUFXQUhBQUFBQW9BQWdBY0FBUUdCQUFJQUFBQUJRWUVBQTBBQUFBS0JnRUFBUUFBQUFBQUFBQUFBQUE9
Note on K62: QzEzSDI1TnxQaWN0dXJlIDExMnxWbXBEUkRBeE1EQUVBd0lCQUFBQUFBQUFBQUFBQUFDQUFBQUFBQU1BRmdBQUFFTm9aVzFFY21GM0lESXlMakl1TUM0ek16QXdDQUFUQUFBQVZXNTBhWFJzWldRZ1JHOWpkVzFsYm5RRUFoQUErRGhTQWNOSDZBQUh4MzBCUExnekFRRUpDQUFBZ0xVQUFJQzFBQUlKQ0FBQXdDRUFBTUMxQWcwSUFRQUJDQWNCQUFFNkJBRUFBVHNFQVFBQVJRUUJBQUU4QkFFQUFFb0VBUUFBREFZQkFBRVBCZ0VBQVEwR0FRQUFRZ1FCQUFCREJBRUFBRVFFQVFBQUNnZ0lBQU1BWUFESUFBTUFDd2dJQUFNQUFBRElBQU1BQ1FnRUFBQ0FBZ0FJQ0FRQW1aa0JBQWNJQkFDWm1RQUFCZ2dFQUFBQUFnQUZDQVFBWm1ZT0FBUUlBZ0MwQUFNSUJBQUFBSGdBSXdnQkFBVU1DQUVBQUNnSUFRQUJLUWdCQUFFcUNBRUFBVElJQVFBQUt3Z0JBQ2dzQ0FFQUNnSUlFQUFBQUNRQUFBQWtBQUFBSkFBQUFDUUFBUU1DQUFBQUFnTUNBQUVBQUFNeUFBZ0EvLy8vLy8vL0FBQUFBQUFBLy84QUFBQUEvLy8vL3dBQUFBRC8vd0FBQUFELy8vLy9BQUFBQVAvLy8vOEFBUC8vQUFFUEFBQUFBUUFEQU9RRUJRQkJjbWxoYkFBSWVBQUFBd0FBQVNBQklBQUFBQUFMWmdpZy80VC9pQXZqQ1JnRFp3VW5BL3dBQWdBQUFTQUJJQUFBQUFBTFpnaWdBQUVBQUFCa0FBQUFBUUFCQVFFQUFBQUJKdzhBQVFBQkFBQUFBQUFBQUFBQUFBQUFBQUlBR1FHUUFBQUFBQUJnQUFBQUFBQUFBQUFBQVFBQUFBQUFBQUFBQUFBQUFBQUFBQUMwQ3dJQUFBQzFDeFFBQUFCRGFHVnRhV05oYkNCR2IzSnRkV3hoT2lDMkN3NEFBQUJGZUdGamRDQk5ZWE56T2lDM0N4UUFBQUJOYjJ4bFkzVnNZWElnVjJWcFoyaDBPaUM0Q3djQUFBQnRMM282SUxrTEZnQUFBRVZzWlcxbGJuUmhiQ0JCYm1Gc2VYTnBjem9ndWdzUkFBQUFRbTlwYkdsdVp5QlFiMmx1ZERvZ3V3c1JBQUFBVFdWc2RHbHVaeUJRYjJsdWREb2d2QXNSQUFBQVEzSnBkR2xqWVd3Z1ZHVnRjRG9ndlFzUkFBQUFRM0pwZEdsallXd2dVSEpsY3pvZ3Znc1FBQUFBUTNKcGRHbGpZV3dnVm05c09pQy9DeEFBQUFCSGFXSmljeUJGYm1WeVozazZJTUFMQ1FBQUFFeHZaeUJRT2lEQkN3WUFBQUJOVWpvZ3dnc1BBQUFBU0dWdWNua25jeUJNWVhjNklNTUxFQUFBQUVobFlYUWdiMllnUm05eWJUb2d4QXNJQUFBQWRGQlRRVG9neHdzSUFBQUFURzluVXpvZ3lBc0hBQUFBY0V0aE9pREpDd0lBQUFES0N3SUFBQUFMREFJQUFRQUtEQUVBQUFrTUFRQUFEQXdGQUFBQUtDTXBBWUFpQUFBQUJBSVFBQUFBQUFBQUFBQUFCNGVCQVFDQWl3TVdDQVFBQUFBa0FCZ0lCQUFBQUNRQUdRZ0FBQkFJQWdBQkFBOElBZ0FCQUFPQUlBQUFBQVFDRUFENE9GSUJ3MGZvQUFmSGZRRTh1RE1CQ2dBQ0FBRUFCSUFCQUFBQUFBSUlBUGc0VWdFQUFBNEJDZ0FDQUFJQU53UUJBQUVBQUFTQUFnQUFBQUFDQ0FCZW4yQUJBQUFPQVFvQUFnQURBQUlFQWdBSEFDc0VBZ0FBQUVnRUFBQTNCQUVBQVFhQUFBQUFBQUFDQ0FERWhXUUJvR01LQVFRQ0VBQk5MbHdCb0dNS0FjU0ZaQUZnbkJFQkl3Z0JBQUFDQndJQUFBQUFCdzBBQVFBQUFBTUFZQURJQUFBQVRna0hEUUFCQUFBQUF3QmdBTWdBQUFCT0FBQUFBQVNBQXdBQUFBQUNDQUNSMG1jQmZJY0JBUW9BQWdBRUFEY0VBUUFCQUFBRWdBUUFBQUFBQWdnQTl6aDJBWHlIQVFFS0FBSUFCUUEzQkFFQUFRQUFCSUFGQUFBQUFBSUlBQ3BzZlFINER2VUFDZ0FDQUFZQU53UUJBQUVBQUFTQUJnQUFBQUFDQ0FEM09IWUJkSmJvQUFvQUFnQUhBRGNFQVFBQkFBQUVnQWNBQUFBQUFnZ0FrZEpuQVhTVzZBQUtBQUlBQ0FBM0JBRUFBUUFBQklBSUFBQUFBQUlJQUY2ZllBSDREdlVBQ2dBQ0FBa0FOd1FCQUFFQUFBU0FDUUFBQUFBQ0NBQ1IwbWNCZzNnYUFRb0FBZ0FLQURjRUFRQUJBQUFFZ0FvQUFBQUFBZ2dBWHA5Z0FRZnhKZ0VLQUFJQUN3QTNCQUVBQVFBQUJJQUxBQUFBQUFJSUFKSFNad0dMYVRNQkNnQUNBQXdBTndRQkFBRUFBQVNBREFBQUFBQUNDQUQzT0hZQmkya3pBUW9BQWdBTkFEY0VBUUFCQUFBRWdBMEFBQUFBQWdnQUtteDlBUWZ4SmdFS0FBSUFEZ0EzQkFFQUFRQUFCSUFPQUFBQUFBSUlBUGM0ZGdHRGVCb0JDZ0FDQUE4QU53UUJBQUVBQUFXQUVBQUFBQW9BQWdBUUFBUUdCQUFCQUFBQUJRWUVBQUlBQUFBS0JnRUFBUUFBQllBUkFBQUFDZ0FDQUJFQUJBWUVBQUlBQUFBRkJnUUFBd0FBQUFvR0FRQUJBQUFGZ0JJQUFBQUtBQUlBRWdBRUJnUUFBd0FBQUFVR0JBQUVBQUFBQ2dZQkFBRUFBQVdBRXdBQUFBb0FBZ0FUQUFRR0JBQUVBQUFBQlFZRUFBVUFBQUFLQmdFQUFRQUFCWUFVQUFBQUNnQUNBQlFBQkFZRUFBVUFBQUFGQmdRQUJnQUFBQW9HQVFBQkFBQUZnQlVBQUFBS0FBSUFGUUFFQmdRQUJnQUFBQVVHQkFBSEFBQUFDZ1lCQUFFQUFBV0FGZ0FBQUFvQUFnQVdBQVFHQkFBSEFBQUFCUVlFQUFnQUFBQUtCZ0VBQVFBQUJZQVhBQUFBQ2dBQ0FCY0FCQVlFQUFNQUFBQUZCZ1FBQ0FBQUFBb0dBUUFCQUFBRmdCZ0FBQUFLQUFJQUdBQUVCZ1FBQWdBQUFBVUdCQUFKQUFBQUNnWUJBQUVBQUFXQUdRQUFBQW9BQWdBWkFBUUdCQUFKQUFBQUJRWUVBQW9BQUFBS0JnRUFBUUFBQllBYUFBQUFDZ0FDQUJvQUJBWUVBQW9BQUFBRkJnUUFDd0FBQUFvR0FRQUJBQUFGZ0JzQUFBQUtBQUlBR3dBRUJnUUFDd0FBQUFVR0JBQU1BQUFBQ2dZQkFBRUFBQVdBSEFBQUFBb0FBZ0FjQUFRR0JBQU1BQUFBQlFZRUFBMEFBQUFLQmdFQUFRQUFCWUFkQUFBQUNnQUNBQjBBQkFZRUFBMEFBQUFGQmdRQURnQUFBQW9HQVFBQkFBQUZnQjRBQUFBS0FBSUFIZ0FFQmdRQUNRQUFBQVVHQkFBT0FBQUFDZ1lCQUFFQUFBQUFBQUFBQUFBQQ==
Note on K63: QzE0SDIwTzJ8UGljdHVyZSAxMTR8Vm1wRFJEQXhNREFFQXdJQkFBQUFBQUFBQUFBQUFBQ0FBQUFBQUFNQUZnQUFBRU5vWlcxRWNtRjNJREl5TGpJdU1DNHpNekF3Q0FBVEFBQUFWVzUwYVhSc1pXUWdSRzlqZFcxbGJuUUVBaEFBdk90R0FRNXc2QUJERklrQjhZOHpBUUVKQ0FBQWdMVUFBSUMxQUFJSkNBQUF3Q0VBQU1DMUFnMElBUUFCQ0FjQkFBRTZCQUVBQVRzRUFRQUFSUVFCQUFFOEJBRUFBRW9FQVFBQURBWUJBQUVQQmdFQUFRMEdBUUFBUWdRQkFBQkRCQUVBQUVRRUFRQUFDZ2dJQUFNQVlBRElBQU1BQ3dnSUFBTUFBQURJQUFNQUNRZ0VBQUNBQWdBSUNBUUFtWmtCQUFjSUJBQ1ptUUFBQmdnRUFBQUFBZ0FGQ0FRQVptWU9BQVFJQWdDMEFBTUlCQUFBQUhnQUl3Z0JBQVVNQ0FFQUFDZ0lBUUFCS1FnQkFBRXFDQUVBQVRJSUFRQUFLd2dCQUNnc0NBRUFDZ0lJRUFBQUFDUUFBQUFrQUFBQUpBQUFBQ1FBQVFNQ0FBQUFBZ01DQUFFQUFBTXlBQWdBLy8vLy8vLy9BQUFBQUFBQS8vOEFBQUFBLy8vLy93QUFBQUQvL3dBQUFBRC8vLy8vQUFBQUFQLy8vLzhBQVAvL0FBRVBBQUFBQVFBREFPUUVCUUJCY21saGJBQUllQUFBQXdBQUFTQUJJQUFBQUFBTFpnaWcvNFQvaUF2akNSZ0Rad1VuQS93QUFnQUFBU0FCSUFBQUFBQUxaZ2lnQUFFQUFBQmtBQUFBQVFBQkFRRUFBQUFCSnc4QUFRQUJBQUFBQUFBQUFBQUFBQUFBQUFJQUdRR1FBQUFBQUFCZ0FBQUFBQUFBQUFBQUFRQUFBQUFBQUFBQUFBQUFBQUFBQUFDMEN3SUFBQUMxQ3hRQUFBQkRhR1Z0YVdOaGJDQkdiM0p0ZFd4aE9pQzJDdzRBQUFCRmVHRmpkQ0JOWVhOek9pQzNDeFFBQUFCTmIyeGxZM1ZzWVhJZ1YyVnBaMmgwT2lDNEN3Y0FBQUJ0TDNvNklMa0xGZ0FBQUVWc1pXMWxiblJoYkNCQmJtRnNlWE5wY3pvZ3Vnc1JBQUFBUW05cGJHbHVaeUJRYjJsdWREb2d1d3NSQUFBQVRXVnNkR2x1WnlCUWIybHVkRG9ndkFzUkFBQUFRM0pwZEdsallXd2dWR1Z0Y0RvZ3ZRc1JBQUFBUTNKcGRHbGpZV3dnVUhKbGN6b2d2Z3NRQUFBQVEzSnBkR2xqWVd3Z1ZtOXNPaUMvQ3hBQUFBQkhhV0ppY3lCRmJtVnlaM2s2SU1BTENRQUFBRXh2WnlCUU9pREJDd1lBQUFCTlVqb2d3Z3NQQUFBQVNHVnVjbmtuY3lCTVlYYzZJTU1MRUFBQUFFaGxZWFFnYjJZZ1JtOXliVG9neEFzSUFBQUFkRkJUUVRvZ3h3c0lBQUFBVEc5blV6b2d5QXNIQUFBQWNFdGhPaURKQ3dJQUFBREtDd0lBQUFBTERBSUFBUUFLREFFQUFBa01BUUFBREF3RkFBQUFLQ01wQVlBbEFBQUFCQUlRQUFBQUFBQUFBQUFBUTlTTUFRQkF1UU1XQ0FRQUFBQWtBQmdJQkFBQUFDUUFHUWdBQUJBSUFnQUJBQThJQWdBQkFBT0FJd0FBQUFRQ0VBQzg2MFlCRG5Eb0FFTVVpUUh4anpNQkNnQUNBQUVBQklBQkFBQUFBQUlJQUt0NlN3RUg4U1lCQ2dBQ0FBSUFOd1FCQUFFQUFBU0FBZ0FBQUFBQ0NBQVI0VmtCQi9FbUFRb0FBZ0FEQURjRUFRQUJBQUFFZ0FNQUFBQUFBZ2dBM3ExU0FZdHBNd0VLQUFJQUJBQTNCQUVBQVFBQUJJQUVBQUFBQUFJSUFFUVVZUUdMYVRNQkNnQUNBQVVBTndRQkFBRUFBQVNBQlFBQUFBQUNDQUJFRkdFQmczZ2FBUW9BQWdBR0FEY0VBUUFCQUFBRWdBWUFBQUFBQWdnQXFucHZBWU40R2dFS0FBSUFCd0EzQkFFQUFRQUFCSUFIQUFBQUFBSUlBTjJ0ZGdFQUFBNEJDZ0FDQUFnQU53UUJBQUVBQUFTQUNBQUFBQUFDQ0FCREZJVUJBQUFPQVFvQUFnQUpBQUlFQWdBSUFDc0VBZ0FBQUVnRUFBQTNCQUVBQVFhQUFBQUFBQUFDQ0FDcCtvZ0JZQndLQVFRQ0VBQlVoWUFCWUJ3S0FVTVVpUUdnNHhFQkl3Z0JBQUFDQndJQUFBQUFCdzBBQVFBQUFBTUFZQURJQUFBQVR3a0hEUUFCQUFBQUF3QmdBTWdBQUFCUEFBQUFBQVNBQ1FBQUFBQUNDQUNxZW04QmZJY0JBUW9BQWdBS0FEY0VBUUFCQUFBRWdBb0FBQUFBQWdnQVJCUmhBWHlIQVFFS0FBSUFDd0EzQkFFQUFRQUFCSUFMQUFBQUFBSUlBQkhoV1FFQUFBNEJDZ0FDQUF3QU53UUJBQUVBQUFTQURBQUFBQUFDQ0FDcmVrc0JBQUFPQVFvQUFnQU5BQUlFQWdBSUFDc0VBZ0FBQUVnRUFBQTNCQUVBQVFhQUFBQUFBQUFDQ0FBUllVOEJZQndLQVFRQ0VBQzg2MFlCWUJ3S0FhdDZUd0dnNHhFQkl3Z0JBQUFDQndJQUFBQUFCdzBBQVFBQUFBTUFZQURJQUFBQVR3a0hEUUFCQUFBQUF3QmdBTWdBQUFCUEFBQUFBQVNBRFFBQUFBQUNDQUFSNFZrQitBNzFBQW9BQWdBT0FEY0VBUUFCQUFBRWdBNEFBQUFBQWdnQTNxMVNBWFNXNkFBS0FBSUFEd0EzQkFFQUFRQUFCSUFQQUFBQUFBSUlBS3Q2U3dINER2VUFDZ0FDQUJBQU53UUJBQUVBQUFTQUVBQUFBQUFDQ0FCRUZHRUJkSmJvQUFvQUFnQVJBRGNFQVFBQkFBQUZnQklBQUFBS0FBSUFFZ0FFQmdRQUFRQUFBQVVHQkFBQ0FBQUFDZ1lCQUFFQUFBV0FFd0FBQUFvQUFnQVRBQVFHQkFBQ0FBQUFCUVlFQUFNQUFBQUtCZ0VBQVFBQUJZQVVBQUFBQ2dBQ0FCUUFCQVlFQUFJQUFBQUZCZ1FBQkFBQUFBb0dBUUFCQUFBRmdCVUFBQUFLQUFJQUZRQUVCZ1FBQWdBQUFBVUdCQUFGQUFBQUNnWUJBQUVBQUFXQUZnQUFBQW9BQWdBV0FBUUdCQUFGQUFBQUJRWUVBQVlBQUFBQUJnSUFBZ0FEQmdJQUFnQUtCZ0VBQVFzR0VBQVZBQUFBSEFBQUFCY0FBQUFBQUFBQUFBQUZnQmNBQUFBS0FBSUFGd0FFQmdRQUJnQUFBQVVHQkFBSEFBQUFDZ1lCQUFFQUFBV0FHQUFBQUFvQUFnQVlBQVFHQkFBSEFBQUFCUVlFQUFnQUFBQUFCZ0lBQWdBS0JnRUFBUUFBQllBWkFBQUFDZ0FDQUJrQUJBWUVBQWNBQUFBRkJnUUFDUUFBQUFvR0FRQUJBQUFGZ0JvQUFBQUtBQUlBR2dBRUJnUUFDUUFBQUFVR0JBQUtBQUFBQUFZQ0FBSUFBd1lDQUFJQUNnWUJBQUVMQmhBQUFBQUFBQmtBQUFBYkFBQUFIZ0FBQUFBQUJZQWJBQUFBQ2dBQ0FCc0FCQVlFQUFvQUFBQUZCZ1FBQ3dBQUFBb0dBUUFCQUFBRmdCd0FBQUFLQUFJQUhBQUVCZ1FBQlFBQUFBVUdCQUFMQUFBQUNnWUJBQUVBQUFXQUhRQUFBQW9BQWdBZEFBUUdCQUFMQUFBQUJRWUVBQXdBQUFBQUJnSUFBZ0FLQmdFQUFRQUFCWUFlQUFBQUNnQUNBQjRBQkFZRUFBb0FBQUFGQmdRQURRQUFBQW9HQVFBQkFBQUZnQjhBQUFBS0FBSUFId0FFQmdRQURRQUFBQVVHQkFBT0FBQUFDZ1lCQUFFQUFBV0FJQUFBQUFvQUFnQWdBQVFHQkFBTkFBQUFCUVlFQUE4QUFBQUtCZ0VBQVFBQUJZQWhBQUFBQ2dBQ0FDRUFCQVlFQUEwQUFBQUZCZ1FBRUFBQUFBb0dBUUFCQUFBQUFBQUFBQUFBQUE9PQ==
Note on K64: QzE4SDE1TjN8UGljdHVyZSAxNjZ8Vm1wRFJEQXhNREFFQXdJQkFBQUFBQUFBQUFBQUFBQ0FBQUFBQUFNQUZnQUFBRU5vWlcxRWNtRjNJREl5TGpJdU1DNHpNekF3Q0FBVEFBQUFWVzUwYVhSc1pXUWdSRzlqZFcxbGJuUUVBaEFBR2p0SUFYb2F5UURseEljQmhlVlNBUUVKQ0FBQWdMVUFBSUMxQUFJSkNBQUF3Q0VBQU1DMUFnMElBUUFCQ0FjQkFBRTZCQUVBQVRzRUFRQUFSUVFCQUFFOEJBRUFBRW9FQVFBQURBWUJBQUVQQmdFQUFRMEdBUUFBUWdRQkFBQkRCQUVBQUVRRUFRQUFDZ2dJQUFNQVlBRElBQU1BQ3dnSUFBTUFBQURJQUFNQUNRZ0VBQUNBQWdBSUNBUUFtWmtCQUFjSUJBQ1ptUUFBQmdnRUFBQUFBZ0FGQ0FRQVptWU9BQVFJQWdDMEFBTUlCQUFBQUhnQUl3Z0JBQVVNQ0FFQUFDZ0lBUUFCS1FnQkFBRXFDQUVBQVRJSUFRQUFLd2dCQUNnc0NBRUFDZ0lJRUFBQUFDUUFBQUFrQUFBQUpBQUFBQ1FBQVFNQ0FBQUFBZ01DQUFFQUFBTXlBQWdBLy8vLy8vLy9BQUFBQUFBQS8vOEFBQUFBLy8vLy93QUFBQUQvL3dBQUFBRC8vLy8vQUFBQUFQLy8vLzhBQVAvL0FBRVBBQUFBQVFBREFPUUVCUUJCY21saGJBQUllQUFBQXdBQUFTQUJJQUFBQUFBTFpnaWcvNFQvaUF2akNSZ0Rad1VuQS93QUFnQUFBU0FCSUFBQUFBQUxaZ2lnQUFFQUFBQmtBQUFBQVFBQkFRRUFBQUFCSnc4QUFRQUJBQUFBQUFBQUFBQUFBQUFBQUFJQUdRR1FBQUFBQUFCZ0FBQUFBQUFBQUFBQUFRQUFBQUFBQUFBQUFBQUFBQUFBQUFDMEN3SUFBQUMxQ3hRQUFBQkRhR1Z0YVdOaGJDQkdiM0p0ZFd4aE9pQzJDdzRBQUFCRmVHRmpkQ0JOWVhOek9pQzNDeFFBQUFCTmIyeGxZM1ZzWVhJZ1YyVnBaMmgwT2lDNEN3Y0FBQUJ0TDNvNklMa0xGZ0FBQUVWc1pXMWxiblJoYkNCQmJtRnNlWE5wY3pvZ3Vnc1JBQUFBUW05cGJHbHVaeUJRYjJsdWREb2d1d3NSQUFBQVRXVnNkR2x1WnlCUWIybHVkRG9ndkFzUkFBQUFRM0pwZEdsallXd2dWR1Z0Y0RvZ3ZRc1JBQUFBUTNKcGRHbGpZV3dnVUhKbGN6b2d2Z3NRQUFBQVEzSnBkR2xqWVd3Z1ZtOXNPaUMvQ3hBQUFBQkhhV0ppY3lCRmJtVnlaM2s2SU1BTENRQUFBRXh2WnlCUU9pREJDd1lBQUFCTlVqb2d3Z3NQQUFBQVNHVnVjbmtuY3lCTVlYYzZJTU1MRUFBQUFFaGxZWFFnYjJZZ1JtOXliVG9neEFzSUFBQUFkRkJUUVRvZ3h3c0lBQUFBVEc5blV6b2d5QXNIQUFBQWNFdGhPaURKQ3dJQUFBREtDd0lBQUFBTERBSUFBUUFLREFFQUFBa01BUUFBREF3RkFBQUFLQ01wQVlBeEFBQUFCQUlRQUFBQUFBQUFBQUFBNVlTTEFRQUF0d01XQ0FRQUFBQWtBQmdJQkFBQUFDUUFHUWdBQUJBSUFnQUJBQThJQWdBQkFBT0FMd0FBQUFRQ0VBQWFPMGdCZWhySkFPWEVod0dGNVZJQkNnQUNBQUVBQklBQkFBQUFBQUlJQUtJRFZRRkpMUzBCQ2dBQ0FBSUFBZ1FDQUFjQUt3UUNBQUVBU0FRQUFEY0VBUUFCQm9BQUFBQUFBQUlJQUpHU1VBSHBrQ2tCQkFJUUFCbzdTQUhwa0NrQkNlcFlBYW5KTUFFakNBRUFBQUlIQWdBQUFBVUhBUUFFQkFjR0FBSUFBZ0FFQUFBSERnQUJBQUFBQXdCZ0FNZ0FBQUJPU0FrSERnQUJBQUFBQXdCZ0FNZ0FBQUJPU0FBQUFBQUVnQUlBQUFBQUFnZ0ExVFpjQWMybE9RRUtBQUlBQXdBM0JBRUFBUUFBQklBREFBQUFBQUlJQUtJRFZRRlFIa1lCQ2dBQ0FBUUFOd1FCQUFFQUFBU0FCQUFBQUFBQ0NBRFZObHdCMUpaU0FRb0FBZ0FGQURjRUFRQUJBQUFFZ0FVQUFBQUFBZ2dBTzUxcUFkU1dVZ0VLQUFJQUJnQTNCQUVBQVFBQUJJQUdBQUFBQUFJSUFHN1FjUUZRSGtZQkNnQUNBQWNBTndRQkFBRUFBQVNBQndBQUFBQUNDQUE3bldvQnphVTVBUW9BQWdBSUFEY0VBUUFCQUFBRWdBZ0FBQUFBQWdnQTFUWmNBY1cwSUFFS0FBSUFDUUEzQkFFQUFRQUFCSUFKQUFBQUFBSUlBRHVkYWdIRnRDQUJDZ0FDQUFvQU53UUJBQUVBQUFTQUNnQUFBQUFDQ0FCdTBIRUJRVHdVQVFvQUFnQUxBRGNFQVFBQkFBQUVnQXNBQUFBQUFnZ0FPNTFxQWI3REJ3RUtBQUlBREFBM0JBRUFBUUFBQklBTUFBQUFBQUlJQU5VMlhBRyt3d2NCQ2dBQ0FBMEFOd1FCQUFFQUFBU0FEUUFBQUFBQ0NBQ2lBMVVCUVR3VUFRb0FBZ0FPQURjRUFRQUJBQUFFZ0E0QUFBQUFBZ2dBYnRCeEFUcEwrd0FLQUFJQUR3QUNCQUlBQndBckJBSUFBQUJJQkFBQU53UUJBQUVHZ0FBQUFBQUFBZ2dBMWJaMUFkcXU5d0FFQWhBQVhWOXRBZHF1OXdEVnRuVUJtdWYrQUNNSUFRQUFBZ2NDQUFBQUFBY05BQUVBQUFBREFHQUF5QUFBQUU0SkJ3MEFBUUFBQUFNQVlBRElBQUFBVGdBQUFBQUVnQThBQUFBQUFnZ0FPNTFxQWJiUzdnQUtBQUlBRUFBQ0JBSUFCd0FyQkFJQUFBQklCQUFBTndRQkFBRUdnQUFBQUFBQUFnZ0Fvb051QVZZMjZ3QUVBaEFBS2l4bUFWWTI2d0NpZzI0QkZtL3lBQ01JQVFBQUFnY0NBQUFBQUFjTkFBRUFBQUFEQUdBQXlBQUFBRTRKQncwQUFRQUFBQU1BWUFESUFBQUFUZ0FBQUFBRWdCQUFBQUFBQWdnQWJ0QnhBVEphNGdBS0FBSUFFUUEzQkFFQUFRQUFCSUFSQUFBQUFBSUlBTlEyZ0FFeVd1SUFDZ0FDQUJJQU53UUJBQUVBQUFTQUVnQUFBQUFDQ0FBSGFvY0JyK0hWQUFvQUFnQVRBRGNFQVFBQkFBQUVnQk1BQUFBQUFnZ0ExRGFBQVN0cHlRQUtBQUlBRkFBM0JBRUFBUUFBQklBVUFBQUFBQUlJQUc3UWNRRXJhY2tBQ2dBQ0FCVUFOd1FCQUFFQUFBU0FGUUFBQUFBQ0NBQTduV29CcitIVkFBb0FBZ0FXQURjRUFRQUJBQUFGZ0JjQUFBQUtBQUlBRndBRUJnUUFBUUFBQUFVR0JBQUNBQUFBQ2dZQkFBRUFBQVdBR0FBQUFBb0FBZ0FZQUFRR0JBQUNBQUFBQlFZRUFBTUFBQUFBQmdJQUFnQURCZ0lBQWdBS0JnRUFBUXNHRUFBWEFBQUFIUUFBQUJrQUFBQUFBQUFBQUFBRmdCa0FBQUFLQUFJQUdRQUVCZ1FBQXdBQUFBVUdCQUFFQUFBQUNnWUJBQUVBQUFXQUdnQUFBQW9BQWdBYUFBUUdCQUFFQUFBQUJRWUVBQVVBQUFBQUJnSUFBZ0FEQmdJQUFnQUtCZ0VBQVFzR0VBQUFBQUFBR1FBQUFCc0FBQUFBQUFBQUFBQUZnQnNBQUFBS0FBSUFHd0FFQmdRQUJRQUFBQVVHQkFBR0FBQUFDZ1lCQUFFQUFBV0FIQUFBQUFvQUFnQWNBQVFHQkFBR0FBQUFCUVlFQUFjQUFBQUFCZ0lBQWdBREJnSUFBZ0FLQmdFQUFRc0dFQUFBQUFBQUd3QUFBQjBBQUFBQUFBQUFBQUFGZ0IwQUFBQUtBQUlBSFFBRUJnUUFBZ0FBQUFVR0JBQUhBQUFBQ2dZQkFBRUFBQVdBSGdBQUFBb0FBZ0FlQUFRR0JBQUJBQUFBQlFZRUFBZ0FBQUFLQmdFQUFRQUFCWUFmQUFBQUNnQUNBQjhBQkFZRUFBZ0FBQUFGQmdRQUNRQUFBQUFHQWdBQ0FBTUdBZ0FDQUFvR0FRQUJDd1lRQUI0QUFBQWtBQUFBSUFBQUFBQUFBQUFBQUFXQUlBQUFBQW9BQWdBZ0FBUUdCQUFKQUFBQUJRWUVBQW9BQUFBS0JnRUFBUUFBQllBaEFBQUFDZ0FDQUNFQUJBWUVBQW9BQUFBRkJnUUFDd0FBQUFBR0FnQUNBQU1HQWdBQ0FBb0dBUUFCQ3dZUUFBQUFBQUFnQUFBQUlnQUFBQ1VBQUFBQUFBV0FJZ0FBQUFvQUFnQWlBQVFHQkFBTEFBQUFCUVlFQUF3QUFBQUtCZ0VBQVFBQUJZQWpBQUFBQ2dBQ0FDTUFCQVlFQUF3QUFBQUZCZ1FBRFFBQUFBQUdBZ0FDQUFNR0FnQUNBQW9HQVFBQkN3WVFBQUFBQUFBaUFBQUFKQUFBQUFBQUFBQUFBQVdBSkFBQUFBb0FBZ0FrQUFRR0JBQUlBQUFBQlFZRUFBMEFBQUFLQmdFQUFRQUFCWUFsQUFBQUNnQUNBQ1VBQkFZRUFBc0FBQUFGQmdRQURnQUFBQW9HQVFBQkFBQUZnQ1lBQUFBS0FBSUFKZ0FFQmdRQURnQUFBQVVHQkFBUEFBQUFBQVlDQUFJQUFRWUNBQWdBQXdZQ0FBRUFDZ1lCQUFFTEJoQUFBQUFBQUNVQUFBQUFBQUFBSndBQUFBQUFCWUFuQUFBQUNnQUNBQ2NBQkFZRUFBOEFBQUFGQmdRQUVBQUFBQW9HQVFBQkFBQUZnQ2dBQUFBS0FBSUFLQUFFQmdRQUVBQUFBQVVHQkFBUkFBQUFBQVlDQUFJQUF3WUNBQUlBQ2dZQkFBRUxCaEFBSndBQUFDMEFBQUFwQUFBQUFBQUFBQUFBQllBcEFBQUFDZ0FDQUNrQUJBWUVBQkVBQUFBRkJnUUFFZ0FBQUFvR0FRQUJBQUFGZ0NvQUFBQUtBQUlBS2dBRUJnUUFFZ0FBQUFVR0JBQVRBQUFBQUFZQ0FBSUFBd1lDQUFJQUNnWUJBQUVMQmhBQUFBQUFBQ2tBQUFBckFBQUFBQUFBQUFBQUJZQXJBQUFBQ2dBQ0FDc0FCQVlFQUJNQUFBQUZCZ1FBRkFBQUFBb0dBUUFCQUFBRmdDd0FBQUFLQUFJQUxBQUVCZ1FBRkFBQUFBVUdCQUFWQUFBQUFBWUNBQUlBQXdZQ0FBSUFDZ1lCQUFFTEJoQUFBQUFBQUNzQUFBQXRBQUFBQUFBQUFBQUFCWUF0QUFBQUNnQUNBQzBBQkFZRUFCQUFBQUFGQmdRQUZRQUFBQW9HQVFBQkFBQUFBQUFBQUFBQUFBPT0=
Note on K65: QzIxSDIxTnxQaWN0dXJlIDE4NnxWbXBEUkRBeE1EQUVBd0lCQUFBQUFBQUFBQUFBQUFDQUFBQUFBQU1BRmdBQUFFTm9aVzFFY21GM0lESXlMakl1TUM0ek16QXdDQUFUQUFBQVZXNTBhWFJzWldRZ1JHOWpkVzFsYm5RRUFoQUFOaXROQWJ4V3p3REoxSUlCUTZsTUFRRUpDQUFBZ0xVQUFJQzFBQUlKQ0FBQXdDRUFBTUMxQWcwSUFRQUJDQWNCQUFFNkJBRUFBVHNFQVFBQVJRUUJBQUU4QkFFQUFFb0VBUUFBREFZQkFBRVBCZ0VBQVEwR0FRQUFRZ1FCQUFCREJBRUFBRVFFQVFBQUNnZ0lBQU1BWUFESUFBTUFDd2dJQUFNQUFBRElBQU1BQ1FnRUFBQ0FBZ0FJQ0FRQW1aa0JBQWNJQkFDWm1RQUFCZ2dFQUFBQUFnQUZDQVFBWm1ZT0FBUUlBZ0MwQUFNSUJBQUFBSGdBSXdnQkFBVU1DQUVBQUNnSUFRQUJLUWdCQUFFcUNBRUFBVElJQVFBQUt3Z0JBQ2dzQ0FFQUNnSUlFQUFBQUNRQUFBQWtBQUFBSkFBQUFDUUFBUU1DQUFBQUFnTUNBQUVBQUFNeUFBZ0EvLy8vLy8vL0FBQUFBQUFBLy84QUFBQUEvLy8vL3dBQUFBRC8vd0FBQUFELy8vLy9BQUFBQVAvLy8vOEFBUC8vQUFFUEFBQUFBUUFEQU9RRUJRQkJjbWxoYkFBSWVBQUFBd0FBQVNBQklBQUFBQUFMWmdpZy80VC9pQXZqQ1JnRFp3VW5BL3dBQWdBQUFTQUJJQUFBQUFBTFpnaWdBQUVBQUFCa0FBQUFBUUFCQVFFQUFBQUJKdzhBQVFBQkFBQUFBQUFBQUFBQUFBQUFBQUlBR1FHUUFBQUFBQUJnQUFBQUFBQUFBQUFBQVFBQUFBQUFBQUFBQUFBQUFBQUFBQUMwQ3dJQUFBQzFDeFFBQUFCRGFHVnRhV05oYkNCR2IzSnRkV3hoT2lDMkN3NEFBQUJGZUdGamRDQk5ZWE56T2lDM0N4UUFBQUJOYjJ4bFkzVnNZWElnVjJWcFoyaDBPaUM0Q3djQUFBQnRMM282SUxrTEZnQUFBRVZzWlcxbGJuUmhiQ0JCYm1Gc2VYTnBjem9ndWdzUkFBQUFRbTlwYkdsdVp5QlFiMmx1ZERvZ3V3c1JBQUFBVFdWc2RHbHVaeUJRYjJsdWREb2d2QXNSQUFBQVEzSnBkR2xqWVd3Z1ZHVnRjRG9ndlFzUkFBQUFRM0pwZEdsallXd2dVSEpsY3pvZ3Znc1FBQUFBUTNKcGRHbGpZV3dnVm05c09pQy9DeEFBQUFCSGFXSmljeUJGYm1WeVozazZJTUFMQ1FBQUFFeHZaeUJRT2lEQkN3WUFBQUJOVWpvZ3dnc1BBQUFBU0dWdWNua25jeUJNWVhjNklNTUxFQUFBQUVobFlYUWdiMllnUm05eWJUb2d4QXNJQUFBQWRGQlRRVG9neHdzSUFBQUFURzluVXpvZ3lBc0hBQUFBY0V0aE9pREpDd0lBQUFES0N3SUFBQUFMREFJQUFRQUtEQUVBQUFrTUFRQUFEQXdGQUFBQUtDTXBBWUF6QUFBQUJBSVFBQUFBQUFBQUFBQUF5WlNHQVFDQW93TVdDQVFBQUFBa0FCZ0lCQUFBQUNRQUdRZ0FBQkFJQWdBQkFBOElBZ0FCQUFPQU1RQUFBQVFDRUFBMkswMEJ2RmJQQU1uVWdnRkRxVXdCQ2dBQ0FBRUFCSUFCQUFBQUFBSUlBSnhSVFFFNkpDNEJDZ0FDQUFJQU53UUJBQUVBQUFTQUFnQUFBQUFDQ0FBZ3lsa0JCL0VtQVFvQUFnQURBRGNFQVFBQkFBQUVnQU1BQUFBQUFnZ0FuRkZOQWRTOUh3RUtBQUlBQkFBM0JBRUFBUUFBQklBRUFBQUFBQUlJQUZQOVlBR0xhVE1CQ2dBQ0FBVUFOd1FCQUFFQUFBU0FCUUFBQUFBQ0NBQWd5bGtCRCtJL0FRb0FBZ0FHQURjRUFRQUJBQUFFZ0FZQUFBQUFBZ2dBVS8xZ0FaSmFUQUVLQUFJQUJ3QTNCQUVBQVFBQUJJQUhBQUFBQUFJSUFMbGpid0dTV2t3QkNnQUNBQWdBTndRQkFBRUFBQVNBQ0FBQUFBQUNDQURzbG5ZQkQrSS9BUW9BQWdBSkFEY0VBUUFCQUFBRWdBa0FBQUFBQWdnQXVXTnZBWXRwTXdFS0FBSUFDZ0EzQkFFQUFRQUFCSUFLQUFBQUFBSUlBRlA5WUFHRGVCb0JDZ0FDQUFzQU53UUJBQUVBQUFTQUN3QUFBQUFDQ0FDNVkyOEJnM2dhQVFvQUFnQU1BRGNFQVFBQkFBQUVnQXdBQUFBQUFnZ0E3SloyQVFBQURnRUtBQUlBRFFBM0JBRUFBUUFBQklBTkFBQUFBQUlJQUxsamJ3Rjhod0VCQ2dBQ0FBNEFOd1FCQUFFQUFBU0FEZ0FBQUFBQ0NBRHNsbllCK0E3MUFBb0FBZ0FQQUFJRUFnQUhBQ3NFQWdBQkFFZ0VBQUEzQkFFQUFRYUFBQUFBQUFBQ0NBQlNmWG9CbUhMeEFBUUNFQURiSlhJQm1ITHhBTW5VZ2dGWXEvZ0FJd2dCQUFBQ0J3SUFBQUFGQndFQUJRUUhCZ0FDQUFJQUF3QUFCdzRBQVFBQUFBTUFZQURJQUFBQVRrZ0pCdzRBQVFBQUFBTUFZQURJQUFBQVRrZ0FBQUFBQklBUEFBQUFBQUlJQUxsamJ3RjBsdWdBQ2dBQ0FCQUFOd1FCQUFFQUFBU0FFQUFBQUFBQ0NBRHNsbllCOEIzY0FBb0FBZ0FSQURjRUFRQUJBQUFFZ0JFQUFBQUFBZ2dBdVdOdkFXMmx6d0FLQUFJQUVnQTNCQUVBQVFBQUJJQVNBQUFBQUFJSUFGUDlZQUZ0cGM4QUNnQUNBQk1BTndRQkFBRUFBQVNBRXdBQUFBQUNDQUFneWxrQjhCM2NBQW9BQWdBVUFEY0VBUUFCQUFBRWdCUUFBQUFBQWdnQVUvMWdBWFNXNkFBS0FBSUFGUUEzQkFFQUFRQUFCSUFWQUFBQUFBSUlBRlA5WUFGOGh3RUJDZ0FDQUJZQU53UUJBQUVBQUFTQUZnQUFBQUFDQ0FBZ3lsa0JBQUFPQVFvQUFnQVhBRGNFQVFBQkFBQUZnQmdBQUFBS0FBSUFHQUFFQmdRQUFRQUFBQVVHQkFBQ0FBQUFDZ1lCQUFFQUFBV0FHUUFBQUFvQUFnQVpBQVFHQkFBQ0FBQUFCUVlFQUFNQUFBQUtCZ0VBQVFBQUJZQWFBQUFBQ2dBQ0FCb0FCQVlFQUFJQUFBQUZCZ1FBQkFBQUFBb0dBUUFCQUFBRmdCc0FBQUFLQUFJQUd3QUVCZ1FBQkFBQUFBVUdCQUFGQUFBQUFBWUNBQUlBQXdZQ0FBSUFDZ1lCQUFFTEJoQUFHZ0FBQUNBQUFBQWNBQUFBQUFBQUFBQUFCWUFjQUFBQUNnQUNBQndBQkFZRUFBVUFBQUFGQmdRQUJnQUFBQW9HQVFBQkFBQUZnQjBBQUFBS0FBSUFIUUFFQmdRQUJnQUFBQVVHQkFBSEFBQUFBQVlDQUFJQUF3WUNBQUlBQ2dZQkFBRUxCaEFBQUFBQUFCd0FBQUFlQUFBQUFBQUFBQUFBQllBZUFBQUFDZ0FDQUI0QUJBWUVBQWNBQUFBRkJnUUFDQUFBQUFvR0FRQUJBQUFGZ0I4QUFBQUtBQUlBSHdBRUJnUUFDQUFBQUFVR0JBQUpBQUFBQUFZQ0FBSUFBd1lDQUFJQUNnWUJBQUVMQmhBQUFBQUFBQjRBQUFBZ0FBQUFBQUFBQUFBQUJZQWdBQUFBQ2dBQ0FDQUFCQVlFQUFRQUFBQUZCZ1FBQ1FBQUFBb0dBUUFCQUFBRmdDRUFBQUFLQUFJQUlRQUVCZ1FBQWdBQUFBVUdCQUFLQUFBQUNnWUJBQUVBQUFXQUlnQUFBQW9BQWdBaUFBUUdCQUFLQUFBQUJRWUVBQXNBQUFBQUJnSUFBZ0FEQmdJQUFnQUtCZ0VBQVFzR0VBQWhBQUFBTHdBQUFDTUFBQUFBQUFBQUFBQUZnQ01BQUFBS0FBSUFJd0FFQmdRQUN3QUFBQVVHQkFBTUFBQUFDZ1lCQUFFQUFBV0FKQUFBQUFvQUFnQWtBQVFHQkFBTUFBQUFCUVlFQUEwQUFBQUFCZ0lBQWdBREJnSUFBZ0FLQmdFQUFRc0dFQUFBQUFBQUl3QUFBQzBBQUFBbEFBQUFBQUFGZ0NVQUFBQUtBQUlBSlFBRUJnUUFEUUFBQUFVR0JBQU9BQUFBQ2dZQkFBRUFBQVdBSmdBQUFBb0FBZ0FtQUFRR0JBQU9BQUFBQlFZRUFBOEFBQUFLQmdFQUFRQUFCWUFuQUFBQUNnQUNBQ2NBQkFZRUFBOEFBQUFGQmdRQUVBQUFBQUFHQWdBQ0FBTUdBZ0FDQUFvR0FRQUJDd1lRQUNZQUFBQXNBQUFBS0FBQUFBQUFBQUFBQUFXQUtBQUFBQW9BQWdBb0FBUUdCQUFRQUFBQUJRWUVBQkVBQUFBS0JnRUFBUUFBQllBcEFBQUFDZ0FDQUNrQUJBWUVBQkVBQUFBRkJnUUFFZ0FBQUFBR0FnQUNBQU1HQWdBQ0FBb0dBUUFCQ3dZUUFBQUFBQUFvQUFBQUtnQUFBQUFBQUFBQUFBV0FLZ0FBQUFvQUFnQXFBQVFHQkFBU0FBQUFCUVlFQUJNQUFBQUtCZ0VBQVFBQUJZQXJBQUFBQ2dBQ0FDc0FCQVlFQUJNQUFBQUZCZ1FBRkFBQUFBQUdBZ0FDQUFNR0FnQUNBQW9HQVFBQkN3WVFBQUFBQUFBcUFBQUFMQUFBQUFBQUFBQUFBQVdBTEFBQUFBb0FBZ0FzQUFRR0JBQVBBQUFBQlFZRUFCUUFBQUFLQmdFQUFRQUFCWUF0QUFBQUNnQUNBQzBBQkFZRUFBMEFBQUFGQmdRQUZRQUFBQW9HQVFBQkFBQUZnQzRBQUFBS0FBSUFMZ0FFQmdRQUZRQUFBQVVHQkFBV0FBQUFBQVlDQUFJQUF3WUNBQUlBQ2dZQkFBRUxCaEFBQUFBQUFDMEFBQUF2QUFBQUFBQUFBQUFBQllBdkFBQUFDZ0FDQUM4QUJBWUVBQW9BQUFBRkJnUUFGZ0FBQUFvR0FRQUJBQUFBQUFBQUFBQUFBQT09
Note on K66: QzEwSDlOfFBpY3R1cmUgODl8Vm1wRFJEQXhNREFFQXdJQkFBQUFBQUFBQUFBQUFBQ0FBQUFBQUFNQUZnQUFBRU5vWlcxRWNtRjNJREl5TGpJdU1DNHpNekF3Q0FBVEFBQUFWVzUwYVhSc1pXUWdSRzlqZFcxbGJuUUVBaEFBb2pPL0F1WXE1d0Jkek9BQ0dkVTBBUUVKQ0FBQWdHY0FBSUJuQUFJSkNBQUF3Q0VBQU1DMUFnMElBUUFCQ0FjQkFBRTZCQUVBQVRzRUFRQUFSUVFCQUFFOEJBRUFBRW9FQVFBQURBWUJBQUVQQmdFQUFRMEdBUUFBUWdRQkFBQkRCQUVBQUVRRUFRQUFDZ2dJQUFNQVlBRElBQU1BQ3dnSUFBTUFBQURJQUFNQUNRZ0VBQUNBQWdBSUNBUUFtWmtCQUFjSUJBQ1ptUUFBQmdnRUFBQUFBZ0FGQ0FRQVptWU9BQVFJQWdDMEFBTUlCQUFBQUhnQUl3Z0JBQVVNQ0FFQUFDZ0lBUUFCS1FnQkFBRXFDQUVBQVRJSUFRQUFLd2dCQUNnc0NBRUFDZ0lJRUFBQUFDUUFBQUFrQUFBQUpBQUFBQ1FBQVFNQ0FBQUFBZ01DQUFFQUFBTXlBQWdBLy8vLy8vLy9BQUFBQUFBQS8vOEFBQUFBLy8vLy93QUFBQUQvL3dBQUFBRC8vLy8vQUFBQUFQLy8vLzhBQVAvL0FBRVBBQUFBQVFBREFPUUVCUUJCY21saGJBQUllQUFBQXdBQUFTQUJJQUFBQUFBTFpnaWcvNFQvaUF2akNSZ0Rad1VuQS93QUFnQUFBU0FCSUFBQUFBQUxaZ2lnQUFFQUFBQmtBQUFBQVFBQkFRRUFBQUFCSnc4QUFRQUJBQUFBQUFBQUFBQUFBQUFBQUFJQUdRR1FBQUFBQUFCZ0FBQUFBQUFBQUFBQUFRQUFBQUFBQUFBQUFBQUFBQUFBQUFDMEN3SUFBQUMxQ3hRQUFBQkRhR1Z0YVdOaGJDQkdiM0p0ZFd4aE9pQzJDdzRBQUFCRmVHRmpkQ0JOWVhOek9pQzNDeFFBQUFCTmIyeGxZM1ZzWVhJZ1YyVnBaMmgwT2lDNEN3Y0FBQUJ0TDNvNklMa0xGZ0FBQUVWc1pXMWxiblJoYkNCQmJtRnNlWE5wY3pvZ3Vnc1JBQUFBUW05cGJHbHVaeUJRYjJsdWREb2d1d3NSQUFBQVRXVnNkR2x1WnlCUWIybHVkRG9ndkFzUkFBQUFRM0pwZEdsallXd2dWR1Z0Y0RvZ3ZRc1JBQUFBUTNKcGRHbGpZV3dnVUhKbGN6b2d2Z3NRQUFBQVEzSnBkR2xqWVd3Z1ZtOXNPaUMvQ3hBQUFBQkhhV0ppY3lCRmJtVnlaM2s2SU1BTENRQUFBRXh2WnlCUU9pREJDd1lBQUFCTlVqb2d3Z3NQQUFBQVNHVnVjbmtuY3lCTVlYYzZJTU1MRUFBQUFFaGxZWFFnYjJZZ1JtOXliVG9neEFzSUFBQUFkRkJUUVRvZ3h3c0lBQUFBVEc5blV6b2d5QXNIQUFBQWNFdGhPaURKQ3dJQUFBREtDd0lBQUFBTERBSUFBUUFLREFFQUFBa01BUUFBREF3RkFBQUFLQ01wQVlBY0FBQUFCQUlRQUFBQUFBQUFBQUFBWFl6a0FnREFhUU1XQ0FRQUFBQWtBQmdJQkFBQUFDUUFHUWdBQUJBSUFnQUNBQThJQWdBQkFBT0FHZ0FBQUFRQ0VBQ2lNNzhDNWlybkFGM000QUlaMVRRQkNnQUNBQUVBQklBQkFBQUFBQUlJQUxPa3d3SXAxQ1VCQ2dBQ0FBSUFBZ1FDQUFjQUt3UUNBQUlBU0FRQUFEY0VBUUFCQm9BQUFBQUFBQUlJQUJxTHh3TEpOeUlCQkFJUUFLSXp2d0xKTnlJQlRiN0pBaG5WTkFFakNBRUFBQUlIQWdBQUFBVUhBUUFCQUFjUEFBRUFBQUFEQUdBQXlBQUFBRTVJTWdrSER3QUJBQUFBQXdCZ0FNZ0FBQUJPU0RJQUFBQUFCSUFDQUFBQUFBSUlBT2JYeWdLbVd4a0JDZ0FDQUFNQU53UUJBQUVBQUFTQUF3QUFBQUFDQ0FDenBNTUNJdU1NQVFvQUFnQUVBRGNFQVFBQkFBQUVnQVFBQUFBQUFnZ0E1dGZLQXA1cUFBRUtBQUlBQlFBM0JBRUFBUUFBQklBRkFBQUFBQUlJQUV3KzJRS2VhZ0FCQ2dBQ0FBWUFOd1FCQUFFQUFBU0FCZ0FBQUFBQ0NBQi9jZUFDR3ZMekFBb0FBZ0FIQURjRUFRQUJBQUFFZ0FjQUFBQUFBZ2dBVEQ3WkFwZDU1d0FLQUFJQUNBQTNCQUVBQVFBQUJJQUlBQUFBQUFJSUFPYlh5Z0tYZWVjQUNnQUNBQWtBTndRQkFBRUFBQVNBQ1FBQUFBQUNDQUN6cE1NQ0d2THpBQW9BQWdBS0FEY0VBUUFCQUFBRWdBb0FBQUFBQWdnQWYzSGdBaUxqREFFS0FBSUFDd0EzQkFFQUFRQUFCSUFMQUFBQUFBSUlBRXcrMlFLbVd4a0JDZ0FDQUF3QU53UUJBQUVBQUFXQURRQUFBQW9BQWdBTkFBUUdCQUFCQUFBQUJRWUVBQUlBQUFBS0JnRUFBUUFBQllBT0FBQUFDZ0FDQUE0QUJBWUVBQUlBQUFBRkJnUUFBd0FBQUFBR0FnQUNBQU1HQWdBQkFBb0dBUUFCQ3dZUUFCZ0FBQUFOQUFBQUFBQUFBQThBQUFBQUFBV0FEd0FBQUFvQUFnQVBBQVFHQkFBREFBQUFCUVlFQUFRQUFBQUtCZ0VBQVFBQUJZQVFBQUFBQ2dBQ0FCQUFCQVlFQUFRQUFBQUZCZ1FBQlFBQUFBQUdBZ0FDQUFNR0FnQUJBQW9HQVFBQkN3WVFBQThBQUFBVkFBQUFFUUFBQUJZQUFBQUFBQVdBRVFBQUFBb0FBZ0FSQUFRR0JBQUZBQUFBQlFZRUFBWUFBQUFLQmdFQUFRQUFCWUFTQUFBQUNnQUNBQklBQkFZRUFBWUFBQUFGQmdRQUJ3QUFBQUFHQWdBQ0FBTUdBZ0FDQUFvR0FRQUJDd1lRQUFBQUFBQVJBQUFBRXdBQUFBQUFBQUFBQUFXQUV3QUFBQW9BQWdBVEFBUUdCQUFIQUFBQUJRWUVBQWdBQUFBS0JnRUFBUUFBQllBVUFBQUFDZ0FDQUJRQUJBWUVBQWdBQUFBRkJnUUFDUUFBQUFBR0FnQUNBQU1HQWdBQ0FBb0dBUUFCQ3dZUUFBQUFBQUFUQUFBQUZRQUFBQUFBQUFBQUFBV0FGUUFBQUFvQUFnQVZBQVFHQkFBRUFBQUFCUVlFQUFrQUFBQUtCZ0VBQVFBQUJZQVdBQUFBQ2dBQ0FCWUFCQVlFQUFVQUFBQUZCZ1FBQ2dBQUFBb0dBUUFCQUFBRmdCY0FBQUFLQUFJQUZ3QUVCZ1FBQ2dBQUFBVUdCQUFMQUFBQUFBWUNBQUlBQXdZQ0FBRUFDZ1lCQUFFTEJoQUFGZ0FBQUFBQUFBQUFBQUFBR0FBQUFBQUFCWUFZQUFBQUNnQUNBQmdBQkFZRUFBSUFBQUFGQmdRQUN3QUFBQW9HQVFBQkFBQUFBQUFBQUFBQUFBPT0=
Note on K67: QzI4SDI3TnxQaWN0dXJlIDE4OHxWbXBEUkRBeE1EQUVBd0lCQUFBQUFBQUFBQUFBQUFDQUFBQUFBQU1BRmdBQUFFTm9aVzFFY21GM0lESXlMakl1TUM0ek16QXdDQUFUQUFBQVZXNTBhWFJzWldRZ1JHOWpkVzFsYm5RRUFoQUFlRWRNQWJSbHRnQ0h1SU1CUzVwbEFRRUpDQUFBZ0xVQUFJQzFBQUlKQ0FBQXdDRUFBTUMxQWcwSUFRQUJDQWNCQUFFNkJBRUFBVHNFQVFBQVJRUUJBQUU4QkFFQUFFb0VBUUFBREFZQkFBRVBCZ0VBQVEwR0FRQUFRZ1FCQUFCREJBRUFBRVFFQVFBQUNnZ0lBQU1BWUFESUFBTUFDd2dJQUFNQUFBRElBQU1BQ1FnRUFBQ0FBZ0FJQ0FRQW1aa0JBQWNJQkFDWm1RQUFCZ2dFQUFBQUFnQUZDQVFBWm1ZT0FBUUlBZ0MwQUFNSUJBQUFBSGdBSXdnQkFBVU1DQUVBQUNnSUFRQUJLUWdCQUFFcUNBRUFBVElJQVFBQUt3Z0JBQ2dzQ0FFQUNnSUlFQUFBQUNRQUFBQWtBQUFBSkFBQUFDUUFBUU1DQUFBQUFnTUNBQUVBQUFNeUFBZ0EvLy8vLy8vL0FBQUFBQUFBLy84QUFBQUEvLy8vL3dBQUFBRC8vd0FBQUFELy8vLy9BQUFBQVAvLy8vOEFBUC8vQUFFUEFBQUFBUUFEQU9RRUJRQkJjbWxoYkFBSWVBQUFBd0FBQVNBQklBQUFBQUFMWmdpZy80VC9pQXZqQ1JnRFp3VW5BL3dBQWdBQUFTQUJJQUFBQUFBTFpnaWdBQUVBQUFCa0FBQUFBUUFCQVFFQUFBQUJKdzhBQVFBQkFBQUFBQUFBQUFBQUFBQUFBQUlBR1FHUUFBQUFBQUJnQUFBQUFBQUFBQUFBQVFBQUFBQUFBQUFBQUFBQUFBQUFBQUMwQ3dJQUFBQzFDeFFBQUFCRGFHVnRhV05oYkNCR2IzSnRkV3hoT2lDMkN3NEFBQUJGZUdGamRDQk5ZWE56T2lDM0N4UUFBQUJOYjJ4bFkzVnNZWElnVjJWcFoyaDBPaUM0Q3djQUFBQnRMM282SUxrTEZnQUFBRVZzWlcxbGJuUmhiQ0JCYm1Gc2VYTnBjem9ndWdzUkFBQUFRbTlwYkdsdVp5QlFiMmx1ZERvZ3V3c1JBQUFBVFdWc2RHbHVaeUJRYjJsdWREb2d2QXNSQUFBQVEzSnBkR2xqWVd3Z1ZHVnRjRG9ndlFzUkFBQUFRM0pwZEdsallXd2dVSEpsY3pvZ3Znc1FBQUFBUTNKcGRHbGpZV3dnVm05c09pQy9DeEFBQUFCSGFXSmljeUJGYm1WeVozazZJTUFMQ1FBQUFFeHZaeUJRT2lEQkN3WUFBQUJOVWpvZ3dnc1BBQUFBU0dWdWNua25jeUJNWVhjNklNTUxFQUFBQUVobFlYUWdiMllnUm05eWJUb2d4QXNJQUFBQWRGQlRRVG9neHdzSUFBQUFURzluVXpvZ3lBc0hBQUFBY0V0aE9pREpDd0lBQUFES0N3SUFBQUFMREFJQUFRQUtEQUVBQUFrTUFRQUFEQXdGQUFBQUtDTXBBWUJDQUFBQUJBSVFBQUFBQUFBQUFBQUFoM2lIQVFCQXFnTVdDQVFBQUFBa0FCZ0lCQUFBQUNRQUdRZ0FBQkFJQWdBQkFBOElBZ0FCQUFPQVFBQUFBQVFDRUFCNFIwd0J0R1cyQUllNGd3RkxtbVVCQ2dBQ0FBRUFCSUFCQUFBQUFBSUlBSGhIVEFFUDRqOEJDZ0FDQUFJQU53UUJBQUVBQUFTQUFnQUFBQUFDQ0FEZXJWb0JEK0kvQVFvQUFnQURBRGNFQVFBQkFBQUVnQU1BQUFBQUFnZ0FFZUZoQVpKYVRBRUtBQUlBQkFBM0JBRUFBUUFBQklBRUFBQUFBQUlJQU42dFdnRVcwMWdCQ2dBQ0FBVUFOd1FCQUFFQUFBU0FCUUFBQUFBQ0NBQVI0V0VCbWt0bEFRb0FBZ0FHQURjRUFRQUJBQUFFZ0FZQUFBQUFBZ2dBZDBkd0FacExaUUVLQUFJQUJ3QTNCQUVBQVFBQUJJQUhBQUFBQUFJSUFLcDZkd0VXMDFnQkNnQUNBQWdBTndRQkFBRUFBQVNBQ0FBQUFBQUNDQUIzUjNBQmtscE1BUW9BQWdBSkFEY0VBUUFCQUFBRWdBa0FBQUFBQWdnQUVlRmhBWXRwTXdFS0FBSUFDZ0EzQkFFQUFRQUFCSUFLQUFBQUFBSUlBSGRIY0FHTGFUTUJDZ0FDQUFzQU53UUJBQUVBQUFTQUN3QUFBQUFDQ0FDcWVuY0JCL0VtQVFvQUFnQU1BRGNFQVFBQkFBQUVnQXdBQUFBQUFnZ0FkMGR3QVlONEdnRUtBQUlBRFFBM0JBRUFBUUFBQklBTkFBQUFBQUlJQUtwNmR3RUFBQTRCQ2dBQ0FBNEFBZ1FDQUFjQUt3UUNBQUVBU0FRQUFEY0VBUUFCQm9BQUFBQUFBQUlJQUJCaGV3R2dZd29CQkFJUUFKa0pjd0dnWXdvQmg3aURBV0NjRVFFakNBRUFBQUlIQWdBQUFBVUhBUUFGQkFjR0FBSUFBZ0FEQUFBSERnQUJBQUFBQXdCZ0FNZ0FBQUJPU0FrSERnQUJBQUFBQXdCZ0FNZ0FBQUJPU0FBQUFBQUVnQTRBQUFBQUFnZ0FkMGR3QVh5SEFRRUtBQUlBRHdBM0JBRUFBUUFBQklBUEFBQUFBQUlJQUtwNmR3SDREdlVBQ2dBQ0FCQUFOd1FCQUFFQUFBU0FFQUFBQUFBQ0NBQjNSM0FCZEpib0FBb0FBZ0FSQURjRUFRQUJBQUFFZ0JFQUFBQUFBZ2dBRWVGaEFYU1c2QUFLQUFJQUVnQTNCQUVBQVFBQUJJQVNBQUFBQUFJSUFONnRXZ0g0RHZVQUNnQUNBQk1BTndRQkFBRUFBQVNBRXdBQUFBQUNDQUFSNFdFQmZJY0JBUW9BQWdBVUFEY0VBUUFCQUFBRWdCUUFBQUFBQWdnQTNxMWFBZkFkM0FBS0FBSUFGUUEzQkFFQUFRQUFCSUFWQUFBQUFBSUlBSGhIVEFId0hkd0FDZ0FDQUJZQU53UUJBQUVBQUFTQUZnQUFBQUFDQ0FBUjRXRUJiYVhQQUFvQUFnQVhBRGNFQVFBQkFBQUVnQmNBQUFBQUFnZ0FkMGR3QVcybHp3QUtBQUlBR0FBM0JBRUFBUUFBQklBWUFBQUFBQUlJQUtwNmR3SHBMTU1BQ2dBQ0FCa0FOd1FCQUFFQUFBU0FHUUFBQUFBQ0NBQjNSM0FCWmJTMkFBb0FBZ0FhQURjRUFRQUJBQUFFZ0JvQUFBQUFBZ2dBRWVGaEFXVzB0Z0FLQUFJQUd3QTNCQUVBQVFBQUJJQWJBQUFBQUFJSUFONnRXZ0hwTE1NQUNnQUNBQndBTndRQkFBRUFBQVNBSEFBQUFBQUNDQUFSNFdFQmczZ2FBUW9BQWdBZEFEY0VBUUFCQUFBRWdCMEFBQUFBQWdnQTNxMWFBUWZ4SmdFS0FBSUFIZ0EzQkFFQUFRQUFCWUFmQUFBQUNnQUNBQjhBQkFZRUFBRUFBQUFGQmdRQUFnQUFBQW9HQVFBQkFBQUZnQ0FBQUFBS0FBSUFJQUFFQmdRQUFnQUFBQVVHQkFBREFBQUFDZ1lCQUFFQUFBV0FJUUFBQUFvQUFnQWhBQVFHQkFBREFBQUFCUVlFQUFRQUFBQUFCZ0lBQWdBREJnSUFBZ0FLQmdFQUFRc0dFQUFnQUFBQUpnQUFBQ0lBQUFBQUFBQUFBQUFGZ0NJQUFBQUtBQUlBSWdBRUJnUUFCQUFBQUFVR0JBQUZBQUFBQ2dZQkFBRUFBQVdBSXdBQUFBb0FBZ0FqQUFRR0JBQUZBQUFBQlFZRUFBWUFBQUFBQmdJQUFnQURCZ0lBQWdBS0JnRUFBUXNHRUFBQUFBQUFJZ0FBQUNRQUFBQUFBQUFBQUFBRmdDUUFBQUFLQUFJQUpBQUVCZ1FBQmdBQUFBVUdCQUFIQUFBQUNnWUJBQUVBQUFXQUpRQUFBQW9BQWdBbEFBUUdCQUFIQUFBQUJRWUVBQWdBQUFBQUJnSUFBZ0FEQmdJQUFnQUtCZ0VBQVFzR0VBQUFBQUFBSkFBQUFDWUFBQUFBQUFBQUFBQUZnQ1lBQUFBS0FBSUFKZ0FFQmdRQUF3QUFBQVVHQkFBSUFBQUFDZ1lCQUFFQUFBV0FKd0FBQUFvQUFnQW5BQVFHQkFBQ0FBQUFCUVlFQUFrQUFBQUtCZ0VBQVFBQUJZQW9BQUFBQ2dBQ0FDZ0FCQVlFQUFrQUFBQUZCZ1FBQ2dBQUFBQUdBZ0FDQUFNR0FnQUNBQW9HQVFBQkN3WVFBQ2NBQUFBK0FBQUFLUUFBQUFBQUFBQUFBQVdBS1FBQUFBb0FBZ0FwQUFRR0JBQUtBQUFBQlFZRUFBc0FBQUFLQmdFQUFRQUFCWUFxQUFBQUNnQUNBQ29BQkFZRUFBc0FBQUFGQmdRQURBQUFBQUFHQWdBQ0FBTUdBZ0FDQUFvR0FRQUJDd1lRQUFBQUFBQXBBQUFBUEFBQUFDc0FBQUFBQUFXQUt3QUFBQW9BQWdBckFBUUdCQUFNQUFBQUJRWUVBQTBBQUFBS0JnRUFBUUFBQllBc0FBQUFDZ0FDQUN3QUJBWUVBQTBBQUFBRkJnUUFEZ0FBQUFvR0FRQUJBQUFGZ0MwQUFBQUtBQUlBTFFBRUJnUUFEZ0FBQUFVR0JBQVBBQUFBQUFZQ0FBSUFBd1lDQUFJQUNnWUJBQUVMQmhBQUxBQUFBRElBQUFBdUFBQUFBQUFBQUFBQUJZQXVBQUFBQ2dBQ0FDNEFCQVlFQUE4QUFBQUZCZ1FBRUFBQUFBb0dBUUFCQUFBRmdDOEFBQUFLQUFJQUx3QUVCZ1FBRUFBQUFBVUdCQUFSQUFBQUFBWUNBQUlBQXdZQ0FBSUFDZ1lCQUFFTEJoQUFBQUFBQUM0QUFBQXdBQUFBTXdBQUFBQUFCWUF3QUFBQUNnQUNBREFBQkFZRUFCRUFBQUFGQmdRQUVnQUFBQW9HQVFBQkFBQUZnREVBQUFBS0FBSUFNUUFFQmdRQUVnQUFBQVVHQkFBVEFBQUFBQVlDQUFJQUF3WUNBQUlBQ2dZQkFBRUxCaEFBQUFBQUFEQUFBQUF5QUFBQUFBQUFBQUFBQllBeUFBQUFDZ0FDQURJQUJBWUVBQTRBQUFBRkJnUUFFd0FBQUFvR0FRQUJBQUFGZ0RNQUFBQUtBQUlBTXdBRUJnUUFFUUFBQUFVR0JBQVVBQUFBQ2dZQkFBRUFBQVdBTkFBQUFBb0FBZ0EwQUFRR0JBQVVBQUFBQlFZRUFCVUFBQUFLQmdFQUFRQUFCWUExQUFBQUNnQUNBRFVBQkFZRUFCUUFBQUFGQmdRQUZnQUFBQW9HQVFBQkFBQUZnRFlBQUFBS0FBSUFOZ0FFQmdRQUZnQUFBQVVHQkFBWEFBQUFBQVlDQUFJQUF3WUNBQUlBQ2dZQkFBRUxCaEFBTlFBQUFEc0FBQUEzQUFBQUFBQUFBQUFBQllBM0FBQUFDZ0FDQURjQUJBWUVBQmNBQUFBRkJnUUFHQUFBQUFvR0FRQUJBQUFGZ0RnQUFBQUtBQUlBT0FBRUJnUUFHQUFBQUFVR0JBQVpBQUFBQUFZQ0FBSUFBd1lDQUFJQUNnWUJBQUVMQmhBQUFBQUFBRGNBQUFBNUFBQUFBQUFBQUFBQUJZQTVBQUFBQ2dBQ0FEa0FCQVlFQUJrQUFBQUZCZ1FBR2dBQUFBb0dBUUFCQUFBRmdEb0FBQUFLQUFJQU9nQUVCZ1FBR2dBQUFBVUdCQUFiQUFBQUFBWUNBQUlBQXdZQ0FBSUFDZ1lCQUFFTEJoQUFBQUFBQURrQUFBQTdBQUFBQUFBQUFBQUFCWUE3QUFBQUNnQUNBRHNBQkFZRUFCWUFBQUFGQmdRQUd3QUFBQW9HQVFBQkFBQUZnRHdBQUFBS0FBSUFQQUFFQmdRQURBQUFBQVVHQkFBY0FBQUFDZ1lCQUFFQUFBV0FQUUFBQUFvQUFnQTlBQVFHQkFBY0FBQUFCUVlFQUIwQUFBQUFCZ0lBQWdBREJnSUFBZ0FLQmdFQUFRc0dFQUFBQUFBQVBBQUFBRDRBQUFBQUFBQUFBQUFGZ0Q0QUFBQUtBQUlBUGdBRUJnUUFDUUFBQUFVR0JBQWRBQUFBQ2dZQkFBRUFBQUFBQUFBQUFBQUE=
Note on K69: QzEySDIzTk98UGljdHVyZSAxMTh8Vm1wRFJEQXhNREFFQXdJQkFBQUFBQUFBQUFBQUFBQ0FBQUFBQUFNQUZnQUFBRU5vWlcxRWNtRjNJREl5TGpJdU1DNHpNekF3Q0FBVEFBQUFWVzUwYVhSc1pXUWdSRzlqZFcxbGJuUUVBaEFBMWZaVkFlQjAwQUE3Q1hvQkg0dExBUUVKQ0FBQWdMVUFBSUMxQUFJSkNBQUF3Q0VBQU1DMUFnMElBUUFCQ0FjQkFBRTZCQUVBQVRzRUFRQUFSUVFCQUFFOEJBRUFBRW9FQVFBQURBWUJBQUVQQmdFQUFRMEdBUUFBUWdRQkFBQkRCQUVBQUVRRUFRQUFDZ2dJQUFNQVlBRElBQU1BQ3dnSUFBTUFBQURJQUFNQUNRZ0VBQUNBQWdBSUNBUUFtWmtCQUFjSUJBQ1ptUUFBQmdnRUFBQUFBZ0FGQ0FRQVptWU9BQVFJQWdDMEFBTUlCQUFBQUhnQUl3Z0JBQVVNQ0FFQUFDZ0lBUUFCS1FnQkFBRXFDQUVBQVRJSUFRQUFLd2dCQUNnc0NBRUFDZ0lJRUFBQUFDUUFBQUFrQUFBQUpBQUFBQ1FBQVFNQ0FBQUFBZ01DQUFFQUFBTXlBQWdBLy8vLy8vLy9BQUFBQUFBQS8vOEFBQUFBLy8vLy93QUFBQUQvL3dBQUFBRC8vLy8vQUFBQUFQLy8vLzhBQVAvL0FBRVBBQUFBQVFBREFPUUVCUUJCY21saGJBQUllQUFBQXdBQUFTQUJJQUFBQUFBTFpnaWcvNFQvaUF2akNSZ0Rad1VuQS93QUFnQUFBU0FCSUFBQUFBQUxaZ2lnQUFFQUFBQmtBQUFBQVFBQkFRRUFBQUFCSnc4QUFRQUJBQUFBQUFBQUFBQUFBQUFBQUFJQUdRR1FBQUFBQUFCZ0FBQUFBQUFBQUFBQUFRQUFBQUFBQUFBQUFBQUFBQUFBQUFDMEN3SUFBQUMxQ3hRQUFBQkRhR1Z0YVdOaGJDQkdiM0p0ZFd4aE9pQzJDdzRBQUFCRmVHRmpkQ0JOWVhOek9pQzNDeFFBQUFCTmIyeGxZM1ZzWVhJZ1YyVnBaMmgwT2lDNEN3Y0FBQUJ0TDNvNklMa0xGZ0FBQUVWc1pXMWxiblJoYkNCQmJtRnNlWE5wY3pvZ3Vnc1JBQUFBUW05cGJHbHVaeUJRYjJsdWREb2d1d3NSQUFBQVRXVnNkR2x1WnlCUWIybHVkRG9ndkFzUkFBQUFRM0pwZEdsallXd2dWR1Z0Y0RvZ3ZRc1JBQUFBUTNKcGRHbGpZV3dnVUhKbGN6b2d2Z3NRQUFBQVEzSnBkR2xqWVd3Z1ZtOXNPaUMvQ3hBQUFBQkhhV0ppY3lCRmJtVnlaM2s2SU1BTENRQUFBRXh2WnlCUU9pREJDd1lBQUFCTlVqb2d3Z3NQQUFBQVNHVnVjbmtuY3lCTVlYYzZJTU1MRUFBQUFFaGxZWFFnYjJZZ1JtOXliVG9neEFzSUFBQUFkRkJUUVRvZ3h3c0lBQUFBVEc5blV6b2d5QXNIQUFBQWNFdGhPaURKQ3dJQUFBREtDd0lBQUFBTERBSUFBUUFLREFFQUFBa01BUUFBREF3RkFBQUFLQ01wQVlBaEFBQUFCQUlRQUFBQUFBQUFBQUFBTzhsOUFRQ0FjQU1XQ0FRQUFBQWtBQmdJQkFBQUFDUUFHUWdBQUJBSUFnQUJBQThJQWdBQkFBT0FId0FBQUFRQ0VBRFY5bFVCNEhUUUFEc0plZ0VmaTBzQkNnQUNBQUVBQklBQkFBQUFBQUlJQUtkNmNnRzVaRXNCQ2dBQ0FBSUFOd1FCQUFFQUFBU0FBZ0FBQUFBQ0NBRGFyWGtCTmV3K0FRb0FBZ0FEQURjRUFRQUJBQUFFZ0FNQUFBQUFBZ2dBcDNweUFiRnpNZ0VLQUFJQUJBQTNCQUVBQVFBQUJJQUVBQUFBQUFJSUFOcXRlUUV1K3lVQkNnQUNBQVVBTndRQkFBRUFBQVNBQlFBQUFBQUNDQUNuZW5JQnFvSVpBUW9BQWdBR0FEY0VBUUFCQUFBRWdBWUFBQUFBQWdnQTJxMTVBU1lLRFFFS0FBSUFCd0EzQkFFQUFRQUFCSUFIQUFBQUFBSUlBS2Q2Y2dHaWtRQUJDZ0FDQUFnQU53UUJBQUVBQUFTQUNBQUFBQUFDQ0FEYXJYa0JIeG4wQUFvQUFnQUpBRGNFQVFBQkFBQUVnQWtBQUFBQUFnZ0FwM3B5QVp1ZzV3QUtBQUlBQ2dBQ0JBSUFCd0FyQkFJQUFBQklCQUFBTndRQkFBRUdnQUFBQUFBQUFnZ0FEV0YyQVRzRTVBQUVBaEFBbGdsdUFUc0U1QUFOWVhZQit6enJBQ01JQVFBQUFnY0NBQUFBQUFjTkFBRUFBQUFEQUdBQXlBQUFBRTRKQncwQUFRQUFBQU1BWUFESUFBQUFUZ0FBQUFBRWdBb0FBQUFBQWdnQURGWjRBZXA0MmdBS0FBSUFDd0EzQkFFQUFRQUFCSUFMQUFBQUFBSUlBSVNpYlFFNzF0QUFDZ0FDQUF3QU53UUJBQUVBQUFTQURBQUFBQUFDQ0FBQkttRUJiZ25ZQUFvQUFnQU5BRGNFQVFBQkFBQUVnQTBBQUFBQUFnZ0FjeWhrQVVVZjVnQUtBQUlBRGdBM0JBRUFBUUFBQklBT0FBQUFBQUlJQU1TRldnSE4wdkFBQ2dBQ0FBOEFBZ1FDQUFnQUt3UUNBQUFBU0FRQUFEY0VBUUFCQm9BQUFBQUFBQUlJQUNwc1hnRXQ3K3dBQkFJUUFOWDJWUUV0Nyt3QXhJVmVBVzIyOUFBakNBRUFBQUlIQWdBQUFBQUhEUUFCQUFBQUF3QmdBTWdBQUFCUENRY05BQUVBQUFBREFHQUF5QUFBQUU4QUFBQUFCWUFRQUFBQUNnQUNBQkFBQkFZRUFBRUFBQUFGQmdRQUFnQUFBQW9HQVFBQkFBQUZnQkVBQUFBS0FBSUFFUUFFQmdRQUFnQUFBQVVHQkFBREFBQUFDZ1lCQUFFQUFBV0FFZ0FBQUFvQUFnQVNBQVFHQkFBREFBQUFCUVlFQUFRQUFBQUtCZ0VBQVFBQUJZQVRBQUFBQ2dBQ0FCTUFCQVlFQUFRQUFBQUZCZ1FBQlFBQUFBb0dBUUFCQUFBRmdCUUFBQUFLQUFJQUZBQUVCZ1FBQlFBQUFBVUdCQUFHQUFBQUNnWUJBQUVBQUFXQUZRQUFBQW9BQWdBVkFBUUdCQUFHQUFBQUJRWUVBQWNBQUFBS0JnRUFBUUFBQllBV0FBQUFDZ0FDQUJZQUJBWUVBQWNBQUFBRkJnUUFDQUFBQUFvR0FRQUJBQUFGZ0JjQUFBQUtBQUlBRndBRUJnUUFDQUFBQUFVR0JBQUpBQUFBQ2dZQkFBRUFBQVdBR0FBQUFBb0FBZ0FZQUFRR0JBQUpBQUFBQlFZRUFBb0FBQUFLQmdFQUFRQUFCWUFaQUFBQUNnQUNBQmtBQkFZRUFBb0FBQUFGQmdRQUN3QUFBQW9HQVFBQkFBQUZnQm9BQUFBS0FBSUFHZ0FFQmdRQUN3QUFBQVVHQkFBTUFBQUFDZ1lCQUFFQUFBV0FHd0FBQUFvQUFnQWJBQVFHQkFBTUFBQUFCUVlFQUEwQUFBQUtCZ0VBQVFBQUJZQWNBQUFBQ2dBQ0FCd0FCQVlFQUFrQUFBQUZCZ1FBRFFBQUFBb0dBUUFCQUFBRmdCMEFBQUFLQUFJQUhRQUVCZ1FBRFFBQUFBVUdCQUFPQUFBQUFBWUNBQUlBQ2dZQkFBRUFBQUFBQUFBQUFBQUE=
Note on K71: QzEySDI3TnxQaWN0dXJlIDE3MHxWbXBEUkRBeE1EQUVBd0lCQUFBQUFBQUFBQUFBQUFDQUFBQUFBQU1BRmdBQUFFTm9aVzFFY21GM0lESXlMakl1TUM0ek16QXdDQUFUQUFBQVZXNTBhWFJzWldRZ1JHOWpkVzFsYm5RRUFoQUF0bjFPQVlyMzJ3QXZnb0VCZFFoQUFRRUpDQUFBZ0xVQUFJQzFBQUlKQ0FBQXdDRUFBTUMxQWcwSUFRQUJDQWNCQUFFNkJBRUFBVHNFQVFBQVJRUUJBQUU4QkFFQUFFb0VBUUFBREFZQkFBRVBCZ0VBQVEwR0FRQUFRZ1FCQUFCREJBRUFBRVFFQVFBQUNnZ0lBQU1BWUFESUFBTUFDd2dJQUFNQUFBRElBQU1BQ1FnRUFBQ0FBZ0FJQ0FRQW1aa0JBQWNJQkFDWm1RQUFCZ2dFQUFBQUFnQUZDQVFBWm1ZT0FBUUlBZ0MwQUFNSUJBQUFBSGdBSXdnQkFBVU1DQUVBQUNnSUFRQUJLUWdCQUFFcUNBRUFBVElJQVFBQUt3Z0JBQ2dzQ0FFQUNnSUlFQUFBQUNRQUFBQWtBQUFBSkFBQUFDUUFBUU1DQUFBQUFnTUNBQUVBQUFNeUFBZ0EvLy8vLy8vL0FBQUFBQUFBLy84QUFBQUEvLy8vL3dBQUFBRC8vd0FBQUFELy8vLy9BQUFBQVAvLy8vOEFBUC8vQUFFUEFBQUFBUUFEQU9RRUJRQkJjbWxoYkFBSWVBQUFBd0FBQVNBQklBQUFBQUFMWmdpZy80VC9pQXZqQ1JnRFp3VW5BL3dBQWdBQUFTQUJJQUFBQUFBTFpnaWdBQUVBQUFCa0FBQUFBUUFCQVFFQUFBQUJKdzhBQVFBQkFBQUFBQUFBQUFBQUFBQUFBQUlBR1FHUUFBQUFBQUJnQUFBQUFBQUFBQUFBQVFBQUFBQUFBQUFBQUFBQUFBQUFBQUMwQ3dJQUFBQzFDeFFBQUFCRGFHVnRhV05oYkNCR2IzSnRkV3hoT2lDMkN3NEFBQUJGZUdGamRDQk5ZWE56T2lDM0N4UUFBQUJOYjJ4bFkzVnNZWElnVjJWcFoyaDBPaUM0Q3djQUFBQnRMM282SUxrTEZnQUFBRVZzWlcxbGJuUmhiQ0JCYm1Gc2VYTnBjem9ndWdzUkFBQUFRbTlwYkdsdVp5QlFiMmx1ZERvZ3V3c1JBQUFBVFdWc2RHbHVaeUJRYjJsdWREb2d2QXNSQUFBQVEzSnBkR2xqWVd3Z1ZHVnRjRG9ndlFzUkFBQUFRM0pwZEdsallXd2dVSEpsY3pvZ3Znc1FBQUFBUTNKcGRHbGpZV3dnVm05c09pQy9DeEFBQUFCSGFXSmljeUJGYm1WeVozazZJTUFMQ1FBQUFFeHZaeUJRT2lEQkN3WUFBQUJOVWpvZ3dnc1BBQUFBU0dWdWNua25jeUJNWVhjNklNTUxFQUFBQUVobFlYUWdiMllnUm05eWJUb2d4QXNJQUFBQWRGQlRRVG9neHdzSUFBQUFURzluVXpvZ3lBc0hBQUFBY0V0aE9pREpDd0lBQUFES0N3SUFBQUFMREFJQUFRQUtEQUVBQUFrTUFRQUFEQXdGQUFBQUtDTXBBWUFlQUFBQUJBSVFBQUFBQUFBQUFBQUFMMEtGQVFEQW9nTVdDQVFBQUFBa0FCZ0lCQUFBQUNRQUdRZ0FBQkFJQWdBQkFBOElBZ0FCQUFPQUhBQUFBQVFDRUFDMmZVNEJpdmZiQUMrQ2dRRjFDRUFCQ2dBQ0FBRUFCSUFCQUFBQUFBSUlBR3Z6ZVFFUDRqOEJDZ0FDQUFJQU53UUJBQUVBQUFTQUFnQUFBQUFDQ0FDZUpvRUJpMmt6QVFvQUFnQURBRGNFQVFBQkFBQUVnQU1BQUFBQUFnZ0FhL041QVFmeEpnRUtBQUlBQkFBM0JBRUFBUUFBQklBRUFBQUFBQUlJQUo0bWdRR0RlQm9CQ2dBQ0FBVUFOd1FCQUFFQUFBU0FCUUFBQUFBQ0NBQnI4M2tCLy84TkFRb0FBZ0FHQUFJRUFnQUhBQ3NFQWdBQUFFZ0VBQUEzQkFFQUFRYUFBQUFBQUFBQ0NBRFIyWDBCbjJNS0FRUUNFQUJhZ25VQm4yTUtBZEhaZlFGZm5CRUJJd2dCQUFBQ0J3SUFBQUFBQncwQUFRQUFBQU1BWUFESUFBQUFUZ2tIRFFBQkFBQUFBd0JnQU1nQUFBQk9BQUFBQUFTQUJnQUFBQUFDQ0FDZUpvRUJmSWNCQVFvQUFnQUhBRGNFQVFBQkFBQUVnQWNBQUFBQUFnZ0FhL041QWZnTzlRQUtBQUlBQ0FBM0JBRUFBUUFBQklBSUFBQUFBQUlJQUo0bWdRRjBsdWdBQ2dBQ0FBa0FOd1FCQUFFQUFBU0FDUUFBQUFBQ0NBQnI4M2tCOEIzY0FBb0FBZ0FLQURjRUFRQUJBQUFFZ0FvQUFBQUFBZ2dBQlkxckFmLy9EUUVLQUFJQUN3QTNCQUVBQVFBQUJJQUxBQUFBQUFJSUFOSlpaQUY4aHdFQkNnQUNBQXdBTndRQkFBRUFBQVNBREFBQUFBQUNDQUJzODFVQmZJY0JBUW9BQWdBTkFEY0VBUUFCQUFBRWdBMEFBQUFBQWdnQU9jQk9BZmdPOVFBS0FBSUFEZ0EzQkFFQUFRQUFCWUFQQUFBQUNnQUNBQThBQkFZRUFBRUFBQUFGQmdRQUFnQUFBQW9HQVFBQkFBQUZnQkFBQUFBS0FBSUFFQUFFQmdRQUFnQUFBQVVHQkFBREFBQUFDZ1lCQUFFQUFBV0FFUUFBQUFvQUFnQVJBQVFHQkFBREFBQUFCUVlFQUFRQUFBQUtCZ0VBQVFBQUJZQVNBQUFBQ2dBQ0FCSUFCQVlFQUFRQUFBQUZCZ1FBQlFBQUFBb0dBUUFCQUFBRmdCTUFBQUFLQUFJQUV3QUVCZ1FBQlFBQUFBVUdCQUFHQUFBQUNnWUJBQUVBQUFXQUZBQUFBQW9BQWdBVUFBUUdCQUFHQUFBQUJRWUVBQWNBQUFBS0JnRUFBUUFBQllBVkFBQUFDZ0FDQUJVQUJBWUVBQWNBQUFBRkJnUUFDQUFBQUFvR0FRQUJBQUFGZ0JZQUFBQUtBQUlBRmdBRUJnUUFDQUFBQUFVR0JBQUpBQUFBQ2dZQkFBRUFBQVdBRndBQUFBb0FBZ0FYQUFRR0JBQUZBQUFBQlFZRUFBb0FBQUFLQmdFQUFRQUFCWUFZQUFBQUNnQUNBQmdBQkFZRUFBb0FBQUFGQmdRQUN3QUFBQW9HQVFBQkFBQUZnQmtBQUFBS0FBSUFHUUFFQmdRQUN3QUFBQVVHQkFBTUFBQUFDZ1lCQUFFQUFBV0FHZ0FBQUFvQUFnQWFBQVFHQkFBTUFBQUFCUVlFQUEwQUFBQUtCZ0VBQVFBQUFBQUFBQUFBQUFBPQ==
Note on K72: QzEzSDEzTjN8UGljdHVyZSAxNzJ8Vm1wRFJEQXhNREFFQXdJQkFBQUFBQUFBQUFBQUFBQ0FBQUFBQUFNQUZnQUFBRU5vWlcxRWNtRjNJREl5TGpJdU1DNHpNekF3Q0FBVEFBQUFWVzUwYVhSc1pXUWdSRzlqZFcxbGJuUUVBaEFBUEUxVEFUL1Ayd0REc253QndEQkFBUUVKQ0FBQWdMVUFBSUMxQUFJSkNBQUF3Q0VBQU1DMUFnMElBUUFCQ0FjQkFBRTZCQUVBQVRzRUFRQUFSUVFCQUFFOEJBRUFBRW9FQVFBQURBWUJBQUVQQmdFQUFRMEdBUUFBUWdRQkFBQkRCQUVBQUVRRUFRQUFDZ2dJQUFNQVlBRElBQU1BQ3dnSUFBTUFBQURJQUFNQUNRZ0VBQUNBQWdBSUNBUUFtWmtCQUFjSUJBQ1ptUUFBQmdnRUFBQUFBZ0FGQ0FRQVptWU9BQVFJQWdDMEFBTUlCQUFBQUhnQUl3Z0JBQVVNQ0FFQUFDZ0lBUUFCS1FnQkFBRXFDQUVBQVRJSUFRQUFLd2dCQUNnc0NBRUFDZ0lJRUFBQUFDUUFBQUFrQUFBQUpBQUFBQ1FBQVFNQ0FBQUFBZ01DQUFFQUFBTXlBQWdBLy8vLy8vLy9BQUFBQUFBQS8vOEFBQUFBLy8vLy93QUFBQUQvL3dBQUFBRC8vLy8vQUFBQUFQLy8vLzhBQVAvL0FBRVBBQUFBQVFBREFPUUVCUUJCY21saGJBQUllQUFBQXdBQUFTQUJJQUFBQUFBTFpnaWcvNFQvaUF2akNSZ0Rad1VuQS93QUFnQUFBU0FCSUFBQUFBQUxaZ2lnQUFFQUFBQmtBQUFBQVFBQkFRRUFBQUFCSnc4QUFRQUJBQUFBQUFBQUFBQUFBQUFBQUFJQUdRR1FBQUFBQUFCZ0FBQUFBQUFBQUFBQUFRQUFBQUFBQUFBQUFBQUFBQUFBQUFDMEN3SUFBQUMxQ3hRQUFBQkRhR1Z0YVdOaGJDQkdiM0p0ZFd4aE9pQzJDdzRBQUFCRmVHRmpkQ0JOWVhOek9pQzNDeFFBQUFCTmIyeGxZM1ZzWVhJZ1YyVnBaMmgwT2lDNEN3Y0FBQUJ0TDNvNklMa0xGZ0FBQUVWc1pXMWxiblJoYkNCQmJtRnNlWE5wY3pvZ3Vnc1JBQUFBUW05cGJHbHVaeUJRYjJsdWREb2d1d3NSQUFBQVRXVnNkR2x1WnlCUWIybHVkRG9ndkFzUkFBQUFRM0pwZEdsallXd2dWR1Z0Y0RvZ3ZRc1JBQUFBUTNKcGRHbGpZV3dnVUhKbGN6b2d2Z3NRQUFBQVEzSnBkR2xqWVd3Z1ZtOXNPaUMvQ3hBQUFBQkhhV0ppY3lCRmJtVnlaM2s2SU1BTENRQUFBRXh2WnlCUU9pREJDd1lBQUFCTlVqb2d3Z3NQQUFBQVNHVnVjbmtuY3lCTVlYYzZJTU1MRUFBQUFFaGxZWFFnYjJZZ1JtOXliVG9neEFzSUFBQUFkRkJUUVRvZ3h3c0lBQUFBVEc5blV6b2d5QXNIQUFBQWNFdGhPaURKQ3dJQUFBREtDd0lBQUFBTERBSUFBUUFLREFFQUFBa01BUUFBREF3RkFBQUFLQ01wQVlBbUFBQUFCQUlRQUFBQUFBQUFBQUFBdzNLQUFRQUFod01XQ0FRQUFBQWtBQmdJQkFBQUFDUUFHUWdBQUJBSUFnQUJBQThJQWdBQkFBT0FKQUFBQUFRQ0VBQThUVk1CUDgvYkFNT3lmQUhBTUVBQkNnQUNBQUVBQklBQkFBQUFBQUlJQUV6YldnRUFBQTRCQ2dBQ0FBSUFBZ1FDQUFjQUt3UUNBQUVBU0FRQUFEY0VBUUFCQm9BQUFBQUFBQUlJQUxQQlhnR2dZd29CQkFJUUFEdHFWZ0dnWXdvQnM4RmVBU0RWR0FFakNBRUFBQUlIQWdBQUFBVUhBUUFCQUFjT0FBRUFBQUFEQUdBQXlBQUFBRTVJQ1FjT0FBRUFBQUFEQUdBQXlBQUFBRTVJQUFBQUFBU0FBZ0FBQUFBQ0NBQ3lRV2tCQUFBT0FRb0FBZ0FEQURjRUFRQUJBQUFFZ0FNQUFBQUFBZ2dBNVhSd0FZTjRHZ0VLQUFJQUJBQUNCQUlBQndBckJBSUFBUUJJQkFBQU53UUJBQUVHZ0FBQUFBQUFBZ2dBVEZ0MEFTUGNGZ0VFQWhBQTFBTnNBU1BjRmdIRHNud0I0eFFlQVNNSUFRQUFBZ2NDQUFBQUJRY0JBQVVFQndZQUFnQUNBQU1BQUFjT0FBRUFBQUFEQUdBQXlBQUFBRTVJQ1FjT0FBRUFBQUFEQUdBQXlBQUFBRTVJQUFBQUFBU0FCQUFBQUFBQ0NBQ3lRV2tCQi9FbUFRb0FBZ0FGQURjRUFRQUJBQUFFZ0FVQUFBQUFBZ2dBVE50YUFRZnhKZ0VLQUFJQUJnQTNCQUVBQVFBQUJJQUdBQUFBQUFJSUFCbW9Vd0dMYVRNQkNnQUNBQWNBTndRQkFBRUFBQVNBQndBQUFBQUNDQUJNMjFvQkQrSS9BUW9BQWdBSUFEY0VBUUFCQUFBRWdBZ0FBQUFBQWdnQXNrRnBBUS9pUHdFS0FBSUFDUUEzQkFFQUFRQUFCSUFKQUFBQUFBSUlBT1YwY0FHTGFUTUJDZ0FDQUFvQU53UUJBQUVBQUFTQUNnQUFBQUFDQ0FEbGRIQUJmSWNCQVFvQUFnQUxBQUlFQWdBSEFDc0VBZ0FCQUVnRUFBQTNCQUVBQVFhQUFBQUFBQUFDQ0FCTVczUUJIT3Y5QUFRQ0VBRFVBMndCSE92OUFNT3lmQUhjSXdVQkl3Z0JBQUFDQndJQUFBQUZCd0VBQlFRSEJnQUNBQUlBQXdBQUJ3NEFBUUFBQUFNQVlBRElBQUFBVGtnSkJ3NEFBUUFBQUFNQVlBRElBQUFBVGtnQUFBQUFCSUFMQUFBQUFBSUlBTEpCYVFINER2VUFDZ0FDQUF3QU53UUJBQUVBQUFTQURBQUFBQUFDQ0FEbGRIQUJkSmJvQUFvQUFnQU5BRGNFQVFBQkFBQUVnQTBBQUFBQUFnZ0Fza0ZwQWZBZDNBQUtBQUlBRGdBM0JBRUFBUUFBQklBT0FBQUFBQUlJQUV6YldnSHdIZHdBQ2dBQ0FBOEFOd1FCQUFFQUFBU0FEd0FBQUFBQ0NBQVpxRk1CZEpib0FBb0FBZ0FRQURjRUFRQUJBQUFFZ0JBQUFBQUFBZ2dBVE50YUFmZ085UUFLQUFJQUVRQTNCQUVBQVFBQUJZQVNBQUFBQ2dBQ0FCSUFCQVlFQUFFQUFBQUZCZ1FBQWdBQUFBQUdBZ0FDQUFvR0FRQUJBQUFGZ0JNQUFBQUtBQUlBRXdBRUJnUUFBZ0FBQUFVR0JBQURBQUFBQ2dZQkFBRUFBQVdBRkFBQUFBb0FBZ0FVQUFRR0JBQURBQUFBQlFZRUFBUUFBQUFLQmdFQUFRQUFCWUFWQUFBQUNnQUNBQlVBQkFZRUFBUUFBQUFGQmdRQUJRQUFBQUFHQWdBQ0FBTUdBZ0FDQUFvR0FRQUJDd1lRQUJRQUFBQWFBQUFBRmdBQUFBQUFBQUFBQUFXQUZnQUFBQW9BQWdBV0FBUUdCQUFGQUFBQUJRWUVBQVlBQUFBS0JnRUFBUUFBQllBWEFBQUFDZ0FDQUJjQUJBWUVBQVlBQUFBRkJnUUFCd0FBQUFBR0FnQUNBQU1HQWdBQ0FBb0dBUUFCQ3dZUUFBQUFBQUFXQUFBQUdBQUFBQUFBQUFBQUFBV0FHQUFBQUFvQUFnQVlBQVFHQkFBSEFBQUFCUVlFQUFnQUFBQUtCZ0VBQVFBQUJZQVpBQUFBQ2dBQ0FCa0FCQVlFQUFnQUFBQUZCZ1FBQ1FBQUFBQUdBZ0FDQUFNR0FnQUNBQW9HQVFBQkN3WVFBQUFBQUFBWUFBQUFHZ0FBQUFBQUFBQUFBQVdBR2dBQUFBb0FBZ0FhQUFRR0JBQUVBQUFBQlFZRUFBa0FBQUFLQmdFQUFRQUFCWUFiQUFBQUNnQUNBQnNBQkFZRUFBSUFBQUFGQmdRQUNnQUFBQW9HQVFBQkFBQUZnQndBQUFBS0FBSUFIQUFFQmdRQUNnQUFBQVVHQkFBTEFBQUFDZ1lCQUFFQUFBV0FIUUFBQUFvQUFnQWRBQVFHQkFBTEFBQUFCUVlFQUF3QUFBQUFCZ0lBQWdBREJnSUFBZ0FLQmdFQUFRc0dFQUFjQUFBQUlnQUFBQjRBQUFBQUFBQUFBQUFGZ0I0QUFBQUtBQUlBSGdBRUJnUUFEQUFBQUFVR0JBQU5BQUFBQ2dZQkFBRUFBQVdBSHdBQUFBb0FBZ0FmQUFRR0JBQU5BQUFBQlFZRUFBNEFBQUFBQmdJQUFnQURCZ0lBQWdBS0JnRUFBUXNHRUFBQUFBQUFIZ0FBQUNBQUFBQUFBQUFBQUFBRmdDQUFBQUFLQUFJQUlBQUVCZ1FBRGdBQUFBVUdCQUFQQUFBQUNnWUJBQUVBQUFXQUlRQUFBQW9BQWdBaEFBUUdCQUFQQUFBQUJRWUVBQkFBQUFBQUJnSUFBZ0FEQmdJQUFnQUtCZ0VBQVFzR0VBQUFBQUFBSUFBQUFDSUFBQUFBQUFBQUFBQUZnQ0lBQUFBS0FBSUFJZ0FFQmdRQUN3QUFBQVVHQkFBUUFBQUFDZ1lCQUFFQUFBQUFBQUFBQUFBQQ==
Note on K73: QzEzSDEyTjJPfFBpY3R1cmUgMTc0fFZtcERSREF4TURBRUF3SUJBQUFBQUFBQUFBQUFBQUNBQUFBQUFBTUFGZ0FBQUVOb1pXMUVjbUYzSURJeUxqSXVNQzR6TXpBd0NBQVRBQUFBVlc1MGFYUnNaV1FnUkc5amRXMWxiblFFQWhBQVBFMVRBVC9QMndERHNud0J3REJBQVFFSkNBQUFnTFVBQUlDMUFBSUpDQUFBd0NFQUFNQzFBZzBJQVFBQkNBY0JBQUU2QkFFQUFUc0VBUUFBUlFRQkFBRThCQUVBQUVvRUFRQUFEQVlCQUFFUEJnRUFBUTBHQVFBQVFnUUJBQUJEQkFFQUFFUUVBUUFBQ2dnSUFBTUFZQURJQUFNQUN3Z0lBQU1BQUFESUFBTUFDUWdFQUFDQUFnQUlDQVFBbVprQkFBY0lCQUNabVFBQUJnZ0VBQUFBQWdBRkNBUUFabVlPQUFRSUFnQzBBQU1JQkFBQUFIZ0FJd2dCQUFVTUNBRUFBQ2dJQVFBQktRZ0JBQUVxQ0FFQUFUSUlBUUFBS3dnQkFDZ3NDQUVBQ2dJSUVBQUFBQ1FBQUFBa0FBQUFKQUFBQUNRQUFRTUNBQUFBQWdNQ0FBRUFBQU15QUFnQS8vLy8vLy8vQUFBQUFBQUEvLzhBQUFBQS8vLy8vd0FBQUFELy93QUFBQUQvLy8vL0FBQUFBUC8vLy84QUFQLy9BQUVQQUFBQUFRQURBT1FFQlFCQmNtbGhiQUFJZUFBQUF3QUFBU0FCSUFBQUFBQUxaZ2lnLzRUL2lBdmpDUmdEWndVbkEvd0FBZ0FBQVNBQklBQUFBQUFMWmdpZ0FBRUFBQUJrQUFBQUFRQUJBUUVBQUFBQkp3OEFBUUFCQUFBQUFBQUFBQUFBQUFBQUFBSUFHUUdRQUFBQUFBQmdBQUFBQUFBQUFBQUFBUUFBQUFBQUFBQUFBQUFBQUFBQUFBQzBDd0lBQUFDMUN4UUFBQUJEYUdWdGFXTmhiQ0JHYjNKdGRXeGhPaUMyQ3c0QUFBQkZlR0ZqZENCTllYTnpPaUMzQ3hRQUFBQk5iMnhsWTNWc1lYSWdWMlZwWjJoME9pQzRDd2NBQUFCdEwzbzZJTGtMRmdBQUFFVnNaVzFsYm5SaGJDQkJibUZzZVhOcGN6b2d1Z3NSQUFBQVFtOXBiR2x1WnlCUWIybHVkRG9ndXdzUkFBQUFUV1ZzZEdsdVp5QlFiMmx1ZERvZ3ZBc1JBQUFBUTNKcGRHbGpZV3dnVkdWdGNEb2d2UXNSQUFBQVEzSnBkR2xqWVd3Z1VISmxjem9ndmdzUUFBQUFRM0pwZEdsallXd2dWbTlzT2lDL0N4QUFBQUJIYVdKaWN5QkZibVZ5WjNrNklNQUxDUUFBQUV4dlp5QlFPaURCQ3dZQUFBQk5Vam9nd2dzUEFBQUFTR1Z1Y25rbmN5Qk1ZWGM2SU1NTEVBQUFBRWhsWVhRZ2IyWWdSbTl5YlRvZ3hBc0lBQUFBZEZCVFFUb2d4d3NJQUFBQVRHOW5Vem9neUFzSEFBQUFjRXRoT2lESkN3SUFBQURLQ3dJQUFBQUxEQUlBQVFBS0RBRUFBQWtNQVFBQURBd0ZBQUFBS0NNcEFZQW1BQUFBQkFJUUFBQUFBQUFBQUFBQXczS0FBUUFBaHdNV0NBUUFBQUFrQUJnSUJBQUFBQ1FBR1FnQUFCQUlBZ0FCQUE4SUFnQUJBQU9BSkFBQUFBUUNFQUE4VFZNQlA4L2JBTU95ZkFIQU1FQUJDZ0FDQUFFQUJJQUJBQUFBQUFJSUFFemJXZ0VBQUE0QkNnQUNBQUlBQWdRQ0FBZ0FLd1FDQUFBQVNBUUFBRGNFQVFBQkJvQUFBQUFBQUFJSUFMUEJYZ0ZnSEFvQkJBSVFBRjFNVmdGZ0hBb0JUTnRlQWFEakVRRWpDQUVBQUFJSEFnQUFBQUFIRFFBQkFBQUFBd0JnQU1nQUFBQlBDUWNOQUFFQUFBQURBR0FBeUFBQUFFOEFBQUFBQklBQ0FBQUFBQUlJQUxKQmFRRUFBQTRCQ2dBQ0FBTUFOd1FCQUFFQUFBU0FBd0FBQUFBQ0NBRGxkSEFCZzNnYUFRb0FBZ0FFQUFJRUFnQUhBQ3NFQWdBQkFFZ0VBQUEzQkFFQUFRYUFBQUFBQUFBQ0NBQk1XM1FCSTl3V0FRUUNFQURVQTJ3Qkk5d1dBY095ZkFIakZCNEJJd2dCQUFBQ0J3SUFBQUFGQndFQUJRUUhCZ0FDQUFJQUF3QUFCdzRBQVFBQUFBTUFZQURJQUFBQVRrZ0pCdzRBQVFBQUFBTUFZQURJQUFBQVRrZ0FBQUFBQklBRUFBQUFBQUlJQUxKQmFRRUg4U1lCQ2dBQ0FBVUFOd1FCQUFFQUFBU0FCUUFBQUFBQ0NBQk0yMW9CQi9FbUFRb0FBZ0FHQURjRUFRQUJBQUFFZ0FZQUFBQUFBZ2dBR2FoVEFZdHBNd0VLQUFJQUJ3QTNCQUVBQVFBQUJJQUhBQUFBQUFJSUFFemJXZ0VQNGo4QkNnQUNBQWdBTndRQkFBRUFBQVNBQ0FBQUFBQUNDQUN5UVdrQkQrSS9BUW9BQWdBSkFEY0VBUUFCQUFBRWdBa0FBQUFBQWdnQTVYUndBWXRwTXdFS0FBSUFDZ0EzQkFFQUFRQUFCSUFLQUFBQUFBSUlBT1YwY0FGOGh3RUJDZ0FDQUFzQUFnUUNBQWNBS3dRQ0FBRUFTQVFBQURjRUFRQUJCb0FBQUFBQUFBSUlBRXhiZEFFYzYvMEFCQUlRQU5RRGJBRWM2LzBBdzdKOEFkd2pCUUVqQ0FFQUFBSUhBZ0FBQUFVSEFRQUZCQWNHQUFJQUFnQURBQUFIRGdBQkFBQUFBd0JnQU1nQUFBQk9TQWtIRGdBQkFBQUFBd0JnQU1nQUFBQk9TQUFBQUFBRWdBc0FBQUFBQWdnQXNrRnBBZmdPOVFBS0FBSUFEQUEzQkFFQUFRQUFCSUFNQUFBQUFBSUlBT1YwY0FGMGx1Z0FDZ0FDQUEwQU53UUJBQUVBQUFTQURRQUFBQUFDQ0FDeVFXa0I4QjNjQUFvQUFnQU9BRGNFQVFBQkFBQUVnQTRBQUFBQUFnZ0FUTnRhQWZBZDNBQUtBQUlBRHdBM0JBRUFBUUFBQklBUEFBQUFBQUlJQUJtb1V3RjBsdWdBQ2dBQ0FCQUFOd1FCQUFFQUFBU0FFQUFBQUFBQ0NBQk0yMW9CK0E3MUFBb0FBZ0FSQURjRUFRQUJBQUFGZ0JJQUFBQUtBQUlBRWdBRUJnUUFBUUFBQUFVR0JBQUNBQUFBQUFZQ0FBSUFDZ1lCQUFFQUFBV0FFd0FBQUFvQUFnQVRBQVFHQkFBQ0FBQUFCUVlFQUFNQUFBQUtCZ0VBQVFBQUJZQVVBQUFBQ2dBQ0FCUUFCQVlFQUFNQUFBQUZCZ1FBQkFBQUFBb0dBUUFCQUFBRmdCVUFBQUFLQUFJQUZRQUVCZ1FBQkFBQUFBVUdCQUFGQUFBQUFBWUNBQUlBQXdZQ0FBSUFDZ1lCQUFFTEJoQUFGQUFBQUJvQUFBQVdBQUFBQUFBQUFBQUFCWUFXQUFBQUNnQUNBQllBQkFZRUFBVUFBQUFGQmdRQUJnQUFBQW9HQVFBQkFBQUZnQmNBQUFBS0FBSUFGd0FFQmdRQUJnQUFBQVVHQkFBSEFBQUFBQVlDQUFJQUF3WUNBQUlBQ2dZQkFBRUxCaEFBQUFBQUFCWUFBQUFZQUFBQUFBQUFBQUFBQllBWUFBQUFDZ0FDQUJnQUJBWUVBQWNBQUFBRkJnUUFDQUFBQUFvR0FRQUJBQUFGZ0JrQUFBQUtBQUlBR1FBRUJnUUFDQUFBQUFVR0JBQUpBQUFBQUFZQ0FBSUFBd1lDQUFJQUNnWUJBQUVMQmhBQUFBQUFBQmdBQUFBYUFBQUFBQUFBQUFBQUJZQWFBQUFBQ2dBQ0FCb0FCQVlFQUFRQUFBQUZCZ1FBQ1FBQUFBb0dBUUFCQUFBRmdCc0FBQUFLQUFJQUd3QUVCZ1FBQWdBQUFBVUdCQUFLQUFBQUNnWUJBQUVBQUFXQUhBQUFBQW9BQWdBY0FBUUdCQUFLQUFBQUJRWUVBQXNBQUFBS0JnRUFBUUFBQllBZEFBQUFDZ0FDQUIwQUJBWUVBQXNBQUFBRkJnUUFEQUFBQUFBR0FnQUNBQU1HQWdBQ0FBb0dBUUFCQ3dZUUFCd0FBQUFpQUFBQUhnQUFBQUFBQUFBQUFBV0FIZ0FBQUFvQUFnQWVBQVFHQkFBTUFBQUFCUVlFQUEwQUFBQUtCZ0VBQVFBQUJZQWZBQUFBQ2dBQ0FCOEFCQVlFQUEwQUFBQUZCZ1FBRGdBQUFBQUdBZ0FDQUFNR0FnQUNBQW9HQVFBQkN3WVFBQUFBQUFBZUFBQUFJQUFBQUFBQUFBQUFBQVdBSUFBQUFBb0FBZ0FnQUFRR0JBQU9BQUFBQlFZRUFBOEFBQUFLQmdFQUFRQUFCWUFoQUFBQUNnQUNBQ0VBQkFZRUFBOEFBQUFGQmdRQUVBQUFBQUFHQWdBQ0FBTUdBZ0FDQUFvR0FRQUJDd1lRQUFBQUFBQWdBQUFBSWdBQUFBQUFBQUFBQUFXQUlnQUFBQW9BQWdBaUFBUUdCQUFMQUFBQUJRWUVBQkFBQUFBS0JnRUFBUUFBQUFBQUFBQUFBQUE9
Note on K74: QzE0SDE1Tk8yfFBpY3R1cmUgMTc2fFZtcERSREF4TURBRUF3SUJBQUFBQUFBQUFBQUFBQUNBQUFBQUFBTUFGZ0FBQUVOb1pXMUVjbUYzSURJeUxqSXVNQzR6TXpBd0NBQVRBQUFBVlc1MGFYUnNaV1FnUkc5amRXMWxiblFFQWhBQU0yQktBYmVFNEFETW40VUJTSHM3QVFFSkNBQUFnTFVBQUlDMUFBSUpDQUFBd0NFQUFNQzFBZzBJQVFBQkNBY0JBQUU2QkFFQUFUc0VBUUFBUlFRQkFBRThCQUVBQUVvRUFRQUFEQVlCQUFFUEJnRUFBUTBHQVFBQVFnUUJBQUJEQkFFQUFFUUVBUUFBQ2dnSUFBTUFZQURJQUFNQUN3Z0lBQU1BQUFESUFBTUFDUWdFQUFDQUFnQUlDQVFBbVprQkFBY0lCQUNabVFBQUJnZ0VBQUFBQWdBRkNBUUFabVlPQUFRSUFnQzBBQU1JQkFBQUFIZ0FJd2dCQUFVTUNBRUFBQ2dJQVFBQktRZ0JBQUVxQ0FFQUFUSUlBUUFBS3dnQkFDZ3NDQUVBQ2dJSUVBQUFBQ1FBQUFBa0FBQUFKQUFBQUNRQUFRTUNBQUFBQWdNQ0FBRUFBQU15QUFnQS8vLy8vLy8vQUFBQUFBQUEvLzhBQUFBQS8vLy8vd0FBQUFELy93QUFBQUQvLy8vL0FBQUFBUC8vLy84QUFQLy9BQUVQQUFBQUFRQURBT1FFQlFCQmNtbGhiQUFJZUFBQUF3QUFBU0FCSUFBQUFBQUxaZ2lnLzRUL2lBdmpDUmdEWndVbkEvd0FBZ0FBQVNBQklBQUFBQUFMWmdpZ0FBRUFBQUJrQUFBQUFRQUJBUUVBQUFBQkp3OEFBUUFCQUFBQUFBQUFBQUFBQUFBQUFBSUFHUUdRQUFBQUFBQmdBQUFBQUFBQUFBQUFBUUFBQUFBQUFBQUFBQUFBQUFBQUFBQzBDd0lBQUFDMUN4UUFBQUJEYUdWdGFXTmhiQ0JHYjNKdGRXeGhPaUMyQ3c0QUFBQkZlR0ZqZENCTllYTnpPaUMzQ3hRQUFBQk5iMnhsWTNWc1lYSWdWMlZwWjJoME9pQzRDd2NBQUFCdEwzbzZJTGtMRmdBQUFFVnNaVzFsYm5SaGJDQkJibUZzZVhOcGN6b2d1Z3NSQUFBQVFtOXBiR2x1WnlCUWIybHVkRG9ndXdzUkFBQUFUV1ZzZEdsdVp5QlFiMmx1ZERvZ3ZBc1JBQUFBUTNKcGRHbGpZV3dnVkdWdGNEb2d2UXNSQUFBQVEzSnBkR2xqWVd3Z1VISmxjem9ndmdzUUFBQUFRM0pwZEdsallXd2dWbTlzT2lDL0N4QUFBQUJIYVdKaWN5QkZibVZ5WjNrNklNQUxDUUFBQUV4dlp5QlFPaURCQ3dZQUFBQk5Vam9nd2dzUEFBQUFTR1Z1Y25rbmN5Qk1ZWGM2SU1NTEVBQUFBRWhsWVhRZ2IyWWdSbTl5YlRvZ3hBc0lBQUFBZEZCVFFUb2d4d3NJQUFBQVRHOW5Vem9neUFzSEFBQUFjRXRoT2lESkN3SUFBQURLQ3dJQUFBQUxEQUlBQVFBS0RBRUFBQWtNQVFBQURBd0ZBQUFBS0NNcEFZQXBBQUFBQkFJUUFBQUFBQUFBQUFBQXpGK0pBUURBcmdNV0NBUUFBQUFrQUJnSUJBQUFBQ1FBR1FnQUFCQUlBZ0FCQUE4SUFnQUJBQU9BSndBQUFBUUNFQUF6WUVvQnQ0VGdBTXlmaFFGSWV6c0JDZ0FDQUFFQUJJQUJBQUFBQUFJSUFNeWZnUUdTNlFzQkNnQUNBQUlBQWdRQ0FBZ0FLd1FDQUFBQVNBUUFBRGNFQVFBQkJvQUFBQUFBQUFJSUFES0doUUh5QlFnQkJBSVFBTjBRZlFIeUJRZ0J6SitGQVRMTkR3RWpDQUVBQUFJSEFnQUFBQUFIRFFBQkFBQUFBd0JnQU1nQUFBQlBDUWNOQUFFQUFBQURBR0FBeUFBQUFFOEFBQUFBQklBQ0FBQUFBQUlJQU5QdGN3RnBkZ2NCQ2dBQ0FBTUFOd1FCQUFFQUFBU0FBd0FBQUFBQ0NBQjNSMmdCT08wUEFRb0FBZ0FFQUFJRUFnQUhBQ3NFQWdBQUFFZ0VBQUEzQkFFQUFRYUFBQUFBQUFBQ0NBRGRMV3dCMkZBTUFRUUNFQUJtMW1NQjJGQU1BZDB0YkFHWWlSTUJJd2dCQUFBQ0J3SUFBQUFBQncwQUFRQUFBQU1BWUFESUFBQUFUZ2tIRFFBQkFBQUFBd0JnQU1nQUFBQk9BQUFBQUFTQUJBQUFBQUFDQ0FCM1IyZ0JubE1lQVFvQUFnQUZBRGNFQVFBQkFBQUVnQVVBQUFBQUFnZ0E4ODViQWRHR0pRRUtBQUlBQmdBM0JBRUFBUUFBQklBR0FBQUFBQUlJQVBQT1d3RTM3VE1CQ2dBQ0FBY0FOd1FCQUFFQUFBU0FCd0FBQUFBQ0NBQjNSMmdCYWlBN0FRb0FBZ0FJQURjRUFRQUJBQUFFZ0FnQUFBQUFBZ2dBKzc5MEFUZnRNd0VLQUFJQUNRQTNCQUVBQVFBQUJJQUpBQUFBQUFJSUFQdS9kQUhSaGlVQkNnQUNBQW9BTndRQkFBRUFBQVNBQ2dBQUFBQUNDQUFib1Z3QmFYWUhBUW9BQWdBTEFEY0VBUUFCQUFBRWdBc0FBQUFBQWdnQUl1OU9BWkxwQ3dFS0FBSUFEQUFDQkFJQUNBQXJCQUlBQUFCSUJBQUFOd1FCQUFFR2dBQUFBQUFBQWdnQWlOVlNBZklGQ0FFRUFoQUFNMkJLQWZJRkNBRWk3MUlCTXMwUEFTTUlBUUFBQWdjQ0FBQUFBQWNOQUFFQUFBQURBR0FBeUFBQUFFOEpCdzBBQVFBQUFBTUFZQURJQUFBQVR3QUFBQUFFZ0F3QUFBQUFBZ2dBUkJSaEFYREUrUUFLQUFJQURRQTNCQUVBQVFBQUJJQU5BQUFBQUFJSUFCSGhXUUhzUyswQUNnQUNBQTRBTndRQkFBRUFBQVNBRGdBQUFBQUNDQUJFRkdFQmFOUGdBQW9BQWdBUEFEY0VBUUFCQUFBRWdBOEFBQUFBQWdnQXFucHZBV2pUNEFBS0FBSUFFQUEzQkFFQUFRQUFCSUFRQUFBQUFBSUlBTjJ0ZGdIc1MrMEFDZ0FDQUJFQU53UUJBQUVBQUFTQUVRQUFBQUFDQ0FDcWVtOEJjTVQ1QUFvQUFnQVNBRGNFQVFBQkFBQUZnQk1BQUFBS0FBSUFFd0FFQmdRQUFRQUFBQVVHQkFBQ0FBQUFBQVlDQUFJQUNnWUJBQUVBQUFXQUZBQUFBQW9BQWdBVUFBUUdCQUFDQUFBQUJRWUVBQU1BQUFBS0JnRUFBUUFBQllBVkFBQUFDZ0FDQUJVQUJBWUVBQU1BQUFBRkJnUUFCQUFBQUFvR0FRQUJBQUFGZ0JZQUFBQUtBQUlBRmdBRUJnUUFCQUFBQUFVR0JBQUZBQUFBQ2dZQkFBRUFBQVdBRndBQUFBb0FBZ0FYQUFRR0JBQUZBQUFBQlFZRUFBWUFBQUFLQmdFQUFRQUFCWUFZQUFBQUNnQUNBQmdBQkFZRUFBWUFBQUFGQmdRQUJ3QUFBQW9HQVFBQkFBQUZnQmtBQUFBS0FBSUFHUUFFQmdRQUJ3QUFBQVVHQkFBSUFBQUFDZ1lCQUFFQUFBV0FHZ0FBQUFvQUFnQWFBQVFHQkFBSUFBQUFCUVlFQUFrQUFBQUtCZ0VBQVFBQUJZQWJBQUFBQ2dBQ0FCc0FCQVlFQUFRQUFBQUZCZ1FBQ1FBQUFBb0dBUUFCQUFBRmdCd0FBQUFLQUFJQUhBQUVCZ1FBQXdBQUFBVUdCQUFLQUFBQUNnWUJBQUVBQUFXQUhRQUFBQW9BQWdBZEFBUUdCQUFLQUFBQUJRWUVBQXNBQUFBQUJnSUFBZ0FLQmdFQUFRQUFCWUFlQUFBQUNnQUNBQjRBQkFZRUFBb0FBQUFGQmdRQURBQUFBQW9HQVFBQkFBQUZnQjhBQUFBS0FBSUFId0FFQmdRQURBQUFBQVVHQkFBTkFBQUFBQVlDQUFJQUF3WUNBQUVBQ2dZQkFBRUxCaEFBSlFBQUFCNEFBQUFBQUFBQUlBQUFBQUFBQllBZ0FBQUFDZ0FDQUNBQUJBWUVBQTBBQUFBRkJnUUFEZ0FBQUFvR0FRQUJBQUFGZ0NFQUFBQUtBQUlBSVFBRUJnUUFEZ0FBQUFVR0JBQVBBQUFBQUFZQ0FBSUFBd1lDQUFFQUNnWUJBQUVMQmhBQUlBQUFBQUFBQUFBQUFBQUFJZ0FBQUFBQUJZQWlBQUFBQ2dBQ0FDSUFCQVlFQUE4QUFBQUZCZ1FBRUFBQUFBb0dBUUFCQUFBRmdDTUFBQUFLQUFJQUl3QUVCZ1FBRUFBQUFBVUdCQUFSQUFBQUFBWUNBQUlBQXdZQ0FBRUFDZ1lCQUFFTEJoQUFJZ0FBQUFBQUFBQWtBQUFBSlFBQUFBQUFCWUFrQUFBQUNnQUNBQ1FBQkFZRUFBSUFBQUFGQmdRQUVRQUFBQW9HQVFBQkFBQUZnQ1VBQUFBS0FBSUFKUUFFQmdRQURBQUFBQVVHQkFBUkFBQUFDZ1lCQUFFQUFBQUFBQUFBQUFBQQ==
Note on K75: QzhINU5PMnxQaWN0dXJlIDE3OHxWbXBEUkRBeE1EQUVBd0lCQUFBQUFBQUFBQUFBQUFDQUFBQUFBQU1BRmdBQUFFTm9aVzFFY21GM0lESXlMakl1TUM0ek16QXdDQUFUQUFBQVZXNTBhWFJzWldRZ1JHOWpkVzFsYm5RRUFoQUFNMkJLQVMvaDhBRE1uNFVCMEI0ckFRRUpDQUFBZ0xVQUFJQzFBQUlKQ0FBQXdDRUFBTUMxQWcwSUFRQUJDQWNCQUFFNkJBRUFBVHNFQVFBQVJRUUJBQUU4QkFFQUFFb0VBUUFBREFZQkFBRVBCZ0VBQVEwR0FRQUFRZ1FCQUFCREJBRUFBRVFFQVFBQUNnZ0lBQU1BWUFESUFBTUFDd2dJQUFNQUFBRElBQU1BQ1FnRUFBQ0FBZ0FJQ0FRQW1aa0JBQWNJQkFDWm1RQUFCZ2dFQUFBQUFnQUZDQVFBWm1ZT0FBUUlBZ0MwQUFNSUJBQUFBSGdBSXdnQkFBVU1DQUVBQUNnSUFRQUJLUWdCQUFFcUNBRUFBVElJQVFBQUt3Z0JBQ2dzQ0FFQUNnSUlFQUFBQUNRQUFBQWtBQUFBSkFBQUFDUUFBUU1DQUFBQUFnTUNBQUVBQUFNeUFBZ0EvLy8vLy8vL0FBQUFBQUFBLy84QUFBQUEvLy8vL3dBQUFBRC8vd0FBQUFELy8vLy9BQUFBQVAvLy8vOEFBUC8vQUFFUEFBQUFBUUFEQU9RRUJRQkJjbWxoYkFBSWVBQUFBd0FBQVNBQklBQUFBQUFMWmdpZy80VC9pQXZqQ1JnRFp3VW5BL3dBQWdBQUFTQUJJQUFBQUFBTFpnaWdBQUVBQUFCa0FBQUFBUUFCQVFFQUFBQUJKdzhBQVFBQkFBQUFBQUFBQUFBQUFBQUFBQUlBR1FHUUFBQUFBQUJnQUFBQUFBQUFBQUFBQVFBQUFBQUFBQUFBQUFBQUFBQUFBQUMwQ3dJQUFBQzFDeFFBQUFCRGFHVnRhV05oYkNCR2IzSnRkV3hoT2lDMkN3NEFBQUJGZUdGamRDQk5ZWE56T2lDM0N4UUFBQUJOYjJ4bFkzVnNZWElnVjJWcFoyaDBPaUM0Q3djQUFBQnRMM282SUxrTEZnQUFBRVZzWlcxbGJuUmhiQ0JCYm1Gc2VYTnBjem9ndWdzUkFBQUFRbTlwYkdsdVp5QlFiMmx1ZERvZ3V3c1JBQUFBVFdWc2RHbHVaeUJRYjJsdWREb2d2QXNSQUFBQVEzSnBkR2xqWVd3Z1ZHVnRjRG9ndlFzUkFBQUFRM0pwZEdsallXd2dVSEpsY3pvZ3Znc1FBQUFBUTNKcGRHbGpZV3dnVm05c09pQy9DeEFBQUFCSGFXSmljeUJGYm1WeVozazZJTUFMQ1FBQUFFeHZaeUJRT2lEQkN3WUFBQUJOVWpvZ3dnc1BBQUFBU0dWdWNua25jeUJNWVhjNklNTUxFQUFBQUVobFlYUWdiMllnUm05eWJUb2d4QXNJQUFBQWRGQlRRVG9neHdzSUFBQUFURzluVXpvZ3lBc0hBQUFBY0V0aE9pREpDd0lBQUFES0N3SUFBQUFMREFJQUFRQUtEQUVBQUFrTUFRQUFEQXdGQUFBQUtDTXBBWUFjQUFBQUJBSVFBQUFBQUFBQUFBQUF6RitKQVFEQXJnTVdDQVFBQUFBa0FCZ0lCQUFBQUNRQUdRZ0FBQkFJQWdBQkFBOElBZ0FCQUFPQUdnQUFBQVFDRUFBellFb0JMK0h3QU15ZmhRSFFIaXNCQ2dBQ0FBRUFCSUFCQUFBQUFBSUlBTXlmZ1FFS1Jod0JDZ0FDQUFJQUFnUUNBQWdBS3dRQ0FBQUFTQVFBQURjRUFRQUJCb0FBQUFBQUFBSUlBREtHaFFGcVloZ0JCQUlRQU4wUWZRRnFZaGdCekorRkFhb3BJQUVqQ0FFQUFBSUhBZ0FBQUFBSERRQUJBQUFBQXdCZ0FNZ0FBQUJQQ1FjTkFBRUFBQUFEQUdBQXlBQUFBRThBQUFBQUJJQUNBQUFBQUFJSUFOUHRjd0hoMGhjQkNnQUNBQU1BTndRQkFBRUFBQVNBQXdBQUFBQUNDQUIzUjJnQnNFa2dBUW9BQWdBRUFBSUVBZ0FIQUNzRUFnQUJBRWdFQUFBM0JBRUFBUWFBQUFBQUFBQUNDQURkTFd3QlVLMGNBUVFDRUFCbTFtTUJVSzBjQWQwdGJBSFFIaXNCSXdnQkFBQUNCd0lBQUFBRkJ3RUFBUUFIRGdBQkFBQUFBd0JnQU1nQUFBQk9TQWtIRGdBQkFBQUFBd0JnQU1nQUFBQk9TQUFBQUFBRWdBUUFBQUFBQWdnQUc2RmNBZUhTRndFS0FBSUFCUUEzQkFFQUFRQUFCSUFGQUFBQUFBSUlBQ0x2VGdFS1Jod0JDZ0FDQUFZQUFnUUNBQWdBS3dRQ0FBQUFTQVFBQURjRUFRQUJCb0FBQUFBQUFBSUlBSWpWVWdGcVloZ0JCQUlRQUROZ1NnRnFZaGdCSXU5U0Fhb3BJQUVqQ0FFQUFBSUhBZ0FBQUFBSERRQUJBQUFBQXdCZ0FNZ0FBQUJQQ1FjTkFBRUFBQUFEQUdBQXlBQUFBRThBQUFBQUJJQUdBQUFBQUFJSUFFUVVZUUhuSUFvQkNnQUNBQWNBTndRQkFBRUFBQVNBQndBQUFBQUNDQUNxZW04QjV5QUtBUW9BQWdBSUFEY0VBUUFCQUFBRWdBZ0FBQUFBQWdnQTNhMTJBV1NvL1FBS0FBSUFDUUEzQkFFQUFRQUFCSUFKQUFBQUFBSUlBS3A2YndIZ0wvRUFDZ0FDQUFvQU53UUJBQUVBQUFTQUNnQUFBQUFDQ0FCRUZHRUI0Qy94QUFvQUFnQUxBRGNFQVFBQkFBQUVnQXNBQUFBQUFnZ0FFZUZaQVdTby9RQUtBQUlBREFBM0JBRUFBUUFBQllBTkFBQUFDZ0FDQUEwQUJBWUVBQUVBQUFBRkJnUUFBZ0FBQUFBR0FnQUNBQW9HQVFBQkFBQUZnQTRBQUFBS0FBSUFEZ0FFQmdRQUFnQUFBQVVHQkFBREFBQUFDZ1lCQUFFQUFBV0FEd0FBQUFvQUFnQVBBQVFHQkFBREFBQUFCUVlFQUFRQUFBQUtCZ0VBQVFBQUJZQVFBQUFBQ2dBQ0FCQUFCQVlFQUFRQUFBQUZCZ1FBQlFBQUFBQUdBZ0FDQUFvR0FRQUJBQUFGZ0JFQUFBQUtBQUlBRVFBRUJnUUFCQUFBQUFVR0JBQUdBQUFBQ2dZQkFBRUFBQVdBRWdBQUFBb0FBZ0FTQUFRR0JBQUdBQUFBQlFZRUFBY0FBQUFBQmdJQUFnQURCZ0lBQWdBS0JnRUFBUXNHRUFBUkFBQUFHQUFBQUJRQUFBQVRBQUFBQUFBRmdCTUFBQUFLQUFJQUV3QUVCZ1FBQWdBQUFBVUdCQUFIQUFBQUNnWUJBQUVBQUFXQUZBQUFBQW9BQWdBVUFBUUdCQUFIQUFBQUJRWUVBQWdBQUFBS0JnRUFBUUFBQllBVkFBQUFDZ0FDQUJVQUJBWUVBQWdBQUFBRkJnUUFDUUFBQUFBR0FnQUNBQU1HQWdBQ0FBb0dBUUFCQ3dZUUFBQUFBQUFVQUFBQUZnQUFBQUFBQUFBQUFBV0FGZ0FBQUFvQUFnQVdBQVFHQkFBSkFBQUFCUVlFQUFvQUFBQUtCZ0VBQVFBQUJZQVhBQUFBQ2dBQ0FCY0FCQVlFQUFvQUFBQUZCZ1FBQ3dBQUFBQUdBZ0FDQUFNR0FnQUNBQW9HQVFBQkN3WVFBQUFBQUFBV0FBQUFHQUFBQUFBQUFBQUFBQVdBR0FBQUFBb0FBZ0FZQUFRR0JBQUdBQUFBQlFZRUFBc0FBQUFLQmdFQUFRQUFBQUFBQUFBQUFBQT0=
Note on K76: QzE1SDE3TjN8UGljdHVyZSAxODB8Vm1wRFJEQXhNREFFQXdJQkFBQUFBQUFBQUFBQUFBQ0FBQUFBQUFNQUZnQUFBRU5vWlcxRWNtRjNJREl5TGpJdU1DNHpNekF3Q0FBVEFBQUFWVzUwYVhSc1pXUWdSRzlqZFcxbGJuUUVBaEFBUEUxVEFUL1Ayd0REc253QndEQkFBUUVKQ0FBQWdMVUFBSUMxQUFJSkNBQUF3Q0VBQU1DMUFnMElBUUFCQ0FjQkFBRTZCQUVBQVRzRUFRQUFSUVFCQUFFOEJBRUFBRW9FQVFBQURBWUJBQUVQQmdFQUFRMEdBUUFBUWdRQkFBQkRCQUVBQUVRRUFRQUFDZ2dJQUFNQVlBRElBQU1BQ3dnSUFBTUFBQURJQUFNQUNRZ0VBQUNBQWdBSUNBUUFtWmtCQUFjSUJBQ1ptUUFBQmdnRUFBQUFBZ0FGQ0FRQVptWU9BQVFJQWdDMEFBTUlCQUFBQUhnQUl3Z0JBQVVNQ0FFQUFDZ0lBUUFCS1FnQkFBRXFDQUVBQVRJSUFRQUFLd2dCQUNnc0NBRUFDZ0lJRUFBQUFDUUFBQUFrQUFBQUpBQUFBQ1FBQVFNQ0FBQUFBZ01DQUFFQUFBTXlBQWdBLy8vLy8vLy9BQUFBQUFBQS8vOEFBQUFBLy8vLy93QUFBQUQvL3dBQUFBRC8vLy8vQUFBQUFQLy8vLzhBQVAvL0FBRVBBQUFBQVFBREFPUUVCUUJCY21saGJBQUllQUFBQXdBQUFTQUJJQUFBQUFBTFpnaWcvNFQvaUF2akNSZ0Rad1VuQS93QUFnQUFBU0FCSUFBQUFBQUxaZ2lnQUFFQUFBQmtBQUFBQVFBQkFRRUFBQUFCSnc4QUFRQUJBQUFBQUFBQUFBQUFBQUFBQUFJQUdRR1FBQUFBQUFCZ0FBQUFBQUFBQUFBQUFRQUFBQUFBQUFBQUFBQUFBQUFBQUFDMEN3SUFBQUMxQ3hRQUFBQkRhR1Z0YVdOaGJDQkdiM0p0ZFd4aE9pQzJDdzRBQUFCRmVHRmpkQ0JOWVhOek9pQzNDeFFBQUFCTmIyeGxZM1ZzWVhJZ1YyVnBaMmgwT2lDNEN3Y0FBQUJ0TDNvNklMa0xGZ0FBQUVWc1pXMWxiblJoYkNCQmJtRnNlWE5wY3pvZ3Vnc1JBQUFBUW05cGJHbHVaeUJRYjJsdWREb2d1d3NSQUFBQVRXVnNkR2x1WnlCUWIybHVkRG9ndkFzUkFBQUFRM0pwZEdsallXd2dWR1Z0Y0RvZ3ZRc1JBQUFBUTNKcGRHbGpZV3dnVUhKbGN6b2d2Z3NRQUFBQVEzSnBkR2xqWVd3Z1ZtOXNPaUMvQ3hBQUFBQkhhV0ppY3lCRmJtVnlaM2s2SU1BTENRQUFBRXh2WnlCUU9pREJDd1lBQUFCTlVqb2d3Z3NQQUFBQVNHVnVjbmtuY3lCTVlYYzZJTU1MRUFBQUFFaGxZWFFnYjJZZ1JtOXliVG9neEFzSUFBQUFkRkJUUVRvZ3h3c0lBQUFBVEc5blV6b2d5QXNIQUFBQWNFdGhPaURKQ3dJQUFBREtDd0lBQUFBTERBSUFBUUFLREFFQUFBa01BUUFBREF3RkFBQUFLQ01wQVlBcUFBQUFCQUlRQUFBQUFBQUFBQUFBdzNLQUFRQUFod01XQ0FRQUFBQWtBQmdJQkFBQUFDUUFHUWdBQUJBSUFnQUJBQThJQWdBQkFBT0FLQUFBQUFRQ0VBQThUVk1CUDgvYkFNT3lmQUhBTUVBQkNnQUNBQUVBQklBQkFBQUFBQUlJQUJtb1V3R0RlQm9CQ2dBQ0FBSUFOd1FCQUFFQUFBU0FBZ0FBQUFBQ0NBQk0yMW9CQi9FbUFRb0FBZ0FEQURjRUFRQUJBQUFFZ0FNQUFBQUFBZ2dBR2FoVEFZdHBNd0VLQUFJQUJBQTNCQUVBQVFBQUJJQUVBQUFBQUFJSUFFemJXZ0VQNGo4QkNnQUNBQVVBTndRQkFBRUFBQVNBQlFBQUFBQUNDQUN5UVdrQkQrSS9BUW9BQWdBR0FEY0VBUUFCQUFBRWdBWUFBQUFBQWdnQTVYUndBWXRwTXdFS0FBSUFCd0EzQkFFQUFRQUFCSUFIQUFBQUFBSUlBTEpCYVFFSDhTWUJDZ0FDQUFnQU53UUJBQUVBQUFTQUNBQUFBQUFDQ0FEbGRIQUJnM2dhQVFvQUFnQUpBQUlFQWdBSEFDc0VBZ0FCQUVnRUFBQTNCQUVBQVFhQUFBQUFBQUFDQ0FCTVczUUJJOXdXQVFRQ0VBRFVBMndCSTl3V0FjT3lmQUhqRkI0Qkl3Z0JBQUFDQndJQUFBQUZCd0VBQlFRSEJnQUNBQUlBQXdBQUJ3NEFBUUFBQUFNQVlBRElBQUFBVGtnSkJ3NEFBUUFBQUFNQVlBRElBQUFBVGtnQUFBQUFCSUFKQUFBQUFBSUlBTEpCYVFFQUFBNEJDZ0FDQUFvQU53UUJBQUVBQUFTQUNnQUFBQUFDQ0FCTTIxb0JBQUFPQVFvQUFnQUxBQUlFQWdBSEFDc0VBZ0FCQUVnRUFBQTNCQUVBQVFhQUFBQUFBQUFDQ0FDendWNEJvR01LQVFRQ0VBQTdhbFlCb0dNS0FiUEJYZ0VnMVJnQkl3Z0JBQUFDQndJQUFBQUZCd0VBQVFBSERnQUJBQUFBQXdCZ0FNZ0FBQUJPU0FrSERnQUJBQUFBQXdCZ0FNZ0FBQUJPU0FBQUFBQUVnQXNBQUFBQUFnZ0E1WFJ3QVh5SEFRRUtBQUlBREFBQ0JBSUFCd0FyQkFJQUFRQklCQUFBTndRQkFBRUdnQUFBQUFBQUFnZ0FURnQwQVJ6ci9RQUVBaEFBMUFOc0FSenIvUUREc253QjNDTUZBU01JQVFBQUFnY0NBQUFBQlFjQkFBVUVCd1lBQWdBQ0FBTUFBQWNPQUFFQUFBQURBR0FBeUFBQUFFNUlDUWNPQUFFQUFBQURBR0FBeUFBQUFFNUlBQUFBQUFTQURBQUFBQUFDQ0FDeVFXa0IrQTcxQUFvQUFnQU5BRGNFQVFBQkFBQUVnQTBBQUFBQUFnZ0FUTnRhQWZnTzlRQUtBQUlBRGdBM0JBRUFBUUFBQklBT0FBQUFBQUlJQUJtb1V3Rjhod0VCQ2dBQ0FBOEFOd1FCQUFFQUFBU0FEd0FBQUFBQ0NBQVpxRk1CZEpib0FBb0FBZ0FRQURjRUFRQUJBQUFFZ0JBQUFBQUFBZ2dBVE50YUFmQWQzQUFLQUFJQUVRQTNCQUVBQVFBQUJJQVJBQUFBQUFJSUFMSkJhUUh3SGR3QUNnQUNBQklBTndRQkFBRUFBQVNBRWdBQUFBQUNDQURsZEhBQmRKYm9BQW9BQWdBVEFEY0VBUUFCQUFBRmdCUUFBQUFLQUFJQUZBQUVCZ1FBQVFBQUFBVUdCQUFDQUFBQUNnWUJBQUVBQUFXQUZRQUFBQW9BQWdBVkFBUUdCQUFDQUFBQUJRWUVBQU1BQUFBQUJnSUFBZ0FEQmdJQUFnQUtCZ0VBQVFzR0VBQVVBQUFBR2dBQUFCWUFBQUFBQUFBQUFBQUZnQllBQUFBS0FBSUFGZ0FFQmdRQUF3QUFBQVVHQkFBRUFBQUFDZ1lCQUFFQUFBV0FGd0FBQUFvQUFnQVhBQVFHQkFBRUFBQUFCUVlFQUFVQUFBQUFCZ0lBQWdBREJnSUFBZ0FLQmdFQUFRc0dFQUFBQUFBQUZnQUFBQmdBQUFBQUFBQUFBQUFGZ0JnQUFBQUtBQUlBR0FBRUJnUUFCUUFBQUFVR0JBQUdBQUFBQ2dZQkFBRUFBQVdBR1FBQUFBb0FBZ0FaQUFRR0JBQUdBQUFBQlFZRUFBY0FBQUFBQmdJQUFnQURCZ0lBQWdBS0JnRUFBUXNHRUFBQUFBQUFHQUFBQUJvQUFBQWJBQUFBQUFBRmdCb0FBQUFLQUFJQUdnQUVCZ1FBQWdBQUFBVUdCQUFIQUFBQUNnWUJBQUVBQUFXQUd3QUFBQW9BQWdBYkFBUUdCQUFIQUFBQUJRWUVBQWdBQUFBS0JnRUFBUUFBQllBY0FBQUFDZ0FDQUJ3QUJBWUVBQWdBQUFBRkJnUUFDUUFBQUFvR0FRQUJBQUFGZ0IwQUFBQUtBQUlBSFFBRUJnUUFDUUFBQUFVR0JBQUtBQUFBQUFZQ0FBSUFDZ1lCQUFFQUFBV0FIZ0FBQUFvQUFnQWVBQVFHQkFBSkFBQUFCUVlFQUFzQUFBQUtCZ0VBQVFBQUJZQWZBQUFBQ2dBQ0FCOEFCQVlFQUFzQUFBQUZCZ1FBREFBQUFBb0dBUUFCQUFBRmdDQUFBQUFLQUFJQUlBQUVCZ1FBREFBQUFBVUdCQUFOQUFBQUFBWUNBQUlBQXdZQ0FBRUFDZ1lCQUFFTEJoQUFKZ0FBQUI4QUFBQWhBQUFBSWdBQUFBQUFCWUFoQUFBQUNnQUNBQ0VBQkFZRUFBMEFBQUFGQmdRQURnQUFBQW9HQVFBQkFBQUZnQ0lBQUFBS0FBSUFJZ0FFQmdRQURRQUFBQVVHQkFBUEFBQUFDZ1lCQUFFQUFBV0FJd0FBQUFvQUFnQWpBQVFHQkFBUEFBQUFCUVlFQUJBQUFBQUFCZ0lBQWdBREJnSUFBUUFLQmdFQUFRc0dFQUFpQUFBQUFBQUFBQUFBQUFBa0FBQUFBQUFGZ0NRQUFBQUtBQUlBSkFBRUJnUUFFQUFBQUFVR0JBQVJBQUFBQ2dZQkFBRUFBQVdBSlFBQUFBb0FBZ0FsQUFRR0JBQVJBQUFBQlFZRUFCSUFBQUFBQmdJQUFnQURCZ0lBQVFBS0JnRUFBUXNHRUFBa0FBQUFBQUFBQUFBQUFBQW1BQUFBQUFBRmdDWUFBQUFLQUFJQUpnQUVCZ1FBREFBQUFBVUdCQUFTQUFBQUNnWUJBQUVBQUFBQUFBQUFBQUFB
Note on K77: QzE1SDMwTjZPNnxQaWN0dXJlIDEzMHxWbXBEUkRBeE1EQUVBd0lCQUFBQUFBQUFBQUFBQUFDQUFBQUFBQU1BRmdBQUFFTm9aVzFFY21GM0lESXlMakl1TUM0ek16QXdDQUFUQUFBQVZXNTBhWFJzWldRZ1JHOWpkVzFsYm5RRUFoQUFFSjQ4QVlyMzJ3Q0FZSk1CZFFoQUFRRUpDQUFBZ0xVQUFJQzFBQUlKQ0FBQXdDRUFBTUMxQWcwSUFRQUJDQWNCQUFFNkJBRUFBVHNFQVFBQVJRUUJBQUU4QkFFQUFFb0VBUUFBREFZQkFBRVBCZ0VBQVEwR0FRQUFRZ1FCQUFCREJBRUFBRVFFQVFBQUNnZ0lBQU1BWUFESUFBTUFDd2dJQUFNQUFBRElBQU1BQ1FnRUFBQ0FBZ0FJQ0FRQW1aa0JBQWNJQkFDWm1RQUFCZ2dFQUFBQUFnQUZDQVFBWm1ZT0FBUUlBZ0MwQUFNSUJBQUFBSGdBSXdnQkFBVU1DQUVBQUNnSUFRQUJLUWdCQUFFcUNBRUFBVElJQVFBQUt3Z0JBQ2dzQ0FFQUNnSUlFQUFBQUNRQUFBQWtBQUFBSkFBQUFDUUFBUU1DQUFBQUFnTUNBQUVBQUFNeUFBZ0EvLy8vLy8vL0FBQUFBQUFBLy84QUFBQUEvLy8vL3dBQUFBRC8vd0FBQUFELy8vLy9BQUFBQVAvLy8vOEFBUC8vQUFFUEFBQUFBUUFEQU9RRUJRQkJjbWxoYkFBSWVBQUFBd0FBQVNBQklBQUFBQUFMWmdpZy80VC9pQXZqQ1JnRFp3VW5BL3dBQWdBQUFTQUJJQUFBQUFBTFpnaWdBQUVBQUFCa0FBQUFBUUFCQVFFQUFBQUJKdzhBQVFBQkFBQUFBQUFBQUFBQUFBQUFBQUlBR1FHUUFBQUFBQUJnQUFBQUFBQUFBQUFBQVFBQUFBQUFBQUFBQUFBQUFBQUFBQUMwQ3dJQUFBQzFDeFFBQUFCRGFHVnRhV05oYkNCR2IzSnRkV3hoT2lDMkN3NEFBQUJGZUdGamRDQk5ZWE56T2lDM0N4UUFBQUJOYjJ4bFkzVnNZWElnVjJWcFoyaDBPaUM0Q3djQUFBQnRMM282SUxrTEZnQUFBRVZzWlcxbGJuUmhiQ0JCYm1Gc2VYTnBjem9ndWdzUkFBQUFRbTlwYkdsdVp5QlFiMmx1ZERvZ3V3c1JBQUFBVFdWc2RHbHVaeUJRYjJsdWREb2d2QXNSQUFBQVEzSnBkR2xqWVd3Z1ZHVnRjRG9ndlFzUkFBQUFRM0pwZEdsallXd2dVSEpsY3pvZ3Znc1FBQUFBUTNKcGRHbGpZV3dnVm05c09pQy9DeEFBQUFCSGFXSmljeUJGYm1WeVozazZJTUFMQ1FBQUFFeHZaeUJRT2lEQkN3WUFBQUJOVWpvZ3dnc1BBQUFBU0dWdWNua25jeUJNWVhjNklNTUxFQUFBQUVobFlYUWdiMllnUm05eWJUb2d4QXNJQUFBQWRGQlRRVG9neHdzSUFBQUFURzluVXpvZ3lBc0hBQUFBY0V0aE9pREpDd0lBQUFES0N3SUFBQUFMREFJQUFRQUtEQUVBQUFrTUFRQUFEQXdGQUFBQUtDTXBBWUE3QUFBQUJBSVFBQUFBQUFBQUFBQUFnQ0NYQVFDQXpRTVdDQVFBQUFBa0FCZ0lCQUFBQUNRQUdRZ0FBQkFJQWdBQkFBOElBZ0FCQUFPQU9RQUFBQVFDRUFBUW5qd0JpdmZiQUlCZ2t3RjFDRUFCQ2dBQ0FBRUFCSUFCQUFBQUFBSUlBSFFFa3dGMGx1Z0FDZ0FDQUFJQU53UUJBQUVBQUFTQUFnQUFBQUFDQ0FCQjBZc0IrQTcxQUFvQUFnQURBQUlFQWdBSUFDc0VBZ0FBQUVnRUFBQTNCQUVBQVFhQUFBQUFBQUFDQ0FDb3Q0OEJXQ3Z4QUFRQ0VBQlNRb2NCV0N2eEFFSFJqd0dZOHZnQUl3Z0JBQUFDQndJQUFBQUFCdzBBQVFBQUFBTUFZQURJQUFBQVR3a0hEUUFCQUFBQUF3QmdBTWdBQUFCUEFBQUFBQVNBQXdBQUFBQUNDQUIwQkpNQmZJY0JBUW9BQWdBRUFEY0VBUUFCQUFBRWdBUUFBQUFBQWdnQVFkR0xBZi8vRFFFS0FBSUFCUUFDQkFJQUJ3QXJCQUlBQUFCSUJBQUFOd1FCQUFFR2dBQUFBQUFBQWdnQXFMZVBBWjlqQ2dFRUFoQUFNR0NIQVo5akNnR290NDhCWDV3UkFTTUlBUUFBQWdjQ0FBQUFBQWNOQUFFQUFBQURBR0FBeUFBQUFFNEpCdzBBQVFBQUFBTUFZQURJQUFBQVRnQUFBQUFFZ0FVQUFBQUFBZ2dBZEFTVEFZTjRHZ0VLQUFJQUJnQTNCQUVBQVFBQUJJQUdBQUFBQUFJSUFFSFJpd0VIOFNZQkNnQUNBQWNBQWdRQ0FBZ0FLd1FDQUFBQVNBUUFBRGNFQVFBQkJvQUFBQUFBQUFJSUFLaTNqd0ZuRFNNQkJBSVFBRkpDaHdGbkRTTUJRZEdQQWFmVUtnRWpDQUVBQUFJSEFnQUFBQUFIRFFBQkFBQUFBd0JnQU1nQUFBQlBDUWNOQUFFQUFBQURBR0FBeUFBQUFFOEFBQUFBQklBSEFBQUFBQUlJQUhRRWt3R0xhVE1CQ2dBQ0FBZ0FOd1FCQUFFQUFBU0FDQUFBQUFBQ0NBRGJhbjBCLy84TkFRb0FBZ0FKQURjRUFRQUJBQUFFZ0FrQUFBQUFBZ2dBcURkMkFYeUhBUUVLQUFJQUNnQUNCQUlBQndBckJBSUFBQUJJQkFBQU53UUJBQUVHZ0FBQUFBQUFBZ2dBRHg1NkFSenIvUUFFQWhBQWw4WnhBUnpyL1FBUEhub0IzQ01GQVNNSUFRQUFBZ2NDQUFBQUFBY05BQUVBQUFBREFHQUF5QUFBQUU0SkJ3MEFBUUFBQUFNQVlBRElBQUFBVGdBQUFBQUVnQW9BQUFBQUFnZ0FRdEZuQVh5SEFRRUtBQUlBQ3dBM0JBRUFBUUFBQklBTEFBQUFBQUlJQUErZVlBRUFBQTRCQ2dBQ0FBd0FBZ1FDQUFjQUt3UUNBQUFBU0FRQUFEY0VBUUFCQm9BQUFBQUFBQUlJQUhhRVpBR2dZd29CQkFJUUFQNHNYQUdnWXdvQmRvUmtBV0NjRVFFakNBRUFBQUlIQWdBQUFBQUhEUUFCQUFBQUF3QmdBTWdBQUFCT0NRY05BQUVBQUFBREFHQUF5QUFBQUU0QUFBQUFCSUFNQUFBQUFBSUlBRUxSWndHRGVCb0JDZ0FDQUEwQU53UUJBQUVBQUFTQURRQUFBQUFDQ0FDb04zWUJnM2dhQVFvQUFnQU9BQUlFQWdBSEFDc0VBZ0FBQUVnRUFBQTNCQUVBQVFhQUFBQUFBQUFDQ0FBUEhub0JJOXdXQVFRQ0VBQ1h4bkVCSTl3V0FROGVlZ0hqRkI0Qkl3Z0JBQUFDQndJQUFBQUFCdzBBQVFBQUFBTUFZQURJQUFBQVRna0hEUUFCQUFBQUF3QmdBTWdBQUFCT0FBQUFBQVNBRGdBQUFBQUNDQUFQbm1BQkIvRW1BUW9BQWdBUEFBSUVBZ0FIQUNzRUFnQUFBRWdFQUFBM0JBRUFBUWFBQUFBQUFBQUNDQUIyaEdRQnAxUWpBUVFDRUFEK0xGd0JwMVFqQVhhRVpBRm5qU29CSXdnQkFBQUNCd0lBQUFBQUJ3MEFBUUFBQUFNQVlBRElBQUFBVGdrSERRQUJBQUFBQXdCZ0FNZ0FBQUJPQUFBQUFBU0FEd0FBQUFBQ0NBQkMwV2NCaTJrekFRb0FBZ0FRQURjRUFRQUJBQUFFZ0JBQUFBQUFBZ2dBcURkMkFZdHBNd0VLQUFJQUVRQUNCQUlBQ0FBckJBSUFBQUJJQkFBQU53UUJBQUVHZ0FBQUFBQUFBZ2dBRHg1NkFldUZMd0VFQWhBQXVhaHhBZXVGTHdHb04zb0JLMDAzQVNNSUFRQUFBZ2NDQUFBQUFBY05BQUVBQUFBREFHQUF5QUFBQUU4SkJ3MEFBUUFBQUFNQVlBRElBQUFBVHdBQUFBQUVnQkVBQUFBQUFnZ0EyMnA5QVEvaVB3RUtBQUlBRWdBM0JBRUFBUUFBQklBU0FBQUFBQUlJQUtrM1VnRUg4U1lCQ2dBQ0FCTUFOd1FCQUFFQUFBU0FFd0FBQUFBQ0NBQjJCRXNCZzNnYUFRb0FBZ0FVQUFJRUFnQUlBQ3NFQWdBQUFFZ0VBQUEzQkFFQUFRYUFBQUFBQUFBQ0NBRGQ2azRCNDVRV0FRUUNFQUNIZFVZQjQ1UVdBWFlFVHdFalhCNEJJd2dCQUFBQ0J3SUFBQUFBQncwQUFRQUFBQU1BWUFESUFBQUFUd2tIRFFBQkFBQUFBd0JnQU1nQUFBQlBBQUFBQUFTQUZBQUFBQUFDQ0FBUW5qd0JnM2dhQVFvQUFnQVZBRGNFQVFBQkFBQUVnQlVBQUFBQUFnZ0FENTVnQWZnTzlRQUtBQUlBRmdBQ0JBSUFCd0FyQkFJQUFBQklCQUFBTndRQkFBRUdnQUFBQUFBQUFnZ0Fkb1JrQVpoeThRQUVBaEFBL2l4Y0FaaHk4UUIyaEdRQldLdjRBQ01JQVFBQUFnY0NBQUFBQUFjTkFBRUFBQUFEQUdBQXlBQUFBRTRKQncwQUFRQUFBQU1BWUFESUFBQUFUZ0FBQUFBRWdCWUFBQUFBQWdnQXFUZFNBZmdPOVFBS0FBSUFGd0EzQkFFQUFRQUFCSUFYQUFBQUFBSUlBSFlFU3dGOGh3RUJDZ0FDQUJnQUFnUUNBQWdBS3dRQ0FBQUFTQVFBQURjRUFRQUJCb0FBQUFBQUFBSUlBTjNxVGdIY28vMEFCQUlRQUlkMVJnSGNvLzBBZGdSUEFSeHJCUUVqQ0FFQUFBSUhBZ0FBQUFBSERRQUJBQUFBQXdCZ0FNZ0FBQUJQQ1FjTkFBRUFBQUFEQUdBQXlBQUFBRThBQUFBQUJJQVlBQUFBQUFJSUFCQ2VQQUY4aHdFQkNnQUNBQmtBTndRQkFBRUFBQVNBR1FBQUFBQUNDQUJDMFdjQmRKYm9BQW9BQWdBYUFEY0VBUUFCQUFBRWdCb0FBQUFBQWdnQXFEZDJBWFNXNkFBS0FBSUFHd0FDQkFJQUNBQXJCQUlBQUFCSUJBQUFOd1FCQUFFR2dBQUFBQUFBQWdnQUR4NTZBZFN5NUFBRUFoQUF1YWh4QWRTeTVBQ29OM29CRkhyc0FDTUlBUUFBQWdjQ0FBQUFBQWNOQUFFQUFBQURBR0FBeUFBQUFFOEpCdzBBQVFBQUFBTUFZQURJQUFBQVR3QUFBQUFFZ0JzQUFBQUFBZ2dBMjJwOUFmQWQzQUFLQUFJQUhBQTNCQUVBQVFBQUJZQWRBQUFBQ2dBQ0FCMEFCQVlFQUFFQUFBQUZCZ1FBQWdBQUFBb0dBUUFCQUFBRmdCNEFBQUFLQUFJQUhnQUVCZ1FBQWdBQUFBVUdCQUFEQUFBQUNnWUJBQUVBQUFXQUh3QUFBQW9BQWdBZkFBUUdCQUFEQUFBQUJRWUVBQVFBQUFBS0JnRUFBUUFBQllBZ0FBQUFDZ0FDQUNBQUJBWUVBQVFBQUFBRkJnUUFCUUFBQUFvR0FRQUJBQUFGZ0NFQUFBQUtBQUlBSVFBRUJnUUFCUUFBQUFVR0JBQUdBQUFBQ2dZQkFBRUFBQVdBSWdBQUFBb0FBZ0FpQUFRR0JBQUdBQUFBQlFZRUFBY0FBQUFLQmdFQUFRQUFCWUFqQUFBQUNnQUNBQ01BQkFZRUFBUUFBQUFGQmdRQUNBQUFBQW9HQVFBQkFBQUZnQ1FBQUFBS0FBSUFKQUFFQmdRQUNBQUFBQVVHQkFBSkFBQUFBQVlDQUFJQUF3WUNBQUlBQ2dZQkFBRUxCaEFBSXdBQUFDa0FBQUFsQUFBQUFBQUFBQUFBQllBbEFBQUFDZ0FDQUNVQUJBWUVBQWtBQUFBRkJnUUFDZ0FBQUFvR0FRQUJBQUFGZ0NZQUFBQUtBQUlBSmdBRUJnUUFDZ0FBQUFVR0JBQUxBQUFBQUFZQ0FBSUFBd1lDQUFJQUNnWUJBQUVMQmhBQU1RQUFBQ1VBQUFBbkFBQUFBQUFBQUFBQUJZQW5BQUFBQ2dBQ0FDY0FCQVlFQUFzQUFBQUZCZ1FBREFBQUFBb0dBUUFCQUFBRmdDZ0FBQUFLQUFJQUtBQUVCZ1FBREFBQUFBVUdCQUFOQUFBQUFBWUNBQUlBQXdZQ0FBSUFDZ1lCQUFFTEJoQUFLZ0FBQUNjQUFBQXBBQUFBQUFBQUFBQUFCWUFwQUFBQUNnQUNBQ2tBQkFZRUFBZ0FBQUFGQmdRQURRQUFBQW9HQVFBQkFBQUZnQ29BQUFBS0FBSUFLZ0FFQmdRQURBQUFBQVVHQkFBT0FBQUFDZ1lCQUFFQUFBV0FLd0FBQUFvQUFnQXJBQVFHQkFBT0FBQUFCUVlFQUE4QUFBQUtCZ0VBQVFBQUJZQXNBQUFBQ2dBQ0FDd0FCQVlFQUE4QUFBQUZCZ1FBRUFBQUFBb0dBUUFCQUFBRmdDMEFBQUFLQUFJQUxRQUVCZ1FBRUFBQUFBVUdCQUFSQUFBQUNnWUJBQUVBQUFXQUxnQUFBQW9BQWdBdUFBUUdCQUFPQUFBQUJRWUVBQklBQUFBS0JnRUFBUUFBQllBdkFBQUFDZ0FDQUM4QUJBWUVBQklBQUFBRkJnUUFFd0FBQUFvR0FRQUJBQUFGZ0RBQUFBQUtBQUlBTUFBRUJnUUFFd0FBQUFVR0JBQVVBQUFBQ2dZQkFBRUFBQVdBTVFBQUFBb0FBZ0F4QUFRR0JBQUtBQUFBQlFZRUFCVUFBQUFLQmdFQUFRQUFCWUF5QUFBQUNnQUNBRElBQkFZRUFCVUFBQUFGQmdRQUZnQUFBQW9HQVFBQkFBQUZnRE1BQUFBS0FBSUFNd0FFQmdRQUZnQUFBQVVHQkFBWEFBQUFDZ1lCQUFFQUFBV0FOQUFBQUFvQUFnQTBBQVFHQkFBWEFBQUFCUVlFQUJnQUFBQUtCZ0VBQVFBQUJZQTFBQUFBQ2dBQ0FEVUFCQVlFQUJVQUFBQUZCZ1FBR1FBQUFBb0dBUUFCQUFBRmdEWUFBQUFLQUFJQU5nQUVCZ1FBR1FBQUFBVUdCQUFhQUFBQUNnWUJBQUVBQUFXQU53QUFBQW9BQWdBM0FBUUdCQUFhQUFBQUJRWUVBQnNBQUFBS0JnRUFBUUFBQUFBQUFBQUFBQUE9
Note on K78: QzlIOU41fFBpY3R1cmUgMTMyfFZtcERSREF4TURBRUF3SUJBQUFBQUFBQUFBQUFBQUNBQUFBQUFBTUFGZ0FBQUVOb1pXMUVjbUYzSURJeUxqSXVNQzR6TXpBd0NBQVRBQUFBVlc1MGFYUnNaV1FnUkc5amRXMWxiblFFQWhBQW96TkZBYVR1NEFCY3pJb0JXeEU3QVFFSkNBQUFnTFVBQUlDMUFBSUpDQUFBd0NFQUFNQzFBZzBJQVFBQkNBY0JBQUU2QkFFQUFUc0VBUUFBUlFRQkFBRThCQUVBQUVvRUFRQUFEQVlCQUFFUEJnRUFBUTBHQVFBQVFnUUJBQUJEQkFFQUFFUUVBUUFBQ2dnSUFBTUFZQURJQUFNQUN3Z0lBQU1BQUFESUFBTUFDUWdFQUFDQUFnQUlDQVFBbVprQkFBY0lCQUNabVFBQUJnZ0VBQUFBQWdBRkNBUUFabVlPQUFRSUFnQzBBQU1JQkFBQUFIZ0FJd2dCQUFVTUNBRUFBQ2dJQVFBQktRZ0JBQUVxQ0FFQUFUSUlBUUFBS3dnQkFDZ3NDQUVBQ2dJSUVBQUFBQ1FBQUFBa0FBQUFKQUFBQUNRQUFRTUNBQUFBQWdNQ0FBRUFBQU15QUFnQS8vLy8vLy8vQUFBQUFBQUEvLzhBQUFBQS8vLy8vd0FBQUFELy93QUFBQUQvLy8vL0FBQUFBUC8vLy84QUFQLy9BQUVQQUFBQUFRQURBT1FFQlFCQmNtbGhiQUFJZUFBQUF3QUFBU0FCSUFBQUFBQUxaZ2lnLzRUL2lBdmpDUmdEWndVbkEvd0FBZ0FBQVNBQklBQUFBQUFMWmdpZ0FBRUFBQUJrQUFBQUFRQUJBUUVBQUFBQkp3OEFBUUFCQUFBQUFBQUFBQUFBQUFBQUFBSUFHUUdRQUFBQUFBQmdBQUFBQUFBQUFBQUFBUUFBQUFBQUFBQUFBQUFBQUFBQUFBQzBDd0lBQUFDMUN4UUFBQUJEYUdWdGFXTmhiQ0JHYjNKdGRXeGhPaUMyQ3c0QUFBQkZlR0ZqZENCTllYTnpPaUMzQ3hRQUFBQk5iMnhsWTNWc1lYSWdWMlZwWjJoME9pQzRDd2NBQUFCdEwzbzZJTGtMRmdBQUFFVnNaVzFsYm5SaGJDQkJibUZzZVhOcGN6b2d1Z3NSQUFBQVFtOXBiR2x1WnlCUWIybHVkRG9ndXdzUkFBQUFUV1ZzZEdsdVp5QlFiMmx1ZERvZ3ZBc1JBQUFBUTNKcGRHbGpZV3dnVkdWdGNEb2d2UXNSQUFBQVEzSnBkR2xqWVd3Z1VISmxjem9ndmdzUUFBQUFRM0pwZEdsallXd2dWbTlzT2lDL0N4QUFBQUJIYVdKaWN5QkZibVZ5WjNrNklNQUxDUUFBQUV4dlp5QlFPaURCQ3dZQUFBQk5Vam9nd2dzUEFBQUFTR1Z1Y25rbmN5Qk1ZWGM2SU1NTEVBQUFBRWhsWVhRZ2IyWWdSbTl5YlRvZ3hBc0lBQUFBZEZCVFFUb2d4d3NJQUFBQVRHOW5Vem9neUFzSEFBQUFjRXRoT2lESkN3SUFBQURLQ3dJQUFBQUxEQUlBQVFBS0RBRUFBQWtNQVFBQURBd0ZBQUFBS0NNcEFZQWlBQUFBQkFJUUFBQUFBQUFBQUFBQVhJeU9BUUJBdkFNV0NBUUFBQUFrQUJnSUJBQUFBQ1FBR1FnQUFCQUlBZ0FCQUE4SUFnQUJBQU9BSUFBQUFBUUNFQUNqTTBVQnBPN2dBRnpNaWdGYkVUc0JDZ0FDQUFFQUJJQUJBQUFBQUFJSUFPYlhkQUZyRUN3QkNnQUNBQUlBQWdRQ0FBY0FLd1FDQUFJQVNBUUFBRGNFQVFBQkJvQUFBQUFBQUFJSUFFeStlQUVMZENnQkJBSVFBTlZtY0FFTGRDZ0JmL0Y2QVZzUk93RWpDQUVBQUFJSEFnQUFBQVVIQVFBQkFBY1BBQUVBQUFBREFHQUF5QUFBQUU1SU1na0hEd0FCQUFBQUF3QmdBTWdBQUFCT1NESUFBQUFBQklBQ0FBQUFBQUlJQUxPa2JRSG9seDhCQ2dBQ0FBTUFOd1FCQUFFQUFBU0FBd0FBQUFBQ0NBRG0xM1FCWkI4VEFRb0FBZ0FFQUFJRUFnQUhBQ3NFQWdBQUFFZ0VBQUEzQkFFQUFRYUFBQUFBQUFBQ0NBQk12bmdCQklNUEFRUUNFQURWWm5BQkJJTVBBVXkrZUFIRXV4WUJJd2dCQUFBQ0J3SUFBQUFBQncwQUFRQUFBQU1BWUFESUFBQUFUZ2tIRFFBQkFBQUFBd0JnQU1nQUFBQk9BQUFBQUFTQUJBQUFBQUFDQ0FDenBHMEI0S1lHQVFvQUFnQUZBRGNFQVFBQkFBQUVnQVVBQUFBQUFnZ0FUVDVmQWVDbUJnRUtBQUlBQmdBQ0JBSUFCd0FyQkFJQUFBQklCQUFBTndRQkFBRUdnQUFBQUFBQUFnZ0FzeVJqQVlBS0F3RUVBaEFBUE0xYUFZQUtBd0d6SkdNQlFFTUtBU01JQVFBQUFnY0NBQUFBQUFjTkFBRUFBQUFEQUdBQXlBQUFBRTRKQncwQUFRQUFBQU1BWUFESUFBQUFUZ0FBQUFBRWdBWUFBQUFBQWdnQUdndFlBV1FmRXdFS0FBSUFCd0EzQkFFQUFRQUFCSUFIQUFBQUFBSUlBTFNrU1FGa0h4TUJDZ0FDQUFnQUFnUUNBQWNBS3dRQ0FBSUFTQVFBQURjRUFRQUJCb0FBQUFBQUFBSUlBQnFMVFFFRWd3OEJCQUlRQUtNelJRRUVndzhCVGI1UEFWUWdJZ0VqQ0FFQUFBSUhBZ0FBQUFVSEFRQUJBQWNQQUFFQUFBQURBR0FBeUFBQUFFNUlNZ2tIRHdBQkFBQUFBd0JnQU1nQUFBQk9TRElBQUFBQUJJQUlBQUFBQUFJSUFFMCtYd0hvbHg4QkNnQUNBQWtBQWdRQ0FBY0FLd1FDQUFBQVNBUUFBRGNFQVFBQkJvQUFBQUFBQUFJSUFMTWtZd0dJK3hzQkJBSVFBRHpOV2dHSSt4c0JzeVJqQVVnMEl3RWpDQUVBQUFJSEFnQUFBQUFIRFFBQkFBQUFBd0JnQU1nQUFBQk9DUWNOQUFFQUFBQURBR0FBeUFBQUFFNEFBQUFBQklBSkFBQUFBQUlJQU9iWGRBRmNMdm9BQ2dBQ0FBb0FOd1FCQUFFQUFBU0FDZ0FBQUFBQ0NBQk1Qb01CWEM3NkFBb0FBZ0FMQURjRUFRQUJBQUFFZ0FzQUFBQUFBZ2dBZjNHS0FkbTE3UUFLQUFJQURBQTNCQUVBQVFBQUJJQU1BQUFBQUFJSUFFdytnd0ZWUGVFQUNnQUNBQTBBTndRQkFBRUFBQVNBRFFBQUFBQUNDQURtMTNRQlZUM2hBQW9BQWdBT0FEY0VBUUFCQUFBRWdBNEFBQUFBQWdnQXM2UnRBZG0xN1FBS0FBSUFEd0EzQkFFQUFRQUFCWUFRQUFBQUNnQUNBQkFBQkFZRUFBRUFBQUFGQmdRQUFnQUFBQW9HQVFBQkFBQUZnQkVBQUFBS0FBSUFFUUFFQmdRQUFnQUFBQVVHQkFBREFBQUFBQVlDQUFJQUF3WUNBQUlBQ2dZQkFBRUxCaEFBRUFBQUFCY0FBQUFTQUFBQUFBQUFBQUFBQllBU0FBQUFDZ0FDQUJJQUJBWUVBQU1BQUFBRkJnUUFCQUFBQUFvR0FRQUJBQUFGZ0JNQUFBQUtBQUlBRXdBRUJnUUFCQUFBQUFVR0JBQUZBQUFBQUFZQ0FBSUFBd1lDQUFJQUNnWUJBQUVMQmhBQUdBQUFBQklBQUFBVUFBQUFBQUFBQUFBQUJZQVVBQUFBQ2dBQ0FCUUFCQVlFQUFVQUFBQUZCZ1FBQmdBQUFBb0dBUUFCQUFBRmdCVUFBQUFLQUFJQUZRQUVCZ1FBQmdBQUFBVUdCQUFIQUFBQUNnWUJBQUVBQUFXQUZnQUFBQW9BQWdBV0FBUUdCQUFHQUFBQUJRWUVBQWdBQUFBQUJnSUFBZ0FEQmdJQUFnQUtCZ0VBQVFzR0VBQVZBQUFBRkFBQUFCY0FBQUFBQUFBQUFBQUZnQmNBQUFBS0FBSUFGd0FFQmdRQUFnQUFBQVVHQkFBSUFBQUFDZ1lCQUFFQUFBV0FHQUFBQUFvQUFnQVlBQVFHQkFBRUFBQUFCUVlFQUFrQUFBQUtCZ0VBQVFBQUJZQVpBQUFBQ2dBQ0FCa0FCQVlFQUFrQUFBQUZCZ1FBQ2dBQUFBQUdBZ0FDQUFNR0FnQUNBQW9HQVFBQkN3WVFBQmdBQUFBZUFBQUFHZ0FBQUFBQUFBQUFBQVdBR2dBQUFBb0FBZ0FhQUFRR0JBQUtBQUFBQlFZRUFBc0FBQUFLQmdFQUFRQUFCWUFiQUFBQUNnQUNBQnNBQkFZRUFBc0FBQUFGQmdRQURBQUFBQUFHQWdBQ0FBTUdBZ0FDQUFvR0FRQUJDd1lRQUFBQUFBQWFBQUFBSEFBQUFBQUFBQUFBQUFXQUhBQUFBQW9BQWdBY0FBUUdCQUFNQUFBQUJRWUVBQTBBQUFBS0JnRUFBUUFBQllBZEFBQUFDZ0FDQUIwQUJBWUVBQTBBQUFBRkJnUUFEZ0FBQUFBR0FnQUNBQU1HQWdBQ0FBb0dBUUFCQ3dZUUFBQUFBQUFjQUFBQUhnQUFBQUFBQUFBQUFBV0FIZ0FBQUFvQUFnQWVBQVFHQkFBSkFBQUFCUVlFQUE0QUFBQUtCZ0VBQVFBQUFBQUFBQUFBQUFBPQ==
Note on K79: QzNINk42fFBpY3R1cmUgMTM0fFZtcERSREF4TURBRUF3SUJBQUFBQUFBQUFBQUFBQUNBQUFBQUFBTUFGZ0FBQUVOb1pXMUVjbUYzSURJeUxqSXVNQzR6TXpBd0NBQVRBQUFBVlc1MGFYUnNaV1FnUkc5amRXMWxiblFFQWhBQUVTRk5BUWdPNWdEdTNvSUI5L0UxQVFFSkNBQUFnTFVBQUlDMUFBSUpDQUFBd0NFQUFNQzFBZzBJQVFBQkNBY0JBQUU2QkFFQUFUc0VBUUFBUlFRQkFBRThCQUVBQUVvRUFRQUFEQVlCQUFFUEJnRUFBUTBHQVFBQVFnUUJBQUJEQkFFQUFFUUVBUUFBQ2dnSUFBTUFZQURJQUFNQUN3Z0lBQU1BQUFESUFBTUFDUWdFQUFDQUFnQUlDQVFBbVprQkFBY0lCQUNabVFBQUJnZ0VBQUFBQWdBRkNBUUFabVlPQUFRSUFnQzBBQU1JQkFBQUFIZ0FJd2dCQUFVTUNBRUFBQ2dJQVFBQktRZ0JBQUVxQ0FFQUFUSUlBUUFBS3dnQkFDZ3NDQUVBQ2dJSUVBQUFBQ1FBQUFBa0FBQUFKQUFBQUNRQUFRTUNBQUFBQWdNQ0FBRUFBQU15QUFnQS8vLy8vLy8vQUFBQUFBQUEvLzhBQUFBQS8vLy8vd0FBQUFELy93QUFBQUQvLy8vL0FBQUFBUC8vLy84QUFQLy9BQUVQQUFBQUFRQURBT1FFQlFCQmNtbGhiQUFJZUFBQUF3QUFBU0FCSUFBQUFBQUxaZ2lnLzRUL2lBdmpDUmdEWndVbkEvd0FBZ0FBQVNBQklBQUFBQUFMWmdpZ0FBRUFBQUJrQUFBQUFRQUJBUUVBQUFBQkp3OEFBUUFCQUFBQUFBQUFBQUFBQUFBQUFBSUFHUUdRQUFBQUFBQmdBQUFBQUFBQUFBQUFBUUFBQUFBQUFBQUFBQUFBQUFBQUFBQzBDd0lBQUFDMUN4UUFBQUJEYUdWdGFXTmhiQ0JHYjNKdGRXeGhPaUMyQ3c0QUFBQkZlR0ZqZENCTllYTnpPaUMzQ3hRQUFBQk5iMnhsWTNWc1lYSWdWMlZwWjJoME9pQzRDd2NBQUFCdEwzbzZJTGtMRmdBQUFFVnNaVzFsYm5SaGJDQkJibUZzZVhOcGN6b2d1Z3NSQUFBQVFtOXBiR2x1WnlCUWIybHVkRG9ndXdzUkFBQUFUV1ZzZEdsdVp5QlFiMmx1ZERvZ3ZBc1JBQUFBUTNKcGRHbGpZV3dnVkdWdGNEb2d2UXNSQUFBQVEzSnBkR2xqWVd3Z1VISmxjem9ndmdzUUFBQUFRM0pwZEdsallXd2dWbTlzT2lDL0N4QUFBQUJIYVdKaWN5QkZibVZ5WjNrNklNQUxDUUFBQUV4dlp5QlFPaURCQ3dZQUFBQk5Vam9nd2dzUEFBQUFTR1Z1Y25rbmN5Qk1ZWGM2SU1NTEVBQUFBRWhsWVhRZ2IyWWdSbTl5YlRvZ3hBc0lBQUFBZEZCVFFUb2d4d3NJQUFBQVRHOW5Vem9neUFzSEFBQUFjRXRoT2lESkN3SUFBQURLQ3dJQUFBQUxEQUlBQVFBS0RBRUFBQWtNQVFBQURBd0ZBQUFBS0NNcEFZQVhBQUFBQkFJUUFBQUFBQUFBQUFBQTdwNkdBUUNBb3dNV0NBUUFBQUFrQUJnSUJBQUFBQ1FBR1FnQUFCQUlBZ0FCQUE4SUFnQUJBQU9BRlFBQUFBUUNFQUFSSVUwQkNBN21BTzdlZ2dIMzhUVUJDZ0FDQUFFQUJJQUJBQUFBQUFJSUFGVEZmQUVIOFNZQkNnQUNBQUlBQWdRQ0FBY0FLd1FDQUFJQVNBUUFBRGNFQVFBQkJvQUFBQUFBQUFJSUFMdXJnQUduVkNNQkJBSVFBRU5VZUFHblZDTUI3dDZDQWZmeE5RRWpDQUVBQUFJSEFnQUFBQVVIQVFBQkFBY1BBQUVBQUFBREFHQUF5QUFBQUU1SU1na0hEd0FCQUFBQUF3QmdBTWdBQUFCT1NESUFBQUFBQklBQ0FBQUFBQUlJQUNHU2RRR0RlQm9CQ2dBQ0FBTUFOd1FCQUFFQUFBU0FBd0FBQUFBQ0NBQlV4WHdCQUFBT0FRb0FBZ0FFQUFJRUFnQUhBQ3NFQWdBQUFFZ0VBQUEzQkFFQUFRYUFBQUFBQUFBQ0NBQzdxNEFCb0dNS0FRUUNFQUJEVkhnQm9HTUtBYnVyZ0FGZ25CRUJJd2dCQUFBQ0J3SUFBQUFBQncwQUFRQUFBQU1BWUFESUFBQUFUZ2tIRFFBQkFBQUFBd0JnQU1nQUFBQk9BQUFBQUFTQUJBQUFBQUFDQ0FBaGtuVUJmSWNCQVFvQUFnQUZBRGNFQVFBQkFBQUVnQVVBQUFBQUFnZ0FWTVY4QWZnTzlRQUtBQUlBQmdBQ0JBSUFCd0FyQkFJQUFnQklCQUFBTndRQkFBRUdnQUFBQUFBQUFnZ0F1NnVBQVZpcitBQUVBaEFBUTFSNEFRZ081Z0R1M29JQldLdjRBQ01JQVFEL0FRY0JBUDhDQndJQUFBQUZCd0VBQXdBSER3QUJBQUFBQXdCZ0FNZ0FBQUJPU0RJSkJ3OEFBUUFBQUFNQVlBRElBQUFBVGtneUFBQUFBQVNBQmdBQUFBQUNDQUM3SzJjQmZJY0JBUW9BQWdBSEFBSUVBZ0FIQUNzRUFnQUFBRWdFQUFBM0JBRUFBUWFBQUFBQUFBQUNDQUFpRW1zQkhPdjlBQVFDRUFDcXVtSUJIT3Y5QUNJU2F3SGNJd1VCSXdnQkFBQUNCd0lBQUFBQUJ3MEFBUUFBQUFNQVlBRElBQUFBVGdrSERRQUJBQUFBQXdCZ0FNZ0FBQUJPQUFBQUFBU0FCd0FBQUFBQ0NBQ0krRjhCQUFBT0FRb0FBZ0FJQURjRUFRQUJBQUFFZ0FnQUFBQUFBZ2dBSXBKUkFRQUFEZ0VLQUFJQUNRQUNCQUlBQndBckJBSUFBZ0JJQkFBQU53UUJBQUVHZ0FBQUFBQUFBZ2dBaVhoVkFhQmpDZ0VFQWhBQUVTRk5BYUJqQ2dHOHExY0I4QUFkQVNNSUFRQUFBZ2NDQUFBQUJRY0JBQUVBQnc4QUFRQUFBQU1BWUFESUFBQUFUa2d5Q1FjUEFBRUFBQUFEQUdBQXlBQUFBRTVJTWdBQUFBQUVnQWtBQUFBQUFnZ0F1eXRuQVlONEdnRUtBQUlBQ2dBQ0JBSUFCd0FyQkFJQUFBQklCQUFBTndRQkFBRUdnQUFBQUFBQUFnZ0FJaEpyQVNQY0ZnRUVBaEFBcXJwaUFTUGNGZ0VpRW1zQjR4UWVBU01JQVFBQUFnY0NBQUFBQUFjTkFBRUFBQUFEQUdBQXlBQUFBRTRKQncwQUFRQUFBQU1BWUFESUFBQUFUZ0FBQUFBRmdBc0FBQUFLQUFJQUN3QUVCZ1FBQVFBQUFBVUdCQUFDQUFBQUNnWUJBQUVBQUFXQURBQUFBQW9BQWdBTUFBUUdCQUFDQUFBQUJRWUVBQU1BQUFBQUJnSUFBZ0FEQmdJQUFnQUtCZ0VBQVFzR0VBQUxBQUFBRXdBQUFBMEFBQUFBQUFBQUFBQUZnQTBBQUFBS0FBSUFEUUFFQmdRQUF3QUFBQVVHQkFBRUFBQUFDZ1lCQUFFQUFBV0FEZ0FBQUFvQUFnQU9BQVFHQkFBRUFBQUFCUVlFQUFVQUFBQUtCZ0VBQVFBQUJZQVBBQUFBQ2dBQ0FBOEFCQVlFQUFRQUFBQUZCZ1FBQmdBQUFBQUdBZ0FDQUFNR0FnQUNBQW9HQVFBQkN3WVFBQTRBQUFBTkFBQUFFQUFBQUFBQUFBQUFBQVdBRUFBQUFBb0FBZ0FRQUFRR0JBQUdBQUFBQlFZRUFBY0FBQUFLQmdFQUFRQUFCWUFSQUFBQUNnQUNBQkVBQkFZRUFBY0FBQUFGQmdRQUNBQUFBQW9HQVFBQkFBQUZnQklBQUFBS0FBSUFFZ0FFQmdRQUJ3QUFBQVVHQkFBSkFBQUFBQVlDQUFJQUF3WUNBQUlBQ2dZQkFBRUxCaEFBRVFBQUFCQUFBQUFUQUFBQUFBQUFBQUFBQllBVEFBQUFDZ0FDQUJNQUJBWUVBQUlBQUFBRkJnUUFDUUFBQUFvR0FRQUJBQUFBQUFBQUFBQUFBQT09
Note on K81: QzEzSDExTk98UGljdHVyZSAxMjB8Vm1wRFJEQXhNREFFQXdJQkFBQUFBQUFBQUFBQUFBQ0FBQUFBQUFNQUZnQUFBRU5vWlcxRWNtRjNJREl5TGpJdU1DNHpNekF3Q0FBVEFBQUFWVzUwYVhSc1pXUWdSRzlqZFcxbGJuUUVBaEFBNzNGT0FZRUw0Z0FRam9FQmZ2UTVBUUVKQ0FBQWdMVUFBSUMxQUFJSkNBQUF3Q0VBQU1DMUFnMElBUUFCQ0FjQkFBRTZCQUVBQVRzRUFRQUFSUVFCQUFFOEJBRUFBRW9FQVFBQURBWUJBQUVQQmdFQUFRMEdBUUFBUWdRQkFBQkRCQUVBQUVRRUFRQUFDZ2dJQUFNQVlBRElBQU1BQ3dnSUFBTUFBQURJQUFNQUNRZ0VBQUNBQWdBSUNBUUFtWmtCQUFjSUJBQ1ptUUFBQmdnRUFBQUFBZ0FGQ0FRQVptWU9BQVFJQWdDMEFBTUlCQUFBQUhnQUl3Z0JBQVVNQ0FFQUFDZ0lBUUFCS1FnQkFBRXFDQUVBQVRJSUFRQUFLd2dCQUNnc0NBRUFDZ0lJRUFBQUFDUUFBQUFrQUFBQUpBQUFBQ1FBQVFNQ0FBQUFBZ01DQUFFQUFBTXlBQWdBLy8vLy8vLy9BQUFBQUFBQS8vOEFBQUFBLy8vLy93QUFBQUQvL3dBQUFBRC8vLy8vQUFBQUFQLy8vLzhBQVAvL0FBRVBBQUFBQVFBREFPUUVCUUJCY21saGJBQUllQUFBQXdBQUFTQUJJQUFBQUFBTFpnaWcvNFQvaUF2akNSZ0Rad1VuQS93QUFnQUFBU0FCSUFBQUFBQUxaZ2lnQUFFQUFBQmtBQUFBQVFBQkFRRUFBQUFCSnc4QUFRQUJBQUFBQUFBQUFBQUFBQUFBQUFJQUdRR1FBQUFBQUFCZ0FBQUFBQUFBQUFBQUFRQUFBQUFBQUFBQUFBQUFBQUFBQUFDMEN3SUFBQUMxQ3hRQUFBQkRhR1Z0YVdOaGJDQkdiM0p0ZFd4aE9pQzJDdzRBQUFCRmVHRmpkQ0JOWVhOek9pQzNDeFFBQUFCTmIyeGxZM1ZzWVhJZ1YyVnBaMmgwT2lDNEN3Y0FBQUJ0TDNvNklMa0xGZ0FBQUVWc1pXMWxiblJoYkNCQmJtRnNlWE5wY3pvZ3Vnc1JBQUFBUW05cGJHbHVaeUJRYjJsdWREb2d1d3NSQUFBQVRXVnNkR2x1WnlCUWIybHVkRG9ndkFzUkFBQUFRM0pwZEdsallXd2dWR1Z0Y0RvZ3ZRc1JBQUFBUTNKcGRHbGpZV3dnVUhKbGN6b2d2Z3NRQUFBQVEzSnBkR2xqWVd3Z1ZtOXNPaUMvQ3hBQUFBQkhhV0ppY3lCRmJtVnlaM2s2SU1BTENRQUFBRXh2WnlCUU9pREJDd1lBQUFCTlVqb2d3Z3NQQUFBQVNHVnVjbmtuY3lCTVlYYzZJTU1MRUFBQUFFaGxZWFFnYjJZZ1JtOXliVG9neEFzSUFBQUFkRkJUUVRvZ3h3c0lBQUFBVEc5blV6b2d5QXNIQUFBQWNFdGhPaURKQ3dJQUFBREtDd0lBQUFBTERBSUFBUUFLREFFQUFBa01BUUFBREF3RkFBQUFLQ01wQVlBa0FBQUFCQUlRQUFBQUFBQUFBQUFBRUU2RkFRQkFwQU1XQ0FRQUFBQWtBQmdJQkFBQUFDUUFHUWdBQUJBSUFnQUJBQThJQWdBQkFBT0FJZ0FBQUFRQ0VBRHZjVTRCZ1F2aUFCQ09nUUYrOURrQkNnQUNBQUVBQklBQkFBQUFBQUlJQUFBQVZnRyt3d2NCQ2dBQ0FBSUFBZ1FDQUFnQUt3UUNBQUFBU0FRQUFEY0VBUUFCQm9BQUFBQUFBQUlJQUdibVdRRWU0QU1CQkFJUUFCRnhVUUVlNEFNQkFBQmFBVjZuQ3dFakNBRUFBQUlIQWdBQUFBQUhEUUFCQUFBQUF3QmdBTWdBQUFCUENRY05BQUVBQUFBREFHQUF5QUFBQUU4QUFBQUFCSUFDQUFBQUFBSUlBR1ptWkFHK3d3Y0JDZ0FDQUFNQU53UUJBQUVBQUFTQUF3QUFBQUFDQ0FDWm1Xc0JRVHdVQVFvQUFnQUVBQUlFQWdBSEFDc0VBZ0FCQUVnRUFBQTNCQUVBQVFhQUFBQUFBQUFDQ0FEL2YyOEI0WjhRQVFRQ0VBQ0lLR2NCNFo4UUFYZlhkd0doMkJjQkl3Z0JBQUFDQndJQUFBQUZCd0VBQlFRSEJnQUNBQUlBQXdBQUJ3NEFBUUFBQUFNQVlBRElBQUFBVGtnSkJ3NEFBUUFBQUFNQVlBRElBQUFBVGtnQUFBQUFCSUFFQUFBQUFBSUlBR1ptWkFIRnRDQUJDZ0FDQUFVQU53UUJBQUVBQUFTQUJRQUFBQUFDQ0FBQUFGWUJ4YlFnQVFvQUFnQUdBRGNFQVFBQkFBQUVnQVlBQUFBQUFnZ0F6Y3hPQVVrdExRRUtBQUlBQndBM0JBRUFBUUFBQklBSEFBQUFBQUlJQUFBQVZnSE5wVGtCQ2dBQ0FBZ0FOd1FCQUFFQUFBU0FDQUFBQUFBQ0NBQm1abVFCemFVNUFRb0FBZ0FKQURjRUFRQUJBQUFFZ0FrQUFBQUFBZ2dBbVpsckFVa3RMUUVLQUFJQUNnQTNCQUVBQVFBQUJJQUtBQUFBQUFJSUFKbVphd0U2Uy9zQUNnQUNBQXNBTndRQkFBRUFBQVNBQ3dBQUFBQUNDQUQvLzNrQk9rdjdBQW9BQWdBTUFEY0VBUUFCQUFBRWdBd0FBQUFBQWdnQU1qT0JBYmJTN2dBS0FBSUFEUUEzQkFFQUFRQUFCSUFOQUFBQUFBSUlBUC8vZVFFeVd1SUFDZ0FDQUE0QU53UUJBQUVBQUFTQURnQUFBQUFDQ0FDWm1Xc0JNbHJpQUFvQUFnQVBBRGNFQVFBQkFBQUVnQThBQUFBQUFnZ0FabVprQWJiUzdnQUtBQUlBRUFBM0JBRUFBUUFBQllBUkFBQUFDZ0FDQUJFQUJBWUVBQUVBQUFBRkJnUUFBZ0FBQUFBR0FnQUNBQW9HQVFBQkFBQUZnQklBQUFBS0FBSUFFZ0FFQmdRQUFnQUFBQVVHQkFBREFBQUFDZ1lCQUFFQUFBV0FFd0FBQUFvQUFnQVRBQVFHQkFBREFBQUFCUVlFQUFRQUFBQUtCZ0VBQVFBQUJZQVVBQUFBQ2dBQ0FCUUFCQVlFQUFRQUFBQUZCZ1FBQlFBQUFBQUdBZ0FDQUFNR0FnQUNBQW9HQVFBQkN3WVFBQk1BQUFBWkFBQUFGUUFBQUFBQUFBQUFBQVdBRlFBQUFBb0FBZ0FWQUFRR0JBQUZBQUFBQlFZRUFBWUFBQUFLQmdFQUFRQUFCWUFXQUFBQUNnQUNBQllBQkFZRUFBWUFBQUFGQmdRQUJ3QUFBQUFHQWdBQ0FBTUdBZ0FDQUFvR0FRQUJDd1lRQUFBQUFBQVZBQUFBRndBQUFBQUFBQUFBQUFXQUZ3QUFBQW9BQWdBWEFBUUdCQUFIQUFBQUJRWUVBQWdBQUFBS0JnRUFBUUFBQllBWUFBQUFDZ0FDQUJnQUJBWUVBQWdBQUFBRkJnUUFDUUFBQUFBR0FnQUNBQU1HQWdBQ0FBb0dBUUFCQ3dZUUFBQUFBQUFYQUFBQUdRQUFBQUFBQUFBQUFBV0FHUUFBQUFvQUFnQVpBQVFHQkFBRUFBQUFCUVlFQUFrQUFBQUtCZ0VBQVFBQUJZQWFBQUFBQ2dBQ0FCb0FCQVlFQUFJQUFBQUZCZ1FBQ2dBQUFBb0dBUUFCQUFBRmdCc0FBQUFLQUFJQUd3QUVCZ1FBQ2dBQUFBVUdCQUFMQUFBQUFBWUNBQUlBQXdZQ0FBSUFDZ1lCQUFFTEJoQUFHZ0FBQUNBQUFBQWNBQUFBQUFBQUFBQUFCWUFjQUFBQUNnQUNBQndBQkFZRUFBc0FBQUFGQmdRQURBQUFBQW9HQVFBQkFBQUZnQjBBQUFBS0FBSUFIUUFFQmdRQURBQUFBQVVHQkFBTkFBQUFBQVlDQUFJQUF3WUNBQUlBQ2dZQkFBRUxCaEFBQUFBQUFCd0FBQUFlQUFBQUFBQUFBQUFBQllBZUFBQUFDZ0FDQUI0QUJBWUVBQTBBQUFBRkJnUUFEZ0FBQUFvR0FRQUJBQUFGZ0I4QUFBQUtBQUlBSHdBRUJnUUFEZ0FBQUFVR0JBQVBBQUFBQUFZQ0FBSUFBd1lDQUFJQUNnWUJBQUVMQmhBQUFBQUFBQjRBQUFBZ0FBQUFBQUFBQUFBQUJZQWdBQUFBQ2dBQ0FDQUFCQVlFQUFvQUFBQUZCZ1FBRHdBQUFBb0dBUUFCQUFBQUFBQUFBQUFBQUE9PQ==
Note on K82: QzE0SDIxTk98UGljdHVyZSAxMjJ8Vm1wRFJEQXhNREFFQXdJQkFBQUFBQUFBQUFBQUFBQ0FBQUFBQUFNQUZnQUFBRU5vWlcxRWNtRjNJREl5TGpJdU1DNHpNekF3Q0FBVEFBQUFWVzUwYVhSc1pXUWdSRzlqZFcxbGJuUUVBaEFBSFg1T0FTT24xUURpZ1lFQjNGaEdBUUVKQ0FBQWdMVUFBSUMxQUFJSkNBQUF3Q0VBQU1DMUFnMElBUUFCQ0FjQkFBRTZCQUVBQVRzRUFRQUFSUVFCQUFFOEJBRUFBRW9FQVFBQURBWUJBQUVQQmdFQUFRMEdBUUFBUWdRQkFBQkRCQUVBQUVRRUFRQUFDZ2dJQUFNQVlBRElBQU1BQ3dnSUFBTUFBQURJQUFNQUNRZ0VBQUNBQWdBSUNBUUFtWmtCQUFjSUJBQ1ptUUFBQmdnRUFBQUFBZ0FGQ0FRQVptWU9BQVFJQWdDMEFBTUlCQUFBQUhnQUl3Z0JBQVVNQ0FFQUFDZ0lBUUFCS1FnQkFBRXFDQUVBQVRJSUFRQUFLd2dCQUNnc0NBRUFDZ0lJRUFBQUFDUUFBQUFrQUFBQUpBQUFBQ1FBQVFNQ0FBQUFBZ01DQUFFQUFBTXlBQWdBLy8vLy8vLy9BQUFBQUFBQS8vOEFBQUFBLy8vLy93QUFBQUQvL3dBQUFBRC8vLy8vQUFBQUFQLy8vLzhBQVAvL0FBRVBBQUFBQVFBREFPUUVCUUJCY21saGJBQUllQUFBQXdBQUFTQUJJQUFBQUFBTFpnaWcvNFQvaUF2akNSZ0Rad1VuQS93QUFnQUFBU0FCSUFBQUFBQUxaZ2lnQUFFQUFBQmtBQUFBQVFBQkFRRUFBQUFCSnc4QUFRQUJBQUFBQUFBQUFBQUFBQUFBQUFJQUdRR1FBQUFBQUFCZ0FBQUFBQUFBQUFBQUFRQUFBQUFBQUFBQUFBQUFBQUFBQUFDMEN3SUFBQUMxQ3hRQUFBQkRhR1Z0YVdOaGJDQkdiM0p0ZFd4aE9pQzJDdzRBQUFCRmVHRmpkQ0JOWVhOek9pQzNDeFFBQUFCTmIyeGxZM1ZzWVhJZ1YyVnBaMmgwT2lDNEN3Y0FBQUJ0TDNvNklMa0xGZ0FBQUVWc1pXMWxiblJoYkNCQmJtRnNlWE5wY3pvZ3Vnc1JBQUFBUW05cGJHbHVaeUJRYjJsdWREb2d1d3NSQUFBQVRXVnNkR2x1WnlCUWIybHVkRG9ndkFzUkFBQUFRM0pwZEdsallXd2dWR1Z0Y0RvZ3ZRc1JBQUFBUTNKcGRHbGpZV3dnVUhKbGN6b2d2Z3NRQUFBQVEzSnBkR2xqWVd3Z1ZtOXNPaUMvQ3hBQUFBQkhhV0ppY3lCRmJtVnlaM2s2SU1BTENRQUFBRXh2WnlCUU9pREJDd1lBQUFCTlVqb2d3Z3NQQUFBQVNHVnVjbmtuY3lCTVlYYzZJTU1MRUFBQUFFaGxZWFFnYjJZZ1JtOXliVG9neEFzSUFBQUFkRkJUUVRvZ3h3c0lBQUFBVEc5blV6b2d5QXNIQUFBQWNFdGhPaURKQ3dJQUFBREtDd0lBQUFBTERBSUFBUUFLREFFQUFBa01BUUFBREF3RkFBQUFLQ01wQVlBbEFBQUFCQUlRQUFBQUFBQUFBQUFBNGtHRkFRREFvZ01XQ0FRQUFBQWtBQmdJQkFBQUFDUUFHUWdBQUJBSUFnQUJBQThJQWdBQkFBT0FJd0FBQUFRQ0VBQWRmazRCSTZmVkFPS0JnUUhjV0VZQkNnQUNBQUVBQklBQkFBQUFBQUlJQU1lbGF3R0p6ZFVBQ2dBQ0FBSUFOd1FCQUFFQUFBU0FBZ0FBQUFBQ0NBQ1VjbVFCRFViaUFBb0FBZ0FEQURjRUFRQUJBQUFFZ0FNQUFBQUFBZ2dBeDZWckFaRys3Z0FLQUFJQUJBQTNCQUVBQVFBQUJJQUVBQUFBQUFJSUFKUnlaQUVVTi9zQUNnQUNBQVVBTndRQkFBRUFBQVNBQlFBQUFBQUNDQURIcFdzQm1LOEhBUW9BQWdBR0FEY0VBUUFCQUFBRWdBWUFBQUFBQWdnQUxReDZBWml2QndFS0FBSUFCd0EzQkFFQUFRQUFCSUFIQUFBQUFBSUlBR0EvZ1FFVU4vc0FDZ0FDQUFnQU53UUJBQUVBQUFTQUNBQUFBQUFDQ0FDVWNtUUJIQ2dVQVFvQUFnQUpBRGNFQVFBQkFBQUVnQWtBQUFBQUFnZ0FMZ3hXQVJ3b0ZBRUtBQUlBQ2dBQ0JBSUFDQUFyQkFJQUFBQklCQUFBTndRQkFBRUdnQUFBQUFBQUFnZ0FsUEpaQVh4RUVBRUVBaEFBUDMxUkFYeEVFQUV1REZvQnZBc1lBU01JQVFBQUFnY0NBQUFBQUFjTkFBRUFBQUFEQUdBQXlBQUFBRThKQncwQUFRQUFBQU1BWUFESUFBQUFUd0FBQUFBRWdBb0FBQUFBQWdnQXg2VnJBYUNnSUFFS0FBSUFDd0FDQkFJQUJ3QXJCQUlBQVFCSUJBQUFOd1FCQUFFR2dBQUFBQUFBQWdnQUxZeHZBVUFFSFFFRUFoQUF0VFJuQVVBRUhRR2s0M2NCQUQwa0FTTUlBUUFBQWdjQ0FBQUFCUWNCQUFVRUJ3WUFBZ0FDQUFNQUFBY09BQUVBQUFBREFHQUF5QUFBQUU1SUNRY09BQUVBQUFBREFHQUF5QUFBQUU1SUFBQUFBQVNBQ3dBQUFBQUNDQUNVY21RQkl4a3RBUW9BQWdBTUFEY0VBUUFCQUFBRWdBd0FBQUFBQWdnQUxneFdBU01aTFFFS0FBSUFEUUEzQkFFQUFRQUFCSUFOQUFBQUFBSUlBUHZZVGdHbmtUa0JDZ0FDQUE0QU53UUJBQUVBQUFTQURnQUFBQUFDQ0FBdURGWUJLd3BHQVFvQUFnQVBBRGNFQVFBQkFBQUVnQThBQUFBQUFnZ0FsSEprQVNzS1JnRUtBQUlBRUFBM0JBRUFBUUFBQklBUUFBQUFBQUlJQU1lbGF3R25rVGtCQ2dBQ0FCRUFOd1FCQUFFQUFBV0FFZ0FBQUFvQUFnQVNBQVFHQkFBQkFBQUFCUVlFQUFJQUFBQUtCZ0VBQVFBQUJZQVRBQUFBQ2dBQ0FCTUFCQVlFQUFJQUFBQUZCZ1FBQXdBQUFBb0dBUUFCQUFBRmdCUUFBQUFLQUFJQUZBQUVCZ1FBQXdBQUFBVUdCQUFFQUFBQUNnWUJBQUVBQUFXQUZRQUFBQW9BQWdBVkFBUUdCQUFFQUFBQUJRWUVBQVVBQUFBS0JnRUFBUUFBQllBV0FBQUFDZ0FDQUJZQUJBWUVBQVVBQUFBRkJnUUFCZ0FBQUFvR0FRQUJBQUFGZ0JjQUFBQUtBQUlBRndBRUJnUUFCZ0FBQUFVR0JBQUhBQUFBQ2dZQkFBRUFBQVdBR0FBQUFBb0FBZ0FZQUFRR0JBQUZBQUFBQlFZRUFBZ0FBQUFLQmdFQUFRQUFCWUFaQUFBQUNnQUNBQmtBQkFZRUFBZ0FBQUFGQmdRQUNRQUFBQUFHQWdBQ0FBb0dBUUFCQUFBRmdCb0FBQUFLQUFJQUdnQUVCZ1FBQ0FBQUFBVUdCQUFLQUFBQUNnWUJBQUVBQUFXQUd3QUFBQW9BQWdBYkFBUUdCQUFLQUFBQUJRWUVBQXNBQUFBS0JnRUFBUUFBQllBY0FBQUFDZ0FDQUJ3QUJBWUVBQXNBQUFBRkJnUUFEQUFBQUFBR0FnQUNBQU1HQWdBQ0FBb0dBUUFCQ3dZUUFCc0FBQUFoQUFBQUhRQUFBQUFBQUFBQUFBV0FIUUFBQUFvQUFnQWRBQVFHQkFBTUFBQUFCUVlFQUEwQUFBQUtCZ0VBQVFBQUJZQWVBQUFBQ2dBQ0FCNEFCQVlFQUEwQUFBQUZCZ1FBRGdBQUFBQUdBZ0FDQUFNR0FnQUNBQW9HQVFBQkN3WVFBQUFBQUFBZEFBQUFId0FBQUFBQUFBQUFBQVdBSHdBQUFBb0FBZ0FmQUFRR0JBQU9BQUFBQlFZRUFBOEFBQUFLQmdFQUFRQUFCWUFnQUFBQUNnQUNBQ0FBQkFZRUFBOEFBQUFGQmdRQUVBQUFBQUFHQWdBQ0FBTUdBZ0FDQUFvR0FRQUJDd1lRQUFBQUFBQWZBQUFBSVFBQUFBQUFBQUFBQUFXQUlRQUFBQW9BQWdBaEFBUUdCQUFMQUFBQUJRWUVBQkFBQUFBS0JnRUFBUUFBQUFBQUFBQUFBQUE9
Note on K83: QzEzSDIzTk98UGljdHVyZSAxMjZ8Vm1wRFJEQXhNREFFQXdJQkFBQUFBQUFBQUFBQUFBQ0FBQUFBQUFNQUZnQUFBRU5vWlcxRWNtRjNJREl5TGpJdU1DNHpNekF3Q0FBVEFBQUFWVzUwYVhSc1pXUWdSRzlqZFcxbGJuUUVBaEFBNzNGT0FZRUw0Z0FRam9FQmZ2UTVBUUVKQ0FBQWdMVUFBSUMxQUFJSkNBQUF3Q0VBQU1DMUFnMElBUUFCQ0FjQkFBRTZCQUVBQVRzRUFRQUFSUVFCQUFFOEJBRUFBRW9FQVFBQURBWUJBQUVQQmdFQUFRMEdBUUFBUWdRQkFBQkRCQUVBQUVRRUFRQUFDZ2dJQUFNQVlBRElBQU1BQ3dnSUFBTUFBQURJQUFNQUNRZ0VBQUNBQWdBSUNBUUFtWmtCQUFjSUJBQ1ptUUFBQmdnRUFBQUFBZ0FGQ0FRQVptWU9BQVFJQWdDMEFBTUlCQUFBQUhnQUl3Z0JBQVVNQ0FFQUFDZ0lBUUFCS1FnQkFBRXFDQUVBQVRJSUFRQUFLd2dCQUNnc0NBRUFDZ0lJRUFBQUFDUUFBQUFrQUFBQUpBQUFBQ1FBQVFNQ0FBQUFBZ01DQUFFQUFBTXlBQWdBLy8vLy8vLy9BQUFBQUFBQS8vOEFBQUFBLy8vLy93QUFBQUQvL3dBQUFBRC8vLy8vQUFBQUFQLy8vLzhBQVAvL0FBRVBBQUFBQVFBREFPUUVCUUJCY21saGJBQUllQUFBQXdBQUFTQUJJQUFBQUFBTFpnaWcvNFQvaUF2akNSZ0Rad1VuQS93QUFnQUFBU0FCSUFBQUFBQUxaZ2lnQUFFQUFBQmtBQUFBQVFBQkFRRUFBQUFCSnc4QUFRQUJBQUFBQUFBQUFBQUFBQUFBQUFJQUdRR1FBQUFBQUFCZ0FBQUFBQUFBQUFBQUFRQUFBQUFBQUFBQUFBQUFBQUFBQUFDMEN3SUFBQUMxQ3hRQUFBQkRhR1Z0YVdOaGJDQkdiM0p0ZFd4aE9pQzJDdzRBQUFCRmVHRmpkQ0JOWVhOek9pQzNDeFFBQUFCTmIyeGxZM1ZzWVhJZ1YyVnBaMmgwT2lDNEN3Y0FBQUJ0TDNvNklMa0xGZ0FBQUVWc1pXMWxiblJoYkNCQmJtRnNlWE5wY3pvZ3Vnc1JBQUFBUW05cGJHbHVaeUJRYjJsdWREb2d1d3NSQUFBQVRXVnNkR2x1WnlCUWIybHVkRG9ndkFzUkFBQUFRM0pwZEdsallXd2dWR1Z0Y0RvZ3ZRc1JBQUFBUTNKcGRHbGpZV3dnVUhKbGN6b2d2Z3NRQUFBQVEzSnBkR2xqWVd3Z1ZtOXNPaUMvQ3hBQUFBQkhhV0ppY3lCRmJtVnlaM2s2SU1BTENRQUFBRXh2WnlCUU9pREJDd1lBQUFCTlVqb2d3Z3NQQUFBQVNHVnVjbmtuY3lCTVlYYzZJTU1MRUFBQUFFaGxZWFFnYjJZZ1JtOXliVG9neEFzSUFBQUFkRkJUUVRvZ3h3c0lBQUFBVEc5blV6b2d5QXNIQUFBQWNFdGhPaURKQ3dJQUFBREtDd0lBQUFBTERBSUFBUUFLREFFQUFBa01BUUFBREF3RkFBQUFLQ01wQVlBa0FBQUFCQUlRQUFBQUFBQUFBQUFBRUU2RkFRQkFwQU1XQ0FRQUFBQWtBQmdJQkFBQUFDUUFHUWdBQUJBSUFnQUJBQThJQWdBQkFBT0FJZ0FBQUFRQ0VBRHZjVTRCZ1F2aUFCQ09nUUYrOURrQkNnQUNBQUVBQklBQkFBQUFBQUlJQUFBQVZnRyt3d2NCQ2dBQ0FBSUFBZ1FDQUFnQUt3UUNBQUFBU0FRQUFEY0VBUUFCQm9BQUFBQUFBQUlJQUdibVdRRWU0QU1CQkFJUUFCRnhVUUVlNEFNQkFBQmFBVjZuQ3dFakNBRUFBQUlIQWdBQUFBQUhEUUFCQUFBQUF3QmdBTWdBQUFCUENRY05BQUVBQUFBREFHQUF5QUFBQUU4QUFBQUFCSUFDQUFBQUFBSUlBR1ptWkFHK3d3Y0JDZ0FDQUFNQU53UUJBQUVBQUFTQUF3QUFBQUFDQ0FDWm1Xc0JRVHdVQVFvQUFnQUVBQUlFQWdBSEFDc0VBZ0FCQUVnRUFBQTNCQUVBQVFhQUFBQUFBQUFDQ0FEL2YyOEI0WjhRQVFRQ0VBQ0lLR2NCNFo4UUFYZlhkd0doMkJjQkl3Z0JBQUFDQndJQUFBQUZCd0VBQlFRSEJnQUNBQUlBQXdBQUJ3NEFBUUFBQUFNQVlBRElBQUFBVGtnSkJ3NEFBUUFBQUFNQVlBRElBQUFBVGtnQUFBQUFCSUFFQUFBQUFBSUlBR1ptWkFIRnRDQUJDZ0FDQUFVQU53UUJBQUVBQUFTQUJRQUFBQUFDQ0FBQUFGWUJ4YlFnQVFvQUFnQUdBRGNFQVFBQkFBQUVnQVlBQUFBQUFnZ0F6Y3hPQVVrdExRRUtBQUlBQndBM0JBRUFBUUFBQklBSEFBQUFBQUlJQUFBQVZnSE5wVGtCQ2dBQ0FBZ0FOd1FCQUFFQUFBU0FDQUFBQUFBQ0NBQm1abVFCemFVNUFRb0FBZ0FKQURjRUFRQUJBQUFFZ0FrQUFBQUFBZ2dBbVpsckFVa3RMUUVLQUFJQUNnQTNCQUVBQVFBQUJJQUtBQUFBQUFJSUFKbVphd0U2Uy9zQUNnQUNBQXNBTndRQkFBRUFBQVNBQ3dBQUFBQUNDQUQvLzNrQk9rdjdBQW9BQWdBTUFEY0VBUUFCQUFBRWdBd0FBQUFBQWdnQU1qT0JBYmJTN2dBS0FBSUFEUUEzQkFFQUFRQUFCSUFOQUFBQUFBSUlBUC8vZVFFeVd1SUFDZ0FDQUE0QU53UUJBQUVBQUFTQURnQUFBQUFDQ0FDWm1Xc0JNbHJpQUFvQUFnQVBBRGNFQVFBQkFBQUVnQThBQUFBQUFnZ0FabVprQWJiUzdnQUtBQUlBRUFBM0JBRUFBUUFBQllBUkFBQUFDZ0FDQUJFQUJBWUVBQUVBQUFBRkJnUUFBZ0FBQUFBR0FnQUNBQW9HQVFBQkFBQUZnQklBQUFBS0FBSUFFZ0FFQmdRQUFnQUFBQVVHQkFBREFBQUFDZ1lCQUFFQUFBV0FFd0FBQUFvQUFnQVRBQVFHQkFBREFBQUFCUVlFQUFRQUFBQUtCZ0VBQVFBQUJZQVVBQUFBQ2dBQ0FCUUFCQVlFQUFRQUFBQUZCZ1FBQlFBQUFBb0dBUUFCQUFBRmdCVUFBQUFLQUFJQUZRQUVCZ1FBQlFBQUFBVUdCQUFHQUFBQUNnWUJBQUVBQUFXQUZnQUFBQW9BQWdBV0FBUUdCQUFHQUFBQUJRWUVBQWNBQUFBS0JnRUFBUUFBQllBWEFBQUFDZ0FDQUJjQUJBWUVBQWNBQUFBRkJnUUFDQUFBQUFvR0FRQUJBQUFGZ0JnQUFBQUtBQUlBR0FBRUJnUUFDQUFBQUFVR0JBQUpBQUFBQ2dZQkFBRUFBQVdBR1FBQUFBb0FBZ0FaQUFRR0JBQUVBQUFBQlFZRUFBa0FBQUFLQmdFQUFRQUFCWUFhQUFBQUNnQUNBQm9BQkFZRUFBSUFBQUFGQmdRQUNnQUFBQW9HQVFBQkFBQUZnQnNBQUFBS0FBSUFHd0FFQmdRQUNnQUFBQVVHQkFBTEFBQUFDZ1lCQUFFQUFBV0FIQUFBQUFvQUFnQWNBQVFHQkFBTEFBQUFCUVlFQUF3QUFBQUtCZ0VBQVFBQUJZQWRBQUFBQ2dBQ0FCMEFCQVlFQUF3QUFBQUZCZ1FBRFFBQUFBb0dBUUFCQUFBRmdCNEFBQUFLQUFJQUhnQUVCZ1FBRFFBQUFBVUdCQUFPQUFBQUNnWUJBQUVBQUFXQUh3QUFBQW9BQWdBZkFBUUdCQUFPQUFBQUJRWUVBQThBQUFBS0JnRUFBUUFBQllBZ0FBQUFDZ0FDQUNBQUJBWUVBQW9BQUFBRkJnUUFEd0FBQUFvR0FRQUJBQUFBQUFBQUFBQUFBQT09
Note on K84: QzEzSDEzTjNPfFBpY3R1cmUgMTI4fFZtcERSREF4TURBRUF3SUJBQUFBQUFBQUFBQUFBQUNBQUFBQUFBTUFGZ0FBQUVOb1pXMUVjbUYzSURJeUxqSXVNQzR6TXpBd0NBQVRBQUFBVlc1MGFYUnNaV1FnUkc5amRXMWxiblFFQWhBQTczRk9BYi9neGdBUWpvRUJRQjlWQVFFSkNBQUFnTFVBQUlDMUFBSUpDQUFBd0NFQUFNQzFBZzBJQVFBQkNBY0JBQUU2QkFFQUFUc0VBUUFBUlFRQkFBRThCQUVBQUVvRUFRQUFEQVlCQUFFUEJnRUFBUTBHQVFBQVFnUUJBQUJEQkFFQUFFUUVBUUFBQ2dnSUFBTUFZQURJQUFNQUN3Z0lBQU1BQUFESUFBTUFDUWdFQUFDQUFnQUlDQVFBbVprQkFBY0lCQUNabVFBQUJnZ0VBQUFBQWdBRkNBUUFabVlPQUFRSUFnQzBBQU1JQkFBQUFIZ0FJd2dCQUFVTUNBRUFBQ2dJQVFBQktRZ0JBQUVxQ0FFQUFUSUlBUUFBS3dnQkFDZ3NDQUVBQ2dJSUVBQUFBQ1FBQUFBa0FBQUFKQUFBQUNRQUFRTUNBQUFBQWdNQ0FBRUFBQU15QUFnQS8vLy8vLy8vQUFBQUFBQUEvLzhBQUFBQS8vLy8vd0FBQUFELy93QUFBQUQvLy8vL0FBQUFBUC8vLy84QUFQLy9BQUVQQUFBQUFRQURBT1FFQlFCQmNtbGhiQUFJZUFBQUF3QUFBU0FCSUFBQUFBQUxaZ2lnLzRUL2lBdmpDUmdEWndVbkEvd0FBZ0FBQVNBQklBQUFBQUFMWmdpZ0FBRUFBQUJrQUFBQUFRQUJBUUVBQUFBQkp3OEFBUUFCQUFBQUFBQUFBQUFBQUFBQUFBSUFHUUdRQUFBQUFBQmdBQUFBQUFBQUFBQUFBUUFBQUFBQUFBQUFBQUFBQUFBQUFBQzBDd0lBQUFDMUN4UUFBQUJEYUdWdGFXTmhiQ0JHYjNKdGRXeGhPaUMyQ3c0QUFBQkZlR0ZqZENCTllYTnpPaUMzQ3hRQUFBQk5iMnhsWTNWc1lYSWdWMlZwWjJoME9pQzRDd2NBQUFCdEwzbzZJTGtMRmdBQUFFVnNaVzFsYm5SaGJDQkJibUZzZVhOcGN6b2d1Z3NSQUFBQVFtOXBiR2x1WnlCUWIybHVkRG9ndXdzUkFBQUFUV1ZzZEdsdVp5QlFiMmx1ZERvZ3ZBc1JBQUFBUTNKcGRHbGpZV3dnVkdWdGNEb2d2UXNSQUFBQVEzSnBkR2xqWVd3Z1VISmxjem9ndmdzUUFBQUFRM0pwZEdsallXd2dWbTlzT2lDL0N4QUFBQUJIYVdKaWN5QkZibVZ5WjNrNklNQUxDUUFBQUV4dlp5QlFPaURCQ3dZQUFBQk5Vam9nd2dzUEFBQUFTR1Z1Y25rbmN5Qk1ZWGM2SU1NTEVBQUFBRWhsWVhRZ2IyWWdSbTl5YlRvZ3hBc0lBQUFBZEZCVFFUb2d4d3NJQUFBQVRHOW5Vem9neUFzSEFBQUFjRXRoT2lESkN3SUFBQURLQ3dJQUFBQUxEQUlBQVFBS0RBRUFBQWtNQVFBQURBd0ZBQUFBS0NNcEFZQW9BQUFBQkFJUUFBQUFBQUFBQUFBQUVFNkZBUUJBcEFNV0NBUUFBQUFrQUJnSUJBQUFBQ1FBR1FnQUFCQUlBZ0FCQUE4SUFnQUJBQU9BSmdBQUFBUUNFQUR2Y1U0QnYrREdBQkNPZ1FGQUgxVUJDZ0FDQUFFQUJJQUJBQUFBQUFJSUFKbVphd0ZRSGtZQkNnQUNBQUlBQWdRQ0FBY0FLd1FDQUFJQVNBUUFBRGNFQVFBQkJvQUFBQUFBQUFJSUFQOS9id0h3Z1VJQkJBSVFBSWdvWndId2dVSUJNN054QVVBZlZRRWpDQUVBQUFJSEFnQUFBQVVIQVFBQkFBY1BBQUVBQUFBREFHQUF5QUFBQUU1SU1na0hEd0FCQUFBQUF3QmdBTWdBQUFCT1NESUFBQUFBQklBQ0FBQUFBQUlJQUdabVpBSE5wVGtCQ2dBQ0FBTUFOd1FCQUFFQUFBU0FBd0FBQUFBQ0NBQ1ptV3NCU1MwdEFRb0FBZ0FFQURjRUFRQUJBQUFFZ0FRQUFBQUFBZ2dBWm1aa0FjVzBJQUVLQUFJQUJRQTNCQUVBQVFBQUJJQUZBQUFBQUFJSUFKbVphd0ZCUEJRQkNnQUNBQVlBQWdRQ0FBY0FLd1FDQUFFQVNBUUFBRGNFQVFBQkJvQUFBQUFBQUFJSUFQOS9id0hobnhBQkJBSVFBSWdvWndIaG54QUJkOWQzQWFIWUZ3RWpDQUVBQUFJSEFnQUFBQVVIQVFBRkJBY0dBQUlBQWdBREFBQUhEZ0FCQUFBQUF3QmdBTWdBQUFCT1NBa0hEZ0FCQUFBQUF3QmdBTWdBQUFCT1NBQUFBQUFFZ0FZQUFBQUFBZ2dBWm1aa0FiN0RCd0VLQUFJQUJ3QTNCQUVBQVFBQUJJQUhBQUFBQUFJSUFBQUFWZ0crd3djQkNnQUNBQWdBQWdRQ0FBZ0FLd1FDQUFBQVNBUUFBRGNFQVFBQkJvQUFBQUFBQUFJSUFHYm1XUUVlNEFNQkJBSVFBQkZ4VVFFZTRBTUJBQUJhQVY2bkN3RWpDQUVBQUFJSEFnQUFBQUFIRFFBQkFBQUFBd0JnQU1nQUFBQlBDUWNOQUFFQUFBQURBR0FBeUFBQUFFOEFBQUFBQklBSUFBQUFBQUlJQUptWmF3RTZTL3NBQ2dBQ0FBa0FOd1FCQUFFQUFBU0FDUUFBQUFBQ0NBRC8vM2tCT2t2N0FBb0FBZ0FLQURjRUFRQUJBQUFFZ0FvQUFBQUFBZ2dBTWpPQkFiYlM3Z0FLQUFJQUN3QTNCQUVBQVFBQUJJQUxBQUFBQUFJSUFQLy9lUUV5V3VJQUNnQUNBQXdBTndRQkFBRUFBQVNBREFBQUFBQUNDQUNabVdzQk1scmlBQW9BQWdBTkFEY0VBUUFCQUFBRWdBMEFBQUFBQWdnQVptWmtBYS9oMVFBS0FBSUFEZ0FDQkFJQUJ3QXJCQUlBQWdCSUJBQUFOd1FCQUFFR2dBQUFBQUFBQWdnQXpFeG9BUTkrMlFBRUFoQUFWZlZmQWIvZ3hnQUFnR29CRDM3WkFDTUlBUUQvQVFjQkFQOENCd0lBQUFBRkJ3RUFBd0FIRHdBQkFBQUFBd0JnQU1nQUFBQk9TRElKQnc4QUFRQUFBQU1BWUFESUFBQUFUa2d5QUFBQUFBU0FEZ0FBQUFBQ0NBQm1abVFCdHRMdUFBb0FBZ0FQQURjRUFRQUJBQUFFZ0E4QUFBQUFBZ2dBQUFCV0FjVzBJQUVLQUFJQUVBQTNCQUVBQVFBQUJJQVFBQUFBQUFJSUFNM01UZ0ZKTFMwQkNnQUNBQkVBTndRQkFBRUFBQVNBRVFBQUFBQUNDQUFBQUZZQnphVTVBUW9BQWdBU0FEY0VBUUFCQUFBRmdCTUFBQUFLQUFJQUV3QUVCZ1FBQVFBQUFBVUdCQUFDQUFBQUNnWUJBQUVBQUFXQUZBQUFBQW9BQWdBVUFBUUdCQUFDQUFBQUJRWUVBQU1BQUFBQUJnSUFBZ0FEQmdJQUFnQUtCZ0VBQVFzR0VBQVRBQUFBSkFBQUFCVUFBQUFBQUFBQUFBQUZnQlVBQUFBS0FBSUFGUUFFQmdRQUF3QUFBQVVHQkFBRUFBQUFDZ1lCQUFFQUFBV0FGZ0FBQUFvQUFnQVdBQVFHQkFBRUFBQUFCUVlFQUFVQUFBQUtCZ0VBQVFBQUJZQVhBQUFBQ2dBQ0FCY0FCQVlFQUFVQUFBQUZCZ1FBQmdBQUFBb0dBUUFCQUFBRmdCZ0FBQUFLQUFJQUdBQUVCZ1FBQmdBQUFBVUdCQUFIQUFBQUFBWUNBQUlBQ2dZQkFBRUFBQVdBR1FBQUFBb0FBZ0FaQUFRR0JBQUdBQUFBQlFZRUFBZ0FBQUFLQmdFQUFRQUFCWUFhQUFBQUNnQUNBQm9BQkFZRUFBZ0FBQUFGQmdRQUNRQUFBQUFHQWdBQ0FBTUdBZ0FDQUFvR0FRQUJDd1lRQUJrQUFBQWdBQUFBR3dBQUFBQUFBQUFBQUFXQUd3QUFBQW9BQWdBYkFBUUdCQUFKQUFBQUJRWUVBQW9BQUFBS0JnRUFBUUFBQllBY0FBQUFDZ0FDQUJ3QUJBWUVBQW9BQUFBRkJnUUFDd0FBQUFBR0FnQUNBQU1HQWdBQ0FBb0dBUUFCQ3dZUUFBQUFBQUFiQUFBQUhRQUFBQUFBQUFBQUFBV0FIUUFBQUFvQUFnQWRBQVFHQkFBTEFBQUFCUVlFQUF3QUFBQUtCZ0VBQVFBQUJZQWVBQUFBQ2dBQ0FCNEFCQVlFQUF3QUFBQUZCZ1FBRFFBQUFBb0dBUUFCQUFBRmdCOEFBQUFLQUFJQUh3QUVCZ1FBREFBQUFBVUdCQUFPQUFBQUFBWUNBQUlBQXdZQ0FBSUFDZ1lCQUFFTEJoQUFIZ0FBQUIwQUFBQWdBQUFBQUFBQUFBQUFCWUFnQUFBQUNnQUNBQ0FBQkFZRUFBZ0FBQUFGQmdRQURnQUFBQW9HQVFBQkFBQUZnQ0VBQUFBS0FBSUFJUUFFQmdRQUJBQUFBQVVHQkFBUEFBQUFBQVlDQUFJQUF3WUNBQUlBQ2dZQkFBRUxCaEFBRmdBQUFCVUFBQUFpQUFBQUFBQUFBQUFBQllBaUFBQUFDZ0FDQUNJQUJBWUVBQThBQUFBRkJnUUFFQUFBQUFvR0FRQUJBQUFGZ0NNQUFBQUtBQUlBSXdBRUJnUUFFQUFBQUFVR0JBQVJBQUFBQUFZQ0FBSUFBd1lDQUFJQUNnWUJBQUVMQmhBQUFBQUFBQ0lBQUFBa0FBQUFBQUFBQUFBQUJZQWtBQUFBQ2dBQ0FDUUFCQVlFQUFJQUFBQUZCZ1FBRVFBQUFBb0dBUUFCQUFBQUFBQUFBQUFBQUE9PQ==
Note on K85: QzE1SDE1Tk98UGljdHVyZSAxOTB8Vm1wRFJEQXhNREFFQXdJQkFBQUFBQUFBQUFBQUFBQ0FBQUFBQUFNQUZnQUFBRU5vWlcxRWNtRjNJREl5TGpJdU1DNHpNekF3Q0FBVEFBQUFWVzUwYVhSc1pXUWdSRzlqZFcxbGJuUUVBaEFBZ1BGUEFUL1Ayd0IvRG9BQndEQkFBUUVKQ0FBQWdMVUFBSUMxQUFJSkNBQUF3Q0VBQU1DMUFnMElBUUFCQ0FjQkFBRTZCQUVBQVRzRUFRQUFSUVFCQUFFOEJBRUFBRW9FQVFBQURBWUJBQUVQQmdFQUFRMEdBUUFBUWdRQkFBQkRCQUVBQUVRRUFRQUFDZ2dJQUFNQVlBRElBQU1BQ3dnSUFBTUFBQURJQUFNQUNRZ0VBQUNBQWdBSUNBUUFtWmtCQUFjSUJBQ1ptUUFBQmdnRUFBQUFBZ0FGQ0FRQVptWU9BQVFJQWdDMEFBTUlCQUFBQUhnQUl3Z0JBQVVNQ0FFQUFDZ0lBUUFCS1FnQkFBRXFDQUVBQVRJSUFRQUFLd2dCQUNnc0NBRUFDZ0lJRUFBQUFDUUFBQUFrQUFBQUpBQUFBQ1FBQVFNQ0FBQUFBZ01DQUFFQUFBTXlBQWdBLy8vLy8vLy9BQUFBQUFBQS8vOEFBQUFBLy8vLy93QUFBQUQvL3dBQUFBRC8vLy8vQUFBQUFQLy8vLzhBQVAvL0FBRVBBQUFBQVFBREFPUUVCUUJCY21saGJBQUllQUFBQXdBQUFTQUJJQUFBQUFBTFpnaWcvNFQvaUF2akNSZ0Rad1VuQS93QUFnQUFBU0FCSUFBQUFBQUxaZ2lnQUFFQUFBQmtBQUFBQVFBQkFRRUFBQUFCSnc4QUFRQUJBQUFBQUFBQUFBQUFBQUFBQUFJQUdRR1FBQUFBQUFCZ0FBQUFBQUFBQUFBQUFRQUFBQUFBQUFBQUFBQUFBQUFBQUFDMEN3SUFBQUMxQ3hRQUFBQkRhR1Z0YVdOaGJDQkdiM0p0ZFd4aE9pQzJDdzRBQUFCRmVHRmpkQ0JOWVhOek9pQzNDeFFBQUFCTmIyeGxZM1ZzWVhJZ1YyVnBaMmgwT2lDNEN3Y0FBQUJ0TDNvNklMa0xGZ0FBQUVWc1pXMWxiblJoYkNCQmJtRnNlWE5wY3pvZ3Vnc1JBQUFBUW05cGJHbHVaeUJRYjJsdWREb2d1d3NSQUFBQVRXVnNkR2x1WnlCUWIybHVkRG9ndkFzUkFBQUFRM0pwZEdsallXd2dWR1Z0Y0RvZ3ZRc1JBQUFBUTNKcGRHbGpZV3dnVUhKbGN6b2d2Z3NRQUFBQVEzSnBkR2xqWVd3Z1ZtOXNPaUMvQ3hBQUFBQkhhV0ppY3lCRmJtVnlaM2s2SU1BTENRQUFBRXh2WnlCUU9pREJDd1lBQUFCTlVqb2d3Z3NQQUFBQVNHVnVjbmtuY3lCTVlYYzZJTU1MRUFBQUFFaGxZWFFnYjJZZ1JtOXliVG9neEFzSUFBQUFkRkJUUVRvZ3h3c0lBQUFBVEc5blV6b2d5QXNIQUFBQWNFdGhPaURKQ3dJQUFBREtDd0lBQUFBTERBSUFBUUFLREFFQUFBa01BUUFBREF3RkFBQUFLQ01wQVlBb0FBQUFCQUlRQUFBQUFBQUFBQUFBZjg2REFRQkFtQU1XQ0FRQUFBQWtBQmdJQkFBQUFDUUFHUWdBQUJBSUFnQUJBQThJQWdBQkFBT0FKZ0FBQUFRQ0VBQ0E4VThCUDgvYkFIOE9nQUhBTUVBQkNnQUNBQUVBQklBQkFBQUFBQUlJQUtHemZ3Rjhod0VCQ2dBQ0FBSUFOd1FCQUFFQUFBU0FBZ0FBQUFBQ0NBQnVnSGdCK0E3MUFBb0FBZ0FEQURjRUFRQUJBQUFFZ0FNQUFBQUFBZ2dBb2JOL0FYU1c2QUFLQUFJQUJBQTNCQUVBQVFBQUJJQUVBQUFBQUFJSUFHNkFlQUh3SGR3QUNnQUNBQVVBTndRQkFBRUFBQVNBQlFBQUFBQUNDQUFJR21vQjhCM2NBQW9BQWdBR0FEY0VBUUFCQUFBRWdBWUFBQUFBQWdnQTFlWmlBWFNXNkFBS0FBSUFCd0EzQkFFQUFRQUFCSUFIQUFBQUFBSUlBQWdhYWdINER2VUFDZ0FDQUFnQU53UUJBQUVBQUFTQUNBQUFBQUFDQ0FEVjVtSUJmSWNCQVFvQUFnQUpBRGNFQVFBQkFBQUVnQWtBQUFBQUFnZ0FiNEJVQVh5SEFRRUtBQUlBQ2dBQ0JBSUFDQUFyQkFJQUFRQklCQUFBTndRQkFBRUdnQUFBQUFBQUFnZ0ExbVpZQWR5ai9RQUVBaEFBZ1BGUEFkeWovUUJ2Z0ZnQjNLTU1BU01JQVFBQUFnY0NBQUFBQlFjQkFBRUFCdzRBQVFBQUFBTUFZQURJQUFBQVQwZ0pCdzRBQVFBQUFBTUFZQURJQUFBQVQwZ0FBQUFBQklBS0FBQUFBQUlJQUFnYWFnRUFBQTRCQ2dBQ0FBc0FBZ1FDQUFjQUt3UUNBQUFBU0FRQUFEY0VBUUFCQm9BQUFBQUFBQUlJQUc4QWJnR2dZd29CQkFJUUFQZW9aUUdnWXdvQmJ3QnVBV0NjRVFFakNBRUFBQUlIQWdBQUFBQUhEUUFCQUFBQUF3QmdBTWdBQUFCT0NRY05BQUVBQUFBREFHQUF5QUFBQUU0QUFBQUFCSUFMQUFBQUFBSUlBTlhtWWdHRGVCb0JDZ0FDQUF3QU53UUJBQUVBQUFTQURBQUFBQUFDQ0FBSUdtb0JCL0VtQVFvQUFnQU5BRGNFQVFBQkFBQUVnQTBBQUFBQUFnZ0ExZVppQVl0cE13RUtBQUlBRGdBM0JBRUFBUUFBQklBT0FBQUFBQUlJQUFnYWFnRVA0ajhCQ2dBQ0FBOEFOd1FCQUFFQUFBU0FEd0FBQUFBQ0NBQnVnSGdCRCtJL0FRb0FBZ0FRQURjRUFRQUJBQUFFZ0JBQUFBQUFBZ2dBb2JOL0FZdHBNd0VLQUFJQUVRQTNCQUVBQVFBQUJJQVJBQUFBQUFJSUFHNkFlQUVIOFNZQkNnQUNBQklBTndRQkFBRUFBQVdBRXdBQUFBb0FBZ0FUQUFRR0JBQUJBQUFBQlFZRUFBSUFBQUFLQmdFQUFRQUFCWUFVQUFBQUNnQUNBQlFBQkFZRUFBSUFBQUFGQmdRQUF3QUFBQUFHQWdBQ0FBTUdBZ0FDQUFvR0FRQUJDd1lRQUJNQUFBQVpBQUFBRlFBQUFBQUFBQUFBQUFXQUZRQUFBQW9BQWdBVkFBUUdCQUFEQUFBQUJRWUVBQVFBQUFBS0JnRUFBUUFBQllBV0FBQUFDZ0FDQUJZQUJBWUVBQVFBQUFBRkJnUUFCUUFBQUFBR0FnQUNBQU1HQWdBQ0FBb0dBUUFCQ3dZUUFBQUFBQUFWQUFBQUZ3QUFBQUFBQUFBQUFBV0FGd0FBQUFvQUFnQVhBQVFHQkFBRkFBQUFCUVlFQUFZQUFBQUtCZ0VBQVFBQUJZQVlBQUFBQ2dBQ0FCZ0FCQVlFQUFZQUFBQUZCZ1FBQndBQUFBQUdBZ0FDQUFNR0FnQUNBQW9HQVFBQkN3WVFBQUFBQUFBWEFBQUFHUUFBQUJvQUFBQUFBQVdBR1FBQUFBb0FBZ0FaQUFRR0JBQUNBQUFBQlFZRUFBY0FBQUFLQmdFQUFRQUFCWUFhQUFBQUNnQUNBQm9BQkFZRUFBY0FBQUFGQmdRQUNBQUFBQW9HQVFBQkFBQUZnQnNBQUFBS0FBSUFHd0FFQmdRQUNBQUFBQVVHQkFBSkFBQUFDZ1lCQUFFQUFBV0FIQUFBQUFvQUFnQWNBQVFHQkFBSUFBQUFCUVlFQUFvQUFBQUFCZ0lBQWdBQkJnSUFDQUFEQmdJQUFRQUtCZ0VBQVFzR0VBQWJBQUFBR2dBQUFBQUFBQUFkQUFBQUFBQUZnQjBBQUFBS0FBSUFIUUFFQmdRQUNnQUFBQVVHQkFBTEFBQUFDZ1lCQUFFQUFBV0FIZ0FBQUFvQUFnQWVBQVFHQkFBTEFBQUFCUVlFQUF3QUFBQUtCZ0VBQVFBQUJZQWZBQUFBQ2dBQ0FCOEFCQVlFQUF3QUFBQUZCZ1FBRFFBQUFBQUdBZ0FDQUFNR0FnQUNBQW9HQVFBQkN3WVFBQjRBQUFBa0FBQUFJQUFBQUFBQUFBQUFBQVdBSUFBQUFBb0FBZ0FnQUFRR0JBQU5BQUFBQlFZRUFBNEFBQUFLQmdFQUFRQUFCWUFoQUFBQUNnQUNBQ0VBQkFZRUFBNEFBQUFGQmdRQUR3QUFBQUFHQWdBQ0FBTUdBZ0FDQUFvR0FRQUJDd1lRQUFBQUFBQWdBQUFBSWdBQUFBQUFBQUFBQUFXQUlnQUFBQW9BQWdBaUFBUUdCQUFQQUFBQUJRWUVBQkFBQUFBS0JnRUFBUUFBQllBakFBQUFDZ0FDQUNNQUJBWUVBQkFBQUFBRkJnUUFFUUFBQUFBR0FnQUNBQU1HQWdBQ0FBb0dBUUFCQ3dZUUFBQUFBQUFpQUFBQUpBQUFBQUFBQUFBQUFBV0FKQUFBQUFvQUFnQWtBQVFHQkFBTUFBQUFCUVlFQUJFQUFBQUtCZ0VBQVFBQUFBQUFBQUFBQUFBPQ==
Note on K87: QzE0SDEyTzN8UGljdHVyZSAxMzZ8Vm1wRFJEQXhNREFFQXdJQkFBQUFBQUFBQUFBQUFBQ0FBQUFBQUFNQUZnQUFBRU5vWlcxRWNtRjNJREl5TGpJdU1DNHpNekF3Q0FBVEFBQUFWVzUwYVhSc1pXUWdSRzlqZFcxbGJuUUVBaEFBN3g1T0FXWGoyd0FRNFlFQm1oeEFBUUVKQ0FBQWdMVUFBSUMxQUFJSkNBQUF3Q0VBQU1DMUFnMElBUUFCQ0FjQkFBRTZCQUVBQVRzRUFRQUFSUVFCQUFFOEJBRUFBRW9FQVFBQURBWUJBQUVQQmdFQUFRMEdBUUFBUWdRQkFBQkRCQUVBQUVRRUFRQUFDZ2dJQUFNQVlBRElBQU1BQ3dnSUFBTUFBQURJQUFNQUNRZ0VBQUNBQWdBSUNBUUFtWmtCQUFjSUJBQ1ptUUFBQmdnRUFBQUFBZ0FGQ0FRQVptWU9BQVFJQWdDMEFBTUlCQUFBQUhnQUl3Z0JBQVVNQ0FFQUFDZ0lBUUFCS1FnQkFBRXFDQUVBQVRJSUFRQUFLd2dCQUNnc0NBRUFDZ0lJRUFBQUFDUUFBQUFrQUFBQUpBQUFBQ1FBQVFNQ0FBQUFBZ01DQUFFQUFBTXlBQWdBLy8vLy8vLy9BQUFBQUFBQS8vOEFBQUFBLy8vLy93QUFBQUQvL3dBQUFBRC8vLy8vQUFBQUFQLy8vLzhBQVAvL0FBRVBBQUFBQVFBREFPUUVCUUJCY21saGJBQUllQUFBQXdBQUFTQUJJQUFBQUFBTFpnaWcvNFQvaUF2akNSZ0Rad1VuQS93QUFnQUFBU0FCSUFBQUFBQUxaZ2lnQUFFQUFBQmtBQUFBQVFBQkFRRUFBQUFCSnc4QUFRQUJBQUFBQUFBQUFBQUFBQUFBQUFJQUdRR1FBQUFBQUFCZ0FBQUFBQUFBQUFBQUFRQUFBQUFBQUFBQUFBQUFBQUFBQUFDMEN3SUFBQUMxQ3hRQUFBQkRhR1Z0YVdOaGJDQkdiM0p0ZFd4aE9pQzJDdzRBQUFCRmVHRmpkQ0JOWVhOek9pQzNDeFFBQUFCTmIyeGxZM1ZzWVhJZ1YyVnBaMmgwT2lDNEN3Y0FBQUJ0TDNvNklMa0xGZ0FBQUVWc1pXMWxiblJoYkNCQmJtRnNlWE5wY3pvZ3Vnc1JBQUFBUW05cGJHbHVaeUJRYjJsdWREb2d1d3NSQUFBQVRXVnNkR2x1WnlCUWIybHVkRG9ndkFzUkFBQUFRM0pwZEdsallXd2dWR1Z0Y0RvZ3ZRc1JBQUFBUTNKcGRHbGpZV3dnVUhKbGN6b2d2Z3NRQUFBQVEzSnBkR2xqWVd3Z1ZtOXNPaUMvQ3hBQUFBQkhhV0ppY3lCRmJtVnlaM2s2SU1BTENRQUFBRXh2WnlCUU9pREJDd1lBQUFCTlVqb2d3Z3NQQUFBQVNHVnVjbmtuY3lCTVlYYzZJTU1MRUFBQUFFaGxZWFFnYjJZZ1JtOXliVG9neEFzSUFBQUFkRkJUUVRvZ3h3c0lBQUFBVEc5blV6b2d5QXNIQUFBQWNFdGhPaURKQ3dJQUFBREtDd0lBQUFBTERBSUFBUUFLREFFQUFBa01BUUFBREF3RkFBQUFLQ01wQVlBb0FBQUFCQUlRQUFBQUFBQUFBQUFBRUtHRkFRQkFwQU1XQ0FRQUFBQWtBQmdJQkFBQUFDUUFHUWdBQUJBSUFnQUJBQThJQWdBQkFBT0FKZ0FBQUFRQ0VBRHZIazRCWmVQYkFCRGhnUUdhSEVBQkNnQUNBQUVBQklBQkFBQUFBQUlJQU4ydGRnSExDZHdBQ2dBQ0FBSUFOd1FCQUFFQUFBU0FBZ0FBQUFBQ0NBQVE0WDBCVDRMb0FBb0FBZ0FEQUFJRUFnQUlBQ3NFQWdBQUFFZ0VBQUEzQkFFQUFRYUFBQUFBQUFBQ0NBQjJ4NEVCcjU3a0FBUUNFQUFoVW5rQnI1N2tBQkRoZ1FIdlpld0FJd2dCQUFBQ0J3SUFBQUFBQncwQUFRQUFBQU1BWUFESUFBQUFUd2tIRFFBQkFBQUFBd0JnQU1nQUFBQlBBQUFBQUFTQUF3QUFBQUFDQ0FEZHJYWUIwL3IwQUFvQUFnQUVBRGNFQVFBQkFBQUVnQVFBQUFBQUFnZ0FkMGRvQWRQNjlBQUtBQUlBQlFBM0JBRUFBUUFBQklBRkFBQUFBQUlJQUVRVVlRRldjd0VCQ2dBQ0FBWUFOd1FCQUFFQUFBU0FCZ0FBQUFBQ0NBQjNSMmdCMnVzTkFRb0FBZ0FIQURjRUFRQUJBQUFFZ0FjQUFBQUFBZ2dBUkJSaEFWNWtHZ0VLQUFJQUNBQTNCQUVBQVFBQUJJQUlBQUFBQUFJSUFONnRVZ0ZlWkJvQkNnQUNBQWtBQWdRQ0FBZ0FLd1FDQUFBQVNBUUFBRGNFQVFBQkJvQUFBQUFBQUFJSUFFU1VWZ0crZ0JZQkJBSVFBTzhlVGdHK2dCWUIzcTFXQWY1SEhnRWpDQUVBQUFJSEFnQUFBQUFIRFFBQkFBQUFBd0JnQU1nQUFBQlBDUWNOQUFFQUFBQURBR0FBeUFBQUFFOEFBQUFBQklBSkFBQUFBQUlJQUhkSGFBSGkzQ1lCQ2dBQ0FBb0FOd1FCQUFFQUFBU0FDZ0FBQUFBQ0NBQkVGR0VCWlZVekFRb0FBZ0FMQURjRUFRQUJBQUFFZ0FzQUFBQUFBZ2dBZDBkb0Flbk5Qd0VLQUFJQURBQTNCQUVBQVFBQUJJQU1BQUFBQUFJSUFOMnRkZ0hwelQ4QkNnQUNBQTBBTndRQkFBRUFBQVNBRFFBQUFBQUNDQUFRNFgwQlpWVXpBUW9BQWdBT0FEY0VBUUFCQUFBRWdBNEFBQUFBQWdnQTNhMTJBZUxjSmdFS0FBSUFEd0EzQkFFQUFRQUFCSUFQQUFBQUFBSUlBTjJ0ZGdIYTZ3MEJDZ0FDQUJBQU53UUJBQUVBQUFTQUVBQUFBQUFDQ0FBUTRYMEJYbVFhQVFvQUFnQVJBQUlFQWdBSUFDc0VBZ0FCQUVnRUFBQTNCQUVBQVFhQUFBQUFBQUFDQ0FCMng0RUJ2b0FXQVFRQ0VBQWhVbmtCdm9BV0FSRGhnUUcrZ0NVQkl3Z0JBQUFDQndJQUFBQUZCd0VBQVFBSERnQUJBQUFBQXdCZ0FNZ0FBQUJQU0FrSERnQUJBQUFBQXdCZ0FNZ0FBQUJQU0FBQUFBQUVnQkVBQUFBQUFnZ0FFT0Y5QVZaekFRRUtBQUlBRWdBM0JBRUFBUUFBQllBVEFBQUFDZ0FDQUJNQUJBWUVBQUVBQUFBRkJnUUFBZ0FBQUFvR0FRQUJBQUFGZ0JRQUFBQUtBQUlBRkFBRUJnUUFBZ0FBQUFVR0JBQURBQUFBQ2dZQkFBRUFBQVdBRlFBQUFBb0FBZ0FWQUFRR0JBQURBQUFBQlFZRUFBUUFBQUFBQmdJQUFnQURCZ0lBQWdBS0JnRUFBUXNHRUFBVUFBQUFKQUFBQUJZQUFBQUFBQUFBQUFBRmdCWUFBQUFLQUFJQUZnQUVCZ1FBQkFBQUFBVUdCQUFGQUFBQUNnWUJBQUVBQUFXQUZ3QUFBQW9BQWdBWEFBUUdCQUFGQUFBQUJRWUVBQVlBQUFBQUJnSUFBZ0FEQmdJQUFnQUtCZ0VBQVFzR0VBQUFBQUFBRmdBQUFDRUFBQUFZQUFBQUFBQUZnQmdBQUFBS0FBSUFHQUFFQmdRQUJnQUFBQVVHQkFBSEFBQUFDZ1lCQUFFQUFBV0FHUUFBQUFvQUFnQVpBQVFHQkFBSEFBQUFCUVlFQUFnQUFBQUFCZ0lBQWdBS0JnRUFBUUFBQllBYUFBQUFDZ0FDQUJvQUJBWUVBQWNBQUFBRkJnUUFDUUFBQUFvR0FRQUJBQUFGZ0JzQUFBQUtBQUlBR3dBRUJnUUFDUUFBQUFVR0JBQUtBQUFBQUFZQ0FBSUFBd1lDQUFJQUNnWUJBQUVMQmhBQUdnQUFBQ0FBQUFBY0FBQUFBQUFBQUFBQUJZQWNBQUFBQ2dBQ0FCd0FCQVlFQUFvQUFBQUZCZ1FBQ3dBQUFBb0dBUUFCQUFBRmdCMEFBQUFLQUFJQUhRQUVCZ1FBQ3dBQUFBVUdCQUFNQUFBQUFBWUNBQUlBQXdZQ0FBSUFDZ1lCQUFFTEJoQUFBQUFBQUJ3QUFBQWVBQUFBQUFBQUFBQUFCWUFlQUFBQUNnQUNBQjRBQkFZRUFBd0FBQUFGQmdRQURRQUFBQW9HQVFBQkFBQUZnQjhBQUFBS0FBSUFId0FFQmdRQURRQUFBQVVHQkFBT0FBQUFBQVlDQUFJQUF3WUNBQUlBQ2dZQkFBRUxCaEFBQUFBQUFCNEFBQUFnQUFBQUFBQUFBQUFBQllBZ0FBQUFDZ0FDQUNBQUJBWUVBQWtBQUFBRkJnUUFEZ0FBQUFvR0FRQUJBQUFGZ0NFQUFBQUtBQUlBSVFBRUJnUUFCZ0FBQUFVR0JBQVBBQUFBQ2dZQkFBRUFBQVdBSWdBQUFBb0FBZ0FpQUFRR0JBQVBBQUFBQlFZRUFCQUFBQUFLQmdFQUFRQUFCWUFqQUFBQUNnQUNBQ01BQkFZRUFBOEFBQUFGQmdRQUVRQUFBQUFHQWdBQ0FBTUdBZ0FDQUFvR0FRQUJDd1lRQUNJQUFBQWhBQUFBSkFBQUFBQUFBQUFBQUFXQUpBQUFBQW9BQWdBa0FBUUdCQUFEQUFBQUJRWUVBQkVBQUFBS0JnRUFBUUFBQUFBQUFBQUFBQUE9
Note on K89: QzE2SDM1TnxQaWN0dXJlIDE5MnxWbXBEUkRBeE1EQUVBd0lCQUFBQUFBQUFBQUFBQUFDQUFBQUFBQU1BRmdBQUFFTm9aVzFFY21GM0lESXlMakl1TUM0ek16QXdDQUFUQUFBQVZXNTBhWFJzWldRZ1JHOWpkVzFsYm5RRUFoQUFta3BaQVlNR3d3QjR0WFlCZlBsWUFRRUpDQUFBZ0xVQUFJQzFBQUlKQ0FBQXdDRUFBTUMxQWcwSUFRQUJDQWNCQUFFNkJBRUFBVHNFQVFBQVJRUUJBQUU4QkFFQUFFb0VBUUFBREFZQkFBRVBCZ0VBQVEwR0FRQUFRZ1FCQUFCREJBRUFBRVFFQVFBQUNnZ0lBQU1BWUFESUFBTUFDd2dJQUFNQUFBRElBQU1BQ1FnRUFBQ0FBZ0FJQ0FRQW1aa0JBQWNJQkFDWm1RQUFCZ2dFQUFBQUFnQUZDQVFBWm1ZT0FBUUlBZ0MwQUFNSUJBQUFBSGdBSXdnQkFBVU1DQUVBQUNnSUFRQUJLUWdCQUFFcUNBRUFBVElJQVFBQUt3Z0JBQ2dzQ0FFQUNnSUlFQUFBQUNRQUFBQWtBQUFBSkFBQUFDUUFBUU1DQUFBQUFnTUNBQUVBQUFNeUFBZ0EvLy8vLy8vL0FBQUFBQUFBLy84QUFBQUEvLy8vL3dBQUFBRC8vd0FBQUFELy8vLy9BQUFBQVAvLy8vOEFBUC8vQUFFUEFBQUFBUUFEQU9RRUJRQkJjbWxoYkFBSWVBQUFBd0FBQVNBQklBQUFBQUFMWmdpZy80VC9pQXZqQ1JnRFp3VW5BL3dBQWdBQUFTQUJJQUFBQUFBTFpnaWdBQUVBQUFCa0FBQUFBUUFCQVFFQUFBQUJKdzhBQVFBQkFBQUFBQUFBQUFBQUFBQUFBQUlBR1FHUUFBQUFBQUJnQUFBQUFBQUFBQUFBQVFBQUFBQUFBQUFBQUFBQUFBQUFBQUMwQ3dJQUFBQzFDeFFBQUFCRGFHVnRhV05oYkNCR2IzSnRkV3hoT2lDMkN3NEFBQUJGZUdGamRDQk5ZWE56T2lDM0N4UUFBQUJOYjJ4bFkzVnNZWElnVjJWcFoyaDBPaUM0Q3djQUFBQnRMM282SUxrTEZnQUFBRVZzWlcxbGJuUmhiQ0JCYm1Gc2VYTnBjem9ndWdzUkFBQUFRbTlwYkdsdVp5QlFiMmx1ZERvZ3V3c1JBQUFBVFdWc2RHbHVaeUJRYjJsdWREb2d2QXNSQUFBQVEzSnBkR2xqWVd3Z1ZHVnRjRG9ndlFzUkFBQUFRM0pwZEdsallXd2dVSEpsY3pvZ3Znc1FBQUFBUTNKcGRHbGpZV3dnVm05c09pQy9DeEFBQUFCSGFXSmljeUJGYm1WeVozazZJTUFMQ1FBQUFFeHZaeUJRT2lEQkN3WUFBQUJOVWpvZ3dnc1BBQUFBU0dWdWNua25jeUJNWVhjNklNTUxFQUFBQUVobFlYUWdiMllnUm05eWJUb2d4QXNJQUFBQWRGQlRRVG9neHdzSUFBQUFURzluVXpvZ3lBc0hBQUFBY0V0aE9pREpDd0lBQUFES0N3SUFBQUFMREFJQUFRQUtEQUVBQUFrTUFRQUFEQXdGQUFBQUtDTXBBWUFtQUFBQUJBSVFBQUFBQUFBQUFBQUFlSFY2QVFDQVRBTVdDQVFBQUFBa0FCZ0lCQUFBQUNRQUdRZ0FBQkFJQWdBQkFBOElBZ0FCQUFPQUpBQUFBQVFDRUFDYVNsa0Jnd2JEQUhpMWRnRjgrVmdCQ2dBQ0FBRUFCSUFCQUFBQUFBSUlBTFVtYndFVzAxZ0JDZ0FDQUFJQU53UUJBQUVBQUFTQUFnQUFBQUFDQ0FEb1dYWUJrbHBNQVFvQUFnQURBRGNFQVFBQkFBQUVnQU1BQUFBQUFnZ0F0U1p2QVEvaVB3RUtBQUlBQkFBM0JBRUFBUUFBQklBRUFBQUFBQUlJQU9oWmRnR0xhVE1CQ2dBQ0FBVUFOd1FCQUFFQUFBU0FCUUFBQUFBQ0NBQzFKbThCQi9FbUFRb0FBZ0FHQURjRUFRQUJBQUFFZ0FZQUFBQUFBZ2dBVDhCZ0FRZnhKZ0VLQUFJQUJ3QTNCQUVBQVFBQUJJQUhBQUFBQUFJSUFCeU5XUUdMYVRNQkNnQUNBQWdBTndRQkFBRUFBQVNBQ0FBQUFBQUNDQURvV1hZQmczZ2FBUW9BQWdBSkFEY0VBUUFCQUFBRWdBa0FBQUFBQWdnQXRTWnZBUUFBRGdFS0FBSUFDZ0FDQkFJQUJ3QXJCQUlBQVFCSUJBQUFOd1FCQUFFR2dBQUFBQUFBQWdnQXBMVnFBYUJqQ2dFRUFoQUFMVjVpQWFCakNnRWNEWE1CWUp3UkFTTUlBUUFBQWdjQ0FBQUFCUWNCQUFRRUJ3WUFBZ0FDQUFRQUFBY09BQUVBQUFBREFHQUF5QUFBQUU1SUNRY09BQUVBQUFBREFHQUF5QUFBQUU1SUFBQUFBQVNBQ2dBQUFBQUNDQURvV1hZQmZJY0JBUW9BQWdBTEFEY0VBUUFCQUFBRWdBc0FBQUFBQWdnQXRTWnZBZmdPOVFBS0FBSUFEQUEzQkFFQUFRQUFCSUFNQUFBQUFBSUlBRS9BWUFINER2VUFDZ0FDQUEwQU53UUJBQUVBQUFTQURRQUFBQUFDQ0FBY2pWa0JkSmJvQUFvQUFnQU9BRGNFQVFBQkFBQUVnQTRBQUFBQUFnZ0E2RmwyQVhTVzZBQUtBQUlBRHdBM0JBRUFBUUFBQklBUEFBQUFBQUlJQUxVbWJ3SHdIZHdBQ2dBQ0FCQUFOd1FCQUFFQUFBU0FFQUFBQUFBQ0NBRG9XWFlCYmFYUEFBb0FBZ0FSQURjRUFRQUJBQUFFZ0JFQUFBQUFBZ2dBdFNadkFla3N3d0FLQUFJQUVnQTNCQUVBQVFBQUJZQVRBQUFBQ2dBQ0FCTUFCQVlFQUFFQUFBQUZCZ1FBQWdBQUFBb0dBUUFCQUFBRmdCUUFBQUFLQUFJQUZBQUVCZ1FBQWdBQUFBVUdCQUFEQUFBQUNnWUJBQUVBQUFXQUZRQUFBQW9BQWdBVkFBUUdCQUFEQUFBQUJRWUVBQVFBQUFBS0JnRUFBUUFBQllBV0FBQUFDZ0FDQUJZQUJBWUVBQVFBQUFBRkJnUUFCUUFBQUFvR0FRQUJBQUFGZ0JjQUFBQUtBQUlBRndBRUJnUUFCUUFBQUFVR0JBQUdBQUFBQ2dZQkFBRUFBQVdBR0FBQUFBb0FBZ0FZQUFRR0JBQUdBQUFBQlFZRUFBY0FBQUFLQmdFQUFRQUFCWUFaQUFBQUNnQUNBQmtBQkFZRUFBVUFBQUFGQmdRQUNBQUFBQW9HQVFBQkFBQUZnQm9BQUFBS0FBSUFHZ0FFQmdRQUNBQUFBQVVHQkFBSkFBQUFDZ1lCQUFFQUFBV0FHd0FBQUFvQUFnQWJBQVFHQkFBSkFBQUFCUVlFQUFvQUFBQUtCZ0VBQVFBQUJZQWNBQUFBQ2dBQ0FCd0FCQVlFQUFvQUFBQUZCZ1FBQ3dBQUFBb0dBUUFCQUFBRmdCMEFBQUFLQUFJQUhRQUVCZ1FBQ3dBQUFBVUdCQUFNQUFBQUNnWUJBQUVBQUFXQUhnQUFBQW9BQWdBZUFBUUdCQUFNQUFBQUJRWUVBQTBBQUFBS0JnRUFBUUFBQllBZkFBQUFDZ0FDQUI4QUJBWUVBQXNBQUFBRkJnUUFEZ0FBQUFvR0FRQUJBQUFGZ0NBQUFBQUtBQUlBSUFBRUJnUUFEZ0FBQUFVR0JBQVBBQUFBQ2dZQkFBRUFBQVdBSVFBQUFBb0FBZ0FoQUFRR0JBQVBBQUFBQlFZRUFCQUFBQUFLQmdFQUFRQUFCWUFpQUFBQUNnQUNBQ0lBQkFZRUFCQUFBQUFGQmdRQUVRQUFBQW9HQVFBQkFBQUFBQUFBQUFBQUFBPT0=
Note on K91: QzEzSDE4TjJPfFBpY3R1cmUgNzB8Vm1wRFJEQXhNREFFQXdJQkFBQUFBQUFBQUFBQUFBQ0FBQUFBQUFNQUZnQUFBRU5vWlcxRWNtRjNJREl5TGpJdU1DNHpNekF3Q0FBVEFBQUFWVzUwYVhSc1pXUWdSRzlqZFcxbGJuUUVBaEFBUEUxVEFUL1Ayd0REc253QndEQkFBUUVKQ0FBQWdMVUFBSUMxQUFJSkNBQUF3Q0VBQU1DMUFnMElBUUFCQ0FjQkFBRTZCQUVBQVRzRUFRQUFSUVFCQUFFOEJBRUFBRW9FQVFBQURBWUJBQUVQQmdFQUFRMEdBUUFBUWdRQkFBQkRCQUVBQUVRRUFRQUFDZ2dJQUFNQVlBRElBQU1BQ3dnSUFBTUFBQURJQUFNQUNRZ0VBQUNBQWdBSUNBUUFtWmtCQUFjSUJBQ1ptUUFBQmdnRUFBQUFBZ0FGQ0FRQVptWU9BQVFJQWdDMEFBTUlCQUFBQUhnQUl3Z0JBQVVNQ0FFQUFDZ0lBUUFCS1FnQkFBRXFDQUVBQVRJSUFRQUFLd2dCQUNnc0NBRUFDZ0lJRUFBQUFDUUFBQUFrQUFBQUpBQUFBQ1FBQVFNQ0FBQUFBZ01DQUFFQUFBTXlBQWdBLy8vLy8vLy9BQUFBQUFBQS8vOEFBQUFBLy8vLy93QUFBQUQvL3dBQUFBRC8vLy8vQUFBQUFQLy8vLzhBQVAvL0FBRVBBQUFBQVFBREFPUUVCUUJCY21saGJBQUllQUFBQXdBQUFTQUJJQUFBQUFBTFpnaWcvNFQvaUF2akNSZ0Rad1VuQS93QUFnQUFBU0FCSUFBQUFBQUxaZ2lnQUFFQUFBQmtBQUFBQVFBQkFRRUFBQUFCSnc4QUFRQUJBQUFBQUFBQUFBQUFBQUFBQUFJQUdRR1FBQUFBQUFCZ0FBQUFBQUFBQUFBQUFRQUFBQUFBQUFBQUFBQUFBQUFBQUFDMEN3SUFBQUMxQ3hRQUFBQkRhR1Z0YVdOaGJDQkdiM0p0ZFd4aE9pQzJDdzRBQUFCRmVHRmpkQ0JOWVhOek9pQzNDeFFBQUFCTmIyeGxZM1ZzWVhJZ1YyVnBaMmgwT2lDNEN3Y0FBQUJ0TDNvNklMa0xGZ0FBQUVWc1pXMWxiblJoYkNCQmJtRnNlWE5wY3pvZ3Vnc1JBQUFBUW05cGJHbHVaeUJRYjJsdWREb2d1d3NSQUFBQVRXVnNkR2x1WnlCUWIybHVkRG9ndkFzUkFBQUFRM0pwZEdsallXd2dWR1Z0Y0RvZ3ZRc1JBQUFBUTNKcGRHbGpZV3dnVUhKbGN6b2d2Z3NRQUFBQVEzSnBkR2xqWVd3Z1ZtOXNPaUMvQ3hBQUFBQkhhV0ppY3lCRmJtVnlaM2s2SU1BTENRQUFBRXh2WnlCUU9pREJDd1lBQUFCTlVqb2d3Z3NQQUFBQVNHVnVjbmtuY3lCTVlYYzZJTU1MRUFBQUFFaGxZWFFnYjJZZ1JtOXliVG9neEFzSUFBQUFkRkJUUVRvZ3h3c0lBQUFBVEc5blV6b2d5QXNIQUFBQWNFdGhPaURKQ3dJQUFBREtDd0lBQUFBTERBSUFBUUFLREFFQUFBa01BUUFBREF3RkFBQUFLQ01wQVlBbUFBQUFCQUlRQUFBQUFBQUFBQUFBdzNLQUFRQUFod01XQ0FRQUFBQWtBQmdJQkFBQUFDUUFHUWdBQUJBSUFnQUJBQThJQWdBQkFBT0FKQUFBQUFRQ0VBQThUVk1CUDgvYkFNT3lmQUhBTUVBQkNnQUNBQUVBQklBQkFBQUFBQUlJQUV6YldnRVA0ajhCQ2dBQ0FBSUFOd1FCQUFFQUFBU0FBZ0FBQUFBQ0NBQ3lRV2tCRCtJL0FRb0FBZ0FEQURjRUFRQUJBQUFFZ0FNQUFBQUFBZ2dBNVhSd0FZdHBNd0VLQUFJQUJBQTNCQUVBQVFBQUJJQUVBQUFBQUFJSUFMSkJhUUVIOFNZQkNnQUNBQVVBTndRQkFBRUFBQVNBQlFBQUFBQUNDQUJNMjFvQkIvRW1BUW9BQWdBR0FEY0VBUUFCQUFBRWdBWUFBQUFBQWdnQUdhaFRBWXRwTXdFS0FBSUFCd0EzQkFFQUFRQUFCSUFIQUFBQUFBSUlBT1YwY0FHRGVCb0JDZ0FDQUFnQUFnUUNBQWNBS3dRQ0FBRUFTQVFBQURjRUFRQUJCb0FBQUFBQUFBSUlBRXhiZEFFajNCWUJCQUlRQU5RRGJBRWozQllCdzdKOEFlTVVIZ0VqQ0FFQUFBSUhBZ0FBQUFVSEFRQUZCQWNHQUFJQUFnQURBQUFIRGdBQkFBQUFBd0JnQU1nQUFBQk9TQWtIRGdBQkFBQUFBd0JnQU1nQUFBQk9TQUFBQUFBRWdBZ0FBQUFBQWdnQXNrRnBBUUFBRGdFS0FBSUFDUUEzQkFFQUFRQUFCSUFKQUFBQUFBSUlBRXpiV2dFQUFBNEJDZ0FDQUFvQUFnUUNBQWdBS3dRQ0FBQUFTQVFBQURjRUFRQUJCb0FBQUFBQUFBSUlBTFBCWGdGZ0hBb0JCQUlRQUYxTVZnRmdIQW9CVE50ZUFhRGpFUUVqQ0FFQUFBSUhBZ0FBQUFBSERRQUJBQUFBQXdCZ0FNZ0FBQUJQQ1FjTkFBRUFBQUFEQUdBQXlBQUFBRThBQUFBQUJJQUtBQUFBQUFJSUFPVjBjQUY4aHdFQkNnQUNBQXNBQWdRQ0FBY0FLd1FDQUFFQVNBUUFBRGNFQVFBQkJvQUFBQUFBQUFJSUFFeGJkQUVjNi8wQUJBSVFBTlFEYkFFYzYvMEF3N0o4QWR3akJRRWpDQUVBQUFJSEFnQUFBQVVIQVFBRkJBY0dBQUlBQWdBREFBQUhEZ0FCQUFBQUF3QmdBTWdBQUFCT1NBa0hEZ0FCQUFBQUF3QmdBTWdBQUFCT1NBQUFBQUFFZ0FzQUFBQUFBZ2dBc2tGcEFmZ085UUFLQUFJQURBQTNCQUVBQVFBQUJJQU1BQUFBQUFJSUFPVjBjQUYwbHVnQUNnQUNBQTBBTndRQkFBRUFBQVNBRFFBQUFBQUNDQUN5UVdrQjhCM2NBQW9BQWdBT0FEY0VBUUFCQUFBRWdBNEFBQUFBQWdnQVROdGFBZkFkM0FBS0FBSUFEd0EzQkFFQUFRQUFCSUFQQUFBQUFBSUlBQm1vVXdGMGx1Z0FDZ0FDQUJBQU53UUJBQUVBQUFTQUVBQUFBQUFDQ0FCTTIxb0IrQTcxQUFvQUFnQVJBRGNFQVFBQkFBQUZnQklBQUFBS0FBSUFFZ0FFQmdRQUFRQUFBQVVHQkFBQ0FBQUFDZ1lCQUFFQUFBV0FFd0FBQUFvQUFnQVRBQVFHQkFBQ0FBQUFCUVlFQUFNQUFBQUtCZ0VBQVFBQUJZQVVBQUFBQ2dBQ0FCUUFCQVlFQUFNQUFBQUZCZ1FBQkFBQUFBb0dBUUFCQUFBRmdCVUFBQUFLQUFJQUZRQUVCZ1FBQkFBQUFBVUdCQUFGQUFBQUNnWUJBQUVBQUFXQUZnQUFBQW9BQWdBV0FBUUdCQUFGQUFBQUJRWUVBQVlBQUFBS0JnRUFBUUFBQllBWEFBQUFDZ0FDQUJjQUJBWUVBQUVBQUFBRkJnUUFCZ0FBQUFvR0FRQUJBQUFGZ0JnQUFBQUtBQUlBR0FBRUJnUUFCQUFBQUFVR0JBQUhBQUFBQ2dZQkFBRUFBQVdBR1FBQUFBb0FBZ0FaQUFRR0JBQUhBQUFBQlFZRUFBZ0FBQUFLQmdFQUFRQUFCWUFhQUFBQUNnQUNBQm9BQkFZRUFBZ0FBQUFGQmdRQUNRQUFBQUFHQWdBQ0FBb0dBUUFCQUFBRmdCc0FBQUFLQUFJQUd3QUVCZ1FBQ0FBQUFBVUdCQUFLQUFBQUNnWUJBQUVBQUFXQUhBQUFBQW9BQWdBY0FBUUdCQUFLQUFBQUJRWUVBQXNBQUFBS0JnRUFBUUFBQllBZEFBQUFDZ0FDQUIwQUJBWUVBQXNBQUFBRkJnUUFEQUFBQUFBR0FnQUNBQU1HQWdBQ0FBb0dBUUFCQ3dZUUFCd0FBQUFpQUFBQUhnQUFBQUFBQUFBQUFBV0FIZ0FBQUFvQUFnQWVBQVFHQkFBTUFBQUFCUVlFQUEwQUFBQUtCZ0VBQVFBQUJZQWZBQUFBQ2dBQ0FCOEFCQVlFQUEwQUFBQUZCZ1FBRGdBQUFBQUdBZ0FDQUFNR0FnQUNBQW9HQVFBQkN3WVFBQUFBQUFBZUFBQUFJQUFBQUFBQUFBQUFBQVdBSUFBQUFBb0FBZ0FnQUFRR0JBQU9BQUFBQlFZRUFBOEFBQUFLQmdFQUFRQUFCWUFoQUFBQUNnQUNBQ0VBQkFZRUFBOEFBQUFGQmdRQUVBQUFBQUFHQWdBQ0FBTUdBZ0FDQUFvR0FRQUJDd1lRQUFBQUFBQWdBQUFBSWdBQUFBQUFBQUFBQUFXQUlnQUFBQW9BQWdBaUFBUUdCQUFMQUFBQUJRWUVBQkFBQUFBS0JnRUFBUUFBQUFBQUFBQUFBQUE9
Note on K92: QzdIOU4zfFBpY3R1cmUgMTgyfFZtcERSREF4TURBRUF3SUJBQUFBQUFBQUFBQUFBQUNBQUFBQUFBTUFGZ0FBQUVOb1pXMUVjbUYzSURJeUxqSXVNQzR6TXpBd0NBQVRBQUFBVlc1MGFYUnNaV1FnUkc5amRXMWxiblFFQWhBQVhsOVdBZVlxNXdDaG9Ia0JHZFUwQVFFSkNBQUFnTFVBQUlDMUFBSUpDQUFBd0NFQUFNQzFBZzBJQVFBQkNBY0JBQUU2QkFFQUFUc0VBUUFBUlFRQkFBRThCQUVBQUVvRUFRQUFEQVlCQUFFUEJnRUFBUTBHQVFBQVFnUUJBQUJEQkFFQUFFUUVBUUFBQ2dnSUFBTUFZQURJQUFNQUN3Z0lBQU1BQUFESUFBTUFDUWdFQUFDQUFnQUlDQVFBbVprQkFBY0lCQUNabVFBQUJnZ0VBQUFBQWdBRkNBUUFabVlPQUFRSUFnQzBBQU1JQkFBQUFIZ0FJd2dCQUFVTUNBRUFBQ2dJQVFBQktRZ0JBQUVxQ0FFQUFUSUlBUUFBS3dnQkFDZ3NDQUVBQ2dJSUVBQUFBQ1FBQUFBa0FBQUFKQUFBQUNRQUFRTUNBQUFBQWdNQ0FBRUFBQU15QUFnQS8vLy8vLy8vQUFBQUFBQUEvLzhBQUFBQS8vLy8vd0FBQUFELy93QUFBQUQvLy8vL0FBQUFBUC8vLy84QUFQLy9BQUVQQUFBQUFRQURBT1FFQlFCQmNtbGhiQUFJZUFBQUF3QUFBU0FCSUFBQUFBQUxaZ2lnLzRUL2lBdmpDUmdEWndVbkEvd0FBZ0FBQVNBQklBQUFBQUFMWmdpZ0FBRUFBQUJrQUFBQUFRQUJBUUVBQUFBQkp3OEFBUUFCQUFBQUFBQUFBQUFBQUFBQUFBSUFHUUdRQUFBQUFBQmdBQUFBQUFBQUFBQUFBUUFBQUFBQUFBQUFBQUFBQUFBQUFBQzBDd0lBQUFDMUN4UUFBQUJEYUdWdGFXTmhiQ0JHYjNKdGRXeGhPaUMyQ3c0QUFBQkZlR0ZqZENCTllYTnpPaUMzQ3hRQUFBQk5iMnhsWTNWc1lYSWdWMlZwWjJoME9pQzRDd2NBQUFCdEwzbzZJTGtMRmdBQUFFVnNaVzFsYm5SaGJDQkJibUZzZVhOcGN6b2d1Z3NSQUFBQVFtOXBiR2x1WnlCUWIybHVkRG9ndXdzUkFBQUFUV1ZzZEdsdVp5QlFiMmx1ZERvZ3ZBc1JBQUFBUTNKcGRHbGpZV3dnVkdWdGNEb2d2UXNSQUFBQVEzSnBkR2xqWVd3Z1VISmxjem9ndmdzUUFBQUFRM0pwZEdsallXd2dWbTlzT2lDL0N4QUFBQUJIYVdKaWN5QkZibVZ5WjNrNklNQUxDUUFBQUV4dlp5QlFPaURCQ3dZQUFBQk5Vam9nd2dzUEFBQUFTR1Z1Y25rbmN5Qk1ZWGM2SU1NTEVBQUFBRWhsWVhRZ2IyWWdSbTl5YlRvZ3hBc0lBQUFBZEZCVFFUb2d4d3NJQUFBQVRHOW5Vem9neUFzSEFBQUFjRXRoT2lESkN3SUFBQURLQ3dJQUFBQUxEQUlBQVFBS0RBRUFBQWtNQVFBQURBd0ZBQUFBS0NNcEFZQVpBQUFBQkFJUUFBQUFBQUFBQUFBQW9XQjlBUURBY2dNV0NBUUFBQUFrQUJnSUJBQUFBQ1FBR1FnQUFCQUlBZ0FCQUE4SUFnQUJBQU9BRndBQUFBUUNFQUJlWDFZQjVpcm5BS0dnZVFFWjFUUUJDZ0FDQUFFQUJJQUJBQUFBQUFJSUFBZUhjd0VwMUNVQkNnQUNBQUlBQWdRQ0FBY0FLd1FDQUFJQVNBUUFBRGNFQVFBQkJvQUFBQUFBQUFJSUFHNXRkd0hKTnlJQkJBSVFBUFlWYndISk55SUJvYUI1QVJuVk5BRWpDQUVBQUFJSEFnQUFBQVVIQVFBQkFBY1BBQUVBQUFBREFHQUF5QUFBQUU1SU1na0hEd0FCQUFBQUF3QmdBTWdBQUFCT1NESUFBQUFBQklBQ0FBQUFBQUlJQU5SVGJBR21XeGtCQ2dBQ0FBTUFOd1FCQUFFQUFBU0FBd0FBQUFBQ0NBQnU3VjBCcGxzWkFRb0FBZ0FFQUFJRUFnQUhBQ3NFQWdBQ0FFZ0VBQUEzQkFFQUFRYUFBQUFBQUFBQ0NBRFYwMkVCUnI4VkFRUUNFQUJkZkZrQlJyOFZBUWdIWkFHV1hDZ0JJd2dCQUFBQ0J3SUFBQUFGQndFQUFRQUhEd0FCQUFBQUF3QmdBTWdBQUFCT1NESUpCdzhBQVFBQUFBTUFZQURJQUFBQVRrZ3lBQUFBQUFTQUJBQUFBQUFDQ0FBSGgzTUJJdU1NQVFvQUFnQUZBQUlFQWdBSEFDc0VBZ0FBQUVnRUFBQTNCQUVBQVFhQUFBQUFBQUFDQ0FCdWJYY0J3a1lKQVFRQ0VBRDJGVzhCd2tZSkFXNXRkd0dDZnhBQkl3Z0JBQUFDQndJQUFBQUFCdzBBQVFBQUFBTUFZQURJQUFBQVRna0hEUUFCQUFBQUF3QmdBTWdBQUFCT0FBQUFBQVNBQlFBQUFBQUNDQURVVTJ3Qm5tb0FBUW9BQWdBR0FEY0VBUUFCQUFBRWdBWUFBQUFBQWdnQWJ1MWRBWjVxQUFFS0FBSUFCd0EzQkFFQUFRQUFCSUFIQUFBQUFBSUlBRHU2VmdFYTh2TUFDZ0FDQUFnQU53UUJBQUVBQUFTQUNBQUFBQUFDQ0FCdTdWMEJsM25uQUFvQUFnQUpBRGNFQVFBQkFBQUVnQWtBQUFBQUFnZ0ExRk5zQVpkNTV3QUtBQUlBQ2dBM0JBRUFBUUFBQklBS0FBQUFBQUlJQUFlSGN3RWE4dk1BQ2dBQ0FBc0FOd1FCQUFFQUFBV0FEQUFBQUFvQUFnQU1BQVFHQkFBQkFBQUFCUVlFQUFJQUFBQUtCZ0VBQVFBQUJZQU5BQUFBQ2dBQ0FBMEFCQVlFQUFJQUFBQUZCZ1FBQXdBQUFBb0dBUUFCQUFBRmdBNEFBQUFLQUFJQURnQUVCZ1FBQWdBQUFBVUdCQUFFQUFBQUFBWUNBQUlBQXdZQ0FBSUFDZ1lCQUFFTEJoQUFEQUFBQUEwQUFBQVBBQUFBQUFBQUFBQUFCWUFQQUFBQUNnQUNBQThBQkFZRUFBUUFBQUFGQmdRQUJRQUFBQW9HQVFBQkFBQUZnQkFBQUFBS0FBSUFFQUFFQmdRQUJRQUFBQVVHQkFBR0FBQUFBQVlDQUFJQUF3WUNBQUVBQ2dZQkFBRUxCaEFBRlFBQUFBOEFBQUFBQUFBQUVRQUFBQUFBQllBUkFBQUFDZ0FDQUJFQUJBWUVBQVlBQUFBRkJnUUFCd0FBQUFvR0FRQUJBQUFGZ0JJQUFBQUtBQUlBRWdBRUJnUUFCd0FBQUFVR0JBQUlBQUFBQUFZQ0FBSUFBd1lDQUFFQUNnWUJBQUVMQmhBQUVRQUFBQUFBQUFBQUFBQUFFd0FBQUFBQUJZQVRBQUFBQ2dBQ0FCTUFCQVlFQUFnQUFBQUZCZ1FBQ1FBQUFBb0dBUUFCQUFBRmdCUUFBQUFLQUFJQUZBQUVCZ1FBQ1FBQUFBVUdCQUFLQUFBQUFBWUNBQUlBQXdZQ0FBRUFDZ1lCQUFFTEJoQUFFd0FBQUFBQUFBQUFBQUFBRlFBQUFBQUFCWUFWQUFBQUNnQUNBQlVBQkFZRUFBVUFBQUFGQmdRQUNnQUFBQW9HQVFBQkFBQUFBQUFBQUFBQUFBPT0=
Note on K93: QzEzSDI0TjJPfFBpY3R1cmUgMTM4fFZtcERSREF4TURBRUF3SUJBQUFBQUFBQUFBQUFBQUNBQUFBQUFBTUFGZ0FBQUVOb1pXMUVjbUYzSURJeUxqSXVNQzR6TXpBd0NBQVRBQUFBVlc1MGFYUnNaV1FnUkc5amRXMWxiblFFQWhBQVBFMVRBVC9QMndERHNud0J3REJBQVFFSkNBQUFnTFVBQUlDMUFBSUpDQUFBd0NFQUFNQzFBZzBJQVFBQkNBY0JBQUU2QkFFQUFUc0VBUUFBUlFRQkFBRThCQUVBQUVvRUFRQUFEQVlCQUFFUEJnRUFBUTBHQVFBQVFnUUJBQUJEQkFFQUFFUUVBUUFBQ2dnSUFBTUFZQURJQUFNQUN3Z0lBQU1BQUFESUFBTUFDUWdFQUFDQUFnQUlDQVFBbVprQkFBY0lCQUNabVFBQUJnZ0VBQUFBQWdBRkNBUUFabVlPQUFRSUFnQzBBQU1JQkFBQUFIZ0FJd2dCQUFVTUNBRUFBQ2dJQVFBQktRZ0JBQUVxQ0FFQUFUSUlBUUFBS3dnQkFDZ3NDQUVBQ2dJSUVBQUFBQ1FBQUFBa0FBQUFKQUFBQUNRQUFRTUNBQUFBQWdNQ0FBRUFBQU15QUFnQS8vLy8vLy8vQUFBQUFBQUEvLzhBQUFBQS8vLy8vd0FBQUFELy93QUFBQUQvLy8vL0FBQUFBUC8vLy84QUFQLy9BQUVQQUFBQUFRQURBT1FFQlFCQmNtbGhiQUFJZUFBQUF3QUFBU0FCSUFBQUFBQUxaZ2lnLzRUL2lBdmpDUmdEWndVbkEvd0FBZ0FBQVNBQklBQUFBQUFMWmdpZ0FBRUFBQUJrQUFBQUFRQUJBUUVBQUFBQkp3OEFBUUFCQUFBQUFBQUFBQUFBQUFBQUFBSUFHUUdRQUFBQUFBQmdBQUFBQUFBQUFBQUFBUUFBQUFBQUFBQUFBQUFBQUFBQUFBQzBDd0lBQUFDMUN4UUFBQUJEYUdWdGFXTmhiQ0JHYjNKdGRXeGhPaUMyQ3c0QUFBQkZlR0ZqZENCTllYTnpPaUMzQ3hRQUFBQk5iMnhsWTNWc1lYSWdWMlZwWjJoME9pQzRDd2NBQUFCdEwzbzZJTGtMRmdBQUFFVnNaVzFsYm5SaGJDQkJibUZzZVhOcGN6b2d1Z3NSQUFBQVFtOXBiR2x1WnlCUWIybHVkRG9ndXdzUkFBQUFUV1ZzZEdsdVp5QlFiMmx1ZERvZ3ZBc1JBQUFBUTNKcGRHbGpZV3dnVkdWdGNEb2d2UXNSQUFBQVEzSnBkR2xqWVd3Z1VISmxjem9ndmdzUUFBQUFRM0pwZEdsallXd2dWbTlzT2lDL0N4QUFBQUJIYVdKaWN5QkZibVZ5WjNrNklNQUxDUUFBQUV4dlp5QlFPaURCQ3dZQUFBQk5Vam9nd2dzUEFBQUFTR1Z1Y25rbmN5Qk1ZWGM2SU1NTEVBQUFBRWhsWVhRZ2IyWWdSbTl5YlRvZ3hBc0lBQUFBZEZCVFFUb2d4d3NJQUFBQVRHOW5Vem9neUFzSEFBQUFjRXRoT2lESkN3SUFBQURLQ3dJQUFBQUxEQUlBQVFBS0RBRUFBQWtNQVFBQURBd0ZBQUFBS0NNcEFZQW1BQUFBQkFJUUFBQUFBQUFBQUFBQXczS0FBUUFBaHdNV0NBUUFBQUFrQUJnSUJBQUFBQ1FBR1FnQUFCQUlBZ0FCQUE4SUFnQUJBQU9BSkFBQUFBUUNFQUE4VFZNQlA4L2JBTU95ZkFIQU1FQUJDZ0FDQUFFQUJJQUJBQUFBQUFJSUFFemJXZ0VBQUE0QkNnQUNBQUlBQWdRQ0FBZ0FLd1FDQUFBQVNBUUFBRGNFQVFBQkJvQUFBQUFBQUFJSUFMUEJYZ0ZnSEFvQkJBSVFBRjFNVmdGZ0hBb0JUTnRlQWFEakVRRWpDQUVBQUFJSEFnQUFBQUFIRFFBQkFBQUFBd0JnQU1nQUFBQlBDUWNOQUFFQUFBQURBR0FBeUFBQUFFOEFBQUFBQklBQ0FBQUFBQUlJQUxKQmFRRUFBQTRCQ2dBQ0FBTUFOd1FCQUFFQUFBU0FBd0FBQUFBQ0NBRGxkSEFCZzNnYUFRb0FBZ0FFQUFJRUFnQUhBQ3NFQWdBQkFFZ0VBQUEzQkFFQUFRYUFBQUFBQUFBQ0NBQk1XM1FCSTl3V0FRUUNFQURVQTJ3Qkk5d1dBY095ZkFIakZCNEJJd2dCQUFBQ0J3SUFBQUFGQndFQUJRUUhCZ0FDQUFJQUF3QUFCdzRBQVFBQUFBTUFZQURJQUFBQVRrZ0pCdzRBQVFBQUFBTUFZQURJQUFBQVRrZ0FBQUFBQklBRUFBQUFBQUlJQUxKQmFRRUg4U1lCQ2dBQ0FBVUFOd1FCQUFFQUFBU0FCUUFBQUFBQ0NBQk0yMW9CQi9FbUFRb0FBZ0FHQURjRUFRQUJBQUFFZ0FZQUFBQUFBZ2dBR2FoVEFZdHBNd0VLQUFJQUJ3QTNCQUVBQVFBQUJJQUhBQUFBQUFJSUFFemJXZ0VQNGo4QkNnQUNBQWdBTndRQkFBRUFBQVNBQ0FBQUFBQUNDQUN5UVdrQkQrSS9BUW9BQWdBSkFEY0VBUUFCQUFBRWdBa0FBQUFBQWdnQTVYUndBWXRwTXdFS0FBSUFDZ0EzQkFFQUFRQUFCSUFLQUFBQUFBSUlBT1YwY0FGOGh3RUJDZ0FDQUFzQUFnUUNBQWNBS3dRQ0FBRUFTQVFBQURjRUFRQUJCb0FBQUFBQUFBSUlBRXhiZEFFYzYvMEFCQUlRQU5RRGJBRWM2LzBBdzdKOEFkd2pCUUVqQ0FFQUFBSUhBZ0FBQUFVSEFRQUZCQWNHQUFJQUFnQURBQUFIRGdBQkFBQUFBd0JnQU1nQUFBQk9TQWtIRGdBQkFBQUFBd0JnQU1nQUFBQk9TQUFBQUFBRWdBc0FBQUFBQWdnQXNrRnBBZmdPOVFBS0FBSUFEQUEzQkFFQUFRQUFCSUFNQUFBQUFBSUlBT1YwY0FGMGx1Z0FDZ0FDQUEwQU53UUJBQUVBQUFTQURRQUFBQUFDQ0FDeVFXa0I4QjNjQUFvQUFnQU9BRGNFQVFBQkFBQUVnQTRBQUFBQUFnZ0FUTnRhQWZBZDNBQUtBQUlBRHdBM0JBRUFBUUFBQklBUEFBQUFBQUlJQUJtb1V3RjBsdWdBQ2dBQ0FCQUFOd1FCQUFFQUFBU0FFQUFBQUFBQ0NBQk0yMW9CK0E3MUFBb0FBZ0FSQURjRUFRQUJBQUFGZ0JJQUFBQUtBQUlBRWdBRUJnUUFBUUFBQUFVR0JBQUNBQUFBQUFZQ0FBSUFDZ1lCQUFFQUFBV0FFd0FBQUFvQUFnQVRBQVFHQkFBQ0FBQUFCUVlFQUFNQUFBQUtCZ0VBQVFBQUJZQVVBQUFBQ2dBQ0FCUUFCQVlFQUFNQUFBQUZCZ1FBQkFBQUFBb0dBUUFCQUFBRmdCVUFBQUFLQUFJQUZRQUVCZ1FBQkFBQUFBVUdCQUFGQUFBQUNnWUJBQUVBQUFXQUZnQUFBQW9BQWdBV0FBUUdCQUFGQUFBQUJRWUVBQVlBQUFBS0JnRUFBUUFBQllBWEFBQUFDZ0FDQUJjQUJBWUVBQVlBQUFBRkJnUUFCd0FBQUFvR0FRQUJBQUFGZ0JnQUFBQUtBQUlBR0FBRUJnUUFCd0FBQUFVR0JBQUlBQUFBQ2dZQkFBRUFBQVdBR1FBQUFBb0FBZ0FaQUFRR0JBQUlBQUFBQlFZRUFBa0FBQUFLQmdFQUFRQUFCWUFhQUFBQUNnQUNBQm9BQkFZRUFBUUFBQUFGQmdRQUNRQUFBQW9HQVFBQkFBQUZnQnNBQUFBS0FBSUFHd0FFQmdRQUFnQUFBQVVHQkFBS0FBQUFDZ1lCQUFFQUFBV0FIQUFBQUFvQUFnQWNBQVFHQkFBS0FBQUFCUVlFQUFzQUFBQUtCZ0VBQVFBQUJZQWRBQUFBQ2dBQ0FCMEFCQVlFQUFzQUFBQUZCZ1FBREFBQUFBb0dBUUFCQUFBRmdCNEFBQUFLQUFJQUhnQUVCZ1FBREFBQUFBVUdCQUFOQUFBQUNnWUJBQUVBQUFXQUh3QUFBQW9BQWdBZkFBUUdCQUFOQUFBQUJRWUVBQTRBQUFBS0JnRUFBUUFBQllBZ0FBQUFDZ0FDQUNBQUJBWUVBQTRBQUFBRkJnUUFEd0FBQUFvR0FRQUJBQUFGZ0NFQUFBQUtBQUlBSVFBRUJnUUFEd0FBQUFVR0JBQVFBQUFBQ2dZQkFBRUFBQVdBSWdBQUFBb0FBZ0FpQUFRR0JBQUxBQUFBQlFZRUFCQUFBQUFLQmdFQUFRQUFBQUFBQUFBQUFBQT0=
Note on K94: QzE1SDE2TjJPfFBpY3R1cmUgMTQwfFZtcERSREF4TURBRUF3SUJBQUFBQUFBQUFBQUFBQUNBQUFBQUFBTUFGZ0FBQUVOb1pXMUVjbUYzSURJeUxqSXVNQzR6TXpBd0NBQVRBQUFBVlc1MGFYUnNaV1FnUkc5amRXMWxiblFFQWhBQWVFZE1BVC9QMndDSHVJTUJ3REJBQVFFSkNBQUFnTFVBQUlDMUFBSUpDQUFBd0NFQUFNQzFBZzBJQVFBQkNBY0JBQUU2QkFFQUFUc0VBUUFBUlFRQkFBRThCQUVBQUVvRUFRQUFEQVlCQUFFUEJnRUFBUTBHQVFBQVFnUUJBQUJEQkFFQUFFUUVBUUFBQ2dnSUFBTUFZQURJQUFNQUN3Z0lBQU1BQUFESUFBTUFDUWdFQUFDQUFnQUlDQVFBbVprQkFBY0lCQUNabVFBQUJnZ0VBQUFBQWdBRkNBUUFabVlPQUFRSUFnQzBBQU1JQkFBQUFIZ0FJd2dCQUFVTUNBRUFBQ2dJQVFBQktRZ0JBQUVxQ0FFQUFUSUlBUUFBS3dnQkFDZ3NDQUVBQ2dJSUVBQUFBQ1FBQUFBa0FBQUFKQUFBQUNRQUFRTUNBQUFBQWdNQ0FBRUFBQU15QUFnQS8vLy8vLy8vQUFBQUFBQUEvLzhBQUFBQS8vLy8vd0FBQUFELy93QUFBQUQvLy8vL0FBQUFBUC8vLy84QUFQLy9BQUVQQUFBQUFRQURBT1FFQlFCQmNtbGhiQUFJZUFBQUF3QUFBU0FCSUFBQUFBQUxaZ2lnLzRUL2lBdmpDUmdEWndVbkEvd0FBZ0FBQVNBQklBQUFBQUFMWmdpZ0FBRUFBQUJrQUFBQUFRQUJBUUVBQUFBQkp3OEFBUUFCQUFBQUFBQUFBQUFBQUFBQUFBSUFHUUdRQUFBQUFBQmdBQUFBQUFBQUFBQUFBUUFBQUFBQUFBQUFBQUFBQUFBQUFBQzBDd0lBQUFDMUN4UUFBQUJEYUdWdGFXTmhiQ0JHYjNKdGRXeGhPaUMyQ3c0QUFBQkZlR0ZqZENCTllYTnpPaUMzQ3hRQUFBQk5iMnhsWTNWc1lYSWdWMlZwWjJoME9pQzRDd2NBQUFCdEwzbzZJTGtMRmdBQUFFVnNaVzFsYm5SaGJDQkJibUZzZVhOcGN6b2d1Z3NSQUFBQVFtOXBiR2x1WnlCUWIybHVkRG9ndXdzUkFBQUFUV1ZzZEdsdVp5QlFiMmx1ZERvZ3ZBc1JBQUFBUTNKcGRHbGpZV3dnVkdWdGNEb2d2UXNSQUFBQVEzSnBkR2xqWVd3Z1VISmxjem9ndmdzUUFBQUFRM0pwZEdsallXd2dWbTlzT2lDL0N4QUFBQUJIYVdKaWN5QkZibVZ5WjNrNklNQUxDUUFBQUV4dlp5QlFPaURCQ3dZQUFBQk5Vam9nd2dzUEFBQUFTR1Z1Y25rbmN5Qk1ZWGM2SU1NTEVBQUFBRWhsWVhRZ2IyWWdSbTl5YlRvZ3hBc0lBQUFBZEZCVFFUb2d4d3NJQUFBQVRHOW5Vem9neUFzSEFBQUFjRXRoT2lESkN3SUFBQURLQ3dJQUFBQUxEQUlBQVFBS0RBRUFBQWtNQVFBQURBd0ZBQUFBS0NNcEFZQXFBQUFBQkFJUUFBQUFBQUFBQUFBQWgzaUhBUUFBcUFNV0NBUUFBQUFrQUJnSUJBQUFBQ1FBR1FnQUFCQUlBZ0FCQUE4SUFnQUJBQU9BS0FBQUFBUUNFQUI0UjB3QlA4L2JBSWU0Z3dIQU1FQUJDZ0FDQUFFQUJJQUJBQUFBQUFJSUFIaEhUQUdEZUJvQkNnQUNBQUlBTndRQkFBRUFBQVNBQWdBQUFBQUNDQURlclZvQmczZ2FBUW9BQWdBREFEY0VBUUFCQUFBRWdBTUFBQUFBQWdnQUVlRmhBUWZ4SmdFS0FBSUFCQUEzQkFFQUFRQUFCSUFFQUFBQUFBSUlBTjZ0V2dHTGFUTUJDZ0FDQUFVQU53UUJBQUVBQUFTQUJRQUFBQUFDQ0FBUjRXRUJEK0kvQVFvQUFnQUdBRGNFQVFBQkFBQUVnQVlBQUFBQUFnZ0FkMGR3QVEvaVB3RUtBQUlBQndBM0JBRUFBUUFBQklBSEFBQUFBQUlJQUtwNmR3R0xhVE1CQ2dBQ0FBZ0FOd1FCQUFFQUFBU0FDQUFBQUFBQ0NBQjNSM0FCQi9FbUFRb0FBZ0FKQURjRUFRQUJBQUFFZ0FrQUFBQUFBZ2dBcW5wM0FZTjRHZ0VLQUFJQUNnQUNCQUlBQndBckJBSUFBUUJJQkFBQU53UUJBQUVHZ0FBQUFBQUFBZ2dBRUdGN0FTUGNGZ0VFQWhBQW1RbHpBU1BjRmdHSHVJTUI0eFFlQVNNSUFRQUFBZ2NDQUFBQUJRY0JBQVVFQndZQUFnQUNBQU1BQUFjT0FBRUFBQUFEQUdBQXlBQUFBRTVJQ1FjT0FBRUFBQUFEQUdBQXlBQUFBRTVJQUFBQUFBU0FDZ0FBQUFBQ0NBQjNSM0FCQUFBT0FRb0FBZ0FMQURjRUFRQUJBQUFFZ0FzQUFBQUFBZ2dBRWVGaEFRQUFEZ0VLQUFJQURBQUNCQUlBQ0FBckJBSUFBQUJJQkFBQU53UUJBQUVHZ0FBQUFBQUFBZ2dBZDhkbEFXQWNDZ0VFQWhBQUlsSmRBV0FjQ2dFUjRXVUJvT01SQVNNSUFRQUFBZ2NDQUFBQUFBY05BQUVBQUFBREFHQUF5QUFBQUU4SkJ3MEFBUUFBQUFNQVlBRElBQUFBVHdBQUFBQUVnQXdBQUFBQUFnZ0FxbnAzQVh5SEFRRUtBQUlBRFFBQ0JBSUFCd0FyQkFJQUFRQklCQUFBTndRQkFBRUdnQUFBQUFBQUFnZ0FFR0Y3QVJ6ci9RQUVBaEFBbVFsekFSenIvUUNIdUlNQjNDTUZBU01JQVFBQUFnY0NBQUFBQlFjQkFBVUVCd1lBQWdBQ0FBTUFBQWNPQUFFQUFBQURBR0FBeUFBQUFFNUlDUWNPQUFFQUFBQURBR0FBeUFBQUFFNUlBQUFBQUFTQURRQUFBQUFDQ0FCM1IzQUIrQTcxQUFvQUFnQU9BRGNFQVFBQkFBQUVnQTRBQUFBQUFnZ0FxbnAzQVhTVzZBQUtBQUlBRHdBM0JBRUFBUUFBQklBUEFBQUFBQUlJQUhkSGNBSHdIZHdBQ2dBQ0FCQUFOd1FCQUFFQUFBU0FFQUFBQUFBQ0NBQVI0V0VCOEIzY0FBb0FBZ0FSQURjRUFRQUJBQUFFZ0JFQUFBQUFBZ2dBM3ExYUFYU1c2QUFLQUFJQUVnQTNCQUVBQVFBQUJJQVNBQUFBQUFJSUFCSGhZUUg0RHZVQUNnQUNBQk1BTndRQkFBRUFBQVdBRkFBQUFBb0FBZ0FVQUFRR0JBQUJBQUFBQlFZRUFBSUFBQUFLQmdFQUFRQUFCWUFWQUFBQUNnQUNBQlVBQkFZRUFBSUFBQUFGQmdRQUF3QUFBQW9HQVFBQkFBQUZnQllBQUFBS0FBSUFGZ0FFQmdRQUF3QUFBQVVHQkFBRUFBQUFBQVlDQUFJQUF3WUNBQUlBQ2dZQkFBRUxCaEFBRlFBQUFCc0FBQUFYQUFBQUFBQUFBQUFBQllBWEFBQUFDZ0FDQUJjQUJBWUVBQVFBQUFBRkJnUUFCUUFBQUFvR0FRQUJBQUFGZ0JnQUFBQUtBQUlBR0FBRUJnUUFCUUFBQUFVR0JBQUdBQUFBQUFZQ0FBSUFBd1lDQUFJQUNnWUJBQUVMQmhBQUFBQUFBQmNBQUFBWkFBQUFBQUFBQUFBQUJZQVpBQUFBQ2dBQ0FCa0FCQVlFQUFZQUFBQUZCZ1FBQndBQUFBb0dBUUFCQUFBRmdCb0FBQUFLQUFJQUdnQUVCZ1FBQndBQUFBVUdCQUFJQUFBQUFBWUNBQUlBQXdZQ0FBSUFDZ1lCQUFFTEJoQUFBQUFBQUJrQUFBQWJBQUFBSEFBQUFBQUFCWUFiQUFBQUNnQUNBQnNBQkFZRUFBTUFBQUFGQmdRQUNBQUFBQW9HQVFBQkFBQUZnQndBQUFBS0FBSUFIQUFFQmdRQUNBQUFBQVVHQkFBSkFBQUFDZ1lCQUFFQUFBV0FIUUFBQUFvQUFnQWRBQVFHQkFBSkFBQUFCUVlFQUFvQUFBQUtCZ0VBQVFBQUJZQWVBQUFBQ2dBQ0FCNEFCQVlFQUFvQUFBQUZCZ1FBQ3dBQUFBQUdBZ0FDQUFvR0FRQUJBQUFGZ0I4QUFBQUtBQUlBSHdBRUJnUUFDZ0FBQUFVR0JBQU1BQUFBQ2dZQkFBRUFBQVdBSUFBQUFBb0FBZ0FnQUFRR0JBQU1BQUFBQlFZRUFBMEFBQUFLQmdFQUFRQUFCWUFoQUFBQUNnQUNBQ0VBQkFZRUFBMEFBQUFGQmdRQURnQUFBQUFHQWdBQ0FBTUdBZ0FDQUFvR0FRQUJDd1lRQUNBQUFBQW1BQUFBSWdBQUFBQUFBQUFBQUFXQUlnQUFBQW9BQWdBaUFBUUdCQUFPQUFBQUJRWUVBQThBQUFBS0JnRUFBUUFBQllBakFBQUFDZ0FDQUNNQUJBWUVBQThBQUFBRkJnUUFFQUFBQUFBR0FnQUNBQU1HQWdBQ0FBb0dBUUFCQ3dZUUFBQUFBQUFpQUFBQUpBQUFBQUFBQUFBQUFBV0FKQUFBQUFvQUFnQWtBQVFHQkFBUUFBQUFCUVlFQUJFQUFBQUtCZ0VBQVFBQUJZQWxBQUFBQ2dBQ0FDVUFCQVlFQUJFQUFBQUZCZ1FBRWdBQUFBQUdBZ0FDQUFNR0FnQUNBQW9HQVFBQkN3WVFBQUFBQUFBa0FBQUFKZ0FBQUFBQUFBQUFBQVdBSmdBQUFBb0FBZ0FtQUFRR0JBQU5BQUFBQlFZRUFCSUFBQUFLQmdFQUFRQUFBQUFBQUFBQUFBQT0=
Note on K95: QzE5SDE3TjN8UGljdHVyZSA4N3xWbXBEUkRBeE1EQUVBd0lCQUFBQUFBQUFBQUFBQUFDQUFBQUFBQU1BRmdBQUFFTm9aVzFFY21GM0lESXlMakl1TUM0ek16QXdDQUFUQUFBQVZXNTBhWFJzWldRZ1JHOWpkVzFsYm5RRUFoQUFWdGc0QVlFTDRnQ3BKNWNCZnZRNUFRRUpDQUFBZ0xVQUFJQzFBQUlKQ0FBQXdDRUFBTUMxQWcwSUFRQUJDQWNCQUFFNkJBRUFBVHNFQVFBQVJRUUJBQUU4QkFFQUFFb0VBUUFBREFZQkFBRVBCZ0VBQVEwR0FRQUFRZ1FCQUFCREJBRUFBRVFFQVFBQUNnZ0lBQU1BWUFESUFBTUFDd2dJQUFNQUFBRElBQU1BQ1FnRUFBQ0FBZ0FJQ0FRQW1aa0JBQWNJQkFDWm1RQUFCZ2dFQUFBQUFnQUZDQVFBWm1ZT0FBUUlBZ0MwQUFNSUJBQUFBSGdBSXdnQkFBVU1DQUVBQUNnSUFRQUJLUWdCQUFFcUNBRUFBVElJQVFBQUt3Z0JBQ2dzQ0FFQUNnSUlFQUFBQUNRQUFBQWtBQUFBSkFBQUFDUUFBUU1DQUFBQUFnTUNBQUVBQUFNeUFBZ0EvLy8vLy8vL0FBQUFBQUFBLy84QUFBQUEvLy8vL3dBQUFBRC8vd0FBQUFELy8vLy9BQUFBQVAvLy8vOEFBUC8vQUFFUEFBQUFBUUFEQU9RRUJRQkJjbWxoYkFBSWVBQUFBd0FBQVNBQklBQUFBQUFMWmdpZy80VC9pQXZqQ1JnRFp3VW5BL3dBQWdBQUFTQUJJQUFBQUFBTFpnaWdBQUVBQUFCa0FBQUFBUUFCQVFFQUFBQUJKdzhBQVFBQkFBQUFBQUFBQUFBQUFBQUFBQUlBR1FHUUFBQUFBQUJnQUFBQUFBQUFBQUFBQVFBQUFBQUFBQUFBQUFBQUFBQUFBQUMwQ3dJQUFBQzFDeFFBQUFCRGFHVnRhV05oYkNCR2IzSnRkV3hoT2lDMkN3NEFBQUJGZUdGamRDQk5ZWE56T2lDM0N4UUFBQUJOYjJ4bFkzVnNZWElnVjJWcFoyaDBPaUM0Q3djQUFBQnRMM282SUxrTEZnQUFBRVZzWlcxbGJuUmhiQ0JCYm1Gc2VYTnBjem9ndWdzUkFBQUFRbTlwYkdsdVp5QlFiMmx1ZERvZ3V3c1JBQUFBVFdWc2RHbHVaeUJRYjJsdWREb2d2QXNSQUFBQVEzSnBkR2xqWVd3Z1ZHVnRjRG9ndlFzUkFBQUFRM0pwZEdsallXd2dVSEpsY3pvZ3Znc1FBQUFBUTNKcGRHbGpZV3dnVm05c09pQy9DeEFBQUFCSGFXSmljeUJGYm1WeVozazZJTUFMQ1FBQUFFeHZaeUJRT2lEQkN3WUFBQUJOVWpvZ3dnc1BBQUFBU0dWdWNua25jeUJNWVhjNklNTUxFQUFBQUVobFlYUWdiMllnUm05eWJUb2d4QXNJQUFBQWRGQlRRVG9neHdzSUFBQUFURzluVXpvZ3lBc0hBQUFBY0V0aE9pREpDd0lBQUFES0N3SUFBQUFMREFJQUFRQUtEQUVBQUFrTUFRQUFEQXdGQUFBQUtDTXBBWUF6QUFBQUJBSVFBQUFBQUFBQUFBQUFxZWVhQVFEQTBnTVdDQVFBQUFBa0FCZ0lCQUFBQUNRQUdRZ0FBQkFJQWdBQkFBOElBZ0FCQUFPQU1RQUFBQVFDRUFCVzJEZ0JnUXZpQUtrbmx3Ris5RGtCQ2dBQ0FBRUFCSUFCQUFBQUFBSUlBR1ptWkFHK3d3Y0JDZ0FDQUFJQUFnUUNBQWNBS3dRQ0FBRUFTQVFBQURjRUFRQUJCb0FBQUFBQUFBSUlBRlgxWHdGZUp3UUJCQUlRQU4yZFZ3RmVKd1FCekV4b0FSNWdDd0VqQ0FFQUFBSUhBZ0FBQUFVSEFRQUVCQWNHQUFJQUFnQUVBQUFIRGdBQkFBQUFBd0JnQU1nQUFBQk9TQWtIRGdBQkFBQUFBd0JnQU1nQUFBQk9TQUFBQUFBRWdBSUFBQUFBQWdnQW1abHJBVUU4RkFFS0FBSUFBd0EzQkFFQUFRQUFCSUFEQUFBQUFBSUlBR1ptWkFIRnRDQUJDZ0FDQUFRQUFnUUNBQWNBS3dRQ0FBRUFTQVFBQURjRUFRQUJCb0FBQUFBQUFBSUlBTXhNYUFGbEdCMEJCQUlRQUZYMVh3RmxHQjBCekV4b0FlV0pLd0VqQ0FFQUFBSUhBZ0FBQUFVSEFRQUJBQWNPQUFFQUFBQURBR0FBeUFBQUFFNUlDUWNPQUFFQUFBQURBR0FBeUFBQUFFNUlBQUFBQUFTQUJBQUFBQUFDQ0FBQUFGWUJ4YlFnQVFvQUFnQUZBRGNFQVFBQkFBQUVnQVVBQUFBQUFnZ0F6Y3hPQVVrdExRRUtBQUlBQmdBM0JBRUFBUUFBQklBR0FBQUFBQUlJQUdkbVFBRkpMUzBCQ2dBQ0FBY0FOd1FCQUFFQUFBU0FCd0FBQUFBQ0NBQTBNemtCeGJRZ0FRb0FBZ0FJQURjRUFRQUJBQUFFZ0FnQUFBQUFBZ2dBWjJaQUFVRThGQUVLQUFJQUNRQTNCQUVBQVFBQUJJQUpBQUFBQUFJSUFNM01UZ0ZCUEJRQkNnQUNBQW9BTndRQkFBRUFBQVNBQ2dBQUFBQUNDQUQvLzNrQlFUd1VBUW9BQWdBTEFBSUVBZ0FIQUNzRUFnQUFBRWdFQUFBM0JBRUFBUWFBQUFBQUFBQUNDQUJsNW4wQjRaOFFBUVFDRUFEdWpuVUI0WjhRQVdYbWZRR2gyQmNCSXdnQkFBQUNCd0lBQUFBQUJ3MEFBUUFBQUFNQVlBRElBQUFBVGdrSERRQUJBQUFBQXdCZ0FNZ0FBQUJPQUFBQUFBU0FDd0FBQUFBQ0NBQXlNNEVCeGJRZ0FRb0FBZ0FNQURjRUFRQUJBQUFFZ0F3QUFBQUFBZ2dBLy85NUFVa3RMUUVLQUFJQURRQTNCQUVBQVFBQUJJQU5BQUFBQUFJSUFESXpnUUhOcFRrQkNnQUNBQTRBTndRQkFBRUFBQVNBRGdBQUFBQUNDQUNZbVk4QnphVTVBUW9BQWdBUEFEY0VBUUFCQUFBRWdBOEFBQUFBQWdnQXk4eVdBVWt0TFFFS0FBSUFFQUEzQkFFQUFRQUFCSUFRQUFBQUFBSUlBSmlaandIRnRDQUJDZ0FDQUJFQU53UUJBQUVBQUFTQUVRQUFBQUFDQ0FDWm1Xc0JPa3Y3QUFvQUFnQVNBRGNFQVFBQkFBQUVnQklBQUFBQUFnZ0EvLzk1QVRwTCt3QUtBQUlBRXdBM0JBRUFBUUFBQklBVEFBQUFBQUlJQURJemdRRzIwdTRBQ2dBQ0FCUUFOd1FCQUFFQUFBU0FGQUFBQUFBQ0NBRC8vM2tCTWxyaUFBb0FBZ0FWQURjRUFRQUJBQUFFZ0JVQUFBQUFBZ2dBbVpsckFUSmE0Z0FLQUFJQUZnQTNCQUVBQVFBQUJJQVdBQUFBQUFJSUFHWm1aQUcyMHU0QUNnQUNBQmNBTndRQkFBRUFBQVdBR0FBQUFBb0FBZ0FZQUFRR0JBQUJBQUFBQlFZRUFBSUFBQUFLQmdFQUFRQUFCWUFaQUFBQUNnQUNBQmtBQkFZRUFBSUFBQUFGQmdRQUF3QUFBQW9HQVFBQkFBQUZnQm9BQUFBS0FBSUFHZ0FFQmdRQUF3QUFBQVVHQkFBRUFBQUFDZ1lCQUFFQUFBV0FHd0FBQUFvQUFnQWJBQVFHQkFBRUFBQUFCUVlFQUFVQUFBQUFCZ0lBQWdBREJnSUFBUUFLQmdFQUFRc0dFQUFnQUFBQUdnQUFBQUFBQUFBY0FBQUFBQUFGZ0J3QUFBQUtBQUlBSEFBRUJnUUFCUUFBQUFVR0JBQUdBQUFBQ2dZQkFBRUFBQVdBSFFBQUFBb0FBZ0FkQUFRR0JBQUdBQUFBQlFZRUFBY0FBQUFBQmdJQUFnQURCZ0lBQVFBS0JnRUFBUXNHRUFBY0FBQUFBQUFBQUFBQUFBQWVBQUFBQUFBRmdCNEFBQUFLQUFJQUhnQUVCZ1FBQndBQUFBVUdCQUFJQUFBQUNnWUJBQUVBQUFXQUh3QUFBQW9BQWdBZkFBUUdCQUFJQUFBQUJRWUVBQWtBQUFBQUJnSUFBZ0FEQmdJQUFRQUtCZ0VBQVFzR0VBQWVBQUFBQUFBQUFBQUFBQUFnQUFBQUFBQUZnQ0FBQUFBS0FBSUFJQUFFQmdRQUJBQUFBQVVHQkFBSkFBQUFDZ1lCQUFFQUFBV0FJUUFBQUFvQUFnQWhBQVFHQkFBQ0FBQUFCUVlFQUFvQUFBQUFCZ0lBQWdBREJnSUFBUUFLQmdFQUFRc0dFQUFaQUFBQUdBQUFBQUFBQUFBaUFBQUFBQUFGZ0NJQUFBQUtBQUlBSWdBRUJnUUFDZ0FBQUFVR0JBQUxBQUFBQ2dZQkFBRUFBQVdBSXdBQUFBb0FBZ0FqQUFRR0JBQUxBQUFBQlFZRUFBd0FBQUFBQmdJQUFnQURCZ0lBQWdBS0JnRUFBUXNHRUFBaUFBQUFLQUFBQUNRQUFBQUFBQUFBQUFBRmdDUUFBQUFLQUFJQUpBQUVCZ1FBREFBQUFBVUdCQUFOQUFBQUNnWUJBQUVBQUFXQUpRQUFBQW9BQWdBbEFBUUdCQUFOQUFBQUJRWUVBQTRBQUFBQUJnSUFBZ0FEQmdJQUFnQUtCZ0VBQVFzR0VBQUFBQUFBSkFBQUFDWUFBQUFBQUFBQUFBQUZnQ1lBQUFBS0FBSUFKZ0FFQmdRQURnQUFBQVVHQkFBUEFBQUFDZ1lCQUFFQUFBV0FKd0FBQUFvQUFnQW5BQVFHQkFBUEFBQUFCUVlFQUJBQUFBQUFCZ0lBQWdBREJnSUFBZ0FLQmdFQUFRc0dFQUFBQUFBQUpnQUFBQ2dBQUFBQUFBQUFBQUFGZ0NnQUFBQUtBQUlBS0FBRUJnUUFDd0FBQUFVR0JBQVFBQUFBQ2dZQkFBRUFBQVdBS1FBQUFBb0FBZ0FwQUFRR0JBQUJBQUFBQlFZRUFCRUFBQUFLQmdFQUFRQUFCWUFxQUFBQUNnQUNBQ29BQkFZRUFCRUFBQUFGQmdRQUVnQUFBQUFHQWdBQ0FBTUdBZ0FDQUFvR0FRQUJDd1lRQUNrQUFBQXZBQUFBS3dBQUFBQUFBQUFBQUFXQUt3QUFBQW9BQWdBckFBUUdCQUFTQUFBQUJRWUVBQk1BQUFBS0JnRUFBUUFBQllBc0FBQUFDZ0FDQUN3QUJBWUVBQk1BQUFBRkJnUUFGQUFBQUFBR0FnQUNBQU1HQWdBQ0FBb0dBUUFCQ3dZUUFBQUFBQUFyQUFBQUxRQUFBQUFBQUFBQUFBV0FMUUFBQUFvQUFnQXRBQVFHQkFBVUFBQUFCUVlFQUJVQUFBQUtCZ0VBQVFBQUJZQXVBQUFBQ2dBQ0FDNEFCQVlFQUJVQUFBQUZCZ1FBRmdBQUFBQUdBZ0FDQUFNR0FnQUNBQW9HQVFBQkN3WVFBQUFBQUFBdEFBQUFMd0FBQUFBQUFBQUFBQVdBTHdBQUFBb0FBZ0F2QUFRR0JBQVJBQUFBQlFZRUFCWUFBQUFLQmdFQUFRQUFBQUFBQUFBQUFBQT0=
Note on K96: QzExSDE2TjJPfFBpY3R1cmUgMTQyfFZtcERSREF4TURBRUF3SUJBQUFBQUFBQUFBQUFBQUNBQUFBQUFBTUFGZ0FBQUVOb1pXMUVjbUYzSURJeUxqSXVNQzR6TXpBd0NBQVRBQUFBVlc1MGFYUnNaV1FnUkc5amRXMWxiblFFQWhBQUhYNU9BYWNmNGdEaWdZRUJXT0E1QVFFSkNBQUFnTFVBQUlDMUFBSUpDQUFBd0NFQUFNQzFBZzBJQVFBQkNBY0JBQUU2QkFFQUFUc0VBUUFBUlFRQkFBRThCQUVBQUVvRUFRQUFEQVlCQUFFUEJnRUFBUTBHQVFBQVFnUUJBQUJEQkFFQUFFUUVBUUFBQ2dnSUFBTUFZQURJQUFNQUN3Z0lBQU1BQUFESUFBTUFDUWdFQUFDQUFnQUlDQVFBbVprQkFBY0lCQUNabVFBQUJnZ0VBQUFBQWdBRkNBUUFabVlPQUFRSUFnQzBBQU1JQkFBQUFIZ0FJd2dCQUFVTUNBRUFBQ2dJQVFBQktRZ0JBQUVxQ0FFQUFUSUlBUUFBS3dnQkFDZ3NDQUVBQ2dJSUVBQUFBQ1FBQUFBa0FBQUFKQUFBQUNRQUFRTUNBQUFBQWdNQ0FBRUFBQU15QUFnQS8vLy8vLy8vQUFBQUFBQUEvLzhBQUFBQS8vLy8vd0FBQUFELy93QUFBQUQvLy8vL0FBQUFBUC8vLy84QUFQLy9BQUVQQUFBQUFRQURBT1FFQlFCQmNtbGhiQUFJZUFBQUF3QUFBU0FCSUFBQUFBQUxaZ2lnLzRUL2lBdmpDUmdEWndVbkEvd0FBZ0FBQVNBQklBQUFBQUFMWmdpZ0FBRUFBQUJrQUFBQUFRQUJBUUVBQUFBQkp3OEFBUUFCQUFBQUFBQUFBQUFBQUFBQUFBSUFHUUdRQUFBQUFBQmdBQUFBQUFBQUFBQUFBUUFBQUFBQUFBQUFBQUFBQUFBQUFBQzBDd0lBQUFDMUN4UUFBQUJEYUdWdGFXTmhiQ0JHYjNKdGRXeGhPaUMyQ3c0QUFBQkZlR0ZqZENCTllYTnpPaUMzQ3hRQUFBQk5iMnhsWTNWc1lYSWdWMlZwWjJoME9pQzRDd2NBQUFCdEwzbzZJTGtMRmdBQUFFVnNaVzFsYm5SaGJDQkJibUZzZVhOcGN6b2d1Z3NSQUFBQVFtOXBiR2x1WnlCUWIybHVkRG9ndXdzUkFBQUFUV1ZzZEdsdVp5QlFiMmx1ZERvZ3ZBc1JBQUFBUTNKcGRHbGpZV3dnVkdWdGNEb2d2UXNSQUFBQVEzSnBkR2xqWVd3Z1VISmxjem9ndmdzUUFBQUFRM0pwZEdsallXd2dWbTlzT2lDL0N4QUFBQUJIYVdKaWN5QkZibVZ5WjNrNklNQUxDUUFBQUV4dlp5QlFPaURCQ3dZQUFBQk5Vam9nd2dzUEFBQUFTR1Z1Y25rbmN5Qk1ZWGM2SU1NTEVBQUFBRWhsWVhRZ2IyWWdSbTl5YlRvZ3hBc0lBQUFBZEZCVFFUb2d4d3NJQUFBQVRHOW5Vem9neUFzSEFBQUFjRXRoT2lESkN3SUFBQURLQ3dJQUFBQUxEQUlBQVFBS0RBRUFBQWtNQVFBQURBd0ZBQUFBS0NNcEFZQWhBQUFBQkFJUUFBQUFBQUFBQUFBQTRrR0ZBUURBb2dNV0NBUUFBQUFrQUJnSUJBQUFBQ1FBR1FnQUFCQUlBZ0FCQUE4SUFnQUJBQU9BSHdBQUFBUUNFQUFkZms0QnB4L2lBT0tCZ1FGWTREa0JDZ0FDQUFFQUJJQUJBQUFBQUFJSUFNZWxhd0VOUnVJQUNnQUNBQUlBTndRQkFBRUFBQVNBQWdBQUFBQUNDQUNVY21RQmtiN3VBQW9BQWdBREFEY0VBUUFCQUFBRWdBTUFBQUFBQWdnQXg2VnJBUlEzK3dBS0FBSUFCQUFDQkFJQUJ3QXJCQUlBQUFCSUJBQUFOd1FCQUFFR2dBQUFBQUFBQWdnQUxZeHZBYlNhOXdBRUFoQUF0VFJuQWJTYTl3QXRqRzhCZE5QK0FDTUlBUUFBQWdjQ0FBQUFBQWNOQUFFQUFBQURBR0FBeUFBQUFFNEpCdzBBQVFBQUFBTUFZQURJQUFBQVRnQUFBQUFFZ0FRQUFBQUFBZ2dBTFF4NkFSUTMrd0FLQUFJQUJRQTNCQUVBQVFBQUJJQUZBQUFBQUFJSUFHQS9nUUdSdnU0QUNnQUNBQVlBTndRQkFBRUFBQVNBQmdBQUFBQUNDQUNVY21RQm1LOEhBUW9BQWdBSEFEY0VBUUFCQUFBRWdBY0FBQUFBQWdnQUxneFdBWml2QndFS0FBSUFDQUFDQkFJQUNBQXJCQUlBQUFCSUJBQUFOd1FCQUFFR2dBQUFBQUFBQWdnQWxQSlpBZmpMQXdFRUFoQUFQMzFSQWZqTEF3RXVERm9CT0pNTEFTTUlBUUFBQWdjQ0FBQUFBQWNOQUFFQUFBQURBR0FBeUFBQUFFOEpCdzBBQVFBQUFBTUFZQURJQUFBQVR3QUFBQUFFZ0FnQUFBQUFBZ2dBeDZWckFSd29GQUVLQUFJQUNRQUNCQUlBQndBckJBSUFBUUJJQkFBQU53UUJBQUVHZ0FBQUFBQUFBZ2dBTFl4dkFieUxFQUVFQWhBQXRUUm5BYnlMRUFHazQzY0JmTVFYQVNNSUFRQUFBZ2NDQUFBQUJRY0JBQVVFQndZQUFnQUNBQU1BQUFjT0FBRUFBQUFEQUdBQXlBQUFBRTVJQ1FjT0FBRUFBQUFEQUdBQXlBQUFBRTVJQUFBQUFBU0FDUUFBQUFBQ0NBQ1VjbVFCb0tBZ0FRb0FBZ0FLQURjRUFRQUJBQUFFZ0FvQUFBQUFBZ2dBTGd4V0FhQ2dJQUVLQUFJQUN3QTNCQUVBQVFBQUJJQUxBQUFBQUFJSUFQdllUZ0VqR1MwQkNnQUNBQXdBTndRQkFBRUFBQVNBREFBQUFBQUNDQUF1REZZQnA1RTVBUW9BQWdBTkFEY0VBUUFCQUFBRWdBMEFBQUFBQWdnQWxISmtBYWVST1FFS0FBSUFEZ0EzQkFFQUFRQUFCSUFPQUFBQUFBSUlBTWVsYXdFakdTMEJDZ0FDQUE4QU53UUJBQUVBQUFXQUVBQUFBQW9BQWdBUUFBUUdCQUFCQUFBQUJRWUVBQUlBQUFBS0JnRUFBUUFBQllBUkFBQUFDZ0FDQUJFQUJBWUVBQUlBQUFBRkJnUUFBd0FBQUFvR0FRQUJBQUFGZ0JJQUFBQUtBQUlBRWdBRUJnUUFBd0FBQUFVR0JBQUVBQUFBQ2dZQkFBRUFBQVdBRXdBQUFBb0FBZ0FUQUFRR0JBQUVBQUFBQlFZRUFBVUFBQUFLQmdFQUFRQUFCWUFVQUFBQUNnQUNBQlFBQkFZRUFBTUFBQUFGQmdRQUJnQUFBQW9HQVFBQkFBQUZnQlVBQUFBS0FBSUFGUUFFQmdRQUJnQUFBQVVHQkFBSEFBQUFBQVlDQUFJQUNnWUJBQUVBQUFXQUZnQUFBQW9BQWdBV0FBUUdCQUFHQUFBQUJRWUVBQWdBQUFBS0JnRUFBUUFBQllBWEFBQUFDZ0FDQUJjQUJBWUVBQWdBQUFBRkJnUUFDUUFBQUFvR0FRQUJBQUFGZ0JnQUFBQUtBQUlBR0FBRUJnUUFDUUFBQUFVR0JBQUtBQUFBQUFZQ0FBSUFBd1lDQUFJQUNnWUJBQUVMQmhBQUZ3QUFBQjBBQUFBWkFBQUFBQUFBQUFBQUJZQVpBQUFBQ2dBQ0FCa0FCQVlFQUFvQUFBQUZCZ1FBQ3dBQUFBb0dBUUFCQUFBRmdCb0FBQUFLQUFJQUdnQUVCZ1FBQ3dBQUFBVUdCQUFNQUFBQUFBWUNBQUlBQXdZQ0FBSUFDZ1lCQUFFTEJoQUFBQUFBQUJrQUFBQWJBQUFBQUFBQUFBQUFCWUFiQUFBQUNnQUNBQnNBQkFZRUFBd0FBQUFGQmdRQURRQUFBQW9HQVFBQkFBQUZnQndBQUFBS0FBSUFIQUFFQmdRQURRQUFBQVVHQkFBT0FBQUFBQVlDQUFJQUF3WUNBQUlBQ2dZQkFBRUxCaEFBQUFBQUFCc0FBQUFkQUFBQUFBQUFBQUFBQllBZEFBQUFDZ0FDQUIwQUJBWUVBQWtBQUFBRkJnUUFEZ0FBQUFvR0FRQUJBQUFBQUFBQUFBQUFBQT09
Note on K97: QzdIOE4yT3xQaWN0dXJlIDcxfFZtcERSREF4TURBRUF3SUJBQUFBQUFBQUFBQUFBQUNBQUFBQUFBTUFGZ0FBQUVOb1pXMUVjbUYzSURJeUxqSXVNQzR6TXpBd0NBQVRBQUFBVlc1MGFYUnNaV1FnUkc5amRXMWxiblFFQWhBQVBFMjdBdVlxNXdERHN1UUNHZFUwQVFFSkNBQUFBRlFBQUFCVUFBSUpDQUFBd0NFQUFNQzFBZzBJQVFBQkNBY0JBQUU2QkFFQUFUc0VBUUFBUlFRQkFBRThCQUVBQUVvRUFRQUFEQVlCQUFFUEJnRUFBUTBHQVFBQVFnUUJBQUJEQkFFQUFFUUVBUUFBQ2dnSUFBTUFZQURJQUFNQUN3Z0lBQU1BQUFESUFBTUFDUWdFQUFDQUFnQUlDQVFBbVprQkFBY0lCQUNabVFBQUJnZ0VBQUFBQWdBRkNBUUFabVlPQUFRSUFnQzBBQU1JQkFBQUFIZ0FJd2dCQUFVTUNBRUFBQ2dJQVFBQktRZ0JBQUVxQ0FFQUFUSUlBUUFBS3dnQkFDZ3NDQUVBQ2dJSUVBQUFBQ1FBQUFBa0FBQUFKQUFBQUNRQUFRTUNBQUFBQWdNQ0FBRUFBQU15QUFnQS8vLy8vLy8vQUFBQUFBQUEvLzhBQUFBQS8vLy8vd0FBQUFELy93QUFBQUQvLy8vL0FBQUFBUC8vLy84QUFQLy9BQUVQQUFBQUFRQURBT1FFQlFCQmNtbGhiQUFJZUFBQUF3QUFBU0FCSUFBQUFBQUxaZ2lnLzRUL2lBdmpDUmdEWndVbkEvd0FBZ0FBQVNBQklBQUFBQUFMWmdpZ0FBRUFBQUJrQUFBQUFRQUJBUUVBQUFBQkp3OEFBUUFCQUFBQUFBQUFBQUFBQUFBQUFBSUFHUUdRQUFBQUFBQmdBQUFBQUFBQUFBQUFBUUFBQUFBQUFBQUFBQUFBQUFBQUFBQzBDd0lBQUFDMUN4UUFBQUJEYUdWdGFXTmhiQ0JHYjNKdGRXeGhPaUMyQ3c0QUFBQkZlR0ZqZENCTllYTnpPaUMzQ3hRQUFBQk5iMnhsWTNWc1lYSWdWMlZwWjJoME9pQzRDd2NBQUFCdEwzbzZJTGtMRmdBQUFFVnNaVzFsYm5SaGJDQkJibUZzZVhOcGN6b2d1Z3NSQUFBQVFtOXBiR2x1WnlCUWIybHVkRG9ndXdzUkFBQUFUV1ZzZEdsdVp5QlFiMmx1ZERvZ3ZBc1JBQUFBUTNKcGRHbGpZV3dnVkdWdGNEb2d2UXNSQUFBQVEzSnBkR2xqWVd3Z1VISmxjem9ndmdzUUFBQUFRM0pwZEdsallXd2dWbTlzT2lDL0N4QUFBQUJIYVdKaWN5QkZibVZ5WjNrNklNQUxDUUFBQUV4dlp5QlFPaURCQ3dZQUFBQk5Vam9nd2dzUEFBQUFTR1Z1Y25rbmN5Qk1ZWGM2SU1NTEVBQUFBRWhsWVhRZ2IyWWdSbTl5YlRvZ3hBc0lBQUFBZEZCVFFUb2d4d3NJQUFBQVRHOW5Vem9neUFzSEFBQUFjRXRoT2lESkN3SUFBQURLQ3dJQUFBQUxEQUlBQVFBS0RBRUFBQWtNQVFBQURBd0ZBQUFBS0NNcEFZQVpBQUFBQkFJUUFBQUFBQUFBQUFBQXczTG9BZ0FBaEFNV0NBUUFBQUFrQUJnSUJBQUFBQ1FBR1FnQUFCQUlBZ0FDQUE4SUFnQUJBQU9BRndBQUFBUUNFQUE4VGJzQzVpcm5BTU95NUFJWjFUUUJDZ0FDQUFFQUJJQUJBQUFBQUFJSUFFemJ3Z0tYZWVjQUNnQUNBQUlBTndRQkFBRUFBQVNBQWdBQUFBQUNDQUFacUxzQ0d2THpBQW9BQWdBREFEY0VBUUFCQUFBRWdBTUFBQUFBQWdnQVROdkNBcDVxQUFFS0FBSUFCQUEzQkFFQUFRQUFCSUFFQUFBQUFBSUlBTEpCMFFLZWFnQUJDZ0FDQUFVQU53UUJBQUVBQUFTQUJRQUFBQUFDQ0FEbGROZ0NHdkx6QUFvQUFnQUdBRGNFQVFBQkFBQUVnQVlBQUFBQUFnZ0Fza0hSQXBkNTV3QUtBQUlBQndBM0JBRUFBUUFBQklBSEFBQUFBQUlJQU9WMDJBSWk0d3dCQ2dBQ0FBZ0FBZ1FDQUFjQUt3UUNBQUVBU0FRQUFEY0VBUUFCQm9BQUFBQUFBQUlJQUV4YjNBTENSZ2tCQkFJUUFOUUQxQUxDUmdrQnc3TGtBb0ovRUFFakNBRUFBQUlIQWdBQUFBVUhBUUFGQkFjR0FBSUFBZ0FEQUFBSERnQUJBQUFBQXdCZ0FNZ0FBQUJPU0FrSERnQUJBQUFBQXdCZ0FNZ0FBQUJPU0FBQUFBQUVnQWdBQUFBQUFnZ0Fza0hSQXFaYkdRRUtBQUlBQ1FBM0JBRUFBUUFBQklBSkFBQUFBQUlJQUV6YndnS21XeGtCQ2dBQ0FBb0FBZ1FDQUFnQUt3UUNBQUFBU0FRQUFEY0VBUUFCQm9BQUFBQUFBQUlJQUxQQnhnSUdlQlVCQkFJUUFGMU12Z0lHZUJVQlROdkdBa1kvSFFFakNBRUFBQUlIQWdBQUFBQUhEUUFCQUFBQUF3QmdBTWdBQUFCUENRY05BQUVBQUFBREFHQUF5QUFBQUU4QUFBQUFCSUFLQUFBQUFBSUlBT1YwMkFJcDFDVUJDZ0FDQUFzQUFnUUNBQWNBS3dRQ0FBSUFTQVFBQURjRUFRQUJCb0FBQUFBQUFBSUlBRXhiM0FMSk55SUJCQUlRQU5RRDFBTEpOeUlCZjQ3ZUFoblZOQUVqQ0FFQUFBSUhBZ0FBQUFVSEFRQUJBQWNQQUFFQUFBQURBR0FBeUFBQUFFNUlNZ2tIRHdBQkFBQUFBd0JnQU1nQUFBQk9TRElBQUFBQUJZQU1BQUFBQ2dBQ0FBd0FCQVlFQUFFQUFBQUZCZ1FBQWdBQUFBQUdBZ0FDQUFNR0FnQUNBQW9HQVFBQkN3WVFBQUFBQUFBUkFBQUFEUUFBQUFBQUFBQUFBQVdBRFFBQUFBb0FBZ0FOQUFRR0JBQUNBQUFBQlFZRUFBTUFBQUFLQmdFQUFRQUFCWUFPQUFBQUNnQUNBQTRBQkFZRUFBTUFBQUFGQmdRQUJBQUFBQUFHQWdBQ0FBTUdBZ0FDQUFvR0FRQUJDd1lRQUFBQUFBQU5BQUFBRHdBQUFCSUFBQUFBQUFXQUR3QUFBQW9BQWdBUEFBUUdCQUFFQUFBQUJRWUVBQVVBQUFBS0JnRUFBUUFBQllBUUFBQUFDZ0FDQUJBQUJBWUVBQVVBQUFBRkJnUUFCZ0FBQUFBR0FnQUNBQU1HQWdBQ0FBb0dBUUFCQ3dZUUFBQUFBQUFQQUFBQUVRQUFBQUFBQUFBQUFBV0FFUUFBQUFvQUFnQVJBQVFHQkFBQkFBQUFCUVlFQUFZQUFBQUtCZ0VBQVFBQUJZQVNBQUFBQ2dBQ0FCSUFCQVlFQUFRQUFBQUZCZ1FBQndBQUFBb0dBUUFCQUFBRmdCTUFBQUFLQUFJQUV3QUVCZ1FBQndBQUFBVUdCQUFJQUFBQUNnWUJBQUVBQUFXQUZBQUFBQW9BQWdBVUFBUUdCQUFJQUFBQUJRWUVBQWtBQUFBQUJnSUFBZ0FLQmdFQUFRQUFCWUFWQUFBQUNnQUNBQlVBQkFZRUFBZ0FBQUFGQmdRQUNnQUFBQW9HQVFBQkFBQUFBQUFBQUFBQUFBPT0=

## Table S18
Table S18. Peak area of suspect screening compounds from positive ion mode extractables
Compound | Group | 14 yr | 13 yr | 6 yr | 3 yr B | 3 yr A | 2 yr | 1-2 yr | <1 yr | Unk1 | Unk2 | 0 yr | TU&N | TU | TN
Benzanilide | Benzanilide-related | 550798.3 | 583240.6 | 320680.4 | 631076.5 | 535326.9 | 339453.1 | 3749053.7 | 5448223.4 | 428255.4 | 340116.9 | 5789428.7 | 1519901.1 | 8976922.4 | 6182052.4
N-Cyclohexylcyclohexanecarboxamide | Benzanilide-related | 1936145.7 | 3268932.0 | 685341.1 | 4700214.1 | 6762194.8 | 453431.6 | 32852619.4 | 56135206.3 | 5462192.5 | 1314830.1 | 93783636.9 | 68377816.4 | 68988813.6 | 20900929.8
2-Ethyl-N-phenylhexanamide | Benzanilide-related | 436923.3 | 421268.1 | 400352.4 | 441535.9 | 421844.9 | 371554.4 | 506487.3 | 1465103.4 | 434387.3 | 396900 | 12942092.2 | 3423542.7 | 1558911.2 | 27556160.8
3-Amino-N-(3-aminophenyl)benzamide | Benzanilide-related | 284259.8 | 280272.7 | 296494.7 | 649338.1 | 535871.5 | 203912.3 | 1690819.1 | 2865146.7 | 245023 | 227129.6 | 5118223.5 | 9177654.1 | 14252072.1 | 10394216.4
N-Benzyl-2-methylbenzamide | Benzanilide-related | 6019339.1 | 3402950.2 | 3841556.5 | 13081658.6 | 11933871.3 | 2152887.8 | 38122229.8 | 64205633.6 | 17142331.5 | 2762345.9 | 34403284.8 | 9254531.6 | 104194763.4 | 32325681.1
Benzothiazole | BTH & BTRs | 2682854.8 | 2549301.5 | 1671966.9 | 5415787.7 | 3529913.5 | 2566932.6 | 7190796.6 | 21314441.4 | 3119031.4 | 4289608.1 | 51238652.8 | 109821733.9 | 194437159.8 | 215475556.6
2-Aminobenzothiazole | BTH & BTRs | 5258076.6 | 6622704.5 | 4726336.5 | 19413475.6 | 18087129.7 | 6220438.1 | 24448750.3 | 55694172.1 | 23327529.4 | 15479937.4 | 41628314.1 | 18847157.1 | 31165952.3 | 23203589.6
2-Hydroxybenzothiazole | BTH & BTRs | 10752555.1 | 5225607.3 | 6210209.7 | 18232042.8 | 18803097.6 | 4513164.0 | 75031887.6 | 170510361.1 | 19931407.9 | 8306484.1 | 201657848.9 | 138301927.4 | 375976503.5 | 139314753.6
2-Mercaptobenzothiazole | BTH & BTRs | 1393231.7 | 2774635.8 | 1216694.7 | 8181767.8 | 5827306.1 | 2580261.0 | 21474424.5 | 50516283.6 | 7646751.5 | 11554243.6 | 123584505.7 | 152355240.1 | 91231851.9 | 1071143004.5
2-(Methylthio)benzothiazole | BTH & BTRs | 10493051.4 | 13724237.5 | 9912667.2 | 27287679.1 | 32781891.0 | 9383291.1 | 34176745.5 | 5890517.3 | 11277741.9 | 17863273.5 | 7020395.4 | 9482920.5 | 6193992.3 | 24304388.6
2-Benzothiazolesulfonic acid | BTH & BTRs | 22581090.5 | 19564947.6 | 23871250.1 | 36868041.9 | 40199274.1 | 23379655.8 | 34578462.3 | 49443142.6 | 30290952.1 | 28136183.7 | 41358407.8 | 103085937.5 | 140486843.7 | 72396160.1
2-(4-Morpholinyl)benzothiazole | BTH & BTRs | 2291427.4 | 3102459.3 | 1049658.3 | 7653765.9 | 9264899.9 | 2129593.4 | 34383456.4 | 82338869.2 | 6266333.9 | 7023016.0 | 143752978.0 | 64224686.8 | 94553415.3 | 15998344.5
N-Cyclohexyl-2-benzothiazol-amine | BTH & BTRs | 77645423.8 | 116311992.0 | 261275675.5 | 469846718.9 | 461270030.1 | 63865304.6 | 684065934.6 | 815130001.6 | 314952387.9 | 263953956.9 | 697988259.0 | 1391363619.5 | 1991238860.9 | 1419377082.2
N,N-dicyclohexyl-2-benzothiazolesulfenamide | BTH & BTRs | 114278963.3 | 667336737.9 | 476179308.5 | 526034832.2 | 594173363.4 | 127228922.2 | 344504114.1 | 451251152.7 | 717629683.3 | 801032012.8 | 769468244.5 | 501968132.1 | 312518281.4 | 169497207.4
2,2-Dithiobis(benzothiazole) | BTH & BTRs | 884360.4 | 949576.3 | 834316.6 | 920207.3 | 752479 | 763855.8 | 767032.5 | 6263939.6 | 1447620.5 | 1097801.8 | 19606386.6 | 7704732.2 | 1821207.1 | 80304518.3
1-Phenylguanidine | Cyclic amines | 374463.9 | 522163.7 | 1770931.7 | 1278904.7 | 1756382.5 | 586821.4 | 1796843.7 | 3508886.1 | 3184813.8 | 365215.7 | 2093325.8 | 29363515.8 | 3900943.1 | 12755554.7
1-phenylurea | Cyclic amines | 1232151.1 | 1112777.8 | 3793862.6 | 4514604.0 | 5889856.1 | 637117.3 | 13498420.8 | 27955032.6 | 2685268.4 | 1307163.7 | 135791921.2 | 327394172.9 | 64962474.1 | 296195795.9
1,1-Diethyl-3-phenylurea | Cyclic amines | 328552.4 | 298682.1 | 301347.7 | 307057.6 | 334030.5 | 263852.6 | 3252785.0 | 8598313.4 | 284318.4 | 277659.6 | 23660722.6 | 139194260.4 | 31117460.7 | 138110511.4
1-cyclohexyl-3-phenylurea | Cyclic amines | 1147884.2 | 1126735.8 | 4532952.4 | 15134467.8 | 19208055.6 | 675887.9 | 106597462.1 | 198183876.2 | 15552108.4 | 3625568.0 | 822520784.2 | 2062915994.7 | 283579108.9 | 2871812742.2
1,3-Dicyclohexylurea | Cyclic amines | 9106019.4 | 11662481.9 | 11289955.6 | 20013421.7 | 31796603.3 | 10484006.0 | 145221171.2 | 451582460.6 | 29461901.9 | 18591227.0 | 794524905.1 | 2988827167.0 | 1594981588.9 | 2655224148.2
1-(2-Ethylphenyl)-3-phenylurea | Cyclic amines | 185271.5 | 170818.4 | 163260.2 | 156007.8 | 151746.4 | 138225 | 138228.1 | 154978.8 | 148069.2 | 139332.5 | 2540161.7 | 7697246.6 | 159963.5 | 67916128.2
Triphenylguanidine | Cyclic amines | 253684.4 | 1390117.1 | 8715653.5 | 3266699.6 | 4889220.7 | 506183.6 | 14308365.7 | 26403604.7 | 2804733.2 | 888793.6 | 95952386.3 | 344096424.1 | 11874664.8 | 396675440.8
Myristoyl Ethanolamide | Ethanolamides | 652277.4 | 870276.8 | 1060773.7 | 2094540.3 | 1266332.0 | 783867 | 28169866.9 | 38229857.4 | 18477733.1 | 1177287.5 | 63658997.8 | 355995156.9 | 11923876.4 | 849976388.5
Palmitoyl ethanolamide | Ethanolamides | 4247529.9 | 3939356.5 | 5516706.7 | 155561055.0 | 10011965.2 | 4007690.0 | 525708406.1 | 343679491.4 | 267532719.1 | 5247618.9 | 461097895.7 | 3139461159.9 | 82001241.1 | 6549162285.9
Linoleyl ethanolamide | Ethanolamides | 960397.1 | 1284571.0 | 829894.4 | 999816.5 | 956585.9 | 1402544.2 | 6766300.3 | 12617632.3 | 1064495.0 | 1274135.0 | 29530949.1 | 7380617.4 | 15925834.1 | 104680719.4
Oleoyl ethanolamide | Ethanolamides | 1275527.2 | 1682978.8 | 1059754.6 | 3177659.8 | 1670228.1 | 1302964.8 | 26592419.6 | 86963462.0 | 30437213.8 | 1389560.5 | 179659313.7 | 49737315.4 | 53180249.3 | 945917346.3
Stearoyl ethanolamide | Ethanolamides | 4919452.4 | 3552064.1 | 8765630.0 | 281022443.1 | 25267377.0 | 5820218.5 | 2173277311.7 | 969645845.3 | 577599017.4 | 9313277.8 | 1138372334.0 | 5829848335.0 | 265003226.0 | 8773546283.6
Caprolactam | Plasticizers | 24863775.2 | 28714960.5 | 20538685.0 | 22709322.8 | 28239874.0 | 24333400.2 | 23212734.7 | 75275700.5 | 24806836.5 | 27399186.8 | 108388420.0 | 49918664.9 | 34601360.0 | 83573404.6
Dibutyl phthalate | Plasticizers | 435048658.6 | 453025465.2 | 451563859.7 | 471252828.1 | 469827653.8 | 463520015.2 | 493194482.1 | 528584940.8 | 483270730.2 | 476723930.8 | 509483796.8 | 5175482525.1 | 463491178.2 | 451669748.5
Benzyl butyl phthalate | Plasticizers | 138097667.1 | 145817449.2 | 142902917.9 | 187327811.6 | 169905385.7 | 144935531.9 | 254969437.9 | 307413104.9 | 191669465.6 | 147597514.1 | 211737723.4 | 2070572797.5 | 245910976.8 | 144750328.4
Dicyclohexyl phthalate | Plasticizers | 2586303.1 | 4780896.1 | 27123799.0 | 4627818.4 | 4433893.6 | 1262864.4 | 35234053.8 | 69722185.0 | 4381814.3 | 10659943.5 | 21465019.4 | 33206950.2 | 8141940.0 | 977022.5
Bis(2-ethylhexyl)adipate | Plasticizers | 11696100.5 | 10603525.4 | 9221621.0 | 15642197.6 | 12143856.8 | 3655181.7 | 52841703.5 | 77953132.9 | 8155562.2 | 6159992.4 | 87386876.6 | 34659977.1 | 156902114.1 | 22616885.3
3-Methylaniline | PPD TPs | 1442706.2 | 1781734.7 | 981462.3 | 2009707.0 | 2083982.1 | 1122527.9 | 8249308.6 | 7092342.4 | 2157477.0 | 2057933.4 | 2918986.1 | 6907877.3 | 13680874.0 | 5425085.9
Diphenylamine | PPD TPs | 4370700.3 | 10636951.2 | 5058003.1 | 7951574.0 | 9326588.6 | 4035046.3 | 20963869.8 | 40414185.5 | 5071614.6 | 8972308.7 | 126362325.6 | 177282351.5 | 73234184.3 | 302310285.1
4-Hexylaniline | PPD TPs | 340867.2 | 662291.4 | 268120.5 | 851804.9 | 1217552.8 | 218393.2 | 3174760.4 | 3417413.4 | 385456.3 | 825227.5 | 10922231.2 | 31393382.0 | 22342480.4 | 159998628.2
Phenyl-p-tolyl-amine | PPD TPs | 758590.5 | 916054 | 660454.8 | 2131950.3 | 5319620.9 | 563219.2 | 26753545.5 | 41678595.9 | 1385897.8 | 907475.6 | 104303436.0 | 240959840.4 | 101377654.0 | 348325693.1
4-aminodiphenylamine | PPD TPs | 882045.8 | 691962.3 | 839402.1 | 2223202.9 | 2363187.6 | 648086.9 | 4686495.4 | 8059215.9 | 1544947.7 | 926544.6 | 36466519.9 | 47659719.2 | 40173140.4 | 187278436.6
4-Hydroxydiphenylamine | PPD TPs | 6010022.5 | 10657016.7 | 6727467.4 | 13607597.4 | 23423124.3 | 6743335.5 | 88168883.3 | 169009228.5 | 9743966.5 | 17141265.1 | 632221419.5 | 2332313221.2 | 1899496990.4 | 1444422780.6
4-Nitrosodiphenylamine | PPD TPs | 411278.4 | 996090.8 | 570858.1 | 477856.5 | 836443.4 | 335794.2 | 35241219.7 | 84649047.8 | 386528.1 | 1043813.6 | 198093848.3 | 228526836.1 | 48055668.7 | 175089793.1
4-(4-methylanilino)phenol | PPD TPs | 1093894.8 | 1825212.1 | 913109.4 | 3750841.1 | 4165182.3 | 1252719.2 | 22134256.7 | 15563870.5 | 2244997.7 | 3801816.5 | 43475759.5 | 28465470.3 | 42483323.4 | 24205968.3
TP 256 | PPD TPs | 585350.9 | 672257.2 | 504739.7 | 591107.3 | 599210.3 | 715381.4 | 17060757.8 | 31395629.7 | 609049.5 | 732696.2 | 33589980.9 | 11534273.4 | 4721958.1 | 2057435.9
1-Benzyl-N-phenyl-4-piperidinamine | PPD TPs | 264697.4 | 283302.7 | 248458.1 | 470054.8 | 510371.1 | 186779.8 | 1831662.6 | 3791518.8 | 321671.3 | 384967.9 | 22026581.6 | 8218541.9 | 8045787.9 | 61562561.3
TP 274 | PPD TPs | 615784.6 | 2375033.4 | 1679901.7 | 10797050.9 | 12816561.1 | 585299.5 | 97640493.6 | 170656353.2 | 8190622.1 | 3281605.3 | 149420877.3 | 194977470.7 | 118750701.3 | 5944110.8
TP 280a | PPD TPs | 340440.9 | 295806.1 | 291184.1 | 404634.2 | 421651.5 | 248722.1 | 5443721.0 | 8598324.9 | 281189.6 | 274723.7 | 17829260.1 | 10484116.5 | 6364322.4 | 15865365.1
TP 280b | PPD TPs | 827184 | 1660952.8 | 610861.4 | 2250102.7 | 3041372.0 | 441445.1 | 101259478.4 | 210492947.5 | 3522731.0 | 6005508.4 | 260053594.8 | 142844050.2 | 38965983.9 | 103196921.3
TP 282b | PPD TPs | 367430.4 | 347897.7 | 369906 | 398550.6 | 365116 | 320511.2 | 2227551.0 | 5486928.2 | 350111.3 | 335509.8 | 22880413.7 | 15896060.1 | 1930075.7 | 26553094.8
TP 284a | PPD TPs | 475451.5 | 506397.8 | 528342.7 | 618435.5 | 617222.4 | 427353.5 | 2606991.5 | 7638407.5 | 588760.7 | 579033.6 | 9413678.0 | 7135885.2 | 4944811.0 | 1835616.2
N,N′-diphenyl-p-phenylenediamine quinone | PPD TPs | 2377287.6 | 2359337.1 | 4110209.6 | 8642186.0 | 7827570.6 | 702622.7 | 14820293.2 | 12222128.1 | 7078457.6 | 2518500.5 | 7357949.9 | 18263472.8 | 11484101.9 | 1254509.5
TP 298c | PPD TPs | 363252.2 | 416392.5 | 706266.8 | 957703.9 | 1160804.6 | 359924.1 | 2756951.6 | 3267954.1 | 646001.9 | 344528.2 | 1098324.7 | 3027575.1 | 9926425.9 | 1921510.4
TP 298b | PPD TPs | 354625.4 | 316918.6 | 320455.9 | 339761.1 | 374344.2 | 297671 | 2138803.8 | 7208324.1 | 437325.8 | 396043.4 | 33054224.7 | 48410916.1 | 5448665.5 | 30677373.3
N-(1,3-dimethylbutyl)-N′-phenyl-p-phenylenediamine quinone | PPD TPs | 150587481.1 | 64588878.3 | 210827244.5 | 853858625.7 | 651840005.8 | 42771348.6 | 1825752973.7 | 2094878340.3 | 619143717.8 | 238934178.2 | 2015849079.2 | 1140325746.5 | 1377309906.9 | 573255771.7
N,N′-bis(methylphenyl)-1,4-benzenediamine quinone | PPD TPs | 9619832.2 | 21676326.7 | 15744596.5 | 25353883.2 | 26976742.5 | 9476265.6 | 43218625.1 | 30803303.9 | 23904291.2 | 26477098.2 | 14359534.5 | 49371967.5 | 22340580.4 | 9604409.3
N-Isopropyl-N'-phenyl-1,4-phenylenediamine | PPDs | 250155 | 221135.5 | 220069.1 | 221673 | 220942.5 | 191012.3 | 1409420.7 | 19764270.6 | 262147.7 | 2447555.4 | 31543586.3 | 21213420.2 | 3840282.6 | 49249730.1
diphenyl-p-phenylenediamine | PPDs | 585920.9 | 727607.4 | 535728.2 | 788249 | 696468 | 527265.1 | 14272398.2 | 26352606.7 | 522601.9 | 529974.9 | 29969137.5 | 48995578.9 | 51837835.3 | 103667853.8
N-1,3-Dimethyl Butyl-N’-Phenyl Quinone Diamine | PPDs | 838397.7 | 657720.5 | 797864.2 | 1735559.7 | 1397400.1 | 616016.3 | 5371947.7 | 11243451.6 | 1468495.8 | 880694.4 | 147474291.7 | 191842452.7 | 137867740.1 | 1131364749.1
N-(1,3-Dimethylbutyl)-N'-phenyl-p-phenylenediamine | PPDs | 4136073.2 | 10318206.5 | 5323749.0 | 23061950.5 | 35104164.4 | 4730829.0 | 2691596028.3 | 10314542024.4 | 11591961.5 | 35211913.1 | 48403427619.2 | 62783094247.6 | 11966389991.6 | 180193254027.7
N-(1,4-dimethylpentyl)-N’-phenylbenzene-1,4-diamine | PPDs | 524478.9 | 452315.4 | 464704.2 | 511756.7 | 490506.8 | 428843.4 | 15863318.7 | 47768652.0 | 459045.8 | 450199.2 | 35056786.4 | 1011919762.8 | 28704179.8 | 678064269.1
N¹,N³-Bis(4-methylphenyl)benzene-1,3-diamine | PPDs | 759037.3 | 950499.2 | 633591.5 | 815214.6 | 801622.7 | 800462 | 17032071.2 | 26944210.7 | 903934.1 | 1107850.4 | 46120009.5 | 69479820.8 | 35508594.9 | 62803590.8
(-)-Abietic acid | Rosin acids | 4223215.5 | 7325336.9 | 41785750.0 | 78721887.0 | 61535908.6 | 5460903.0 | 155029465.2 | 381418115.7 | 85776997.2 | 11185463.0 | 164594226.0 | 150514075.2 | 95594291.1 | 54972833.1
7-Oxoabieta-8,11,13-trien-18-oic acid | Rosin acids | 112240643.4 | 34546347.4 | 119675794.0 | 137763964.8 | 164096207.3 | 40817416.3 | 125195957.4 | 147535782.3 | 322237159.8 | 51844288.9 | 110566041.0 | 379984157.1 | 101462905.9 | 102216452.4
2,2,4-trimethyl-1,2,3,4-tetrahydroquinoline | Rubber Antioxidants | 255707.4 | 226473.7 | 231002.3 | 252385.4 | 244673.6 | 203079.2 | 357943.8 | 1324937.8 | 212965.4 | 195985.1 | 5006120.9 | 9301791.2 | 11868939.5 | 39833465.7
Dicyclohexylamine | Rubber Antioxidants | 417213396.0 | 52343170.1 | 186277018.4 | 775211558.7 | 621628030.0 | 106172202.2 | 2019091241.1 | 3292163079.8 | 484421583.5 | 89913401.5 | 3389678821.6 | 2280686220.5 | 3827659764.4 | 824477516.3
1,2-dihydro-2,2,4,7-tetramethylquinoline | Rubber Antioxidants | 454765.5 | 393831.3 | 387704.9 | 405578.4 | 419459.6 | 341065.5 | 361575.3 | 684738.8 | 396150.3 | 378534.6 | 6050120.0 | 8326178.6 | 3067250.5 | 36696032.0
N-Cyclohexyl-N-methylcyclohexanamine | Rubber Antioxidants | 6466854.2 | 5486115.3 | 6378902.0 | 39952808.4 | 42261303.7 | 4617150.8 | 98399482.8 | 207172766.9 | 27395258.6 | 6662240.1 | 357548940.4 | 90463675.0 | 45422572.8 | 46883695.4
2,6-Di-tert-butyl-1,4-benzoquinone | Rubber Antioxidants | 2026800.2 | 751509.2 | 1772750.7 | 8175013.9 | 5788263.4 | 644553.9 | 18076521.0 | 12499400.3 | 12683160.6 | 1853027.4 | 7278093.2 | 2715872.1 | 37425962.0 | 10662875.5
4-phenylazodiphenylamine | Rubber Antioxidants | 4084605.0 | 5225427.5 | 4981785.3 | 9474037.4 | 10860209.8 | 3904222.8 | 16875268.5 | 21921470.1 | 9735166.1 | 10432740.2 | 18023349.2 | 7296234.1 | 8379965.8 | 2284071.6
N-Phenyl-4-(2-phenyl-2-propanyl)aniline | Rubber Antioxidants | 6804176.2 | 47391199.5 | 27532802.6 | 68991517.1 | 82018496.4 | 12193796.1 | 138843437.3 | 165553803.3 | 44636662.5 | 237378823.8 | 23457107.1 | 9350769.0 | 48493892.0 | 2070015.6
4-(1-Phenylethyl)-N-[4-(1-phenylethyl)phenyl]aniline | Rubber Antioxidants | 247000443.5 | 539848782.6 | 297117960.2 | 721481010.9 | 870568901.0 | 198121351.0 | 1918905908.5 | 1863363485.5 | 545428760.1 | 767589896.6 | 1051857882.9 | 2386715957.0 | 1899041826.9 | 6164275726.6
Naphthalen-2-amine | Rubber Antioxidants | 640171.1 | 3802141.0 | 606830.4 | 4316293.8 | 8110221.4 | 614405.5 | 49646476.0 | 70361949.7 | 1399405.0 | 5999622.0 | 96838743.7 | 95936580.1 | 110595578.7 | 175808980.8
Phthalimide | Rubber Vulcanization | 165924.5 | 147370.6 | 154235.6 | 160195.9 | 146328.4 | 140436.9 | 242975.6 | 1169905.7 | 149534.5 | 150106.9 | 5224749.3 | 2633858.8 | 7098288.3 | 19175242.8
Tributylamine | Rubber Vulcanization | 1204925.2 | 791627.8 | 730692.9 | 1262477.1 | 922111.5 | 1845638.9 | 1919773.6 | 16046379.3 | 1101574.4 | 497253 | 37460896.0 | 236150505.4 | 6688316.0 | 367681107.7
1,3-Diphenylguanidine | Rubber Vulcanization | 40545799.6 | 409063213.3 | 2129799154.2 | 2168500995.6 | 1256302221.0 | 509319985.1 | 2979783446.2 | 7211118582.2 | 960913181.7 | 73094188.9 | 13342996206.2 | 59035920660.8 | 4939666621.4 | 52395298638.0
1,3-Diphenylurea | Rubber Vulcanization | 9670356.9 | 5704375.4 | 31815650.7 | 43945127.9 | 49486884.6 | 5432725.9 | 69030597.0 | 80841310.4 | 37115230.6 | 10008789.7 | 188271909.5 | 397848375.2 | 140569053.8 | 61120287.5
N-Cyclohexylphthalimide | Rubber Vulcanization | 347544.1 | 307998.2 | 308681.4 | 309667.4 | 419877.6 | 244708.3 | 833151.2 | 2871507.2 | 271761.7 | 260329.1 | 5830739.6 | 3103171.8 | 12329034.9 | 19935788.4
1,3-di-o-Tolylguanidine | Rubber Vulcanization | 616952.3 | 5401692.3 | 939356.2 | 5515501.0 | 4135741.3 | 6609867.3 | 3153022.0 | 4915914.2 | 1324689.9 | 3548904.9 | 16081870.0 | 14662659.3 | 181625 | 11296013.0
Melamine | Rubber Vulcanization | 76721624.9 | 70903275.9 | 31207293.4 | 142080505.1 | 109128901.9 | 97266175.6 | 185759337.4 | 242127743.8 | 110735612.6 | 61064774.2 | 160856777.1 | 78776119.8 | 77822161.5 | 20092716.7
Benzoguanamine | Rubber Vulcanization | 18441044.6 | 22549562.0 | 14760926.0 | 18979929.4 | 36184599.3 | 17762633.0 | 19473835.2 | 15378910.6 | 13680979.2 | 15676860.5 | 13385642.9 | 26805013.3 | 18974506.3 | 12826695.7
Hexa(methoxymethyl)melamine | Rubber Vulcanization | 296762.8 | 3236682.7 | 567724.8 | 2021487.5 | 2431353.8 | 602011.1 | 14756179.5 | 88568760.5 | 640549.9 | 2551577.3 | 288833548.9 | 485474838.1 | 97061551.8 | 73131015.6
Bis(2-ethylhexyl) amine | Secondary amino compounds | 700649.2 | 3047137.0 | 1372374.2 | 1851997.5 | 2003662.4 | 2775944.5 | 7721554.1 | 15858121.5 | 2101153.2 | 4434211.4 | 28178035.0 | 1066879.2 | 1881197.0 | 1116365.3
N-Octyl-2-pyrrolidone | Surfactants | 1209987.1 | 1220012.5 | 1233315.6 | 3249501.3 | 5593829.3 | 1186129.8 | 31774975.5 | 316347389.3 | 2390459.1 | 1352608.7 | 284103362.0 | 9259636.1 | 6503242.9 | 110349991.3
Benzophenone-3 | UV absorbers | 1906844.4 | 10992326.6 | 7806594.1 | 3595600.2 | 3417349.9 | 4161588.8 | 1358217.4 | 1216661.4 | 5765218.6 | 1970389.4 | 1316026.9 | 2459706.2 | 839443.5 | 598726.8

## Table S19
Table S19. Peak area of suspect screening compounds from positive ion mode leachables
Compound | Group | 14 yr | 13 yr | 6 yr | 3 yr B | 3 yr A | 2 yr | 1-2 yr | <1 yr | Unk1 | Unk2 | 0 yr | TU&N | TU | TN
Benzothiazole | BTH & BTRs | 2056692.6 | 1349547.8 | 1951845.4 | 1195616.8 | 1283859.0 | 1664828.0 | 1686720.6 | 1850654.1 | 1480514.5 | 1187358.8 | 4496578.0 | 5724850.9 | 7528346.9 | 9344286.0
2-Mercaptobenzothiazole | BTH & BTRs | 214097.2 | 224394.9 | 229245.8 | 221105.5 | 227503 | 222798.7 | 247246.5 | 229569.5 | 246163.4 | 271878.3 | 452056 | 279748.5 | 5143307.1 | 289747.6
1-cyclohexyl-3-phenylurea | Cyclic amines | 262708.2 | 266076.5 | 257646.1 | 264046.6 | 265510.4 | 274598.4 | 656445.8 | 1023845.9 | 292662.7 | 294557.9 | 7660860.2 | 37074968.5 | 5401257.7 | 46827157.3
1,3-Dicyclohexylurea | Cyclic amines | 4054218.6 | 3904800.3 | 3805867.5 | 3643402.3 | 3712790.7 | 3599510.3 | 4445482.6 | 6169149.3 | 3484365.6 | 3470084.9 | 11023007.1 | 52165536.7 | 33432029.3 | 45033314.0
1-Phenylurea | Cyclic amines | 150944.3 | 168293 | 170987.9 | 153334.9 | 178316.9 | 175923.2 | 162984.6 | 191465.1 | 187703.8 | 192353.1 | 565066.5 | 4981697.7 | 1575994.6 | 4346458.2
4-Hydroxydiphenylamine | PPD TPs | 226325.6 | 230769.9 | 240716.8 | 248120.1 | 243844.2 | 258440 | 1183452.7 | 2203728.6 | 272080.2 | 274475.9 | 71508544.7 | 375321768.4 | 31971882.1 | 1132163761.6
Dicyclohexylamine | Rubber Antioxidants | 3173221.1 | 2712074.5 | 3090712.2 | 3132067.8 | 5477411.0 | 2907077.4 | 11260663.4 | 10799954.2 | 4688481.6 | 2544868.3 | 22873613.5 | 38606158.1 | 66804248.3 | 18257170.0
1,3-Diphenylurea | Rubber Vulcanization | 249714.1 | 260726.8 | 250879.4 | 260576.5 | 272373.6 | 262641.1 | 436815.6 | 320471.9 | 280640.8 | 291864.6 | 2393169.2 | 8754200.1 | 2222306.6 | 9653077.1
1,3-Diphenylguanidine | Rubber Vulcanization | 2517974.1 | 2524217.8 | 4262039.7 | 2069884.4 | 3056121.4 | 1954937.4 | 5239080.7 | 2487700.8 | 1141003.9 | 2115450.6 | 21063843.4 | 709670822.8 | 46152049.5 | 531934227.2