## OM REMOVAL BY STAGE
DOM REMOVAL AVERAGE (%) AS UV254 nm and DOC
OVERALL 120,000 PV |  | 48,000 - |  | 0- 48,000 PV |  | 0- 24,000 PV |  | ADSORBENT
(in average) |  | 120000 | [5 empty] | MEDIA
PV
| UV254 nm |  | UV254 nm |  | UV254 nm |  | UV254 nm
DOC |  | DOC |  | DOC |  | DOC
17.9 ± 13.8 | 43.0 ± 14.8 | 13.0 ± 4.5 | 37.7 ± 15.1 | 27.4 ± 14.8 | 53.3 ± 15.1 | 28.7 ± 16.3 | 63.7 ± 12.1
NEW GAC
7.1 ± 3.4 | 29.6 ± 6.8 | 5.3 ± 2.9 | 27.6 ± 5.3 | 7.7 ± 3.3 | 33.5 ± 5.3 | 9.0 ± 2.8 | 37.0 ± 3.9
PD - MMT
12.0 ± 7.2 | 33.8 ± 9.6 | 11.5 ± 5.5 | 32.5 ± 11.3 | 12.9 ± 7.7 | 36.2 ± 11.3 | 13.1 ± 8.5 | 39.2 ± 14.0
REG GAC
18.1 ± 13.8 | 47.2 ± 13.3 | 13.6 ± 4.2 | 41.7 ± 12.4 | 26.6 ± 14.9 | 57.9 ± 12.4 | 34.4 ± 14.4 | 67.7 ± 10.6
COMBINED
DOM REMOVAL AVERAGE (%) AS UV254 nm and DOC
[11 empty] | GAC | PD - MMT | rGAC | COMB. (PD-MMT - rGAC) |  | NEW GAC | PD - MMT | REG GAC | COMBINED
[9 empty] | Stage I (0-24,000 PV) | UV 254 nm | 63.7 | 37 | 39.2 | 67.7 | 0-24000 PV | 12.1 | 3.9 | 14 | 10.6
[10 empty] | DOC | 28.7 | 9 | 13.1 | 34.4 |  | 16.3 | 2.8 | 8.5 | 14.4
[9 empty] | Stage II (24,000-48,000 PV) | [5 empty] | 48000 PV
[10 empty] | UV 254 nm | 40.6 | 30.3 | 32.7 | 50.4 |  | 15.1 | 5.3 | 11.3 | 12.4
[10 empty] | DOC | 26.1 | 6.3 | 12.7 | 22.6 | 48000-120000 PV | 14.8 | 3.3 | 7.7 | 14.9
Stage III (48,000-120,000 PV)
[10 empty] | UV 254 nm | 37.7 | 27.6 | 32.5 | 41.7 | 0-120000 PV | 15.1 | 5.3 | 11.3 | 12.4
[10 empty] | DOC | 13 | 5.3 | 11.5 | 13.62 |  | 4.5 | 2.9 | 5.5 | 4.2
[9 empty] | Overall Average | UV 254 nm | 43 | 29.6 | 33.8 | 47.2 |  | 14.8 | 6.8 | 9.6 | 13.3
[10 empty] | DOC | 17.9 | 7.1 | 12 | 18.1 |  | 13.8 | 3.4 | 7.2 | 13.8