## גיליון1
|  |  |  | CONCENTRATIN | [11 empty] | % reduction |  |  |  | STD |  |  | adsorption 207
|  | INLET | NEW GAC-OUT | REG. GAC-OUT | CLAY PD- OUT | COMB- OUT | COMB. (PD-MMT - rGAC) | rGAC | PD-MMT | GAC |  |  | GAC | rGAC | PD-MMT | COMB. (PD-MMT - rGAC) |  | GAC | rGAC | comp | mix | GAC | rGAC | comp | mix
2019-01-20 | 5553.405 | 78.4 | 31.9 | 54.2 | 86.4 | 22.36 | 71 | 30.86735 |  | 59.31122 | 5553.405 | 2019-01-20
2019-02-03 | 9782 | 95.5 | 46.6 | 77 | 77.9 |  | 82 | 19.37173 | 18.42932 | 51.20419 | 9782 | 2019-02-03
2019-02-20 | 15530 | 135.9 | 57.8 | 25 | 90.4 | 12.5 | 90.80206 |  | 33.4805 | 57.46873 | 15530 | 2019-02-20
2019-03-05 | 20150 | 84.5 | 36.9 | 42.3 | 68.7 | 21 | 75.14793 | 49.94083 | 18.69822 | 56.33136 | 20150 | 2019-02-21
2019-04-03 | 28920 | 139.9 | 79.9 | 91.5 | 97.3 | 65 | 53.53824 | 34.59614 | 30.45032 | 42.88778 | 28920 | 2019-04-03 | 53.44066 | 33.69401 | 25.26459 | 74.49765 | 0-24,000 | 6.622125 | 12.62129 | 7.836476 | 13.91108 | 10 |  | 5 | 12
2019-05-01 | 38648 | 154 | 63.75 | 117.65 | 120.4 | 91.7 | 40.45455 | 23.6039 | 21.81818 | 58.6039 | 38648 | 2019-05-01 | 44.09282 | 28.7221 | 19.46422 | 40.41739 | 24.000-48,000 | 11.11297 | 7.77269 | 6.103845 | 9.25157 | 2 |  | 2 | 2
2019-05-29 | 47613 | 131.5 | 92.6 | 87 | 109 | 78.4 | 40.38023 | 33.8403 | 17.11027 | 29.58175 | 47613 | 2019-05-29 | 39.54675 | 32.6286 | 16.57623 | 36.07017 | 48,000-120,000 | 14.10466 | 7.233827 | 4.71964 | 4.801461 | 2 |  | 2 | 2
2019-08-04 | 68286 | 141 | 106 | 100.1 | 121 | 88 | 37.58865 | 29.00709 | 14.1844 | 24.8227 | 68286 | 2019-08-04 | 47.40292 | 32.23401 | 21.0795 | 56.15335 | AVERAGE | 12.39972 | 9.141935 | 6.85547 | 21.62301
2019-09-22 | 84554 | 154.5 | 91.34 | 91.22 | 120.49 | 92.81 | 39.9288 | 40.95793 | 22.01294 | 40.88026 | 84554 | 2019-09-22
2019-11-17 | 103933.933 | 151.5 | 71.3 | 109.2 | 131 | 105 | 30.69307 | 27.92079 | 13.53135 | 52.93729 | 103933.933 | 2019-11-17
Time | AVERAGE | 129.7 | 74.75364 | 87.96091 | 102.259 | 64.08556 | 56.15335 | 32.23401 | 21.0795 | 47.40292 | AVERAGE
[7 empty] | 21.62301 | 9.141935 | 6.85547 | 12.39972 | STEDV