## figure 2c
position (nm) | height (pm)
0 | 209.7699
5.75531 | 311.6622
11.51062 | 427.0673
17.26593 | 481.4328
23.02124 | 606.0406
28.77655 | 613.073
34.53186 | 419.7723
40.28717 | 204.7899
46.04248 | 140.4022
51.79779 | 162.9382
57.55311 | 97.42097
63.30841 | 232.446
69.06372 | 335.9126
74.81903 | 424.5757
80.57435 | 312.4384
86.32966 | 166.0407
92.08497 | 47.55079
97.84028 | -49.91015
103.5956 | -48.64095
109.3509 | -44.6433
115.1062 | 17.32107
120.8615 | 10.38925
126.6168 | -24.04848
132.3721 | -15.09972
138.1274 | 18.89783
143.8828 | -43.57286
149.6381 | -17.99756
155.3934 | 19.91231
161.1487 | 10.81662
166.904 | 50.04976
172.6593 | 62.51889
178.4146 | 51.23094
184.1699 | 100.0119
189.9252 | 120.223
195.6806 | 188.5562
201.4359 | 375.2477
207.1912 | 245.3381
212.9465 | 281.891
218.7018 | 181.5226
224.4571 | 151.9101
230.2124 | 171.5074
235.9677 | 108.6939
241.723 | 51.88767
247.4783 | 18.18482
253.2337 | -34.26122
258.989 | 26.03197
264.7443 | 46.67804
270.4996 | 16.0261
276.2549 | 43.86261
282.0102 | -0.57479
287.7655 | 1.37657
293.5208 | 15.81916
299.2761 | -12.86294
305.0314 | -38.24766
310.7868 | 57.44594
316.5421 | 94.75353
322.2974 | 28.75167
328.0527 | 23.11453
333.808 | 32.44559
339.5633 | 82.13501
345.3186 | -26.46574
351.0739 | -5.99793
356.8292 | 72.145
362.5846 | 169.5143
368.3399 | 188.8932
374.0952 | 87.18923
379.8505 | 122.8863
385.6058 | 121.3367
391.3611 | 147.5824
397.1164 | 69.19053
402.8717 | -31.73846
408.627 | 0.07887
414.3824 | -13.05015
420.1377 | 11.59898
425.893 | 25.02526
431.6483 | 88.11242
437.4036 | 17.65103
443.1589 | -43.22263
448.9142 | -37.78577
454.6695 | -24.70221
460.4248 | -10.17298
466.1802 | -1.38627
471.9355 | -13.09559
477.6908 | 77.90658
483.4461 | 304.1642
489.2014 | 171.8605
494.9567 | 39.10867
500.712 | -14.98755
506.4673 | -55.00365
512.2226 | 163.4823
517.9779 | 34.50239
523.7333 | -47.22208
529.4885 | -78.21224
535.2439 | -31.66434
540.9992 | -50.85097
546.7545 | -29.80601
552.5098 | -85.85607
558.2651 | -53.68237
564.0204 | -13.16049
569.7758 | -35.88354
575.531 | -65.37219
581.2864 | 27.63581

## figure 3d
2θ (degree) | intensity (a.u.)
5.00657 | 2312.62238
5.0197 | 2306.08531
5.03283 | 2301.56457
5.04596 | 2299.06014
5.05909 | 2298.57203
5.07222 | 2300.10023
5.08535 | 2302.85315
5.09848 | 2311.07925
5.11161 | 2338.43124
5.12474 | 2338.4359
5.13787 | 2341.93007
5.151 | 2328.76224
5.16413 | 2325.65035
5.17726 | 2314.94406
5.19039 | 2279.71096
5.20352 | 2256.34499
5.21665 | 2245.1655
5.22978 | 2253.89277
5.24291 | 2268.12587
5.25604 | 2258.83916
5.26917 | 2289.18881
5.2823 | 2312.93706
5.29543 | 2342.83217
5.30856 | 2349.4359
5.32169 | 2351.04662
5.33482 | 2361.07226
5.34795 | 2369.37063
5.36108 | 2365.61772
5.37421 | 2354.66434
5.38734 | 2334.97669
5.40047 | 2344.8345
5.4136 | 2343.07692
5.42673 | 2355.37995
5.43986 | 2357.78555
5.45299 | 2356.89744
5.46613 | 2354.97902
5.47926 | 2352.54779
5.49239 | 2359.36597
5.50552 | 2363.94172
5.51865 | 2376.68998
5.53178 | 2382.7972
5.54491 | 2370.90676
5.55804 | 2379.38462
5.57117 | 2370.20979
5.5843 | 2367.96037
5.59743 | 2379.04429
5.61056 | 2367.90909
5.62369 | 2381.64802
5.63682 | 2384.46387
5.64995 | 2400.56876
5.66308 | 2385.41725
5.67621 | 2366.52448
5.68934 | 2368.39627
5.70247 | 2365.85315
5.7156 | 2373.68998
5.72873 | 2387.21212
5.74186 | 2364.44755
5.75499 | 2370
5.76812 | 2381.74825
5.78125 | 2401.1352
5.79438 | 2387.84848
5.80751 | 2399.25641
5.82064 | 2404.5338
5.83377 | 2418.89044
5.8469 | 2436.21911
5.86003 | 2447.05828
5.87316 | 2443.73893
5.88629 | 2448.82051
5.89942 | 2458.93706
5.91255 | 2471.23776
5.92568 | 2440.42424
5.93882 | 2438.8345
5.95195 | 2425.17483
5.96508 | 2420.5641
5.97821 | 2416.35664
5.99134 | 2414.82517
6.00447 | 2419.54079
6.0176 | 2415.14918
6.03073 | 2433.0373
6.04386 | 2446
6.05699 | 2435.06294
6.07012 | 2455.23077
6.08325 | 2452.7366
6.09638 | 2456.2704
6.10951 | 2453.93473
6.12264 | 2447.57343
6.13577 | 2429.4965
6.1489 | 2412.49184
6.16203 | 2410.96737
6.17516 | 2411.71329
6.18829 | 2419.06061
6.20142 | 2425.79021
6.21455 | 2434.25175
6.22768 | 2464.92075
6.24081 | 2490.662
6.25394 | 2489.36597
6.26707 | 2496.34266
6.2802 | 2505.16783
6.29333 | 2505.55012
6.30646 | 2506.70862
6.31959 | 2489.50816
6.33272 | 2475.18182
6.34585 | 2462.51748
6.35898 | 2467.41725
6.37211 | 2465.74126
6.38524 | 2454.84615
6.39838 | 2464.0303
6.41151 | 2483.04429
6.42464 | 2499.669
6.43777 | 2498.59441
6.4509 | 2490.76923
6.46403 | 2492.28205
6.47716 | 2486.84848
6.49029 | 2502.48019
6.50342 | 2496.45221
6.51655 | 2493.62238
6.52968 | 2489.94639
6.54281 | 2492.0303
6.55594 | 2492.98834
6.56907 | 2474.35431
6.5822 | 2474.0979
6.59533 | 2455.31702
6.60846 | 2453.00699
6.62159 | 2463.26573
6.63472 | 2455.05828
6.64785 | 2461.0676
6.66098 | 2466.5035
6.67411 | 2475.99534
6.68724 | 2484.20513
6.70037 | 2489.82284
6.7135 | 2514.14452
6.72663 | 2508.95804
6.73976 | 2523.10023
6.75289 | 2523.74126
6.76602 | 2519.331
6.77915 | 2521.35664
6.79228 | 2518.61072
6.80541 | 2527.51049
6.81854 | 2536.66667
6.83167 | 2551.77622
6.8448 | 2559.30536
6.85793 | 2566.30769
6.87107 | 2581.31002
6.8842 | 2578.07692
6.89733 | 2567.72028
6.91046 | 2559.84848
6.92359 | 2556.29837
6.93672 | 2541.44056
6.94985 | 2549.16084
6.96298 | 2538.73427
6.97611 | 2537.90909
6.98924 | 2548.63636
7.00237 | 2555.79487
7.0155 | 2574.44755
7.02863 | 2575.5035
7.04176 | 2584.11189
7.05489 | 2576.22378
7.06802 | 2565.61772
7.08115 | 2565.54312
7.09428 | 2573.02797
7.10741 | 2612.46387
7.12054 | 2618.25641
7.13367 | 2616.1655
7.1468 | 2619.10956
7.15993 | 2613.79254
7.17306 | 2626.50583
7.18619 | 2613.93473
7.19932 | 2611.97203
7.21245 | 2613.32168
7.22558 | 2632.12354
7.23871 | 2658.52448
7.25184 | 2650.65268
7.26497 | 2642.79487
7.2781 | 2645.28205
7.29123 | 2667.86014
7.30436 | 2678.59441
7.31749 | 2667.06993
7.33063 | 2663.50816
7.34376 | 2665.68065
7.35689 | 2643.78555
7.37002 | 2657.84382
7.38315 | 2646.68998
7.39628 | 2673.54779
7.40941 | 2708.05828
7.42254 | 2729.62005
7.43567 | 2735.10256
7.4488 | 2733.09557
7.46193 | 2724.8951
7.47506 | 2722.32401
7.48819 | 2714.85082
7.50132 | 2721.18182
7.51445 | 2721.08392
7.52758 | 2758.46853
7.54071 | 2772.80653
7.55384 | 2766.04895
7.56697 | 2772.72727
7.5801 | 2773.3986
7.59323 | 2771.96037
7.60636 | 2792.42424
7.61949 | 2793.90676
7.63262 | 2801.32634
7.64575 | 2814.34266
7.65888 | 2808.51981
7.67201 | 2808.51748
7.68514 | 2799.0303
7.69827 | 2793.72261
7.7114 | 2796.15851
7.72453 | 2796.09324
7.73766 | 2803.44522
7.75079 | 2796.45921
7.76392 | 2814.29371
7.77705 | 2812.3683
7.79019 | 2811.97669
7.80332 | 2833.46154
7.81645 | 2829.17483
7.82958 | 2832.76224
7.84271 | 2846.17249
7.85584 | 2841.05594
7.86897 | 2849.20746
7.8821 | 2864.16783
7.89523 | 2876.07925
7.90836 | 2873.53613
7.92149 | 2877.51049
7.93462 | 2891.32867
7.94775 | 2888.10723
7.96088 | 2895.01399
7.97401 | 2907.29138
7.98714 | 2903.23077
8.00027 | 2936.41958
8.0134 | 2960.40093
8.02653 | 2980.4662
8.03966 | 2995.1352
8.05279 | 2989.15152
8.06592 | 2986.72261
8.07905 | 2973.57343
8.09218 | 2959.20979
8.10531 | 2952.17949
8.11844 | 2969.23776
8.13157 | 2966.73893
8.1447 | 2978.98601
8.15783 | 2998.85781
8.17096 | 3017.09324
8.18409 | 3028.93706
8.19722 | 3030.00466
8.21035 | 3055.08858
8.22348 | 3078.64336
8.23661 | 3107.15618
8.24974 | 3140.15618
8.26288 | 3130.66667
8.27601 | 3151.21911
8.28914 | 3146.18881
8.30227 | 3154.55012
8.3154 | 3156.37296
8.32853 | 3144.31935
8.34166 | 3142.76457
8.35479 | 3141.49184
8.36792 | 3149.60373
8.38105 | 3158.02564
8.39418 | 3183.55944
8.40731 | 3204.6014
8.42044 | 3224.27273
8.43357 | 3246.98135
8.4467 | 3262.16783
8.45983 | 3256.5641
8.47296 | 3245.5711
8.48609 | 3250.27739
8.49922 | 3271.98834
8.51235 | 3267.39394
8.52548 | 3269.83683
8.53861 | 3281.3007
8.55174 | 3308.28671
8.56487 | 3321.55944
8.578 | 3350.44755
8.59113 | 3335.1655
8.60426 | 3354.2331
8.61739 | 3379.20047
8.63052 | 3396.77156
8.64365 | 3365.69464
8.65678 | 3371.83916
8.66991 | 3397.86946
8.68304 | 3422.4965
8.69617 | 3442.56643
8.7093 | 3465.51515
8.72244 | 3490.98368
8.73557 | 3521.75524
8.7487 | 3540.669
8.76183 | 3546.08625
8.77496 | 3536.79953
8.78809 | 3554.38228
8.80122 | 3553.20513
8.81435 | 3542.74825
8.82748 | 3540.22145
8.84061 | 3536.81119
8.85374 | 3574.662
8.86687 | 3586.64569
8.88 | 3599.1655
8.89313 | 3605.27506
8.90626 | 3623.54779
8.91939 | 3655.42424
8.93252 | 3667.71795
8.94565 | 3676.5641
8.95878 | 3699.65035
8.97191 | 3691.06527
8.98504 | 3717.03497
8.99817 | 3738.00932
9.0113 | 3752.07925
9.02443 | 3770.52214
9.03756 | 3809.56643
9.05069 | 3838.8345
9.06382 | 3867.07459
9.07695 | 3905.91375
9.09008 | 3925.70396
9.10321 | 3919.82751
9.11634 | 3938.27273
9.12947 | 3965.93007
9.1426 | 3981.07226
9.15573 | 3994.35198
9.16886 | 4010.35664
9.182 | 4018.47319
9.19513 | 4029.08858
9.20826 | 4056.34732
9.22139 | 4052.86713
9.23452 | 4078.74359
9.24765 | 4097.7669
9.26078 | 4142.62005
9.27391 | 4149.82751
9.28704 | 4151.50117
9.30017 | 4184.39627
9.3133 | 4211.3007
9.32643 | 4215.7366
9.33956 | 4242.29138
9.35269 | 4244.01632
9.36582 | 4292.90443
9.37895 | 4314.02331
9.39208 | 4355.52681
9.40521 | 4368.38462
9.41834 | 4392.33333
9.43147 | 4419.82051
9.4446 | 4436.51049
9.45773 | 4424.3986
9.47086 | 4452.68298
9.48399 | 4464.11655
9.49712 | 4507.10956
9.51025 | 4531.43124
9.52338 | 4564.28438
9.53651 | 4606.31002
9.54964 | 4646.44755
9.56277 | 4672.95105
9.5759 | 4701.01399
9.58903 | 4700.48252
9.60216 | 4761.99767
9.61529 | 4784.89744
9.62842 | 4827.01632
9.64155 | 4843.85781
9.65469 | 4868.09557
9.66782 | 4910.29371
9.68095 | 4950.41725
9.69408 | 4953.19814
9.70721 | 4960.75291
9.72034 | 4974.61305
9.73347 | 5019.03497
9.7466 | 5055.90909
9.75973 | 5090.62704
9.77286 | 5117.93007
9.78599 | 5178.58974
9.79912 | 5225.49184
9.81225 | 5259.40326
9.82538 | 5280.91142
9.83851 | 5320.86713
9.85164 | 5360.61305
9.86477 | 5377.55478
9.8779 | 5419.6993
9.89103 | 5432.98368
9.90416 | 5481.11888
9.91729 | 5508.88112
9.93042 | 5554.39394
9.94355 | 5584.05594
9.95668 | 5660.37063
9.96981 | 5704.5711
9.98294 | 5771.6014
9.99607 | 5799.20047
10.0092 | 5856.79021
10.02233 | 5911.40326
10.03546 | 5986.6014
10.04859 | 6054.70396
10.06172 | 6139.42657
10.07485 | 6172.75058
10.08798 | 6227.07226
10.10111 | 6240.84848
10.11425 | 6266.65501
10.12738 | 6276.62471
10.14051 | 6314.32168
10.15364 | 6384.7366
10.16677 | 6460.77855
10.1799 | 6533.71096
10.19303 | 6594.26573
10.20616 | 6641.13753
10.21929 | 6678.25175
10.23242 | 6702.95105
10.24555 | 6766.55478
10.25868 | 6830.5641
10.27181 | 6900.06061
10.28494 | 7004.86946
10.29807 | 7102.25408
10.3112 | 7182.23543
10.32433 | 7275.91142
10.33746 | 7329.21911
10.35059 | 7369.80886
10.36372 | 7433.95571
10.37685 | 7522.36364
10.38998 | 7585.47786
10.40311 | 7649.05361
10.41624 | 7748.25874
10.42937 | 7850.02564
10.4425 | 7954.04196
10.45563 | 8088.36131
10.46876 | 8172.95804
10.48189 | 8265.73193
10.49502 | 8368.79254
10.50815 | 8473.75291
10.52128 | 8576.16084
10.53441 | 8669.98834
10.54754 | 8784.15618
10.56067 | 8871.19347
10.5738 | 8974.38228
10.58694 | 9074.41492
10.60007 | 9186.2331
10.6132 | 9297.22611
10.62633 | 9424.41026
10.63946 | 9557.18182
10.65259 | 9684.40093
10.66572 | 9849.97436
10.67885 | 9995.67832
10.69198 | 10160.97203
10.70511 | 10342.18182
10.71824 | 10517.92774
10.73137 | 10724.338
10.7445 | 10907.86014
10.75763 | 11087.16317
10.77076 | 11236.86713
10.78389 | 11401.23077
10.79702 | 11557.5641
10.81015 | 11724.56876
10.82328 | 11959.55012
10.83641 | 12188.68065
10.84954 | 12428.37063
10.86267 | 12681.50583
10.8758 | 12959.78555
10.88893 | 13209.55245
10.90206 | 13463.54545
10.91519 | 13724.4965
10.92832 | 13949.75524
10.94145 | 14260.00233
10.95458 | 14539.93706
10.96771 | 14800.24709
10.98084 | 15079.54545
10.99397 | 15375.44988
11.0071 | 15705.32634
11.02023 | 15969.95105
11.03336 | 16259.16084
11.0465 | 16555.69231
11.05963 | 16852.42657
11.07276 | 17178.18415
11.08589 | 17434.34499
11.09902 | 17679.31002
11.11215 | 18002.29604
11.12528 | 18304.76224
11.13841 | 18587.80653
11.15154 | 18855.32401
11.16467 | 19126.80186
11.1778 | 19389.77389
11.19093 | 19576.46853
11.20406 | 19737.58741
11.21719 | 19876.27972
11.23032 | 20010.08858
11.24345 | 20155.16084
11.25658 | 20182.36131
11.26971 | 20188.88112
11.28284 | 20199.65734
11.29597 | 20142.76923
11.3091 | 20056.75758
11.32223 | 19905.76457
11.33536 | 19765.81119
11.34849 | 19570.10256
11.36162 | 19401.52214
11.37475 | 19134.65967
11.38788 | 18823.8951
11.40101 | 18540.99767
11.41414 | 18207.89277
11.42727 | 17858.98834
11.4404 | 17507.89744
11.45353 | 17131.34033
11.46666 | 16800.95338
11.47979 | 16401.16317
11.49292 | 16049.39161
11.50606 | 15648.74592
11.51919 | 15299.02098
11.53232 | 14967.98834
11.54545 | 14582.31935
11.55858 | 14246.04662
11.57171 | 13918.93939
11.58484 | 13564.64569
11.59797 | 13219.97669
11.6111 | 12851.92308
11.62423 | 12474.67366
11.63736 | 12141.92075
11.65049 | 11821.2634
11.66362 | 11516.94172
11.67675 | 11199.52448
11.68988 | 10946.27739
11.70301 | 10686.21678
11.71614 | 10387.7669
11.72927 | 10119.42424
11.7424 | 9872.89044
11.75553 | 9606.81585
11.76866 | 9381.14452
11.78179 | 9158.62471
11.79492 | 8961.73427
11.80805 | 8757.38228
11.82118 | 8547.09324
11.83431 | 8330.76457
11.84744 | 8140.37762
11.86057 | 7977.48019
11.8737 | 7804.75058
11.88683 | 7614.48019
11.89996 | 7448.00466
11.91309 | 7296.17716
11.92622 | 7160.34033
11.93935 | 7004.09557
11.95248 | 6861.65874
11.96561 | 6723.82098
11.97875 | 6590.58228
11.99188 | 6461.94266
12.00501 | 6337.9021

## figure 3e
GO |  | ssDNA@GO
binding energy (eV) | intensity (a.u.) | binding energy (eV) | intensity (a.u.)
144.2 | 2347.64 | 144.5 | 3747.07
144.1 | 2534.18 | 144.4 | 3566.48
144 | 2414.41 | 144.3 | 3630.22
143.9 | 2458.42 | 144.2 | 3448.45
143.8 | 2578.65 | 144.1 | 3473.69
143.7 | 2496.39 | 144 | 3477.08
143.6 | 2438.34 | 143.9 | 3605.27
143.5 | 2643.47 | 143.8 | 3653.09
143.4 | 2429.26 | 143.7 | 3660.11
143.3 | 2527.02 | 143.6 | 3457.4
143.2 | 2537.8 | 143.5 | 3499.98
143.1 | 2554.26 | 143.4 | 3572.16
143 | 2630.04 | 143.3 | 3496.04
142.9 | 2491.62 | 143.2 | 3530.81
142.8 | 2487.87 | 143.1 | 3452.11
142.7 | 2526.68 | 143 | 3454.76
142.6 | 2454.54 | 142.9 | 3429.83
142.5 | 2479.45 | 142.8 | 3471.61
142.4 | 2444.54 | 142.7 | 3550.2
142.3 | 2454.47 | 142.6 | 3536.36
142.2 | 2372.13 | 142.5 | 3385.53
142.1 | 2471.92 | 142.4 | 3449.07
142 | 2399.81 | 142.3 | 3567.1
141.9 | 2477.31 | 142.2 | 3398.1
141.8 | 2543.71 | 142.1 | 3423.44
141.7 | 2503.93 | 142 | 3454.56
141.6 | 2582 | 141.9 | 3545.84
141.5 | 2551.85 | 141.8 | 3563.12
141.4 | 2539.42 | 141.7 | 3530.74
141.3 | 2418.04 | 141.6 | 3441.61
141.2 | 2454.96 | 141.5 | 3541.87
141.1 | 2535.4 | 141.4 | 3595.18
141 | 2573.89 | 141.3 | 3638.89
140.9 | 2470.37 | 141.2 | 3638.62
140.8 | 2443.86 | 141.1 | 3586.16
140.7 | 2493.49 | 141 | 3454.88
140.6 | 2550.54 | 140.9 | 3549.99
140.5 | 2372.09 | 140.8 | 3576.59
140.4 | 2485.89 | 140.7 | 3615.51
140.3 | 2462.28 | 140.6 | 3525.54
140.2 | 2506.61 | 140.5 | 3563.71
140.1 | 2512.3 | 140.4 | 3507.48
140 | 2377.78 | 140.3 | 3628.8
139.9 | 2562.67 | 140.2 | 3506.58
139.8 | 2408.46 | 140.1 | 3466.02
139.7 | 2567.84 | 140 | 3482.09
139.6 | 2435.67 | 139.9 | 3522.63
139.5 | 2482.39 | 139.8 | 3643.34
139.4 | 2489.87 | 139.7 | 3555.77
139.3 | 2506.35 | 139.6 | 3606.57
139.2 | 2380.49 | 139.5 | 3413.06
139.1 | 2528.53 | 139.4 | 3470.43
139 | 2545.45 | 139.3 | 3510.53
138.9 | 2521.1 | 139.2 | 3547.42
138.8 | 2485.99 | 139.1 | 3519.28
138.7 | 2590.55 | 139 | 3529.16
138.6 | 2572.38 | 138.9 | 3596.63
138.5 | 2568.17 | 138.8 | 3631.22
138.4 | 2621.7 | 138.7 | 3577.68
138.3 | 2582.6 | 138.6 | 3524
138.2 | 2454.56 | 138.5 | 3510.43
138.1 | 2435.87 | 138.4 | 3675.86
138 | 2614.19 | 138.3 | 3689.57
137.9 | 2468.07 | 138.2 | 3620.95
137.8 | 2420.67 | 138.1 | 3645.01
137.7 | 2488.25 | 138 | 3538.91
137.6 | 2531.96 | 137.9 | 3550.61
137.5 | 2477.98 | 137.8 | 3644.32
137.4 | 2492.48 | 137.7 | 3635.69
137.3 | 2527.48 | 137.6 | 3538.54
137.2 | 2513.59 | 137.5 | 3568.59
137.1 | 2501.62 | 137.4 | 3819.49
137 | 2485.13 | 137.3 | 3511.74
136.9 | 2437.78 | 137.2 | 3631.16
136.8 | 2437.73 | 137.1 | 3528.61
136.7 | 2574 | 137 | 3413.41
136.6 | 2552.06 | 136.9 | 3531.17
136.5 | 2460.07 | 136.8 | 3516.4
136.4 | 2442.9 | 136.7 | 3555.37
136.3 | 2337.64 | 136.6 | 3436.98
136.2 | 2419.12 | 136.5 | 3477.41
136.1 | 2539.27 | 136.4 | 3514.71
136 | 2508.49 | 136.3 | 3457.76
135.9 | 2491.04 | 136.2 | 3356.02
135.8 | 2582.34 | 136.1 | 3665.84
135.7 | 2557.92 | 136 | 3493.14
135.6 | 2621.87 | 135.9 | 3556.35
135.5 | 2460.56 | 135.8 | 3538.42
135.4 | 2436.89 | 135.7 | 3544.69
135.3 | 2468.12 | 135.6 | 3737.01
135.2 | 2434.73 | 135.5 | 3711.09
135.1 | 2443.41 | 135.4 | 3760.3
135 | 2542.57 | 135.3 | 3721.35
134.9 | 2613.84 | 135.2 | 3686.8
134.8 | 2459.35 | 135.1 | 3855.17
134.7 | 2371.46 | 135 | 3764.39
134.6 | 2475.75 | 134.9 | 3949.81
134.5 | 2557.51 | 134.8 | 3987.52
134.4 | 2580.54 | 134.7 | 3983.8
134.3 | 2447.44 | 134.6 | 4128.69
134.2 | 2448.09 | 134.5 | 4387.2
134.1 | 2431.33 | 134.4 | 4563.12
134 | 2556.63 | 134.3 | 4513.37
133.9 | 2477.08 | 134.2 | 4815.48
133.8 | 2502.44 | 134.1 | 4923.4
133.7 | 2590.81 | 134 | 5084.63
133.6 | 2407.08 | 133.9 | 5067.96
133.5 | 2505.88 | 133.8 | 5255.96
133.4 | 2531.37 | 133.7 | 5353.68
133.3 | 2639.18 | 133.6 | 5396.56
133.2 | 2598.17 | 133.5 | 5612.05
133.1 | 2426.26 | 133.4 | 5913.12
133 | 2431.07 | 133.3 | 5753.76
132.9 | 2558.78 | 133.2 | 5881.27
132.8 | 2441.98 | 133.1 | 5921.55
132.7 | 2443.22 | 133 | 5818.52
132.6 | 2557.59 | 132.9 | 5574.67
132.5 | 2629.28 | 132.8 | 5457.15
132.4 | 2524.75 | 132.7 | 5178.36
132.3 | 2533.8 | 132.6 | 5179.45
132.2 | 2481.99 | 132.5 | 4952.02
132.1 | 2421.55 | 132.4 | 4753.86
132 | 2501.73 | 132.3 | 4477.98
131.9 | 2470.27 | 132.2 | 4417.27
131.8 | 2459.98 | 132.1 | 4096.86
131.7 | 2529.04 | 132 | 3953.31
131.6 | 2530.64 | 131.9 | 3982.87
131.5 | 2443.29 | 131.8 | 3979.67
131.4 | 2506.84 | 131.7 | 3706.86
131.3 | 2452.09 | 131.6 | 3613.72
131.2 | 2558.94 | 131.5 | 3523.19
131.1 | 2496.7 | 131.4 | 3639.89
131 | 2533.78 | 131.3 | 3674.65
130.9 | 2518.63 | 131.2 | 3739.07
130.8 | 2613.72 | 131.1 | 3420.81
130.7 | 2516.66 | 131 | 3709.05
130.6 | 2432.75 | 130.9 | 3632.74
130.5 | 2583.77 | 130.8 | 3520.6
130.4 | 2511.87 | 130.7 | 3532.09
130.3 | 2440.66 | 130.6 | 3695.17
130.2 | 2588.15 | 130.5 | 3619.87
130.1 | 2546.25 | 130.4 | 3509.37
130 | 2511.32 | 130.3 | 3539.34
129.9 | 2443.03 | 130.2 | 3514.16
129.8 | 2520.69 | 130.1 | 3530.07
129.7 | 2539.87 | 130 | 3499.01
129.6 | 2498.11 | 129.9 | 3662.18
129.5 | 2647.89 | 129.8 | 3596.01
129.4 | 2526.5 | 129.7 | 3675.17
129.3 | 2651.52 | 129.6 | 3466.76
129.2 | 2535.28 | 129.5 | 3471.76
129.1 | 2462.95 | 129.4 | 3551.04
129 | 2497.64 | 129.3 | 3574.23
128.9 | 2416.04 | 129.2 | 3505.53
128.8 | 2446.75 | 129.1 | 3528.33
128.7 | 2570.3 | 129 | 3567.78
128.6 | 2479.41 | 128.9 | 3494.85
128.5 | 2513.19 | 128.8 | 3512.29
128.4 | 2452.59 | 128.7 | 3553.71
128.3 | 2531.97 | 128.6 | 3520.3
128.2 | 2570.19 | 128.5 | 3521.2
128.1 | 2486.27 | 128.4 | 3440.91
128 | 2503.71 | 128.3 | 3472.13
127.9 | 2574.37 | 128.2 | 3631.28
127.8 | 2455.99 | 128.1 | 3542.05
127.7 | 2527.68 | 128 | 3579.63
127.6 | 2477.64 | 127.9 | 3670.06
127.5 | 2614.17 | 127.8 | 3547.1
127.4 | 2402.7 | 127.7 | 3572.5
127.3 | 2511.72 | 127.6 | 3508.98
127.2 | 2532.58 | 127.5 | 3558.01
127.1 | 2440.44 | 127.4 | 3646.85
127 | 2515.41 | 127.3 | 3576.05
126.9 | 2509.41 | 127.2 | 3500.82
126.8 | 2566.84 | 127.1 | 3622.89
126.7 | 2631.58 | 127 | 3595.59
126.6 | 2632.05 | 126.9 | 3563.37
126.5 | 2560.09 | 126.8 | 3461.28
126.4 | 2535.19 | 126.7 | 3604.54
126.3 | 2504.57 | 126.6 | 3441.51
126.2 | 2471.73 | 126.5 | 3654
126.1 | 2647.75 | 126.4 | 3647.8
126 | 2646.59 | 126.3 | 3470.96
125.9 | 2472.64 | 126.2 | 3612.72
125.8 | 2480.54 | 126.1 | 3685.32
125.7 | 2552.99 | 126 | 3555.11
125.6 | 2426.99 | 125.9 | 3712.76
125.5 | 2614.52 | 125.8 | 3582.39
125.4 | 2564.58 | 125.7 | 3558.87
125.3 | 2568.59 | 125.6 | 3394.42
125.2 | 2451.91 | 125.5 | 3592.82
125.1 | 2607.77 | 125.4 | 3572.86
125 | 2485.3 | 125.3 | 3740.91
124.9 | 2468.35 | 125.2 | 3484.68
124.8 | 2398.24 | 125.1 | 3455.11
124.7 | 2598.44 | 125 | 3594.25
124.6 | 2484.48 | 124.9 | 3653.89
124.5 | 2532.86 | 124.8 | 3586.68
124.4 | 2687.09 | 124.7 | 3516.87
124.3 | 2540.01 | 124.6 | 3651.66
124.2 | 2459.99 | 124.5 | 3670.03
124.1 | 2610.8 | 124.4 | 3688.23
124 | 2464.47 | 124.3 | 3707.42
123.9 | 2577.28 | 124.2 | 3698.49
123.8 | 2699 | 124.1 | 3752.84
123.7 | 2554.84 | 124 | 3669.15
123.6 | 2504.16 | 123.9 | 3647.25
123.5 | 2622.44 | 123.8 | 3637.17
123.4 | 2512.79 | 123.7 | 3571.25
123.3 | 2509 | 123.6 | 3676.15
123.2 | 2542.74 | 123.5 | 3540.4
123.1 | 2510.91 | 123.4 | 3740.15
123 | 2419.33 | 123.3 | 3702.73
122.9 | 2565.1 | 123.2 | 3586.01
122.8 | 2558.79 | 123.1 | 3570
122.7 | 2569.81 | 123 | 3622.96
122.6 | 2440.11 | 122.9 | 3739.65
122.5 | 2470.18 | 122.8 | 3643.51
122.4 | 2402.03 | 122.7 | 3819.32
122.3 | 2537.36 | 122.6 | 3626.44
122.2 | 2431.05 | 122.5 | 3478.77
122.1 | 2640.59 | 122.4 | 3729.57
122 | 2539.16 | 122.3 | 3715.62
121.9 | 2631.52 | 122.2 | 3648.89
121.8 | 2511.74 | 122.1 | 3590.14
121.7 | 2574.85 | 122 | 3520.7
121.6 | 2598.41 | 121.9 | 3764.96
121.5 | 2455.26 | 121.8 | 3791.03
121.4 | 2538.51 | 121.7 | 3690.61
121.3 | 2461.07 | 121.6 | 3596.4
121.2 | 2482.67 | 121.5 | 3745.84
121.1 | 2541.11 | 121.4 | 3581.39
121 | 2612.52 | 121.3 | 3658.61
120.9 | 2605.17 | 121.2 | 3664.69
120.8 | 2480.01 | 121.1 | 3610.83
120.7 | 2491.05 | 121 | 3729.33
120.6 | 2487.28 | 120.9 | 3768.26
120.5 | 2446.33 | 120.8 | 3644.2
120.4 | 2601.52 | 120.7 | 3705.06
120.3 | 2672.61 | 120.6 | 3763.59
120.2 | 2537.41 | 120.5 | 3607.54

## figure 3f
potential (V) | I0 | I1
-1.025 | -0.2212 | -0.3551
-0.975 | -0.2109 | -0.3392
-0.925 | -0.2007 | -0.3221
-0.875 | -0.1906 | -0.3061
-0.825 | -0.1802 | -0.2891
-0.775 | -0.1703 | -0.2729
-0.725 | -0.1598 | -0.256
-0.675 | -0.1499 | -0.2396
-0.625 | -0.1393 | -0.2229
-0.575 | -0.1297 | -0.2063
-0.525 | -0.1189 | -0.1897
-0.475 | -0.1094 | -0.1729
-0.425 | -0.09844 | -0.1565
-0.375 | -0.08905 | -0.1394
-0.325 | -0.078 | -0.1232
-0.275 | -0.06874 | -0.1059
-0.225 | -0.05756 | -0.08976
-0.175 | -0.04841 | -0.0723
-0.125 | -0.03713 | -0.05629
-0.075 | -0.02808 | -0.03864
-0.025 | -0.01671 | -0.02274
0.025 | -0.00773 | -0.00488
0.075 | 0.00372 | 0.01091
0.125 | 0.01263 | 0.0289
0.175 | 0.02414 | 0.04457
0.225 | 0.03299 | 0.0627
0.275 | 0.04455 | 0.0783
0.325 | 0.05337 | 0.09661
0.375 | 0.06496 | 0.1121
0.425 | 0.07375 | 0.1306
0.475 | 0.0854 | 0.1461
0.525 | 0.09416 | 0.1646
0.575 | 0.1058 | 0.1801
0.625 | 0.1146 | 0.1986
0.675 | 0.1263 | 0.2141
0.725 | 0.1351 | 0.2328
0.775 | 0.1468 | 0.2483
0.825 | 0.1556 | 0.267
0.875 | 0.1673 | 0.2826
0.925 | 0.1761 | 0.3014
0.975 | 0.1879 | 0.317
1.025 | 0.1967 | 0.3357

## figure 4b
ssDNA@GO | nanowire-n@GO

## figure 4c
FL. Intensity (a.u.)
ssDNA@GO | 1 | 1.1 | 1.12
nanowire-n@GO | 18 | 19 | 18.4

## figure 4d
nanowire-1@GO |  | nanowire-2@GO |  | nanowire-3@GO |  | nanowire-4@GO
Z' (ohm) | —Z'' (ohm) | Z' (ohm) | —Z'' (ohm) | Z' (ohm) | —Z'' (ohm) | Z' (ohm) | —Z'' (ohm)
60.06 | 57.96 | 57.83 | 56.22 | 97.66 | 87.02 | 70.52 | 69.85
64.94 | 65.38 | 63.07 | 63.11 | 108.1 | 93.72 | 77.43 | 77.87
70.45 | 73.74 | 69.01 | 70.73 | 119 | 100.3 | 85.11 | 86.55
76.71 | 83.14 | 75.68 | 79.08 | 129.9 | 107.1 | 93.58 | 95.91
83.74 | 93.7 | 83.09 | 88.23 | 140.7 | 114.2 | 102.7 | 106.1
91.63 | 105.6 | 91.22 | 98.27 | 151.2 | 122.1 | 112.4 | 117.1
100.4 | 118.9 | 100 | 109.3 | 161.3 | 131.4 | 122.6 | 129.4
110.2 | 134 | 109.4 | 121.7 | 171.1 | 142.6 | 133.1 | 143.3
121 | 151.2 | 119.5 | 135.7 | 180.7 | 156.6 | 144 | 159.3
132.9 | 170.8 | 130.2 | 151.7 | 190.5 | 173.5 | 155.2 | 178
146.1 | 193.3 | 141.6 | 170.2 | 200.6 | 194.2 | 166.9 | 199.8
161 | 219.4 | 154 | 191.9 | 211.4 | 219.8 | 179.5 | 225.7
178.5 | 249.3 | 168 | 217 | 223.5 | 250.8 | 193.1 | 256.7
198.9 | 283.6 | 183.9 | 246.3 | 237.4 | 287.8 | 208.2 | 293.5
222.9 | 323.7 | 201.9 | 281 | 253.5 | 332.4 | 225 | 337.7
251.5 | 370 | 223 | 322 | 272.4 | 385.7 | 244.1 | 390.6
286.3 | 423 | 248.1 | 370 | 295.1 | 449.1 | 266.4 | 453.6
328 | 482 | 278 | 424.8 | 322.5 | 522.8 | 292.3 | 526.9
379.4 | 547.5 | 314.4 | 487.8 | 356.3 | 609.6 | 323.4 | 614
442.4 | 619.3 | 359.2 | 559.8 | 398.3 | 711.2 | 361 | 716.7
519.1 | 695.8 | 414.5 | 641.1 | 451 | 829.6 | 407 | 837.2
610.4 | 774.4 | 481.7 | 730.6 | 516.2 | 964.6 | 462.6 | 976.3
714.8 | 850.7 | 560.9 | 825.2 | 595.2 | 1114 | 528.6 | 1132
842.2 | 924.7 | 662.5 | 929.6 | 700.3 | 1289 | 615.2 | 1320
989.9 | 989.1 | 787.3 | 1036 | 834.4 | 1486 | 725.1 | 1534
1149 | 1040 | 931.1 | 1141 | 995.4 | 1698 | 856.3 | 1771
1325 | 1077 | 1103 | 1248 | 1199 | 1939 | 1021 | 2054
1503 | 1098 | 1294 | 1347 | 1439 | 2193 | 1216 | 2368
1676 | 1101 | 1498 | 1430 | 1715 | 2446 | 1446 | 2704
1845 | 1085 | 1721 | 1495 | 2045 | 2699 | 1728 | 3075
2007 | 1053 | 1958 | 1537 | 2430 | 2941 | 2075 | 3476
2159 | 1007 | 2205 | 1554 | 2869 | 3161 | 2495 | 3903
2298 | 952.1 | 2451 | 1545 | 3355 | 3347 | 2989 | 4347
2422 | 892.6 | 2689 | 1512 | 3873 | 3494 | 3563 | 4794
2531 | 832 | 2913 | 1458 | 4411 | 3594 | 4220 | 5229
2629 | 771.9 | 3122 | 1388 | 4956 | 3641 | 4957 | 5638
2717 | 707.9 | 3316 | 1297 | 5507 | 3620 | 5787 | 5989
2796 | 647.1 | 3489 | 1198 | 6042 | 3554 | 6683 | 6277
2864 | 599.8 | 3638 | 1108 | 6533 | 3478 | 7597 | 6524
2925 | 565.2 | 3767 | 1029 | 6981 | 3401 | 8513 | 6728
2982 | 542 | 3879 | 960.5 | 7393 | 3331 | 9425 | 6895
3038 | 525.8 | 3983 | 901.1 | 7778 | 3271 | 10330 | 7033
3093 | 515.3 | 4078 | 849.5 | 8137 | 3224 | 11210 | 7147
3149 | 510 | 4167 | 805.6 | 8483 | 3196 | 12080 | 7255
3207 | 510.3 | 4252 | 770.9 | 8816 | 3189 | 12930 | 7373
3273 | 515.3 | 4342 | 743.5 | 9159 | 3210 | 13820 | 7526
3347 | 525.9 | 4435 | 725.1 | 9511 | 3260 | 14730 | 7718
3417 | 544.1 | 4519 | 717 | 9845 | 3337 | 15580 | 7923
3485 | 565.6 | 4595 | 713.2 | 10190 | 3426 | 16420 | 8118
3549 | 592.4 | 4666 | 717.1 | 10540 | 3537 | 17220 | 8319
3614 | 629.4 | 4738 | 734.5 | 10870 | 3694 | 17970 | 8576
3683 | 676.2 | 4815 | 764.4 | 11200 | 3895 | 18790 | 8939
3758 | 732.1 | 4896 | 805.7 | 11550 | 4136 | 19560 | 9332
3841 | 795.5 | 4984 | 856.1 | 11910 | 4406 | 20190 | 9703
3933 | 866.1 | 5079 | 915.3 | 12290 | 4700 | 20820 | 10100
4034 | 944.4 | 5180 | 983.3 | 12670 | 5010 | 21460 | 10550
4144 | 1031 | 5290 | 1061 | 13050 | 5332 | 22170 | 11090
4266 | 1127 | 5411 | 1148 | 13440 | 5676 | 22970 | 11740
4400 | 1234 | 5542 | 1247 | 13870 | 6081 | 23910 | 12550
4550 | 1351 | 5687 | 1356 | 14410 | 6598 | 25000 | 13490
4716 | 1478 | 5846 | 1477 | 15070 | 7234 | 26230 | 14560

## figure 4e
current increase ratio (%)
nanowire-1 | 57.87864 | 71.59481 | 73.31214
nanowire-2 | 235.12441 | 148.55861 | 219.98844
nanowire-3 | 271.52253 | 276.56759 | 357.90258
nanowire-4 | 395.42936 | 422.05571 | 422.6062

## figure 5a
concentration (pM) | current increase ratio (%)
10000 | 57.87864 | 71.59481 | 73.31214
1000 | 55.43478 | 42.50666 | 43.68164
100 | 34.02269 | 27.67033 | 26.82582
10 | 20.27374 | 15.9139 | 20
1 | 11.99332 | 8.54592 | 12.76461
0 | 4.43579 | 5.63433 | 6.45907

## figure 5b
concentration (pM) | current increase ratio(%)
10000 | 395.42936 | 422.05571 | 422.6062
1000 | 329.022 | 300.686 | 315.65316
100 | 274.104 | 211.016 | 260.50783
10 | 170.764 | 165.714 | 189.13207
1 | 129.213 | 120.635 | 140.23144
0.1 | 98.404 | 89.175 | 104.34645
0.01 | 61 | 78.375 | 73.33163
0 | 42.507 | 45.006 | 43.68164

## figure 5c
current increase ratio (%)
PM | 395.42936 | 422.05571 | 422.6062
1-mut | 140.35 | 119.24 | 104.95
2-mut | 80.49 | 89.64 | 78.54

## figure 5d
current increase ratio (%)
buffer | 395.42936 | 422.05571 | 422.6062
5% Artficial urine | 407.7 | 458.44 | 405.87
0.05% FBS | 420.24 | 397.54 | 438.69