## Entry 7 (This work-batch)
Supplementary Information: Appendix 2 |  |  |  | Summary of First Pass Metrics Toolkit
Yield, AE, RME, MI/PMI and OE
Reactant (Limiting Reactant First) | Mass (g) | MW | Mol | Catalyst | Mass (g) | Reagent | Mass (g) | Reaction solvent | Volume (cm3) | Density (g ml-1) | Mass (g) | Work up chemical | Mass (g) | Workup solvent | Volume (cm3) | Density (g ml-1) | Mass (g)
furfuryl alcohol | 0.098 | 98 | 0.001 | MgO-SiO2-C8-LAO | 0.15 |  |  | cyclohexane | 0.5 | 0.779 | 0.3895 | K2CO3 | 1.38 | water | 10 | 1 | 10
octanoic acid | 0.432 | 144 | 0.003 | [8 empty] | Na2SO4 | 0.2 | heptane | 30 | 0.684 | 20.52
Total | 0.53 | 242 |  |  | 0.15 |  | 0 |  |  |  | 0.3895 |  | 1.58 |  |  |  | 30.52
Flag
[7 empty] | Yield | 90.17857 | 90.17857
[7 empty] | Conversion | 90.20408 | 90.20408
[7 empty] | Selectivity | 99.97172 | 99.97172 |  |  |  |  | Mass | MW | Mol
[7 empty] | AE | 92.56198 |  |  |  | Product |  | 0.202 | 224 | 0.0009017857
[7 empty] | RME | 38.11321 | OE | 41.17588 |  |  |  | mass
[7 empty] | PMI total | 164.2054 |  |  |  | Unreacted limiting reactant |  | 0.0096
[7 empty] | PMI Reaction | 5.294554
[7 empty] | PMI reactants, reagents, catlyst | 3.366337
[7 empty] | PMI reaction solvents | 1.928218
[7 empty] | PMI Workup | 158.9109
[7 empty] | PMI Workup chemical | 7.821782
[7 empty] | PMI workup solvents | 151.0891
Solvents (First Pass) | [6 empty] | List solvents below
Preferred solvents |  | water, EtOH, nBuOH, AcOipr, AcOnBu, PhOMe, MeOH, tBuOH, BnOH, ethylene glycol, acetone, MEK, MIBK, AcOEt, sulfolane |  |  |  |  | water
Problematic solvents: (acceptable only if substitution does not offer advantages) |  | DMSO, cyclohexanone, DMPU, AcOH, Ac2O, Acetonitrile, AcOMe, THF, heptane, Me-cyclohexane, toluene, xylene, MTBE, cyclohexane, chlorobenzene, formic acid, pyridine, Me-THF |  |  |  |  | cyclohexane, heptane
Hazardous solvents: These solvents have significant health and/or safety concerns. |  | dioxane, pentane, TEA, diisopropyl ether, DME, DCM, DMF, DMA, NMP, methoxyethanol, hexane
Highly hazardous solvents: The solvents which are agreed not to be used, even in screening |  | Et2O, Benzene, CCl4, chloroform, DCE, nitromethane, CS2, HMPA
Catalyst/enzyme (First Pass) |  |  |  | Tick | [5 empty] | Tick
Catalyst or enzyme used, or reaction takes place without any catalyst/reagents. |  |  | Green Flag | + |  | Facile recovery of catalyst/enzyme |  |  | Green Flag
Use of stoichiometric quantities of reagents |  |  | Amber Flag |  |  | catalyst/enzyme not recovered |  |  | Amber Flag | +
Use of reagents in excess |  |  | Red Flag
Critical elements
Supply remaining | Flag colour | Note element
5-50 years | Red Flag
50-500 years | Amber Flag | +
+500 years | Green Flag
Energy (First Pass) |  |  | Tick | [5 empty] | Tick
Reaction run between 0 to 70oC |  | Green Flag | + |  | Reaction run at reflux |  |  | Red Flag
Reaction run between -20 to 0 or 70 to 140oC |  | Amber Flag |  |  | Reaction run 5oC or more below the solvent boiling point |  |  | Green Flag | +
Reaction run below -20 or above 140oC |  | Red Flag
Batch/flow |  |  | Tick |  | Work Up |  |  |  | List
Flow | Green Flag |  |  |  | quenching |  |  | Green Flag | filtration of biocatalyst
Batch | Amber Flag |  | + |  | filtration
centrifugation
crystallisation
Low temperature distillation/evaporation/ sublimation (< 140 oC at atmospheric pressure)
[5 empty] | solvent exchange, quenching into aqueous solvent |  |  | Amber Flag | extraction with 1M potassium carbonate aqueous solution and heptane
[5 empty] | chromatography/ion exchange |  |  | Red Flag
high temperature distillation/evaporations/sublimation (> 140 oC at atmospheric pressure)
multiple recrystallisation
[7 empty] | List substances and H-codes |  | List substances and H-codes |  | List substances and H-codes
Health & safety
| Red Flag |  | Amber Flag |  | Green Flag |  | cyclohexane (H225, H304, H315, H336, H400, H410) |  | furfuryl alcohol (H302, H331, H319, H351, H335, H373) |  | water
Highly explosive | H200, H201, H202, H203 |  | H205, H220, H224 |  | If no red or amber flagged H codes present then green flag |  | heptane (H225, H304, H315, H336, H400, H410) |  | caprylic acid (H314, H318, H412) |  | K2CO3 (H315, H319, H335)
Explosive thermal runaway | H230, H240, H250 |  | H241 | [7 empty] | Na2SO4
Toxic | H300, H310, H330 |  | H301, H311, H331, | [7 empty] | brine
Long Term toxicity | H340, H350, H360, H370, H372 |  | H341, H351, H361, H371, H373
Environmental implications | H400, H410, H411, H420 |  | H401, H412
Use of chemicals of environmental concern |  |  |  |  | List substances of very high concern
Chemical identified as Substances of Very High Concern by ChemSec which are utilised |  |  |  | Red Flag |  |  | not applicable
Experimental (general): In a 5 mL vial, furfuryl alcohol (0.1 mmol), cyclohexane (0.5 mL), fatty acid (0.3 mmol) were mixed, and then 150 mg of MgO·SiO2-C8-LAO were added. The reaction was performed at 25°C and stirred in a thermostatic shaker (250 rpm) for 45 min. Reaction progress was monitored by GC. After the reaction, the biocatalyst was filtered off, and the product was separated by 1M solution of K2CO3 (10 mL)/heptane (3x10 mL) extraction system, brine, and dried with anhydrous sodium sulphate, filtrate, then solvent was evaporated, and obtained ester was analyzed via 1H and 13C NMR.
Instructions for use: Enter your data into the tables above to automatically calculate yield, AE, RME, MI/PMI and OE.
Use the blank boxes in the tables to enter experimental data and note the flags for each Key Parameter.
Printing tips: This spreadsheet is designed to be printed with 'landscape', 'narrow margin' and 'fit all columns on one page' settings

## Entry 8 (This work-flow)
Supplementary Information: Appendix 2 |  |  |  | Summary of First Pass Metrics Toolkit
Yield, AE, RME, MI/PMI and OE
Reactant (Limiting Reactant First) | Mass (g) | MW | Mol | Catalyst | Mass (g) | Reagent | Mass (g) | Reaction solvent | Volume (cm3) | Density (g ml-1) | Mass (g) | Work up chemical | Mass (g) | Workup solvent | Volume (cm3) | Density (g ml-1) | Mass (g)
furfuryl alcohol | 18.63 | 98 | 0.190102 | MgO-SiO2-C8-LAO | 0.3 |  |  | cyclohexane | 95 | 0.779 | 74.005 | K2CO3 | 1.38 | water | 10 | 1 | 10
octanoic acid | 82.11 | 144 | 0.5702083 | [8 empty] | Na2SO4 | 0.2 | heptane | 30 | 0.684 | 20.52
Total | 100.74 | 242 |  |  | 0.3 |  | 0 |  |  |  | 74.005 |  | 1.58 |  |  |  | 30.52
Flag
[7 empty] | Yield | 96.79952 | 96.79952
[7 empty] | Conversion | 96.80086 | 96.80086
[7 empty] | Selectivity | 99.99861 | 99.99861 |  |  |  |  | Mass | MW | Mol
[7 empty] | AE | 92.56198 |  |  |  | Product |  | 41.22 | 224 | 0.1840179
[7 empty] | RME | 40.91721 | OE | 44.2052 |  |  |  | mass
[7 empty] | PMI total | 5.025352 |  |  |  | Unreacted limiting reactant |  | 0.596
[7 empty] | PMI Reaction | 4.246604
[7 empty] | PMI reactants, reagents, catlyst | 2.451237
[7 empty] | PMI reaction solvents | 1.795366
[7 empty] | PMI Workup | 0.7787482
[7 empty] | PMI Workup chemical | 0.03833091
[7 empty] | PMI workup solvents | 0.7404173
Solvents (First Pass) | [6 empty] | List solvents below
Preferred solvents |  | water, EtOH, nBuOH, AcOipr, AcOnBu, PhOMe, MeOH, tBuOH, BnOH, ethylene glycol, acetone, MEK, MIBK, AcOEt, sulfolane |  |  |  |  | water
Problematic solvents: (acceptable only if substitution does not offer advantages) |  | DMSO, cyclohexanone, DMPU, AcOH, Ac2O, Acetonitrile, AcOMe, THF, heptane, Me-cyclohexane, toluene, xylene, MTBE, cyclohexane, chlorobenzene, formic acid, pyridine, Me-THF |  |  |  |  | cyclohexane, heptane
Hazardous solvents: These solvents have significant health and/or safety concerns. |  | dioxane, pentane, TEA, diisopropyl ether, DME, DCM, DMF, DMA, NMP, methoxyethanol, hexane
Highly hazardous solvents: The solvents which are agreed not to be used, even in screening |  | Et2O, Benzene, CCl4, chloroform, DCE, nitromethane, CS2, HMPA
Catalyst/enzyme (First Pass) |  |  |  | Tick | [5 empty] | Tick
Catalyst or enzyme used, or reaction takes place without any catalyst/reagents. |  |  | Green Flag | + |  | Facile recovery of catalyst/enzyme |  |  | Green Flag
Use of stoichiometric quantities of reagents |  |  | Amber Flag |  |  | catalyst/enzyme not recovered |  |  | Amber Flag | +
Use of reagents in excess |  |  | Red Flag
Critical elements
Supply remaining | Flag colour | Note element
5-50 years | Red Flag
50-500 years | Amber Flag | +
+500 years | Green Flag
Energy (First Pass) |  |  | Tick | [5 empty] | Tick
Reaction run between 0 to 70oC |  | Green Flag | + |  | Reaction run at reflux |  |  | Red Flag
Reaction run between -20 to 0 or 70 to 140oC |  | Amber Flag |  |  | Reaction run 5oC or more below the solvent boiling point |  |  | Green Flag | +
Reaction run below -20 or above 140oC |  | Red Flag
Batch/flow |  |  | Tick |  | Work Up |  |  |  | List
Flow | Green Flag |  | + |  | quenching |  |  | Green Flag
Batch | Amber Flag |  |  |  | filtration
centrifugation
crystallisation
Low temperature distillation/evaporation/ sublimation (< 140 oC at atmospheric pressure)
[5 empty] | solvent exchange, quenching into aqueous solvent |  |  | Amber Flag | extraction with 1M potassium carbonate aqueous solution and heptane
[5 empty] | chromatography/ion exchange |  |  | Red Flag
high temperature distillation/evaporations/sublimation (> 140 oC at atmospheric pressure)
multiple recrystallisation
[7 empty] | List substances and H-codes |  | List substances and H-codes |  | List substances and H-codes
Health & safety
| Red Flag |  | Amber Flag |  | Green Flag |  | cyclohexane (H225, H304, H315, H336, H400, H410) |  | furfuryl alcohol (H302, H331, H319, H351, H335, H373) |  | water
Highly explosive | H200, H201, H202, H203 |  | H205, H220, H224 |  | If no red or amber flagged H codes present then green flag |  | heptane (H225, H304, H315, H336, H400, H410) |  | caprylic acid (H314, H318, H412) |  | K2CO3 (H315, H319, H335)
Explosive thermal runaway | H230, H240, H250 |  | H241 | [7 empty] | Na2SO4
Toxic | H300, H310, H330 |  | H301, H311, H331, | [7 empty] | brine
Long Term toxicity | H340, H350, H360, H370, H372 |  | H341, H351, H361, H371, H373
Environmental implications | H400, H410, H411, H420 |  | H401, H412
Use of chemicals of environmental concern |  |  |  |  | List substances of very high concern
Chemical identified as Substances of Very High Concern by ChemSec which are utilised |  |  |  | Red Flag |  |  | not applicable
Experimental (general): The continuous-flow furfuryl alcohol esterification was performed in a fully automated Syrris Asia flow reactor. The mixture of furfuryl alcohol in cyclohexane (2.0 M) and caprylic acid (1:3, n:n) was pumped with a flow 0.070 mLmin-1 through the column reactor filled with 300 mg of MgO·SiO2-C8-LAO biocatalyst at 25°C for 48 h. Reaction progress was monitored by GC. After the reaction product (from 5 mL sample of reaction mixture) was separated by 1M solution of K2CO3 (20 mL)/heptane (3x10 mL) extraction system, brine, and dried with anhydrous sodium sulphate, filtrate, then solvent was evaporated, and obtained ester was analyzed via 1H and 13C NMR.
Instructions for use: Enter your data into the tables above to automatically calculate yield, AE, RME, MI/PMI and OE.
Use the blank boxes in the tables to enter experimental data and note the flags for each Key Parameter.
Printing tips: This spreadsheet is designed to be printed with 'landscape', 'narrow margin' and 'fit all columns on one page' settings

## Entry 1 (kumar2002)
Supplementary Information: Appendix 2 |  |  |  | Summary of First Pass Metrics Toolkit
Yield, AE, RME, MI/PMI and OE
Reactant (Limiting Reactant First) | Mass (g) | MW | Mol | Catalyst | Mass (g) | Reagent | Mass (g) | Reaction solvent | Volume (cm3) | Density (g ml-1) | Mass (g) | Work up chemical | Mass (g) | Workup solvent | Volume (cm3) | Density (g ml-1) | Mass (g)
furfuryl alcohol | 0.98 | 98 | 0.01 | Y2O3-ZrO2 | 0.196 | [6 empty] | NaHCO3 | no data | water | 15 | 1 | 15
acetic acid | 3 | 60 | 0.05 | [8 empty] | Na2SO4 | no data | dichloromethane | 40 | 1.33 | 53.2
[12 empty] | NaCl | no data | ethyl acetate |  |  |  | no data
[14 empty] | petroleum ether |  |  |  | no data | FA | C2 | FA_C8
[19 empty] | 10 mmol | 50 mmol | 8,8 mmol
[19 empty] | 98 | 60 | 140
[19 empty] | 0.98 | 3
Total | 3.98 | 158 |  |  | 0.196 |  | 0 |  |  |  | 0 |  | 0 |  |  |  | 68.2
Flag
[7 empty] | Yield | 88 | 88
[7 empty] | Conversion | 88 | 88
[7 empty] | Selectivity | 100 | 100 |  |  |  |  | Mass | MW | Mol
[7 empty] | AE | 88.60759 |  |  |  | Product |  | 1.232 | 140 | 0.0088
[7 empty] | RME | 30.95477 | OE | 34.93467 |  |  |  | mass
[7 empty] | PMI total | 58.74675 |  |  |  | Unreacted limiting reactant |  | 0.1176
[7 empty] | PMI Reaction | 3.38961
[7 empty] | PMI reactants, reagents, catlyst | 3.38961
[7 empty] | PMI reaction solvents | 0
[7 empty] | PMI Workup | 55.35714
[7 empty] | PMI Workup chemical | 0
[7 empty] | PMI workup solvents | 55.35714
Solvents (First Pass) | [6 empty] | List solvents below
Preferred solvents |  | water, EtOH, nBuOH, AcOipr, AcOnBu, PhOMe, MeOH, tBuOH, BnOH, ethylene glycol, acetone, MEK, MIBK, AcOEt, sulfolane |  |  |  |  | water, AcOEt
Problematic solvents: (acceptable only if substitution does not offer advantages) |  | DMSO, cyclohexanone, DMPU, AcOH, Ac2O, Acetonitrile, AcOMe, THF, heptane, Me-cyclohexane, toluene, xylene, MTBE, cyclohexane, chlorobenzene, formic acid, pyridine, Me-THF |  |  |  |  | petroleum ether
Hazardous solvents: These solvents have significant health and/or safety concerns. |  | dioxane, pentane, TEA, diisopropyl ether, DME, DCM, DMF, DMA, NMP, methoxyethanol, hexane |  |  |  |  | DCM
Highly hazardous solvents: The solvents which are agreed not to be used, even in screening |  | Et2O, Benzene, CCl4, chloroform, DCE, nitromethane, CS2, HMPA
Catalyst/enzyme (First Pass) |  |  |  | Tick | [5 empty] | Tick
Catalyst or enzyme used, or reaction takes place without any catalyst/reagents. |  |  | Green Flag | + |  | Facile recovery of catalyst/enzyme |  |  | Green Flag | + | in high temperature (500 °C)
Use of stoichiometric quantities of reagents |  |  | Amber Flag |  |  | catalyst/enzyme not recovered |  |  | Amber Flag
Use of reagents in excess |  |  | Red Flag
Critical elements
Supply remaining | Flag colour | Note element
5-50 years | Red Flag
50-500 years | Amber Flag | +
+500 years | Green Flag
Energy (First Pass) |  |  | Tick | [5 empty] | Tick
Reaction run between 0 to 70oC |  | Green Flag |  |  | Reaction run at reflux |  |  | Red Flag
Reaction run between -20 to 0 or 70 to 140oC |  | Amber Flag | + |  | Reaction run 5oC or more below the solvent boiling point |  |  | Green Flag | +
Reaction run below -20 or above 140oC |  | Red Flag
Batch/flow |  |  | Tick |  | Work Up |  |  |  | List
Flow | Green Flag |  |  |  | quenching |  |  | Green Flag | filtration of catalyst
Batch | Amber Flag |  | + |  | filtration
centrifugation
crystallisation
Low temperature distillation/evaporation/ sublimation (< 140 oC at atmospheric pressure)
[5 empty] | solvent exchange, quenching into aqueous solvent |  |  | Amber Flag | diluted with water, extracted with CH2Cl2, washed with 10% aqueous NaHCO3, brine, water and dried over Na2SO4
[5 empty] | chromatography/ion exchange |  |  | Red Flag | column chromatography: 3% EtOAc in light petroleum ether
high temperature distillation/evaporations/sublimation (> 140 oC at atmospheric pressure)
multiple recrystallisation
[7 empty] | List substances and H-codes |  | List substances and H-codes |  | List substances and H-codes
Health & safety
| Red Flag |  | Amber Flag |  | Green Flag |  | petroleum ether (H225 H304 H315 H336 H411) |  | furfuryl alcohol (H302, H331, H319, H351, H335, H373) |  | water
Highly explosive | H200, H201, H202, H203 |  | H205, H220, H224 |  | If no red or amber flagged H codes present then green flag | [5 empty] | NaHCO3
Explosive thermal runaway | H230, H240, H250 |  | H241 | [7 empty] | Na2SO4
Toxic | H300, H310, H330 |  | H301, H311, H331, | [7 empty] | acetic acid (H226, H314)
Long Term toxicity | H340, H350, H360, H370, H372 |  | H341, H351, H361, H371, H373 | [7 empty] | ethyl acetate (H225 H319 H336)
Environmental implications | H400, H410, H411, H420 |  | H401, H412
Use of chemicals of environmental concern |  |  |  |  | List substances of very high concern
Chemical identified as Substances of Very High Concern by ChemSec which are utilised |  |  |  | Red Flag |  |  | not applicable
Experimental (general): Alcohol (10 mmol) was added to acid (50 mmol) containing (20%, w/w with respect to substrate)
and mixture was heated to 110 °C for 7 h. The reaction was monitored by TLC. After completion of reaction, the catalyst was filtered; filtrate was concentrated, diluted with water (15 ml) and extracted with CH2Cl2 (2 x 20 ml).The organic layer was separated, washed with 10% aqueous NaHCO3, brine, water and dried over Na2SO4. The solvent was removed and the crude product was chromatographed on silica gel column (3% EtOAc in light petroleum ether) to afford the product in high yield. The structure was confirmed by 1H NMR, mass spectroscopy and also by comparison with authentic sample. After the reaction, the catalyst is recovered with retention of its catalytic activity. It can be further reactivated for reuse by heating it at 500 °C in the presence of air.
Instructions for use: Enter your data into the tables above to automatically calculate yield, AE, RME, MI/PMI and OE.
Use the blank boxes in the tables to enter experimental data and note the flags for each Key Parameter.
Printing tips: This spreadsheet is designed to be printed with 'landscape', 'narrow margin' and 'fit all columns on one page' settings

## Entry 2 (Yadav2019)
Supplementary Information: Appendix 2 |  |  |  | Summary of First Pass Metrics Toolkit
Yield, AE, RME, MI/PMI and OE
Reactant (Limiting Reactant First) | Mass (g) | MW | Mol | Catalyst | Mass (g) | Reagent | Mass (g) | Reaction solvent | Volume (cm3) | Density (g ml-1) | Mass (g) | Work up chemical | Mass (g) | Workup solvent | Volume (cm3) | Density (g ml-1) | Mass (g)
acetic acid | 1.68 | 60 | 0.028 | Fe-DTP-ZIF-8 | 0.006
furfuryl alcohol | 4.508 | 98 | 0.046
Total | 6.188 | 158 |  |  | 0.006 |  | 0 |  |  |  | 0 |  | 0 |  |  |  | 0
Flag
[7 empty] | Yield | 75.68878 | 75.68878
[7 empty] | Conversion | 87.67857 | 87.67857
[7 empty] | Selectivity | 86.32528 | 86.32528 |  |  |  |  | Mass | MW | Mol
[7 empty] | AE | 88.60759 |  |  |  | Product |  | 2.967 | 140 | 0.02119286
[7 empty] | RME | 47.94764 | OE | 54.11234 |  |  |  | mass
[7 empty] | PMI total | 2.087631 |  |  |  | Unreacted limiting reactant |  | 0.207
[7 empty] | PMI Reaction | 2.087631
[7 empty] | PMI reactants, reagents, catlyst | 2.087631
[7 empty] | PMI reaction solvents | 0
[7 empty] | PMI Workup | 0
[7 empty] | PMI Workup chemical | 0
[7 empty] | PMI workup solvents | 0
Solvents (First Pass) | [6 empty] | List solvents below
Preferred solvents |  | water, EtOH, nBuOH, AcOipr, AcOnBu, PhOMe, MeOH, tBuOH, BnOH, ethylene glycol, acetone, MEK, MIBK, AcOEt, sulfolane
Problematic solvents: (acceptable only if substitution does not offer advantages) |  | DMSO, cyclohexanone, DMPU, AcOH, Ac2O, Acetonitrile, AcOMe, THF, heptane, Me-cyclohexane, toluene, xylene, MTBE, cyclohexane, chlorobenzene, formic acid, pyridine, Me-THF | [6 empty] | no data
Hazardous solvents: These solvents have significant health and/or safety concerns. |  | dioxane, pentane, TEA, diisopropyl ether, DME, DCM, DMF, DMA, NMP, methoxyethanol, hexane
Highly hazardous solvents: The solvents which are agreed not to be used, even in screening |  | Et2O, Benzene, CCl4, chloroform, DCE, nitromethane, CS2, HMPA
Catalyst/enzyme (First Pass) |  |  |  | Tick | [5 empty] | Tick
Catalyst or enzyme used, or reaction takes place without any catalyst/reagents. |  |  | Green Flag | + |  | Facile recovery of catalyst/enzyme |  |  | Green Flag
Use of stoichiometric quantities of reagents |  |  | Amber Flag |  |  | catalyst/enzyme not recovered |  |  | Amber Flag | +
Use of reagents in excess |  |  | Red Flag
Critical elements
Supply remaining | Flag colour | Note element
5-50 years | Red Flag | +
50-500 years | Amber Flag
+500 years | Green Flag
Energy (First Pass) |  |  | Tick | [5 empty] | Tick
Reaction run between 0 to 70oC |  | Green Flag |  |  | Reaction run at reflux |  |  | Red Flag
Reaction run between -20 to 0 or 70 to 140oC |  | Amber Flag | + |  | Reaction run 5oC or more below the solvent boiling point |  |  | Green Flag | +
Reaction run below -20 or above 140oC |  | Red Flag
Batch/flow |  |  | Tick |  | Work Up |  |  |  | List
Flow | Green Flag |  |  |  | quenching |  |  | Green Flag
Batch | Amber Flag |  | + |  | filtration
centrifugation
[5 empty] | crystallisation |  |  |  |  | no data
Low temperature distillation/evaporation/ sublimation (< 140 oC at atmospheric pressure)
[5 empty] | solvent exchange, quenching into aqueous solvent |  |  | Amber Flag
[5 empty] | chromatography/ion exchange |  |  | Red Flag
high temperature distillation/evaporations/sublimation (> 140 oC at atmospheric pressure)
multiple recrystallisation
[7 empty] | List substances and H-codes |  | List substances and H-codes |  | List substances and H-codes
Health & safety
| Red Flag |  | Amber Flag |  | Green Flag |  |  |  | furfuryl alcohol (H302, H331, H319, H351, H335, H373) |  | acetic acid (H226, H314)
Highly explosive | H200, H201, H202, H203 |  | H205, H220, H224 |  | If no red or amber flagged H codes present then green flag
Explosive thermal runaway | H230, H240, H250 |  | H241
Toxic | H300, H310, H330 |  | H301, H311, H331,
Long Term toxicity | H340, H350, H360, H370, H372 |  | H341, H351, H361, H371, H373
Environmental implications | H400, H410, H411, H420 |  | H401, H412
Use of chemicals of environmental concern |  |  |  |  | List substances of very high concern
Chemical identified as Substances of Very High Concern by ChemSec which are utilised |  |  |  | Red Flag |  |  | not applicable
Experimental (general): Known amounts of furfuryl alcohol (0.046 mol) and acetic acid (0.28 mol) were added into the glass reactor and the total volume of the
reaction mixture was 21 mL. 0.006g of Fe-DTP@ZIF-8 was added to the above reaction mixture and the temperature raised to 100 °C.
Thereafter, the mixture was maintained under isothermal conditions until the reaction was completed, typically within 6 h. The reaction mass was agitated at 800 rpm with the stirrer speed optimized to ensure removal of external mass transfer limitations. Periodically, samples were withdrawn and analysed by a GC.
Instructions for use: Enter your data into the tables above to automatically calculate yield, AE, RME, MI/PMI and OE.
Use the blank boxes in the tables to enter experimental data and note the flags for each Key Parameter.
Printing tips: This spreadsheet is designed to be printed with 'landscape', 'narrow margin' and 'fit all columns on one page' settings

## Entry 3 (Ghosh2012)
Supplementary Information: Appendix 2 |  |  |  | Summary of First Pass Metrics Toolkit
Yield, AE, RME, MI/PMI and OE
Reactant (Limiting Reactant First) | Mass (g) | MW | Mol | Catalyst | Mass (g) | Reagent | Mass (g) | Reaction solvent | Volume (cm3) | Density (g ml-1) | Mass (g) | Work up chemical | Mass (g) | Workup solvent | Volume (cm3) | Density (g ml-1) | Mass (g)
oleic acid | 20 | 282.5 | 0.07079646 | Novozyme 435 | 1 | [8 empty] | no data
furfuryl alcohol | 6.958 | 98 | 0.071
Total | 26.958 | 380.5 |  |  | 1 |  | 0 |  |  |  | 0 |  | 0 |  |  |  | 0
Flag
[7 empty] | Yield | 99.89979 | 99.89979
[7 empty] | Conversion | 99.866 | 99.866
[7 empty] | Selectivity | 100.0338 | 100.0338 |  |  |  |  | Mass | MW | Mol
[7 empty] | AE | 95.26938 |  |  |  | Product |  | 25.638 | 362.5 | 0.07072552
[7 empty] | RME | 95.10349 | OE | 99.82587 |  |  |  | mass
[7 empty] | PMI total | 1.090491 |  |  |  | Unreacted limiting reactant |  | 0.0268
[7 empty] | PMI Reaction | 1.090491
[7 empty] | PMI reactants, reagents, catlyst | 1.090491
[7 empty] | PMI reaction solvents | 0
[7 empty] | PMI Workup | 0
[7 empty] | PMI Workup chemical | 0
[7 empty] | PMI workup solvents | 0
Solvents (First Pass) | [6 empty] | List solvents below
Preferred solvents |  | water, EtOH, nBuOH, AcOipr, AcOnBu, PhOMe, MeOH, tBuOH, BnOH, ethylene glycol, acetone, MEK, MIBK, AcOEt, sulfolane
Problematic solvents: (acceptable only if substitution does not offer advantages) |  | DMSO, cyclohexanone, DMPU, AcOH, Ac2O, Acetonitrile, AcOMe, THF, heptane, Me-cyclohexane, toluene, xylene, MTBE, cyclohexane, chlorobenzene, formic acid, pyridine, Me-THF | [6 empty] | no data
Hazardous solvents: These solvents have significant health and/or safety concerns. |  | dioxane, pentane, TEA, diisopropyl ether, DME, DCM, DMF, DMA, NMP, methoxyethanol, hexane
Highly hazardous solvents: The solvents which are agreed not to be used, even in screening |  | Et2O, Benzene, CCl4, chloroform, DCE, nitromethane, CS2, HMPA
Catalyst/enzyme (First Pass) |  |  |  | Tick | [5 empty] | Tick
Catalyst or enzyme used, or reaction takes place without any catalyst/reagents. |  |  | Green Flag | + |  | Facile recovery of catalyst/enzyme |  |  | Green Flag
Use of stoichiometric quantities of reagents |  |  | Amber Flag |  |  | catalyst/enzyme not recovered |  |  | Amber Flag |  | no data
Use of reagents in excess |  |  | Red Flag
Critical elements
Supply remaining | Flag colour | Note element
5-50 years | Red Flag
50-500 years | Amber Flag
+500 years | Green Flag | +
Energy (First Pass) |  |  | Tick | [5 empty] | Tick
Reaction run between 0 to 70oC |  | Green Flag | + |  | Reaction run at reflux |  |  | Red Flag
Reaction run between -20 to 0 or 70 to 140oC |  | Amber Flag |  |  | Reaction run 5oC or more below the solvent boiling point |  |  | Green Flag | +
Reaction run below -20 or above 140oC |  | Red Flag
Batch/flow |  |  | Tick |  | Work Up |  |  |  | List
Flow | Green Flag |  |  |  | quenching |  |  | Green Flag
Batch | Amber Flag |  | + |  | filtration
centrifugation
crystallisation
Low temperature distillation/evaporation/ sublimation (< 140 oC at atmospheric pressure)
[5 empty] | solvent exchange, quenching into aqueous solvent |  |  | Amber Flag |  | no data
[5 empty] | chromatography/ion exchange |  |  | Red Flag
high temperature distillation/evaporations/sublimation (> 140 oC at atmospheric pressure)
multiple recrystallisation
[7 empty] | List substances and H-codes |  | List substances and H-codes |  | List substances and H-codes
Health & safety
| Red Flag |  | Amber Flag |  | Green Flag |  |  |  | furfuryl alcohol (H302, H331, H319, H351, H335, H373) |  | oleic acid
Highly explosive | H200, H201, H202, H203 |  | H205, H220, H224 |  | If no red or amber flagged H codes present then green flag
Explosive thermal runaway | H230, H240, H250 |  | H241
Toxic | H300, H310, H330 |  | H301, H311, H331,
Long Term toxicity | H340, H350, H360, H370, H372 |  | H341, H351, H361, H371, H373
Environmental implications | H400, H410, H411, H420 |  | H401, H412
Use of chemicals of environmental concern |  |  |  |  | List substances of very high concern
Chemical identified as Substances of Very High Concern by ChemSec which are utilised |  |  |  | Red Flag |  |  | not applicable
Experimental (general): Oleic acid (20 g) and furfuryl alcohol at 1:1 mole ratio were taken in 100 mL round bottom flask with continuous stirring by a magnetic stirrer bar at 60 °C, in the presence of Candida antartica lipase B at 5 % level (w/w) on the weight of total acid and alcohol and the reactions were carried out at reduced pressure of 533.29 Pa absolute. The reaction course was followed by determining the acid value of the product as a function of time.
Instructions for use: Enter your data into the tables above to automatically calculate yield, AE, RME, MI/PMI and OE.
Use the blank boxes in the tables to enter experimental data and note the flags for each Key Parameter.
Printing tips: This spreadsheet is designed to be printed with 'landscape', 'narrow margin' and 'fit all columns on one page' settings

## Entry 4 (Hecke2017)
Supplementary Information: Appendix 2 |  |  |  | Summary of First Pass Metrics Toolkit
Yield, AE, RME, MI/PMI and OE
Reactant (Limiting Reactant First) | Mass (g) | MW | Mol | Catalyst | Mass (g) | Reagent | Mass (g) | Reaction solvent | Volume (cm3) | Density (g ml-1) | Mass (g) | Work up chemical | Mass (g) | Workup solvent | Volume (cm3) | Density (g ml-1) | Mass (g)
furfuryl alcohol | 0.098 | 98 | 0.001 | Novozyme 435 | 0.005
octanoic acid | 0.14 | 144 | 0.0009722222
Total | 0.238 | 242 |  |  | 0.005 |  | 0 |  |  |  | 0 |  | 0 |  |  |  | 0
Flag
[7 empty] | Yield | 73 | 73
[7 empty] | Conversion | 73 | 73
[7 empty] | Selectivity | 100 | 100 |  |  |  |  | Mass | MW | Mol
[7 empty] | AE | 92.56198 |  |  |  | Product |  | 0.16352 | 224 | 0.00073
[7 empty] | RME | 68.70588 | OE | 74.22689 |  |  |  | mass
[7 empty] | PMI total | 1.486057 |  |  |  | Unreacted limiting reactant |  | 0.02646
[7 empty] | PMI Reaction | 1.486057
[7 empty] | PMI reactants, reagents, catlyst | 1.486057
[7 empty] | PMI reaction solvents | 0
[7 empty] | PMI Workup | 0
[7 empty] | PMI Workup chemical | 0
[7 empty] | PMI workup solvents | 0
Solvents (First Pass) | [6 empty] | List solvents below
Preferred solvents |  | water, EtOH, nBuOH, AcOipr, AcOnBu, PhOMe, MeOH, tBuOH, BnOH, ethylene glycol, acetone, MEK, MIBK, AcOEt, sulfolane
Problematic solvents: (acceptable only if substitution does not offer advantages) |  | DMSO, cyclohexanone, DMPU, AcOH, Ac2O, Acetonitrile, AcOMe, THF, heptane, Me-cyclohexane, toluene, xylene, MTBE, cyclohexane, chlorobenzene, formic acid, pyridine, Me-THF
Hazardous solvents: These solvents have significant health and/or safety concerns. |  | dioxane, pentane, TEA, diisopropyl ether, DME, DCM, DMF, DMA, NMP, methoxyethanol, hexane | [6 empty] | no data
Highly hazardous solvents: The solvents which are agreed not to be used, even in screening |  | Et2O, Benzene, CCl4, chloroform, DCE, nitromethane, CS2, HMPA
Catalyst/enzyme (First Pass) |  |  |  | Tick | [5 empty] | Tick
Catalyst or enzyme used, or reaction takes place without any catalyst/reagents. |  |  | Green Flag | + |  | Facile recovery of catalyst/enzyme |  |  | Green Flag
Use of stoichiometric quantities of reagents |  |  | Amber Flag |  |  | catalyst/enzyme not recovered |  |  | Amber Flag |  | no data
Use of reagents in excess |  |  | Red Flag
Critical elements
Supply remaining | Flag colour | Note element
5-50 years | Red Flag
50-500 years | Amber Flag
+500 years | Green Flag | +
Energy (First Pass) |  |  | Tick | [5 empty] | Tick
Reaction run between 0 to 70oC |  | Green Flag | + |  | Reaction run at reflux |  |  | Red Flag
Reaction run between -20 to 0 or 70 to 140oC |  | Amber Flag |  |  | Reaction run 5oC or more below the solvent boiling point |  |  | Green Flag | +
Reaction run below -20 or above 140oC |  | Red Flag
Batch/flow |  |  | Tick |  | Work Up |  |  |  | List
Flow | Green Flag |  |  |  | quenching |  |  | Green Flag
Batch | Amber Flag |  | + |  | filtration
centrifugation
crystallisation
Low temperature distillation/evaporation/ sublimation (< 140 oC at atmospheric pressure)
[5 empty] | solvent exchange, quenching into aqueous solvent |  |  | Amber Flag |  | no data
[5 empty] | chromatography/ion exchange |  |  | Red Flag
high temperature distillation/evaporations/sublimation (> 140 oC at atmospheric pressure)
multiple recrystallisation
[7 empty] | List substances and H-codes |  | List substances and H-codes |  | List substances and H-codes
Health & safety
| Red Flag |  | Amber Flag |  | Green Flag |  |  |  | furfuryl alcohol (H302, H331, H319, H351, H335, H373)
Highly explosive | H200, H201, H202, H203 |  | H205, H220, H224 |  | If no red or amber flagged H codes present then green flag |  |  |  | caprylic acid (H314, H318, H412)
Explosive thermal runaway | H230, H240, H250 |  | H241
Toxic | H300, H310, H330 |  | H301, H311, H331,
Long Term toxicity | H340, H350, H360, H370, H372 |  | H341, H351, H361, H371, H373
Environmental implications | H400, H410, H411, H420 |  | H401, H412
Use of chemicals of environmental concern |  |  |  |  | List substances of very high concern
Chemical identified as Substances of Very High Concern by ChemSec which are utilised |  |  |  | Red Flag |  |  | not applicable
Experimental (general): Equimolar amounts of the C3–C18 acids and furfuryl alcohol (FA) were mixed. Before adding 0.2 wt% of catalyst to the mixture, the stirrer was set to 250 rpm and the temperature was set to 55 °C. The reaction mixture was stirred for 24 h at the corresponding temperature.
Authors did not decribed scale of experiments, so we calculated it for 1 mmol of FA amount.
Instructions for use: Enter your data into the tables above to automatically calculate yield, AE, RME, MI/PMI and OE.
Use the blank boxes in the tables to enter experimental data and note the flags for each Key Parameter.
Printing tips: This spreadsheet is designed to be printed with 'landscape', 'narrow margin' and 'fit all columns on one page' settings

## Entry 5 (Ghosh 2016)
Supplementary Information: Appendix 2 |  |  |  | Summary of First Pass Metrics Toolkit
Yield, AE, RME, MI/PMI and OE
Reactant (Limiting Reactant First) | Mass (g) | MW | Mol | Catalyst | Mass (g) | Reagent | Mass (g) | Reaction solvent | Volume (cm3) | Density (g ml-1) | Mass (g) | Work up chemical | Mass (g) | Workup solvent | Volume (cm3) | Density (g ml-1) | Mass (g)
ricinoleic acid | 0.3 | 298.5 | 0.001005025 | Novozyme 435 | 0.06
furfuryl alcohol | 0.3 | 98 | 0.003061224
Total | 0.6 | 396.5 |  |  | 0.06 |  | 0 |  |  |  | 0 |  | 0 |  |  |  | 0
Flag
[7 empty] | Yield | 88.55106 | 88.55106
[7 empty] | Conversion | 88.56667 | 88.56667
[7 empty] | Selectivity | 99.98238 | 99.98238 |  |  |  |  | Mass | MW | Mol
[7 empty] | AE | 95.46028 |  |  |  | Product |  | 0.33685 | 378.5 | 0.0008899604
[7 empty] | RME | 56.14167 | OE | 58.81155 |  |  |  | mass
[7 empty] | PMI total | 1.959329 |  |  |  | Unreacted limiting reactant |  | 0.0343
[7 empty] | PMI Reaction | 1.959329
[7 empty] | PMI reactants, reagents, catlyst | 1.959329
[7 empty] | PMI reaction solvents | 0
[7 empty] | PMI Workup | 0
[7 empty] | PMI Workup chemical | 0
[7 empty] | PMI workup solvents | 0
Solvents (First Pass) | [6 empty] | List solvents below
Preferred solvents |  | water, EtOH, nBuOH, AcOipr, AcOnBu, PhOMe, MeOH, tBuOH, BnOH, ethylene glycol, acetone, MEK, MIBK, AcOEt, sulfolane
Problematic solvents: (acceptable only if substitution does not offer advantages) |  | DMSO, cyclohexanone, DMPU, AcOH, Ac2O, Acetonitrile, AcOMe, THF, heptane, Me-cyclohexane, toluene, xylene, MTBE, cyclohexane, chlorobenzene, formic acid, pyridine, Me-THF | [6 empty] | no data
Hazardous solvents: These solvents have significant health and/or safety concerns. |  | dioxane, pentane, TEA, diisopropyl ether, DME, DCM, DMF, DMA, NMP, methoxyethanol, hexane
Highly hazardous solvents: The solvents which are agreed not to be used, even in screening |  | Et2O, Benzene, CCl4, chloroform, DCE, nitromethane, CS2, HMPA
Catalyst/enzyme (First Pass) |  |  |  | Tick | [5 empty] | Tick
Catalyst or enzyme used, or reaction takes place without any catalyst/reagents. |  |  | Green Flag | + |  | Facile recovery of catalyst/enzyme |  |  | Green Flag
Use of stoichiometric quantities of reagents |  |  | Amber Flag |  |  | catalyst/enzyme not recovered |  |  | Amber Flag |  | no data
Use of reagents in excess |  |  | Red Flag
Critical elements
Supply remaining | Flag colour | Note element
5-50 years | Red Flag
50-500 years | Amber Flag
+500 years | Green Flag | +
Energy (First Pass) |  |  | Tick | [5 empty] | Tick
Reaction run between 0 to 70oC |  | Green Flag | + |  | Reaction run at reflux |  |  | Red Flag
Reaction run between -20 to 0 or 70 to 140oC |  | Amber Flag |  |  | Reaction run 5oC or more below the solvent boiling point |  |  | Green Flag | +
Reaction run below -20 or above 140oC |  | Red Flag
Batch/flow |  |  | Tick |  | Work Up |  |  |  | List
Flow | Green Flag |  |  |  | quenching |  |  | Green Flag
Batch | Amber Flag |  | + |  | filtration
centrifugation
crystallisation
Low temperature distillation/evaporation/ sublimation (< 140 oC at atmospheric pressure)
[5 empty] | solvent exchange, quenching into aqueous solvent |  |  | Amber Flag |  | no data
[5 empty] | chromatography/ion exchange |  |  | Red Flag
high temperature distillation/evaporations/sublimation (> 140 oC at atmospheric pressure)
multiple recrystallisation
[7 empty] | List substances and H-codes |  | List substances and H-codes |  | List substances and H-codes
Health & safety
| Red Flag |  | Amber Flag |  | Green Flag |  |  |  | furfuryl alcohol (H302, H331, H319, H351, H335, H373) |  | ricinoleic acid
Highly explosive | H200, H201, H202, H203 |  | H205, H220, H224 |  | If no red or amber flagged H codes present then green flag
Explosive thermal runaway | H230, H240, H250 |  | H241
Toxic | H300, H310, H330 |  | H301, H311, H331,
Long Term toxicity | H340, H350, H360, H370, H372 |  | H341, H351, H361, H371, H373
Environmental implications | H400, H410, H411, H420 |  | H401, H412
Use of chemicals of environmental concern |  |  |  |  | List substances of very high concern
Chemical identified as Substances of Very High Concern by ChemSec which are utilised |  |  |  | Red Flag |  |  | not applicable
Experimental (general): The esterification reaction was conducted at 3:1 molar ratio of FA: COFA in a flat bottom flask and stirred at 200 rpm at 60°Ctemperature for different course of time with 10% (w/w, on total weightof substrate) of immobilized lipase. The reaction was performed ina complete solvent free environment and under vacuum 28 mmHg for 5 h. The reverse molar ratiosi.e. excess amount of COFA were not tried as the removal of excessfatty acid will be difficult from the ester of FA and COFA.
Authors did not decribed scale of experiments, so we calculated it for 1 mmol of ricinoleic acid amount.
Instructions for use: Enter your data into the tables above to automatically calculate yield, AE, RME, MI/PMI and OE.
Use the blank boxes in the tables to enter experimental data and note the flags for each Key Parameter.
Printing tips: This spreadsheet is designed to be printed with 'landscape', 'narrow margin' and 'fit all columns on one page' settings

## Entry 6 (Kolesinska 2021)
Supplementary Information: Appendix 2 |  |  |  | Summary of First Pass Metrics Toolkit
Yield, AE, RME, MI/PMI and OE
Reactant (Limiting Reactant First) | Mass (g) | MW | Mol | Catalyst | Mass (g) | Reagent | Mass (g) | Reaction solvent | Volume (cm3) | Density (g ml-1) | Mass (g) | Work up chemical | Mass (g) | Workup solvent | Volume (cm3) | Density (g ml-1) | Mass (g)
furfuryl alcohol | 0.196 | 98 | 0.002 |  |  | EDC | 0.94 | dichloromethane | 3 | 1.33 | 3.99 | NaOH | 0.4 | water | 15 | 1 | 15
2-furoic acid | 0.672 | 112 | 0.006 | [8 empty] | MgSO4 |  | dichloromethane | 50 | 1.33 | 66.5
[12 empty] | HCl | 0.365 | hexane |  |  |  | no data
[14 empty] | ethyl acetate |  |  |  | no data
Total | 0.868 | 210 |  |  | 0 |  | 0.94 |  |  |  | 3.99 |  | 0.765 |  |  |  | 81.5
Flag
[7 empty] | Yield | 70.83333 | 70.83333
[7 empty] | Conversion | 70.81633 | 70.81633
[7 empty] | Selectivity | 100.024 | 100.024 |  |  |  |  | Mass | MW | Mol
[7 empty] | AE | 91.42857 |  |  |  | Product |  | 0.272 | 192 | 0.001416667
[7 empty] | RME | 31.33641 | OE | 34.27419 |  |  |  | mass
[7 empty] | PMI total | 323.761 |  |  |  | Unreacted limiting reactant |  | 0.0572
[7 empty] | PMI Reaction | 21.31618
[7 empty] | PMI reactants, reagents, catlyst | 6.647059
[7 empty] | PMI reaction solvents | 14.66912
[7 empty] | PMI Workup | 302.4449
[7 empty] | PMI Workup chemical | 2.8125
[7 empty] | PMI workup solvents | 299.6324
Solvents (First Pass) | [6 empty] | List solvents below
Preferred solvents |  | water, EtOH, nBuOH, AcOipr, AcOnBu, PhOMe, MeOH, tBuOH, BnOH, ethylene glycol, acetone, MEK, MIBK, AcOEt, sulfolane |  |  |  |  | water, AcOEt
Problematic solvents: (acceptable only if substitution does not offer advantages) |  | DMSO, cyclohexanone, DMPU, AcOH, Ac2O, Acetonitrile, AcOMe, THF, heptane, Me-cyclohexane, toluene, xylene, MTBE, cyclohexane, chlorobenzene, formic acid, pyridine, Me-THF
Hazardous solvents: These solvents have significant health and/or safety concerns. |  | dioxane, pentane, TEA, diisopropyl ether, DME, DCM, DMF, DMA, NMP, methoxyethanol, hexane |  |  |  |  | DCM, hexane
Highly hazardous solvents: The solvents which are agreed not to be used, even in screening |  | Et2O, Benzene, CCl4, chloroform, DCE, nitromethane, CS2, HMPA
Catalyst/enzyme (First Pass) |  |  |  | Tick | [5 empty] | Tick
Catalyst or enzyme used, or reaction takes place without any catalyst/reagents. |  |  | Green Flag |  |  | Facile recovery of catalyst/enzyme |  |  | Green Flag
Use of stoichiometric quantities of reagents |  |  | Amber Flag |  |  | catalyst/enzyme not recovered |  |  | Amber Flag
Use of reagents in excess |  |  | Red Flag | +
Critical elements
Supply remaining | Flag colour | Note element
5-50 years | Red Flag
50-500 years | Amber Flag
+500 years | Green Flag | +
Energy (First Pass) |  |  | Tick | [5 empty] | Tick
Reaction run between 0 to 70oC |  | Green Flag |  |  | Reaction run at reflux |  |  | Red Flag | +
Reaction run between -20 to 0 or 70 to 140oC |  | Amber Flag | + |  | Reaction run 5oC or more below the solvent boiling point |  |  | Green Flag
Reaction run below -20 or above 140oC |  | Red Flag
Batch/flow |  |  | Tick |  | Work Up |  |  |  | List
Flow | Green Flag |  |  |  | quenching |  |  | Green Flag
Batch | Amber Flag |  | + |  | filtration
centrifugation
crystallisation
Low temperature distillation/evaporation/ sublimation (< 140 oC at atmospheric pressure)
[5 empty] | solvent exchange, quenching into aqueous solvent |  |  | Amber Flag | extraction: DCM (50 mL), washed with H2O (5mL), 1N HCl (2x5mL), H2O (5mL), 1M NaOH (2x5mL), and H2O (5mL), dried under anhydrous MgSO4.
[5 empty] | chromatography/ion exchange |  |  | Red Flag | Product was purified by flash chromatography (hexane/ethyl acetate 10:1)
high temperature distillation/evaporations/sublimation (> 140 oC at atmospheric pressure)
multiple recrystallisation
[7 empty] | List substances and H-codes |  | List substances and H-codes |  | List substances and H-codes
Health & safety
| Red Flag |  | Amber Flag |  | Green Flag |  |  |  | furfuryl alcohol (H302, H331, H319, H351, H335, H373) |  | water
Highly explosive | H200, H201, H202, H203 |  | H205, H220, H224 |  | If no red or amber flagged H codes present then green flag |  | EDC (H302 H311 H315 H317 H319 H373 H410) |  | dichloromethane (H315 H319 H336 H351 H373) |  | NaOH (H290, H314)
Explosive thermal runaway | H230, H240, H250 |  | H241 | [7 empty] | MgSO4
Toxic | H300, H310, H330 |  | H301, H311, H331, | [7 empty] | ethyl acetate (H225 H319 H336)
Long Term toxicity | H340, H350, H360, H370, H372 |  | H341, H351, H361, H371, H373 | [7 empty] | 2-furoic acid (H315, H319, H335)
Environmental implications | H400, H410, H411, H420 |  | H401, H412 | [7 empty] | HCl (37%) (H290, H314, H335)
Use of chemicals of environmental concern |  |  |  |  | List substances of very high concern
Chemical identified as Substances of Very High Concern by ChemSec which are utilised |  |  |  | Red Flag |  |  | not applicable
Experimental (general): 2-Furoic acid (0.672 g, 6 mmol, 3 equiv.) and EDC (1.06 mL, 6 mmol, 3 equiv.) were dissolved in DCM (3mL) using a 10-mL pressure vial. Next, furfuryl alcohol (0.17 mL, 2 mmol, 1 equiv.) was added, and the reaction was carried out under MW conditions (standard mode, 30 min, 90°C). The reaction mixture was then diluted with DCM (50 mL), washed successively using H2O (5mL), 1N HCl (2x5mL), H2O (5mL), 1M NaOH (2x5mL), and H2O (5mL), and dried under anhydrous MgSO4. Product was purified by flash chromatography (hexane/ethyl acetate 10:1) and obtained as yellow oil with 71% yield (0.272 g). 1-ethyl-3-(3-dimethylaminopropyl)carbodiimide (EDC)
Instructions for use: Enter your data into the tables above to automatically calculate yield, AE, RME, MI/PMI and OE.
Use the blank boxes in the tables to enter experimental data and note the flags for each Key Parameter.
Printing tips: This spreadsheet is designed to be printed with 'landscape', 'narrow margin' and 'fit all columns on one page' settings