## MM N21 1011 rot
Molar Mass calculation (overview)
|  | molar masses of Si isotopes |  | M(29Si) | 28.97649 | g/mol |  |  | blue: measured quantities
|  | (AME 2020) |  | M(30Si) | 29.97377 | g/mol
|  |  |  | M(28Si) | 27.97693 | g/mol
10^11 Ohm, rot. amplifiers |  | Meng Wang et al 2021 Chinese Phys. C 45 030003
sample | run | Ry,2true | Ry,3true | Rw,2true | Rw,2meas | u(Rw,2meas) | K2 | u(K2) | mx1 | myx1 | Rxmeas | Rx | u(Rx) | Rbxmeas | Rbx | u(Rbx) | M(Si28) | u(M) | urel(M) | wy | wimp | x(28Si) | u(x(28Si)) | x(29Si) | u(x(29Si)) | x(30Si) | u(x(30Si)) |  | M_av(Si28) | M_av + u | M_av - u
SIS code | sequence | mol/mol | mol/mol | mol/mol | V/V | V/V | 1 | 1 | g | g | V/V | mol/mol | mol/mol | V/V | mol/mol | mol/mol | g/mol | g/mol |  | g/g | g/g | mol/mol | mol/mol | mol/mol |  | mol/mol |  |  | g/mol | g/mol | g/mol
Si28-33Pr11 N.2.1 | 1 | 269.0395 | 1.585523 | 0.6623018 | 0.6954177 | 3.256218e-05 | 0.9523798 | 0.00191 | 0.062475 | 5.611018e-06 | 0.01106431 | 0.01053742 | 0.0001551729 | 3.774976 | 3.595211 | 0.003234591 | 27.97695 | 5.29e-08 | 1.890842e-09 | 0.9945489 | 2.394001e-05 | 0.9999769 | 5.24e-08 | 2.286496e-05 | 5.21e-08 | 2.409378e-07 | 3.39e-09 | 1 | 27.97695 | 27.97695 | 27.97695
Si28-33Pr11 N.2.1 | 2 | 269.0395 | 1.585523 | 0.6623018 | 0.6980842 | 2.786009e-05 | 0.948742 | 0.0019 | 0.062475 | 5.611018e-06 | 0.01654194 | 0.01569403 | 0.0008330647 | 3.796511 | 3.601909 | 0.002058801 | 27.97695 | 6.43e-08 | 2.298321e-09 | 0.9945489 | 2.405538e-05 | 0.9999768 | 5.44e-08 | 2.285456e-05 | 4.94e-08 | 3.586801e-07 | 1.82e-08 | 1 | 27.97695 | 27.97695 | 27.97695
Si28-33Pr11 N.2.1 | 3 | 269.0395 | 1.585523 | 0.6623018 | 0.700809 | 0.000112333 | 0.9450533 | 0.0019 | 0.062475 | 5.611018e-06 | 0.01303197 | 0.01231591 | 0.0005032234 | 3.791841 | 3.583492 | 0.001833515 | 27.97695 | 5.55e-08 | 1.983776e-09 | 0.9945489 | 2.407529e-05 | 0.9999768 | 5.15e-08 | 2.29524e-05 | 4.95e-08 | 2.826796e-07 | 1.09e-08 | 1 | 27.97695 | 27.97695 | 27.97695
Si28-33Pr11 N.2.1 | 4 | 269.0395 | 1.585523 | 0.6623018 | 0.6982882 | 8.830904e-05 | 0.9484649 | 0.0019 | 0.062475 | 5.611018e-06 | 0.01246651 | 0.01182405 | 0.0004052237 | 3.790343 | 3.595007 | 0.001791074 | 27.97695 | 5.33e-08 | 1.90514e-09 | 0.9945489 | 2.398152e-05 | 0.9999769 | 5.06e-08 | 2.287449e-05 | 4.93e-08 | 2.704691e-07 | 8.82e-09 | 1 | 27.97695 | 27.97695 | 27.97695
Si28-33Pr11 N.2.1 | 5 | 269.0395 | 1.585523 | 0.6623018 | 0.7004591 | 0.0001749425 | 0.9455253 | 0.00191 | 0.062475 | 5.611018e-06 | 0.01132682 | 0.0107098 | 0.0001245512 | 3.80633 | 3.598981 | 0.001055599 | 27.97695 | 4.9e-08 | 1.751442e-09 | 0.9945489 | 2.391988e-05 | 0.9999769 | 4.87e-08 | 2.284172e-05 | 4.85e-08 | 2.446302e-07 | 2.7e-09 | 1 | 27.97695 | 27.97695 | 27.97695
Si28-33Pr11 N.2.1 | 6 | 269.0395 | 1.585523 | 0.6623018 | 0.7025215 | 5.961959e-05 | 0.9427495 | 0.00189 | 0.062475 | 5.611018e-06 | 0.01012276 | 0.009543224 | 0.0001467846 | 3.80108 | 3.583467 | 0.001336151 | 27.97695 | 4.94e-08 | 1.765739e-09 | 0.9945489 | 2.398865e-05 | 0.9999768 | 4.9e-08 | 2.293476e-05 | 4.88e-08 | 2.188715e-07 | 3.18e-09 | 1 | 27.97695 | 27.97695 | 27.97695
average |  |  |  |  | 0.6992633 | 9.696482e-05 | 0.9471524 | 0.001901679 |  |  |  | 0.01177074 | 0.0004420735 |  | 3.593011 | 0.002007094 | 27.97695 | 5.430684e-08 | 1.941128e-09 |  |  | 0.9999768 | 5.113776e-08 | 2.288715e-05 | 4.961384e-08 | 2.693781e-07 | 9.63273e-09
[6 empty] | 0.01387% |  | 0.2008% |  |  |  |  | 3.756% |  |  | 0.05586%
[11 empty] | average | 0.01177074 |  |  | 3.593011
[11 empty] | N | 6 |  |  | 6
[11 empty] | sdv (Stabw) | 0.002158738 |  |  | 0.007814778
[11 empty] | sdv/(N)^1/2 | 0.000881301 |  |  | 0.00319037
[11 empty] | rel.sdv/(N)^1/2 | 0.07487219 |  |  | 0.0008879376
[11 empty] | u(M)incl sdv | 0.0009859617 | 0.08376379 |  | 0.003769202 | 0.001049037
[13 empty] | 8.376% |  |  | 0.1049%

## raw data 1011 rot 1 seq
raw data: sample and IDMS measurement
sample: Si28-33Pr11 Part N.2.1
Sequence 1
10^11 Ohm, rot. amplifiers
sample (x, Si28)
| Si28_01 |  | bl_01 |  | 30Si/29Si-corr_01 | Si28_02 |  | bl_02 |  | 30Si/29Si-corr_02 | Si28_03 |  | bl_03 |  | 30Si/29Si-corr_03 | Si28_04 |  | bl_04 |  | 30Si/29Si-corr_04
Cycle | 29.073 | 30.083 | 29.073 | 30.083 |  | 29.073 | 30.083 | 29.073 | 30.083 |  | 29.073 | 30.083 | 29.073 | 30.083 |  | 29.073 | 30.083 | 29.073 | 30.083
1 | 0.1288172 | 0.001547623 | 0.0001486073 | 0.0001597057 | 0.01114272 | 0.1478871 | 0.00176486 | 0.00012914 | 0.0001131589 | 0.01119192 | 0.172066 | 0.002036479 | 0.000109301 | 0.0001104582 | 0.01125015 | 0.1775369 | 0.002052377 | 0.000130945 | 0.0001272997 | 0.01093555
2 | 0.1307372 | 0.001588356 | 0.0001314209 | 0.0001194781 | 0.01129078 | 0.1486014 | 0.001773501 | 0.0001270477 | 9.368619e-05 | 0.01119627 | 0.172476 | 0.002032247 | 0.0001284896 | 0.0001157582 | 0.01119883 | 0.1773917 | 0.002016344 | 0.0001246085 | 0.0001317065 | 0.01074125
3 | 0.1264203 | 0.001504954 | 0.0001306736 | 0.0001265945 | 0.01101636 | 0.151602 | 0.00180449 | 0.0001566983 | 7.201062e-05 | 0.01117906 | 0.1716355 | 0.002020802 | 0.0001444207 | 0.0001061407 | 0.01118698 | 0.1782149 | 0.002036134 | 0.0001313037 | 0.0001166996 | 0.01080271
4 | 0.1263463 | 0.001555645 | 0.0001182871 | 0.0001313851 | 0.0114244 | 0.1538161 | 0.001828804 | 0.0001260218 | 0.000151599 | 0.01117622 | 0.1718825 | 0.00202648 | 0.0001241847 | 9.136456e-05 | 0.01120395 | 0.1782662 | 0.002025873 | 0.0001060103 | 9.142137e-05 | 0.01074201
5 | 0.1274973 | 0.001527353 | 0.0001096225 | 0.0001115074 | 0.01109906 | 0.1527597 | 0.001787073 | 0.0001047623 | 6.131208e-05 | 0.01098017 | 0.1708007 | 0.002010474 | 0.0001013767 | 0.0001107415 | 0.01118118 | 0.1784721 | 0.002079405 | 0.0001272401 | 7.75513e-05 | 0.01102975
6 | 0.1293305 | 0.001548631 | 0.0001287682 | 0.0001259665 | 0.01110626 | 0.1520928 | 0.001792496 | 0.0001256049 | 0.000159668 | 0.01106404 | 0.1711726 | 0.001990459 | 8.06534e-05 | 8.930321e-05 | 0.01103988 | 0.1786042 | 0.002060096 | 0.0001222676 | 8.935999e-05 | 0.01091341
7 | 0.1307674 | 0.001566095 | 0.0001128325 | 0.000138415 | 0.01111778 | 0.1543087 | 0.00182317 | 0.000129424 | 0.0001575651 | 0.01110397 | 0.1738592 | 0.002064699 | 0.0001019364 | 0.0001130072 | 0.01129645 | 0.1802714 | 0.002040219 | 0.0001378036 | 0.0001394336 | 0.01070208
8 | 0.128802 | 0.001567262 | 0.0001175443 | 0.0001209597 | 0.01129666 | 0.1556941 | 0.001855535 | 0.0001134042 | 0.0001047207 | 0.01121313 | 0.1728618 | 0.00200995 | 9.843211e-05 | 0.0001331225 | 0.01104475 | 0.1805491 | 0.00203597 | 0.0001364489 | 9.884439e-05 | 0.01066206
9 | 0.1291792 | 0.001602198 | 0.0001453439 | 9.513603e-05 | 0.01153435 | 0.154763 | 0.001849821 | 0.0001009183 | 0.0001250451 | 0.01124369 | 0.1732138 | 0.002022874 | 0.0001111538 | 0.0001166237 | 0.01109695 | 0.1796342 | 0.002085067 | 9.404228e-05 | 0.0001179731 | 0.01098989
10 | 0.1350647 | 0.001623201 | 0.0001216471 | 0.0001204607 | 0.01118692 | 0.1575944 | 0.001863907 | 0.0001240887 | 0.0001133673 | 0.01113097 | 0.1757893 | 0.002038476 | 0.0001313291 | 8.809706e-05 | 0.01102307 | 0.1795336 | 0.002062928 | 0.0001006078 | 0.0001042238 | 0.01087266
11 | 0.1375445 | 0.00164638 | 0.0001202723 | 9.169793e-05 | 0.01115371 | 0.159233 | 0.001914179 | 0.0001155105 | 7.838223e-05 | 0.0113323 | 0.1758956 | 0.00204393 | 0.0001145913 | 9.810143e-05 | 0.01104744 | 0.1804521 | 0.002050291 | 0.0001130116 | 0.0001292053 | 0.0107472
12 | 0.1360825 | 0.001659488 | 0.0001325567 | 7.249341e-05 | 0.01137007 | 0.1614505 | 0.001867214 | 0.0001179913 | 0.0001418327 | 0.01088542 | 0.1749515 | 0.002032128 | 0.0001363505 | 6.502189e-05 | 0.01103959 | 0.1806476 | 0.002091233 | 0.0001326188 | 9.040832e-05 | 0.01096235
13 | 0.1384718 | 0.001656233 | 0.0001235872 | 0.0001206069 | 0.01115018 | 0.1638155 | 0.00193022 | 9.082784e-05 | 8.428056e-05 | 0.01111306 | 0.1663772 | 0.0019578 | 8.038543e-05 | 0.0001031733 | 0.01116186 | 0.1740809 | 0.001966006 | 0.0001221485 | 9.489628e-05 | 0.01065631
14 | 0.1391492 | 0.001682848 | 0.0001048287 | 0.0001072374 | 0.01128728 | 0.1651824 | 0.001930751 | 0.0001163448 | 0.000130013 | 0.01102424 | 0.1658106 | 0.001915121 | 0.0001087907 | 8.438541e-05 | 0.01094246 | 0.1708253 | 0.001934409 | 0.0001119356 | 9.469014e-05 | 0.01067444
15 | 0.1381216 | 0.001675538 | 8.437337e-05 | 7.993936e-05 | 0.01131837 | 0.1664837 | 0.001967064 | 0.0001340016 | 0.0001137576 | 0.01115628 | 0.1679981 | 0.001938936 | 9.705931e-05 | 9.445661e-05 | 0.01094173 | 0.170665 | 0.001941483 | 0.0001119653 | 0.0001196922 | 0.01072596
16 | 0.1365321 | 0.001678565 | 0.0001027318 | 0.0001169247 | 0.01147244 | 0.1624922 | 0.001876504 | 0.0001354904 | 0.0001041827 | 0.0108728 | 0.1742322 | 0.002046927 | 0.0001102704 | 0.0001066409 | 0.01117019 | 0.1699547 | 0.001951546 | 9.639815e-05 | 0.000176318 | 0.01083006
17 | 0.1385912 | 0.001648233 | 0.0001310317 | 0.0001064338 | 0.01108279 | 0.163889 | 0.001922691 | 0.0001179686 | 9.500695e-05 | 0.01106209 | 0.1732028 | 0.002028827 | 0.0001027904 | 0.0001126784 | 0.01113205 | 0.1681909 | 0.001937246 | 9.766444e-05 | 0.0001144761 | 0.01085863
18 | 0.1378039 | 0.00164584 | 0.0001327103 | 0.0001000078 | 0.01112878 | 0.1642534 | 0.001917935 | 0.0001298952 | 9.993853e-05 | 0.01100856 | 0.1724415 | 0.001992658 | 0.0001131563 | 9.617997e-05 | 0.01097135 | 0.166902 | 0.001903772 | 9.813562e-05 | 0.0001051509 | 0.01074185
Cup | C | H3 | C | H3 |  | C | H3 | C | H3 |  | C | H3 | C | H3 |  | C | H3 | C | H3
Info | tbdgy | tbdgy | tbdgy | tbdgy |  | tbdgy | tbdgy | tbdgy | tbdgy |  | tbdgy | tbdgy | tbdgy | tbdgy |  | tbdgy | tbdgy | tbdgy | tbdgy
Mean | 0.1330699 | 0.001606913 | 0.0001220466 | 0.0001136083 |  | 0.1575511 | 0.001859456 | 0.0001219523 | 0.0001110848 |  | 0.172037 | 0.002011626 | 0.0001108151 | 0.0001019586 |  | 0.1761218 | 0.002015022 | 0.0001163975 | 0.0001121861
StdErr (%) | 0.8443057 | 0.8397734 | 3.009701 | 4.357703 |  | 0.8903531 | 0.7771402 | 2.832398 | 6.141658 |  | 0.3917076 | 0.4610716 | 3.695033 | 3.566456 |  | 0.62624 | 0.696242 | 3.028369 | 4.938285
| isotope ratio (blank corrected) |  | 30/29 |  |  |  | not-blank corr
| 1 |  | 0.01123216 |  |  |  | 0.01207571
| 2 |  | 0.01110745 |  |  |  | 0.01180225
| 3 |  | 0.01110716 |  |  |  | 0.01169298
| 4 |  | 0.01081045 |  |  |  | 0.01144107
| average |  | 0.01106431 | V/V |  |  | 0.011753
|  |  | 0.8097% |  |  |  | 1.119%
|  | S1 | 1.402% | urel |  |  | 1.938%
IDMS blend (bx)
| idms_01 |  | bl_05 |  | 30Si/29Si-corr_01 | idms_02 |  | bl_06 |  | 30Si/29Si-corr_02 | idms_03 |  | bl_07 |  | 30Si/29Si-corr_03 | idms_04 |  | bl_08 |  | 30Si/29Si-corr_04
Cycle | 29.073 | 30.083 | 29.073 | 30.083 |  | 29.073 | 30.083 | 29.073 | 30.083 |  | 29.073 | 30.083 | 29.073 | 30.083 |  | 29.073 | 30.083 | 29.073 | 30.083
1 | 0.06371449 | 0.2399871 | 0.0001255444 | 0.0001630511 | 3.772357 | 0.06687185 | 0.251897 | 0.000112311 | 0.0001011432 | 3.772759 | 0.06562147 | 0.2474371 | 0.0001055222 | 0.0001266549 | 3.77689 | 0.05516184 | 0.2081724 | 0.0001318115 | 0.0001382726 | 3.780335
2 | 0.06560162 | 0.2469842 | 0.0001372311 | 0.0001201439 | 3.770495 | 0.06693654 | 0.2521563 | 0.0001471624 | 0.0001726645 | 3.772987 | 0.06535478 | 0.246093 | 0.000124173 | 0.0001614331 | 3.771726 | 0.0554015 | 0.2091468 | 0.0001136687 | 9.971302e-05 | 3.781573
3 | 0.06607418 | 0.2487892 | 0.0001578252 | 0.0001513787 | 3.770848 | 0.06795513 | 0.2559576 | 0.0001338314 | 0.0001349384 | 3.77237 | 0.06551009 | 0.246783 | 0.0001433023 | 0.0001592892 | 3.77332 | 0.05588071 | 0.2109486 | 0.0001402105 | 0.0001306797 | 3.781387
4 | 0.06707174 | 0.2526253 | 0.0001104371 | 0.000119537 | 3.77196 | 0.06617322 | 0.2491151 | 0.0001202589 | 0.0001268101 | 3.770545 | 0.06254028 | 0.2357093 | 0.0001346347 | 0.0001310071 | 3.775441 | 0.05340858 | 0.2014731 | 0.0001397316 | 0.0001544792 | 3.778995
5 | 0.0672785 | 0.2535473 | 0.0001452448 | 0.0001530204 | 3.774076 | 0.06529303 | 0.2459343 | 0.0001557224 | 0.0001307856 | 3.772663 | 0.06143523 | 0.2316608 | 0.0001851651 | 0.000122791 | 3.777457 | 0.05347956 | 0.2018304 | 0.0001204963 | 0.000133099 | 3.780666
6 | 0.06637866 | 0.2498805 | 0.0001567087 | 0.000148338 | 3.76999 | 0.06746572 | 0.2542388 | 0.0001259759 | 0.0001541389 | 3.774262 | 0.06341951 | 0.2390684 | 0.0001403219 | 0.0001297997 | 3.776066 | 0.0522199 | 0.197243 | 7.619091e-05 | 0.0001166077 | 3.784024
7 | 0.06216396 | 0.2340487 | 0.0001086411 | 0.0001183411 | 3.770917 | 0.06906657 | 0.2602667 | 0.000134614 | 9.425807e-05 | 3.774057 | 0.06296156 | 0.237209 | 0.0001265604 | 0.0001200184 | 3.773994 | 0.05211006 | 0.1964579 | 0.0001430528 | 0.0001580251 | 3.776915
8 | 0.06100434 | 0.2297478 | 0.0001265457 | 8.749615e-05 | 3.772099 | 0.06933091 | 0.2610999 | 0.0001336716 | 0.000129617 | 3.771681 | 0.06167839 | 0.2324703 | 0.0001306538 | 0.0001399546 | 3.775685 | 0.05238353 | 0.1974839 | 0.0001205538 | 0.0001404497 | 3.776785
9 | 0.05987537 | 0.2253415 | 8.979447e-05 | 0.000135079 | 3.769626 | 0.06840305 | 0.257679 | 0.0001678919 | 0.0001280328 | 3.772833 | 0.06058569 | 0.2284241 | 0.0001280623 | 0.0001423458 | 3.776999 | 0.05263956 | 0.1984959 | 0.0001292117 | 0.0001408681 | 3.777642
10 | 0.06336839 | 0.2386693 | 0.0001317314 | 0.0001222877 | 3.772163 | 0.06384984 | 0.2404855 | 0.0001068413 | 0.0001121302 | 3.772599 | 0.05798859 | 0.2184499 | 0.000156693 | 0.0001192707 | 3.774148 | 0.0536648 | 0.2024623 | 0.0001849566 | 0.0001395232 | 3.779387
11 | 0.06325271 | 0.2381629 | 0.0001397717 | 8.980321e-05 | 3.771054 | 0.06366886 | 0.2398658 | 0.0001420213 | 0.0001178471 | 3.773591 | 0.05848625 | 0.2205155 | 0.0001467396 | 0.0001677159 | 3.77736 | 0.0538253 | 0.2029446 | 0.0001469358 | 0.00014262 | 3.777071
12 | 0.06526052 | 0.2457896 | 0.0001228244 | 0.0001455723 | 3.771901 | 0.06384441 | 0.2404642 | 0.0001157184 | 7.687675e-05 | 3.772586 | 0.05927247 | 0.2233802 | 0.000143392 | 0.0001712891 | 3.775582 | 0.05288183 | 0.1994458 | 0.0001410773 | 0.0001199008 | 3.778299
13 | 0.06115858 | 0.2303924 | 0.0001361036 | 0.0001168866 | 3.773129 | 0.06832893 | 0.2575533 | 0.0001268989 | 0.000143272 | 3.775091 | 0.06277867 | 0.236719 | 0.000197014 | 0.0001767714 | 3.777191 | 0.05366443 | 0.2025949 | 0.000125856 | 0.0001530067 | 3.781889
14 | 0.05982473 | 0.2253495 | 0.000118 | 0.0001234831 | 3.772958 | 0.0685467 | 0.2581842 | 0.0001752842 | 0.0001879181 | 3.772297 | 0.0638305 | 0.240663 | 0.0001747432 | 0.0001711464 | 3.776737 | 0.05263223 | 0.1988215 | 0.0001304117 | 0.000140314 | 3.784371
15 | 0.05857105 | 0.2202241 | 0.0001182382 | 0.0001439795 | 3.766195 | 0.06922976 | 0.2607891 | 0.0001533998 | 0.0001817335 | 3.772705 | 0.06316453 | 0.2380636 | 0.0001616713 | 0.000150679 | 3.775401 | 0.05142343 | 0.194165 | 0.0001067698 | 0.0001169316 | 3.782774
16 | 0.06525211 | 0.2456084 | 0.0001274292 | 0.0001115862 | 3.769606 | 0.07235262 | 0.2727742 | 0.0001411812 | 0.0001162265 | 3.775523 | 0.06413059 | 0.2417956 | 0.0001478519 | 0.0001521497 | 3.776725 | 0.05132573 | 0.1936185 | 0.000134542 | 0.0001285835 | 3.779318
17 | 0.06727701 | 0.2534906 | 0.000162356 | 0.0001616212 | 3.773315 | 0.07178657 | 0.2704295 | 0.000181704 | 0.0001561594 | 3.772625 | 0.06429815 | 0.2425254 | 0.0001295347 | 0.0001144291 | 3.778237 | 0.05156163 | 0.1944171 | 0.0001543908 | 0.0001532725 | 3.777511
18 | 0.06873258 | 0.2587078 | 0.0001534622 | 0.0001210311 | 3.769305 | 0.07155125 | 0.2696831 | 0.000142153 | 0.0001322772 | 3.774605 | 0.06382492 | 0.2404989 | 0.0001550081 | 0.0001359793 | 3.77449 | 0.05155272 | 0.1944158 | 0.0001084799 | 0.0001298687 | 3.778141
Cup | C | H3 | C | H3 |  | C | H3 | C | H3 |  | C | H3 | C | H3 |  | C | H3 | C | H3
Info | tbdgy | tbdgy | tbdgy | tbdgy |  | tbdgy | tbdgy | tbdgy | tbdgy |  | tbdgy | tbdgy | tbdgy | tbdgy |  | tbdgy | tbdgy | tbdgy | tbdgy
Mean | 0.06399225 | 0.2409637 | 0.0001315494 | 0.0001295909 |  | 0.06781416 | 0.2554763 | 0.0001398134 | 0.0001331572 |  | 0.06260454 | 0.2359703 | 0.0001461691 | 0.0001440403 |  | 0.05306763 | 0.2002299 | 0.0001304638 | 0.0001353453
StdErr (%) | 1.109953 | 1.114116 | 3.446427 | 4.027233 |  | 0.9113246 | 0.9157445 | 3.55759 | 5.213685 |  | 0.866792 | 0.8662412 | 3.690358 | 3.328175 |  | 0.610615 | 0.6149379 | 4.104959 | 2.662913
| isotope ratio (blank corrected) |  | 30/29 |  |  |  | not-blank corr
| 1 |  | 3.771222 |  |  |  | 3.765513
| 2 |  | 3.773099 |  |  |  | 3.7673
| 3 |  | 3.775747 |  |  |  | 3.769221
| 4 |  | 3.779838 |  |  |  | 3.773107
| average |  | 3.774976 | V/V |  |  | 3.768786
|  |  | 0.04947% |  |  |  | 0.04318%
|  | S1 | 0.08569% | urel |  |  | 0.07479%
| material w (WASO04) |  |  |  | material: WASO04 41963/04/72-75 part Mi 2.08
| waso_01 |  | bl_09 |  | 30Si/29Si-corr_01 | waso_02 |  | bl_10 |  | 30Si/29Si-corr_02 | waso_03 |  | bl_11 |  | 30Si/29Si-corr_03 | waso_04 |  | bl_12 |  | 30Si/29Si-corr_04
Cycle | 29.073 | 30.083 | 29.073 | 30.083 |  | 29.073 | 30.083 | 29.073 | 30.083 |  | 29.073 | 30.083 | 29.073 | 30.083 |  | 29.073 | 30.083 | 29.073 | 30.083
1 | 0.209819 | 0.1459347 | 0.0001354349 | 0.0001263116 | 0.6952663 | 0.2068214 | 0.1438528 | 0.0001881277 | 0.000163445 | 0.6954087 | 0.2037488 | 0.1417126 | 0.0002158455 | 0.0001710825 | 0.695369 | 0.1985817 | 0.1381339 | 0.0002318583 | 0.0002316883 | 0.6954449
2 | 0.2093207 | 0.1456264 | 0.0001204304 | 0.0001035037 | 0.6954482 | 0.2057685 | 0.1431261 | 0.0001824185 | 0.0001632663 | 0.6954355 | 0.2006461 | 0.1395355 | 0.0001752531 | 0.0001998725 | 0.6952717 | 0.1987073 | 0.1381999 | 0.0002243253 | 0.0001690197 | 0.6953372
3 | 0.2103282 | 0.1463056 | 9.780454e-05 | 0.000173388 | 0.6953462 | 0.2072062 | 0.1441299 | 0.0001890244 | 0.0001278921 | 0.6954546 | 0.1989323 | 0.1383628 | 0.0002109133 | 0.0001780801 | 0.6953661 | 0.1999574 | 0.1390585 | 0.0002139825 | 0.0002007857 | 0.695284
4 | 0.2034921 | 0.1415948 | 0.0001338747 | 0.0001371517 | 0.695556 | 0.2006816 | 0.1395937 | 0.0002057507 | 0.0001314739 | 0.6954613 | 0.1986554 | 0.1382048 | 0.0001938588 | 0.0001658181 | 0.6955405 | 0.2044401 | 0.1423035 | 0.0002363327 | 0.0002151641 | 0.6959118
5 | 0.2049069 | 0.1425647 | 9.245726e-05 | 0.0001760545 | 0.695487 | 0.2025114 | 0.140858 | 0.0001772007 | 0.0001470821 | 0.6954203 | 0.2040602 | 0.141967 | 0.000220593 | 0.0001783639 | 0.695555 | 0.2068975 | 0.143889 | 0.0002382679 | 0.0001869208 | 0.6953089
6 | 0.2048121 | 0.1425316 | 0.000127979 | 0.0001791467 | 0.6956475 | 0.206483 | 0.1435711 | 0.0001675542 | 0.0001636035 | 0.6951837 | 0.2071146 | 0.1440577 | 0.0002141922 | 0.0001750949 | 0.6953913 | 0.2083472 | 0.144867 | 0.0002023636 | 0.0002070062 | 0.6951645
7 | 0.2103405 | 0.1463529 | 0.0001428059 | 0.0001463746 | 0.6955306 | 0.2142613 | 0.1490299 | 0.0001893728 | 0.000144278 | 0.695424 | 0.2078337 | 0.1445244 | 0.000233261 | 0.0001994051 | 0.6952309 | 0.2083836 | 0.1450009 | 0.0002635243 | 0.0001899494 | 0.6956863
8 | 0.2135363 | 0.148507 | 0.0001233403 | 0.0001082058 | 0.6952091 | 0.213743 | 0.1486451 | 0.0001616304 | 0.0001610764 | 0.6953099 | 0.2085904 | 0.1451195 | 0.0001815151 | 0.0001657777 | 0.6955623 | 0.2093248 | 0.1455562 | 0.0002303905 | 0.0002165832 | 0.695211
9 | 0.2145546 | 0.1492499 | 0.0001177157 | 0.0001469724 | 0.6953718 | 0.2150341 | 0.1496137 | 0.0001216085 | 0.00014102 | 0.6956399 | 0.2083175 | 0.1448367 | 0.0002284604 | 0.0001789894 | 0.6951153 | 0.2075294 | 0.1443333 | 0.0002440857 | 0.0001738081 | 0.6953329
10 | 0.215754 | 0.1500286 | 0.0001048583 | 0.0001194335 | 0.6951153 | 0.2166963 | 0.1507345 | 0.0001708207 | 0.0001304826 | 0.6954759 | 0.2077221 | 0.1444869 | 0.0002037393 | 0.000173554 | 0.6954241 | 0.2071333 | 0.144074 | 0.0002452803 | 0.0001821791 | 0.6954106
11 | 0.2151352 | 0.1496263 | 0.0001125995 | 0.0001454873 | 0.695245 | 0.2174777 | 0.1512772 | 0.0002013099 | 0.0001715741 | 0.6954728 | 0.206687 | 0.1437092 | 0.0002334221 | 0.0001652463 | 0.6951437 | 0.2071026 | 0.1440442 | 0.000233622 | 0.000191527 | 0.69537
12 | 0.2145573 | 0.1492743 | 0.0001192349 | 0.0001351848 | 0.6954769 | 0.2157594 | 0.1500795 | 0.0001618236 | 0.0001527254 | 0.6954603 | 0.2076822 | 0.1444999 | 0.0001861632 | 0.0001985923 | 0.6956204 | 0.2101181 | 0.1461112 | 0.0002173903 | 0.0001894133 | 0.6952273
13 | 0.2154523 | 0.1499093 | 0.000114461 | 0.0001408034 | 0.6955353 | 0.2167426 | 0.1507665 | 0.0001633259 | 0.000142223 | 0.6954751 | 0.2064004 | 0.1436157 | 0.0002469111 | 0.0001725917 | 0.6956567 | 0.2089733 | 0.1454523 | 0.0002340998 | 0.0002068295 | 0.6958836
14 | 0.2161666 | 0.1503271 | 0.000151383 | 0.0001514051 | 0.6951696 | 0.2177062 | 0.1514287 | 0.0001911035 | 0.000137511 | 0.6954385 | 0.2058409 | 0.1432092 | 0.0002452736 | 0.0001514172 | 0.6955728 | 0.2112587 | 0.146954 | 0.0002384167 | 0.0002200531 | 0.6954633
15 | 0.217267 | 0.1511499 | 0.0001213986 | 0.0001427176 | 0.695436 | 0.2174181 | 0.1512142 | 0.0001626708 | 0.00012741 | 0.6953737 | 0.2077897 | 0.1445878 | 0.0001911497 | 0.0001654942 | 0.6956837 | 0.2075355 | 0.14435 | 0.0002634552 | 0.0001955793 | 0.6953929
16 | 0.2102873 | 0.1462589 | 0.0001342657 | 0.0001202511 | 0.6952595 | 0.2169038 | 0.1508594 | 0.0001388657 | 0.0001637964 | 0.6953862 | 0.2088671 | 0.1453434 | 0.0002125565 | 0.0001865219 | 0.6957127 | 0.2035396 | 0.1415013 | 0.000241759 | 0.0001731206 | 0.6950485
17 | 0.2120354 | 0.1474943 | 0.0001248422 | 0.0001549232 | 0.695354 | 0.2184181 | 0.1519393 | 0.0001472294 | 0.0001423949 | 0.6955096 | 0.2040155 | 0.1419051 | 0.00020646 | 0.0001953697 | 0.6954035 | 0.2045076 | 0.1422162 | 0.0002477967 | 0.000191444 | 0.6952546
18 | 0.2131441 | 0.1482747 | 0.0001491964 | 0.000122971 | 0.6953981 | 0.21789 | 0.1515903 | 0.0001729098 | 0.0001333084 | 0.6955935 | 0.2025843 | 0.1409568 | 0.0002088456 | 0.0002023643 | 0.695636 | 0.2071875 | 0.1440917 | 0.0002471193 | 0.0001807129 | 0.6953139
Cup | C | H3 | C | H3 |  | C | H3 | C | H3 |  | C | H3 | C | H3 |  | C | H3 | C | H3
Info | tbdgy | tbdgy | tbdgy | tbdgy |  | tbdgy | tbdgy | tbdgy | tbdgy |  | tbdgy | tbdgy | tbdgy | tbdgy |  | tbdgy | tbdgy | tbdgy | tbdgy
Mean | 0.2117172 | 0.1472784 | 0.0001235601 | 0.0001405714 |  | 0.2126402 | 0.1479061 | 0.0001718193 | 0.0001469202 |  | 0.2053049 | 0.1428131 | 0.0002115785 | 0.0001790909 |  | 0.2060847 | 0.143341 | 0.0002363372 | 0.0001956547
StdErr (%) | 0.4606206 | 0.4578389 | 3.081365 | 3.656855 |  | 0.6572703 | 0.6582028 | 2.975111 | 2.319942 |  | 0.3765302 | 0.3769425 | 2.327305 | 1.951332 |  | 0.4301126 | 0.4308006 | 1.553448 | 2.121926
| isotope ratio (blank corrected) |  | 30/29 |  |  |  | not-blank corr
| 1 |  | 0.6953807 |  |  |  | 0.6956373
| 2 |  | 0.6954402 |  |  |  | 0.69557
| 3 |  | 0.6954586 |  |  |  | 0.6956145
| 4 |  | 0.6953915 |  |  |  | 0.6955437
| average |  | 0.6954177 | V/V |  |  | 0.6955914
|  |  | 0.002703% |  |  |  | 0.003041%
|  | S1 | 0.004682% | urel |  |  | 0.005268%

## raw data 1011 rot 2 seq
raw data: sample and IDMS measurement
sample: Si28-33Pr11 Part N.2.1
Sequence 2
10^11 Ohm, rot. amplifiers
sample (x, Si28)
| Si28_01 |  | bl_01 |  | 30Si/29Si-corr_01 | Si28_02 |  | bl_02 |  | 30Si/29Si-corr_02 | Si28_03 |  | bl_03 |  | 30Si/29Si-corr_03 | Si28_04 |  | bl_04 |  | 30Si/29Si-corr_04
Cycle | 29.073 | 30.083 | 29.073 | 30.083 |  | 29.073 | 30.083 | 29.073 | 30.083 |  | 29.073 | 30.083 | 29.073 | 30.083 |  | 29.073 | 30.083 | 29.073 | 30.083
1 | 0.152766 | 0.002910014 | 0.00012329 | 0.0001564305 | 0.01817309 | 0.1540615 | 0.002801876 | 0.0001569833 | 0.0001424485 | 0.01727235 | 0.1543016 | 0.002705084 | 0.0001740837 | 0.0001638424 | 0.01650394 | 0.1471886 | 0.002491066 | 0.0002081456 | 0.000161409 | 0.01564896
2 | 0.1532289 | 0.002906049 | 0.0001434058 | 0.000131925 | 0.01809224 | 0.15511 | 0.002806795 | 0.0001507662 | 0.0001188664 | 0.01718722 | 0.1537215 | 0.002631246 | 0.000161978 | 0.0001396343 | 0.01608541 | 0.1476147 | 0.002520162 | 0.0001823793 | 0.0001833842 | 0.01580108
3 | 0.1522573 | 0.002928768 | 0.0001437645 | 0.0001620881 | 0.01835717 | 0.1559139 | 0.002812727 | 0.0001476875 | 0.0001777334 | 0.01713661 | 0.1537882 | 0.002731228 | 0.0001899858 | 0.0001644677 | 0.01672928 | 0.1472517 | 0.002475953 | 0.0001671052 | 0.0001776968 | 0.01553947
4 | 0.1537115 | 0.002867049 | 0.0001361829 | 0.0001359513 | 0.01778141 | 0.1557643 | 0.002784873 | 0.0001558775 | 0.0001590001 | 0.01697409 | 0.1545114 | 0.002677169 | 0.0001463637 | 0.0001451581 | 0.01630063 | 0.1472877 | 0.002509828 | 0.0001682874 | 0.0001805656 | 0.01576596
5 | 0.154354 | 0.002884329 | 0.0001223671 | 0.0001182818 | 0.01781938 | 0.1563761 | 0.002752262 | 0.0001935139 | 0.0001416542 | 0.01669888 | 0.1549028 | 0.002654084 | 0.0001566961 | 0.0001723404 | 0.01611021 | 0.1477808 | 0.002508295 | 0.000207022 | 0.0001890473 | 0.0157029
6 | 0.1543183 | 0.002876928 | 0.0001752791 | 0.000132918 | 0.0177755 | 0.1564297 | 0.002776263 | 0.0001717185 | 0.0001176531 | 0.01684673 | 0.1551011 | 0.002654998 | 0.0001531824 | 0.0001686296 | 0.01609549 | 0.1479755 | 0.002504137 | 0.0001851708 | 0.0001864262 | 0.01565408
7 | 0.1553333 | 0.002905499 | 0.0001377477 | 0.0001112446 | 0.01784335 | 0.1546722 | 0.002743325 | 0.0001563496 | 0.0001424269 | 0.01682517 | 0.1546264 | 0.002643371 | 0.0001482503 | 0.0001623068 | 0.01606967 | 0.1450309 | 0.002441006 | 0.0002104286 | 0.0001891646 | 0.01553646
8 | 0.154868 | 0.002888948 | 0.0001573317 | 0.0001454682 | 0.01779003 | 0.1555332 | 0.00279707 | 0.0001034 | 0.0001628119 | 0.01707783 | 0.1548868 | 0.002682376 | 0.0002108621 | 0.0001600949 | 0.01629474 | 0.1450606 | 0.002364975 | 0.000199414 | 0.0001973548 | 0.01500845
9 | 0.1541761 | 0.002865814 | 0.0001227286 | 0.0001600846 | 0.01771975 | 0.1555829 | 0.002765858 | 0.0001531396 | 0.0001267348 | 0.01687156 | 0.1554013 | 0.002679085 | 0.0001794968 | 0.0001713039 | 0.01621953 | 0.1454415 | 0.002409767 | 0.0001867502 | 0.0001974146 | 0.01527747
10 | 0.1553395 | 0.002865441 | 0.0001643291 | 0.0001551502 | 0.01758451 | 0.1558888 | 0.002793796 | 0.0001473288 | 0.0001495054 | 0.01701782 | 0.1554857 | 0.002601379 | 0.0001754886 | 0.0001809641 | 0.01571039 | 0.1454375 | 0.002437796 | 0.0002015994 | 0.0002133929 | 0.01547087
11 | 0.1551377 | 0.002864338 | 0.0001717121 | 0.0001198659 | 0.01760029 | 0.1551986 | 0.002727825 | 0.0001119397 | 0.0001266675 | 0.01666808 | 0.1535214 | 0.002605194 | 0.0002071735 | 0.000151783 | 0.01593651 | 0.1441303 | 0.002388702 | 0.0001768794 | 0.0002025861 | 0.01527029
12 | 0.1547967 | 0.002894182 | 0.0001469627 | 0.0001235581 | 0.01783208 | 0.1565702 | 0.002737662 | 0.0001717492 | 0.00014358 | 0.01658481 | 0.1531419 | 0.002573092 | 0.0001806597 | 0.0001670583 | 0.01576619 | 0.1442898 | 0.002420955 | 0.0001985803 | 0.0002003831 | 0.01547721
13 | 0.1556868 | 0.002823702 | 0.0001747431 | 0.0001290896 | 0.01727688 | 0.1590196 | 0.002799646 | 0.0001243451 | 0.00013653 | 0.01671927 | 0.1533729 | 0.002566711 | 0.0001726861 | 0.0001890977 | 0.01570076 | 0.1436337 | 0.002382405 | 0.0001830567 | 0.0002043617 | 0.01527925
14 | 0.1534916 | 0.002813381 | 0.0001400239 | 0.0001249078 | 0.01745692 | 0.1587358 | 0.002815539 | 0.000158736 | 0.0001252804 | 0.01684941 | 0.1537492 | 0.002586084 | 0.0001922172 | 0.0001606781 | 0.01578844 | 0.1434041 | 0.002416455 | 0.0001771906 | 0.0001903137 | 0.01554151
15 | 0.1525944 | 0.002807779 | 0.0001663461 | 0.0001283239 | 0.0175229 | 0.1587659 | 0.00274837 | 0.000165525 | 0.0001546415 | 0.01642274 | 0.1535358 | 0.00260472 | 0.0001564281 | 0.0001428611 | 0.01593192 | 0.1429465 | 0.002384911 | 0.0001744809 | 0.0001767959 | 0.01537036
16 | 0.1558707 | 0.002849024 | 0.0001675509 | 0.0001391017 | 0.01741909 | 0.1563113 | 0.002786866 | 0.0001643011 | 0.0001363892 | 0.01692739 | 0.1503588 | 0.002614131 | 0.0001585872 | 0.0001443427 | 0.01633161 | 0.1407916 | 0.002346394 | 0.0001894007 | 0.0001867135 | 0.01533199
17 | 0.1553889 | 0.002847408 | 0.000151589 | 0.0001604433 | 0.01746275 | 0.1553089 | 0.0026979 | 0.0001424199 | 0.0001598528 | 0.01646337 | 0.1482876 | 0.00259818 | 0.0001716336 | 0.0001707359 | 0.01645229 | 0.1407997 | 0.002347681 | 0.0002211489 | 0.0002048276 | 0.01534025
18 | 0.1554321 | 0.002817211 | 0.0001744718 | 0.0001226922 | 0.01726343 | 0.1538245 | 0.002728602 | 0.0001436567 | 0.0001608691 | 0.01682218 | 0.1465251 | 0.002562328 | 0.0001893628 | 0.0001492746 | 0.01640546 | 0.1398718 | 0.002346544 | 0.0002072774 | 0.000190988 | 0.01543403
Cup | C | H3 | C | H3 |  | C | H3 | C | H3 |  | C | H3 | C | H3 |  | C | H3 | C | H3
Info | tbdgy | tbdgy | tbdgy | tbdgy |  | tbdgy | tbdgy | tbdgy | tbdgy |  | tbdgy | tbdgy | tbdgy | tbdgy |  | tbdgy | tbdgy | tbdgy | tbdgy
Mean | 0.1543751 | 0.002867548 | 0.0001511014 | 0.0001365291 |  | 0.1560593 | 0.002770959 | 0.0001510799 | 0.0001434803 |  | 0.15329 | 0.002631692 | 0.0001736186 | 0.0001613652 |  | 0.1447743 | 0.002427613 | 0.000191351 | 0.0001907125
StdErr (%) | 0.1728036 | 0.2939415 | 2.903398 | 2.812314 |  | 0.2245284 | 0.2933844 | 3.354973 | 2.75763 |  | 0.3769688 | 0.4435058 | 2.595688 | 1.994376 |  | 0.4132579 | 0.5942677 | 1.954991 | 1.540639
| isotope ratio (blank corrected) |  | 30/29 |  |  |  | not-blank corr
| 1 |  | 0.01770949 |  |  |  | 0.0185752
| 2 |  | 0.01685364 |  |  |  | 0.01775581
| 3 |  | 0.01613514 |  |  |  | 0.01716806
| 4 |  | 0.01546948 |  |  |  | 0.01676826
| average |  | 0.01654194 | V/V |  |  | 0.01756683
|  |  | 2.908% |  |  |  | 2.235%
|  | S1 | 5.036% | urel |  |  | 3.871%
IDMS blend (bx)
| idms_01 |  | bl_05 |  | 30Si/29Si-corr_01 | idms_02 |  | bl_06 |  | 30Si/29Si-corr_02 | idms_03 |  | bl_07 |  | 30Si/29Si-corr_03 | idms_04 |  | bl_08 |  | 30Si/29Si-corr_04
Cycle | 29.073 | 30.083 | 29.073 | 30.083 |  | 29.073 | 30.083 | 29.073 | 30.083 |  | 29.073 | 30.083 | 29.073 | 30.083 |  | 29.073 | 30.083 | 29.073 | 30.083
1 | 0.07204311 | 0.2725401 | 0.0001822337 | 0.0001722217 | 3.790131 | 0.07007032 | 0.2653464 | 0.000220675 | 0.000209158 | 3.794382 | 0.07094155 | 0.2687526 | 0.0002180789 | 0.000210087 | 3.796563 | 0.07103879 | 0.2692086 | 0.00023232 | 0.0002378516 | 3.79856
2 | 0.07230227 | 0.2737938 | 0.0001734159 | 0.0001774922 | 3.793894 | 0.07000957 | 0.2651255 | 0.0002262947 | 0.0001772135 | 3.794519 | 0.07098224 | 0.268816 | 0.0002074075 | 0.0002180359 | 3.795275 | 0.07054749 | 0.2673779 | 0.000191517 | 0.0002372264 | 3.799065
3 | 0.07234095 | 0.2740208 | 0.0002038749 | 0.0002001173 | 3.795007 | 0.07018848 | 0.2656192 | 0.0002105714 | 0.0001893308 | 3.791873 | 0.07108359 | 0.2692637 | 0.0002146413 | 0.0002169046 | 3.796165 | 0.07077902 | 0.2682392 | 0.0002054466 | 0.0002380005 | 3.798806
4 | 0.07215144 | 0.2731258 | 0.000185232 | 0.0002262886 | 3.792564 | 0.06830913 | 0.2587257 | 0.0001982322 | 0.0002133021 | 3.795291 | 0.07093538 | 0.2687947 | 0.0002205367 | 0.0002180696 | 3.797489 | 0.06929336 | 0.2624293 | 0.000219572 | 0.0002166515 | 3.796399
5 | 0.07197258 | 0.2724233 | 0.0001826718 | 0.0001580215 | 3.792227 | 0.06828939 | 0.2586471 | 0.0001827223 | 0.0002315622 | 3.795236 | 0.07061313 | 0.2678082 | 0.0002172619 | 0.0002711433 | 3.800859 | 0.06925426 | 0.2623599 | 0.0002425258 | 0.000224044 | 3.797545
6 | 0.07210614 | 0.2731128 | 0.0001982119 | 0.0001842322 | 3.794773 | 0.06866637 | 0.2599272 | 0.0001725386 | 0.0002212246 | 3.793036 | 0.07076165 | 0.2681387 | 0.000189456 | 0.0002476397 | 3.797542 | 0.06969368 | 0.2641421 | 0.0002798304 | 0.0002312598 | 3.799179
7 | 0.0704634 | 0.2667122 | 0.0002090594 | 0.0001721605 | 3.7924 | 0.06649844 | 0.2519511 | 0.0001638836 | 0.0002131123 | 3.79676 | 0.06979489 | 0.2644082 | 0.0002028725 | 0.0002222339 | 3.796692 | 0.07152975 | 0.2711565 | 0.0002247508 | 0.0002329477 | 3.799724
8 | 0.07045348 | 0.2668952 | 0.0001609076 | 0.0001945488 | 3.795538 | 0.06587737 | 0.2493913 | 0.0001834975 | 0.0002103024 | 3.793689 | 0.07014785 | 0.2658762 | 0.00020838 | 0.0002677607 | 3.798521 | 0.07176443 | 0.2719917 | 0.0002406258 | 0.000213667 | 3.798933
9 | 0.07044351 | 0.2669104 | 0.0001842028 | 0.0002026494 | 3.796293 | 0.06607364 | 0.2503069 | 0.0001708338 | 0.000225667 | 3.796285 | 0.07029488 | 0.2664142 | 0.0001983076 | 0.0002070787 | 3.798229 | 0.07189264 | 0.2725992 | 0.0002418333 | 0.0002335456 | 3.800614
10 | 0.07142247 | 0.2704958 | 0.000183788 | 0.000169244 | 3.794454 | 0.07095259 | 0.2687272 | 0.0001842071 | 0.0002071336 | 3.794849 | 0.07349186 | 0.2785544 | 0.0002353268 | 0.0002105931 | 3.798192 | 0.07160014 | 0.2713661 | 0.0002322004 | 0.0002398761 | 3.798912
11 | 0.07208255 | 0.2729731 | 0.0001726089 | 0.0001997303 | 3.794074 | 0.07150243 | 0.2707577 | 0.0001916799 | 0.0002105275 | 3.794064 | 0.07351677 | 0.2785988 | 0.000218049 | 0.0002217275 | 3.797507 | 0.07216611 | 0.2735339 | 0.0002217977 | 0.0002488076 | 3.799158
12 | 0.07223985 | 0.2735534 | 0.0002009156 | 0.0001783551 | 3.793845 | 0.07182594 | 0.2720281 | 0.0001991528 | 0.0002191611 | 3.794663 | 0.07340507 | 0.2782681 | 0.000229976 | 0.0002147908 | 3.798783 | 0.07277543 | 0.2757667 | 0.0002041612 | 0.0002369585 | 3.798028
13 | 0.07384729 | 0.2797561 | 0.0001773731 | 0.0001976913 | 3.795261 | 0.07121246 | 0.269711 | 0.0002263657 | 0.0002003729 | 3.794816 | 0.07310146 | 0.2769726 | 0.000195023 | 0.0002390101 | 3.796834 | 0.07368364 | 0.2795492 | 0.0002243652 | 0.0002098481 | 3.802562
14 | 0.07416395 | 0.2807658 | 0.0001555467 | 0.000215686 | 3.792664 | 0.07115034 | 0.2695116 | 0.0002024001 | 0.0002346252 | 3.795328 | 0.07246078 | 0.2746948 | 0.0002420913 | 0.0002386861 | 3.798976 | 0.07394101 | 0.2802521 | 0.0002347256 | 0.0002464869 | 3.79882
15 | 0.07412795 | 0.2808568 | 0.0001915136 | 0.0001955119 | 3.795742 | 0.0715199 | 0.2709197 | 0.0001785237 | 0.0002137438 | 3.795406 | 0.07259216 | 0.2751975 | 0.0001858835 | 0.0002525878 | 3.799025 | 0.07397201 | 0.2803937 | 0.0002402631 | 0.0002392415 | 3.799144
16 | 0.07158498 | 0.2713109 | 0.0002055253 | 0.0002075516 | 3.797234 | 0.07162508 | 0.2712862 | 0.0001903007 | 0.0002016637 | 3.794947 | 0.07379209 | 0.2797233 | 0.0002080854 | 0.0002282422 | 3.79858 | 0.07375972 | 0.2797783 | 0.00024363 | 0.0002112158 | 3.801743
17 | 0.07224457 | 0.2737197 | 0.0001752204 | 0.000185163 | 3.795905 | 0.07097775 | 0.2688749 | 0.000205733 | 0.0002060877 | 3.795587 | 0.07417377 | 0.2809462 | 0.0002320004 | 0.0002159267 | 3.795512 | 0.0739405 | 0.2802692 | 0.0002177707 | 0.0002249065 | 3.799079
18 | 0.07287962 | 0.2762172 | 0.0001983686 | 0.0001959836 | 3.7971 | 0.07095193 | 0.2686161 | 0.0001906246 | 0.0002012751 | 3.793316 | 0.07393994 | 0.2802254 | 0.0002194244 | 0.0002232502 | 3.797773 | 0.073867 | 0.280118 | 0.0002201857 | 0.0002615673 | 3.800817
Cup | C | H3 | C | H3 |  | C | H3 | C | H3 |  | C | H3 | C | H3 |  | C | H3 | C | H3
Info | tbdgy | tbdgy | tbdgy | tbdgy |  | tbdgy | tbdgy | tbdgy | tbdgy |  | tbdgy | tbdgy | tbdgy | tbdgy |  | tbdgy | tbdgy | tbdgy | tbdgy
Mean | 0.07215945 | 0.2732879 | 0.0001855928 | 0.0001907027 |  | 0.06976117 | 0.2641929 | 0.0001943465 | 0.0002103035 |  | 0.07200161 | 0.2728585 | 0.000213489 | 0.0002290982 |  | 0.07197216 | 0.2728073 | 0.0002287512 | 0.0002324501
StdErr (%) | 0.3629487 | 0.3638889 | 1.924518 | 2.16483 |  | 0.6725341 | 0.6724127 | 2.24686 | 1.567364 |  | 0.4943206 | 0.4954964 | 1.728713 | 2.00311 |  | 0.5422707 | 0.5489114 | 2.002545 | 1.393656
| isotope ratio (blank corrected) |  | 30/29 |  |  |  | not-blank corr
| 1 |  | 3.794395 |  |  |  | 3.787279
| 2 |  | 3.794669 |  |  |  | 3.787106
| 3 |  | 3.797695 |  |  |  | 3.789617
| 4 |  | 3.799283 |  |  |  | 3.790456
| average |  | 3.796511 | V/V |  |  | 3.788614
|  |  | 0.03131% |  |  |  | 0.02216%
|  | S1 | 0.05423% | urel |  |  | 0.03838%
| material w (WASO04) |  |  |  | material: WASO04 41963/04/72-75 part Mi 2.08
| waso_01 |  | bl_09 |  | 30Si/29Si-corr_01 | waso_02 |  | bl_10 |  | 30Si/29Si-corr_02 | waso_03 |  | bl_11 |  | 30Si/29Si-corr_03 | waso_04 |  | bl_12 |  | 30Si/29Si-corr_04
Cycle | 29.073 | 30.083 | 29.073 | 30.083 |  | 29.073 | 30.083 | 29.073 | 30.083 |  | 29.073 | 30.083 | 29.073 | 30.083 |  | 29.073 | 30.083 | 29.073 | 30.083
1 | 0.3956278 | 0.2762478 | 0.000255669 | 0.0002563368 | 0.6980527 | 0.3859859 | 0.269511 | 0.00028454 | 0.0002594905 | 0.6980358 | 0.384993 | 0.2688755 | 0.000319586 | 0.0003043011 | 0.6981979 | 0.3838169 | 0.2680898 | 0.0003334296 | 0.0002928533 | 0.698296
2 | 0.3921139 | 0.2738313 | 0.0002302603 | 0.0002050707 | 0.6981454 | 0.3853488 | 0.2690416 | 0.0002793098 | 0.0003067102 | 0.6979717 | 0.384993 | 0.268843 | 0.0002680004 | 0.0002757785 | 0.6981136 | 0.3844706 | 0.2684888 | 0.0003497786 | 0.0003193817 | 0.6981466
3 | 0.3869517 | 0.2702129 | 0.0002091268 | 0.0002097447 | 0.6981082 | 0.3826732 | 0.2672353 | 0.0002410985 | 0.0003186495 | 0.6981317 | 0.381781 | 0.2665548 | 0.0002993519 | 0.0003015322 | 0.6979932 | 0.3802448 | 0.2655225 | 0.0003266151 | 0.0002846358 | 0.6981043
4 | 0.3898722 | 0.2721916 | 0.0002455296 | 0.000232404 | 0.697954 | 0.3806412 | 0.2658317 | 0.0002911983 | 0.0002721207 | 0.698171 | 0.3795013 | 0.2650136 | 0.0003281797 | 0.0002757691 | 0.6981253 | 0.375457 | 0.2621614 | 0.0003299813 | 0.0002974568 | 0.6980544
5 | 0.3961255 | 0.276586 | 0.0002294233 | 0.0002287224 | 0.6980293 | 0.3841813 | 0.2682398 | 0.0002683924 | 0.0002724152 | 0.6980057 | 0.3826625 | 0.2672341 | 0.0002932254 | 0.0003126134 | 0.6981608 | 0.3769743 | 0.2632118 | 0.000324354 | 0.0003397188 | 0.698031
6 | 0.3964652 | 0.2768519 | 0.0001951274 | 0.0002143497 | 0.6981021 | 0.3908705 | 0.2730247 | 0.000295843 | 0.0002743592 | 0.6983022 | 0.3893748 | 0.2718656 | 0.0002985251 | 0.0002997154 | 0.6980201 | 0.3830676 | 0.2675064 | 0.0003274505 | 0.0003126564 | 0.6981389
7 | 0.3944442 | 0.2754092 | 0.0002330519 | 0.0002473887 | 0.6980212 | 0.3947617 | 0.2756167 | 0.0002796903 | 0.0002501562 | 0.6979849 | 0.3905811 | 0.2726841 | 0.0002678166 | 0.0002763985 | 0.6979596 | 0.3895072 | 0.2719277 | 0.0003083866 | 0.0003114619 | 0.6979477
8 | 0.3978461 | 0.2777327 | 0.0002145264 | 0.0002486741 | 0.6978927 | 0.3943406 | 0.2753226 | 0.0002783354 | 0.0002291712 | 0.6979844 | 0.3908724 | 0.272935 | 0.0003048392 | 0.0003099023 | 0.6980816 | 0.3899948 | 0.2723135 | 0.0003093583 | 0.0003260771 | 0.6980644
9 | 0.3997826 | 0.279213 | 0.0001751497 | 0.000255101 | 0.6982151 | 0.3943549 | 0.2753081 | 0.0002868806 | 0.0002523982 | 0.6979223 | 0.3912018 | 0.2731421 | 0.0003343166 | 0.0002843485 | 0.6980231 | 0.3907278 | 0.2728396 | 0.000335331 | 0.0003105952 | 0.6981013
10 | 0.3988231 | 0.2784831 | 0.0002158823 | 0.0002336508 | 0.6980648 | 0.3971706 | 0.2773812 | 0.0002596741 | 0.000287834 | 0.6981943 | 0.3952814 | 0.2762332 | 0.0003370109 | 0.0002544914 | 0.6986395 | 0.3886637 | 0.2713454 | 0.0003504062 | 0.0002952649 | 0.6979642
11 | 0.3987255 | 0.2783365 | 0.000205211 | 0.0002384738 | 0.6978677 | 0.3996451 | 0.2791057 | 0.0002817007 | 0.0003023931 | 0.6981861 | 0.3949201 | 0.2757958 | 0.0003014739 | 0.0002543425 | 0.6981708 | 0.3878205 | 0.2707845 | 0.000359343 | 0.0003015173 | 0.6980356
12 | 0.3979718 | 0.2778936 | 0.0002399155 | 0.000229721 | 0.6980766 | 0.4015086 | 0.2803528 | 0.0002683113 | 0.0003078714 | 0.6980517 | 0.3953039 | 0.2760344 | 0.0003208712 | 0.0002870029 | 0.6980965 | 0.3889659 | 0.2716262 | 0.0003390486 | 0.0002858268 | 0.6981441
13 | 0.3979602 | 0.2779057 | 0.0002087622 | 0.0002108743 | 0.6981275 | 0.4001374 | 0.2794593 | 0.0002750912 | 0.0002689103 | 0.6982109 | 0.3965852 | 0.2769566 | 0.0002908138 | 0.0002800399 | 0.6981665 | 0.3815692 | 0.2664139 | 0.0003337924 | 0.0002788422 | 0.6980172
14 | 0.3988032 | 0.278422 | 0.0002007242 | 0.0002210648 | 0.6979462 | 0.3995649 | 0.279106 | 0.0003011426 | 0.0002576886 | 0.6983271 | 0.3973236 | 0.2774365 | 0.0002680377 | 0.0003173839 | 0.6980766 | 0.3834296 | 0.2677076 | 0.0003488585 | 0.0003185164 | 0.6980046
15 | 0.3979121 | 0.2778263 | 0.0001956335 | 0.0002188558 | 0.6980124 | 0.4010972 | 0.2800534 | 0.0002835467 | 0.0002751544 | 0.6980211 | 0.3950759 | 0.2759317 | 0.0003221653 | 0.0002665207 | 0.6982395 | 0.3892211 | 0.271738 | 0.0003603219 | 0.0003044112 | 0.6979735
16 | 0.396419 | 0.2768674 | 0.0002078408 | 0.0002203661 | 0.6982225 | 0.3930554 | 0.2744261 | 0.0002855849 | 0.0002836135 | 0.6979855 | 0.3934321 | 0.2747109 | 0.0003071656 | 0.0002630093 | 0.6980537 | 0.3878873 | 0.2708201 | 0.0003460796 | 0.0002985505 | 0.6980071
17 | 0.3952088 | 0.2758955 | 0.0002533745 | 0.0002285565 | 0.6979012 | 0.3897183 | 0.2721008 | 0.0002514445 | 0.0002403811 | 0.6979959 | 0.3913512 | 0.2732657 | 0.0003011288 | 0.0003061364 | 0.6980723 | 0.3871076 | 0.2702998 | 0.0003376869 | 0.000298162 | 0.6980688
18 | 0.3897098 | 0.2721738 | 0.0001970909 | 0.0002493915 | 0.6981991 | 0.3866797 | 0.2700523 | 0.0002929761 | 0.0002571636 | 0.6981834 | 0.3896018 | 0.2720424 | 0.0002983608 | 0.0002782216 | 0.6980671 | 0.3825839 | 0.2671537 | 0.0003165435 | 0.0003340871 | 0.6980997
Cup | C | H3 | C | H3 |  | C | H3 | C | H3 |  | C | H3 | C | H3 |  | C | H3 | C | H3
Info | tbdgy | tbdgy | tbdgy | tbdgy |  | tbdgy | tbdgy | tbdgy | tbdgy |  | tbdgy | tbdgy | tbdgy | tbdgy |  | tbdgy | tbdgy | tbdgy | tbdgy
Mean | 0.3955979 | 0.2762267 | 0.00021735 | 0.0002304859 |  | 0.3923186 | 0.2739538 | 0.0002780423 | 0.0002731378 |  | 0.3902687 | 0.2725308 | 0.0003033816 | 0.0002859726 |  | 0.3850839 | 0.2688861 | 0.0003353759 | 0.000306112
StdErr (%) | 0.2177827 | 0.2170795 | 2.417852 | 1.641575 |  | 0.4100945 | 0.410576 | 1.312978 | 2.11955 |  | 0.3275853 | 0.3287523 | 1.657897 | 1.640942 |  | 0.2774197 | 0.2768679 | 1.078276 | 1.302064
| isotope ratio (blank corrected) |  | 30/29 |  |  |  | not-blank corr
| 1 |  | 0.6980522 |  |  |  | 0.6982511
| 2 |  | 0.6980925 |  |  |  | 0.6982943
| 3 |  | 0.6981254 |  |  |  | 0.698316
| 4 |  | 0.6980666 |  |  |  | 0.6982534
| average |  | 0.6980842 | V/V |  |  | 0.6982787
|  |  | 0.002304% |  |  |  | 0.002276%
|  | S1 | 0.003991% | urel |  |  | 0.003943%

## raw data 1011 rot 3 seq
raw data: sample and IDMS measurement
sample: Si28-33Pr11 Part N.2.1
Sequence 3
10^11 Ohm, rot. amplifiers
sample (x, Si28)
| Si28_01 |  | bl_01 |  | 30Si/29Si-corr_01 | Si28_02 |  | bl_02 |  | 30Si/29Si-corr_02 | Si28_03 |  | bl_03 |  | 30Si/29Si-corr_03 | Si28_04 |  | bl_04 |  | 30Si/29Si-corr_04
Cycle | 29.073 | 30.083 | 29.073 | 30.083 |  | 29.073 | 30.083 | 29.073 | 30.083 |  | 29.073 | 30.083 | 29.073 | 30.083 |  | 29.073 | 30.083 | 29.073 | 30.083
1 | 0.1365508 | 0.002110729 | 0.0002343552 | 0.0002376922 | 0.01374987 | 0.1288766 | 0.00192039 | 0.0002025504 | 0.0002209359 | 0.01331884 | 0.1188214 | 0.001696551 | 0.0001709166 | 0.00020752 | 0.01256419 | 0.1066178 | 0.001549637 | 0.0001492486 | 0.0001551333 | 0.01285411
2 | 0.1365054 | 0.002124854 | 0.0002437415 | 0.0002589494 | 0.0138581 | 0.129257 | 0.001931863 | 0.0001850637 | 0.0002142374 | 0.01336849 | 0.1185963 | 0.001689192 | 0.000182873 | 0.000198946 | 0.01252593 | 0.106521 | 0.00155515 | 0.0001520283 | 0.0002011608 | 0.01291762
3 | 0.1368692 | 0.002119162 | 0.0002450568 | 0.0002373945 | 0.01377954 | 0.1287836 | 0.001920748 | 0.0001800719 | 0.0002156962 | 0.01333125 | 0.1176412 | 0.001711627 | 0.0001745334 | 0.0001859963 | 0.0128188 | 0.1066823 | 0.001510128 | 0.0001461998 | 0.0001654361 | 0.01247545
4 | 0.1362815 | 0.002111723 | 0.0002142622 | 0.0002134279 | 0.01378439 | 0.1290316 | 0.00195383 | 0.0001829492 | 0.0002250076 | 0.01356238 | 0.1174737 | 0.001695969 | 0.0001897768 | 0.0002113414 | 0.0127036 | 0.1054574 | 0.001514753 | 0.0001339622 | 0.0001888595 | 0.01266448
5 | 0.1363461 | 0.002128231 | 0.0002636534 | 0.0002328366 | 0.01389913 | 0.1282581 | 0.001903929 | 0.0001855385 | 0.0001977058 | 0.01325463 | 0.1180101 | 0.001718624 | 0.0001717927 | 0.0001859252 | 0.01283805 | 0.1052331 | 0.001557484 | 0.0001364932 | 0.0002078555 | 0.01309815
6 | 0.1361908 | 0.002123397 | 0.0002541858 | 0.0002439695 | 0.01387945 | 0.1279613 | 0.001900392 | 0.0002024481 | 0.0001899601 | 0.01325773 | 0.1180553 | 0.001723133 | 0.0002076688 | 0.000221031 | 0.01287138 | 0.1060153 | 0.001488673 | 0.0001473914 | 0.0001974298 | 0.01235138
7 | 0.136408 | 0.002121312 | 0.0002459723 | 0.0002491223 | 0.013842 | 0.1289274 | 0.001869106 | 0.0001768544 | 0.0001804904 | 0.01291519 | 0.1184638 | 0.001699209 | 0.0001633073 | 0.0002145878 | 0.01262465 | 0.1058402 | 0.001495848 | 0.0001540197 | 0.0002016769 | 0.01243974
8 | 0.1363304 | 0.002062371 | 0.0002161375 | 0.0002516034 | 0.0134168 | 0.1293782 | 0.001911972 | 0.0002289836 | 0.0002125942 | 0.01320196 | 0.1194625 | 0.0017348 | 0.0002027416 | 0.0002106122 | 0.01281734 | 0.1056435 | 0.001506795 | 0.0001455971 | 0.0001976715 | 0.0125667
9 | 0.1350746 | 0.00207377 | 0.0002694167 | 0.0002702984 | 0.0136263 | 0.129905 | 0.001915113 | 0.0001820966 | 0.0002455959 | 0.01317256 | 0.1189167 | 0.001679795 | 0.0001777968 | 0.0002115986 | 0.01241298 | 0.1058995 | 0.001490704 | 0.0001557572 | 0.000187897 | 0.01238411
10 | 0.1331729 | 0.002079476 | 0.0002411707 | 0.0002444802 | 0.01386415 | 0.1303477 | 0.001916248 | 0.0002032678 | 0.0002192687 | 0.01313647 | 0.1195546 | 0.001674116 | 0.000182305 | 0.0002019529 | 0.01229906 | 0.104966 | 0.001469667 | 0.0001526859 | 0.0001540316 | 0.01229371
11 | 0.1325538 | 0.002058345 | 0.0002445486 | 0.0002123569 | 0.01376932 | 0.1304414 | 0.001914579 | 0.0002077517 | 0.0002149221 | 0.0131142 | 0.1200496 | 0.001687077 | 0.000157735 | 0.000197011 | 0.0123564 | 0.104638 | 0.001484504 | 0.0001809623 | 0.0002133075 | 0.0124743
12 | 0.1313882 | 0.002117195 | 0.000248644 | 0.0002412053 | 0.01434042 | 0.1301583 | 0.001944856 | 0.0001988139 | 0.0002107839 | 0.01337575 | 0.1194373 | 0.001734301 | 0.0001855034 | 0.0002063291 | 0.01281587 | 0.1036229 | 0.001494039 | 0.0001804542 | 0.0001524236 | 0.01268883
13 | 0.1313224 | 0.002054592 | 0.0002734486 | 0.000280226 | 0.01387004 | 0.1292926 | 0.001894733 | 0.0001809244 | 0.0001926107 | 0.01307718 | 0.1191918 | 0.001700184 | 0.000174413 | 0.0002248008 | 0.0125556 | 0.1037957 | 0.001514487 | 0.0001312526 | 0.000159998 | 0.01286497
14 | 0.1337793 | 0.00206827 | 0.000209618 | 0.0002269757 | 0.01371728 | 0.1281631 | 0.001895529 | 0.0002314154 | 0.0001889293 | 0.01319882 | 0.1202698 | 0.001707456 | 0.0001770036 | 0.0001632778 | 0.01250345 | 0.1043041 | 0.001468134 | 0.0001255356 | 0.0001956038 | 0.01235712
15 | 0.1344803 | 0.002067386 | 0.0001872901 | 0.0001812969 | 0.01363906 | 0.1277207 | 0.001872599 | 0.0002061099 | 0.0001999441 | 0.0130648 | 0.1201077 | 0.001688924 | 0.0002405362 | 0.0001932289 | 0.01236583 | 0.1049561 | 0.001470491 | 0.0001398579 | 0.000173015 | 0.01230274
16 | 0.1362931 | 0.002082267 | 0.0002280949 | 0.000204433 | 0.01356671 | 0.1243586 | 0.001828275 | 0.000216113 | 0.0001763355 | 0.01306159 | 0.1156844 | 0.001684342 | 0.0002522209 | 0.0002244522 | 0.01279974 | 0.1052619 | 0.00146923 | 0.0001618534 | 0.000153194 | 0.01225494
17 | 0.1358876 | 0.00208849 | 0.0002441168 | 0.0002369558 | 0.01365314 | 0.1234293 | 0.001835783 | 0.0001956736 | 0.000199352 | 0.01322102 | 0.1154727 | 0.001631454 | 0.0002077483 | 0.0002460645 | 0.01236448 | 0.1056792 | 0.001477484 | 0.000158231 | 0.0001817694 | 0.01228471
18 | 0.1346933 | 0.002070898 | 0.0002302743 | 0.0002329502 | 0.01364358 | 0.1235869 | 0.001843082 | 0.0001874273 | 0.000213222 | 0.01326328 | 0.1154575 | 0.001677432 | 0.0001740861 | 0.000203767 | 0.01276498 | 0.1057109 | 0.00147222 | 0.0001544614 | 0.0001732206 | 0.01223114
Cup | C | H3 | C | H3 |  | C | H3 | C | H3 |  | C | H3 | C | H3 |  | C | H3 | C | H3
Info | tbdgy | tbdgy | tbdgy | tbdgy |  | tbdgy | tbdgy | tbdgy | tbdgy |  | tbdgy | tbdgy | tbdgy | tbdgy |  | tbdgy | tbdgy | tbdgy | tbdgy
Mean | 0.1350071 | 0.002092359 | 0.0002385548 | 0.0002364541 |  | 0.1282154 | 0.001898501 | 0.0001974474 | 0.0002065329 |  | 0.1183704 | 0.001696344 | 0.0001884977 | 0.0002060246 |  | 0.1053803 | 0.001499413 | 0.0001503329 | 0.0001810936
StdErr (%) | 0.3196854 | 0.2988856 | 2.156409 | 2.34366 |  | 0.4017219 | 0.4451538 | 1.96544 | 1.975028 |  | 0.3057304 | 0.34012 | 3.152722 | 2.081177 |  | 0.1984469 | 0.4656838 | 2.315114 | 2.690384
| isotope ratio (blank corrected) |  | 30/29 |  |  |  | not-blank corr
| 1 |  | 0.01377218 |  |  |  | 0.01549814
| 2 |  | 0.01321645 |  |  |  | 0.01480712
| 3 |  | 0.01261124 |  |  |  | 0.01433081
| 4 |  | 0.01252801 |  |  |  | 0.01422859
| average |  | 0.01303197 | V/V |  |  | 0.01471617
|  |  | 2.229% |  |  |  | 1.967%
|  | S1 | 3.861% | urel |  |  | 3.408%
IDMS blend (bx)
| idms_01 |  | bl_05 |  | 30Si/29Si-corr_01 | idms_02 |  | bl_06 |  | 30Si/29Si-corr_02 | idms_03 |  | bl_07 |  | 30Si/29Si-corr_03 | idms_04 |  | bl_08 |  | 30Si/29Si-corr_04
Cycle | 29.073 | 30.083 | 29.073 | 30.083 |  | 29.073 | 30.083 | 29.073 | 30.083 |  | 29.073 | 30.083 | 29.073 | 30.083 |  | 29.073 | 30.083 | 29.073 | 30.083
1 | 0.05032742 | 0.1902507 | 0.0001126213 | 0.0001667376 | 3.786403 | 0.04917471 | 0.1859587 | 0.0001312494 | 0.0001594519 | 3.78907 | 0.05046818 | 0.1910277 | 0.0001557761 | 0.0001959857 | 3.792046 | 0.04999305 | 0.1893523 | 0.0001570599 | 0.0001742483 | 3.794621
2 | 0.05065865 | 0.1916606 | 0.0001331855 | 0.0001886532 | 3.789485 | 0.04942831 | 0.1869601 | 0.0001629029 | 0.0001826181 | 3.789891 | 0.05072656 | 0.1921038 | 0.0001526974 | 0.0001895553 | 3.793949 | 0.05018203 | 0.1899715 | 0.0001597499 | 0.0001609679 | 3.792664
3 | 0.05079004 | 0.1920513 | 7.394503e-05 | 0.0001877599 | 3.78737 | 0.04932297 | 0.1865551 | 0.0001095797 | 0.0001738042 | 3.789775 | 0.05090874 | 0.1926715 | 0.0001230767 | 0.000178956 | 3.791517 | 0.04938596 | 0.186821 | 0.0001185624 | 0.0001958325 | 3.789999
4 | 0.05067622 | 0.1917175 | 0.0001396415 | 0.000153949 | 3.789294 | 0.04948324 | 0.1871775 | 0.0001504298 | 0.0001584259 | 3.790078 | 0.04926196 | 0.1864871 | 0.0001128236 | 0.0001582468 | 3.792725 | 0.0489263 | 0.1852207 | 0.000154685 | 0.0001491681 | 3.792904
5 | 0.05092911 | 0.192798 | 0.000148991 | 0.0001891128 | 3.791701 | 0.04879394 | 0.184539 | 0.0001970875 | 0.0002048986 | 3.789545 | 0.0493881 | 0.1868968 | 0.0001790751 | 0.000149088 | 3.791331 | 0.04968332 | 0.1882047 | 0.0001366407 | 0.0002027091 | 3.79518
6 | 0.04995876 | 0.1891347 | 0.0001461623 | 0.0001830164 | 3.792022 | 0.04878762 | 0.1846178 | 0.0001797298 | 0.0002382967 | 3.791655 | 0.04932542 | 0.1867465 | 0.0001183617 | 0.0002077825 | 3.793107 | 0.05012061 | 0.189796 | 0.0001185669 | 0.0001763506 | 3.793813
7 | 0.04939123 | 0.1867124 | 0.0001245584 | 0.0001763478 | 3.786535 | 0.04852431 | 0.1835752 | 0.0001332173 | 0.0001621557 | 3.790743 | 0.04984317 | 0.1886664 | 0.0001402826 | 0.0002056043 | 3.792221 | 0.0490312 | 0.1856146 | 0.0001272873 | 0.0001749939 | 3.792823
8 | 0.04917139 | 0.1858553 | 0.0001563638 | 0.0001565001 | 3.786032 | 0.04958991 | 0.1876928 | 0.0001485308 | 0.0001757858 | 3.792324 | 0.05003249 | 0.1893683 | 0.0001457307 | 0.0001860255 | 3.7919 | 0.04915644 | 0.1861063 | 0.0001453986 | 0.0001687469 | 3.793164
9 | 0.04999333 | 0.1891981 | 0.0001370449 | 0.0001863914 | 3.790663 | 0.0500438 | 0.1893601 | 0.0001462043 | 0.00018012 | 3.791241 | 0.05001803 | 0.1894098 | 0.0001266772 | 0.0001712295 | 3.793832 | 0.04884627 | 0.184923 | 0.0001264332 | 0.0001858442 | 3.793024
10 | 0.05090104 | 0.1925943 | 9.660068e-05 | 0.0001927029 | 3.789785 | 0.04905378 | 0.1857387 | 0.0001436238 | 0.0001882162 | 3.79394 | 0.04997725 | 0.1893538 | 0.0001239136 | 0.0001966109 | 3.795812 | 0.05048754 | 0.1911608 | 0.0001336563 | 0.0001430723 | 3.793272
11 | 0.05069591 | 0.1919421 | 0.0001088254 | 0.0001939535 | 3.792261 | 0.0489411 | 0.1852312 | 0.0001637997 | 0.0001892286 | 3.7923 | 0.04998613 | 0.1892329 | 0.0001404724 | 0.00018509 | 3.79271 | 0.05082204 | 0.1925533 | 0.0001451936 | 0.0001783873 | 3.795711
12 | 0.05097076 | 0.1927814 | 0.0001251451 | 0.0001813579 | 3.788267 | 0.04905366 | 0.1855756 | 0.0001267361 | 0.0001594519 | 3.790615 | 0.04942553 | 0.1870146 | 0.0001400241 | 0.000168683 | 3.790842 | 0.05124972 | 0.1941884 | 0.0001810916 | 0.00017937 | 3.795941
13 | 0.05069968 | 0.1917603 | 0.0001631346 | 0.0001505328 | 3.788383 | 0.04839618 | 0.1830795 | 0.0001182424 | 0.0001824277 | 3.790536 | 0.0480268 | 0.1817372 | 0.0001536459 | 0.0002030998 | 3.791362 | 0.05131957 | 0.1945599 | 0.000125445 | 0.0001720803 | 3.798019
14 | 0.05091946 | 0.1927322 | 0.0001469067 | 0.0001719725 | 3.791125 | 0.04830272 | 0.1826997 | 0.0001252694 | 0.0001837235 | 3.790005 | 0.04845477 | 0.1833732 | 0.0001327432 | 0.0001786557 | 3.79164 | 0.05101999 | 0.1932436 | 0.0001187753 | 0.0001753787 | 3.794511
15 | 0.05074513 | 0.1920431 | 0.0001200196 | 0.0001465571 | 3.790568 | 0.04821514 | 0.1823683 | 0.0001375666 | 0.000168321 | 3.790015 | 0.04885348 | 0.1849353 | 0.0001470654 | 0.0001987116 | 3.792675 | 0.05082362 | 0.1925211 | 0.0001368789 | 0.0001866877 | 3.794958
16 | 0.048863 | 0.1849413 | 0.0001209951 | 0.0001516877 | 3.791236 | 0.04925199 | 0.1863189 | 0.0001315976 | 0.000178207 | 3.790441 | 0.04949426 | 0.1873848 | 0.0001393108 | 0.0001823787 | 3.793064 | 0.05083732 | 0.1927295 | 0.000148373 | 0.0001701218 | 3.798044
17 | 0.04902663 | 0.1855454 | 0.0001014412 | 0.0001722527 | 3.790903 | 0.04900244 | 0.1855051 | 0.0001403734 | 0.000176832 | 3.793146 | 0.04959626 | 0.1877766 | 0.0001686131 | 0.0001764902 | 3.793163 | 0.05049327 | 0.1913457 | 0.0001374767 | 0.0002135533 | 3.796511
18 | 0.04892427 | 0.1850676 | 0.0001379578 | 0.0001684266 | 3.789064 | 0.04903769 | 0.1855137 | 0.0001517114 | 0.0001627535 | 3.790588 | 0.04965301 | 0.1879591 | 0.0001356002 | 0.0001855472 | 3.792501 | 0.05036436 | 0.1907295 | 0.0001456047 | 0.0002009989 | 3.793987
Cup | C | H3 | C | H3 |  | C | H3 | C | H3 |  | C | H3 | C | H3 |  | C | H3 | C | H3
Info | tbdgy | tbdgy | tbdgy | tbdgy |  | tbdgy | tbdgy | tbdgy | tbdgy |  | tbdgy | tbdgy | tbdgy | tbdgy |  | tbdgy | tbdgy | tbdgy | tbdgy
Mean | 0.05020233 | 0.1899326 | 0.0001274189 | 0.0001732173 |  | 0.04902242 | 0.1854704 | 0.0001443251 | 0.000179151 |  | 0.04963556 | 0.187897 | 0.0001408828 | 0.0001843189 |  | 0.05015237 | 0.1899468 | 0.0001398266 | 0.0001782507
StdErr (%) | 0.3660554 | 0.368433 | 4.221668 | 2.155243 |  | 0.2283661 | 0.2299979 | 3.532339 | 2.536018 |  | 0.3464366 | 0.3492788 | 2.872926 | 2.04458 |  | 0.38238 | 0.3919673 | 2.813838 | 2.360233
| isotope ratio (blank corrected) |  | 30/29 |  |  |  | not-blank corr
| 1 |  | 3.789505 |  |  |  | 3.783341
| 2 |  | 3.790884 |  |  |  | 3.783379
| 3 |  | 3.792578 |  |  |  | 3.785531
| 4 |  | 3.794397 |  |  |  | 3.787394
| average |  | 3.791841 | V/V |  |  | 3.784911
|  |  | 0.02792% |  |  |  | 0.02571%
|  | S1 | 0.04835% | urel |  |  | 0.04453%
| material w (WASO04) |  |  |  | material: WASO04 41963/04/72-75 part Mi 2.08
| waso_01 |  | bl_09 |  | 30Si/29Si-corr_01 | waso_02 |  | bl_10 |  | 30Si/29Si-corr_02 | waso_03 |  | bl_11 |  | 30Si/29Si-corr_03 | waso_04 |  | bl_12 |  | 30Si/29Si-corr_04
Cycle | 29.073 | 30.083 | 29.073 | 30.083 |  | 29.073 | 30.083 | 29.073 | 30.083 |  | 29.073 | 30.083 | 29.073 | 30.083 |  | 29.073 | 30.083 | 29.073 | 30.083
1 | 0.3003304 | 0.2105621 | 0.0001427914 | 0.0001809974 | 0.7008204 | 0.3064841 | 0.2148326 | 0.0001605161 | 0.0001873737 | 0.7006851 | 0.2954735 | 0.2071636 | 0.0001847659 | 0.0001981909 | 0.7008421 | 0.308701 | 0.2163248 | 0.0004318196 | 0.0004041776 | 0.7005143
2 | 0.3059122 | 0.2145673 | 0.0001342429 | 0.0002428909 | 0.7011255 | 0.3098973 | 0.2173594 | 0.0001632062 | 0.0002116361 | 0.7011215 | 0.3043673 | 0.2133721 | 0.0002053911 | 0.0002139695 | 0.7007608 | 0.310024 | 0.2173617 | 0.0003249039 | 0.0002817132 | 0.7008697
3 | 0.3088345 | 0.2165823 | 8.31328e-05 | 0.000169444 | 0.7010158 | 0.3107524 | 0.2178862 | 0.0001409382 | 0.0001944883 | 0.7008872 | 0.3091165 | 0.2166728 | 0.0001984562 | 0.0002932831 | 0.7006725 | 0.3120838 | 0.2186611 | 0.0002445791 | 0.0002422051 | 0.700407
4 | 0.3113955 | 0.2183076 | 0.000150119 | 0.0002173741 | 0.700791 | 0.3067696 | 0.215001 | 0.0001463714 | 0.0002205491 | 0.7005818 | 0.3125771 | 0.2190742 | 0.0001699677 | 0.0001784292 | 0.7005977 | 0.3168626 | 0.2220528 | 0.0002158275 | 0.0002213808 | 0.7005479
5 | 0.3123346 | 0.2190202 | 0.0001175742 | 0.0001630374 | 0.7009652 | 0.3052527 | 0.214035 | 0.0001618848 | 0.0002139813 | 0.7008987 | 0.3139558 | 0.2201371 | 0.0001649354 | 0.0002111502 | 0.7009069 | 0.3162697 | 0.221647 | 0.0002234192 | 0.0002493895 | 0.7005784
6 | 0.3122765 | 0.2189579 | 0.0001151921 | 0.0001755243 | 0.7008962 | 0.3071935 | 0.2153768 | 0.0001866591 | 0.0002076198 | 0.7008384 | 0.3137881 | 0.2199076 | 0.0001948566 | 0.0001996049 | 0.7005499 | 0.3156463 | 0.2212779 | 0.0001853423 | 0.0002407011 | 0.7007929
7 | 0.3137021 | 0.2199334 | 0.0001503151 | 0.0001537312 | 0.7008208 | 0.3147128 | 0.2207045 | 0.0001901256 | 0.0001924992 | 0.7010227 | 0.3139529 | 0.2201036 | 0.0001280981 | 0.0002040161 | 0.7008066 | 0.3165855 | 0.2219003 | 0.000234045 | 0.0002142083 | 0.7006794
8 | 0.3151771 | 0.2209665 | 0.000147753 | 0.0001544784 | 0.7008187 | 0.3162002 | 0.2216461 | 0.0001578772 | 0.000205203 | 0.7007025 | 0.3155025 | 0.2211365 | 0.0001766915 | 0.0002208155 | 0.7006382 | 0.3171596 | 0.2222981 | 0.000228243 | 0.0002114284 | 0.7006655
9 | 0.3144542 | 0.2204087 | 0.000123958 | 0.0001649999 | 0.7006557 | 0.3163863 | 0.2219689 | 0.0001743989 | 0.0002114504 | 0.7013111 | 0.3156962 | 0.2214622 | 0.0001453853 | 0.0001969317 | 0.7012405 | 0.317688 | 0.2226666 | 0.0002081572 | 0.0002171079 | 0.7006601
10 | 0.319549 | 0.2240829 | 0.0001620706 | 0.0001539899 | 0.700983 | 0.3158916 | 0.2214879 | 0.0001524159 | 0.0002411394 | 0.7008866 | 0.3132763 | 0.2195801 | 0.000176217 | 0.0002144459 | 0.7006489 | 0.3104185 | 0.2175402 | 0.0002280185 | 0.0002247589 | 0.700554
11 | 0.3161481 | 0.2216438 | 0.0001111085 | 0.0001720643 | 0.7008085 | 0.3156473 | 0.2213385 | 0.0001694533 | 0.0001997577 | 0.7009557 | 0.3136271 | 0.2198922 | 0.0001742442 | 0.0002306117 | 0.7008606 | 0.3100223 | 0.2173778 | 0.0002160915 | 0.0002352683 | 0.7009254
12 | 0.3068525 | 0.215195 | 0.0001068045 | 0.000182694 | 0.7010227 | 0.315934 | 0.2214738 | 0.0001486796 | 0.0002133628 | 0.7007474 | 0.3117384 | 0.2184707 | 0.0001853039 | 0.0001968215 | 0.7005467 | 0.311549 | 0.2184548 | 0.0002255375 | 0.0002639686 | 0.7009476
13 | 0.3052431 | 0.2139908 | 0.0001243332 | 0.0001470756 | 0.7007738 | 0.3168395 | 0.2222449 | 0.0001936547 | 0.0001757536 | 0.7011791 | 0.3023754 | 0.211961 | 0.0001661265 | 0.0001802846 | 0.7007105 | 0.3164921 | 0.2218799 | 0.0002331247 | 0.0002104543 | 0.7008219
14 | 0.3063614 | 0.2148233 | 0.0001022698 | 0.0001530833 | 0.7009331 | 0.3176783 | 0.2228373 | 0.0001951433 | 0.0002026424 | 0.7011924 | 0.312151 | 0.2187427 | 0.0001927727 | 0.0001822284 | 0.7004921 | 0.3170528 | 0.2221757 | 0.000233214 | 0.0002362244 | 0.7005154
15 | 0.3067297 | 0.2151412 | 0.0001284124 | 0.00019237 | 0.701128 | 0.318602 | 0.2233958 | 0.0001508974 | 0.0001927468 | 0.7009122 | 0.3145539 | 0.2205002 | 0.000190659 | 0.0001777812 | 0.7007284 | 0.317168 | 0.222247 | 0.0002028772 | 0.00022035 | 0.7004854
16 | 0.3134096 | 0.2197301 | 0.0001191284 | 0.0001402507 | 0.700826 | 0.3083646 | 0.2162638 | 0.0001799651 | 0.0002053824 | 0.7010533 | 0.3198648 | 0.2242343 | 0.0001859098 | 0.0002189322 | 0.7007679 | 0.3155885 | 0.2211617 | 0.0002266821 | 0.000239019 | 0.7005524
17 | 0.3184068 | 0.2232888 | 0.0001007526 | 0.0001679889 | 0.7010036 | 0.3083567 | 0.2162149 | 0.0001719545 | 0.0001489486 | 0.7009127 | 0.3202515 | 0.224527 | 0.0001783408 | 0.0002174675 | 0.7008354 | 0.3155631 | 0.2212083 | 0.0002183473 | 0.0002028195 | 0.700757
18 | 0.3198934 | 0.2243159 | 0.0001151234 | 0.0001550762 | 0.7009568 | 0.3135941 | 0.2198378 | 0.0001660644 | 0.0001934258 | 0.7007592 | 0.3209243 | 0.2249998 | 0.000180962 | 0.0002076928 | 0.7008395 | 0.3157358 | 0.2212593 | 0.0002279485 | 0.0002591968 | 0.700535
Cup | C | H3 | C | H3 |  | C | H3 | C | H3 |  | C | H3 | C | H3 |  | C | H3 | C | H3
Info | tbdgy | tbdgy | tbdgy | tbdgy |  | tbdgy | tbdgy | tbdgy | tbdgy |  | tbdgy | tbdgy | tbdgy | tbdgy |  | tbdgy | tbdgy | tbdgy | tbdgy
Mean | 0.3115006 | 0.2184177 | 0.0001241712 | 0.0001715039 |  | 0.3124754 | 0.2191059 | 0.0001672337 | 0.0002009978 |  | 0.3123996 | 0.2189966 | 0.0001777269 | 0.0002079254 |  | 0.3144784 | 0.2204164 | 0.0002393432 | 0.0002430207
StdErr (%) | 0.4142802 | 0.4135872 | 3.914977 | 3.51069 |  | 0.3396922 | 0.3420677 | 2.357243 | 2.274321 |  | 0.4796413 | 0.4801779 | 2.481038 | 2.998561 |  | 0.2284724 | 0.2271815 | 5.458989 | 4.390096
| isotope ratio (blank corrected) |  | 30/29 |  |  |  | not-blank corr
| 1 |  | 0.7009081 |  |  |  | 0.7011789
| 2 |  | 0.7009249 |  |  |  | 0.701194
| 3 |  | 0.7007469 |  |  |  | 0.7010142
| 4 |  | 0.7006561 |  |  |  | 0.7008952
| average |  | 0.700809 | V/V |  |  | 0.7010706
|  |  | 0.009254% |  |  |  | 0.01016%
|  | S1 | 0.01603% | urel |  |  | 0.0176%

## raw data 1011 rot 4 seq
raw data: sample and IDMS measurement
sample: Si28-33Pr11 Part N.2.1
Sequence 4
10^11 Ohm, rot. amplifiers
sample (x, Si28)
| Si28_01 |  | bl_01 |  | 30Si/29Si-corr_01 | Si28_02 |  | bl_02 |  | 30Si/29Si-corr_02 | Si28_03 |  | bl_03 |  | 30Si/29Si-corr_03 | Si28_04 |  | bl_04 |  | 30Si/29Si-corr_04
Cycle | 29.073 | 30.083 | 29.073 | 30.083 |  | 29.073 | 30.083 | 29.073 | 30.083 |  | 29.073 | 30.083 | 29.073 | 30.083 |  | 29.073 | 30.083 | 29.073 | 30.083
1 | 0.1255593 | 0.001826246 | 0.0001591999 | 0.0001599699 | 0.01328948 | 0.1297942 | 0.00181539 | 0.0001614195 | 0.000171739 | 0.01272139 | 0.1305886 | 0.001763947 | 0.0001533365 | 0.0001765725 | 0.01217842 | 0.1276156 | 0.001704818 | 0.0001330988 | 0.0001634157 | 0.01207864
2 | 0.1264385 | 0.001851545 | 0.000190615 | 0.0001314741 | 0.0133973 | 0.1296043 | 0.001829931 | 0.0001395099 | 0.0001532477 | 0.01285239 | 0.1316697 | 0.001777117 | 0.0001596133 | 0.000157905 | 0.01217846 | 0.1272988 | 0.001715127 | 0.0001197679 | 0.0001296493 | 0.01218981
3 | 0.1263148 | 0.001815072 | 0.0001549854 | 0.0001750668 | 0.01312131 | 0.129204 | 0.001783001 | 0.0001650661 | 0.0001472626 | 0.01252857 | 0.1320972 | 0.0017781 | 0.0001601215 | 0.0001460241 | 0.01214644 | 0.127328 | 0.001725853 | 0.0001370144 | 0.0002320093 | 0.01227134
4 | 0.1275781 | 0.001819786 | 0.0001722975 | 0.0001212525 | 0.01302821 | 0.1289621 | 0.001814298 | 0.0001388658 | 0.0001891516 | 0.0127951 | 0.1319264 | 0.001793435 | 0.0001675229 | 0.0001618215 | 0.01227857 | 0.1283437 | 0.001754796 | 0.0001422148 | 0.0001763513 | 0.01239988
5 | 0.1275011 | 0.001826182 | 0.0001786095 | 0.0001680773 | 0.01308631 | 0.1289016 | 0.001787952 | 0.0001787068 | 0.0002073526 | 0.01259646 | 0.1326576 | 0.001787394 | 0.0001910409 | 0.0001891807 | 0.01216522 | 0.1281653 | 0.001786447 | 0.0001080025 | 0.0001884555 | 0.01266439
6 | 0.1281702 | 0.001865793 | 0.0001504117 | 0.0002015922 | 0.01332736 | 0.1277633 | 0.001809848 | 0.0001989203 | 0.0001650019 | 0.01288044 | 0.1321339 | 0.001765144 | 0.0001557015 | 0.0001965434 | 0.01204489 | 0.1280863 | 0.00171905 | 0.0001292324 | 0.0001618617 | 0.01214544
7 | 0.1265642 | 0.00184395 | 0.0001782377 | 0.0001497845 | 0.01332389 | 0.1283987 | 0.001748347 | 0.0001473318 | 0.0001608217 | 0.01233701 | 0.1331026 | 0.001755047 | 0.0001642658 | 0.0001983217 | 0.01188117 | 0.1278326 | 0.001701783 | 0.0001713447 | 0.0001877991 | 0.01203435
8 | 0.125912 | 0.001819602 | 0.000151438 | 0.0001574961 | 0.01319936 | 0.1295641 | 0.001754179 | 0.0001683887 | 0.0001503899 | 0.01227097 | 0.1330845 | 0.001819922 | 0.000168271 | 0.0001854088 | 0.01237086 | 0.1274825 | 0.001662386 | 0.0001544109 | 0.0001409599 | 0.01175804
9 | 0.1261047 | 0.001807637 | 0.000176883 | 0.000184039 | 0.01308416 | 0.1297492 | 0.001738925 | 0.0001420014 | 0.0001688025 | 0.01213574 | 0.1340195 | 0.001775684 | 0.0001461543 | 0.0001988299 | 0.01195396 | 0.1262806 | 0.001692091 | 0.0001436028 | 0.0001438593 | 0.01210558
10 | 0.1272851 | 0.001829316 | 0.0001554337 | 0.0001250128 | 0.0131332 | 0.1293721 | 0.001797631 | 0.0001846148 | 0.0001526819 | 0.0126255 | 0.130195 | 0.001758971 | 0.0001620046 | 0.0001823181 | 0.01217702 | 0.1265431 | 0.001668112 | 0.0001547096 | 0.0001573115 | 0.01189073
11 | 0.1265242 | 0.001803362 | 0.000168167 | 0.0001748584 | 0.01300689 | 0.1309032 | 0.001789437 | 0.000164289 | 0.0001548258 | 0.01241496 | 0.12971 | 0.001755693 | 0.0001668169 | 0.000176632 | 0.01219731 | 0.1262074 | 0.001632599 | 0.0001781442 | 0.000183661 | 0.01164069
12 | 0.126428 | 0.001839 | 0.0001751913 | 0.0001656573 | 0.01329906 | 0.1303678 | 0.001814138 | 0.0001636015 | 0.000177486 | 0.01265573 | 0.1301335 | 0.001726643 | 0.0001802377 | 0.0001605551 | 0.01193405 | 0.1250997 | 0.001667873 | 0.0001490005 | 0.000167108 | 0.01202617
13 | 0.1282934 | 0.001832076 | 0.0001649724 | 0.0001451064 | 0.01305139 | 0.1309904 | 0.001815418 | 0.000154796 | 0.0001662683 | 0.01260529 | 0.12683 | 0.001675592 | 0.0001734763 | 0.0001430621 | 0.01184226 | 0.1210313 | 0.001638569 | 0.000148438 | 0.0001613022 | 0.0121885
14 | 0.1286531 | 0.001825504 | 0.0001665506 | 0.0001608031 | 0.0129637 | 0.1311556 | 0.001821814 | 0.0001600665 | 0.0001719228 | 0.01263821 | 0.125347 | 0.001676358 | 0.0001571605 | 0.000169714 | 0.01198867 | 0.1212348 | 0.001655841 | 0.0001476341 | 0.0001694599 | 0.01231065
15 | 0.1283266 | 0.001788016 | 0.0001452008 | 0.0001519387 | 0.01270422 | 0.1317536 | 0.001807697 | 0.0001767415 | 0.000147214 | 0.0124735 | 0.1235031 | 0.001673558 | 0.0001569521 | 0.0001652671 | 0.01214519 | 0.1225495 | 0.001646675 | 0.0001236048 | 0.0001640705 | 0.01210354
16 | 0.1270146 | 0.001826691 | 0.000203271 | 0.0001806912 | 0.01314051 | 0.131002 | 0.001770839 | 0.0001769294 | 0.0001769926 | 0.01226345 | 0.1256159 | 0.001747749 | 0.0001592004 | 0.0001843327 | 0.01253203 | 0.1268612 | 0.001677553 | 0.0001604187 | 0.0001511227 | 0.01193538
17 | 0.1278058 | 0.001785833 | 0.0001561795 | 0.000163265 | 0.01273896 | 0.1307803 | 0.001799374 | 0.0001620863 | 0.00017221 | 0.01250273 | 0.127486 | 0.001709796 | 0.000134728 | 0.0001972755 | 0.01204988 | 0.127535 | 0.001704775 | 0.0001296144 | 0.000142574 | 0.01208594
18 | 0.1285593 | 0.001826212 | 0.0001557377 | 0.0001611428 | 0.0129787 | 0.1311752 | 0.001770929 | 0.0001811115 | 0.0001604331 | 0.01224792 | 0.1286971 | 0.001746283 | 0.0001573157 | 0.0001702244 | 0.01222022 | 0.1285845 | 0.00171357 | 0.0001621562 | 0.0001514515 | 0.01205566
Cup | C | H3 | C | H3 |  | C | H3 | C | H3 |  | C | H3 | C | H3 |  | C | H3 | C | H3
Info | tbdgy | tbdgy | tbdgy | tbdgy |  | tbdgy | tbdgy | tbdgy | tbdgy |  | tbdgy | tbdgy | tbdgy | tbdgy |  | tbdgy | tbdgy | tbdgy | tbdgy
Mean | 0.1271685 | 0.00182399 | 0.0001668545 | 0.000159846 |  | 0.129969 | 0.00179273 | 0.0001646915 | 0.0001663224 |  | 0.1299332 | 0.001749246 | 0.0001618844 | 0.0001755549 |  | 0.1263378 | 0.001692662 | 0.0001440228 | 0.0001651346
StdErr (%) | 0.1818284 | 0.2586008 | 2.141769 | 3.04088 |  | 0.1998742 | 0.3522197 | 2.353916 | 2.196169 |  | 0.5554092 | 0.5650464 | 1.801689 | 2.348488 |  | 0.4396409 | 0.5665444 | 2.993755 | 3.338596
| isotope ratio (blank corrected) |  | 30/29 |  |  |  | not-blank corr
| 1 |  | 0.01310411 |  |  |  | 0.0143431
| 2 |  | 0.0125303 |  |  |  | 0.01379353
| 3 |  | 0.01212692 |  |  |  | 0.01346266
| 4 |  | 0.01210471 |  |  |  | 0.01339791
| average |  | 0.01246651 | V/V |  |  | 0.0137493
|  |  | 1.877% |  |  |  | 1.571%
|  | S1 | 3.25% | urel |  |  | 2.722%
IDMS blend (bx)
| idms_01 |  | bl_05 |  | 30Si/29Si-corr_01 | idms_02 |  | bl_06 |  | 30Si/29Si-corr_02 | idms_03 |  | bl_07 |  | 30Si/29Si-corr_03 | idms_04 |  | bl_08 |  | 30Si/29Si-corr_04
Cycle | 29.073 | 30.083 | 29.073 | 30.083 |  | 29.073 | 30.083 | 29.073 | 30.083 |  | 29.073 | 30.083 | 29.073 | 30.083 |  | 29.073 | 30.083 | 29.073 | 30.083
1 | 0.06735527 | 0.2550043 | 0.0001264531 | 0.0001780333 | 3.791177 | 0.06066094 | 0.2295525 | 0.0001191342 | 0.0001746209 | 3.789161 | 0.06029039 | 0.2280731 | 0.0001132959 | 0.0001901744 | 3.788737 | 0.06086545 | 0.2305623 | 0.0001442417 | 0.0001793781 | 3.794281
2 | 0.06689162 | 0.253035 | 0.000148512 | 0.0001478401 | 3.788008 | 0.06089128 | 0.2305393 | 0.0001356929 | 0.0001371348 | 3.791036 | 0.05978807 | 0.2264512 | 0.0001676355 | 0.0001991953 | 3.793452 | 0.06060395 | 0.2296115 | 0.000155301 | 0.0001713681 | 3.794965
3 | 0.06705156 | 0.2537057 | 0.0001265427 | 0.0001664502 | 3.788978 | 0.06117246 | 0.2314161 | 0.0001301932 | 0.0001512191 | 3.787938 | 0.06073999 | 0.2299809 | 0.0001416011 | 0.0001595343 | 3.79211 | 0.06128136 | 0.2318978 | 0.0001597547 | 0.0001755368 | 3.790312
4 | 0.06501823 | 0.2458357 | 0.000145726 | 0.0001864195 | 3.786423 | 0.06024545 | 0.2279367 | 0.0001138201 | 0.0001488168 | 3.788471 | 0.06254341 | 0.2368767 | 0.0001213919 | 0.0001423361 | 3.793023 | 0.06189408 | 0.2343403 | 0.0001330759 | 0.0001761947 | 3.792257
5 | 0.06522692 | 0.2466065 | 0.0001372399 | 0.0001516384 | 3.786124 | 0.0605296 | 0.2289945 | 9.687794e-05 | 0.0001742325 | 3.788162 | 0.06248575 | 0.2366707 | 0.0001469094 | 0.0001638343 | 3.793227 | 0.06205618 | 0.2349914 | 0.0001548421 | 0.0001635606 | 3.792844
6 | 0.06561259 | 0.2481827 | 0.0001296472 | 0.0001552019 | 3.787897 | 0.06122619 | 0.2316446 | 0.000125135 | 0.0001515262 | 3.788347 | 0.06271548 | 0.2374027 | 0.0001383935 | 0.0001721393 | 3.790999 | 0.06241565 | 0.23626 | 0.0001050871 | 0.0002034072 | 3.791322
7 | 0.06692416 | 0.253109 | 0.0001236612 | 0.0001419959 | 3.787271 | 0.06215286 | 0.2350212 | 0.0001287616 | 0.000166061 | 3.786188 | 0.06297976 | 0.2383979 | 0.000133089 | 0.0001680241 | 3.790892 | 0.06268147 | 0.2373785 | 0.0001441533 | 0.0001781075 | 3.793092
8 | 0.06725847 | 0.2544629 | 0.0001515206 | 0.0001595117 | 3.788579 | 0.06199528 | 0.2345989 | 0.0001371842 | 0.0001834574 | 3.789004 | 0.06266975 | 0.2372987 | 0.0001538508 | 0.0001508372 | 3.792109 | 0.06275979 | 0.237674 | 0.0001177965 | 0.0001781374 | 3.793068
9 | 0.06748796 | 0.255227 | 0.0001275485 | 0.0001425937 | 3.787014 | 0.06215 | 0.2351399 | 0.0001104148 | 0.0001947861 | 3.788276 | 0.06302578 | 0.2386716 | 0.0001183057 | 0.0001649753 | 3.792471 | 0.06293191 | 0.2381823 | 0.0001455669 | 0.0002001075 | 3.790764
10 | 0.06705984 | 0.2538393 | 0.0001301893 | 0.0001626983 | 3.790505 | 0.06212791 | 0.2350934 | 0.000146214 | 0.0001357353 | 3.788875 | 0.06263271 | 0.2372908 | 0.000154424 | 0.0001775491 | 3.79423 | 0.06247726 | 0.2365441 | 0.0001654338 | 0.0001559736 | 3.792132
11 | 0.06750947 | 0.2552243 | 0.0001412486 | 0.0001962549 | 3.785766 | 0.06233236 | 0.2358682 | 0.0001120805 | 0.0001178994 | 3.788878 | 0.06289639 | 0.2381208 | 0.0001204394 | 0.0001782339 | 3.791514 | 0.06154342 | 0.2329389 | 0.0001516843 | 0.0001914652 | 3.791091
12 | 0.06735901 | 0.25492 | 0.0001094758 | 0.0001984282 | 3.789712 | 0.06247341 | 0.2363038 | 0.0001520426 | 0.0001654814 | 3.787293 | 0.06263558 | 0.2370009 | 0.0001184667 | 0.0001807947 | 3.789418 | 0.06192611 | 0.2344816 | 0.0001161157 | 0.0001820878 | 3.792579
13 | 0.06786236 | 0.2567644 | 0.0001742516 | 0.0001178009 | 3.788779 | 0.06209475 | 0.2348455 | 0.0001028925 | 0.0001556787 | 3.786902 | 0.06216942 | 0.2354054 | 0.0001361901 | 0.0001796196 | 3.792172 | 0.0638137 | 0.2416224 | 0.0001744053 | 0.0002481738 | 3.792294
14 | 0.06721604 | 0.2540837 | 0.000119732 | 0.0001270185 | 3.785322 | 0.06179173 | 0.2338803 | 9.589536e-05 | 0.0001562972 | 3.789858 | 0.06189215 | 0.234221 | 0.0001486363 | 0.0001613016 | 3.79002 | 0.06385923 | 0.2418331 | 0.0001677949 | 0.0002216081 | 3.792892
15 | 0.06701262 | 0.2536174 | 0.0001542717 | 0.000151285 | 3.789863 | 0.06262978 | 0.2370453 | 9.720546e-05 | 0.0001314415 | 3.789682 | 0.06222117 | 0.2357302 | 0.0001381851 | 0.0001888966 | 3.794244 | 0.06314664 | 0.2390142 | 0.0001785741 | 0.0001933938 | 3.791048
16 | 0.0662118 | 0.2505128 | 0.0001380031 | 0.0001565525 | 3.78881 | 0.06274006 | 0.2376293 | 0.0001480806 | 0.0001954736 | 3.792334 | 0.06313012 | 0.239014 | 0.0001328829 | 0.0001845538 | 3.791624 | 0.06316591 | 0.2391591 | 0.0001461853 | 0.000178257 | 3.792188
17 | 0.06610619 | 0.2501869 | 0.0001600906 | 0.0001507537 | 3.789934 | 0.06330584 | 0.2396735 | 0.0001083828 | 0.000176463 | 3.790729 | 0.06357898 | 0.240771 | 0.0001274937 | 0.0001193036 | 3.792493 | 0.06335515 | 0.2399146 | 0.0001681254 | 0.0001672871 | 3.792789
18 | 0.06652756 | 0.2516122 | 8.564302e-05 | 0.0001952318 | 3.78735 | 0.0639668 | 0.2421477 | 0.0001343275 | 0.0001707539 | 3.790237 | 0.06353819 | 0.2405223 | 0.0001623618 | 0.00016641 | 3.791011 | 0.06318646 | 0.2392336 | 0.0001478934 | 0.0001809472 | 3.792135
Cup | C | H3 | C | H3 |  | C | H3 | C | H3 |  | C | H3 | C | H3 |  | C | H3 | C | H3
Info | tbdgy | tbdgy | tbdgy | tbdgy |  | tbdgy | tbdgy | tbdgy | tbdgy |  | tbdgy | tbdgy | tbdgy | tbdgy |  | tbdgy | tbdgy | tbdgy | tbdgy
Mean | 0.06676065 | 0.2525517 | 0.0001349865 | 0.0001603171 |  | 0.06191593 | 0.2342962 | 0.0001219075 | 0.0001603933 |  | 0.06232962 | 0.2359944 | 0.0001374196 | 0.0001693174 |  | 0.06244243 | 0.2364244 | 0.0001486684 | 0.0001858329
StdErr (%) | 0.2871059 | 0.2903257 | 3.509249 | 3.385226 |  | 0.3737463 | 0.3769362 | 3.523919 | 3.166203 |  | 0.3975089 | 0.3988132 | 2.73429 | 2.642609 |  | 0.3596505 | 0.3584159 | 3.218951 | 2.779398
| isotope ratio (blank corrected) |  | 30/29 |  |  |  | not-blank corr
| 1 |  | 3.788195 |  |  |  | 3.782942
| 2 |  | 3.788965 |  |  |  | 3.784102
| 3 |  | 3.791875 |  |  |  | 3.786233
| 4 |  | 3.792336 |  |  |  | 3.786279
| average |  | 3.790343 | V/V |  |  | 3.784889
|  |  | 0.02728% |  |  |  | 0.02177%
|  | S1 | 0.04725% | urel |  |  | 0.03771%
| material w (WASO04) |  |  |  | material: WASO04 41963/04/72-75 part Mi 2.08
| waso_01 |  | bl_09 |  | 30Si/29Si-corr_01 | waso_02 |  | bl_10 |  | 30Si/29Si-corr_02 | waso_03 |  | bl_11 |  | 30Si/29Si-corr_03 | waso_04 |  | bl_12 |  | 30Si/29Si-corr_04
Cycle | 29.073 | 30.083 | 29.073 | 30.083 |  | 29.073 | 30.083 | 29.073 | 30.083 |  | 29.073 | 30.083 | 29.073 | 30.083 |  | 29.073 | 30.083 | 29.073 | 30.083
1 | 0.356198 | 0.2487958 | 0.0001677426 | 0.0001550296 | 0.6982718 | 0.3397531 | 0.2373707 | 0.0001375062 | 0.000220987 | 0.6984117 | 0.3260889 | 0.2277955 | 0.0001641432 | 0.0002268213 | 0.6983229 | 0.3108821 | 0.2171639 | 0.0001615282 | 0.0002244469 | 0.698271
2 | 0.3598495 | 0.2514932 | 0.0001599412 | 0.0001848957 | 0.6986825 | 0.3425609 | 0.239341 | 0.000184614 | 0.0001962178 | 0.6984388 | 0.325221 | 0.2271363 | 0.0001937951 | 0.0001930013 | 0.6981594 | 0.3138151 | 0.2192011 | 0.0002063354 | 0.000233825 | 0.6982367
3 | 0.3584149 | 0.2504379 | 0.0001633487 | 0.0001782852 | 0.6985346 | 0.3449894 | 0.240982 | 0.0001752581 | 0.0001705523 | 0.698279 | 0.3262366 | 0.227918 | 0.0001673116 | 0.0002049692 | 0.698382 | 0.3176792 | 0.2218882 | 0.0001620065 | 0.0002177781 | 0.6982021
4 | 0.3600305 | 0.2515552 | 0.0001642901 | 0.0001944674 | 0.6985032 | 0.3412643 | 0.2383329 | 0.0001471184 | 0.0001900495 | 0.6981383 | 0.3246956 | 0.2267695 | 0.0001495015 | 0.0002221149 | 0.6981594 | 0.3187064 | 0.2226448 | 0.0002054231 | 0.0002019943 | 0.6983258
5 | 0.3608428 | 0.2520974 | 0.0001469901 | 0.0001565946 | 0.6984334 | 0.3422914 | 0.2391102 | 0.0001766565 | 0.0001886358 | 0.6983144 | 0.3251067 | 0.2271022 | 0.0001512584 | 0.0002311565 | 0.6983 | 0.3186665 | 0.2225406 | 0.0001637126 | 0.000191274 | 0.6980862
6 | 0.3629588 | 0.2535554 | 0.0001501166 | 0.0001898731 | 0.6983788 | 0.3434498 | 0.2398848 | 0.0001567956 | 0.0002114016 | 0.6982142 | 0.3249596 | 0.2269703 | 0.0001448267 | 0.0001835635 | 0.6982101 | 0.3181498 | 0.2222406 | 0.0001561493 | 0.0001939246 | 0.698277
7 | 0.3502965 | 0.244722 | 0.000172792 | 0.0001751256 | 0.6984063 | 0.3438185 | 0.2402652 | 0.0001681972 | 0.0001962718 | 0.6985724 | 0.3267883 | 0.2282687 | 0.00020091 | 0.0002004908 | 0.6982763 | 0.3186099 | 0.222515 | 0.0001669477 | 0.0002223576 | 0.69813
8 | 0.3552715 | 0.2481879 | 0.0001492617 | 0.0001911772 | 0.6983817 | 0.3443643 | 0.2405413 | 0.000162101 | 0.0001821928 | 0.6982665 | 0.3272648 | 0.2286078 | 0.0001686912 | 0.0001991158 | 0.6982956 | 0.3183251 | 0.2224176 | 0.0001717481 | 0.000216708 | 0.6984486
9 | 0.3536857 | 0.2470571 | 0.0001224633 | 0.0001840631 | 0.6983158 | 0.3452134 | 0.2410786 | 0.0001482301 | 0.0001719401 | 0.6981054 | 0.3263959 | 0.2279131 | 0.000243438 | 0.0002149584 | 0.6980262 | 0.3211347 | 0.2242791 | 0.0001284862 | 0.000196471 | 0.6981343
10 | 0.3554817 | 0.2482461 | 0.000154531 | 0.0001922782 | 0.6981325 | 0.3483435 | 0.2434304 | 0.0001645272 | 0.0001863341 | 0.6985842 | 0.3280566 | 0.2291414 | 0.0001815994 | 0.0001647472 | 0.698237 | 0.3176877 | 0.2218619 | 0.0001808079 | 0.0002172124 | 0.6981007
11 | 0.3558611 | 0.2486709 | 0.0001340264 | 0.0001762305 | 0.6985822 | 0.3447432 | 0.2407717 | 0.0001152982 | 0.0002169679 | 0.6981675 | 0.3286507 | 0.229554 | 0.0001931972 | 0.0001985982 | 0.6982303 | 0.3168932 | 0.2213385 | 0.0001719003 | 0.000191669 | 0.6981995
12 | 0.3576951 | 0.2498526 | 0.0001429934 | 0.000175635 | 0.6983039 | 0.3424246 | 0.2392591 | 0.0001792037 | 0.0001792471 | 0.6984778 | 0.3301433 | 0.2305943 | 0.0001896701 | 0.0001615908 | 0.6982243 | 0.317586 | 0.2218449 | 0.0001558191 | 0.000179225 | 0.6982708
13 | 0.3647511 | 0.2548211 | 0.0001327572 | 0.0001946147 | 0.6984169 | 0.3434165 | 0.2398228 | 0.0001867212 | 0.0002004752 | 0.6981016 | 0.3296494 | 0.2303249 | 0.0001481914 | 0.000211159 | 0.6984534 | 0.3180698 | 0.2221427 | 0.0001678516 | 0.000208562 | 0.6981446
14 | 0.3647863 | 0.2547706 | 0.0001436552 | 0.0001707305 | 0.698211 | 0.3443696 | 0.2405993 | 0.0001798129 | 0.0001780925 | 0.6984245 | 0.3298914 | 0.2303973 | 0.0001239835 | 0.0002161951 | 0.6981603 | 0.3167338 | 0.2212173 | 0.0001627299 | 0.0001862968 | 0.698168
15 | 0.3613501 | 0.2525305 | 0.0001644092 | 0.0001820982 | 0.6986514 | 0.3472807 | 0.2426402 | 0.0001751082 | 0.0001750885 | 0.6984468 | 0.3275636 | 0.2287617 | 0.0001438143 | 0.0001769078 | 0.6981284 | 0.3136275 | 0.2190347 | 0.0001556133 | 0.0002058819 | 0.6981236
16 | 0.3555557 | 0.2483245 | 0.0001561234 | 0.0001476861 | 0.6982075 | 0.350213 | 0.2446928 | 0.0002545785 | 0.000284433 | 0.6984596 | 0.3249929 | 0.2270099 | 0.0002006155 | 0.0002011484 | 0.6982603 | 0.3149852 | 0.2199204 | 0.0001683319 | 0.0002127622 | 0.6979266
17 | 0.3534808 | 0.2468571 | 0.0001194595 | 0.0001547103 | 0.6981547 | 0.3488769 | 0.2437764 | 0.0003514432 | 0.0003279499 | 0.6985077 | 0.3251159 | 0.2269605 | 0.0001790282 | 0.0002062599 | 0.6978441 | 0.316752 | 0.221248 | 0.0002020238 | 0.0001709139 | 0.6982248
18 | 0.3563021 | 0.2489863 | 0.0001338599 | 0.0001767398 | 0.6986026 | 0.3507277 | 0.2450354 | 0.0001945555 | 0.0002954914 | 0.6984114 | 0.3274251 | 0.2286428 | 0.0001547909 | 0.0001943331 | 0.6980607 | 0.3166423 | 0.2211807 | 0.0001794642 | 0.0001800606 | 0.6982543
Cup | C | H3 | C | H3 |  | C | H3 | C | H3 |  | C | H3 | C | H3 |  | C | H3 | C | H3
Info | tbdgy | tbdgy | tbdgy | tbdgy |  | tbdgy | tbdgy | tbdgy | tbdgy |  | tbdgy | tbdgy | tbdgy | tbdgy |  | tbdgy | tbdgy | tbdgy | tbdgy
Mean | 0.357934 | 0.2500534 | 0.0001488201 | 0.0001766797 |  | 0.3448945 | 0.2409408 | 0.0001809848 | 0.0002095738 |  | 0.3269026 | 0.228326 | 0.0001721537 | 0.0002003962 |  | 0.3169414 | 0.2213711 | 0.0001703822 | 0.0002028535
StdErr (%) | 0.2634526 | 0.2647037 | 2.477269 | 1.955882 |  | 0.2095387 | 0.2114197 | 6.670147 | 5.1592 |  | 0.1298328 | 0.1309752 | 3.910504 | 2.292379 |  | 0.1749595 | 0.1751126 | 2.679748 | 2.055319
| isotope ratio (blank corrected) |  | 30/29 |  |  |  | not-blank corr
| 1 |  | 0.6983984 |  |  |  | 0.698602
| 2 |  | 0.6983512 |  |  |  | 0.6985929
| 3 |  | 0.6982073 |  |  |  | 0.6984528
| 4 |  | 0.6981958 |  |  |  | 0.6984606
| average |  | 0.6982882 | V/V |  |  | 0.698527
|  |  | 0.007301% |  |  |  | 0.005828%
|  | S1 | 0.01265% | urel |  |  | 0.0101%

## raw data 1011 rot 5 seq
raw data: sample and IDMS measurement
sample: Si28-33Pr11 Part N.2.1
Sequence 5
10^11 Ohm, rot. amplifiers
sample (x, Si28)
| Si28_01 |  | bl_01 |  | 30Si/29Si-corr_01 | Si28_02 |  | bl_02 |  | 30Si/29Si-corr_02 | Si28_03 |  | bl_03 |  | 30Si/29Si-corr_03 | Si28_04 |  | bl_04 |  | 30Si/29Si-corr_04
Cycle | 29.073 | 30.083 | 29.073 | 30.083 |  | 29.073 | 30.083 | 29.073 | 30.083 |  | 29.073 | 30.083 | 29.073 | 30.083 |  | 29.073 | 30.083 | 29.073 | 30.083
1 | 0.1200032 | 0.001562648 | 0.0001452141 | 0.0002029411 | 0.01152234 | 0.1134873 | 0.00144632 | 0.0001011117 | 0.0001541996 | 0.01127902 | 0.1036851 | 0.001350013 | 8.324368e-05 | 0.0001467751 | 0.01154173 | 0.0985852 | 0.001250847 | 8.600022e-05 | 0.0001455136 | 0.01128985
2 | 0.121074 | 0.001538691 | 0.0001418963 | 0.0002027625 | 0.0112222 | 0.1134753 | 0.001437859 | 0.0001384733 | 0.0001844208 | 0.01120557 | 0.1038597 | 0.001319389 | 7.76248e-05 | 0.0001166421 | 0.01122714 | 0.09823994 | 0.001257549 | 7.652568e-05 | 0.0001463176 | 0.01139784
3 | 0.1211155 | 0.001557255 | 0.0001534637 | 0.0001686137 | 0.0113718 | 0.1127793 | 0.001472033 | 0.0001129477 | 0.0001562244 | 0.01157814 | 0.1041515 | 0.001353796 | 9.630473e-05 | 0.0001467155 | 0.01152636 | 0.0990791 | 0.001269315 | 9.215723e-05 | 0.0001159163 | 0.01142008
4 | 0.1200055 | 0.001585997 | 0.0001382418 | 0.0001956731 | 0.01171691 | 0.1130701 | 0.001485283 | 0.0001208207 | 0.0001734262 | 0.01166564 | 0.1044419 | 0.001331273 | 0.0001091388 | 0.0001460139 | 0.0112784 | 0.1002256 | 0.001272767 | 9.632424e-05 | 0.0001431337 | 0.0113238
5 | 0.1198206 | 0.001587972 | 0.0001325844 | 0.0001742918 | 0.01175152 | 0.1132656 | 0.001419129 | 0.0001330883 | 0.0001884167 | 0.0110608 | 0.1036951 | 0.001298627 | 9.633564e-05 | 0.0001302879 | 0.01104456 | 0.1006612 | 0.00128632 | 0.00013003 | 0.0001484347 | 0.0114095
6 | 0.1193227 | 0.001561153 | 0.0001226394 | 0.0002106344 | 0.01157558 | 0.1133594 | 0.00145552 | 0.0001083151 | 0.0001436521 | 0.01137301 | 0.1043687 | 0.001332893 | 0.0001080669 | 0.0001593253 | 0.01130186 | 0.09964967 | 0.001238061 | 9.367427e-05 | 0.0001711407 | 0.01104073
7 | 0.1188588 | 0.001551713 | 0.0001719064 | 0.00017083 | 0.01154129 | 0.1138621 | 0.001428284 | 9.326498e-05 | 0.0001485761 | 0.01108329 | 0.1033319 | 0.001291679 | 0.000103784 | 0.0001620908 | 0.0110161 | 0.0992394 | 0.001214855 | 6.963022e-05 | 0.0001198343 | 0.01085238
8 | 0.1192199 | 0.001557964 | 0.0001385985 | 0.0001884357 | 0.01155879 | 0.1135633 | 0.001419522 | 0.0001093144 | 0.0001706054 | 0.01103524 | 0.1033191 | 0.001338627 | 8.596785e-05 | 0.0001463986 | 0.01147235 | 0.09937111 | 0.001235633 | 0.0001079126 | 0.0001366921 | 0.01104725
9 | 0.1197684 | 0.00159655 | 0.0001287624 | 0.0001614743 | 0.01182835 | 0.1133213 | 0.00147177 | 0.0001014811 | 0.0001583502 | 0.01152039 | 0.1032144 | 0.001286326 | 0.000100898 | 0.0001462491 | 0.01097675 | 0.09997642 | 0.001270768 | 0.0001039665 | 0.0001104491 | 0.01133203
10 | 0.1173679 | 0.001521201 | 0.0001632079 | 0.000158579 | 0.01142779 | 0.1135786 | 0.001462856 | 0.0001460355 | 0.0001617926 | 0.01141569 | 0.1026923 | 0.001330381 | 0.000158504 | 0.000143857 | 0.01146207 | 0.09866663 | 0.001255524 | 7.607736e-05 | 0.0001346751 | 0.01132796
11 | 0.1174736 | 0.001503472 | 0.0001442576 | 0.0001630157 | 0.0112664 | 0.1137156 | 0.001444086 | 0.0001759857 | 0.0001827239 | 0.01123669 | 0.1018719 | 0.001311226 | 8.539561e-05 | 0.0001548742 | 0.01136624 | 0.09860326 | 0.001237026 | 7.44933e-05 | 0.0001629032 | 0.01114749
12 | 0.1181382 | 0.001565717 | 0.0001404018 | 0.0001871925 | 0.01173046 | 0.1131372 | 0.001476204 | 0.0001349164 | 0.0001559862 | 0.01157838 | 0.1018064 | 0.001299847 | 0.0001356981 | 0.0001814053 | 0.01126166 | 0.09866378 | 0.00124352 | 6.740988e-05 | 0.000142 | 0.01120652
13 | 0.1184328 | 0.001566753 | 0.0001717105 | 0.0001639842 | 0.01171001 | 0.1124028 | 0.001414974 | 0.0001257634 | 0.0001743392 | 0.01110879 | 0.101646 | 0.0012831 | 0.0001070546 | 0.0001639784 | 0.01111453 | 0.1001697 | 0.001259273 | 6.625202e-05 | 0.000145902 | 0.0111953
14 | 0.1193213 | 0.001569228 | 0.0001516411 | 0.0001964389 | 0.01164348 | 0.1119637 | 0.001434039 | 0.0001572368 | 0.0001614105 | 0.01132287 | 0.1019042 | 0.001274261 | 0.0001376636 | 0.0001329973 | 0.01099951 | 0.1004313 | 0.001247371 | 5.925515e-05 | 0.0001712585 | 0.01104751
15 | 0.1201174 | 0.001561979 | 0.0001666484 | 0.0002034777 | 0.01150578 | 0.1111501 | 0.001455638 | 9.539275e-05 | 0.0001617344 | 0.01160038 | 0.1032499 | 0.001363654 | 0.0001084242 | 0.000182061 | 0.01172269 | 0.1006647 | 0.001267935 | 9.141139e-05 | 0.0001319135 | 0.01122632
16 | 0.1205422 | 0.001581684 | 0.0001299404 | 0.0001923216 | 0.01162886 | 0.1089586 | 0.001406363 | 0.0001163232 | 0.0001858498 | 0.01138121 | 0.1063321 | 0.001304387 | 8.744024e-05 | 0.0001904569 | 0.01082461 | 0.1021676 | 0.001272891 | 7.437127e-05 | 0.00013182 | 0.01110959
17 | 0.1196777 | 0.001515163 | 0.000128409 | 0.0001725935 | 0.01115645 | 0.1082199 | 0.001383485 | 9.732884e-05 | 0.0001876134 | 0.01124735 | 0.1056328 | 0.001316678 | 0.0001287271 | 0.0001558437 | 0.01101281 | 0.1016771 | 0.001288171 | 8.986081e-05 | 0.0001123919 | 0.01131364
18 | 0.119105 | 0.001534245 | 0.0001284679 | 0.0001554365 | 0.01137057 | 0.1084729 | 0.0013723 | 0.000100097 | 0.0001684234 | 0.01111786 | 0.1042791 | 0.001342843 | 0.0001153867 | 0.0001757805 | 0.01140709 | 0.1027613 | 0.001262903 | 6.556648e-05 | 0.0001279045 | 0.01094809
Cup | C | H3 | C | H3 |  | C | H3 | C | H3 |  | C | H3 | C | H3 |  | C | H3 | C | H3
Info | tbdgy | tbdgy | tbdgy | tbdgy |  | tbdgy | tbdgy | tbdgy | tbdgy |  | tbdgy | tbdgy | tbdgy | tbdgy |  | tbdgy | tbdgy | tbdgy | tbdgy
Mean | 0.1194092 | 0.001556633 | 0.0001443329 | 0.0001815942 |  | 0.1123213 | 0.001438092 | 0.0001204387 | 0.0001676525 |  | 0.1035268 | 0.001318278 | 0.000106981 | 0.0001545418 |  | 0.09993517 | 0.001257263 | 8.449548e-05 | 0.0001387889
StdErr (%) | 0.2112756 | 0.3876944 | 2.553513 | 2.341103 |  | 0.3908829 | 0.5177314 | 4.554757 | 1.970289 |  | 0.2911033 | 0.4700555 | 4.767867 | 2.941406 |  | 0.3067932 | 0.3561995 | 5.036008 | 3.075477
| isotope ratio (blank corrected) |  | 30/29 |  |  |  | not-blank corr
| 1 |  | 0.01152937 |  |  |  | 0.01303612
| 2 |  | 0.0113228 |  |  |  | 0.01280338
| 3 |  | 0.01125314 |  |  |  | 0.01273369
| 4 |  | 0.01120199 |  |  |  | 0.01258078
| average |  | 0.01132682 | V/V |  |  | 0.01278849
|  |  | 0.6349% |  |  |  | 0.7408%
|  | S1 | 1.1% | urel |  |  | 1.283%
IDMS blend (bx)
| idms_01 |  | bl_05 |  | 30Si/29Si-corr_01 | idms_02 |  | bl_06 |  | 30Si/29Si-corr_02 | idms_03 |  | bl_07 |  | 30Si/29Si-corr_03 | idms_04 |  | bl_08 |  | 30Si/29Si-corr_04
Cycle | 29.073 | 30.083 | 29.073 | 30.083 |  | 29.073 | 30.083 | 29.073 | 30.083 |  | 29.073 | 30.083 | 29.073 | 30.083 |  | 29.073 | 30.083 | 29.073 | 30.083
1 | 0.0512175 | 0.1947799 | 8.290321e-05 | 0.0001560021 | 3.806444 | 0.04679925 | 0.178071 | 4.954e-05 | 0.0001421943 | 3.807623 | 0.05287182 | 0.2012123 | 9.298319e-05 | 0.0001479977 | 3.808214 | 0.04718532 | 0.1794191 | 0.0001014116 | 0.0001398553 | 3.804601
2 | 0.05142945 | 0.1956365 | 7.632789e-05 | 0.0001351589 | 3.807414 | 0.04672402 | 0.1777804 | 7.593062e-05 | 0.0001318322 | 3.807531 | 0.05331951 | 0.2026925 | 8.371783e-05 | 0.000139958 | 3.803993 | 0.0473242 | 0.1799878 | 3.066815e-05 | 0.0001203224 | 3.805455
3 | 0.05166795 | 0.196428 | 7.99742e-05 | 0.0002011094 | 3.805154 | 0.04620909 | 0.1755474 | 6.666543e-05 | 0.0001737871 | 3.801629 | 0.05370404 | 0.2043053 | 4.286159e-05 | 0.0001555015 | 3.806792 | 0.04705057 | 0.1789316 | 5.891115e-05 | 0.0001129678 | 3.805136
4 | 0.05124108 | 0.1948649 | 8.081962e-05 | 0.0001374023 | 3.806351 | 0.04705165 | 0.1789147 | 7.770141e-05 | 0.0001217852 | 3.805124 | 0.05418709 | 0.2061252 | 6.004087e-05 | 0.0001326116 | 3.806441 | 0.04704933 | 0.1790614 | 4.663061e-05 | 0.0001442038 | 3.807999
5 | 0.04986708 | 0.1895526 | 7.950956e-05 | 0.0001490644 | 3.804695 | 0.04595044 | 0.1747098 | 6.373744e-05 | 0.0001324753 | 3.804804 | 0.05431678 | 0.2065833 | 5.917742e-05 | 0.0001708664 | 3.805785 | 0.04669882 | 0.1777232 | 5.002478e-05 | 0.0001452345 | 3.807925
6 | 0.04990531 | 0.1897376 | 0.0001048476 | 0.0001187609 | 3.805489 | 0.04506829 | 0.1713149 | 9.166557e-05 | 0.00015845 | 3.803949 | 0.05405703 | 0.2056722 | 8.400937e-05 | 0.0001636217 | 3.807221 | 0.0467274 | 0.1778136 | 5.842092e-05 | 0.0001679108 | 3.807531
7 | 0.05091637 | 0.1937164 | 6.333932e-05 | 0.0001622887 | 3.808072 | 0.04546099 | 0.1728589 | 5.046204e-05 | 0.0001350206 | 3.805055 | 0.05350843 | 0.2038246 | 8.449329e-05 | 0.0001447513 | 3.811731 | 0.04837701 | 0.1840656 | 6.484085e-05 | 0.0001475007 | 3.806933
8 | 0.05086608 | 0.1933562 | 0.000164673 | 0.0001718835 | 3.804749 | 0.0455035 | 0.1730364 | 6.126914e-05 | 0.0001440772 | 3.805402 | 0.05440242 | 0.207155 | 9.583062e-05 | 0.0001596067 | 3.810309 | 0.04977277 | 0.189504 | 6.584205e-05 | 0.0001695597 | 3.809443
9 | 0.0503146 | 0.1912954 | 7.682631e-05 | 0.0001558922 | 3.805495 | 0.04522619 | 0.1717428 | 5.508522e-05 | 0.0001533431 | 3.800124 | 0.05441386 | 0.2069747 | 8.010563e-05 | 0.000116147 | 3.806188 | 0.05120436 | 0.1948636 | 9.817545e-05 | 0.0001382947 | 3.807605
10 | 0.04971955 | 0.1891198 | 8.810372e-05 | 0.0001626125 | 3.807285 | 0.04695024 | 0.1784192 | 6.579869e-05 | 9.145715e-05 | 3.802787 | 0.05302126 | 0.2017474 | 9.937933e-05 | 0.0001264991 | 3.807572 | 0.0525658 | 0.1998884 | 4.304118e-05 | 0.000120501 | 3.804577
11 | 0.050292 | 0.1911583 | 0.0001052297 | 0.0001425433 | 3.804478 | 0.04824865 | 0.1833522 | 3.289304e-05 | 0.0001606258 | 3.802692 | 0.05248006 | 0.1997337 | 3.270009e-05 | 0.0001341516 | 3.808468 | 0.04924117 | 0.1873034 | 5.912036e-05 | 0.0001493837 | 3.805875
12 | 0.05131009 | 0.1950668 | 6.813869e-05 | 0.0001231891 | 3.805164 | 0.04843332 | 0.1842385 | 0.0001185516 | 0.0001280507 | 3.806496 | 0.0518688 | 0.1973081 | 8.676642e-05 | 0.0001401366 | 3.806583 | 0.04641767 | 0.1764995 | 6.324481e-05 | 0.0001008493 | 3.804623
13 | 0.05130294 | 0.1952635 | 8.763792e-05 | 0.0001274189 | 3.809536 | 0.04843657 | 0.1840142 | 5.17387e-05 | 0.000121314 | 3.801602 | 0.05051519 | 0.1920387 | 4.592801e-05 | 0.0001872113 | 3.804267 | 0.0528457 | 0.2011634 | 6.247016e-05 | 0.0001431731 | 3.808556
14 | 0.05175599 | 0.1968592 | 9.743373e-05 | 0.0001401706 | 3.807016 | 0.04823797 | 0.1834529 | 3.872783e-05 | 0.0001188108 | 3.805624 | 0.05093192 | 0.1939254 | 7.576176e-05 | 0.0001915111 | 3.810193 | 0.0523133 | 0.1990786 | 9.495392e-05 | 0.0001668212 | 3.807464
15 | 0.05136383 | 0.1953213 | 4.506153e-05 | 0.00016376 | 3.80614 | 0.04770611 | 0.181472 | 6.355879e-05 | 0.00015256 | 3.80653 | 0.05183885 | 0.1971537 | 5.50686e-05 | 0.0001571428 | 3.805803 | 0.05248076 | 0.1996707 | 5.472899e-05 | 0.0001767459 | 3.806597
16 | 0.04924993 | 0.1874349 | 7.720914e-05 | 0.0001505419 | 3.809381 | 0.04703689 | 0.1789087 | 8.126406e-05 | 9.431182e-05 | 3.806193 | 0.05156512 | 0.1962175 | 0.0001307269 | 0.000251464 | 3.807852 | 0.05388031 | 0.2050569 | 7.229098e-05 | 0.0001519543 | 3.807686
17 | 0.04895261 | 0.1860866 | 6.696135e-05 | 0.0001399011 | 3.804966 | 0.04685854 | 0.1782336 | 7.937939e-05 | 0.0001550469 | 3.806272 | 0.05131505 | 0.1952387 | 0.0001019852 | 0.0002203757 | 3.807333 | 0.05442139 | 0.2073078 | 9.708587e-05 | 0.0001666005 | 3.811194
18 | 0.0488392 | 0.1857693 | 9.81173e-05 | 0.0001569383 | 3.807311 | 0.04613657 | 0.1753388 | 9.286659e-05 | 0.0001070444 | 3.803085 | 0.05155029 | 0.1959772 | 9.029445e-05 | 0.0001709651 | 3.804282 | 0.05459537 | 0.2078971 | 5.353326e-05 | 0.0001702172 | 3.80984
Cup | C | H3 | C | H3 |  | C | H3 | C | H3 |  | C | H3 | C | H3 |  | C | H3 | C | H3
Info | tbdgy | tbdgy | tbdgy | tbdgy |  | tbdgy | tbdgy | tbdgy | tbdgy |  | tbdgy | tbdgy | tbdgy | tbdgy |  | tbdgy | tbdgy | tbdgy | tbdgy
Mean | 0.05056731 | 0.1923026 | 8.572855e-05 | 0.0001497021 |  | 0.0467799 | 0.1778559 | 6.760198e-05 | 0.0001345659 |  | 0.05277042 | 0.2007714 | 7.787948e-05 | 0.0001616955 |  | 0.0500084 | 0.1902909 | 6.529973e-05 | 0.0001462275
StdErr (%) | 0.4421793 | 0.4427689 | 6.812948 | 3.089749 |  | 0.5591759 | 0.5621896 | 7.299995 | 4.010043 |  | 0.57832 | 0.5807137 | 7.42106 | 4.950731 |  | 1.416512 | 1.423612 | 7.318924 | 3.50131
| isotope ratio (blank corrected) |  | 30/29 |  |  |  | not-blank corr
| 1 |  | 3.806397 |  |  |  | 3.802904
| 2 |  | 3.804585 |  |  |  | 3.801972
| 3 |  | 3.807168 |  |  |  | 3.804621
| 4 |  | 3.807169 |  |  |  | 3.805178
| average |  | 3.80633 | V/V |  |  | 3.803669
|  |  | 0.01601% |  |  |  | 0.01957%
|  | S1 | 0.02773% | urel |  |  | 0.03389%
| material w (WASO04) |  |  |  | material: WASO04 41963/04/72-75 part Mi 2.08
| waso_01 |  | bl_09 |  | 30Si/29Si-corr_01 | waso_02 |  | bl_10 |  | 30Si/29Si-corr_02 | waso_03 |  | bl_11 |  | 30Si/29Si-corr_03 | waso_04 |  | bl_12 |  | 30Si/29Si-corr_04
Cycle | 29.073 | 30.083 | 29.073 | 30.083 |  | 29.073 | 30.083 | 29.073 | 30.083 |  | 29.073 | 30.083 | 29.073 | 30.083 |  | 29.073 | 30.083 | 29.073 | 30.083
1 | 0.221018 | 0.1547079 | 0.0001367109 | 0.0002001612 | 0.699512 | 0.299243 | 0.2097622 | 0.0001207601 | 0.0001920648 | 0.7006342 | 0.3055281 | 0.2141046 | 0.0001228039 | 0.000190271 | 0.7004379 | 0.2917782 | 0.2045798 | 0.0001293893 | 0.0002129296 | 0.7008363
2 | 0.2156853 | 0.150962 | 8.479447e-05 | 0.000133795 | 0.6994399 | 0.3006045 | 0.2106643 | 0.0001180701 | 0.0001736667 | 0.7004618 | 0.3070451 | 0.2151989 | 0.0001558317 | 0.0001743438 | 0.7005415 | 0.2891754 | 0.2026331 | 0.0001636728 | 0.0002003962 | 0.7004126
3 | 0.2155127 | 0.1509244 | 9.513571e-05 | 0.0001717005 | 0.6998258 | 0.3021807 | 0.2118869 | 0.0001286807 | 0.000143355 | 0.7008542 | 0.3008858 | 0.2109044 | 0.0001407972 | 0.000214862 | 0.7006092 | 0.2875583 | 0.2015919 | 0.0001761072 | 0.0001671392 | 0.7007307
4 | 0.2501535 | 0.1751708 | 0.0001023224 | 0.0001657155 | 0.6998409 | 0.3081587 | 0.2160023 | 0.0001362683 | 0.0001851193 | 0.7006128 | 0.2986504 | 0.209329 | 0.0001175923 | 0.000181385 | 0.7005782 | 0.2865638 | 0.2008078 | 0.0001509707 | 0.0002006636 | 0.7004259
5 | 0.254309 | 0.178168 | 0.0001114633 | 0.000188186 | 0.7001913 | 0.3032241 | 0.2125565 | 0.0001456776 | 0.0001776682 | 0.7006509 | 0.3037283 | 0.2128423 | 0.0002707745 | 0.000284031 | 0.7004325 | 0.2897796 | 0.203144 | 0.0001241725 | 0.0002057292 | 0.7007154
6 | 0.2582974 | 0.1809658 | 8.698837e-05 | 0.0002290052 | 0.7002113 | 0.3012693 | 0.2111694 | 0.0001004482 | 0.0001843241 | 0.7005929 | 0.3072065 | 0.2153168 | 0.0001925634 | 0.0002568114 | 0.7005574 | 0.2916506 | 0.2043745 | 0.0002178716 | 0.0002228701 | 0.7004391
7 | 0.2556788 | 0.1791734 | 0.0001556732 | 0.0001900947 | 0.7003723 | 0.3036626 | 0.2128765 | 6.046115e-05 | 0.0001667305 | 0.700693 | 0.3095932 | 0.216969 | 0.0001236632 | 0.0002252683 | 0.7004931 | 0.2880901 | 0.2018838 | 0.0001590792 | 0.0002293735 | 0.70045
8 | 0.2563541 | 0.1796094 | 0.000119392 | 0.0001599651 | 0.700228 | 0.3077921 | 0.2156463 | 0.0001137916 | 0.0001974284 | 0.7002907 | 0.3100879 | 0.2173985 | 0.0001387707 | 0.0001702985 | 0.7007607 | 0.2881261 | 0.2019091 | 0.0001270676 | 0.0001956558 | 0.7004505
9 | 0.2584103 | 0.1810094 | 5.275243e-05 | 0.0001532997 | 0.7000739 | 0.3120535 | 0.2186153 | 7.556771e-05 | 0.0001854122 | 0.700242 | 0.3091665 | 0.2166599 | 0.0001351778 | 0.0002252384 | 0.7004601 | 0.2887457 | 0.2024104 | 0.0001035086 | 0.000196134 | 0.7006837
10 | 0.2721957 | 0.190776 | 8.658774e-05 | 0.000141507 | 0.7004994 | 0.3030816 | 0.2125045 | 0.0001095219 | 0.0001669084 | 0.7008086 | 0.3099147 | 0.2171733 | 0.0001387946 | 0.0001871451 | 0.7004258 | 0.2954493 | 0.2071027 | 0.0001504016 | 0.0001479633 | 0.7006674
11 | 0.2709906 | 0.1898531 | 9.549437e-05 | 0.0001708668 | 0.7002089 | 0.303101 | 0.2124226 | 6.98903e-05 | 0.0001921243 | 0.7004936 | 0.3097864 | 0.2170557 | 0.0001603749 | 0.0001986366 | 0.7003359 | 0.2969618 | 0.2081622 | 0.0001533906 | 0.000200158 | 0.7006664
12 | 0.2726901 | 0.1911013 | 9.648067e-05 | 0.0001720876 | 0.7004223 | 0.3024813 | 0.2119834 | 0.000127545 | 0.0001954884 | 0.7004767 | 0.3090999 | 0.2166838 | 0.0001317108 | 0.0002029535 | 0.7006882 | 0.2943931 | 0.2063499 | 0.0001528526 | 0.0001625537 | 0.700624
13 | 0.2724315 | 0.1909631 | 8.645243e-05 | 0.0001778194 | 0.70058 | 0.3102543 | 0.2175023 | 9.547581e-05 | 0.0001534894 | 0.7007155 | 0.3037739 | 0.2128844 | 0.0001023174 | 0.0001898374 | 0.700466 | 0.2938215 | 0.2060013 | 0.0001401024 | 0.0001701231 | 0.7008008
14 | 0.27224 | 0.1907186 | 0.0001019949 | 0.0001722239 | 0.7001744 | 0.3113093 | 0.2182354 | 0.0001100656 | 0.0001957217 | 0.7006956 | 0.3035298 | 0.2126942 | 0.0001235772 | 0.0001595033 | 0.7004027 | 0.294121 | 0.2061034 | 0.0001058311 | 0.0001948911 | 0.7004339
15 | 0.2735685 | 0.1916848 | 0.0001001488 | 0.0001956075 | 0.7003063 | 0.312752 | 0.2191585 | 0.000130849 | 0.0001839707 | 0.7004149 | 0.3003067 | 0.2104802 | 0.0001105057 | 0.000204298 | 0.7005476 | 0.2957598 | 0.2072821 | 0.000109672 | 0.0001836114 | 0.7005383
16 | 0.2777981 | 0.1946623 | 7.433692e-05 | 0.000159188 | 0.7003621 | 0.3134167 | 0.2196279 | 0.0001034256 | 0.0001503208 | 0.700427 | 0.2991102 | 0.2096771 | 0.0001187158 | 0.000178877 | 0.7006651 | 0.2935761 | 0.205757 | 0.0001607579 | 0.0001856124 | 0.7005542
17 | 0.2818018 | 0.1974685 | 9.606911e-05 | 0.0001664214 | 0.7003694 | 0.3148722 | 0.2206975 | 0.0001084025 | 0.0001926757 | 0.7005864 | 0.3012831 | 0.2111171 | 0.0001277272 | 0.0001779803 | 0.7003911 | 0.29613 | 0.2075153 | 0.0001101934 | 0.0001842673 | 0.7004499
18 | 0.2830833 | 0.1983293 | 8.926671e-05 | 0.0001487564 | 0.70024 | 0.3131059 | 0.2194812 | 0.0001213894 | 0.0001895969 | 0.7006539 | 0.3019379 | 0.2116399 | 0.0001334109 | 0.0001808797 | 0.7006036 | 0.2960098 | 0.2074813 | 0.0001431763 | 0.0001847456 | 0.7006196
Cup | C | H3 | C | H3 |  | C | H3 | C | H3 |  | C | H3 | C | H3 |  | C | H3 | C | H3
Info | tbdgy | tbdgy | tbdgy | tbdgy |  | tbdgy | tbdgy | tbdgy | tbdgy |  | tbdgy | tbdgy | tbdgy | tbdgy |  | tbdgy | tbdgy | tbdgy | tbdgy
Mean | 0.2590122 | 0.1814582 | 9.844802e-05 | 0.0001720223 |  | 0.306809 | 0.215044 | 0.0001097939 | 0.0001792258 |  | 0.3050352 | 0.213785 | 0.0001413949 | 0.0002001456 |  | 0.2920939 | 0.2047272 | 0.0001432343 | 0.0001913787
StdErr (%) | 1.956185 | 1.963275 | 5.435603 | 3.132208 |  | 0.4009394 | 0.399184 | 4.932706 | 2.194786 |  | 0.3135723 | 0.3130385 | 6.374973 | 3.724122 |  | 0.2787803 | 0.2794582 | 4.714832 | 2.560327
| isotope ratio (blank corrected) |  | 30/29 |  |  |  | not-blank corr
| 1 |  | 0.7001588 |  |  |  | 0.7005781
| 2 |  | 0.7005725 |  |  |  | 0.7009052
| 3 |  | 0.700522 |  |  |  | 0.7008533
| 4 |  | 0.7005833 |  |  |  | 0.7008952
| average |  | 0.7004591 | V/V |  |  | 0.7008079
|  |  | 0.01442% |  |  |  | 0.01105%
|  | S1 | 0.02498% | urel |  |  | 0.01914%

## raw data 1011 rot 6 seq
raw data: sample and IDMS measurement
sample: Si28-33Pr11 Part N.2.1
Sequence 6
10^11 Ohm, rot. amplifiers
sample (x, Si28)
| Si28_01 |  | bl_01 |  | 30Si/29Si-corr_01 | Si28_02 |  | bl_02 |  | 30Si/29Si-corr_02 | Si28_03 |  | bl_03 |  | 30Si/29Si-corr_03 | Si28_04 |  | bl_04 |  | 30Si/29Si-corr_04
Cycle | 29.073 | 30.083 | 29.073 | 30.083 |  | 29.073 | 30.083 | 29.073 | 30.083 |  | 29.073 | 30.083 | 29.073 | 30.083 |  | 29.073 | 30.083 | 29.073 | 30.083
1 | 0.1213014 | 0.001762649 | 0.000542081 | 0.000490733 | 0.01052329 | 0.1213351 | 0.001671551 | 0.0004954992 | 0.0004310318 | 0.01006165 | 0.1192772 | 0.001612397 | 0.0004860058 | 0.0004112708 | 0.01003539 | 0.1169736 | 0.001549897 | 0.0003848693 | 0.0003979207 | 0.01002813
2 | 0.1221878 | 0.001762024 | 0.000562559 | 0.0004851643 | 0.01044146 | 0.1216334 | 0.001682396 | 0.0005068289 | 0.0004775749 | 0.0101264 | 0.1208503 | 0.001626876 | 0.000457548 | 0.0004155586 | 0.01002453 | 0.1180227 | 0.001559611 | 0.0003874099 | 0.0003766308 | 0.01002127
3 | 0.122356 | 0.00172326 | 0.000544921 | 0.0005009473 | 0.01010877 | 0.1215938 | 0.001694909 | 0.0005251538 | 0.000438893 | 0.01023307 | 0.1204757 | 0.001616508 | 0.0004836143 | 0.0004012659 | 0.009969423 | 0.1184284 | 0.001522067 | 0.0004076159 | 0.0003991416 | 0.009668709
4 | 0.1216549 | 0.001750272 | 0.0005495485 | 0.0005066006 | 0.01039037 | 0.120868 | 0.001652367 | 0.0005195042 | 0.0004621329 | 0.009941295 | 0.1188209 | 0.001648543 | 0.0004688305 | 0.0003980873 | 0.01037948 | 0.1158437 | 0.001548517 | 0.0003581401 | 0.0003686825 | 0.01011433
5 | 0.1228559 | 0.001794036 | 0.0005334967 | 0.0005171156 | 0.01064617 | 0.1203205 | 0.001678186 | 0.0005048824 | 0.0004509707 | 0.01020225 | 0.1170838 | 0.001633866 | 0.0004787467 | 0.0004189674 | 0.01040824 | 0.1161412 | 0.001521994 | 0.0003980398 | 0.0003636174 | 0.009859162
6 | 0.122238 | 0.001760616 | 0.0005673874 | 0.000484658 | 0.01042559 | 0.1193989 | 0.00166675 | 0.0005266217 | 0.0004576268 | 0.01018514 | 0.1179663 | 0.001643415 | 0.0004621899 | 0.0004282738 | 0.01041134 | 0.1170401 | 0.001532485 | 0.0003587952 | 0.0003707439 | 0.009873123
7 | 0.119893 | 0.001766281 | 0.0005341696 | 0.0004810679 | 0.01067792 | 0.1165777 | 0.001662821 | 0.0005324662 | 0.0004598372 | 0.01039886 | 0.1195819 | 0.001614653 | 0.0004707133 | 0.0004548876 | 0.01002865 | 0.1168167 | 0.001536756 | 0.0004414236 | 0.0003776359 | 0.009928758
8 | 0.1210967 | 0.001747288 | 0.0005464522 | 0.0004684233 | 0.01041372 | 0.1171545 | 0.001616485 | 0.0004932344 | 0.0004850665 | 0.009950172 | 0.1195759 | 0.001617704 | 0.000479814 | 0.0004129499 | 0.01005478 | 0.1172563 | 0.001545699 | 0.000423606 | 0.0003892033 | 0.009967939
9 | 0.1221008 | 0.001748335 | 0.0005569087 | 0.0004991233 | 0.01033631 | 0.1175344 | 0.001677838 | 0.0005272823 | 0.0004325758 | 0.01044217 | 0.1199389 | 0.001602897 | 0.0004389351 | 0.0004431999 | 0.009900291 | 0.1178031 | 0.001566935 | 0.0004319994 | 0.000401309 | 0.01010241
10 | 0.1232606 | 0.001734046 | 0.0005665949 | 0.0004663145 | 0.01012215 | 0.1175097 | 0.001710431 | 0.0005357065 | 0.0004339202 | 0.01072298 | 0.119756 | 0.001609358 | 0.000472823 | 0.0004283924 | 0.009969634 | 0.1171974 | 0.001546441 | 0.000399396 | 0.0003740403 | 0.009979322
11 | 0.1238218 | 0.00177421 | 0.0005442035 | 0.0005009473 | 0.01040191 | 0.1189897 | 0.001672832 | 0.0005040488 | 0.0004521739 | 0.01027165 | 0.1203976 | 0.0016278 | 0.0004626895 | 0.0004378318 | 0.01007007 | 0.1175732 | 0.001528712 | 0.0003975129 | 0.0003509643 | 0.009795993
12 | 0.1231939 | 0.001772393 | 0.0005816324 | 0.0005051164 | 0.01044035 | 0.1202865 | 0.001662226 | 0.0005139436 | 0.000481327 | 0.01007188 | 0.1209441 | 0.001621067 | 0.0004620916 | 0.0003917376 | 0.009968501 | 0.1173004 | 0.001551506 | 0.0004300641 | 0.0003498031 | 0.01001386
13 | 0.1229638 | 0.001751746 | 0.0005636349 | 0.0004863368 | 0.0102913 | 0.1208279 | 0.001620358 | 0.0005036912 | 0.0004537981 | 0.009678559 | 0.1211059 | 0.001633512 | 0.0004657931 | 0.0004167586 | 0.0100583 | 0.1174123 | 0.001559096 | 0.0004582497 | 0.0003847617 | 0.01006916
14 | 0.1236056 | 0.001728023 | 0.0005785257 | 0.0004848347 | 0.01004482 | 0.1210887 | 0.001653958 | 0.0005337689 | 0.0004623096 | 0.009936298 | 0.1214964 | 0.001642384 | 0.0004501299 | 0.0004078647 | 0.01009914 | 0.1178806 | 0.001538909 | 0.000392561 | 0.0003973071 | 0.009857171
15 | 0.1232127 | 0.00172652 | 0.0006074144 | 0.0005004449 | 0.01006474 | 0.1218296 | 0.00162528 | 0.0005327266 | 0.0004822781 | 0.009639213 | 0.121922 | 0.001649575 | 0.0004886332 | 0.0004308655 | 0.01012296 | 0.1180261 | 0.001535285 | 0.0004193005 | 0.0004282297 | 0.009814157
16 | 0.1228153 | 0.001766251 | 0.0005853038 | 0.0005021126 | 0.01042244 | 0.1215433 | 0.00170117 | 0.000535117 | 0.0004524837 | 0.01028907 | 0.1222389 | 0.001637028 | 0.0004377276 | 0.000400605 | 0.009993576 | 0.1173318 | 0.001544143 | 0.0004256086 | 0.0003780842 | 0.009948202
17 | 0.123096 | 0.001754167 | 0.0005511944 | 0.0004684532 | 0.01029996 | 0.1215973 | 0.001657466 | 0.0005105233 | 0.0004387634 | 0.009923531 | 0.1217491 | 0.001623327 | 0.0004838195 | 0.000444276 | 0.009920977 | 0.1180014 | 0.001548391 | 0.0004132984 | 0.0003703727 | 0.009927672
18 | 0.1234384 | 0.001757846 | 0.0005550236 | 0.0005084501 | 0.01030119 | 0.1217352 | 0.001657556 | 0.0005172386 | 0.0004539484 | 0.009912983 | 0.1205335 | 0.001628472 | 0.0004530717 | 0.0004188085 | 0.01006427 | 0.1181298 | 0.001564064 | 0.0004400394 | 0.0003791005 | 0.01004999
Cup | C | H3 | C | H3 |  | C | H3 | C | H3 |  | C | H3 | C | H3 |  | C | H3 | C | H3
Info | tbdgy | tbdgy | tbdgy | tbdgy |  | tbdgy | tbdgy | tbdgy | tbdgy |  | tbdgy | tbdgy | tbdgy | tbdgy |  | tbdgy | tbdgy | tbdgy | tbdgy
Mean | 0.1225051 | 0.001754442 | 0.0005595029 | 0.0004920469 |  | 0.1201014 | 0.001664699 | 0.0005176799 | 0.0004559284 |  | 0.1202064 | 0.001627188 | 0.0004668431 | 0.000420089 |  | 0.1173988 | 0.001544473 | 0.0004093294 | 0.0003809749
StdErr (%) | 0.1950781 | 0.2463026 | 0.8164408 | 0.7110995 |  | 0.3509961 | 0.3657547 | 0.6422114 | 0.890824 |  | 0.2678265 | 0.1979642 | 0.7764555 | 0.9842563 |  | 0.136777 | 0.2034664 | 1.57986 | 1.185721
| isotope ratio (blank corrected) |  | 30/29 |  |  |  | not-blank corr
| 1 |  | 0.01035291 |  |  |  | 0.01432138
| 2 |  | 0.0101104 |  |  |  | 0.01386078
| 3 |  | 0.0100822 |  |  |  | 0.01353662
| 4 |  | 0.009945521 |  |  |  | 0.01315578
| average |  | 0.01012276 | V/V |  |  | 0.01371864
|  |  | 0.8372% |  |  |  | 1.802%
|  | S1 | 1.45% | urel |  |  | 3.121%
IDMS blend (bx)
| idms_01 |  | bl_05 |  | 30Si/29Si-corr_01 | idms_02 |  | bl_06 |  | 30Si/29Si-corr_02 | idms_03 |  | bl_07 |  | 30Si/29Si-corr_03 | idms_04 |  | bl_08 |  | 30Si/29Si-corr_04
Cycle | 29.073 | 30.083 | 29.073 | 30.083 |  | 29.073 | 30.083 | 29.073 | 30.083 |  | 29.073 | 30.083 | 29.073 | 30.083 |  | 29.073 | 30.083 | 29.073 | 30.083
1 | 0.05954571 | 0.2253172 | 0.0004234892 | 0.0003562673 | 3.802599 | 0.05733042 | 0.2169619 | 0.0003278229 | 0.0003245117 | 3.802381 | 0.05586559 | 0.2115636 | 0.0003384995 | 0.0003456562 | 3.80469 | 0.05380831 | 0.2034367 | 0.000321913 | 0.000280815 | 3.796835
2 | 0.05978403 | 0.2261124 | 0.0004102776 | 0.0003585898 | 3.800729 | 0.05746334 | 0.2173364 | 0.0003693684 | 0.0003215939 | 3.800088 | 0.05637123 | 0.2134891 | 0.0003356003 | 0.000366588 | 3.804721 | 0.05436751 | 0.2058116 | 0.0003335695 | 0.0003024603 | 3.801492
3 | 0.06018804 | 0.227784 | 0.0004054055 | 0.0003444466 | 3.803004 | 0.05790733 | 0.2190335 | 0.0003623145 | 0.0003627128 | 3.80026 | 0.05672022 | 0.2147219 | 0.0003622612 | 0.0003062056 | 3.803035 | 0.05445453 | 0.2063491 | 0.0003218233 | 0.0003038299 | 3.805308
4 | 0.06100442 | 0.2308518 | 0.0003714528 | 0.0003359677 | 3.802396 | 0.05726347 | 0.2167632 | 0.0003402029 | 0.0003488254 | 3.803362 | 0.05669815 | 0.2146595 | 0.0003260349 | 0.0003125106 | 3.803417 | 0.05465048 | 0.2066249 | 0.0002779568 | 0.000293876 | 3.796662
5 | 0.06126439 | 0.2316616 | 0.0004354429 | 0.0003688622 | 3.799461 | 0.05773944 | 0.2184114 | 0.0003699185 | 0.0003339244 | 3.800538 | 0.05679922 | 0.2150602 | 0.0003379148 | 0.0003216691 | 3.803705 | 0.05466602 | 0.2069448 | 0.0003067477 | 0.0002971447 | 3.801462
6 | 0.0614953 | 0.2326386 | 0.000379135 | 0.0003989305 | 3.801092 | 0.05765723 | 0.2181622 | 0.0003589611 | 0.0003702054 | 3.801642 | 0.05688049 | 0.2151959 | 0.0003473236 | 0.0003093008 | 3.800638 | 0.05464271 | 0.2068976 | 0.0003190444 | 0.0003177875 | 3.802225
7 | 0.06080843 | 0.2298109 | 0.0003908023 | 0.0003609597 | 3.797503 | 0.05756239 | 0.2176887 | 0.0003569238 | 0.0003415118 | 3.799667 | 0.05619123 | 0.2126494 | 0.0003083879 | 0.0003268131 | 3.801947 | 0.05401659 | 0.2043789 | 0.0002849536 | 0.0003257686 | 3.799653
8 | 0.06040575 | 0.2284864 | 0.0003527829 | 0.0003570443 | 3.800913 | 0.05790921 | 0.2191409 | 0.0003664653 | 0.0003523913 | 3.802003 | 0.05595667 | 0.2116913 | 0.000347643 | 0.0003150073 | 3.800755 | 0.05383329 | 0.2038413 | 0.0003101311 | 0.0003321946 | 3.802622
9 | 0.06084178 | 0.2301317 | 0.0003929816 | 0.0003944956 | 3.800714 | 0.05789375 | 0.219071 | 0.0003489431 | 0.0003601924 | 3.801808 | 0.0558917 | 0.2116624 | 0.0003150726 | 0.0003233162 | 3.804681 | 0.05431877 | 0.2054518 | 0.0003011201 | 0.0003134845 | 3.798261
10 | 0.06113456 | 0.2313586 | 0.0004003241 | 0.0003682073 | 3.802594 | 0.05567205 | 0.2107172 | 0.000369458 | 0.0003738786 | 3.803484 | 0.05585825 | 0.2114059 | 0.0003263349 | 0.0003325852 | 3.802352 | 0.05469692 | 0.207208 | 0.0003071781 | 0.0003156799 | 3.804142
11 | 0.06101079 | 0.2296781 | 0.0003990688 | 0.0003579347 | 3.782635 | 0.05569196 | 0.2106772 | 0.0003851203 | 0.0003842108 | 3.801393 | 0.05549512 | 0.2101649 | 0.0003408906 | 0.0003366048 | 3.804887 | 0.05479388 | 0.2073597 | 0.0003121395 | 0.0003010907 | 3.800155
12 | 0.06097752 | 0.2294733 | 0.0003745891 | 0.0003840182 | 3.781333 | 0.05581084 | 0.2110967 | 0.0003768707 | 0.0003264471 | 3.800809 | 0.05529052 | 0.2091952 | 0.0003579871 | 0.0002962315 | 3.801406 | 0.05474052 | 0.2073183 | 0.0003003039 | 0.0003109756 | 3.803121
13 | 0.06083318 | 0.2299228 | 0.000365587 | 0.0003690389 | 3.797799 | 0.05608952 | 0.2119067 | 0.000367328 | 0.0003405503 | 3.796337 | 0.05511395 | 0.2085772 | 0.000340535 | 0.0003325062 | 3.802378 | 0.05472844 | 0.2070141 | 0.000308028 | 0.0003170219 | 3.798374
14 | 0.06135405 | 0.232103 | 0.0003584111 | 0.0003772553 | 3.801112 | 0.05659611 | 0.2140363 | 0.0003482123 | 0.0003421405 | 3.800008 | 0.05526119 | 0.2091852 | 0.0003852275 | 0.000347967 | 3.803254 | 0.05519459 | 0.2090647 | 0.0002922479 | 0.0002806838 | 3.803476
15 | 0.06164243 | 0.2334097 | 0.0003726141 | 0.0003745754 | 3.804551 | 0.05708699 | 0.2160866 | 0.000354078 | 0.000340403 | 3.803269 | 0.05571291 | 0.2107922 | 0.0003711139 | 0.0003436379 | 3.801249 | 0.05498818 | 0.2080874 | 0.0003007632 | 0.0002711365 | 3.79996
16 | 0.06095537 | 0.2306335 | 0.0003970457 | 0.0003878601 | 3.801872 | 0.0583241 | 0.2206138 | 0.000374829 | 0.0003274045 | 3.8002 | 0.05613311 | 0.2127002 | 0.0003707905 | 0.0003339564 | 3.806819 | 0.05464495 | 0.2070492 | 0.0003155789 | 0.0002800999 | 3.804856
17 | 0.06114041 | 0.2312001 | 0.0003915091 | 0.0003757847 | 3.799617 | 0.05850354 | 0.2212643 | 0.0003710594 | 0.0003604016 | 3.799659 | 0.05706345 | 0.2159664 | 0.0003414587 | 0.0003249899 | 3.801964 | 0.05442406 | 0.2060123 | 0.0003155789 | 0.0003020971 | 3.801227
18 | 0.06094569 | 0.2307823 | 0.0003871505 | 0.0003761434 | 3.804936 | 0.05842317 | 0.2210168 | 0.0003805127 | 0.0003685614 | 3.800656 | 0.05727118 | 0.2166881 | 0.0003745895 | 0.0003409205 | 3.800767 | 0.05430137 | 0.2056351 | 0.000299471 | 0.0002826403 | 3.802878
Cup | C | H3 | C | H3 |  | C | H3 | C | H3 |  | C | H3 | C | H3 |  | C | H3 | C | H3
Info | tbdgy | tbdgy | tbdgy | tbdgy |  | tbdgy | tbdgy | tbdgy | tbdgy |  | tbdgy | tbdgy | tbdgy | tbdgy |  | tbdgy | tbdgy | tbdgy | tbdgy
Mean | 0.06085177 | 0.2300753 | 0.0003893372 | 0.0003692434 |  | 0.0572736 | 0.2166658 | 0.0003626883 | 0.0003488815 |  | 0.05614301 | 0.2125205 | 0.0003459814 | 0.0003286926 |  | 0.05451506 | 0.2063603 | 0.0003071416 | 0.0003015993
StdErr (%) | 0.2141563 | 0.2157216 | 1.318719 | 1.052036 |  | 0.3829079 | 0.3843657 | 0.9534402 | 1.263616 |  | 0.2734897 | 0.2731419 | 1.428717 | 1.238167 |  | 0.1589552 | 0.1641829 | 1.052791 | 1.360546
| isotope ratio (blank corrected) |  | 30/29 |  |  |  | not-blank corr
| 1 |  | 3.799159 |  |  |  | 3.780915
| 2 |  | 3.800976 |  |  |  | 3.782996
| 3 |  | 3.802926 |  |  |  | 3.785342
| 4 |  | 3.801262 |  |  |  | 3.785381
| average |  | 3.80108 | V/V |  |  | 3.783658
|  |  | 0.02029% |  |  |  | 0.02831%
|  | S1 | 0.03515% | urel |  |  | 0.04904%
| material w (WASO04) |  |  |  | material: WASO04 41963/04/72-75 part Mi 2.08
| waso_01 |  | bl_09 |  | 30Si/29Si-corr_01 | waso_02 |  | bl_10 |  | 30Si/29Si-corr_02 | waso_03 |  | bl_11 |  | 30Si/29Si-corr_03 | waso_04 |  | bl_12 |  | 30Si/29Si-corr_04
Cycle | 29.073 | 30.083 | 29.073 | 30.083 |  | 29.073 | 30.083 | 29.073 | 30.083 |  | 29.073 | 30.083 | 29.073 | 30.083 |  | 29.073 | 30.083 | 29.073 | 30.083
1 | 0.3361932 | 0.2362096 | 0.000292168 | 0.0002646869 | 0.7023415 | 0.3286255 | 0.2309744 | 0.0003182427 | 0.0002939962 | 0.7025578 | 0.3272085 | 0.2299615 | 0.0004152869 | 0.0003588123 | 0.7025248 | 0.3148626 | 0.2213283 | 0.0003347958 | 0.0003071981 | 0.7026879
2 | 0.3375677 | 0.2372544 | 0.0003043025 | 0.0003196785 | 0.7025773 | 0.3300682 | 0.2319051 | 0.0004739731 | 0.0004896284 | 0.7023064 | 0.3309878 | 0.2325781 | 0.0003533253 | 0.0003166215 | 0.7024083 | 0.3177206 | 0.2233716 | 0.000348933 | 0.0003134506 | 0.7027982
3 | 0.3391369 | 0.2383135 | 0.0003076201 | 0.0002919888 | 0.7024492 | 0.3308347 | 0.2324638 | 0.0006103841 | 0.0006150377 | 0.702368 | 0.3338075 | 0.2345974 | 0.0003401145 | 0.0003258515 | 0.7025246 | 0.3184447 | 0.2237956 | 0.0003586169 | 0.0003154455 | 0.7025315
4 | 0.3406374 | 0.2394449 | 0.0003205121 | 0.0002807419 | 0.7026767 | 0.3294057 | 0.2315063 | 0.0003307971 | 0.0003699594 | 0.7025086 | 0.3324358 | 0.2335697 | 0.0003438354 | 0.0003215448 | 0.7023316 | 0.3205888 | 0.2252707 | 0.0003090441 | 0.0002983178 | 0.702434
5 | 0.3415378 | 0.2400235 | 0.0002773701 | 0.00028165 | 0.702518 | 0.3301676 | 0.2320444 | 0.000348811 | 0.0003253447 | 0.7025173 | 0.333862 | 0.2347503 | 0.0003306452 | 0.0002953071 | 0.7028682 | 0.3219281 | 0.2262457 | 0.0003328636 | 0.0003204624 | 0.7025403
6 | 0.3394418 | 0.2385225 | 0.0002829377 | 0.0003288885 | 0.7024338 | 0.3323414 | 0.233567 | 0.0003177856 | 0.000328584 | 0.7025034 | 0.3362423 | 0.2362598 | 0.0003210281 | 0.0003241951 | 0.7023814 | 0.3199526 | 0.2249479 | 0.0003274446 | 0.0003325361 | 0.7028223
7 | 0.3433962 | 0.24128 | 0.0003020616 | 0.0002976076 | 0.7023749 | 0.3317931 | 0.233227 | 0.0003255214 | 0.0003091268 | 0.70264 | 0.3322378 | 0.2335238 | 0.0003106197 | 0.0003289064 | 0.7026122 | 0.3199449 | 0.2249013 | 0.0003304158 | 0.0003469902 | 0.7026935
8 | 0.3439201 | 0.2416439 | 0.0003017965 | 0.0003202927 | 0.7023632 | 0.334686 | 0.2352633 | 0.0003198085 | 0.0003298693 | 0.7026505 | 0.3308743 | 0.2325212 | 0.0003534963 | 0.0003329712 | 0.7024773 | 0.3191285 | 0.2242666 | 0.0003322416 | 0.0003340187 | 0.7025018
9 | 0.3446168 | 0.242137 | 0.0003120737 | 0.000292706 | 0.7023743 | 0.3361179 | 0.236182 | 0.0003593282 | 0.0003257447 | 0.7023903 | 0.3273658 | 0.2300612 | 0.0003161853 | 0.0003340771 | 0.7024917 | 0.3164103 | 0.2224101 | 0.0003310048 | 0.0003698253 | 0.7026699
10 | 0.3420783 | 0.2404686 | 0.0003058268 | 0.000275673 | 0.7027094 | 0.3301391 | 0.2320458 | 0.0002801956 | 0.0003399678 | 0.7025823 | 0.3165112 | 0.2224931 | 0.0003266947 | 0.0003293947 | 0.7026726 | 0.3086505 | 0.2170027 | 0.0003231992 | 0.0002989805 | 0.7028162
11 | 0.3384224 | 0.2377814 | 0.0003150025 | 0.0002900833 | 0.7023599 | 0.3290657 | 0.2312041 | 0.0003281657 | 0.0002864932 | 0.7023158 | 0.3144087 | 0.2209945 | 0.0003513228 | 0.0003472595 | 0.7026048 | 0.3111754 | 0.2186302 | 0.0003618449 | 0.0002953183 | 0.7023431
12 | 0.3377037 | 0.2373077 | 0.0003451303 | 0.0003341191 | 0.7024521 | 0.3284336 | 0.230737 | 0.0003419445 | 0.0002766383 | 0.7022454 | 0.316947 | 0.2227864 | 0.0003431632 | 0.0003574724 | 0.7026318 | 0.31336 | 0.2203019 | 0.0003610379 | 0.0002907034 | 0.7027819
13 | 0.333114 | 0.2341199 | 0.000291959 | 0.0002991463 | 0.702561 | 0.3268789 | 0.2297266 | 0.0003235321 | 0.0003100025 | 0.7024944 | 0.329746 | 0.2317122 | 0.0003362428 | 0.0003135645 | 0.7024278 | 0.3177109 | 0.2232688 | 0.0003216981 | 0.000300703 | 0.7024959
14 | 0.3314688 | 0.2328192 | 0.0002601912 | 0.0003193474 | 0.7021234 | 0.3301603 | 0.2321093 | 0.0003063523 | 0.000325757 | 0.7027297 | 0.3359795 | 0.2361844 | 0.0003474084 | 0.0003180111 | 0.7027067 | 0.3203517 | 0.2251364 | 0.0003376276 | 0.0002822986 | 0.7025348
15 | 0.3334553 | 0.2343339 | 0.0003034218 | 0.000313075 | 0.7024837 | 0.335326 | 0.2355998 | 0.0003279387 | 0.0003270822 | 0.7023127 | 0.3386348 | 0.2379812 | 0.00032737 | 0.0003113853 | 0.7025024 | 0.3242467 | 0.2279026 | 0.0003278019 | 0.0002855378 | 0.7026267
16 | 0.3376948 | 0.237337 | 0.0002939341 | 0.0002671225 | 0.7025575 | 0.3351233 | 0.2355527 | 0.0002966629 | 0.0003238318 | 0.7025975 | 0.3391366 | 0.2383548 | 0.0003297903 | 0.0003371257 | 0.7025647 | 0.3306348 | 0.232336 | 0.0003444038 | 0.0003367983 | 0.7024601
17 | 0.3430609 | 0.2410548 | 0.0003053597 | 0.0003035852 | 0.702405 | 0.3383254 | 0.2377658 | 0.0003423363 | 0.0002975004 | 0.7024889 | 0.3412309 | 0.2398343 | 0.0003343253 | 0.0003264257 | 0.7025885 | 0.3310246 | 0.2325799 | 0.0003498224 | 0.0003167136 | 0.7023696
18 | 0.3442041 | 0.2418499 | 0.0003017671 | 0.0002963523 | 0.7023821 | 0.3392713 | 0.2383891 | 0.0003839773 | 0.0003043746 | 0.7023673 | 0.3427667 | 0.240958 | 0.0003291719 | 0.0003231081 | 0.7027189 | 0.332499 | 0.2337204 | 0.0003384552 | 0.0003276525 | 0.7026856
Cup | C | H3 | C | H3 |  | C | H3 | C | H3 |  | C | H3 | C | H3 |  | C | H3 | C | H3
Info | tbdgy | tbdgy | tbdgy | tbdgy |  | tbdgy | tbdgy | tbdgy | tbdgy |  | tbdgy | tbdgy | tbdgy | tbdgy |  | tbdgy | tbdgy | tbdgy | tbdgy
Mean | 0.3393139 | 0.238439 | 0.0003013019 | 0.000298708 |  | 0.3320424 | 0.233348 | 0.0003519865 | 0.0003432744 |  | 0.3311324 | 0.232729 | 0.0003394459 | 0.0003278908 |  | 0.3199241 | 0.2248565 | 0.0003372917 | 0.0003151639
StdErr (%) | 0.2775757 | 0.2780994 | 1.408379 | 1.622612 |  | 0.2547619 | 0.2545588 | 5.127562 | 5.621376 |  | 0.5857266 | 0.5853946 | 1.571935 | 1.130707 |  | 0.4783524 | 0.4766181 | 1.007115 | 1.728772
| isotope ratio (blank corrected) |  | 30/29 |  |  |  | not-blank corr
| 1 |  | 0.7024524 |  |  |  | 0.7027092
| 2 |  | 0.7024765 |  |  |  | 0.7027656
| 3 |  | 0.7025577 |  |  |  | 0.7028276
| 4 |  | 0.7025996 |  |  |  | 0.7028431
| average |  | 0.7025215 | V/V |  |  | 0.7027864
|  |  | 0.0049% |  |  |  | 0.004368%
|  | S1 | 0.008487% | urel |  |  | 0.007566%

## MM N21 1011 no rot
Molar Mass calculation (overview)
|  | molar masses of Si isotopes |  | M(29Si) | 28.97649 | g/mol |  |  | blue: measured quantities
|  | (AME 2020) |  | M(30Si) | 29.97377 | g/mol
|  |  |  | M(28Si) | 27.97693 | g/mol
10^11 Ohm, no rot. amplifiers |  | Meng Wang et al 2021 Chinese Phys. C 45 030003
sample | run | Ry,2true | Ry,3true | Rw,2true | Rw,2meas | u(Rw,2meas) | K2 | u(K2) | mx1 | myx1 | Rxmeas | Rx | u(Rx) | Rbxmeas | Rbx | u(Rbx) | M(Si28) | u(M) | urel(M) | wy | wimp | x(28Si) | u(x(28Si)) | x(29Si) | u(x(29Si)) | x(30Si) | u(x(30Si)) |  | M_av(Si28) | M_av + u | M_av - u
SIS code | sequence | mol/mol | mol/mol | mol/mol | V/V | V/V | 1 | 1 | g | g | V/V | mol/mol | mol/mol | V/V | mol/mol | mol/mol | g/mol | g/mol |  | g/g | g/g | mol/mol | mol/mol | mol/mol |  | mol/mol |  |  | g/mol | g/mol | g/mol
Si28-33Pr11 N.2.1 | 1 | 269.0395 | 1.585523 | 0.6623018 | 0.7044963 | 7.541248e-05 | 0.9401069 | 0.00188 | 0.062475 | 5.611018e-06 | 0.009520583 | 0.008950366 | 0.0001704239 | 3.81496 | 3.58647 | 0.001623808 | 27.97695 | 4.96e-08 | 1.772888e-09 | 0.9945489 | 2.394971e-05 | 0.9999769 | 4.9e-08 | 2.291144e-05 | 4.88e-08 | 2.050658e-07 | 3.68e-09 | 1 | 27.97695 | 27.97695 | 27.97695
Si28-33Pr11 N.2.1 | 2 | 269.0395 | 1.585523 | 0.6623018 | 0.7057581 | 0.0001135169 | 0.938426 | 0.00188 | 0.062475 | 5.611018e-06 | 0.00947584 | 0.008892375 | 0.0002042541 | 3.824551 | 3.589058 | 0.001542185 | 27.97695 | 4.99e-08 | 1.783611e-09 | 0.9945489 | 2.393035e-05 | 0.9999769 | 4.92e-08 | 2.289428e-05 | 4.88e-08 | 2.035846e-07 | 4.41e-09 | 1 | 27.97695 | 27.97695 | 27.97695
Si28-33Pr11 N.2.1 | 3 | 269.0395 | 1.585523 | 0.6623018 | 0.7023696 | 0.0001439165 | 0.9429534 | 0.0019 | 0.062475 | 5.611018e-06 | 0.009798345 | 0.009239384 | 0.0003414795 | 3.802265 | 3.585359 | 0.001226585 | 27.97695 | 5.15e-08 | 1.840801e-09 | 0.9945489 | 2.396629e-05 | 0.9999769 | 4.95e-08 | 2.292051e-05 | 4.86e-08 | 2.117714e-07 | 7.41e-09 | 1 | 27.97695 | 27.97695 | 27.97695
Si28-33Pr11 N.2.1 | 4 | 269.0395 | 1.585523 | 0.6623018 | 0.7049237 | 0.000179199 | 0.9395368 | 0.00189 | 0.062475 | 5.611018e-06 | 0.009497091 | 0.008922867 | 8.728579e-05 | 3.820878 | 3.589856 | 0.00221066 | 27.97695 | 5.04e-08 | 1.801483e-09 | 0.9945489 | 2.39259e-05 | 0.9999769 | 5.02e-08 | 2.288931e-05 | 5.01e-08 | 2.042383e-07 | 1.89e-09 | 1 | 27.97695 | 27.97695 | 27.97695
Si28-33Pr11 N.2.1 | 5 | 269.0395 | 1.585523 | 0.6623018 | 0.702763 | 5.06744e-05 | 0.9424255 | 0.00189 | 0.062475 | 5.611018e-06 | 0.01023198 | 0.009642876 | 0.000261971 | 3.812881 | 3.593356 | 0.0007504868 | 27.97695 | 4.97e-08 | 1.776462e-09 | 0.9945489 | 2.392467e-05 | 0.9999769 | 4.86e-08 | 2.287125e-05 | 4.8e-08 | 2.205447e-07 | 5.66e-09 | 1 | 27.97695 | 27.97695 | 27.97695
Si28-33Pr11 N.2.1 | 6 | 269.0395 | 1.585523 | 0.6623018 | 0.7027568 | 5.7933e-05 | 0.9424339 | 0.00189 | 0.062475 | 5.611018e-06 | 0.01225081 | 0.01154558 | 0.0004019174 | 3.787876 | 3.569823 | 0.002234918 | 27.97695 | 5.41e-08 | 1.933735e-09 | 0.9945489 | 2.414479e-05 | 0.9999767 | 5.14e-08 | 2.303679e-05 | 5.02e-08 | 2.659729e-07 | 8.75e-09 | 1 | 27.97695 | 27.97695 | 27.97695
average |  |  |  |  | 0.7040622 | 0.0001216267 | 0.9406897 | 0.001888015 |  |  |  | 0.009129573 | 0.000229617 |  | 3.58882 | 0.001547246 | 27.97695 | 5.022483e-08 | 1.795222e-09 |  |  | 0.9999769 | 4.930292e-08 | 2.29206e-05 | 4.886481e-08 | 2.185296e-07 | 4.970036e-09
[6 empty] | 0.01727% |  | 0.2007% |  |  |  |  | 2.515% |  |  | 0.04311%
[11 empty] | average | 0.009129573 |  |  | 3.58882
[11 empty] | N | 5 |  |  | 5
[11 empty] | sdv (Stabw) | 0.0003188434 |  |  | 0.003130649
[11 empty] | sdv/(N)^1/2 | 0.0001425911 |  |  | 0.001400069
[11 empty] | rel.sdv/(N)^1/2 | 0.01561859 |  |  | 0.0003901196
[11 empty] | u(M)incl sdv | 0.0002702891 | 0.02960589 |  | 0.002086663 | 0.0005814343
[13 empty] | 2.961% |  |  | 0.05814% | #DIV/0!
0.1276%

## raw data 1011 no rot 1 seq
raw data: sample and IDMS measurement
sample: Si28-33Pr11 Part N.2.1
Sequence 1 | no rotation
10^11 Ohm, no rot. amplifiers
sample (x, Si28)
| Si28_01 |  | bl_01 |  | 30Si/29Si-corr_01 | Si28_02 |  | bl_02 |  | 30Si/29Si-corr_02 | Si28_03 |  | bl_03 |  | 30Si/29Si-corr_03 | Si28_04 |  | bl_04 |  | 30Si/29Si-corr_04
Cycle | 29.074 | 30.084 | 29.074 | 30.084 |  | 29.074 | 30.084 | 29.074 | 30.084 |  | 29.074 | 30.084 | 29.074 | 30.084 |  | 29.074 | 30.084 | 29.074 | 30.084
1 | 0.1029591 | 0.001291927 | 0.0002804921 | 0.0002745171 | 0.009804835 | 0.09207354 | 0.001108642 | 0.0002193019 | 0.0002368944 | 0.009297001 | 0.08957826 | 0.00107999 | 0.0002280389 | 0.0002241932 | 0.00939844 | 0.08160441 | 0.0009972946 | 0.0002212552 | 0.0002441083 | 0.009517868
2 | 0.104026 | 0.001289543 | 0.0002957345 | 0.0002870813 | 0.009681023 | 0.09398252 | 0.001132654 | 0.0002750326 | 0.0002669047 | 0.009363833 | 0.09019345 | 0.001077368 | 0.0002318353 | 0.000230356 | 0.009305002 | 0.08233609 | 0.0009645592 | 0.0001860431 | 0.000204036 | 0.009034406
3 | 0.104435 | 0.001293059 | 0.0003324966 | 0.0003099176 | 0.009676754 | 0.0941322 | 0.001179874 | 0.0002635263 | 0.0002292728 | 0.009851923 | 0.09112393 | 0.001116393 | 0.0002733986 | 0.0002426816 | 0.009639201 | 0.08261362 | 0.0009888352 | 0.000204486 | 0.0002447931 | 0.009298612
4 | 0.1032403 | 0.001285552 | 0.0003619671 | 0.0003468676 | 0.009716131 | 0.09397902 | 0.001101671 | 0.000265708 | 0.0002402288 | 0.009033598 | 0.09093797 | 0.001076862 | 0.0003246853 | 0.00023113 | 0.009223017 | 0.08247057 | 0.0009696229 | 0.0002261575 | 0.0002285079 | 0.009081199
5 | 0.1031633 | 0.001273875 | 0.0003031466 | 0.000288302 | 0.009609895 | 0.09461013 | 0.001161973 | 0.0003503504 | 0.0003054908 | 0.009612291 | 0.09205829 | 0.001126016 | 0.0003774692 | 0.0002908542 | 0.00964591 | 0.08242947 | 0.0009624444 | 0.0001919616 | 0.000233063 | 0.008998419
6 | 0.1030884 | 0.001308638 | 0.0002792069 | 0.0002980081 | 0.009955073 | 0.0946638 | 0.001167066 | 0.0002718348 | 0.0002532392 | 0.009660778 | 0.09193673 | 0.001104537 | 0.0003249543 | 0.0003145543 | 0.00942441 | 0.08353187 | 0.001003401 | 0.0002557212 | 0.0002803415 | 0.00937096
7 | 0.1041705 | 0.001293863 | 0.0002745147 | 0.0002676098 | 0.009709135 | 0.09396534 | 0.001189614 | 0.0002298839 | 0.0002512444 | 0.009973406 | 0.08992879 | 0.001096583 | 0.000235243 | 0.0002647133 | 0.009546747 | 0.08467225 | 0.0009975627 | 0.0002152769 | 0.0001936163 | 0.009175289
8 | 0.1043588 | 0.001294518 | 0.0002656982 | 0.0002623996 | 0.009697866 | 0.0944063 | 0.001148629 | 0.0002394197 | 0.0002440694 | 0.009491372 | 0.08949303 | 0.001080615 | 0.0002242725 | 0.0002152022 | 0.009414427 | 0.0848616 | 0.001038491 | 0.0002264564 | 0.0002138009 | 0.009638316
9 | 0.1044632 | 0.001300923 | 0.0002914606 | 0.0002768692 | 0.009749629 | 0.09509577 | 0.001165487 | 0.0002879439 | 0.0002630938 | 0.009600129 | 0.0893539 | 0.001082016 | 0.0002495617 | 0.0002063304 | 0.009444844 | 0.08463976 | 0.001049155 | 0.0002082523 | 0.0002292522 | 0.00978997
10 | 0.1015201 | 0.001320912 | 0.0002670729 | 0.0002656746 | 0.01023054 | 0.09401803 | 0.001119546 | 0.0002426182 | 0.0002582111 | 0.00922048 | 0.0882344 | 0.001089969 | 0.0002174272 | 0.0002150533 | 0.009655443 | 0.08176216 | 0.0009825204 | 0.0002370981 | 0.0002170162 | 0.009318266
11 | 0.1019169 | 0.001290169 | 0.0002675511 | 0.0002651983 | 0.009888091 | 0.09400852 | 0.001140409 | 0.0002595378 | 0.0002419556 | 0.009443957 | 0.08873382 | 0.001089672 | 0.0002422977 | 0.0002291055 | 0.009597572 | 0.0821021 | 0.0009710824 | 0.0001857442 | 0.0002266025 | 0.00913989
12 | 0.1018059 | 0.001269436 | 0.0002902054 | 0.0002849079 | 0.009694675 | 0.0946653 | 0.001154914 | 0.0002439335 | 0.0002549957 | 0.009531901 | 0.08938711 | 0.001079632 | 0.0002353327 | 0.0002028769 | 0.009414586 | 0.08324975 | 0.0009838906 | 0.0002190731 | 0.0002245483 | 0.009167818
13 | 0.1019025 | 0.001311558 | 0.000284198 | 0.0002836872 | 0.01009998 | 0.09397564 | 0.001151518 | 0.0002453086 | 0.0002101597 | 0.009565816 | 0.08813109 | 0.001077368 | 0.0002596357 | 0.0002299392 | 0.009523392 | 0.08298923 | 0.0009861544 | 0.0001828149 | 0.0001905797 | 0.009224025
14 | 0.1031148 | 0.001277956 | 0.0002736779 | 0.000263918 | 0.009654115 | 0.09502528 | 0.001162688 | 0.00026175 | 0.0002453496 | 0.009577725 | 0.08873342 | 0.001084041 | 0.000236379 | 0.0002367867 | 0.009533979 | 0.08327325 | 0.001017342 | 0.0002330626 | 0.0002082337 | 0.009567994
15 | 0.1034646 | 0.001274113 | 0.0002513662 | 0.0002855629 | 0.009584145 | 0.09517393 | 0.001196018 | 0.0002454581 | 0.0002862869 | 0.009913882 | 0.0889699 | 0.001061818 | 0.0002341669 | 0.0002336309 | 0.009258053 | 0.08384705 | 0.001023716 | 0.0002913639 | 0.000213652 | 0.00957857
16 | 0.1014475 | 0.00128156 | 0.0002902054 | 0.0002756485 | 0.009848876 | 0.09267213 | 0.001148153 | 0.0002589101 | 0.0002813445 | 0.009664324 | 0.08908014 | 0.001095302 | 0.0002156935 | 0.0002326186 | 0.00962354 | 0.08302371 | 0.0009686399 | 0.0002263967 | 0.0002070727 | 0.009008663
17 | 0.1019878 | 0.001250372 | 0.0003050594 | 0.0002935123 | 0.009489877 | 0.09251356 | 0.001144102 | 0.000245189 | 0.0002362394 | 0.009637027 | 0.09002808 | 0.00107573 | 0.0002532087 | 0.0002697747 | 0.009303891 | 0.08364886 | 0.000991367 | 0.0002639418 | 0.0002239827 | 0.009213576
18 | 0.1021185 | 0.00127596 | 0.0002983048 | 0.0003051538 | 0.009728975 | 0.09276611 | 0.001138324 | 0.0002532901 | 0.000285751 | 0.009548255 | 0.09124475 | 0.001096404 | 0.0003147924 | 0.0002598603 | 0.009406702 | 0.08428849 | 0.0009954181 | 0.000205323 | 0.0002253819 | 0.009191662
Cup | C | H3 | C | H3 |  | C | H3 | C | H3 |  | C | H3 | C | H3 |  | C | H3 | C | H3
Info | tbdgy | tbdgy | tbdgy | tbdgy |  | tbdgy | tbdgy | tbdgy | tbdgy |  | tbdgy | tbdgy | tbdgy | tbdgy |  | tbdgy | tbdgy | tbdgy | tbdgy
Mean | 0.1029546 | 0.001287996 | 0.0002895755 | 0.0002852687 |  | 0.09398484 | 0.001150627 | 0.0002588332 | 0.0002550407 |  | 0.0898415 | 0.001088351 | 0.0002599107 | 0.0002405367 |  | 0.08318579 | 0.000993972 | 0.0002211349 | 0.0002226994
StdErr (%) | 0.2417821 | 0.3075711 | 2.102729 | 1.723739 |  | 0.2297971 | 0.5205329 | 2.573187 | 2.168058 |  | 0.3131722 | 0.3385035 | 4.124541 | 2.865178 |  | 0.2836009 | 0.5898251 | 3.055951 | 2.201204
| isotope ratio (blank corrected) |  | 30/29 |  |  |  | not-blank corr
| 1 |  | 0.009767757 |  |  |  | 0.01251033
| 2 |  | 0.009554872 |  |  |  | 0.01224268
| 3 |  | 0.009464398 |  |  |  | 0.01211412
| 4 |  | 0.009295306 |  |  |  | 0.01194882
| average |  | 0.009520583 | V/V |  |  | 0.01220399
|  |  | 1.033% |  |  |  | 0.9711%
|  | S1 | 1.79% | urel |  |  | 1.682%
IDMS blend (bx)
| idms_01 |  | bl_05 |  | 30Si/29Si-corr_01 | idms_02 |  | bl_06 |  | 30Si/29Si-corr_02 | idms_03 |  | bl_07 |  | 30Si/29Si-corr_03 | idms_04 |  | bl_08 |  | 30Si/29Si-corr_04
Cycle | 29.074 | 30.084 | 29.074 | 30.084 |  | 29.074 | 30.084 | 29.074 | 30.084 |  | 29.074 | 30.084 | 29.074 | 30.084 |  | 29.074 | 30.084 | 29.074 | 30.084
1 | 0.04651786 | 0.1767725 | 0.0001810876 | 0.0002102097 | 3.811429 | 0.04625974 | 0.1760657 | 0.000175758 | 0.0002028672 | 3.815418 | 0.044992 | 0.171265 | 0.0001412983 | 0.0001994471 | 3.816917 | 0.04478367 | 0.1704285 | 0.0001903315 | 0.0002125084 | 3.815266
2 | 0.04723625 | 0.1795717 | 0.0001686531 | 0.0001897274 | 3.812729 | 0.04693048 | 0.1786484 | 0.000170019 | 0.0002031053 | 3.815921 | 0.04521395 | 0.1720383 | 0.0001455427 | 0.000194654 | 3.815278 | 0.04518733 | 0.1719542 | 0.000164775 | 0.0002192068 | 3.814945
3 | 0.04798797 | 0.1822955 | 0.0001980061 | 0.0002413805 | 3.809752 | 0.04713732 | 0.1794089 | 0.0001617393 | 0.0002448742 | 3.815309 | 0.04474297 | 0.1703856 | 0.000179259 | 0.0002296349 | 3.818513 | 0.04552861 | 0.1734127 | 0.000170783 | 0.0002273343 | 3.818396
4 | 0.04802512 | 0.1825254 | 0.00018593 | 0.0002300374 | 3.811601 | 0.04678353 | 0.1779652 | 0.000172201 | 0.0001943231 | 3.813295 | 0.04445002 | 0.1692024 | 0.0001787807 | 0.0002017692 | 3.817054 | 0.04467688 | 0.1701802 | 0.0001649843 | 0.0001906858 | 3.818842
5 | 0.04822805 | 0.1831943 | 0.0001724791 | 0.0002206892 | 3.809421 | 0.04712875 | 0.179575 | 0.000156897 | 0.0002028969 | 3.819542 | 0.04510054 | 0.1716751 | 0.0001783922 | 0.0001901885 | 3.816824 | 0.04499206 | 0.1712709 | 0.0001741008 | 0.0001981003 | 3.816321
6 | 0.048459 | 0.1842697 | 0.0001685933 | 0.0002080067 | 3.813476 | 0.04761117 | 0.181177 | 0.0001915107 | 0.0001987886 | 3.81447 | 0.04558781 | 0.1734483 | 0.0001505044 | 0.0001926594 | 3.814916 | 0.04521722 | 0.1720631 | 0.0001673456 | 0.0001998858 | 3.814833
7 | 0.04796076 | 0.1823688 | 0.0001740633 | 0.0002055952 | 3.813456 | 0.04748462 | 0.1805911 | 0.0001771629 | 0.0002371336 | 3.81229 | 0.04518003 | 0.1719336 | 0.0001618926 | 0.0001545482 | 3.815827 | 0.04536981 | 0.17275 | 0.0001683619 | 0.0002766064 | 3.81715
8 | 0.04808421 | 0.1828409 | 0.0001740334 | 0.0001960388 | 3.813484 | 0.04775307 | 0.1815133 | 0.0001469735 | 0.0002227838 | 3.810161 | 0.04564675 | 0.1736422 | 0.0001998839 | 0.0001764341 | 3.814236 | 0.04575623 | 0.1743714 | 0.000140086 | 0.0001904178 | 3.820363
9 | 0.04785124 | 0.18181 | 0.0002026692 | 0.0002166998 | 3.810495 | 0.04755484 | 0.180944 | 0.0001630545 | 0.0002509477 | 3.814087 | 0.04566136 | 0.1738797 | 0.000175702 | 0.000203228 | 3.818232 | 0.04594208 | 0.1747371 | 0.0001487241 | 0.0001969687 | 3.81284
10 | 0.04844664 | 0.1841146 | 0.0002073024 | 0.0002301267 | 3.811237 | 0.04731456 | 0.18001 | 0.0001725597 | 0.0002099228 | 3.813715 | 0.04528382 | 0.1723526 | 0.0001839817 | 0.0001838474 | 3.816335 | 0.04548505 | 0.1731074 | 0.0001484252 | 0.0001796684 | 3.81533
11 | 0.0486146 | 0.1847073 | 0.0002117862 | 0.0002160151 | 3.810258 | 0.04716595 | 0.1795924 | 0.0001933639 | 0.0002111136 | 3.816889 | 0.04521737 | 0.1721633 | 0.000185835 | 0.0002021264 | 3.817762 | 0.04580263 | 0.1743403 | 0.0001680032 | 0.0002067032 | 3.815797
12 | 0.04857416 | 0.1846631 | 0.0001983349 | 0.0002157174 | 3.812528 | 0.04717767 | 0.1796038 | 0.0001665218 | 0.0002363 | 3.81618 | 0.04478306 | 0.1704058 | 0.0001695146 | 0.0002309151 | 3.815533 | 0.04567136 | 0.1736761 | 0.0001629218 | 0.0002175992 | 3.812206
13 | 0.04727571 | 0.1797475 | 0.0002955833 | 0.000307804 | 3.813268 | 0.04747009 | 0.1807102 | 0.0001747118 | 0.0001780966 | 3.815979 | 0.04512716 | 0.1715861 | 0.0001749846 | 0.0002130226 | 3.812584 | 0.04593624 | 0.174942 | 0.0001558678 | 0.0002106031 | 3.817804
14 | 0.04695213 | 0.1786485 | 0.0001956447 | 0.0002278046 | 3.816154 | 0.04736164 | 0.1802848 | 0.0001496038 | 0.0002199258 | 3.815733 | 0.04553986 | 0.1732937 | 0.000190767 | 0.0001816748 | 3.815542 | 0.04562547 | 0.1735722 | 0.0002168751 | 0.0002791966 | 3.813769
15 | 0.04719339 | 0.1794492 | 0.000195824 | 0.0002470372 | 3.8136 | 0.04760248 | 0.1812872 | 0.000186758 | 0.0002078686 | 3.817491 | 0.04545202 | 0.1730804 | 0.0001916936 | 0.0001711635 | 3.818231 | 0.04517749 | 0.1719396 | 0.000150099 | 0.0002345984 | 3.815456
16 | 0.04702098 | 0.1788111 | 0.0002017724 | 0.0002274771 | 3.814014 | 0.04746492 | 0.1806131 | 0.0001880134 | 0.0002274579 | 3.814342 | 0.04446383 | 0.1694212 | 0.0001612649 | 0.0002114745 | 3.820805 | 0.04479808 | 0.1704713 | 0.0001928125 | 0.0001943483 | 3.814992
17 | 0.04794785 | 0.1824153 | 0.0002115769 | 0.0002224755 | 3.815463 | 0.0477032 | 0.1814003 | 0.0001786873 | 0.0002272197 | 3.811783 | 0.04397797 | 0.1673938 | 0.0001801557 | 0.0001928976 | 3.816901 | 0.04505595 | 0.1715254 | 0.0001818126 | 0.0002402252 | 3.816559
18 | 0.0483247 | 0.1835462 | 0.0001957343 | 0.0001885962 | 3.809084 | 0.04693638 | 0.1787499 | 0.0001482886 | 0.0002307625 | 3.81761 | 0.04410377 | 0.1677896 | 0.0001679304 | 0.0001861992 | 3.814979 | 0.04503661 | 0.1715228 | 0.0001951739 | 0.0002104245 | 3.818146
Cup | C | H3 | C | H3 |  | C | H3 | C | H3 |  | C | H3 | C | H3 |  | C | H3 | C | H3
Info | tbdgy | tbdgy | tbdgy | tbdgy |  | tbdgy | tbdgy | tbdgy | tbdgy |  | tbdgy | tbdgy | tbdgy | tbdgy |  | tbdgy | tbdgy | tbdgy | tbdgy
Mean | 0.0478167 | 0.181764 | 0.0001966152 | 0.0002223021 |  | 0.04726891 | 0.1798967 | 0.000170768 | 0.0002170216 |  | 0.04502913 | 0.1713865 | 0.000173188 | 0.0001953269 |  | 0.04533571 | 0.1725703 | 0.0001700824 | 0.0002158379
StdErr (%) | 0.3098299 | 0.3057037 | 3.434915 | 2.828484 |  | 0.187525 | 0.1830013 | 1.984613 | 2.086067 |  | 0.2682569 | 0.2667084 | 2.189654 | 2.309982 |  | 0.2093044 | 0.2083855 | 2.698653 | 3.01119
| isotope ratio (blank corrected) |  | 30/29 |  |  |  | not-blank corr
| 1 |  | 3.812303 |  |  |  | 3.801266
| 2 |  | 3.815012 |  |  |  | 3.805814
| 3 |  | 3.81647 |  |  |  | 3.806125
| 4 |  | 3.816056 |  |  |  | 3.806498
| average |  | 3.81496 | V/V |  |  | 3.804926
|  |  | 0.02457% |  |  |  | 0.03228%
|  | S1 | 0.04256% | urel |  |  | 0.0559%
| material w (WASO04) |  |  |  | material: WASO04 41963/04/72-75 part Mi 2.08
| waso_01 |  | bl_09 |  | 30Si/29Si-corr_01 | waso_02 |  | bl_10 |  | 30Si/29Si-corr_02 | waso_03 |  | bl_11 |  | 30Si/29Si-corr_03 | waso_04 |  | bl_12 |  | 30Si/29Si-corr_04
Cycle | 29.074 | 30.084 | 29.074 | 30.084 |  | 29.074 | 30.084 | 29.074 | 30.084 |  | 29.074 | 30.084 | 29.074 | 30.084 |  | 29.074 | 30.084 | 29.074 | 30.084
1 | 0.2630145 | 0.1853275 | 0.0001425291 | 0.0001789675 | 0.704298 | 0.2603519 | 0.1834976 | 0.0001722443 | 0.0001734594 | 0.7045095 | 0.2557309 | 0.1802685 | 0.0001971081 | 0.000238759 | 0.7045724 | 0.2422946 | 0.1707654 | 0.0001766657 | 0.0001904512 | 0.7045049
2 | 0.2650473 | 0.1868322 | 0.0001339208 | 0.0001946863 | 0.7045735 | 0.2633386 | 0.1856149 | 0.0001813611 | 0.0002120423 | 0.7045592 | 0.259148 | 0.1825861 | 0.0001839858 | 0.000216877 | 0.7042249 | 0.2430889 | 0.1713516 | 0.000178788 | 0.0001806567 | 0.7046147
3 | 0.2647408 | 0.1866719 | 0.0001164055 | 0.0001931978 | 0.7047837 | 0.2653746 | 0.1870357 | 0.000179448 | 0.0002120423 | 0.704508 | 0.2608915 | 0.1839083 | 0.0001780674 | 0.0002247961 | 0.7045872 | 0.2452476 | 0.1729092 | 0.0001559217 | 0.0002155185 | 0.7047638
4 | 0.2656007 | 0.1872017 | 0.0001462653 | 0.0001986458 | 0.7044966 | 0.2664679 | 0.1877706 | 0.0001335961 | 0.0002099583 | 0.7043752 | 0.2514367 | 0.1772298 | 0.0002107985 | 0.0002028549 | 0.7045204 | 0.2459196 | 0.1733485 | 0.0001778016 | 0.0001875337 | 0.7046243
5 | 0.2665361 | 0.1878118 | 0.0001373581 | 0.0002121618 | 0.7043131 | 0.2678022 | 0.1886854 | 0.0001684781 | 0.000179205 | 0.7042814 | 0.2496468 | 0.1760358 | 0.000179831 | 0.0002356032 | 0.704789 | 0.2437012 | 0.1717546 | 0.0001945107 | 0.0002098917 | 0.7044983
6 | 0.2684145 | 0.1891677 | 0.0001696098 | 0.0002030816 | 0.7044355 | 0.2700116 | 0.1903117 | 0.0001560436 | 0.0002096904 | 0.7045418 | 0.2490379 | 0.1754567 | 0.0001788745 | 0.0002210747 | 0.7041862 | 0.2431249 | 0.1713428 | 0.0001660545 | 0.0002046519 | 0.7044743
7 | 0.2662806 | 0.1876352 | 0.0001713734 | 0.0001893574 | 0.7043257 | 0.2623353 | 0.1849269 | 0.0001672227 | 0.0001979606 | 0.7046315 | 0.2563286 | 0.1806823 | 0.0002000375 | 0.0002185739 | 0.7045437 | 0.2496957 | 0.1759677 | 0.0001929863 | 0.0002038481 | 0.7044577
8 | 0.2654623 | 0.1870921 | 0.0001262093 | 0.0001770027 | 0.7044508 | 0.2623684 | 0.1849075 | 0.0001651004 | 0.0001791753 | 0.7044684 | 0.2588005 | 0.1824354 | 0.0001512556 | 0.0002400094 | 0.7045885 | 0.2527498 | 0.1781275 | 0.0001896385 | 0.0001921779 | 0.7044908
9 | 0.2652394 | 0.1869309 | 0.0001154192 | 0.000198884 | 0.704435 | 0.2636302 | 0.1858075 | 0.0001631874 | 0.0002094224 | 0.7045107 | 0.2601988 | 0.1833604 | 0.0001557989 | 0.0002407239 | 0.7043568 | 0.2572468 | 0.1813374 | 0.0001528131 | 0.0001522526 | 0.7046534
10 | 0.2607892 | 0.1837335 | 0.0001622567 | 0.0002083809 | 0.7041954 | 0.2594245 | 0.1828688 | 0.0001659971 | 0.0001891186 | 0.7046042 | 0.2576398 | 0.1815878 | 0.0001737034 | 0.0002037778 | 0.7044731 | 0.256822 | 0.1810843 | 0.0001980678 | 0.0001993825 | 0.7048336
11 | 0.2625789 | 0.1850531 | 0.0001474311 | 0.0001898039 | 0.7044213 | 0.2643301 | 0.1862837 | 0.0001528453 | 0.0001653916 | 0.7044466 | 0.2592609 | 0.1828069 | 0.000195763 | 0.0002155075 | 0.7047702 | 0.2583032 | 0.1821035 | 0.0001581634 | 0.0001882184 | 0.7047374
12 | 0.2663194 | 0.187613 | 0.0001342496 | 0.0001729537 | 0.7041393 | 0.2667951 | 0.1879928 | 0.0001697933 | 0.000196472 | 0.7043442 | 0.260041 | 0.1833284 | 0.0001969587 | 0.000190262 | 0.7046613 | 0.2597179 | 0.1830823 | 0.0002074538 | 0.0002365969 | 0.7046674
13 | 0.2624548 | 0.184877 | 0.0001500315 | 0.0001771516 | 0.704083 | 0.2682563 | 0.1890858 | 0.0001897306 | 0.0001791753 | 0.704582 | 0.265126 | 0.1868488 | 0.0001728365 | 0.0002091365 | 0.7044243 | 0.2629382 | 0.1853139 | 0.0001878749 | 0.000164074 | 0.7045242
14 | 0.2611329 | 0.1840046 | 0.0001655447 | 0.0001802179 | 0.7043065 | 0.2722241 | 0.191882 | 0.0001861437 | 0.000221331 | 0.7045841 | 0.2691 | 0.189663 | 0.0002077197 | 0.0001990741 | 0.7044796 | 0.2654067 | 0.187052 | 0.0001669811 | 0.0002098619 | 0.7045205
15 | 0.2586709 | 0.1822406 | 0.00016408 | 0.0001507402 | 0.7041904 | 0.2744984 | 0.1934612 | 0.0001440277 | 0.0001908453 | 0.7044994 | 0.2709914 | 0.1910136 | 0.0001853309 | 0.000217264 | 0.7045466 | 0.2652921 | 0.1869532 | 0.0001937635 | 0.000190094 | 0.7044519
16 | 0.2577901 | 0.1816836 | 0.0001431867 | 0.0002032007 | 0.7044361 | 0.2790114 | 0.1966285 | 0.000176429 | 0.0001976033 | 0.7044562 | 0.2703582 | 0.1905861 | 0.0001777685 | 0.0002002053 | 0.7046153 | 0.2635279 | 0.1857606 | 0.0001854537 | 0.0001956313 | 0.7046427
17 | 0.26262 | 0.1851234 | 0.0001431568 | 0.0001953115 | 0.7045789 | 0.2808914 | 0.1979533 | 0.0001659075 | 0.0001811699 | 0.7044575 | 0.2723113 | 0.1919319 | 0.0001799804 | 0.000213364 | 0.7045037 | 0.2656502 | 0.1872326 | 0.0002189622 | 0.0002073313 | 0.7045545
18 | 0.2658182 | 0.1873268 | 0.0001627648 | 0.0001953115 | 0.7043907 | 0.2832669 | 0.1996744 | 0.0001582256 | 0.0001966209 | 0.7046257 | 0.2723439 | 0.1919269 | 0.0002070023 | 0.0002362284 | 0.7044011 | 0.2667764 | 0.1880476 | 0.0001964537 | 0.000212065 | 0.7046351
Cup | C | H3 | C | H3 |  | C | H3 | C | H3 |  | C | H3 | C | H3 |  | C | H3 | C | H3
Info | tbdgy | tbdgy | tbdgy | tbdgy |  | tbdgy | tbdgy | tbdgy | tbdgy |  | tbdgy | tbdgy | tbdgy | tbdgy |  | tbdgy | tbdgy | tbdgy | tbdgy
Mean | 0.2638061 | 0.185907 | 0.0001462107 | 0.0001899476 |  | 0.2683544 | 0.1891327 | 0.0001664323 | 0.0001944824 |  | 0.2610218 | 0.1839809 | 0.0001851567 | 0.0002180051 |  | 0.2548613 | 0.1796408 | 0.0001832419 | 0.0001966799
StdErr (%) | 0.256205 | 0.2574676 | 2.781886 | 1.855326 |  | 0.618617 | 0.6184306 | 2.010543 | 1.921072 |  | 0.6799328 | 0.6794986 | 2.128968 | 1.681874 |  | 0.8470259 | 0.8470013 | 2.336698 | 2.31093
| isotope ratio (blank corrected) |  | 30/29 |  |  |  | not-blank corr
| 1 |  | 0.7043807 |  |  |  | 0.7047108
| 2 |  | 0.7044992 |  |  |  | 0.704787
| 3 |  | 0.7045136 |  |  |  | 0.7048489
| 4 |  | 0.7045916 |  |  |  | 0.7048571
| average |  | 0.7044963 | V/V |  |  | 0.704801
|  |  | 0.00618% |  |  |  | 0.004807%
|  | S1 | 0.0107% | urel |  |  | 0.008326%

## raw data 1011 no rot 2 seq
raw data: sample and IDMS measurement
sample: Si28-33Pr11 Part N.2.1
Sequence 2 | no rotation
10^11 Ohm, no rot. amplifiers
sample (x, Si28)
| Si28_01 |  | bl_01 |  | 30Si/29Si-corr_01 | Si28_02 |  | bl_02 |  | 30Si/29Si-corr_02 | Si28_03 |  | bl_03 |  | 30Si/29Si-corr_03 | Si28_04 |  | bl_04 |  | 30Si/29Si-corr_04
Cycle | 29.074 | 30.084 | 29.074 | 30.084 |  | 29.074 | 30.084 | 29.074 | 30.084 |  | 29.074 | 30.084 | 29.074 | 30.084 |  | 29.074 | 30.084 | 29.074 | 30.084
1 | 0.0939379 | 0.001104828 | 0.0001436796 | 0.0002120982 | 0.009598463 | 0.08632191 | 0.0009960385 | 0.0001267001 | 0.0001768942 | 0.009535625 | 0.07014928 | 0.0008126201 | 0.0001053825 | 0.0001549332 | 0.009284696 | 0.07282203 | 0.0008296136 | 2.347878e-05 | 0.0001224549 | 0.009725846
2 | 0.09537944 | 0.001121779 | 0.0001458615 | 0.0002221311 | 0.00963117 | 0.0869037 | 0.000943138 | 0.0001400907 | 0.0001581051 | 0.00886207 | 0.07072439 | 0.0007945129 | 6.888902e-05 | 0.0001807494 | 0.008952742 | 0.07291919 | 0.000816301 | 4.807555e-05 | 0.0001340973 | 0.009530188
3 | 0.09523499 | 0.001096129 | 0.000191983 | 0.0001987607 | 0.009376011 | 0.08711932 | 0.001000626 | 0.0001276566 | 0.0001858849 | 0.009500948 | 0.07086693 | 0.0008259328 | 0.0001199683 | 0.0001587445 | 0.009378648 | 0.0737466 | 0.0008463514 | 5.070562e-05 | 9.884313e-05 | 0.009830946
4 | 0.09372557 | 0.001094014 | 0.0001514809 | 0.0001596995 | 0.009504666 | 0.08810891 | 0.0009834088 | 0.000122426 | 0.0001621547 | 0.009198396 | 0.07006833 | 0.0008407347 | 7.806456e-05 | 0.0001536826 | 0.009697205 | 0.07340303 | 0.0008276182 | 4.885261e-05 | 0.000125105 | 0.009621609
5 | 0.09444606 | 0.001108761 | 0.0001474457 | 0.000233236 | 0.009588437 | 0.08959433 | 0.001045874 | 0.0001159699 | 0.0001545319 | 0.009743866 | 0.07032639 | 0.0007754827 | 9.841843e-05 | 0.0001518067 | 0.008732524 | 0.07363676 | 0.0008363147 | 3.507475e-05 | 0.0001080436 | 0.009709227
6 | 0.09493434 | 0.001130687 | 0.000159641 | 0.0001903654 | 0.009770394 | 0.09025843 | 0.001163252 | 0.000126461 | 0.0001609338 | 0.01097439 | 0.070513 | 0.000824801 | 7.928996e-05 | 0.000149901 | 0.009409713 | 0.07299155 | 0.0008279756 | 6.490212e-05 | 0.0001263258 | 0.009680786
7 | 0.09626362 | 0.001136168 | 0.0001480435 | 0.0002007256 | 0.009692288 | 0.08975848 | 0.001055912 | 0.0001246079 | 0.0001590877 | 0.009838023 | 0.06972702 | 0.0007884077 | 6.981553e-05 | 0.0001445116 | 0.008993296 | 0.07389509 | 0.0008732754 | 3.313212e-05 | 0.0001268617 | 0.01017578
8 | 0.09710042 | 0.001118681 | 0.0001442475 | 0.0001831312 | 0.00942822 | 0.09064878 | 0.001031575 | 0.0001327677 | 0.0001626906 | 0.009472405 | 0.06954253 | 0.0008001713 | 8.422149e-05 | 0.0001826849 | 0.009186566 | 0.07382549 | 0.0008223765 | 3.60909e-05 | 0.00012576 | 0.009495466
9 | 0.09746482 | 0.001143387 | 0.000187021 | 0.0002109669 | 0.009646825 | 0.09125692 | 0.001058832 | 0.0001105301 | 0.000165579 | 0.00970829 | 0.06896627 | 0.000787961 | 0.0001045456 | 0.0001750621 | 0.009086144 | 0.0734869 | 0.0008148417 | 4.631221e-05 | 0.0001292736 | 0.009436643
10 | 0.09811263 | 0.00111737 | 0.0001505244 | 0.0002193921 | 0.009317407 | 0.09022726 | 0.001024456 | 0.000131602 | 0.0001643879 | 0.009437704 | 0.06706497 | 0.0007877525 | 8.505835e-05 | 0.000189146 | 0.009340975 | 0.07326898 | 0.0008524271 | 4.245679e-05 | 0.0001304051 | 0.009978052
11 | 0.09850309 | 0.001132891 | 0.0001739885 | 0.0001996539 | 0.009438243 | 0.09075199 | 0.001020375 | 0.000129719 | 0.0001789488 | 0.009338026 | 0.06671201 | 0.0007479954 | 8.006705e-05 | 0.0001370974 | 0.008793696 | 0.07433455 | 0.0008250271 | 6.304909e-05 | 0.0001166487 | 0.009466077
12 | 0.09904486 | 0.001156016 | 0.0001627496 | 0.0001967959 | 0.009620392 | 0.09194853 | 0.001019422 | 0.0001463974 | 0.0001883261 | 0.009205958 | 0.06632761 | 0.0007477571 | 9.728266e-05 | 0.0001406705 | 0.008841134 | 0.07482868 | 0.0008312219 | 5.485994e-05 | 0.0001094431 | 0.009486366
13 | 0.09714407 | 0.001128959 | 0.0001705212 | 0.0001966768 | 0.009529956 | 0.08904068 | 0.0009841833 | 0.0001398216 | 0.0001713855 | 0.00911071 | 0.07367292 | 0.0008343314 | 0.0001113602 | 0.000171608 | 0.009135139 | 0.07388278 | 0.0008514741 | 8.842393e-05 | 0.0001302264 | 0.009882193
14 | 0.09816423 | 0.001128512 | 0.0001659479 | 0.0002204639 | 0.009426192 | 0.08889046 | 0.001015698 | 0.0001125925 | 0.0001922855 | 0.009481176 | 0.07354881 | 0.0008324849 | 0.0001156941 | 0.0001582979 | 0.009125436 | 0.07425939 | 0.0008571626 | 5.716126e-05 | 0.0001024161 | 0.009908698
15 | 0.0986181 | 0.001128959 | 0.0001618828 | 0.0002223693 | 0.009387277 | 0.08832111 | 0.001028477 | 0.0001120843 | 0.0001879986 | 0.009687282 | 0.07395855 | 0.0008546434 | 9.297873e-05 | 0.0001742581 | 0.009374794 | 0.07421113 | 0.0008386675 | 5.509904e-05 | 0.0001242117 | 0.009665756
16 | 0.09818843 | 0.001130299 | 0.0001637659 | 0.0002073348 | 0.009442099 | 0.08958837 | 0.001008966 | 0.0001171356 | 0.0002141968 | 0.009331959 | 0.0733837 | 0.000858545 | 0.0001135122 | 0.0001953382 | 0.009501556 | 0.07265718 | 0.0008721734 | 6.173404e-05 | 0.0001243606 | 0.01033409
17 | 0.09866943 | 0.00110459 | 0.0001810428 | 0.000199773 | 0.009135002 | 0.09081944 | 0.001010902 | 0.0001304064 | 0.0001866887 | 0.009226634 | 0.07352817 | 0.0008230141 | 6.9158e-05 | 0.0001476678 | 0.008999035 | 0.07491949 | 0.0008326812 | 2.712492e-05 | 0.0001170358 | 0.009494352
18 | 0.09967911 | 0.001138164 | 0.0001898906 | 0.0002116814 | 0.009379695 | 0.09029656 | 0.001012124 | 0.0001567394 | 0.0001641795 | 0.009293683 | 0.07472746 | 0.0008482996 | 6.811194e-05 | 0.0001525809 | 0.009193218 | 0.07481343 | 0.0008658891 | 4.909171e-05 | 0.0001415413 | 0.009951989
Cup | C | H3 | C | H3 |  | C | H3 | C | H3 |  | C | H3 | C | H3 |  | C | H3 | C | H3
Info | tbdgy | tbdgy | tbdgy | tbdgy |  | tbdgy | tbdgy | tbdgy | tbdgy |  | tbdgy | tbdgy | tbdgy | tbdgy |  | tbdgy | tbdgy | tbdgy | tbdgy
Mean | 0.09692284 | 0.001123344 | 0.0001633176 | 0.0002047364 |  | 0.0894364 | 0.001022403 | 0.0001279838 | 0.0001741255 |  | 0.07076713 | 0.0008103026 | 9.121215e-05 | 0.0001621523 |  | 0.07377235 | 0.0008400773 | 4.920141e-05 | 0.0001218363
StdErr (%) | 0.4581613 | 0.3490432 | 2.331233 | 1.967999 |  | 0.4136237 | 1.029091 | 2.277657 | 2.13921 |  | 0.8600211 | 0.9775523 | 4.563629 | 2.519978 |  | 0.2227899 | 0.5144148 | 7.439761 | 2.161019
| isotope ratio (blank corrected) |  | 30/29 |  |  |  | not-blank corr
| 1 |  | 0.009495152 |  |  |  | 0.01159009
| 2 |  | 0.009497064 |  |  |  | 0.01143162
| 3 |  | 0.00916814 |  |  |  | 0.01145027
| 4 |  | 0.009743003 |  |  |  | 0.01138743
| average |  | 0.00947584 | V/V |  |  | 0.01146485
|  |  | 1.244% |  |  |  | 0.3818%
|  | S1 | 2.156% | urel |  |  | 0.6613%
IDMS blend (bx)
| idms_01 |  | bl_05 |  | 30Si/29Si-corr_01 | idms_02 |  | bl_06 |  | 30Si/29Si-corr_02 | idms_03 |  | bl_07 |  | 30Si/29Si-corr_03 | idms_04 |  | bl_08 |  | 30Si/29Si-corr_04
Cycle | 29.074 | 30.084 | 29.074 | 30.084 |  | 29.074 | 30.084 | 29.074 | 30.084 |  | 29.074 | 30.084 | 29.074 | 30.084 |  | 29.074 | 30.084 | 29.074 | 30.084
1 | 0.0338953 | 0.1293479 | 6.09655e-05 | 0.0001307514 | 3.820354 | 0.02747757 | 0.1050732 | 5.121161e-05 | 9.907659e-05 | 3.827102 | 0.02570042 | 0.09819281 | 6.458787e-05 | 8.641734e-05 | 3.821769 | 0.02799001 | 0.1070058 | 6.764934e-05 | 0.0001080697 | 3.825554
2 | 0.03405601 | 0.1301425 | 6.123448e-05 | 0.0001095809 | 3.825667 | 0.02732028 | 0.1044234 | 4.583197e-05 | 0.0001189663 | 3.82535 | 0.02574697 | 0.09831857 | 5.027184e-05 | 0.0001114579 | 3.819741 | 0.02859791 | 0.1092702 | 6.818732e-05 | 0.0001221831 | 3.823413
3 | 0.03411756 | 0.1303222 | 6.888567e-05 | 0.000137451 | 3.82403 | 0.02750835 | 0.1051476 | 4.699756e-05 | 0.0001606527 | 3.825523 | 0.02568159 | 0.09818463 | 3.691239e-05 | 0.0001183955 | 3.824255 | 0.02870585 | 0.1097489 | 5.384135e-05 | 0.0001521971 | 3.825713
4 | 0.03414574 | 0.1304158 | 9.243734e-05 | 0.0001242304 | 3.823615 | 0.02768727 | 0.1059787 | 6.200086e-05 | 0.0001177158 | 3.83083 | 0.02727594 | 0.1042873 | 3.075575e-05 | 0.0001203607 | 3.824457 | 0.02855593 | 0.1090959 | 5.644154e-05 | 0.0001212005 | 3.822927
5 | 0.03452606 | 0.1316862 | 6.036775e-05 | 0.0001220568 | 3.81828 | 0.02764419 | 0.1056239 | 6.869563e-05 | 0.0001052995 | 3.823952 | 0.02768361 | 0.1059198 | 4.366681e-05 | 0.0001015726 | 3.82711 | 0.02906308 | 0.1111313 | 4.475567e-05 | 0.0001362372 | 3.826258
6 | 0.03436625 | 0.1311931 | 4.889109e-05 | 0.0001225332 | 3.821694 | 0.02751326 | 0.105175 | 4.096044e-05 | 0.0001134281 | 3.825836 | 0.02853485 | 0.1090388 | 4.788087e-05 | 0.0001498387 | 3.822239 | 0.02900879 | 0.1110713 | 2.855708e-05 | 0.0001258157 | 3.831358
7 | 0.03394222 | 0.1296811 | 8.158796e-05 | 0.0001351284 | 3.824899 | 0.02681407 | 0.1023954 | 6.137322e-05 | 0.0001072945 | 3.821927 | 0.02900625 | 0.1108953 | 4.725325e-05 | 8.582186e-05 | 3.824129 | 0.02956649 | 0.1130937 | 1.944174e-05 | 9.365879e-05 | 3.827484
8 | 0.03355618 | 0.1282992 | 8.284326e-05 | 0.0001285182 | 3.827725 | 0.02692144 | 0.1030711 | 4.801371e-05 | 0.0001354323 | 3.831803 | 0.02900056 | 0.1109314 | 2.071392e-05 | 9.43969e-05 | 3.826128 | 0.02987099 | 0.11423 | 6.409272e-05 | 0.0001188185 | 3.826507
9 | 0.03368211 | 0.1286685 | 7.064904e-05 | 0.0001228012 | 3.824372 | 0.02654831 | 0.1016146 | 6.717137e-05 | 0.000107354 | 3.830793 | 0.02907571 | 0.1110028 | 3.078563e-05 | 0.0001072894 | 3.818682 | 0.02963299 | 0.1133785 | 4.403839e-05 | 0.0001181635 | 3.828508
10 | 0.03345737 | 0.1277298 | 7.043982e-05 | 0.0001289946 | 3.821999 | 0.0265902 | 0.1018893 | 7.757225e-05 | 0.0001234327 | 3.8351 | 0.02827648 | 0.1079039 | 4.677505e-05 | 0.0001396553 | 3.817023 | 0.0284098 | 0.1084636 | 3.399643e-05 | 0.000124327 | 3.820329
11 | 0.03322373 | 0.1269982 | 4.578285e-05 | 8.156275e-05 | 3.826867 | 0.02686886 | 0.1026937 | 4.054203e-05 | 9.059082e-05 | 3.825241 | 0.02824335 | 0.1080084 | 4.913613e-05 | 9.389073e-05 | 3.825211 | 0.02828595 | 0.1081917 | 4.191642e-05 | 0.0001286444 | 3.827459
12 | 0.03339767 | 0.1275132 | 8.953818e-05 | 0.000140637 | 3.822347 | 0.0268718 | 0.1027057 | 5.990875e-05 | 7.891927e-05 | 3.825272 | 0.02858677 | 0.1091933 | 1.874143e-05 | 0.0001307821 | 3.8207 | 0.02812985 | 0.1074419 | 5.052387e-05 | 0.0001022041 | 3.822034
13 | 0.03257305 | 0.1246521 | 7.348836e-05 | 0.0001113079 | 3.831296 | 0.02684284 | 0.1027264 | 1.94124e-05 | 9.645642e-05 | 3.830177 | 0.02963731 | 0.1132062 | -6.482181e-06 | 0.0001371243 | 3.820671 | 0.02766497 | 0.1055949 | 4.986636e-05 | 0.000119414 | 3.81949
14 | 0.03203144 | 0.1223862 | 6.422322e-05 | 0.0001106528 | 3.825325 | 0.02687268 | 0.1027452 | 7.276033e-05 | 0.0001162866 | 3.826619 | 0.03033958 | 0.1161267 | 5.284213e-05 | 9.996475e-05 | 3.828503 | 0.02823974 | 0.1077673 | 7.174395e-05 | 0.0001114343 | 3.818676
15 | 0.03167391 | 0.1208687 | 6.972252e-05 | 0.0001104146 | 3.820585 | 0.02654498 | 0.1014747 | 2.467235e-05 | 0.0001393329 | 3.825995 | 0.03023864 | 0.1155358 | 2.848437e-05 | 0.0001097607 | 3.821735 | 0.02854345 | 0.1090586 | 7.574892e-05 | 0.0001423412 | 3.823293
16 | 0.0318926 | 0.1218289 | 5.086363e-05 | 9.924893e-05 | 3.824502 | 0.02636999 | 0.1007797 | 5.067364e-05 | 0.0001111652 | 3.825027 | 0.02925869 | 0.1117505 | 3.105461e-05 | 0.000120182 | 3.820358 | 0.02907142 | 0.1111435 | 4.21854e-05 | 0.0001260539 | 3.825579
17 | 0.03182659 | 0.1217089 | 9.40812e-05 | 0.0001237243 | 3.828674 | 0.02641846 | 0.1008818 | 4.26042e-05 | 9.240706e-05 | 3.821867 | 0.02938199 | 0.1123289 | 3.39835e-05 | 0.0001557344 | 3.824017 | 0.02935971 | 0.1121955 | 4.56224e-05 | 0.0001263815 | 3.823841
18 | 0.03158323 | 0.1205633 | 5.824576e-05 | 0.0001192281 | 3.821888 | 0.02622765 | 0.1002836 | 5.312438e-05 | 0.000105508 | 3.826871 | 0.02935221 | 0.1121402 | 4.453353e-05 | 9.668954e-05 | 3.821465 | 0.02907506 | 0.1110439 | 6.020735e-05 | 0.0001511549 | 3.821668
Cup | C | H3 | C | H3 |  | C | H3 | C | H3 |  | C | H3 | C | H3 |  | C | H3 | C | H3
Info | tbdgy | tbdgy | tbdgy | tbdgy |  | tbdgy | tbdgy | tbdgy | tbdgy |  | tbdgy | tbdgy | tbdgy | tbdgy |  | tbdgy | tbdgy | tbdgy | tbdgy
Mean | 0.03321928 | 0.1268892 | 6.912487e-05 | 0.0001199346 |  | 0.02694679 | 0.103038 | 5.186259e-05 | 0.0001121844 |  | 0.02839005 | 0.1084981 | 3.732761e-05 | 0.0001144075 |  | 0.02876511 | 0.1099404 | 5.104535e-05 | 0.0001237944
StdErr (%) | 0.7173697 | 0.712946 | 4.952096 | 2.840145 |  | 0.4088815 | 0.4090706 | 7.037861 | 4.067537 |  | 1.209006 | 1.211021 | 10.20209 | 4.373131 |  | 0.4980624 | 0.510233 | 7.061733 | 2.90341
| isotope ratio (blank corrected) |  | 30/29 |  |  |  | not-blank corr
| 1 |  | 3.824118 |  |  |  | 3.819746
| 2 |  | 3.82696 |  |  |  | 3.823756
| 3 |  | 3.822677 |  |  |  | 3.821693
| 4 |  | 3.824449 |  |  |  | 3.822004
| average |  | 3.824551 | V/V |  |  | 3.8218
|  |  | 0.02328% |  |  |  | 0.0215%
|  | S1 | 0.04032% | urel |  |  | 0.03723%
| material w (WASO04) |  |  |  | material: WASO04 41963/04/72-75 part Mi 2.08
| waso_01 |  | bl_09 |  | 30Si/29Si-corr_01 | waso_02 |  | bl_10 |  | 30Si/29Si-corr_02 | waso_03 |  | bl_11 |  | 30Si/29Si-corr_03 | waso_04 |  | bl_12 |  | 30Si/29Si-corr_04
Cycle | 29.074 | 30.084 | 29.074 | 30.084 |  | 29.074 | 30.084 | 29.074 | 30.084 |  | 29.074 | 30.084 | 29.074 | 30.084 |  | 29.074 | 30.084 | 29.074 | 30.084
1 | 0.1671083 | 0.1180435 | 5.857732e-05 | 0.0001163288 | 0.7059275 | 0.16081 | 0.1135689 | 7.219663e-05 | 0.0001248825 | 0.7058339 | 0.1459325 | 0.1030744 | -4.16697e-06 | 0.0001079004 | 0.7056251 | 0.1450006 | 0.1024496 | 5.998087e-05 | 7.817877e-05 | 0.7060118
2 | 0.1663767 | 0.1174443 | 6.775277e-05 | 0.0001288048 | 0.7054299 | 0.1643044 | 0.1160066 | 8.394258e-05 | 0.0001453984 | 0.7056585 | 0.1473271 | 0.1041149 | 4.087193e-05 | 0.0001682561 | 0.7060088 | 0.1463855 | 0.1033905 | 6.912644e-05 | 0.0001315952 | 0.7057599
3 | 0.1667759 | 0.1177698 | 3.649085e-05 | 0.0001195743 | 0.7056932 | 0.1665446 | 0.117623 | 4.813728e-05 | 0.0001180638 | 0.7058718 | 0.1486806 | 0.1050305 | 2.709405e-05 | 0.0001204655 | 0.7057392 | 0.1472539 | 0.1040317 | 5.391375e-05 | 0.00011239 | 0.7059528
4 | 0.1685593 | 0.1190548 | 4.996982e-05 | 0.0001299065 | 0.7058507 | 0.1661402 | 0.117303 | 7.318292e-05 | 9.823329e-05 | 0.7056642 | 0.1484191 | 0.1048279 | 3.623943e-05 | 0.0001346089 | 0.7056176 | 0.1468356 | 0.1037221 | 4.411081e-05 | 0.0001404982 | 0.7058547
5 | 0.1718231 | 0.1213994 | 4.626383e-05 | 0.0001140659 | 0.7060884 | 0.1660676 | 0.1172668 | 5.701377e-05 | 0.0001038311 | 0.7057551 | 0.1488931 | 0.1051476 | 5.00772e-05 | 0.0001302617 | 0.7055186 | 0.1474971 | 0.1042049 | 8.942034e-05 | 0.0001460962 | 0.7059627
6 | 0.1733029 | 0.1223229 | 5.678409e-05 | 0.0001169243 | 0.7053878 | 0.1660004 | 0.117188 | 4.53578e-05 | 0.0001157711 | 0.7055657 | 0.1506795 | 0.1065006 | 5.076461e-05 | 0.000140713 | 0.7061339 | 0.1481464 | 0.1046808 | 6.51215e-05 | 0.0001364189 | 0.7060806
7 | 0.1722862 | 0.1216218 | 2.531331e-05 | 7.223226e-05 | 0.7054807 | 0.1646499 | 0.1161979 | 6.762381e-05 | 0.000121756 | 0.7053393 | 0.1512775 | 0.1068882 | 5.931245e-05 | 0.0001430355 | 0.7059048 | 0.1467469 | 0.1036244 | 8.64913e-05 | 0.0001003013 | 0.7056158
8 | 0.1738656 | 0.1227737 | 8.108271e-05 | 9.206206e-05 | 0.7056978 | 0.1652961 | 0.1167181 | 8.540709e-05 | 0.0001213689 | 0.7057291 | 0.1515278 | 0.1070179 | 6.684418e-05 | 0.0001600675 | 0.7055942 | 0.1486847 | 0.1050236 | 7.035183e-05 | 0.0001220968 | 0.70583
9 | 0.1747267 | 0.1233891 | 3.762655e-05 | 0.0001171327 | 0.7057418 | 0.1656377 | 0.1169463 | 6.62191e-05 | 8.581709e-05 | 0.7056516 | 0.1513042 | 0.1068294 | 5.665245e-05 | 0.0001515812 | 0.7053917 | 0.1494273 | 0.1056015 | 7.044149e-05 | 0.0001448158 | 0.7061897
10 | 0.175398 | 0.1238762 | 6.595951e-05 | 0.000116299 | 0.7058177 | 0.1658611 | 0.117081 | 8.298616e-05 | 7.703354e-05 | 0.7055127 | 0.1509383 | 0.1066029 | 3.668774e-05 | 0.0001517301 | 0.7056007 | 0.1475386 | 0.1042023 | 7.895951e-05 | 0.0001287963 | 0.7057465
11 | 0.175467 | 0.1238733 | 5.615645e-05 | 0.0001439311 | 0.7055233 | 0.1670113 | 0.1179417 | 8.785792e-05 | 0.0001385796 | 0.7058079 | 0.1510948 | 0.1066949 | 6.564866e-05 | 0.0001479188 | 0.7054785 | 0.1460639 | 0.103262 | 5.84865e-05 | 0.0001109905 | 0.706435
12 | 0.17502 | 0.1235601 | 3.732768e-05 | 0.000116835 | 0.7055363 | 0.1652901 | 0.1167404 | 5.417448e-05 | 9.814397e-05 | 0.70589 | 0.1489385 | 0.1051791 | 6.122527e-05 | 0.0001263611 | 0.7055152 | 0.1455173 | 0.1028295 | 6.192355e-05 | 0.000142523 | 0.7061158
13 | 0.1757016 | 0.12407 | 3.903122e-05 | 9.640919e-05 | 0.7057016 | 0.1637452 | 0.1155868 | 9.813952e-05 | 0.0001204756 | 0.7055045 | 0.1476105 | 0.1042839 | 4.986799e-05 | 0.000128624 | 0.7057978 | 0.145046 | 0.1025054 | 0.0001052313 | 0.0002110611 | 0.7061759
14 | 0.1755081 | 0.12394 | 7.208647e-05 | 0.000103585 | 0.7057387 | 0.1629771 | 0.1151495 | 3.630209e-05 | 0.0001303315 | 0.7061464 | 0.1508899 | 0.1065378 | 5.213944e-05 | 0.0001356511 | 0.7053959 | 0.1472099 | 0.1039823 | 7.283251e-05 | 0.0001155164 | 0.7058277
15 | 0.1761976 | 0.1243635 | 6.664693e-05 | 0.0001560501 | 0.7053805 | 0.1605858 | 0.1133929 | 6.902853e-05 | 0.0001033844 | 0.7057231 | 0.152283 | 0.1075693 | 4.362155e-05 | 0.0001452687 | 0.7057158 | 0.1485143 | 0.1049197 | 6.882756e-05 | 9.17857e-05 | 0.7059403
16 | 0.1750931 | 0.1236362 | 4.602474e-05 | 0.0001195446 | 0.7056762 | 0.1595348 | 0.1126919 | 5.268012e-05 | 9.5226e-05 | 0.7059785 | 0.1522086 | 0.1075399 | 4.469749e-05 | 7.559512e-05 | 0.7058677 | 0.150139 | 0.1060932 | 6.261096e-05 | 9.17857e-05 | 0.7061171
17 | 0.1739283 | 0.1228057 | 6.7424e-05 | 0.0001218075 | 0.7056269 | 0.1631371 | 0.1152044 | 5.372617e-05 | 8.742494e-05 | 0.7057904 | 0.1520589 | 0.1074306 | 0.0001048623 | 0.0001417551 | 0.7058443 | 0.1515508 | 0.107061 | 6.700442e-05 | 0.0001344835 | 0.7059254
18 | 0.1726357 | 0.1218838 | 7.818358e-05 | 0.0001048951 | 0.7055702 | 0.1637539 | 0.1156495 | 8.223896e-05 | 0.0001210712 | 0.7058497 | 0.1531724 | 0.1081819 | 5.829627e-05 | 0.0001389562 | 0.705618 | 0.1524495 | 0.107636 | 8.02447e-05 | 0.0001479125 | 0.7055351
Cup | C | H3 | C | H3 |  | C | H3 | C | H3 |  | C | H3 | C | H3 |  | C | H3 | C | H3
Info | tbdgy | tbdgy | tbdgy | tbdgy |  | tbdgy | tbdgy | tbdgy | tbdgy |  | tbdgy | tbdgy | tbdgy | tbdgy |  | tbdgy | tbdgy | tbdgy | tbdgy
Mean | 0.1727652 | 0.1219904 | 5.492788e-05 | 0.0001159104 |  | 0.1642971 | 0.1160143 | 6.75675e-05 | 0.0001114885 |  | 0.1501798 | 0.1060807 | 5.004089e-05 | 0.0001360417 |  | 0.1477782 | 0.1044011 | 7.028219e-05 | 0.0001270692
StdErr (%) | 0.4523281 | 0.4508177 | 6.883856 | 3.806572 |  | 0.3121901 | 0.3100115 | 5.979529 | 3.979468 |  | 0.3157381 | 0.3151283 | 10.11959 | 3.593571 |  | 0.3321006 | 0.3295528 | 4.742224 | 5.50622
| isotope ratio (blank corrected) |  | 30/29 |  |  |  | not-blank corr
| 1 |  | 0.7056594 |  |  |  | 0.7061053
| 2 |  | 0.7057374 |  |  |  | 0.7061249
| 3 |  | 0.7056871 |  |  |  | 0.7063577
| 4 |  | 0.7059487 |  |  |  | 0.7064719
| average |  | 0.7057581 | V/V |  |  | 0.7062649
|  |  | 0.009286% |  |  |  | 0.0127%
|  | S1 | 0.01608% | urel |  |  | 0.022%

## raw data 1011 no rot 3 seq
raw data: sample and IDMS measurement
sample: Si28-33Pr11 Part N.2.1
Sequence 3 | no rotation
10^11 Ohm, no rot. amplifiers
sample (x, Si28)
| Si28_01 |  | bl_01 |  | 30Si/29Si-corr_01 | Si28_02 |  | bl_02 |  | 30Si/29Si-corr_02 | Si28_03 |  | bl_03 |  | 30Si/29Si-corr_03 | Si28_04 |  | bl_04 |  | 30Si/29Si-corr_04
Cycle | 29.073 | 30.083 | 29.073 | 30.083 |  | 29.073 | 30.083 | 29.073 | 30.083 |  | 29.073 | 30.083 | 29.073 | 30.083 |  | 29.073 | 30.083 | 29.073 | 30.083
1 | 0.1253245 | 0.00158327 | 0.0002970381 | 0.0002779091 | 0.01044132 | 0.1174818 | 0.001415908 | 0.000298382 | 0.0003013735 | 0.009343841 | 0.1071762 | 0.00133484 | 0.0002509365 | 0.0002530702 | 0.0100563 | 0.1057123 | 0.001247277 | 0.000218922 | 0.000265425 | 0.009365271
2 | 0.1243907 | 0.001538962 | 0.0003030454 | 0.0002784152 | 0.0101628 | 0.1177112 | 0.00149364 | 0.0003357118 | 0.0003302245 | 0.00998779 | 0.1076707 | 0.001335287 | 0.0002684837 | 0.0002767397 | 0.01001416 | 0.1054678 | 0.001261307 | 0.0002254086 | 0.0002425897 | 0.009520374
3 | 0.1241865 | 0.001579248 | 0.0003154787 | 0.0003029488 | 0.01050477 | 0.1176067 | 0.001436941 | 0.0003170617 | 0.000311169 | 0.009513238 | 0.107767 | 0.001322418 | 0.000271503 | 0.000281176 | 0.009885475 | 0.1047131 | 0.001254188 | 0.0002627445 | 0.000258101 | 0.009521004
4 | 0.1235339 | 0.001535714 | 0.0003169731 | 0.0002508455 | 0.01020711 | 0.1185983 | 0.00146751 | 0.0003167628 | 0.0003072984 | 0.009691937 | 0.1072677 | 0.001320124 | 0.0002713236 | 0.0002383626 | 0.009910167 | 0.1061253 | 0.001236137 | 0.0002443902 | 0.0002543497 | 0.009223509
5 | 0.1232127 | 0.001548765 | 0.0003114139 | 0.0002977383 | 0.01033997 | 0.1180533 | 0.001449604 | 0.0003476074 | 0.0003292122 | 0.009584708 | 0.1069088 | 0.001309191 | 0.0002840693 | 0.0002677184 | 0.009840992 | 0.1056535 | 0.001272418 | 0.0002805132 | 0.0002429172 | 0.009609017
6 | 0.1229024 | 0.001577609 | 0.0003264476 | 0.0002786534 | 0.01060143 | 0.1186773 | 0.001481067 | 0.0003439909 | 0.0003184637 | 0.009800018 | 0.1069665 | 0.001320154 | 0.000237425 | 0.0002450912 | 0.009938418 | 0.1058299 | 0.001243137 | 0.0002580214 | 0.0002765005 | 0.009315614
7 | 0.1231672 | 0.001545309 | 0.0003164052 | 0.0002448314 | 0.01031567 | 0.1180903 | 0.001441977 | 0.0003615356 | 0.0003304925 | 0.009516931 | 0.1069904 | 0.001324414 | 0.0002757608 | 0.0002418162 | 0.009976109 | 0.1061989 | 0.001280491 | 0.0002583801 | 0.0002763814 | 0.00963575
8 | 0.124194 | 0.00153628 | 0.0003013419 | 0.0002738897 | 0.01015729 | 0.116862 | 0.001426782 | 0.0003232784 | 0.0003554736 | 0.009486854 | 0.1068582 | 0.00133207 | 0.0002679158 | 0.0002776032 | 0.01006031 | 0.1057914 | 0.001260056 | 0.0002240036 | 0.0002395232 | 0.009479326
9 | 0.1236713 | 0.001588694 | 0.0003032248 | 0.0002667144 | 0.01062521 | 0.1171534 | 0.001462534 | 0.0003201401 | 0.0003156947 | 0.009769221 | 0.1068863 | 0.001328465 | 0.0002870281 | 0.0002544695 | 0.01002384 | 0.1048248 | 0.001229643 | 0.0002367078 | 0.0002371712 | 0.009276121
10 | 0.1217209 | 0.001564021 | 0.0003129382 | 0.000281601 | 0.01059268 | 0.1173842 | 0.001437984 | 0.0003220231 | 0.0003430277 | 0.009540227 | 0.1049904 | 0.001290513 | 0.0002641791 | 0.0002348197 | 0.009842912 | 0.1068941 | 0.001255886 | 0.0002258868 | 0.0002609294 | 0.009342211
11 | 0.1222483 | 0.001532049 | 0.0002921366 | 0.0002839829 | 0.01028467 | 0.1171525 | 0.001471145 | 0.0003222921 | 0.0003444866 | 0.009843006 | 0.1054466 | 0.001299837 | 0.0002874166 | 0.0002403574 | 0.009888875 | 0.1077596 | 0.001261129 | 0.0002579915 | 0.0002466982 | 0.009315763
12 | 0.1210674 | 0.001531304 | 0.0002945276 | 0.0002758845 | 0.01037908 | 0.1175706 | 0.001456456 | 0.0003239359 | 0.0002906252 | 0.009682613 | 0.1048556 | 0.001296024 | 0.0002521621 | 0.0002552436 | 0.009908294 | 0.1059919 | 0.001269231 | 0.0002412515 | 0.0002836162 | 0.009548119
13 | 0.1188628 | 0.001481993 | 0.0003200216 | 0.0003015196 | 0.01015614 | 0.1169787 | 0.001459972 | 0.0003429149 | 0.000293811 | 0.009761889 | 0.10504 | 0.001275083 | 0.0002613691 | 0.000278943 | 0.00969097 | 0.1055586 | 0.001248141 | 0.0002731175 | 0.0002593812 | 0.009387139
14 | 0.1198165 | 0.001492749 | 0.0003042708 | 0.0002791596 | 0.01016509 | 0.1174026 | 0.001432175 | 0.0003331414 | 0.0003200715 | 0.009489105 | 0.1046167 | 0.001292092 | 0.0002788989 | 0.0002487532 | 0.009893293 | 0.1063876 | 0.001273491 | 0.0002310283 | 0.0002601255 | 0.009552661
15 | 0.1213816 | 0.001509434 | 0.0003506273 | 0.000310571 | 0.0101715 | 0.1173683 | 0.001417069 | 0.0002958715 | 0.0003410327 | 0.009362823 | 0.1048679 | 0.001262214 | 0.000279407 | 0.0002771268 | 0.00958389 | 0.1061567 | 0.001256333 | 0.0002733566 | 0.0002698909 | 0.009411472
16 | 0.1201577 | 0.001490604 | 0.0003161362 | 0.0002673991 | 0.01011825 | 0.1171614 | 0.001438818 | 0.0003338288 | 0.0003095315 | 0.009565562 | 0.1049561 | 0.001279968 | 0.0002599941 | 0.0002775734 | 0.009745405 | 0.1074489 | 0.001215345 | 0.0002407134 | 0.0002561658 | 0.008915677
17 | 0.1213149 | 0.001525226 | 0.0003028661 | 0.0002625164 | 0.01030761 | 0.1169137 | 0.001434767 | 0.0003419286 | 0.000318553 | 0.00955113 | 0.1061002 | 0.001270763 | 0.0002734759 | 0.0002636098 | 0.009553079 | 0.1054654 | 0.001253801 | 0.0002338382 | 0.0002536054 | 0.009449245
18 | 0.1221322 | 0.001514738 | 0.0003057353 | 0.0002687091 | 0.01015236 | 0.1153617 | 0.00144007 | 0.0003326034 | 0.0003218877 | 0.009726092 | 0.1076282 | 0.001300076 | 0.0002613094 | 0.000262925 | 0.009690144 | 0.1055623 | 0.001229524 | 0.0003170951 | 0.0002893625 | 0.009210024
Cup | C | H3 | C | H3 |  | C | H3 | C | H3 |  | C | H3 | C | H3 |  | C | H3 | C | H3
Info | tbdgy | tbdgy | tbdgy | tbdgy |  | tbdgy | tbdgy | tbdgy | tbdgy |  | tbdgy | tbdgy | tbdgy | tbdgy |  | tbdgy | tbdgy | tbdgy | tbdgy
Mean | 0.1224047 | 0.001537554 | 0.0003105905 | 0.0002779605 |  | 0.1174182 | 0.001448023 | 0.0003285006 | 0.0003212461 |  | 0.1062774 | 0.001305196 | 0.000268481 | 0.0002597444 |  | 0.1059746 | 0.001252641 | 0.0002501872 | 0.0002595963
StdErr (%) | 0.3370661 | 0.4956632 | 1.038061 | 1.46894 |  | 0.1474997 | 0.3484407 | 1.18566 | 1.304437 |  | 0.2539198 | 0.4219076 | 1.166251 | 1.451266 |  | 0.1746399 | 0.3218205 | 2.362769 | 1.373378
| isotope ratio (blank corrected) |  | 30/29 |  |  |  | not-blank corr
| 1 |  | 0.01031572 |  |  |  | 0.01256123
| 2 |  | 0.009623166 |  |  |  | 0.01233218
| 3 |  | 0.009861258 |  |  |  | 0.01228103
| 4 |  | 0.009393239 |  |  |  | 0.0118202
| average |  | 0.009798345 | V/V |  |  | 0.01224866
|  |  | 2.012% |  |  |  | 1.268%
|  | S1 | 3.485% | urel |  |  | 2.196%
IDMS blend (bx)
| idms_01 |  | bl_05 |  | 30Si/29Si-corr_01 | idms_02 |  | bl_06 |  | 30Si/29Si-corr_02 | idms_03 |  | bl_07 |  | 30Si/29Si-corr_03 | idms_04 |  | bl_08 |  | 30Si/29Si-corr_04
Cycle | 29.073 | 30.083 | 29.073 | 30.083 |  | 29.073 | 30.083 | 29.073 | 30.083 |  | 29.073 | 30.083 | 29.073 | 30.083 |  | 29.073 | 30.083 | 29.073 | 30.083
1 | 0.05464716 | 0.2070349 | 0.0002074108 | 0.0002479182 | 3.798665 | 0.04922234 | 0.18673 | 0.0001447102 | 0.0002162405 | 3.80309 | 0.04513885 | 0.1711667 | 0.0001794646 | 0.0002172562 | 3.802358 | 0.03853238 | 0.146082 | 0.0001326769 | 0.0001776418 | 3.800785
2 | 0.05472674 | 0.2073254 | 0.0002077097 | 0.0002203496 | 3.798448 | 0.0490909 | 0.1862999 | 0.0001653343 | 0.0001701847 | 3.804517 | 0.04545507 | 0.1722252 | 0.000182095 | 0.000205824 | 3.79918 | 0.03855151 | 0.1462132 | 0.0001472929 | 0.0001795768 | 3.802308
3 | 0.05515106 | 0.2089573 | 0.000195514 | 0.0002460723 | 3.798814 | 0.0489781 | 0.1857408 | 0.0001816247 | 0.0002270475 | 3.801855 | 0.04475628 | 0.1696566 | 0.0001379769 | 0.0002064195 | 3.801113 | 0.03840335 | 0.1455001 | 0.0001411954 | 0.0001756472 | 3.798394
4 | 0.05446702 | 0.2064591 | 0.0002019107 | 0.0002410111 | 3.800664 | 0.04988147 | 0.1890707 | 0.0001633317 | 0.0002064457 | 3.79975 | 0.04462282 | 0.1692578 | 0.0001544462 | 0.0001700396 | 3.803554 | 0.03822308 | 0.1450042 | 0.0001549747 | 0.0001824645 | 3.803352
5 | 0.05333525 | 0.2021892 | 0.0001852613 | 0.0002356224 | 3.801258 | 0.04937562 | 0.187295 | 0.0001818339 | 0.000202248 | 3.802726 | 0.0444555 | 0.1683972 | 0.0001927363 | 0.0002164226 | 3.798492 | 0.03801432 | 0.1443284 | 0.0001179416 | 0.0001934499 | 3.806474
6 | 0.05273992 | 0.19993 | 0.0002091744 | 0.0002301444 | 3.80133 | 0.04949132 | 0.1878034 | 0.000179622 | 0.0002210039 | 3.804114 | 0.04428254 | 0.1679256 | 0.0001927661 | 0.0002369352 | 3.802695 | 0.03820535 | 0.1448298 | 0.0001570371 | 0.000168889 | 3.800541
7 | 0.05301368 | 0.2010753 | 0.0002138376 | 0.0002224038 | 3.803312 | 0.049269 | 0.1866384 | 0.0001784862 | 0.0002003427 | 3.797611 | 0.04382206 | 0.1663186 | 0.0001949183 | 0.0001962081 | 3.805996 | 0.03808845 | 0.1443913 | 0.0001385651 | 0.0001789814 | 3.800695
8 | 0.05327241 | 0.2019608 | 0.0001938102 | 0.0002186526 | 3.801454 | 0.04909017 | 0.1861503 | 0.0001959425 | 0.0001678026 | 3.801515 | 0.04363357 | 0.1655886 | 0.0001842472 | 0.0001924867 | 3.805707 | 0.03799815 | 0.1442101 | 0.0001718627 | 0.0001969033 | 3.804975
9 | 0.05327929 | 0.2017624 | 0.0002129707 | 0.0002453578 | 3.797225 | 0.04883767 | 0.1853631 | 0.0001909507 | 0.0002296674 | 3.805065 | 0.04316994 | 0.1636538 | 0.0002023015 | 0.0001940348 | 3.801744 | 0.03774559 | 0.1431257 | 0.0001386249 | 0.0001852332 | 3.801692
10 | 0.05213376 | 0.1977418 | 0.0002019107 | 0.0002362476 | 3.803565 | 0.04905358 | 0.1860455 | 0.0001636306 | 0.0001929298 | 3.802218 | 0.04183594 | 0.1586878 | 0.0001783586 | 0.0002080569 | 3.804276 | 0.03748839 | 0.1423788 | 0.0001365924 | 0.0001944025 | 3.807875
11 | 0.05230653 | 0.1981451 | 0.0001988618 | 0.0002172534 | 3.798694 | 0.04913355 | 0.1862921 | 0.0001992605 | 0.0002331805 | 3.801044 | 0.04146233 | 0.1571827 | 0.0001641008 | 0.0002338687 | 3.802247 | 0.03750254 | 0.1422079 | 0.000134291 | 0.0001729089 | 3.801857
12 | 0.05248545 | 0.1989411 | 0.0002075005 | 0.0002487221 | 3.800917 | 0.0490225 | 0.1858117 | 0.0001880513 | 0.0002448808 | 3.79985 | 0.0406382 | 0.15426 | 0.0001816168 | 0.0002027279 | 3.807458 | 0.03764058 | 0.1426445 | 0.0001360245 | 0.0001708245 | 3.799505
13 | 0.05294994 | 0.2006274 | 0.000234792 | 0.0002335086 | 3.799416 | 0.04840739 | 0.1834684 | 0.000211247 | 0.0001886726 | 3.799725 | 0.03982985 | 0.1511297 | 0.0001595276 | 0.0002285991 | 3.806134 | 0.03702132 | 0.1404967 | 0.0001824739 | 0.0001803211 | 3.805067
14 | 0.05275271 | 0.2000573 | 0.0002257645 | 0.0002304719 | 3.802828 | 0.04791056 | 0.1816046 | 0.0001589677 | 0.0002168656 | 3.800228 | 0.03979004 | 0.1510395 | 0.0001863993 | 0.0001901348 | 3.80768 | 0.03650631 | 0.1385025 | 0.0001359349 | 0.0001854118 | 3.804117
15 | 0.05297482 | 0.2010125 | 0.0002159599 | 0.0002154671 | 3.804924 | 0.04816213 | 0.1825403 | 0.0001592068 | 0.0002128168 | 3.799807 | 0.03936463 | 0.1493127 | 0.0001890895 | 0.0002254136 | 3.804951 | 0.0364484 | 0.138199 | 0.0001489967 | 0.0001791303 | 3.801823
16 | 0.05203292 | 0.1971862 | 0.0002048999 | 0.0002504191 | 3.800246 | 0.04892107 | 0.1853588 | 0.0002125024 | 0.000272093 | 3.798466 | 0.03842674 | 0.1457113 | 0.0001806303 | 0.0002162737 | 3.804093 | 0.03583803 | 0.1359977 | 0.0001365924 | 0.0002013094 | 3.805163
17 | 0.05182179 | 0.1965886 | 0.000190283 | 0.0002437203 | 3.804212 | 0.04880289 | 0.184897 | 0.0001803992 | 0.0002703661 | 3.7982 | 0.03865183 | 0.1466439 | 0.0001740544 | 0.0002199654 | 3.806078 | 0.0357796 | 0.1357102 | 0.000142929 | 0.0001424473 | 3.803335
18 | 0.05192138 | 0.197046 | 0.0002156909 | 0.0002363965 | 3.805731 | 0.04894865 | 0.1854423 | 0.0001862877 | 0.0002478878 | 3.798029 | 0.03942213 | 0.1496277 | 0.00016978 | 0.0002118974 | 3.807402 | 0.03543368 | 0.1344341 | 0.0001592489 | 0.0001838638 | 3.804456
Cup | C | H3 | C | H3 |  | C | H3 | C | H3 |  | C | H3 | C | H3 |  | C | H3 | C | H3
Info | tbdgy | tbdgy | tbdgy | tbdgy |  | tbdgy | tbdgy | tbdgy | tbdgy |  | tbdgy | tbdgy | tbdgy | tbdgy |  | tbdgy | tbdgy | tbdgy | tbdgy
Mean | 0.05311177 | 0.2013356 | 0.0002068479 | 0.0002344299 |  | 0.04897772 | 0.1856973 | 0.0001800772 | 0.0002178153 |  | 0.04215324 | 0.159877 | 0.0001780283 | 0.0002095869 |  | 0.03741228 | 0.1419031 | 0.0001451808 | 0.0001805226
StdErr (%) | 0.4519176 | 0.4446698 | 1.395132 | 1.17362 |  | 0.2222132 | 0.2262105 | 2.411739 | 3.188589 |  | 1.3815 | 1.373998 | 2.119736 | 1.917466 |  | 0.6322795 | 0.6282404 | 2.489594 | 1.704036
| isotope ratio (blank corrected) |  | 30/29 |  |  |  | not-blank corr
| 1 |  | 3.801206 |  |  |  | 3.79079
| 2 |  | 3.800989 |  |  |  | 3.791466
| 3 |  | 3.803953 |  |  |  | 3.792756
| 4 |  | 3.802912 |  |  |  | 3.792956
| average |  | 3.802265 | V/V |  |  | 3.791992
|  |  | 0.01862% |  |  |  | 0.01369%
|  | S1 | 0.03226% | urel |  |  | 0.02371%
| material w (WASO04) |  |  |  | material: WASO04 41963/04/72-75 part Mi 2.08
| waso_01 |  | bl_09 |  | 30Si/29Si-corr_01 | waso_02 |  | bl_10 |  | 30Si/29Si-corr_02 | waso_03 |  | bl_11 |  | 30Si/29Si-corr_03 | waso_04 |  | bl_12 |  | 30Si/29Si-corr_04
Cycle | 29.073 | 30.083 | 29.073 | 30.083 |  | 29.073 | 30.083 | 29.073 | 30.083 |  | 29.073 | 30.083 | 29.073 | 30.083 |  | 29.073 | 30.083 | 29.073 | 30.083
1 | 0.2222922 | 0.1561351 | 0.0001213119 | 0.0001931615 | 0.7019271 | 0.2187068 | 0.1537414 | 0.0001310525 | 0.0001837758 | 0.7026178 | 0.2148246 | 0.1509689 | 0.0001520052 | 0.0001948633 | 0.7023462 | 0.2097656 | 0.1474799 | 0.0001417357 | 0.0002093932 | 0.7026962
2 | 0.2229888 | 0.1566627 | 0.0001223879 | 0.0001708884 | 0.7021005 | 0.2202634 | 0.1547788 | 0.0001363729 | 0.0001685927 | 0.7023622 | 0.2139535 | 0.1503783 | 0.0001605837 | 0.0002076944 | 0.7024451 | 0.2107892 | 0.1482333 | 0.0001822068 | 0.0002246956 | 0.7028579
3 | 0.2229169 | 0.1566168 | 9.994137e-05 | 0.0002027472 | 0.7021211 | 0.22102 | 0.1552261 | 0.0001589099 | 0.0001886582 | 0.7019815 | 0.2137397 | 0.1501603 | 0.0001392722 | 0.0002305287 | 0.7021275 | 0.211766 | 0.1488321 | 0.0001621504 | 0.0001892384 | 0.7024434
4 | 0.2236811 | 0.1571662 | 0.0001136603 | 0.0001615089 | 0.7021783 | 0.2208654 | 0.15523 | 0.0001384054 | 0.0001741896 | 0.7024908 | 0.2161042 | 0.1518809 | 0.0001240584 | 0.0001625874 | 0.7024075 | 0.2130773 | 0.1498223 | 0.0001395238 | 0.0002117153 | 0.7027677
5 | 0.2241611 | 0.1575087 | 0.0001211924 | 0.0001813698 | 0.7022029 | 0.2214308 | 0.1555695 | 0.0001372397 | 0.0001787445 | 0.7022302 | 0.2155522 | 0.151484 | 0.000154516 | 0.0002335654 | 0.7023646 | 0.2144621 | 0.1507779 | 0.000177514 | 0.000182421 | 0.7026858
6 | 0.2244998 | 0.1577437 | 0.0001162308 | 0.0001740447 | 0.7021899 | 0.2221633 | 0.1560729 | 0.0001181703 | 0.0001847582 | 0.7021805 | 0.2161809 | 0.1519136 | 0.0001404678 | 0.0001919458 | 0.7023094 | 0.2137468 | 0.1502666 | 0.0001502542 | 0.0001765271 | 0.702645
7 | 0.2232927 | 0.1569825 | 9.967237e-05 | 0.0001899455 | 0.7025774 | 0.2228171 | 0.1566282 | 0.0001462066 | 0.0001843414 | 0.7026128 | 0.2166403 | 0.152294 | 0.0001368212 | 0.0001892665 | 0.702576 | 0.2152438 | 0.1513508 | 0.0001559631 | 0.0001880773 | 0.7027958
8 | 0.2241445 | 0.1573861 | 8.965975e-05 | 0.0002094158 | 0.7017077 | 0.2225834 | 0.1564307 | 0.0001216673 | 0.000149509 | 0.702463 | 0.2182291 | 0.1534316 | 0.0001543367 | 0.0001919458 | 0.7026743 | 0.2161211 | 0.1519123 | 0.0001639736 | 0.0001824805 | 0.7025403
9 | 0.223751 | 0.1572248 | 0.0001138695 | 0.0001595436 | 0.7022207 | 0.2233936 | 0.1569472 | 0.0001229226 | 0.0001507596 | 0.7022275 | 0.2199344 | 0.1545447 | 0.0001378674 | 0.0001820613 | 0.7022867 | 0.2166567 | 0.1522071 | 0.0001724326 | 0.0001978123 | 0.7021642
10 | 0.2243062 | 0.157603 | 0.0001251975 | 0.0001969718 | 0.7021689 | 0.2239829 | 0.157318 | 0.0001561301 | 0.0001547795 | 0.7020352 | 0.2187919 | 0.1537023 | 0.0001580431 | 0.0001728603 | 0.7021033 | 0.2168637 | 0.1524869 | 0.0001754515 | 0.000203439 | 0.7027845
11 | 0.2251203 | 0.1582323 | 0.0001133017 | 0.0001706502 | 0.7024252 | 0.2242863 | 0.1576878 | 0.000149913 | 0.0001390573 | 0.7027346 | 0.2188071 | 0.1537595 | 0.0001584316 | 0.0001873021 | 0.7023164 | 0.2169348 | 0.1524526 | 0.0001669328 | 0.0001769737 | 0.702396
12 | 0.2248115 | 0.1579926 | 0.0001255562 | 0.0001780943 | 0.7023236 | 0.2245341 | 0.1577524 | 0.000158611 | 0.0001857407 | 0.7022463 | 0.2202152 | 0.1547467 | 0.0001380766 | 0.0001914695 | 0.7023084 | 0.2180012 | 0.1532769 | 0.0001923397 | 0.0002033497 | 0.7027415
13 | 0.2240549 | 0.1573936 | 0.0001176356 | 0.0002125119 | 0.7020217 | 0.2231925 | 0.1569064 | 0.0001261507 | 0.0001717484 | 0.7026774 | 0.2204264 | 0.1549332 | 0.0001515868 | 0.0001811978 | 0.7024819 | 0.218354 | 0.1534825 | 0.0001628976 | 0.0001837904 | 0.7025476
14 | 0.2250877 | 0.1581371 | 0.0001363762 | 0.0001655287 | 0.7021037 | 0.2241086 | 0.1574065 | 0.0001453996 | 0.0001723438 | 0.7020359 | 0.2203755 | 0.1549292 | 0.0001110268 | 0.000196203 | 0.7026258 | 0.2190759 | 0.1539972 | 0.0001488494 | 0.000175604 | 0.702582
15 | 0.2243331 | 0.1576349 | 0.0001295315 | 0.0001911068 | 0.7022269 | 0.2241225 | 0.1575097 | 0.0001691025 | 0.0001776132 | 0.7024533 | 0.2196629 | 0.1543757 | 0.0001670699 | 0.0001953396 | 0.7023857 | 0.2206001 | 0.1550387 | 0.000176408 | 0.000168517 | 0.7024485
16 | 0.2247981 | 0.1579431 | 0.0001192496 | 0.000191345 | 0.7021454 | 0.2258421 | 0.1586782 | 0.0003421798 | 0.0003769181 | 0.7022787 | 0.2203156 | 0.1548348 | 0.0001766947 | 0.0001913504 | 0.7023883 | 0.2206857 | 0.1551004 | 0.0001519878 | 0.0002055527 | 0.7024555
17 | 0.2244547 | 0.1576985 | 0.0001138695 | 0.0001999488 | 0.7021298 | 0.2233206 | 0.156953 | 0.0002169286 | 0.0002240566 | 0.7024826 | 0.2216564 | 0.1557867 | 0.0001590593 | 0.0001992693 | 0.7024342 | 0.2198687 | 0.1545257 | 0.0001726418 | 0.0001714352 | 0.702452
18 | 0.2248354 | 0.1579965 | 0.0001346127 | 0.0001740447 | 0.7022666 | 0.2230659 | 0.1566984 | 0.0001990534 | 0.0001874376 | 0.7021436 | 0.2209983 | 0.155319 | 0.0001566382 | 0.0001590738 | 0.7024094 | 0.2188445 | 0.1537781 | 0.0002552024 | 0.0003026404 | 0.7023233
Cup | C | H3 | C | H3 |  | C | H3 | C | H3 |  | C | H3 | C | H3 |  | C | H3 | C | H3
Info | tbdgy | tbdgy | tbdgy | tbdgy |  | tbdgy | tbdgy | tbdgy | tbdgy |  | tbdgy | tbdgy | tbdgy | tbdgy |  | tbdgy | tbdgy | tbdgy | tbdgy
Mean | 0.224085 | 0.1574477 | 0.0001174032 | 0.0001846015 |  | 0.2227611 | 0.1565297 | 0.0001596898 | 0.0001862791 |  | 0.2181338 | 0.1533024 | 0.0001486975 | 0.0001921402 |  | 0.2161587 | 0.1519456 | 0.0001693592 | 0.0001974257
StdErr (%) | 0.083794 | 0.08537623 | 2.402548 | 2.074002 |  | 0.1860831 | 0.1851644 | 7.734426 | 6.482603 |  | 0.2761383 | 0.2770538 | 2.507463 | 2.325492 |  | 0.3619369 | 0.3588212 | 3.585671 | 3.654624
| isotope ratio (blank corrected) |  | 30/29 |  |  |  | not-blank corr
| 1 |  | 0.7021687 |  |  |  | 0.7026248
| 2 |  | 0.7023475 |  |  |  | 0.70268
| 3 |  | 0.7023884 |  |  |  | 0.7027907
| 4 |  | 0.7025737 |  |  |  | 0.7029353
| average |  | 0.7023696 | V/V |  |  | 0.7027577
|  |  | 0.01183% |  |  |  | 0.00975%
|  | S1 | 0.02049% | urel |  |  | 0.01689%

## raw data 1011 no rot 4 seq
raw data: sample and IDMS measurement
sample: Si28-33Pr11 Part N.2.1
Sequence 4 | no rotation
10^11 Ohm, no rot. amplifiers
sample (x, Si28)
| Si28_01 |  | bl_01 |  | 30Si/29Si-corr_01 | Si28_02 |  | bl_02 |  | 30Si/29Si-corr_02 | Si28_03 |  | bl_03 |  | 30Si/29Si-corr_03 | Si28_04 |  | bl_04 |  | 30Si/29Si-corr_04
Cycle | 29.073 | 30.083 | 29.073 | 30.083 |  | 29.073 | 30.083 | 29.073 | 30.083 |  | 29.073 | 30.083 | 29.073 | 30.083 |  | 29.073 | 30.083 | 29.073 | 30.083
1 | 0.09163848 | 0.001059962 | 0.0001140433 | 0.0001657062 | 0.009817769 | 0.08540002 | 0.0009376278 | 9.71621e-05 | 0.0001768774 | 0.009178242 | 0.08044262 | 0.0008758486 | 7.250217e-05 | 0.0001529896 | 0.009088013 | 0.07070986 | 0.000783166 | 3.582678e-05 | 9.499103e-05 | 0.009409591
2 | 0.09219768 | 0.001063448 | 0.0001048674 | 0.0001322673 | 0.009795996 | 0.08550546 | 0.0009939846 | 0.000102273 | 0.0001307537 | 0.009826719 | 0.08096295 | 0.0009485827 | 7.907748e-05 | 0.0001609697 | 0.009928691 | 0.0709312 | 0.0008375478 | 3.501985e-05 | 0.0001332229 | 0.01014743
3 | 0.09263451 | 0.001049924 | 0.0001154481 | 0.0001544804 | 0.009603569 | 0.08497231 | 0.0009447467 | 8.586431e-05 | 0.0001651453 | 0.00930836 | 0.08197282 | 0.000942983 | 6.792936e-05 | 0.00014629 | 0.009737901 | 0.07011928 | 0.0007930533 | 5.830174e-05 | 0.0001137793 | 0.009630008
4 | 0.09257951 | 0.001016114 | 0.0001098289 | 0.0001300937 | 0.009243632 | 0.08393438 | 0.0009407851 | 9.566768e-05 | 0.0001634778 | 0.009376342 | 0.08296994 | 0.0009170699 | 5.956088e-05 | 0.0001341415 | 0.009308193 | 0.06547739 | 0.0007515389 | 4.335823e-05 | 9.293656e-05 | 0.009678718
5 | 0.09272935 | 0.001042357 | 0.0001040903 | 0.0001498352 | 0.009512038 | 0.08431049 | 0.0009434063 | 9.551823e-05 | 0.0001461777 | 0.009365592 | 0.08313034 | 0.0009381279 | 5.579509e-05 | 0.0001018057 | 0.009543743 | 0.06284051 | 0.0006975488 | 6.31136e-05 | 0.0001481111 | 0.009225331
6 | 0.09267072 | 0.001060826 | 8.971383e-05 | 0.0001643662 | 0.009717608 | 0.08518662 | 0.000949989 | 7.621047e-05 | 0.0001621974 | 0.009346523 | 0.08204399 | 0.0009375025 | 7.955569e-05 | 0.0001452479 | 0.009662589 | 0.06598344 | 0.0007336113 | 3.525894e-05 | 0.0001329847 | 0.00933253
7 | 0.0923349 | 0.001079504 | 9.960695e-05 | 0.0001472745 | 0.00995553167 | 0.0855698 | 0.0009633037 | 0.0001027812 | 0.0001911969 | 0.009460391 | 0.08118462 | 0.0009198994 | 8.320202e-05 | 0.0001474513 | 0.009547947 | 0.06526341 | 0.0007654463 | 3.672338e-05 | 0.0001292031 | 0.009923737
8 | 0.09247183 | 0.001014595 | 6.329281e-05 | 0.0001372995 | 0.00923796 | 0.08611987 | 0.0009476061 | 9.880597e-05 | 0.0001418304 | 0.009217432 | 0.08234696 | 0.0009119469 | 7.785208e-05 | 0.0001316404 | 0.009316407 | 0.06794288 | 0.0007913856 | 4.329846e-05 | 0.0001452823 | 0.009914148
9 | 0.09251919 | 0.001072087 | 9.924828e-05 | 0.0001581131 | 0.009855403 | 0.08615908 | 0.0009629164 | 7.217561e-05 | 0.0001584157 | 0.009391119 | 0.0807328 | 0.0008960718 | 3.681691e-05 | 0.0001100533 | 0.009306032 | 0.07024672 | 0.0007979077 | 3.908442e-05 | 0.000149183 | 0.009681679
10 | 0.09137729 | 0.001019033 | 9.539265e-05 | 0.0001585598 | 0.009397387 | 0.08551534 | 0.0009593718 | 0.0001061885 | 0.0001696713 | 0.009420395 | 0.07964997 | 0.0008853794 | 6.09357e-05 | 0.0002004501 | 0.009298296 | 0.07104666 | 0.0007837914 | 5.262318e-05 | 0.0001200321 | 0.009373762
11 | 0.09094669 | 0.001046796 | 7.725043e-05 | 0.0001662124 | 0.009747585 | 0.08589069 | 0.0009747419 | 8.141098e-05 | 0.0001523711 | 0.009558322 | 0.0788438 | 0.0009179039 | 7.734399e-05 | 0.0001711533 | 0.009806336 | 0.07145439 | 0.0007909687 | 3.173233e-05 | 0.0001187518 | 0.009420752
12 | 0.09261837 | 0.001042178 | 9.694686e-05 | 0.0001567732 | 0.009521517 | 0.08494845 | 0.0009505252 | 8.326404e-05 | 0.0001501677 | 0.009379075 | 0.07836464 | 0.0008707556 | 6.263928e-05 | 0.000149357 | 0.009264164 | 0.0712475 | 0.0007905815 | 6.14698e-05 | 0.0001069309 | 0.00944269
13 | 0.0919557 | 0.001018259 | 7.178094e-05 | 0.0001464705 | 0.009329769 | 0.08481188 | 0.0009307472 | 0.0001094464 | 0.0001906908 | 0.009160744 | 0.07602778 | 0.0008393346 | 5.612385e-05 | 0.0001457541 | 0.009135515 | 0.06956969 | 0.0007937085 | 8.110597e-05 | 8.79046e-05 | 0.009715564
14 | 0.09151056 | 0.001011914 | 0.0001060928 | 0.0001568327 | 0.009305788 | 0.08510484 | 0.0009437637 | 0.0001037974 | 0.0001518054 | 0.009282286 | 0.07666075 | 0.0008713811 | 7.892804e-05 | 0.0001431933 | 0.009478425 | 0.07039319 | 0.0007840594 | 5.474517e-05 | 8.760686e-05 | 0.009464652
15 | 0.09206092 | 0.001039408 | 0.0001126086 | 0.0001528427 | 0.009549115 | 0.08333023 | 0.0009606824 | 7.949814e-05 | 0.0001323914 | 0.009683435 | 0.07582206 | 0.0008939571 | 7.396667e-05 | 0.0001544487 | 0.009881389 | 0.06968909 | 0.0007890924 | 8.322802e-05 | 0.0001200321 | 0.009632619
16 | 0.09115158 | 0.001039349 | 0.0002892159 | 0.0002574328 | 0.009643843 | 0.07961886 | 0.0008926816 | 7.937859e-05 | 0.00013391 | 0.009280279 | 0.07600815 | 0.0008457379 | 5.803663e-05 | 0.0001285735 | 0.009222198 | 0.07082322 | 0.0007853102 | 6.126058e-05 | 0.0001064843 | 0.009424817
17 | 0.09257776 | 0.001020642 | 0.000182701 | 0.0002142338 | 0.009292775 | 0.08030865 | 0.0008839547 | 8.069366e-05 | 0.0001133053 | 0.009091687 | 0.07532472 | 0.0009035179 | 7.516218e-05 | 0.0001642153 | 0.01007374 | 0.07099987 | 0.0007935596 | 3.271858e-05 | 0.0001266424 | 0.009517622
18 | 0.09243975 | 0.001033093 | 0.000136849 | 0.0001565052 | 0.009441531 | 0.07900764 | 0.0008700752 | 9.369504e-05 | 0.0001532049 | 0.009065696 | 0.07419049 | 0.0008395133 | 9.557573e-05 | 0.0001297645 | 0.009364374 | 0.07094575 | 0.0007938872 | 5.094951e-05 | 0.0001150596 | 0.009529509
Cup | C | H3 | C | H3 |  | C | H3 | C | H3 |  | C | H3 | C | H3 |  | C | H3 | C | H3
Info | tbdgy | tbdgy | tbdgy | tbdgy |  | tbdgy | tbdgy | tbdgy | tbdgy |  | tbdgy | tbdgy | tbdgy | tbdgy |  | tbdgy | tbdgy | tbdgy | tbdgy
Mean | 0.09213415 | 0.001040527 | 0.0001149432 | 0.0001614055 |  | 0.08420526 | 0.0009417172 | 9.132396e-05 | 0.0001546439 |  | 0.07925997 | 0.0008975285 | 6.950021e-05 | 0.0001454166 |  | 0.06920467 | 0.000780898 | 4.998992e-05 | 0.0001182855
StdErr (%) | 0.1460699 | 0.4745989 | 10.37862 | 4.371793 |  | 0.6236385 | 0.782535 | 2.98367 | 3.112895 |  | 0.8698909 | 0.9214065 | 4.601584 | 3.613468 |  | 0.8755598 | 0.8917454 | 7.464358 | 3.913122
| isotope ratio (blank corrected) |  | 30/29 |  |  |  | not-blank corr
| 1 |  | 0.009553823 |  |  |  | 0.01129361
| 2 |  | 0.009355147 |  |  |  | 0.01118359
| 3 |  | 0.009497997 |  |  |  | 0.01132386
| 4 |  | 0.009581398 |  |  |  | 0.01128389
| average |  | 0.009497091 | V/V |  |  | 0.01127124
|  |  | 0.5306% |  |  |  | 0.27%
|  | S1 | 0.9191% | urel |  |  | 0.4676%
IDMS blend (bx)
| idms_01 |  | bl_05 |  | 30Si/29Si-corr_01 | idms_02 |  | bl_06 |  | 30Si/29Si-corr_02 | idms_03 |  | bl_07 |  | 30Si/29Si-corr_03 | idms_04 |  | bl_08 |  | 30Si/29Si-corr_04
Cycle | 29.073 | 30.083 | 29.073 | 30.083 |  | 29.073 | 30.083 | 29.073 | 30.083 |  | 29.073 | 30.083 | 29.073 | 30.083 |  | 29.073 | 30.083 | 29.073 | 30.083
1 | 0.03048663 | 0.1162839 | 4.835272e-05 | 0.000114992 | 3.817009 | 0.03188805 | 0.1217116 | 5.096052e-05 | 0.0001153601 | 3.8184 | 0.02632981 | 0.1005026 | 7.284452e-05 | 9.886969e-05 | 3.820274 | 0.02783392 | 0.1064536 | 4.328309e-05 | 0.0001194767 | 3.825319
2 | 0.03021824 | 0.1153804 | 4.814351e-05 | 0.0001035882 | 3.821017 | 0.0321539 | 0.1226045 | 2.705129e-05 | 0.0001356074 | 3.814593 | 0.02460111 | 0.09391926 | 5.11169e-05 | 0.0001372797 | 3.82112 | 0.0282408 | 0.1078828 | 4.683958e-05 | 9.780059e-05 | 3.820804
3 | 0.02984029 | 0.113759 | 4.372026e-05 | 0.0001244307 | 3.815066 | 0.03002816 | 0.1146048 | 3.383548e-05 | 0.0001304562 | 3.818231 | 0.02469586 | 0.09440067 | 5.577918e-05 | 0.0001033061 | 3.825963 | 0.02849462 | 0.1089437 | 3.53632e-05 | 0.0001223053 | 3.824008
4 | 0.02915673 | 0.1112997 | 4.207649e-05 | 0.00010731 | 3.82017 | 0.02946139 | 0.1125318 | 5.000414e-05 | 0.0001058619 | 3.821328 | 0.02440834 | 0.09328527 | 5.323883e-05 | 0.0001188784 | 3.825333 | 0.02923445 | 0.1118265 | 4.113126e-05 | 0.000131893 | 3.825844
5 | 0.02876199 | 0.1098994 | 2.181348e-05 | 0.0001230908 | 3.823922 | 0.02984884 | 0.1139186 | 5.128927e-05 | 0.0001285506 | 3.818181 | 0.02447783 | 0.09347402 | 3.444045e-05 | 0.0001111071 | 3.822178 | 0.02885764 | 0.1101608 | 2.526171e-05 | 0.0001327267 | 3.818068
6 | 0.0286886 | 0.1095868 | 3.720496e-05 | 0.0001146049 | 3.822805 | 0.03004591 | 0.1146559 | 4.806149e-05 | 0.0001262876 | 3.817677 | 0.02458562 | 0.09385467 | 6.585098e-05 | 0.0001145313 | 3.8209 | 0.0282888 | 0.1081941 | 0.0001372207 | 0.000268939 | 3.825333
7 | 0.02862613 | 0.1093357 | 6.425269e-05 | 0.0001396461 | 3.822375 | 0.02984817 | 0.1137915 | 3.350673e-05 | 0.0001125017 | 3.814004 | 0.02437927 | 0.09311178 | 7.111107e-05 | 0.0001438304 | 3.822772 | 0.02857451 | 0.1091038 | 2.190034e-06 | 0.0001199828 | 3.81891
8 | 0.02884475 | 0.1101176 | 0.000155264 | 0.0001729062 | 3.820508 | 0.02969006 | 0.1132096 | 3.060775e-05 | 9.746546e-05 | 3.814717 | 0.02454278 | 0.09378136 | 7.102141e-05 | 0.0001080105 | 3.824591 | 0.02821446 | 0.1078979 | 2.382718e-05 | 0.0001360913 | 3.824914
9 | 0.02889347 | 0.1102598 | 7.955516e-05 | 0.0001332145 | 3.818985 | 0.0297314 | 0.1136633 | 2.170168e-05 | 0.0001116978 | 3.824688 | 0.02444963 | 0.09337841 | 6.919831e-05 | 0.0001588673 | 3.822676 | 0.02827177 | 0.1081012 | 4.01749e-05 | 0.0001413914 | 3.824349
10 | 0.02960367 | 0.1129745 | 4.440765e-05 | 0.000137264 | 3.819068 | 0.02969934 | 0.1133964 | 6.721912e-05 | 0.0001420389 | 3.819823 | 0.02421879 | 0.09244727 | 4.594657e-05 | 9.517765e-05 | 3.820661 | 0.02881792 | 0.1101814 | 2.926643e-05 | 0.0001405279 | 3.824055
11 | 0.03014368 | 0.1149524 | 5.719929e-05 | 0.0001028438 | 3.816261 | 0.02960706 | 0.1129737 | 3.00698e-05 | 0.0001407586 | 3.817446 | 0.02502746 | 0.09568757 | 6.546245e-05 | 0.0001539543 | 3.826692 | 0.02954627 | 0.1128026 | 4.008524e-05 | 0.0001379672 | 3.818496
12 | 0.0305987 | 0.1167471 | 8.529364e-05 | 0.0001329763 | 3.818166 | 0.02978645 | 0.1136069 | 5.574243e-05 | 0.0001158365 | 3.815712 | 0.02523007 | 0.09647917 | 2.398045e-05 | 0.0001166751 | 3.82734 | 0.02981591 | 0.113939 | 7.39008e-06 | 0.0001268312 | 3.822081
13 | 0.03068776 | 0.1171946 | 3.669689e-05 | 0.0001071909 | 3.821675 | 0.03028771 | 0.1155836 | 3.643559e-05 | 0.000127836 | 3.817827 | 0.02531888 | 0.09662819 | 5.377679e-05 | 0.00012132 | 3.819784 | 0.02600123 | 0.0993744 | 3.999558e-05 | 8.595041e-05 | 3.822675
14 | 0.03071145 | 0.1171246 | 2.683436e-05 | 0.0001352393 | 3.81644 | 0.03069115 | 0.1173012 | 5.128927e-05 | 0.0001354585 | 3.823614 | 0.02555722 | 0.09742396 | 9.934341e-06 | 0.0001181341 | 3.815288 | 0.02687722 | 0.1025667 | 3.461605e-05 | 0.000131089 | 3.81685
15 | 0.03099873 | 0.118242 | 8.598107e-05 | 0.0001432192 | 3.817118 | 0.03042488 | 0.1162047 | 7.400358e-05 | 0.0001044923 | 3.821036 | 0.02573194 | 0.09839154 | 4.325682e-05 | 0.0001203672 | 3.82701 | 0.02732746 | 0.1044229 | 1.68638e-05 | 0.0001231688 | 3.821898
16 | 0.03027861 | 0.1155498 | 3.233346e-05 | 0.0001247583 | 3.818988 | 0.03162531 | 0.1208337 | 7.397369e-05 | 0.0001289972 | 3.82237 | 0.02556758 | 0.09779985 | 7.640108e-05 | 0.000114561 | 3.828473 | 0.02753771 | 0.105322 | 2.448467e-05 | 0.000107656 | 3.82537
17 | 0.02999314 | 0.1146428 | 6.586661e-05 | 0.0001143369 | 3.82511 | 0.03176727 | 0.1211019 | 5.042255e-05 | 0.0001546342 | 3.813717 | 0.0255166 | 0.09768805 | 5.673555e-05 | 0.0001025915 | 3.831746 | 0.02729862 | 0.1042858 | 4.062319e-05 | 0.0001072987 | 3.820912
18 | 0.03006578 | 0.1146109 | 1.59857e-05 | 0.0001425343 | 3.814788 | 0.03219875 | 0.1227546 | 3.763105e-05 | 0.0001370962 | 3.813941 | 0.02537481 | 0.09699982 | 4.487067e-05 | 0.0001281683 | 3.826024 | 0.02736338 | 0.1044468 | 7.771289e-05 | 0.0001116161 | 3.817746
Cup | C | H3 | C | H3 |  | C | H3 | C | H3 |  | C | H3 | C | H3 |  | C | H3 | C | H3
Info | tbdgy | tbdgy | tbdgy | tbdgy |  | tbdgy | tbdgy | tbdgy | tbdgy |  | tbdgy | tbdgy | tbdgy | tbdgy |  | tbdgy | tbdgy | tbdgy | tbdgy
Mean | 0.02981102 | 0.1137756 | 5.505455e-05 | 0.0001263415 |  | 0.03048799 | 0.1163582 | 4.576697e-05 | 0.0001250521 |  | 0.02500076 | 0.09551408 | 5.360924e-05 | 0.0001203128 |  | 0.02814426 | 0.1075503 | 3.924053e-05 | 0.0001301507
StdErr (%) | 0.6264476 | 0.6180923 | 13.86182 | 3.327535 |  | 0.7513152 | 0.7463176 | 8.03401 | 2.857797 |  | 0.5625674 | 0.5664692 | 7.870971 | 3.53637 |  | 0.8105617 | 0.8124726 | 17.74475 | 6.84887
| isotope ratio (blank corrected) |  | 30/29 |  |  |  | not-blank corr
| 1 |  | 3.819415 |  |  |  | 3.816562
| 2 |  | 3.818183 |  |  |  | 3.816527
| 3 |  | 3.823824 |  |  |  | 3.820448
| 4 |  | 3.822091 |  |  |  | 3.821395
| average |  | 3.820878 | V/V |  |  | 3.818733
|  |  | 0.0334% |  |  |  | 0.03347%
|  | S1 | 0.05786% | urel |  |  | 0.05797%
| material w (WASO04) |  |  |  | material: WASO04 41963/04/72-75 part Mi 2.08
| waso_01 |  | bl_09 |  | 30Si/29Si-corr_01 | waso_02 |  | bl_10 |  | 30Si/29Si-corr_02 | waso_03 |  | bl_11 |  | 30Si/29Si-corr_03 | waso_04 |  | bl_12 |  | 30Si/29Si-corr_04
Cycle | 29.073 | 30.083 | 29.073 | 30.083 |  | 29.073 | 30.083 | 29.073 | 30.083 |  | 29.073 | 30.083 | 29.073 | 30.083 |  | 29.073 | 30.083 | 29.073 | 30.083
1 | 0.1463079 | 0.1032845 | 1.131182e-05 | 9.434282e-05 | 0.7052777 | 0.1470092 | 0.1037495 | 3.352514e-05 | 0.0001393158 | 0.7051071 | 0.1422274 | 0.1003282 | 3.947703e-05 | 0.0001230511 | 0.7046765 | 0.1471164 | 0.1037572 | 4.766218e-05 | 9.189046e-05 | 0.7047841
2 | 0.1466493 | 0.1034706 | 2.284783e-05 | 0.0001110762 | 0.7049044 | 0.146763 | 0.1035957 | 1.04831e-05 | 0.000120855 | 0.7052421 | 0.1431222 | 0.1009617 | 2.779136e-05 | 0.0001145056 | 0.7046968 | 0.1474811 | 0.1040405 | 7.243857e-05 | 0.0001411096 | 0.7049622
3 | 0.1469572 | 0.1037307 | 3.103668e-05 | 0.0001135178 | 0.7051979 | 0.1471269 | 0.1038168 | 3.421253e-05 | 0.0001325865 | 0.7050004 | 0.143663 | 0.1013615 | 4.390029e-05 | 0.0001362714 | 0.7048268 | 0.1483321 | 0.1046813 | 3.510984e-05 | 0.0001220231 | 0.7052385
4 | 0.1450115 | 0.1024186 | 1.618323e-05 | 0.0001161082 | 0.7056112 | 0.1478618 | 0.1043096 | 5.441586e-05 | 0.0001510476 | 0.7048292 | 0.1435678 | 0.1013708 | 5.687129e-05 | 0.0001472885 | 0.7053596 | 0.147104 | 0.1038606 | 6.789569e-05 | 0.0001263109 | 0.7055467
5 | 0.1451359 | 0.1024267 | 2.039716e-05 | 0.0001010123 | 0.705062 | 0.1477177 | 0.1042073 | 6.170828e-05 | 0.0001230584 | 0.7048239 | 0.1424067 | 0.1004392 | 4.404972e-05 | 0.0001543157 | 0.704568 | 0.1448167 | 0.1022283 | 7.497901e-05 | 0.0001021629 | 0.7054189
6 | 0.146889 | 0.1036749 | 2.44318e-05 | 0.0001195621 | 0.7051451 | 0.1471625 | 0.10381 | 4.123583e-05 | 0.0001195746 | 0.7047834 | 0.1412128 | 0.09959747 | 0.0001591509 | 0.0002000188 | 0.7045645 | 0.1447542 | 0.1020853 | 4.276077e-05 | 0.0001298542 | 0.7047352
7 | 0.1494599 | 0.1054357 | 1.483836e-05 | 0.0001147683 | 0.7047967 | 0.1470479 | 0.103771 | 2.898244e-05 | 8.997851e-05 | 0.7050678 | 0.1429607 | 0.1008364 | 1.153327e-05 | 0.000129036 | 0.7046167 | 0.14457 | 0.1019672 | 5.534309e-05 | 0.0001269064 | 0.7048165
8 | 0.1496438 | 0.1056022 | 3.16643e-05 | 0.0001172694 | 0.7050435 | 0.1477377 | 0.1042779 | 2.934108e-05 | 0.0001148999 | 0.7052068 | 0.1429833 | 0.1008578 | 4.503599e-05 | 0.0001083422 | 0.7046546 | 0.1471121 | 0.1037923 | 6.909118e-05 | 0.0001110657 | 0.7050435
9 | 0.1499731 | 0.1057881 | 3.534034e-05 | 0.0001128032 | 0.7047349 | 0.147908 | 0.1044083 | 4.467278e-05 | 0.0001113269 | 0.7052767 | 0.1439203 | 0.1014898 | 4.617169e-05 | 0.0001454424 | 0.7044583 | 0.1477834 | 0.1042894 | 7.826664e-05 | 0.0001028179 | 0.7052047
10 | 0.1509441 | 0.1064714 | -1.927529e-06 | 0.0001087835 | 0.7047281 | 0.1475149 | 0.1040768 | 2.966982e-05 | 0.0001292516 | 0.7049086 | 0.1446932 | 0.1020707 | 2.020023e-05 | 0.0001098011 | 0.7047102 | 0.1471132 | 0.1038298 | 3.295802e-05 | 9.745839e-05 | 0.7052929
11 | 0.1504857 | 0.1062317 | 2.323635e-05 | 9.836238e-05 | 0.7052823 | 0.146751 | 0.1034875 | 4.981329e-05 | 0.0001264527 | 0.7045625 | 0.1448289 | 0.1021284 | 5.062487e-05 | 0.0001098607 | 0.7044479 | 0.1467192 | 0.1034958 | 8.209226e-05 | 0.0001292587 | 0.7049106
12 | 0.1498863 | 0.1057786 | 4.959634e-05 | 0.000104883 | 0.7050798 | 0.1463156 | 0.1031997 | 5.402733e-05 | 0.0001194555 | 0.7046919 | 0.1433277 | 0.1011332 | 6.213581e-06 | 0.0001235275 | 0.7048827 | 0.1472265 | 0.1038511 | 7.569631e-05 | 0.0001126438 | 0.7048951
13 | 0.1505297 | 0.1062079 | 3.247123e-05 | 0.0001047044 | 0.704918 | 0.1474234 | 0.104058 | 7.192972e-05 | 0.0001394349 | 0.7052192 | 0.1421172 | 0.1001966 | 3.93276e-05 | 0.0001262371 | 0.7042961 | 0.1456022 | 0.1027442 | 7.907361e-05 | 9.793479e-05 | 0.7051561
14 | 0.1511331 | 0.1067155 | 8.622096e-06 | 0.0001057465 | 0.7054621 | 0.1476033 | 0.1041565 | 6.574305e-05 | 0.0001130241 | 0.7050263 | 0.1414688 | 0.0998045 | 0.0001788488 | 0.0002334517 | 0.704753 | 0.1444562 | 0.1018938 | 0.0001526597 | 0.0001640675 | 0.704864
15 | 0.1509149 | 0.1064709 | 2.526861e-05 | 0.0001420724 | 0.7048617 | 0.147585 | 0.1041749 | 4.718326e-05 | 0.0001424423 | 0.7052388 | 0.1411898 | 0.09955475 | 3.092944e-05 | 0.0001250163 | 0.7043768 | 0.1454397 | 0.1026069 | 4.71541e-05 | 7.063139e-05 | 0.7050007
16 | 0.1505753 | 0.1062318 | -3.899968e-06 | 0.000113488 | 0.7048633 | 0.1464095 | 0.1032405 | 6.021393e-05 | 0.0001046574 | 0.7045189 | 0.1416652 | 0.09986207 | 4.685909e-05 | 0.0001511297 | 0.7041819 | 0.1465606 | 0.1034026 | 4.745297e-05 | 0.000128812 | 0.7050375
17 | 0.1505597 | 0.1061938 | 1.633266e-05 | 9.624839e-05 | 0.7046838 | 0.1475773 | 0.1041852 | 1.242567e-05 | 0.0001078135 | 0.7053452 | 0.14376 | 0.1013894 | 1.514948e-05 | 0.0001295421 | 0.7045454 | 0.1488104 | 0.1050043 | 0.0001300035 | 0.000166271 | 0.7051421
18 | 0.1508053 | 0.1063531 | 2.230988e-05 | 0.0001360577 | 0.7045923 | 0.1479405 | 0.1044055 | 4.24014e-05 | 0.0001200213 | 0.7051024 | 0.1456151 | 0.1026874 | 3.460549e-05 | 0.000136063 | 0.7044831 | 0.1492793 | 0.1053382 | 1.720808e-05 | 0.0001239288 | 0.7051638
Cup | C | H3 | C | H3 |  | C | H3 | C | H3 |  | C | H3 | C | H3 |  | C | H3 | C | H3
Info | tbdgy | tbdgy | tbdgy | tbdgy |  | tbdgy | tbdgy | tbdgy | tbdgy |  | tbdgy | tbdgy | tbdgy | tbdgy |  | tbdgy | tbdgy | tbdgy | tbdgy
Mean | 0.1489923 | 0.1051382 | 2.111451e-05 | 0.0001117115 |  | 0.1473031 | 0.1039406 | 4.288803e-05 | 0.0001225109 |  | 0.1430406 | 0.1008928 | 4.98189e-05 | 0.00013905 |  | 0.1466821 | 0.1034927 | 6.710253e-05 | 0.0001191749
StdErr (%) | 0.3417063 | 0.3368985 | 14.54327 | 2.617874 |  | 0.08068065 | 0.08539183 | 9.464899 | 2.890131 |  | 0.2101758 | 0.2118283 | 21.62103 | 5.428467 |  | 0.2345521 | 0.2368876 | 11.59046 | 4.761584
| isotope ratio (blank corrected) |  | 30/29 |  |  |  | not-blank corr
| 1 |  | 0.7050136 |  |  |  | 0.7056616
| 2 |  | 0.7049973 |  |  |  | 0.7056242
| 3 |  | 0.7046166 |  |  |  | 0.7053437
| 4 |  | 0.7050674 |  |  |  | 0.705558
| average |  | 0.7049237 | V/V |  |  | 0.7055469
|  |  | 0.01468% |  |  |  | 0.01006%
|  | S1 | 0.02542% | urel |  |  | 0.01743%

## raw data 1011 no rot 5 seq
raw data: sample and IDMS measurement
sample: Si28-33Pr11 Part N.2.1
Sequence 5 | no rotation
10^11 Ohm, no rot. amplifiers
sample (x, Si28)
| Si28_01 |  | bl_01 |  | 30Si/29Si-corr_01 | Si28_02 |  | bl_02 |  | 30Si/29Si-corr_02 | Si28_03 |  | bl_03 |  | 30Si/29Si-corr_03 | Si28_04 |  | bl_04 |  | 30Si/29Si-corr_04
Cycle | 29.076 | 30.085 | 29.076 | 30.085 |  | 29.076 | 30.085 | 29.076 | 30.085 |  | 29.076 | 30.085 | 29.076 | 30.085 |  | 29.076 | 30.085 | 29.076 | 30.085
1 | 0.09546431 | 0.001357001 | 0.000393778 | 0.0003384649 | 0.0108379 | 0.09252414 | 0.001287489 | 0.000392329 | 0.0003229661 | 0.0103956 | 0.08878641 | 0.001187754 | 0.0003665748 | 0.0002726207 | 0.009971697 | 0.08480507 | 0.001133222 | 0.0003201152 | 0.0003037933 | 0.009988508
2 | 0.09527821 | 0.001303407 | 0.0003919248 | 0.0003132753 | 0.01029444 | 0.09219731 | 0.001295949 | 0.0003795062 | 0.0003235615 | 0.01052474 | 0.08804489 | 0.001188558 | 0.0003344744 | 0.000300191 | 0.01006518 | 0.08654533 | 0.001135248 | 0.0003160505 | 0.0002942657 | 0.009810396
3 | 0.09480555 | 0.001310348 | 0.0003318169 | 0.0003122332 | 0.01041947 | 0.09164405 | 0.001248556 | 0.000330817 | 0.0003626859 | 0.01006925 | 0.08766976 | 0.001204554 | 0.0003243722 | 0.0003065626 | 0.01029158 | 0.0865539 | 0.001142645 | 0.0003058888 | 0.0003086762 | 0.00989521
4 | 0.09407471 | 0.001309008 | 0.0003368083 | 0.0003041048 | 0.01048644 | 0.09340535 | 0.001274442 | 0.0003556545 | 0.0003045359 | 0.01015687 | 0.08676239 | 0.001194992 | 0.000318036 | 0.0003162095 | 0.010289 | 0.0869627 | 0.00118214 | 0.000303438 | 0.0002895615 | 0.01030439
5 | 0.09371833 | 0.001318809 | 0.0003624832 | 0.0003365891 | 0.01063147 | 0.09313365 | 0.001272625 | 0.0003977691 | 0.0003243655 | 0.01016703 | 0.08710526 | 0.001157671 | 0.0003417372 | 0.0003162392 | 0.009818178 | 0.08684305 | 0.001152504 | 0.0003387055 | 0.0002625275 | 0.00997609
6 | 0.09404602 | 0.001335789 | 0.0003890554 | 0.000326138 | 0.01077556 | 0.09215739 | 0.001254811 | 0.0003464487 | 0.0003215667 | 0.01008109 | 0.08835441 | 0.001212864 | 0.000325777 | 0.0003020072 | 0.01030595 | 0.08622472 | 0.001148751 | 0.0002962053 | 0.0002635398 | 0.01000421
7 | 0.09443453 | 0.001327805 | 0.0003734826 | 0.0003261082 | 0.01064617 | 0.09078395 | 0.001274829 | 0.0003849163 | 0.0003260924 | 0.01045566 | 0.08929678 | 0.001212179 | 0.0003392864 | 0.0002956951 | 0.01018907 | 0.086128 | 0.001122408 | 0.0003202647 | 0.0002755978 | 0.009708467
8 | 0.09452301 | 0.001341479 | 0.0003592252 | 0.0003490649 | 0.0107814 | 0.09097144 | 0.001242002 | 0.0004183039 | 0.0003500313 | 0.01007167 | 0.08844136 | 0.001197494 | 0.0003623305 | 0.0003346102 | 0.01012131 | 0.08735054 | 0.001155601 | 0.0003203543 | 0.0003004884 | 0.009953508
9 | 0.09399758 | 0.00130874 | 0.000402267 | 0.0003014549 | 0.01049221 | 0.09101749 | 0.001237772 | 0.0004781174 | 0.0004036578 | 0.01001989 | 0.08845038 | 0.001214681 | 0.0003512119 | 0.0003109096 | 0.01031535 | 0.08774231 | 0.001175468 | 0.0003244788 | 0.0002893233 | 0.01013616
10 | 0.09211031 | 0.001280648 | 0.00044271 | 0.0003769948 | 0.01040185 | 0.09084783 | 0.001286178 | 0.0003715257 | 0.0003162966 | 0.01057373 | 0.08929488 | 0.001190345 | 0.0003249102 | 0.0003004291 | 0.00994383 | 0.08580722 | 0.00114747 | 0.0003052611 | 0.0002775926 | 0.01003809
11 | 0.09135939 | 0.001269329 | 0.0004083647 | 0.0003656203 | 0.01036328 | 0.0918436 | 0.001256747 | 0.0003625888 | 0.0003276406 | 0.01013684 | 0.09019457 | 0.001230945 | 0.0003439788 | 0.0002941766 | 0.01029611 | 0.08664465 | 0.00109789 | 0.0003099535 | 0.0002824754 | 0.009366322
12 | 0.09132421 | 0.001322503 | 0.0003942862 | 0.0003384947 | 0.01095194 | 0.09246764 | 0.001262496 | 0.0003819273 | 0.0003064414 | 0.01013058 | 0.08924458 | 0.001201932 | 0.0003479839 | 0.0003184425 | 0.01007979 | 0.08663536 | 0.001165192 | 0.0003075923 | 0.0002684523 | 0.01014711
13 | 0.08880686 | 0.001288751 | 0.0003705833 | 0.0003063081 | 0.01088204 | 0.09078795 | 0.001244087 | 0.000317457 | 0.0003196016 | 0.01011518 | 0.08873139 | 0.001183852 | 0.0003510624 | 0.0003014712 | 0.009933759 | 0.08536779 | 0.001122706 | 0.0003134802 | 0.0003129041 | 0.009798756
14 | 0.08768219 | 0.001269061 | 0.0003459245 | 0.0003174736 | 0.01079669 | 0.08973387 | 0.001274203 | 0.000374694 | 0.0003304097 | 0.01057153 | 0.08879627 | 0.001166427 | 0.0003386886 | 0.0002698518 | 0.009729479 | 0.08387309 | 0.001137125 | 0.0003274377 | 0.0002558287 | 0.01014664
15 | 0.08733574 | 0.001262924 | 0.0003397374 | 0.000315836 | 0.01076914 | 0.08981672 | 0.001245636 | 0.0003513206 | 0.0003249907 | 0.01024234 | 0.08954304 | 0.001192192 | 0.0003389875 | 0.0003263626 | 0.009936868 | 0.08373146 | 0.001134354 | 0.0003411265 | 0.0002773247 | 0.01013065
16 | 0.08825822 | 0.001251843 | 0.000351454 | 0.0003236965 | 0.01053001 | 0.09197156 | 0.00121856 | 0.0003682379 | 0.000313736 | 0.009705758 | 0.0890434 | 0.001168423 | 0.0003451146 | 0.0003043593 | 0.00972487 | 0.08610867 | 0.001143658 | 0.0003052014 | 0.0002917945 | 0.009958373
17 | 0.08694204 | 0.001262894 | 0.0003560868 | 0.0003097322 | 0.01081777 | 0.09231018 | 0.001271195 | 0.0004078122 | 0.0003550633 | 0.01024255 | 0.08841715 | 0.00119392 | 0.0003568907 | 0.0002915863 | 0.01008351 | 0.08534299 | 0.001138714 | 0.0003357167 | 0.000286465 | 0.009989905
18 | 0.08502102 | 0.001250949 | 0.0003843028 | 0.0003140197 | 0.01092216 | 0.09231015 | 0.001296396 | 0.0003781911 | 0.0002986407 | 0.01051668 | 0.08773714 | 0.001197167 | 0.0003629582 | 0.0003430961 | 0.01019912 | 0.08519649 | 0.00114473 | 0.0004695349 | 0.0003685535 | 0.01007804
Cup | C | H3 | C | H3 |  | C | H3 | C | H3 |  | C | H3 | C | H3 |  | C | H3 | C | H3
Info | tbdgy | tbdgy | tbdgy | tbdgy |  | tbdgy | tbdgy | tbdgy | tbdgy |  | tbdgy | tbdgy | tbdgy | tbdgy |  | tbdgy | tbdgy | tbdgy | tbdgy
Mean | 0.09162123 | 0.001298405 | 0.0003741273 | 0.0003264227 |  | 0.09166246 | 0.001263554 | 0.0003776454 | 0.0003295713 |  | 0.08855078 | 0.00119422 | 0.0003430209 | 0.0003058234 |  | 0.08599241 | 0.001143324 | 0.0003256003 | 0.000289398
StdErr (%) | 0.8724625 | 0.5905295 | 1.838317 | 1.52002 |  | 0.2668761 | 0.4025051 | 2.228873 | 1.778 |  | 0.2303333 | 0.3581593 | 0.9717932 | 1.444969 |  | 0.3018013 | 0.4042473 | 2.759538 | 2.075325
| isotope ratio (blank corrected) |  | 30/29 |  |  |  | not-blank corr
| 1 |  | 0.01065555 |  |  |  | 0.01417144
| 2 |  | 0.01023205 |  |  |  | 0.01378486
| 3 |  | 0.01007192 |  |  |  | 0.01348627
| 4 |  | 0.009968379 |  |  |  | 0.01329563
| average |  | 0.01023198 | V/V |  |  | 0.01368455
|  |  | 1.478% |  |  |  | 1.396%
|  | S1 | 2.56% | urel |  |  | 2.417%
IDMS blend (bx)
| idms_01 |  | bl_05 |  | 30Si/29Si-corr_01 | idms_02 |  | bl_06 |  | 30Si/29Si-corr_02 | idms_03 |  | bl_07 |  | 30Si/29Si-corr_03 | idms_04 |  | bl_08 |  | 30Si/29Si-corr_04
Cycle | 29.076 | 30.085 | 29.076 | 30.085 |  | 29.076 | 30.085 | 29.076 | 30.085 |  | 29.076 | 30.085 | 29.076 | 30.085 |  | 29.076 | 30.085 | 29.076 | 30.085
1 | 0.04513669 | 0.1714733 | 0.0002904426 | 0.0003043577 | 3.815897 | 0.04290708 | 0.1628748 | 0.0002718203 | 0.0002830773 | 3.814646 | 0.04223995 | 0.1603158 | 0.0002821631 | 0.0002731856 | 3.814717 | 0.04062535 | 0.1541316 | 0.0002922189 | 0.0002438288 | 3.813384
2 | 0.04526835 | 0.1717637 | 0.0002981536 | 0.0002755968 | 3.811186 | 0.04313208 | 0.163723 | 0.0002716708 | 0.0002564905 | 3.814411 | 0.04226857 | 0.1605757 | 0.0002905612 | 0.0002493975 | 3.818308 | 0.04056712 | 0.1538314 | 0.0002838506 | 0.0002669322 | 3.811445
3 | 0.04515301 | 0.1714789 | 0.0002611833 | 0.0002413885 | 3.814635 | 0.04323256 | 0.164045 | 0.0003023494 | 0.0002248731 | 3.812984 | 0.04222917 | 0.1601614 | 0.0002660084 | 0.0002556794 | 3.812015 | 0.04042383 | 0.1533423 | 0.0002389698 | 0.0002324857 | 3.812867
4 | 0.04499814 | 0.1708148 | 0.0002619903 | 0.0002819682 | 3.812996 | 0.04333179 | 0.1646002 | 0.0002677249 | 0.0002792366 | 3.817092 | 0.04236525 | 0.1608063 | 0.0002980927 | 0.0002719053 | 3.815013 | 0.04044929 | 0.1535158 | 0.0002973296 | 0.0002422509 | 3.814769
5 | 0.04517614 | 0.1715287 | 0.0002592272 | 0.0002661291 | 3.813779 | 0.0435557 | 0.1654305 | 0.0003227925 | 0.0002535729 | 3.816529 | 0.04225768 | 0.1603152 | 0.0002443062 | 0.0002338269 | 3.813092 | 0.04056776 | 0.1539021 | 0.000258161 | 0.000288994 | 3.813139
6 | 0.04487528 | 0.1700171 | 0.0002565667 | 0.0002653848 | 3.805613 | 0.04374903 | 0.1659957 | 0.0002815183 | 0.0002527095 | 3.812556 | 0.04233861 | 0.1607329 | 0.0002735714 | 0.0003141833 | 3.815687 | 0.0404305 | 0.1532965 | 0.0002680855 | 0.0002255191 | 3.811093
7 | 0.0447312 | 0.16983 | 0.0002746024 | 0.0002549942 | 3.813737 | 0.04356187 | 0.1653391 | 0.000234245 | 0.0002427955 | 3.813873 | 0.04222719 | 0.1604122 | 0.0002682205 | 0.0002781278 | 3.818177 | 0.03985275 | 0.1510296 | 0.0002634521 | 0.0002640145 | 3.809447
8 | 0.04515774 | 0.1712923 | 0.0002398265 | 0.0002663375 | 3.810075 | 0.04357469 | 0.1653059 | 0.0002185816 | 0.0002236227 | 3.811977 | 0.04214965 | 0.1599917 | 0.000241287 | 0.0002877445 | 3.815203 | 0.04010897 | 0.1521996 | 0.0002749909 | 0.0002766977 | 3.814318
9 | 0.04523528 | 0.1717761 | 0.000289815 | 0.0002858684 | 3.814264 | 0.04354495 | 0.1651969 | 0.0002734047 | 0.0002372579 | 3.812078 | 0.04216991 | 0.1598684 | 0.0002805791 | 0.0002892629 | 3.810415 | 0.04045243 | 0.1533847 | 0.0003198049 | 0.0003077515 | 3.811208
10 | 0.04553836 | 0.1728285 | 0.0002709264 | 0.0002532377 | 3.811976 | 0.0438161 | 0.1663057 | 0.0003231511 | 0.000251072 | 3.813804 | 0.04214697 | 0.1599047 | 0.0003025459 | 0.0003173096 | 3.81337 | 0.04089025 | 0.1550386 | 0.0002675475 | 0.0002447517 | 3.810846
11 | 0.04560343 | 0.1730512 | 0.0002248802 | 0.0002545477 | 3.811415 | 0.04381442 | 0.1660433 | 0.0002869278 | 0.0002580982 | 3.807924 | 0.0420885 | 0.1595698 | 0.0003724545 | 0.0003185899 | 3.810691 | 0.04083349 | 0.1547616 | 0.0002819378 | 0.0002647885 | 3.809347
12 | 0.04558127 | 0.1729081 | 0.0002887988 | 0.0002682132 | 3.810122 | 0.04349323 | 0.1650887 | 0.0002656922 | 0.0002472314 | 3.814135 | 0.04164429 | 0.1577907 | 0.0003290263 | 0.000292002 | 3.808605 | 0.04097735 | 0.1554959 | 0.0002456658 | 0.0002524925 | 3.813925
13 | 0.04538352 | 0.1723186 | 0.000259287 | 0.0002497543 | 3.813755 | 0.04371242 | 0.1659761 | 0.0002656025 | 0.0002847446 | 3.815319 | 0.04116859 | 0.1562369 | 0.0002765309 | 0.0002340056 | 3.814914 | 0.04091843 | 0.1552851 | 0.0002557396 | 0.0002720531 | 3.814267
14 | 0.0454271 | 0.1723888 | 0.0002548628 | 0.0002727386 | 3.811629 | 0.04385849 | 0.166316 | 0.0002816976 | 0.0002886151 | 3.810331 | 0.04164417 | 0.1579711 | 0.0002909796 | 0.0002631522 | 3.812978 | 0.04107255 | 0.1557137 | 0.0002878554 | 0.0002771145 | 3.810364
15 | 0.04540834 | 0.1723756 | 0.0002788763 | 0.0002499628 | 3.812922 | 0.04386002 | 0.1664141 | 0.0002810102 | 0.0002643801 | 3.812449 | 0.04211981 | 0.1598496 | 0.0002733622 | 0.0002749124 | 3.814529 | 0.04100321 | 0.1556646 | 0.0002929362 | 0.000249545 | 3.815646
16 | 0.0453192 | 0.1719934 | 0.0002769336 | 0.0002535056 | 3.811982 | 0.04361222 | 0.1656364 | 0.0002842679 | 0.0002456833 | 3.816301 | 0.0425335 | 0.1614354 | 0.0002824918 | 0.0002844695 | 3.814714 | 0.04103816 | 0.155675 | 0.0002839104 | 0.0002681826 | 3.812629
17 | 0.04549364 | 0.1726015 | 0.0003040713 | 0.0002443359 | 3.810725 | 0.04373349 | 0.1660342 | 0.0002845667 | 0.0002745623 | 3.814806 | 0.04256606 | 0.1614309 | 0.0002850023 | 0.0002579123 | 3.811668 | 0.04095329 | 0.1551719 | 0.0002711048 | 0.0002356713 | 3.808215
18 | 0.04517877 | 0.1715186 | 0.0002616017 | 0.0002811048 | 3.81333 | 0.04356694 | 0.1653284 | 0.0002766929 | 0.0002715255 | 3.81318 | 0.04226225 | 0.1602912 | 0.0003046679 | 0.0002772644 | 3.812104 | 0.04107661 | 0.155709 | 0.0002604329 | 0.0002474312 | 3.80987
Cup | C | H3 | C | H3 |  | C | H3 | C | H3 |  | C | H3 | C | H3 |  | C | H3 | C | H3
Info | tbdgy | tbdgy | tbdgy | tbdgy |  | tbdgy | tbdgy | tbdgy | tbdgy |  | tbdgy | tbdgy | tbdgy | tbdgy |  | tbdgy | tbdgy | tbdgy | tbdgy
Mean | 0.04525919 | 0.1717755 | 0.0002695581 | 0.0002649681 |  | 0.04355873 | 0.1653141 | 0.0002774287 | 0.0002577527 |  | 0.04213445 | 0.15987 | 0.0002867695 | 0.000276274 |  | 0.04068007 | 0.1542861 | 0.0002746663 | 0.0002589169
StdErr (%) | 0.1243703 | 0.1250526 | 1.782159 | 1.469682 |  | 0.1422526 | 0.1380417 | 2.140032 | 1.792969 |  | 0.1887881 | 0.1932077 | 2.44503 | 2.150915 |  | 0.203811 | 0.2047713 | 1.712576 | 1.930028
| isotope ratio (blank corrected) |  | 30/29 |  |  |  | not-blank corr
| 1 |  | 3.812224 |  |  |  | 3.795373
| 2 |  | 3.813577 |  |  |  | 3.795201
| 3 |  | 3.813678 |  |  |  | 3.794282
| 4 |  | 3.812043 |  |  |  | 3.792669
| average |  | 3.812881 | V/V |  |  | 3.794381
|  |  | 0.01136% |  |  |  | 0.01631%
|  | S1 | 0.01968% | urel |  |  | 0.02825%
| material w (WASO04) |  |  |  | material: WASO04 41963/04/72-75 part Mi 2.08
| waso_01 |  | bl_09 |  | 30Si/29Si-corr_01 | waso_02 |  | bl_10 |  | 30Si/29Si-corr_02 | waso_03 |  | bl_11 |  | 30Si/29Si-corr_03 | waso_04 |  | bl_12 |  | 30Si/29Si-corr_04
Cycle | 29.076 | 30.085 | 29.076 | 30.085 |  | 29.076 | 30.085 | 29.076 | 30.085 |  | 29.076 | 30.085 | 29.076 | 30.085 |  | 29.076 | 30.085 | 29.076 | 30.085
1 | 0.2377546 | 0.1671495 | 0.0002923728 | 0.0002596439 | 0.7027536 | 0.2404849 | 0.169069 | 0.0003214871 | 0.0002767863 | 0.7027475 | 0.2394167 | 0.1683826 | 0.0003112868 | 0.0002961646 | 0.7030261 | 0.2300605 | 0.161752 | 0.0003726575 | 0.0003080127 | 0.7028383
2 | 0.2372945 | 0.1668356 | 0.0002666841 | 0.0002283536 | 0.7027937 | 0.2382503 | 0.1674612 | 0.0003122218 | 0.0003020937 | 0.7025901 | 0.2372804 | 0.1668143 | 0.0003157401 | 0.000298219 | 0.7027458 | 0.2324409 | 0.163399 | 0.0003591775 | 0.0002993484 | 0.702726
3 | 0.2409349 | 0.1694444 | 0.000268119 | 0.0002736072 | 0.7030028 | 0.2401831 | 0.1688954 | 0.0002885808 | 0.0003209406 | 0.7029078 | 0.2402332 | 0.1689249 | 0.0003326867 | 0.0003246285 | 0.7028938 | 0.2375859 | 0.167065 | 0.000354724 | 0.0003113474 | 0.7029387
4 | 0.2401272 | 0.1687692 | 0.0002632464 | 0.0002594652 | 0.7025551 | 0.2433071 | 0.1710206 | 0.0003210686 | 0.0002618702 | 0.7026171 | 0.2415338 | 0.1698118 | 0.0003475415 | 0.0003120341 | 0.7027805 | 0.2409692 | 0.1694289 | 0.0003701468 | 0.0003436232 | 0.7028794
5 | 0.2370819 | 0.1666637 | 0.0002812849 | 0.0002619363 | 0.7026983 | 0.2443108 | 0.1716958 | 0.0002960825 | 0.0002910179 | 0.7024942 | 0.2404248 | 0.1690803 | 0.0003371401 | 0.0002718995 | 0.7029802 | 0.2408483 | 0.1693 | 0.0003315603 | 0.0003106626 | 0.7026968
6 | 0.2361734 | 0.1659614 | 0.0002706001 | 0.0002572918 | 0.7024278 | 0.2442192 | 0.1717156 | 0.0002868474 | 0.0002558562 | 0.7028392 | 0.2395809 | 0.168452 | 0.000332896 | 0.0002998268 | 0.7028338 | 0.2421964 | 0.1703134 | 0.0003693099 | 0.0003401991 | 0.7029702
7 | 0.2377364 | 0.1671247 | 0.0002786415 | 0.0002745599 | 0.7027032 | 0.2396359 | 0.1684222 | 0.0002976964 | 0.0002762206 | 0.7025378 | 0.2399501 | 0.1687396 | 0.0003540872 | 0.0003042631 | 0.7029511 | 0.2439637 | 0.1715246 | 0.0003928033 | 0.0003168854 | 0.7028421
8 | 0.2388194 | 0.1679382 | 0.0002823608 | 0.0002639609 | 0.702923 | 0.239956 | 0.1686624 | 0.0003229217 | 0.000295603 | 0.7026018 | 0.2395587 | 0.1684334 | 0.000355492 | 0.0003128082 | 0.7028212 | 0.2434821 | 0.1711738 | 0.0003500912 | 0.0002864862 | 0.7027917
9 | 0.2428821 | 0.1707521 | 0.0002618713 | 0.0002397561 | 0.7027506 | 0.2391935 | 0.1681636 | 0.0003179902 | 0.0003197496 | 0.7027563 | 0.238437 | 0.1675386 | 0.000362785 | 0.0003060197 | 0.7023742 | 0.2429304 | 0.1707899 | 0.0003587889 | 0.0003103946 | 0.7028073
10 | 0.2439882 | 0.1715646 | 0.0002607653 | 0.0002236497 | 0.7028946 | 0.2388646 | 0.1679196 | 0.0002723523 | 0.0002673781 | 0.7027025 | 0.2384812 | 0.1676709 | 0.0003423707 | 0.0003028339 | 0.7027991 | 0.2443817 | 0.1717969 | 0.0003456976 | 0.0002771076 | 0.7027541
11 | 0.243743 | 0.1713436 | 0.0002400795 | 0.0002478243 | 0.7026951 | 0.2394025 | 0.1683028 | 0.0003162268 | 0.0002629718 | 0.7027242 | 0.2396304 | 0.1685272 | 0.0003532204 | 0.000305067 | 0.7030023 | 0.2446836 | 0.1720332 | 0.0003582509 | 0.000272463 | 0.702853
12 | 0.24418 | 0.171624 | 0.0002808366 | 0.0002819734 | 0.7025859 | 0.2400018 | 0.1687572 | 0.0002938709 | 0.0003012005 | 0.7028632 | 0.2424646 | 0.1704568 | 0.0003579429 | 0.0003021491 | 0.7027429 | 0.2439649 | 0.1715506 | 0.0003581313 | 0.0002959245 | 0.7029454
13 | 0.2461448 | 0.1730767 | 0.0002463271 | 0.0002640502 | 0.7028797 | 0.2390523 | 0.1679909 | 0.0003261795 | 0.0002614534 | 0.7024487 | 0.2471628 | 0.1737066 | 0.0003155607 | 0.0003228123 | 0.7025329 | 0.2441274 | 0.1716954 | 0.0003499717 | 0.0003156647 | 0.7030707
14 | 0.2463141 | 0.1731413 | 0.0002725133 | 0.0002601202 | 0.7026586 | 0.2431449 | 0.1709699 | 0.0002830517 | 0.0002913752 | 0.7028777 | 0.2479781 | 0.1743093 | 0.0003316406 | 0.0003138205 | 0.7026539 | 0.2415392 | 0.1697737 | 0.0003468632 | 0.0002908927 | 0.702648
15 | 0.2442076 | 0.1717169 | 0.0002910279 | 0.0002611622 | 0.7028869 | 0.2465013 | 0.1732765 | 0.0003029865 | 0.0002664552 | 0.7026641 | 0.2469597 | 0.1736289 | 0.0003246468 | 0.0003056624 | 0.7027965 | 0.2374006 | 0.1668658 | 0.0003731956 | 0.0003261751 | 0.7026482
16 | 0.2464928 | 0.1732681 | 0.0002627083 | 0.0002603584 | 0.7026633 | 0.2480565 | 0.1743385 | 0.0003001173 | 0.0003012302 | 0.7025399 | 0.2475533 | 0.1740777 | 0.0003284127 | 0.0003365681 | 0.7029245 | 0.2356441 | 0.1656406 | 0.0003547539 | 0.0003459457 | 0.7026861
17 | 0.2473066 | 0.1738757 | 0.0002726628 | 0.0002281154 | 0.7028083 | 0.2493595 | 0.1752937 | 0.0003035544 | 0.0002465375 | 0.7026999 | 0.2476655 | 0.1741712 | 0.0003357354 | 0.0002759784 | 0.7029835 | 0.2366288 | 0.1663197 | 0.0003639896 | 0.000315099 | 0.7026322
18 | 0.2471604 | 0.1737946 | 0.0002447726 | 0.000251784 | 0.7028959 | 0.2494932 | 0.1753866 | 0.0002888199 | 0.0002716654 | 0.7026955 | 0.2463996 | 0.173223 | 0.0003273965 | 0.0002695773 | 0.7027465 | 0.2410582 | 0.1694577 | 0.0003669487 | 0.0003056605 | 0.702739
Cup | C | H3 | C | H3 |  | C | H3 | C | H3 |  | C | H3 | C | H3 |  | C | H3 | C | H3
Info | tbdgy | tbdgy | tbdgy | tbdgy |  | tbdgy | tbdgy | tbdgy | tbdgy |  | tbdgy | tbdgy | tbdgy | tbdgy |  | tbdgy | tbdgy | tbdgy | tbdgy
Mean | 0.2421301 | 0.1702247 | 0.0002687152 | 0.0002554229 |  | 0.2424121 | 0.1704079 | 0.000302892 | 0.0002816892 |  | 0.2422617 | 0.1703305 | 0.0003370323 | 0.0003033518 |  | 0.240217 | 0.1688822 | 0.0003598368 | 0.0003095496
StdErr (%) | 0.3800309 | 0.3812066 | 1.303753 | 1.50353 |  | 0.3683962 | 0.368063 | 1.232126 | 1.83653 |  | 0.3729072 | 0.372262 | 1.085756 | 1.358499 |  | 0.424571 | 0.4259269 | 0.8863158 | 1.593329
| isotope ratio (blank corrected) |  | 30/29 |  |  |  | not-blank corr
| 1 |  | 0.7027542 |  |  |  | 0.7030298
| 2 |  | 0.7026837 |  |  |  | 0.7029677
| 3 |  | 0.7028105 |  |  |  | 0.7030847
| 4 |  | 0.7028037 |  |  |  | 0.7030403
| average |  | 0.702763 | V/V |  |  | 0.7030306
|  |  | 0.004163% |  |  |  | 0.00343%
|  | S1 | 0.007211% | urel |  |  | 0.005941%

## raw data 1011 no rot 6 seq
raw data: sample and IDMS measurement
sample: Si28-33Pr11 Part N.2.1
Sequence 6 | no rotation
10^11 Ohm, no rot. amplifiers
sample (x, Si28)
| Si28_01 |  | bl_01 |  | 30Si/29Si-corr_01 | Si28_02 |  | bl_02 |  | 30Si/29Si-corr_02 | Si28_03 |  | bl_03 |  | 30Si/29Si-corr_03 | Si28_04 |  | bl_04 |  | 30Si/29Si-corr_04
Cycle | 29.076 | 30.085 | 29.076 | 30.085 |  | 29.076 | 30.085 | 29.076 | 30.085 |  | 29.076 | 30.085 | 29.076 | 30.085 |  | 29.076 | 30.085 | 29.076 | 30.085
1 | 0.07034102 | 0.001086363 | 0.0001393722 | 0.0001906698 | 0.01298813 | 0.06551625 | 0.0009719498 | 0.0001466207 | 0.0001620757 | 0.01245252 | 0.05983819 | 0.0008480974 | 0.0001248021 | 0.0001133171 | 0.0124826 | 0.05622855 | 0.000812228 | 0.0001049816 | 0.0001291843 | 0.01244628
2 | 0.07082451 | 0.001081656 | 0.0001791859 | 0.0001955522 | 0.01283262 | 0.06621519 | 0.001001201 | 0.00011171 | 0.0001577879 | 0.01276347 | 0.06055764 | 0.000843898 | 9.92767e-05 | 0.0001069451 | 0.01226459 | 0.05638615 | 0.0007568358 | 8.453814e-05 | 8.353899e-05 | 0.01142728
3 | 0.07099284 | 0.001038759 | 0.00016714 | 0.0001598254 | 0.01219638 | 0.06622621 | 0.0009872901 | 0.0001115007 | 0.0001725869 | 0.01255086 | 0.06098693 | 0.0008405921 | 0.0001033715 | 7.222711e-05 | 0.01212382 | 0.05664648 | 0.0007949548 | 9.58059e-05 | 0.0001250157 | 0.01204881
4 | 0.07040462 | 0.001077783 | 0.0001650775 | 0.000183644 | 0.0128542 | 0.06600808 | 0.000940287 | 0.0001212445 | 0.0001843776 | 0.01187887 | 0.06125616 | 0.0008774344 | 7.509694e-05 | 0.0001019428 | 0.01267289 | 0.05585323 | 0.000767646 | 8.803502e-05 | 9.988532e-05 | 0.01173041
5 | 0.07090966 | 0.001091189 | 0.0001701589 | 0.0001213843 | 0.01295194 | 0.06648614 | 0.0009603926 | 0.0001430638 | 0.0001447162 | 0.01209631 | 0.0614031 | 0.0008448808 | 0.0001166721 | 0.0001237983 | 0.01211147 | 0.05573952 | 0.0008120493 | 8.178847e-05 | 0.0001081926 | 0.01255247
6 | 0.07124703 | 0.001088806 | 0.000154885 | 0.000217553 | 0.01285693 | 0.06677372 | 0.0009906858 | 0.0001526585 | 0.0001939636 | 0.0124987 | 0.0612415 | 0.0008394305 | 8.277821e-05 | 6.097232e-05 | 0.01205434 | 0.05585618 | 0.0007659783 | 9.021684e-05 | 0.0001089667 | 0.01169988
7 | 0.07146318 | 0.001060446 | 0.0002153842 | 0.0001461877 | 0.01242012 | 0.06668753 | 0.0009649797 | 0.0001332301 | 0.0001539766 | 0.01212863 | 0.05999916 | 0.0008168254 | 9.497272e-05 | 0.0001043248 | 0.01192697 | 0.05626355 | 0.0007870927 | 0.0001178337 | 0.0001471989 | 0.01199097
8 | 0.07162997 | 0.00105836 | 0.0001462468 | 0.0001728379 | 0.01236195 | 0.0667059 | 0.0009612564 | 0.0001392678 | 0.0001399818 | 0.01206935 | 0.05993966 | 0.0008345461 | 0.0001081836 | 0.0001243938 | 0.01223497 | 0.05641217 | 0.0007665739 | 8.946964e-05 | 0.0001172741 | 0.01159494
9 | 0.07146621 | 0.001046683 | 0.0001871966 | 0.0002106759 | 0.01222654 | 0.06678212 | 0.0009351639 | 0.0001598022 | 0.0001540063 | 0.01166404 | 0.06021773 | 0.000831002 | 7.452907e-05 | 0.0001170689 | 0.01211942 | 0.05654719 | 0.0007792604 | 0.0001267705 | 7.868577e-05 | 0.01179196
10 | 0.07085573 | 0.00106262 | 0.0001745229 | 0.0001742366 | 0.01255763 | 0.06695481 | 0.0009552396 | 0.0001367272 | 0.0001945293 | 0.01193434 | 0.06017858 | 0.0008398177 | 0.000131587 | 9.363539e-05 | 0.01227406 | 0.05618299 | 0.0007737807 | 0.0001100626 | 0.0001223061 | 0.01177083
11 | 0.07068269 | 0.001070693 | 0.0002025906 | 0.0001790891 | 0.01270295 | 0.06693709 | 0.0009791284 | 0.0001390287 | 0.0001588003 | 0.01229512 | 0.06015266 | 0.0008383286 | 0.0001042383 | 0.0001030742 | 0.01225456 | 0.05632707 | 0.0007667526 | 0.0001196868 | 0.0001268916 | 0.01161567
12 | 0.07001729 | 0.001074536 | 0.0001650775 | 0.0001750702 | 0.012879 | 0.06695515 | 0.000944606 | 0.0001230379 | 0.0001481106 | 0.01177514 | 0.06020258 | 0.000824688 | 0.0001084526 | 0.0001156396 | 0.01201742 | 0.05656455 | 0.0007729767 | 7.04611e-05 | 8.618893e-05 | 0.01167704
13 | 0.06992667 | 0.001014899 | 0.0001969411 | 0.0001946591 | 0.01204072 | 0.06659097 | 0.0009776391 | 0.0001328714 | 0.000156716 | 0.01233674 | 0.0602531 | 0.0008247178 | 0.0001016379 | 0.0001083445 | 0.01200782 | 0.05650337 | 0.0007730065 | 0.0001029791 | 0.0001155173 | 0.01169024
14 | 0.07052744 | 0.001034231 | 0.0001695013 | 0.0001686394 | 0.0122127 | 0.06671751 | 0.0009738859 | 0.0001331106 | 0.0001502843 | 0.01225693 | 0.06073855 | 0.0008259985 | 0.0001048062 | 0.0001053074 | 0.01193281 | 0.05657497 | 0.0007675864 | 0.0001226159 | 0.0001369558 | 0.01157944
15 | 0.07007869 | 0.001391438 | 0.0001745528 | 0.0001514879 | 0.01740113 | 0.06630251 | 0.000946274 | 0.000136249 | 0.0001436442 | 0.0119165 | 0.06068661 | 0.0008443745 | 8.403352e-05 | 7.937308e-05 | 0.01224635 | 0.05637389 | 0.0007756867 | 8.199769e-05 | 9.2918e-05 | 0.01176477
16 | 0.06893269 | 0.001106501 | 0.0002034574 | 0.0001901935 | 0.01354705 | 0.06523706 | 0.0009253049 | 0.0001453354 | 0.000142215 | 0.01178942 | 0.06011549 | 0.0008050019 | 0.0001100367 | 9.836969e-05 | 0.01170683 | 0.05580338 | 0.0007605583 | 0.0001164588 | 0.0001198645 | 0.01161367
17 | 0.06950424 | 0.001067476 | 0.0001697703 | 0.0001790296 | 0.01287247 | 0.06541245 | 0.0009460953 | 0.000155229 | 0.0001492124 | 0.01207624 | 0.06019535 | 0.0008112562 | 8.197123e-05 | 9.041965e-05 | 0.01179535 | 0.0560133 | 0.0007617793 | 9.236878e-05 | 0.0001408863 | 0.0115919
18 | 0.06944243 | 0.00103295 | 0.0001800826 | 0.0001400836 | 0.01238551 | 0.06558159 | 0.0009232795 | 0.0001245323 | 0.0001334013 | 0.01169641 | 0.05999787 | 0.0008684694 | 0.0001197806 | 0.0001245427 | 0.01278944 | 0.05608771 | 0.0007848293 | 0.0001380985 | 0.0001064061 | 0.01198821
Cup | C | H3 | C | H3 |  | C | H3 | C | H3 |  | C | H3 | C | H3 |  | C | H3 | C | H3
Info | tbdgy | tbdgy | tbdgy | tbdgy |  | tbdgy | tbdgy | tbdgy | tbdgy |  | tbdgy | tbdgy | tbdgy | tbdgy |  | tbdgy | tbdgy | tbdgy | tbdgy
Mean | 0.07051372 | 0.001082522 | 0.0001756191 | 0.0001750455 |  | 0.06633835 | 0.0009602588 | 0.0001358455 | 0.0001577992 |  | 0.06044227 | 0.0008366311 | 0.0001014571 | 0.0001024276 |  | 0.05624246 | 0.0007766431 | 0.0001018983 | 0.0001136598
StdErr (%) | 0.2526179 | 1.756351 | 2.666304 | 3.303001 |  | 0.2011493 | 0.5527454 | 2.386796 | 2.657875 |  | 0.1928595 | 0.5066342 | 3.866715 | 4.102742 |  | 0.1219467 | 0.4894676 | 4.316211 | 4.114823
| isotope ratio (blank corrected) |  | 30/29 |  |  |  | not-blank corr
| 1 |  | 0.01290489 |  |  |  | 0.01535193
| 2 |  | 0.01212109 |  |  |  | 0.01447517
| 3 |  | 0.01216754 |  |  |  | 0.01384182
| 4 |  | 0.01180971 |  |  |  | 0.01380884
| average |  | 0.01225081 | V/V |  |  | 0.01436944
|  |  | 1.894% |  |  |  | 2.517%
|  | S1 | 3.281% | urel |  |  | 4.359%
IDMS blend (bx)
| idms_01 |  | bl_05 |  | 30Si/29Si-corr_01 | idms_02 |  | bl_06 |  | 30Si/29Si-corr_02 | idms_03 |  | bl_07 |  | 30Si/29Si-corr_03 | idms_04 |  | bl_08 |  | 30Si/29Si-corr_04
Cycle | 29.076 | 30.085 | 29.076 | 30.085 |  | 29.076 | 30.085 | 29.076 | 30.085 |  | 29.076 | 30.085 | 29.076 | 30.085 |  | 29.076 | 30.085 | 29.076 | 30.085
1 | 0.0312168 | 0.1179872 | 8.622406e-05 | 0.0001015695 | 3.784673 | 0.0304968 | 0.1152152 | 6.012381e-05 | 0.0001049871 | 3.783153 | 0.02986044 | 0.1130956 | 9.769939e-05 | 0.0001244 | 3.794137 | 0.02856069 | 0.1082099 | 5.74817e-05 | 0.000106368 | 3.793289
2 | 0.03135676 | 0.118516 | 6.359875e-05 | 0.0001252404 | 3.784644 | 0.03051412 | 0.1153677 | 6.822342e-05 | 0.000144023 | 3.786009 | 0.02986563 | 0.1129822 | 0.0001080109 | 0.000107309 | 3.789669 | 0.0286793 | 0.1085763 | 7.562369e-05 | 0.0001030034 | 3.790368
3 | 0.03147374 | 0.1189285 | 0.000100481 | 0.0001150574 | 3.783682 | 0.03052067 | 0.1152967 | 7.838537e-05 | 0.0001310407 | 3.782862 | 0.02994498 | 0.1132526 | 7.504423e-05 | 0.0001123112 | 3.788655 | 0.02886049 | 0.1091807 | 7.359129e-05 | 0.0001305156 | 3.787507
4 | 0.03131144 | 0.1184969 | 8.469975e-05 | 0.0001162484 | 3.789524 | 0.02997331 | 0.1133351 | 7.222841e-05 | 0.0001065652 | 3.78651 | 0.03008183 | 0.1138341 | 9.838682e-05 | 9.581587e-05 | 3.790755 | 0.02893159 | 0.1095676 | 6.36087e-05 | 0.0001236673 | 3.791582
5 | 0.03135109 | 0.1185436 | 8.287655e-05 | 0.0001049042 | 3.786215 | 0.02989214 | 0.1128796 | 6.870162e-05 | 7.804109e-05 | 3.781541 | 0.03019377 | 0.1143362 | 6.449391e-05 | 0.0001375311 | 3.793336 | 0.02900394 | 0.1097149 | 4.454042e-05 | 0.0001261089 | 3.787194
6 | 0.03131593 | 0.1183853 | 8.410198e-05 | 0.0001071076 | 3.785406 | 0.03014256 | 0.1139188 | 8.932454e-05 | 0.0001228821 | 3.784607 | 0.0303052 | 0.1146601 | 9.369435e-05 | 7.277051e-05 | 3.790068 | 0.02903668 | 0.1099623 | 6.871954e-05 | 0.000101604 | 3.791453
7 | 0.03138138 | 0.1187025 | 9.483197e-05 | 0.00013325 | 3.787627 | 0.03064261 | 0.115933 | 5.462449e-05 | 0.0001026051 | 3.788591 | 0.03046027 | 0.1146653 | 7.05013e-05 | 0.0001142168 | 3.770891 | 0.02911902 | 0.1104045 | 4.731994e-05 | 8.647856e-05 | 3.795928
8 | 0.03128415 | 0.118213 | 5.370594e-05 | 0.0001427781 | 3.783742 | 0.03069071 | 0.1160981 | 8.672423e-05 | 0.0001196068 | 3.788031 | 0.03041895 | 0.1148645 | 8.24863e-05 | 0.000126395 | 3.782595 | 0.02914622 | 0.1102711 | 5.41044e-05 | 0.0001313494 | 3.787792
9 | 0.03126834 | 0.1182221 | 7.504583e-05 | 0.0001642764 | 3.78595 | 0.03051989 | 0.1153155 | 7.240774e-05 | 0.0001231799 | 3.783578 | 0.03030125 | 0.1146842 | 7.90193e-05 | 0.0001300871 | 3.791361 | 0.02906779 | 0.109996 | 4.477951e-05 | 0.0001194392 | 3.78855
10 | 0.03131524 | 0.1184103 | 6.957632e-05 | 0.0001099957 | 3.786291 | 0.03071884 | 0.1161706 | 6.036291e-05 | 0.0001037961 | 3.786921 | 0.03039404 | 0.1150329 | 7.719615e-05 | 0.0001063562 | 3.791258 | 0.02887899 | 0.1094578 | 5.455271e-05 | 9.490471e-05 | 3.794695
11 | 0.03110329 | 0.1177083 | 6.727495e-05 | 0.000124377 | 3.789529 | 0.03084459 | 0.1167039 | 6.131932e-05 | 0.0001149916 | 3.788773 | 0.03047041 | 0.1154556 | 7.346018e-05 | 0.0001197848 | 3.795641 | 0.02896373 | 0.1096029 | 9.146458e-05 | 0.000122119 | 3.788586
12 | 0.03096861 | 0.1170268 | 4.745948e-05 | 0.0001396517 | 3.783992 | 0.03076359 | 0.1164596 | 8.884632e-05 | 0.000126217 | 3.790813 | 0.03039704 | 0.1150594 | 9.309658e-05 | 9.885289e-05 | 3.791758 | 0.02899521 | 0.1097305 | 0.0001381219 | 0.0001847979 | 3.788876
13 | 0.03071899 | 0.1160133 | 5.197247e-05 | 0.000125568 | 3.78174 | 0.03079555 | 0.1164635 | 5.318989e-05 | 0.0001138006 | 3.786998 | 0.03024655 | 0.1145198 | 7.450625e-05 | 0.0001003416 | 3.792787 | 0.02919006 | 0.1104427 | 7.658012e-05 | 0.0001287291 | 3.78798
14 | 0.03079349 | 0.116415 | 9.868762e-05 | 0.0001597206 | 3.785646 | 0.03086905 | 0.1167033 | 9.132708e-05 | 0.0001017714 | 3.785746 | 0.0302765 | 0.1146908 | 7.761458e-05 | 0.0001187129 | 3.794687 | 0.02927378 | 0.1106398 | 6.298105e-05 | 0.0001151813 | 3.78387
15 | 0.03118129 | 0.1178539 | 7.863242e-05 | 0.0001249725 | 3.784708 | 0.03080726 | 0.1164638 | 8.633568e-05 | 0.000100372 | 3.785565 | 0.03020205 | 0.1143133 | 8.194832e-05 | 0.0001368165 | 3.791533 | 0.02920653 | 0.1105537 | 4.594512e-05 | 0.0001013062 | 3.789651
16 | 0.03172539 | 0.120003 | 8.230868e-05 | 0.0001314932 | 3.787547 | 0.03065903 | 0.1159108 | 5.755347e-05 | 0.0001336312 | 3.785829 | 0.03041015 | 0.114972 | 8.383126e-05 | 0.0001015326 | 3.787238 | 0.0292216 | 0.1105749 | 7.696866e-05 | 0.0001343567 | 3.788417
17 | 0.03172396 | 0.119907 | 5.917537e-05 | 9.463209e-05 | 3.784686 | 0.03034088 | 0.1146822 | 8.083622e-05 | 0.0001146641 | 3.785034 | 0.03052635 | 0.115582 | 8.392092e-05 | 8.923568e-05 | 3.79282 | 0.02930708 | 0.1109532 | 3.64111e-05 | 0.0001187246 | 3.790281
18 | 0.03180855 | 0.1201114 | 6.207447e-05 | 0.0001132411 | 3.781037 | 0.03018097 | 0.1141126 | 7.157087e-05 | 0.0001240136 | 3.786218 | 0.03055672 | 0.1156755 | 6.285011e-05 | 0.0001320821 | 3.792108 | 0.02930489 | 0.1111229 | 4.851543e-05 | 5.408471e-05 | 3.796368
Cup | C | H3 | C | H3 |  | C | H3 | C | H3 |  | C | H3 | C | H3 |  | C | H3 | C | H3
Info | tbdgy | tbdgy | tbdgy | tbdgy |  | tbdgy | tbdgy | tbdgy | tbdgy |  | tbdgy | tbdgy | tbdgy | tbdgy |  | tbdgy | tbdgy | tbdgy | tbdgy
Mean | 0.03129436 | 0.1183024 | 7.459597e-05 | 0.0001241158 |  | 0.0305207 | 0.1153906 | 7.233808e-05 | 0.0001147883 |  | 0.0302729 | 0.1145376 | 8.209783e-05 | 0.0001124751 |  | 0.02904153 | 0.1099423 | 6.451722e-05 | 0.0001157077
StdErr (%) | 0.2182092 | 0.2190495 | 5.089743 | 3.600203 |  | 0.2317687 | 0.2398798 | 4.164551 | 3.153781 |  | 0.1670983 | 0.1644295 | 3.476456 | 3.685123 |  | 0.168931 | 0.1667623 | 8.592257 | 5.350921
| isotope ratio (blank corrected) |  | 30/29 |  |  |  | not-blank corr
| 1 |  | 3.785369 |  |  |  | 3.780312
| 2 |  | 3.785932 |  |  |  | 3.780731
| 3 |  | 3.790072 |  |  |  | 3.783502
| 4 |  | 3.790133 |  |  |  | 3.785693
| average |  | 3.787876 | V/V |  |  | 3.782559
|  |  | 0.03406% |  |  |  | 0.03335%
|  | S1 | 0.059% | urel |  |  | 0.05777%
| material w (WASO04) |  |  |  | material: WASO04 41963/04/72-75 part Mi 2.08
| waso_01 |  | bl_09 |  | 30Si/29Si-corr_01 | waso_02 |  | bl_10 |  | 30Si/29Si-corr_02 | waso_03 |  | bl_11 |  | 30Si/29Si-corr_03 | waso_04 |  | bl_12 |  | 30Si/29Si-corr_04
Cycle | 29.076 | 30.085 | 29.076 | 30.085 |  | 29.076 | 30.085 | 29.076 | 30.085 |  | 29.076 | 30.085 | 29.076 | 30.085 |  | 29.076 | 30.085 | 29.076 | 30.085
1 | 0.1568556 | 0.110237 | 0.0001017584 | 0.0001076719 | 0.7024865 | 0.1610749 | 0.1132185 | 0.0001026438 | 0.0001232146 | 0.7025884 | 0.1619025 | 0.1138346 | 0.0001291948 | 0.0001341356 | 0.7028925 | 0.1595089 | 0.1121092 | 0.0001118741 | 0.0001514393 | 0.7024521
2 | 0.1572349 | 0.1105935 | 9.811203e-05 | 9.236766e-05 | 0.7030594 | 0.1610187 | 0.1132583 | 7.514688e-05 | 0.0001313136 | 0.7030815 | 0.1605862 | 0.1128793 | 0.0001424358 | 0.000114692 | 0.7027053 | 0.1583175 | 0.1113327 | 0.0001145343 | 0.0001228843 | 0.702834
3 | 0.1570935 | 0.110446 | 0.0001001146 | 0.0001093691 | 0.7027538 | 0.1609508 | 0.113161 | 0.0001110424 | 0.0001565938 | 0.702773 | 0.1595706 | 0.1121726 | 0.0001182554 | 0.0001232376 | 0.7027493 | 0.1579431 | 0.111043 | 0.0001061654 | 0.0001524219 | 0.7026662
4 | 0.1585147 | 0.1114531 | 7.423146e-05 | 0.0001007344 | 0.7028061 | 0.1619985 | 0.1139219 | 0.0001345052 | 0.0001518891 | 0.7029253 | 0.1636861 | 0.1151883 | 0.0001306295 | 0.0001069802 | 0.7035042 | 0.1624552 | 0.1142141 | 0.0001618499 | 0.0001411963 | 0.7026698
5 | 0.1589961 | 0.1117464 | 8.812934e-05 | 0.0001064809 | 0.7025225 | 0.1627938 | 0.1144698 | 0.0001036898 | 0.0001152049 | 0.702857 | 0.1640094 | 0.1152787 | 0.0001256679 | 0.0001127566 | 0.7026682 | 0.1640448 | 0.1153339 | 0.0001415245 | 0.0001652556 | 0.7026867
6 | 0.1596589 | 0.112233 | 5.30114e-05 | 8.650207e-05 | 0.7026538 | 0.1629573 | 0.1145942 | 0.000126734 | 0.0001110066 | 0.7029149 | 0.1656235 | 0.1164191 | 0.0001503266 | 0.0001139774 | 0.7027055 | 0.1634723 | 0.1149048 | 0.0001026684 | 0.0001434593 | 0.7025228
7 | 0.1604537 | 0.1127609 | 8.460255e-05 | 0.0001310755 | 0.7024637 | 0.1621305 | 0.1140488 | 0.0001203378 | 0.0001032054 | 0.7031361 | 0.166655 | 0.1171665 | 0.0001151171 | 0.000123714 | 0.7028409 | 0.1625862 | 0.1143176 | 0.0001173439 | 0.0001364024 | 0.7027398
8 | 0.1600049 | 0.1124527 | 5.351948e-05 | 0.0001167832 | 0.7025078 | 0.1608725 | 0.1130732 | 9.227256e-05 | 0.0001519487 | 0.7025694 | 0.1664109 | 0.1169984 | 0.0001256679 | 0.0001153768 | 0.7028617 | 0.1619658 | 0.1138494 | 0.0001121431 | 0.0001474195 | 0.7025408
9 | 0.1605435 | 0.1127959 | 0.0001140726 | 9.897765e-05 | 0.7022883 | 0.1593449 | 0.1120644 | 0.0001280491 | 0.0001380431 | 0.7029744 | 0.1667349 | 0.1172369 | 0.0001408516 | 0.0001424133 | 0.7029268 | 0.1630415 | 0.1146295 | 0.0001316011 | 0.0001572755 | 0.7026903
10 | 0.1620924 | 0.1139832 | 6.637102e-05 | 0.0001067191 | 0.7029027 | 0.1609018 | 0.1131651 | 0.0001322934 | 0.000158708 | 0.7030127 | 0.1669739 | 0.1173681 | 0.0001064494 | 0.000108856 | 0.7027062 | 0.1635733 | 0.1150597 | 9.361212e-05 | 0.0001601638 | 0.7030366
11 | 0.1614472 | 0.1134819 | 9.897879e-05 | 9.990067e-05 | 0.7026069 | 0.1627921 | 0.1144534 | 0.0001067982 | 0.0001699032 | 0.702763 | 0.1678192 | 0.1179843 | 0.0001235158 | 0.0001001319 | 0.7028383 | 0.1631466 | 0.1146918 | 9.749763e-05 | 0.0001718958 | 0.7026199
12 | 0.162204 | 0.1140781 | 9.628884e-05 | 0.0001088927 | 0.7030044 | 0.164374 | 0.1155682 | 9.606835e-05 | 6.568934e-05 | 0.7027819 | 0.168698 | 0.1186149 | 0.0001321239 | 0.0001020673 | 0.7029156 | 0.1626529 | 0.1143933 | 0.0001549452 | 0.0001333653 | 0.7029177
13 | 0.1613939 | 0.1134273 | 8.499109e-05 | 0.0001381621 | 0.7025 | 0.164058 | 0.1153471 | 9.729376e-05 | 0.0001229168 | 0.7027883 | 0.1647383 | 0.1157596 | 0.0001083622 | 0.0001302945 | 0.7024782 | 0.16203 | 0.1138981 | 0.0001357558 | 0.0001762134 | 0.702563
14 | 0.1616345 | 0.1136675 | 8.555897e-05 | 0.0001060641 | 0.7029408 | 0.1623746 | 0.1141298 | 0.0001193515 | 0.0001408122 | 0.7025769 | 0.1646489 | 0.1157917 | 0.0001362188 | 0.0001296989 | 0.7030549 | 0.15963 | 0.1122079 | 0.0001422718 | 0.000144561 | 0.7025379
15 | 0.160162 | 0.1125608 | 8.869722e-05 | 8.822899e-05 | 0.7024934 | 0.1617672 | 0.1138043 | 9.11966e-05 | 0.00011586 | 0.7032036 | 0.1651266 | 0.1160656 | 0.0001343058 | 0.0001918081 | 0.7026798 | 0.1578098 | 0.1109915 | 0.0001301066 | 0.000167459 | 0.7029335
16 | 0.1594587 | 0.1121953 | 9.575085e-05 | 0.0001228871 | 0.7033003 | 0.1622244 | 0.114019 | 0.0001157349 | 0.0001033841 | 0.7025446 | 0.1635322 | 0.1149191 | 0.0001567829 | 0.0001418476 | 0.7025194 | 0.1558007 | 0.1095182 | 0.0001135479 | 0.0001221399 | 0.7025412
17 | 0.1590086 | 0.1118119 | 7.713057e-05 | 8.647229e-05 | 0.7028794 | 0.161623 | 0.113619 | 9.765242e-05 | 0.00010657 | 0.7026841 | 0.1637702 | 0.1150929 | 0.0001138319 | 0.0001462247 | 0.7025596 | 0.158337 | 0.1113163 | 0.0001394621 | 0.0001574839 | 0.7026434
18 | 0.1590108 | 0.1117957 | 7.14519e-05 | 0.0001339339 | 0.7027677 | 0.1621165 | 0.1139658 | 0.0001249407 | 0.0001058852 | 0.7026838 | 0.1646292 | 0.1157338 | 0.0001234561 | 0.0001086476 | 0.7027867 | 0.1610554 | 0.1132356 | 0.0001273568 | 0.0001308939 | 0.7027009
Cup | C | H3 | C | H3 |  | C | H3 | C | H3 |  | C | H3 | C | H3 |  | C | H3 | C | H3
Info | tbdgy | tbdgy | tbdgy | tbdgy |  | tbdgy | tbdgy | tbdgy | tbdgy |  | tbdgy | tbdgy | tbdgy | tbdgy |  | tbdgy | tbdgy | tbdgy | tbdgy
Mean | 0.1597649 | 0.1123178 | 8.515395e-05 | 0.0001078458 |  | 0.1619652 | 0.1138823 | 0.000109764 | 0.0001262305 |  | 0.1647286 | 0.1158058 | 0.0001285107 | 0.0001248256 |  | 0.1609651 | 0.1131693 | 0.0001241256 | 0.0001489961
StdErr (%) | 0.2454161 | 0.245224 | 4.607841 | 3.428834 |  | 0.1760789 | 0.1751994 | 3.550907 | 4.873491 |  | 0.342836 | 0.3436171 | 2.513154 | 4.123242 |  | 0.3640257 | 0.3645298 | 3.697108 | 2.545243
| isotope ratio (blank corrected) |  | 30/29 |  |  |  | not-blank corr
| 1 |  | 0.7027187 |  |  |  | 0.7030192
| 2 |  | 0.7028255 |  |  |  | 0.7031284
| 3 |  | 0.7027996 |  |  |  | 0.7030094
| 4 |  | 0.7026831 |  |  |  | 0.7030672
| average |  | 0.7027568 | V/V |  |  | 0.703056
|  |  | 0.004759% |  |  |  | 0.003871%
|  | S1 | 0.008244% | urel |  |  | 0.006705%

## MM N21 1013 no rot
Molar Mass calculation (overview)
|  | molar masses of Si isotopes |  | M(29Si) | 28.97649 | g/mol |  |  | blue: measured quantities
|  | (AME 2020) |  | M(30Si) | 29.97377 | g/mol
|  |  |  | M(28Si) | 27.97693 | g/mol
10^13 Ohm, no rot. amplifier |  | Meng Wang et al 2021 Chinese Phys. C 45 030003
tau-corrected data
sample | run | Ry,2true | Ry,3true | Rw,2true | Rw,2meas | u(Rw,2meas) | K2 | u(K2) | mx1 | myx1 | Rxmeas | Rx | u(Rx) | Rbxmeas | Rbx | u(Rbx) | M(Si28) | u(M) | urel(M) | wy | wimp | x(28Si) | u(x(28Si)) | x(29Si) | u(x(29Si)) | x(30Si) | u(x(30Si)) |  | M_av(Si28) | M_av + u | M_av - u | M_av(Si28) | M_av + u | M_av - u
SIS code | sequence | mol/mol | mol/mol | mol/mol | V/V | V/V | 1 | 1 | g | g | V/V | mol/mol | mol/mol | V/V | mol/mol | mol/mol | g/mol | g/mol |  | g/g | g/g | mol/mol | mol/mol | mol/mol |  | mol/mol |  |  | g/mol | g/mol | g/mol | g/mol | g/mol | g/mol
Si28-33Pr11 N.2.1 | 1 | 269.0395 | 1.585523 | 0.6623018 | 0.702763 | 5.06744e-05 | 0.9424255 | 0.00189 | 0.062475 | 5.611018e-06 | 0.01023198 | 0.009642876 | 0.000261971 | 3.812881 | 3.593356 | 0.0007504868 | 27.97695 | 4.97e-08 | 1.776462e-09 | 0.9945489 | 2.392467e-05 | 0.9999769 | 4.86e-08 | 2.287125e-05 | 4.8e-08 | 2.205447e-07 | 5.66e-09 | 1 | 27.97695 | 27.97695 | 27.97695
Si28-33Pr11 N.2.1 | 2 | 269.0395 | 1.585523 | 0.6623018 | 0.705592 | 4.712388e-05 | 0.9386471 | 0.00188 | 0.062475 | 5.611018e-06 | 0.01139512 | 0.01069599 | 0.0002946807 | 3.819927 | 3.585563 | 0.0009592673 | 27.97695 | 5.06e-08 | 1.808632e-09 | 0.9945489 | 2.401045e-05 | 0.9999768 | 4.91e-08 | 2.292852e-05 | 4.84e-08 | 2.452433e-07 | 6.38e-09 | 1 | 27.97695 | 27.97695 | 27.97695
Si28-33Pr11 N.2.1 | 3 | 269.0395 | 1.585523 | 0.6623018 | 0.7042542 | 2.055645e-05 | 0.94043 | 0.00188 | 0.062475 | 5.611018e-06 | 0.01151164 | 0.01082589 | 0.0004928778 | 3.809593 | 3.582656 | 0.001627827 | 27.97695 | 5.46e-08 | 1.951607e-09 | 0.9945489 | 2.403432e-05 | 0.9999768 | 5.07e-08 | 2.294827e-05 | 4.89e-08 | 2.484355e-07 | 1.07e-08 | 1 | 27.97695 | 27.97695 | 27.97695
Si28-33Pr11 N.2.1 | 4 | 269.0395 | 1.585523 | 0.6623018 | 0.7050169 | 5.672393e-05 | 0.9394126 | 0.00188 | 0.062475 | 5.611018e-06 | 0.01040054 | 0.009770398 | 0.0004389587 | 3.822586 | 3.590986 | 0.001153792 | 27.97695 | 5.29e-08 | 1.890842e-09 | 0.9945489 | 2.39447e-05 | 0.9999769 | 4.98e-08 | 2.288741e-05 | 4.84e-08 | 2.236191e-07 | 9.46e-09 | 1 | 27.97695 | 27.97695 | 27.97695
Si28-33Pr11 N.2.1 | 5 | 269.0395 | 1.585523 | 0.6623018 | 0.7071025 | 2.935657e-05 | 0.9366419 | 0.00187 | 0.062475 | 5.611018e-06 | 0.01010658 | 0.009466245 | 0.0006638092 | 3.848276 | 3.604456 | 0.00165101 | 27.97695 | 5.85e-08 | 2.091007e-09 | 0.9945489 | 2.384431e-05 | 0.999977 | 5.2e-08 | 2.279856e-05 | 4.88e-08 | 2.158167e-07 | 1.42e-08 | 1 | 27.97695 | 27.97695 | 27.97695
Si28-33Pr11 N.2.1 | 6 | 269.0395 | 1.585523 | 0.6623018 | 0.703891 | 6.923035e-05 | 0.9409153 | 0.00188 | 0.062475 | 5.611018e-06 | 0.01124957 | 0.01058489 | 0.0008350995 | 3.796747 | 3.572417 | 0.0007445855 | 27.97695 | 6.36e-08 | 2.2733e-09 | 0.9945489 | 2.409677e-05 | 0.9999767 | 5.36e-08 | 2.301357e-05 | 4.86e-08 | 2.435962e-07 | 1.81e-08 | 1 | 27.97695 | 27.97695 | 27.97695
average |  |  |  |  | 0.7047699 | 4.844821e-05 | 0.9397454 | 0.001880009 |  |  |  | 0.01016438 | 0.0005368291 |  | 3.588239 | 0.001207251 | 27.97695 | 5.519244e-08 | 1.972782e-09 |  |  | 0.9999769 | 5.066271e-08 | 2.290793e-05 | 4.851757e-08 | 2.328759e-07 | 1.159002e-08
[6 empty] | 0.006874% |  | 0.2001% |  |  |  |  | 5.281% |  |  | 0.03364%
[11 empty] | average | 0.01016438 |  |  | 3.588239
[11 empty] | N | 6 |  |  | 6
[11 empty] | sdv (Stabw) | 0.0006019339 |  |  | 0.01082034
[11 empty] | sdv/(N)^1/2 | 0.0002457385 |  |  | 0.004417384
[11 empty] | rel.sdv/(N)^1/2 | 0.02417643 |  |  | 0.001231073
[11 empty] | u(M)incl sdv | 0.0005904006 | 0.05808523 |  | 0.004579382 | 0.00127622
[13 empty] | 5.809% |  |  | 0.1276%

## raw data 1013 no rot 1 seq
raw data: sample and IDMS measurement
sample: Si28-33Pr11 Part N.2.1
Sequence 1 | no rotation | 10^13 Ohm
10^13 Ohm, no rot. amplifier
sample (x, Si28)
| Si28_01 |  | bl_01 |  | 30Si/29Si-corr_01 | Si28_02 |  | bl_02 |  | 30Si/29Si-corr_02 | Si28_03 |  | bl_03 |  | 30Si/29Si-corr_03 | Si28_04 |  | bl_04 |  | 30Si/29Si-corr_04
Cycle | 29.076 | 30.085 | 29.076 | 30.085 |  | 29.076 | 30.085 | 29.076 | 30.085 |  | 29.076 | 30.085 | 29.076 | 30.085 |  | 29.076 | 30.085 | 29.076 | 30.085
1 | 0.09546431 | 0.001357001 | 0.000393778 | 0.0003384649 | 0.0108379 | 0.09252414 | 0.001287489 | 0.000392329 | 0.0003229661 | 0.0103956 | 0.08878641 | 0.001187754 | 0.0003665748 | 0.0002726207 | 0.009971697 | 0.08480507 | 0.001133222 | 0.0003201152 | 0.0003037933 | 0.009988508
2 | 0.09527821 | 0.001303407 | 0.0003919248 | 0.0003132753 | 0.01029444 | 0.09219731 | 0.001295949 | 0.0003795062 | 0.0003235615 | 0.01052474 | 0.08804489 | 0.001188558 | 0.0003344744 | 0.000300191 | 0.01006518 | 0.08654533 | 0.001135248 | 0.0003160505 | 0.0002942657 | 0.009810396
3 | 0.09480555 | 0.001310348 | 0.0003318169 | 0.0003122332 | 0.01041947 | 0.09164405 | 0.001248556 | 0.000330817 | 0.0003626859 | 0.01006925 | 0.08766976 | 0.001204554 | 0.0003243722 | 0.0003065626 | 0.01029158 | 0.0865539 | 0.001142645 | 0.0003058888 | 0.0003086762 | 0.00989521
4 | 0.09407471 | 0.001309008 | 0.0003368083 | 0.0003041048 | 0.01048644 | 0.09340535 | 0.001274442 | 0.0003556545 | 0.0003045359 | 0.01015687 | 0.08676239 | 0.001194992 | 0.000318036 | 0.0003162095 | 0.010289 | 0.0869627 | 0.00118214 | 0.000303438 | 0.0002895615 | 0.01030439
5 | 0.09371833 | 0.001318809 | 0.0003624832 | 0.0003365891 | 0.01063147 | 0.09313365 | 0.001272625 | 0.0003977691 | 0.0003243655 | 0.01016703 | 0.08710526 | 0.001157671 | 0.0003417372 | 0.0003162392 | 0.009818178 | 0.08684305 | 0.001152504 | 0.0003387055 | 0.0002625275 | 0.00997609
6 | 0.09404602 | 0.001335789 | 0.0003890554 | 0.000326138 | 0.01077556 | 0.09215739 | 0.001254811 | 0.0003464487 | 0.0003215667 | 0.01008109 | 0.08835441 | 0.001212864 | 0.000325777 | 0.0003020072 | 0.01030595 | 0.08622472 | 0.001148751 | 0.0002962053 | 0.0002635398 | 0.01000421
7 | 0.09443453 | 0.001327805 | 0.0003734826 | 0.0003261082 | 0.01064617 | 0.09078395 | 0.001274829 | 0.0003849163 | 0.0003260924 | 0.01045566 | 0.08929678 | 0.001212179 | 0.0003392864 | 0.0002956951 | 0.01018907 | 0.086128 | 0.001122408 | 0.0003202647 | 0.0002755978 | 0.009708467
8 | 0.09452301 | 0.001341479 | 0.0003592252 | 0.0003490649 | 0.0107814 | 0.09097144 | 0.001242002 | 0.0004183039 | 0.0003500313 | 0.01007167 | 0.08844136 | 0.001197494 | 0.0003623305 | 0.0003346102 | 0.01012131 | 0.08735054 | 0.001155601 | 0.0003203543 | 0.0003004884 | 0.009953508
9 | 0.09399758 | 0.00130874 | 0.000402267 | 0.0003014549 | 0.01049221 | 0.09101749 | 0.001237772 | 0.0004781174 | 0.0004036578 | 0.01001989 | 0.08845038 | 0.001214681 | 0.0003512119 | 0.0003109096 | 0.01031535 | 0.08774231 | 0.001175468 | 0.0003244788 | 0.0002893233 | 0.01013616
10 | 0.09211031 | 0.001280648 | 0.00044271 | 0.0003769948 | 0.01040185 | 0.09084783 | 0.001286178 | 0.0003715257 | 0.0003162966 | 0.01057373 | 0.08929488 | 0.001190345 | 0.0003249102 | 0.0003004291 | 0.00994383 | 0.08580722 | 0.00114747 | 0.0003052611 | 0.0002775926 | 0.01003809
11 | 0.09135939 | 0.001269329 | 0.0004083647 | 0.0003656203 | 0.01036328 | 0.0918436 | 0.001256747 | 0.0003625888 | 0.0003276406 | 0.01013684 | 0.09019457 | 0.001230945 | 0.0003439788 | 0.0002941766 | 0.01029611 | 0.08664465 | 0.00109789 | 0.0003099535 | 0.0002824754 | 0.009366322
12 | 0.09132421 | 0.001322503 | 0.0003942862 | 0.0003384947 | 0.01095194 | 0.09246764 | 0.001262496 | 0.0003819273 | 0.0003064414 | 0.01013058 | 0.08924458 | 0.001201932 | 0.0003479839 | 0.0003184425 | 0.01007979 | 0.08663536 | 0.001165192 | 0.0003075923 | 0.0002684523 | 0.01014711
13 | 0.08880686 | 0.001288751 | 0.0003705833 | 0.0003063081 | 0.01088204 | 0.09078795 | 0.001244087 | 0.000317457 | 0.0003196016 | 0.01011518 | 0.08873139 | 0.001183852 | 0.0003510624 | 0.0003014712 | 0.009933759 | 0.08536779 | 0.001122706 | 0.0003134802 | 0.0003129041 | 0.009798756
14 | 0.08768219 | 0.001269061 | 0.0003459245 | 0.0003174736 | 0.01079669 | 0.08973387 | 0.001274203 | 0.000374694 | 0.0003304097 | 0.01057153 | 0.08879627 | 0.001166427 | 0.0003386886 | 0.0002698518 | 0.009729479 | 0.08387309 | 0.001137125 | 0.0003274377 | 0.0002558287 | 0.01014664
15 | 0.08733574 | 0.001262924 | 0.0003397374 | 0.000315836 | 0.01076914 | 0.08981672 | 0.001245636 | 0.0003513206 | 0.0003249907 | 0.01024234 | 0.08954304 | 0.001192192 | 0.0003389875 | 0.0003263626 | 0.009936868 | 0.08373146 | 0.001134354 | 0.0003411265 | 0.0002773247 | 0.01013065
16 | 0.08825822 | 0.001251843 | 0.000351454 | 0.0003236965 | 0.01053001 | 0.09197156 | 0.00121856 | 0.0003682379 | 0.000313736 | 0.009705758 | 0.0890434 | 0.001168423 | 0.0003451146 | 0.0003043593 | 0.00972487 | 0.08610867 | 0.001143658 | 0.0003052014 | 0.0002917945 | 0.009958373
17 | 0.08694204 | 0.001262894 | 0.0003560868 | 0.0003097322 | 0.01081777 | 0.09231018 | 0.001271195 | 0.0004078122 | 0.0003550633 | 0.01024255 | 0.08841715 | 0.00119392 | 0.0003568907 | 0.0002915863 | 0.01008351 | 0.08534299 | 0.001138714 | 0.0003357167 | 0.000286465 | 0.009989905
18 | 0.08502102 | 0.001250949 | 0.0003843028 | 0.0003140197 | 0.01092216 | 0.09231015 | 0.001296396 | 0.0003781911 | 0.0002986407 | 0.01051668 | 0.08773714 | 0.001197167 | 0.0003629582 | 0.0003430961 | 0.01019912 | 0.08519649 | 0.00114473 | 0.0004695349 | 0.0003685535 | 0.01007804
Cup | C | H3 | C | H3 |  | C | H3 | C | H3 |  | C | H3 | C | H3 |  | C | H3 | C | H3
Info | tbdgy | tbdgy | tbdgy | tbdgy |  | tbdgy | tbdgy | tbdgy | tbdgy |  | tbdgy | tbdgy | tbdgy | tbdgy |  | tbdgy | tbdgy | tbdgy | tbdgy
Mean | 0.09162123 | 0.001298405 | 0.0003741273 | 0.0003264227 |  | 0.09166246 | 0.001263554 | 0.0003776454 | 0.0003295713 |  | 0.08855078 | 0.00119422 | 0.0003430209 | 0.0003058234 |  | 0.08599241 | 0.001143324 | 0.0003256003 | 0.000289398
StdErr (%) | 0.8724625 | 0.5905295 | 1.838317 | 1.52002 |  | 0.2668761 | 0.4025051 | 2.228873 | 1.778 |  | 0.2303333 | 0.3581593 | 0.9717932 | 1.444969 |  | 0.3018013 | 0.4042473 | 2.759538 | 2.075325
| isotope ratio (blank corrected) |  | 30/29 |  |  |  | not-blank corr
| 1 |  | 0.01065555 |  |  |  | 0.01417144
| 2 |  | 0.01023205 |  |  |  | 0.01378486
| 3 |  | 0.01007192 |  |  |  | 0.01348627
| 4 |  | 0.009968379 |  |  |  | 0.01329563
| average |  | 0.01023198 | V/V |  |  | 0.01368455
|  |  | 1.478% |  |  |  | 1.396%
|  | S1 | 2.56% | urel |  |  | 2.417%
IDMS blend (bx)
| idms_01 |  | bl_05 |  | 30Si/29Si-corr_01 | idms_02 |  | bl_06 |  | 30Si/29Si-corr_02 | idms_03 |  | bl_07 |  | 30Si/29Si-corr_03 | idms_04 |  | bl_08 |  | 30Si/29Si-corr_04
Cycle | 29.076 | 30.085 | 29.076 | 30.085 |  | 29.076 | 30.085 | 29.076 | 30.085 |  | 29.076 | 30.085 | 29.076 | 30.085 |  | 29.076 | 30.085 | 29.076 | 30.085
1 | 0.04513669 | 0.1714733 | 0.0002904426 | 0.0003043577 | 3.815897 | 0.04290708 | 0.1628748 | 0.0002718203 | 0.0002830773 | 3.814646 | 0.04223995 | 0.1603158 | 0.0002821631 | 0.0002731856 | 3.814717 | 0.04062535 | 0.1541316 | 0.0002922189 | 0.0002438288 | 3.813384
2 | 0.04526835 | 0.1717637 | 0.0002981536 | 0.0002755968 | 3.811186 | 0.04313208 | 0.163723 | 0.0002716708 | 0.0002564905 | 3.814411 | 0.04226857 | 0.1605757 | 0.0002905612 | 0.0002493975 | 3.818308 | 0.04056712 | 0.1538314 | 0.0002838506 | 0.0002669322 | 3.811445
3 | 0.04515301 | 0.1714789 | 0.0002611833 | 0.0002413885 | 3.814635 | 0.04323256 | 0.164045 | 0.0003023494 | 0.0002248731 | 3.812984 | 0.04222917 | 0.1601614 | 0.0002660084 | 0.0002556794 | 3.812015 | 0.04042383 | 0.1533423 | 0.0002389698 | 0.0002324857 | 3.812867
4 | 0.04499814 | 0.1708148 | 0.0002619903 | 0.0002819682 | 3.812996 | 0.04333179 | 0.1646002 | 0.0002677249 | 0.0002792366 | 3.817092 | 0.04236525 | 0.1608063 | 0.0002980927 | 0.0002719053 | 3.815013 | 0.04044929 | 0.1535158 | 0.0002973296 | 0.0002422509 | 3.814769
5 | 0.04517614 | 0.1715287 | 0.0002592272 | 0.0002661291 | 3.813779 | 0.0435557 | 0.1654305 | 0.0003227925 | 0.0002535729 | 3.816529 | 0.04225768 | 0.1603152 | 0.0002443062 | 0.0002338269 | 3.813092 | 0.04056776 | 0.1539021 | 0.000258161 | 0.000288994 | 3.813139
6 | 0.04487528 | 0.1700171 | 0.0002565667 | 0.0002653848 | 3.805613 | 0.04374903 | 0.1659957 | 0.0002815183 | 0.0002527095 | 3.812556 | 0.04233861 | 0.1607329 | 0.0002735714 | 0.0003141833 | 3.815687 | 0.0404305 | 0.1532965 | 0.0002680855 | 0.0002255191 | 3.811093
7 | 0.0447312 | 0.16983 | 0.0002746024 | 0.0002549942 | 3.813737 | 0.04356187 | 0.1653391 | 0.000234245 | 0.0002427955 | 3.813873 | 0.04222719 | 0.1604122 | 0.0002682205 | 0.0002781278 | 3.818177 | 0.03985275 | 0.1510296 | 0.0002634521 | 0.0002640145 | 3.809447
8 | 0.04515774 | 0.1712923 | 0.0002398265 | 0.0002663375 | 3.810075 | 0.04357469 | 0.1653059 | 0.0002185816 | 0.0002236227 | 3.811977 | 0.04214965 | 0.1599917 | 0.000241287 | 0.0002877445 | 3.815203 | 0.04010897 | 0.1521996 | 0.0002749909 | 0.0002766977 | 3.814318
9 | 0.04523528 | 0.1717761 | 0.000289815 | 0.0002858684 | 3.814264 | 0.04354495 | 0.1651969 | 0.0002734047 | 0.0002372579 | 3.812078 | 0.04216991 | 0.1598684 | 0.0002805791 | 0.0002892629 | 3.810415 | 0.04045243 | 0.1533847 | 0.0003198049 | 0.0003077515 | 3.811208
10 | 0.04553836 | 0.1728285 | 0.0002709264 | 0.0002532377 | 3.811976 | 0.0438161 | 0.1663057 | 0.0003231511 | 0.000251072 | 3.813804 | 0.04214697 | 0.1599047 | 0.0003025459 | 0.0003173096 | 3.81337 | 0.04089025 | 0.1550386 | 0.0002675475 | 0.0002447517 | 3.810846
11 | 0.04560343 | 0.1730512 | 0.0002248802 | 0.0002545477 | 3.811415 | 0.04381442 | 0.1660433 | 0.0002869278 | 0.0002580982 | 3.807924 | 0.0420885 | 0.1595698 | 0.0003724545 | 0.0003185899 | 3.810691 | 0.04083349 | 0.1547616 | 0.0002819378 | 0.0002647885 | 3.809347
12 | 0.04558127 | 0.1729081 | 0.0002887988 | 0.0002682132 | 3.810122 | 0.04349323 | 0.1650887 | 0.0002656922 | 0.0002472314 | 3.814135 | 0.04164429 | 0.1577907 | 0.0003290263 | 0.000292002 | 3.808605 | 0.04097735 | 0.1554959 | 0.0002456658 | 0.0002524925 | 3.813925
13 | 0.04538352 | 0.1723186 | 0.000259287 | 0.0002497543 | 3.813755 | 0.04371242 | 0.1659761 | 0.0002656025 | 0.0002847446 | 3.815319 | 0.04116859 | 0.1562369 | 0.0002765309 | 0.0002340056 | 3.814914 | 0.04091843 | 0.1552851 | 0.0002557396 | 0.0002720531 | 3.814267
14 | 0.0454271 | 0.1723888 | 0.0002548628 | 0.0002727386 | 3.811629 | 0.04385849 | 0.166316 | 0.0002816976 | 0.0002886151 | 3.810331 | 0.04164417 | 0.1579711 | 0.0002909796 | 0.0002631522 | 3.812978 | 0.04107255 | 0.1557137 | 0.0002878554 | 0.0002771145 | 3.810364
15 | 0.04540834 | 0.1723756 | 0.0002788763 | 0.0002499628 | 3.812922 | 0.04386002 | 0.1664141 | 0.0002810102 | 0.0002643801 | 3.812449 | 0.04211981 | 0.1598496 | 0.0002733622 | 0.0002749124 | 3.814529 | 0.04100321 | 0.1556646 | 0.0002929362 | 0.000249545 | 3.815646
16 | 0.0453192 | 0.1719934 | 0.0002769336 | 0.0002535056 | 3.811982 | 0.04361222 | 0.1656364 | 0.0002842679 | 0.0002456833 | 3.816301 | 0.0425335 | 0.1614354 | 0.0002824918 | 0.0002844695 | 3.814714 | 0.04103816 | 0.155675 | 0.0002839104 | 0.0002681826 | 3.812629
17 | 0.04549364 | 0.1726015 | 0.0003040713 | 0.0002443359 | 3.810725 | 0.04373349 | 0.1660342 | 0.0002845667 | 0.0002745623 | 3.814806 | 0.04256606 | 0.1614309 | 0.0002850023 | 0.0002579123 | 3.811668 | 0.04095329 | 0.1551719 | 0.0002711048 | 0.0002356713 | 3.808215
18 | 0.04517877 | 0.1715186 | 0.0002616017 | 0.0002811048 | 3.81333 | 0.04356694 | 0.1653284 | 0.0002766929 | 0.0002715255 | 3.81318 | 0.04226225 | 0.1602912 | 0.0003046679 | 0.0002772644 | 3.812104 | 0.04107661 | 0.155709 | 0.0002604329 | 0.0002474312 | 3.80987
Cup | C | H3 | C | H3 |  | C | H3 | C | H3 |  | C | H3 | C | H3 |  | C | H3 | C | H3
Info | tbdgy | tbdgy | tbdgy | tbdgy |  | tbdgy | tbdgy | tbdgy | tbdgy |  | tbdgy | tbdgy | tbdgy | tbdgy |  | tbdgy | tbdgy | tbdgy | tbdgy
Mean | 0.04525919 | 0.1717755 | 0.0002695581 | 0.0002649681 |  | 0.04355873 | 0.1653141 | 0.0002774287 | 0.0002577527 |  | 0.04213445 | 0.15987 | 0.0002867695 | 0.000276274 |  | 0.04068007 | 0.1542861 | 0.0002746663 | 0.0002589169
StdErr (%) | 0.1243703 | 0.1250526 | 1.782159 | 1.469682 |  | 0.1422526 | 0.1380417 | 2.140032 | 1.792969 |  | 0.1887881 | 0.1932077 | 2.44503 | 2.150915 |  | 0.203811 | 0.2047713 | 1.712576 | 1.930028
| isotope ratio (blank corrected) |  | 30/29 |  |  |  | not-blank corr
| 1 |  | 3.812224 |  |  |  | 3.795373
| 2 |  | 3.813577 |  |  |  | 3.795201
| 3 |  | 3.813678 |  |  |  | 3.794282
| 4 |  | 3.812043 |  |  |  | 3.792669
| average |  | 3.812881 | V/V |  |  | 3.794381
|  |  | 0.01136% |  |  |  | 0.01631%
|  | S1 | 0.01968% | urel |  |  | 0.02825%
| material w (WASO04) |  |  |  | material: WASO04 41963/04/72-75 part Mi 2.08
| waso_01 |  | bl_09 |  | 30Si/29Si-corr_01 | waso_02 |  | bl_10 |  | 30Si/29Si-corr_02 | waso_03 |  | bl_11 |  | 30Si/29Si-corr_03 | waso_04 |  | bl_12 |  | 30Si/29Si-corr_04
Cycle | 29.076 | 30.085 | 29.076 | 30.085 |  | 29.076 | 30.085 | 29.076 | 30.085 |  | 29.076 | 30.085 | 29.076 | 30.085 |  | 29.076 | 30.085 | 29.076 | 30.085
1 | 0.2377546 | 0.1671495 | 0.0002923728 | 0.0002596439 | 0.7027536 | 0.2404849 | 0.169069 | 0.0003214871 | 0.0002767863 | 0.7027475 | 0.2394167 | 0.1683826 | 0.0003112868 | 0.0002961646 | 0.7030261 | 0.2300605 | 0.161752 | 0.0003726575 | 0.0003080127 | 0.7028383
2 | 0.2372945 | 0.1668356 | 0.0002666841 | 0.0002283536 | 0.7027937 | 0.2382503 | 0.1674612 | 0.0003122218 | 0.0003020937 | 0.7025901 | 0.2372804 | 0.1668143 | 0.0003157401 | 0.000298219 | 0.7027458 | 0.2324409 | 0.163399 | 0.0003591775 | 0.0002993484 | 0.702726
3 | 0.2409349 | 0.1694444 | 0.000268119 | 0.0002736072 | 0.7030028 | 0.2401831 | 0.1688954 | 0.0002885808 | 0.0003209406 | 0.7029078 | 0.2402332 | 0.1689249 | 0.0003326867 | 0.0003246285 | 0.7028938 | 0.2375859 | 0.167065 | 0.000354724 | 0.0003113474 | 0.7029387
4 | 0.2401272 | 0.1687692 | 0.0002632464 | 0.0002594652 | 0.7025551 | 0.2433071 | 0.1710206 | 0.0003210686 | 0.0002618702 | 0.7026171 | 0.2415338 | 0.1698118 | 0.0003475415 | 0.0003120341 | 0.7027805 | 0.2409692 | 0.1694289 | 0.0003701468 | 0.0003436232 | 0.7028794
5 | 0.2370819 | 0.1666637 | 0.0002812849 | 0.0002619363 | 0.7026983 | 0.2443108 | 0.1716958 | 0.0002960825 | 0.0002910179 | 0.7024942 | 0.2404248 | 0.1690803 | 0.0003371401 | 0.0002718995 | 0.7029802 | 0.2408483 | 0.1693 | 0.0003315603 | 0.0003106626 | 0.7026968
6 | 0.2361734 | 0.1659614 | 0.0002706001 | 0.0002572918 | 0.7024278 | 0.2442192 | 0.1717156 | 0.0002868474 | 0.0002558562 | 0.7028392 | 0.2395809 | 0.168452 | 0.000332896 | 0.0002998268 | 0.7028338 | 0.2421964 | 0.1703134 | 0.0003693099 | 0.0003401991 | 0.7029702
7 | 0.2377364 | 0.1671247 | 0.0002786415 | 0.0002745599 | 0.7027032 | 0.2396359 | 0.1684222 | 0.0002976964 | 0.0002762206 | 0.7025378 | 0.2399501 | 0.1687396 | 0.0003540872 | 0.0003042631 | 0.7029511 | 0.2439637 | 0.1715246 | 0.0003928033 | 0.0003168854 | 0.7028421
8 | 0.2388194 | 0.1679382 | 0.0002823608 | 0.0002639609 | 0.702923 | 0.239956 | 0.1686624 | 0.0003229217 | 0.000295603 | 0.7026018 | 0.2395587 | 0.1684334 | 0.000355492 | 0.0003128082 | 0.7028212 | 0.2434821 | 0.1711738 | 0.0003500912 | 0.0002864862 | 0.7027917
9 | 0.2428821 | 0.1707521 | 0.0002618713 | 0.0002397561 | 0.7027506 | 0.2391935 | 0.1681636 | 0.0003179902 | 0.0003197496 | 0.7027563 | 0.238437 | 0.1675386 | 0.000362785 | 0.0003060197 | 0.7023742 | 0.2429304 | 0.1707899 | 0.0003587889 | 0.0003103946 | 0.7028073
10 | 0.2439882 | 0.1715646 | 0.0002607653 | 0.0002236497 | 0.7028946 | 0.2388646 | 0.1679196 | 0.0002723523 | 0.0002673781 | 0.7027025 | 0.2384812 | 0.1676709 | 0.0003423707 | 0.0003028339 | 0.7027991 | 0.2443817 | 0.1717969 | 0.0003456976 | 0.0002771076 | 0.7027541
11 | 0.243743 | 0.1713436 | 0.0002400795 | 0.0002478243 | 0.7026951 | 0.2394025 | 0.1683028 | 0.0003162268 | 0.0002629718 | 0.7027242 | 0.2396304 | 0.1685272 | 0.0003532204 | 0.000305067 | 0.7030023 | 0.2446836 | 0.1720332 | 0.0003582509 | 0.000272463 | 0.702853
12 | 0.24418 | 0.171624 | 0.0002808366 | 0.0002819734 | 0.7025859 | 0.2400018 | 0.1687572 | 0.0002938709 | 0.0003012005 | 0.7028632 | 0.2424646 | 0.1704568 | 0.0003579429 | 0.0003021491 | 0.7027429 | 0.2439649 | 0.1715506 | 0.0003581313 | 0.0002959245 | 0.7029454
13 | 0.2461448 | 0.1730767 | 0.0002463271 | 0.0002640502 | 0.7028797 | 0.2390523 | 0.1679909 | 0.0003261795 | 0.0002614534 | 0.7024487 | 0.2471628 | 0.1737066 | 0.0003155607 | 0.0003228123 | 0.7025329 | 0.2441274 | 0.1716954 | 0.0003499717 | 0.0003156647 | 0.7030707
14 | 0.2463141 | 0.1731413 | 0.0002725133 | 0.0002601202 | 0.7026586 | 0.2431449 | 0.1709699 | 0.0002830517 | 0.0002913752 | 0.7028777 | 0.2479781 | 0.1743093 | 0.0003316406 | 0.0003138205 | 0.7026539 | 0.2415392 | 0.1697737 | 0.0003468632 | 0.0002908927 | 0.702648
15 | 0.2442076 | 0.1717169 | 0.0002910279 | 0.0002611622 | 0.7028869 | 0.2465013 | 0.1732765 | 0.0003029865 | 0.0002664552 | 0.7026641 | 0.2469597 | 0.1736289 | 0.0003246468 | 0.0003056624 | 0.7027965 | 0.2374006 | 0.1668658 | 0.0003731956 | 0.0003261751 | 0.7026482
16 | 0.2464928 | 0.1732681 | 0.0002627083 | 0.0002603584 | 0.7026633 | 0.2480565 | 0.1743385 | 0.0003001173 | 0.0003012302 | 0.7025399 | 0.2475533 | 0.1740777 | 0.0003284127 | 0.0003365681 | 0.7029245 | 0.2356441 | 0.1656406 | 0.0003547539 | 0.0003459457 | 0.7026861
17 | 0.2473066 | 0.1738757 | 0.0002726628 | 0.0002281154 | 0.7028083 | 0.2493595 | 0.1752937 | 0.0003035544 | 0.0002465375 | 0.7026999 | 0.2476655 | 0.1741712 | 0.0003357354 | 0.0002759784 | 0.7029835 | 0.2366288 | 0.1663197 | 0.0003639896 | 0.000315099 | 0.7026322
18 | 0.2471604 | 0.1737946 | 0.0002447726 | 0.000251784 | 0.7028959 | 0.2494932 | 0.1753866 | 0.0002888199 | 0.0002716654 | 0.7026955 | 0.2463996 | 0.173223 | 0.0003273965 | 0.0002695773 | 0.7027465 | 0.2410582 | 0.1694577 | 0.0003669487 | 0.0003056605 | 0.702739
Cup | C | H3 | C | H3 |  | C | H3 | C | H3 |  | C | H3 | C | H3 |  | C | H3 | C | H3
Info | tbdgy | tbdgy | tbdgy | tbdgy |  | tbdgy | tbdgy | tbdgy | tbdgy |  | tbdgy | tbdgy | tbdgy | tbdgy |  | tbdgy | tbdgy | tbdgy | tbdgy
Mean | 0.2421301 | 0.1702247 | 0.0002687152 | 0.0002554229 |  | 0.2424121 | 0.1704079 | 0.000302892 | 0.0002816892 |  | 0.2422617 | 0.1703305 | 0.0003370323 | 0.0003033518 |  | 0.240217 | 0.1688822 | 0.0003598368 | 0.0003095496
StdErr (%) | 0.3800309 | 0.3812066 | 1.303753 | 1.50353 |  | 0.3683962 | 0.368063 | 1.232126 | 1.83653 |  | 0.3729072 | 0.372262 | 1.085756 | 1.358499 |  | 0.424571 | 0.4259269 | 0.8863158 | 1.593329
| isotope ratio (blank corrected) |  | 30/29 |  |  |  | not-blank corr
| 1 |  | 0.7027542 |  |  |  | 0.7030298
| 2 |  | 0.7026837 |  |  |  | 0.7029677
| 3 |  | 0.7028105 |  |  |  | 0.7030847
| 4 |  | 0.7028037 |  |  |  | 0.7030403
| average |  | 0.702763 | V/V |  |  | 0.7030306
|  |  | 0.004163% |  |  |  | 0.00343%
|  | S1 | 0.007211% | urel |  |  | 0.005941%

## raw data 1013 no rot 2 seq
raw data: sample and IDMS measurement
sample: Si28-33Pr11 Part N.2.1
Sequence 2 | no rotation | 10^13 Ohm
10^13 Ohm, no rot. amplifier
sample (x, Si28)
| Si28_01 |  | bl_01 |  | 30Si/29Si-corr_01 | Si28_02 |  | bl_02 |  | 30Si/29Si-corr_02 | Si28_03 |  | bl_03 |  | 30Si/29Si-corr_03 | Si28_04 |  | bl_04 |  | 30Si/29Si-corr_04
Cycle | 29.0775 | 30.09 | 29.0775 | 30.09 |  | 29.0775 | 30.09 | 29.0775 | 30.09 |  | 29.0775 | 30.09 | 29.0775 | 30.09 |  | 29.0775 | 30.09 | 29.0775 | 30.09
1 | 0.1017961 | 0.001342425 | 9.943567e-05 | 0.0001172426 | 0.01203079 | 0.1062545 | 0.001356972 | 0.0001173223 | 0.0001365316 | 0.01165689 | 0.1136104 | 0.001398489 | 7.569104e-05 | 0.0001167113 | 0.01132803 | 0.112105 | 0.00135174 | 7.67045e-05 | 0.0001121755 | 0.01108829
2 | 0.1017409 | 0.001338908 | 9.722927e-05 | 0.0001210533 | 0.01200272 | 0.1073877 | 0.00136412 | 0.0001124449 | 0.0001329454 | 0.0116004 | 0.1121392 | 0.00137507 | 8.21599e-05 | 0.0001147259 | 0.01126777 | 0.1126016 | 0.001359758 | 6.947021e-05 | 0.000108775 | 0.01111061
3 | 0.1021839 | 0.001342912 | 9.627461e-05 | 0.0001153944 | 0.01198987 | 0.1077367 | 0.001367204 | 9.249711e-05 | 0.000118323 | 0.01159142 | 0.1124848 | 0.001381935 | 7.370978e-05 | 0.0001106431 | 0.01129421 | 0.1121501 | 0.001353954 | 7.662782e-05 | 0.0001111621 | 0.01110358
4 | 0.1037359 | 0.00135065 | 9.493476e-05 | 0.000115989 | 0.01188497 | 0.1061053 | 0.001340629 | 8.909486e-05 | 0.0001215534 | 0.01151912 | 0.114983 | 0.001401192 | 7.825017e-05 | 0.0001131373 | 0.01121624 | 0.1108774 | 0.001339104 | 6.696734e-05 | 0.0001067165 | 0.0110971
5 | 0.1019676 | 0.001332237 | 0.0001026436 | 0.0001194661 | 0.01191052 | 0.1066862 | 0.001347093 | 9.035908e-05 | 0.0001180176 | 0.011517 | 0.1140439 | 0.001396213 | 7.861466e-05 | 0.0001110858 | 0.01126498 | 0.1125015 | 0.001364295 | 6.995539e-05 | 0.0001099017 | 0.01116085
6 | 0.1011583 | 0.001319092 | 9.862295e-05 | 0.0001246133 | 0.01187584 | 0.1037788 | 0.001319214 | 9.171354e-05 | 0.0001187924 | 0.01157105 | 0.1104672 | 0.001356478 | 7.695587e-05 | 0.000107711 | 0.01127002 | 0.1115083 | 0.00134484 | 7.588642e-05 | 0.0001119962 | 0.01108573
7 | 0.09695836 | 0.001274758 | 0.0001094496 | 0.0001193793 | 0.01193307 | 0.09852455 | 0.001265579 | 8.951222e-05 | 0.0001222681 | 0.01164382 | 0.1117999 | 0.001366691 | 7.952916e-05 | 0.0001116636 | 0.01122699 | 0.1071253 | 0.001295258 | 7.209202e-05 | 0.0001084868 | 0.01107646
8 | 0.1013898 | 0.001323592 | 0.0001052341 | 0.0001195421 | 0.01189312 | 0.1021422 | 0.001300425 | 8.68448e-05 | 0.0001184046 | 0.01157251 | 0.1099745 | 0.001346606 | 7.667735e-05 | 0.0001145026 | 0.01123071 | 0.1092975 | 0.0013172 | 7.809658e-05 | 0.0001145577 | 0.01105707
9 | 0.1032659 | 0.001334284 | 0.0001016414 | 0.0001225015 | 0.01178047 | 0.1057616 | 0.001329337 | 9.152013e-05 | 0.0001153045 | 0.01144973 | 0.1124526 | 0.001368359 | 7.460478e-05 | 0.0001111451 | 0.01117663 | 0.1120753 | 0.001343493 | 6.903037e-05 | 0.0001074739 | 0.01101758
10 | 0.1011329 | 0.001311268 | 9.76751e-05 | 0.0001163434 | 0.01180137 | 0.1069834 | 0.001344032 | 8.408527e-05 | 0.0001146945 | 0.01145633 | 0.1138462 | 0.001408741 | 7.690481e-05 | 0.0001134261 | 0.01139467 | 0.1109281 | 0.001331308 | 7.383524e-05 | 0.0001067082 | 0.01102168
11 | 0.1008209 | 0.001307999 | 9.723086e-05 | 0.0001224797 | 0.01180548 | 0.107438 | 0.001349357 | 9.108651e-05 | 0.000118075 | 0.01145742 | 0.1157192 | 0.001406373 | 7.655994e-05 | 0.0001116241 | 0.01118963 | 0.1105018 | 0.001330751 | 7.629171e-05 | 0.0001114992 | 0.01105919
12 | 0.1009986 | 0.00130853 | 0.0001025278 | 0.000115614 | 0.01178995 | 0.1084362 | 0.001362502 | 8.83452e-05 | 0.0001126049 | 0.01147319 | 0.1147303 | 0.001391516 | 8.221781e-05 | 0.0001092908 | 0.01115657 | 0.1127793 | 0.001392414 | 7.696681e-05 | 0.0001073026 | 0.01138283
13 | 0.1032437 | 0.001330331 | 9.925668e-05 | 0.0001220272 | 0.01174469 | 0.1068372 | 0.001337815 | 8.778943e-05 | 0.0001224451 | 0.01141379 | 0.1112651 | 0.001351497 | 7.629761e-05 | 0.0001120554 | 0.01114434 | 0.1110357 | 0.001331344 | 7.480007e-05 | 0.0001082237 | 0.01101132
14 | 0.1039083 | 0.001333687 | 9.956576e-05 | 0.0001194947 | 0.01170182 | 0.1056854 | 0.001321694 | 8.817601e-05 | 0.0001192638 | 0.01138562 | 0.1117421 | 0.001356315 | 7.893e-05 | 0.0001126819 | 0.01113988 | 0.1092812 | 0.001311594 | 7.379262e-05 | 0.0001098745 | 0.01100739
15 | 0.1065988 | 0.001365067 | 9.835934e-05 | 0.0001182173 | 0.01170085 | 0.1068366 | 0.001330091 | 8.707956e-05 | 0.0001177355 | 0.01134149 | 0.1133794 | 0.001375789 | 7.834499e-05 | 0.0001115172 | 0.01115078 | 0.1103834 | 0.001312662 | 8.017427e-05 | 0.0001100593 | 0.01090707
16 | 0.1060688 | 0.001356871 | 9.647298e-05 | 0.00011565 | 0.01168203 | 0.1067925 | 0.001333163 | 8.943327e-05 | 0.0001116199 | 0.01137497 | 0.1131014 | 0.001364142 | 8.284856e-05 | 0.0001108832 | 0.01107516 | 0.1109149 | 0.001323715 | 7.120287e-05 | 0.0001096157 | 0.01095449
17 | 0.1058012 | 0.001355207 | 9.619086e-05 | 0.0001191194 | 0.01169585 | 0.1079109 | 0.001342312 | 8.879833e-05 | 0.0001173806 | 0.01134183 | 0.1128397 | 0.001366516 | 7.783892e-05 | 0.0001167968 | 0.01112191 | 0.1095119 | 0.001302375 | 7.209028e-05 | 0.0001065423 | 0.01089993
18 | 0.1014332 | 0.001306762 | 0.0001031231 | 0.0001167485 | 0.01172194 | 0.1072554 | 0.001337306 | 8.942945e-05 | 0.0001141008 | 0.0113645 | 0.109006 | 0.001324937 | 7.933793e-05 | 0.0001134316 | 0.01113164 | 0.1074441 | 0.001285286 | 7.960024e-05 | 0.000110104 | 0.0109507
Cup | C | H3 | C | H3 |  | C | H3 | C | H3 |  | C | H3 | C | H3 |  | C | H3 | C | H3
Info | tbdgy | tbdgy | tbdgy | tbdgy |  | tbdgy | tbdgy | tbdgy | tbdgy |  | tbdgy | tbdgy | tbdgy | tbdgy |  | tbdgy | tbdgy | tbdgy | tbdgy
Mean | 0.1024557 | 0.001329699 | 9.977046e-05 | 0.0001189375 |  | 0.1060307 | 0.001336047 | 9.1974e-05 | 0.0001194478 |  | 0.1126436 | 0.00137427 | 7.808185e-05 | 0.0001123907 |  | 0.1107235 | 0.001332838 | 7.408804e-05 | 0.0001095097
StdErr (%) | 0.5243874 | 0.3962983 | 0.8773294 | 0.5494525 |  | 0.5325098 | 0.430804 | 2.206717 | 1.253329 |  | 0.3703393 | 0.3942454 | 0.7620397 | 0.4901817 |  | 0.3537635 | 0.4729655 | 1.207284 | 0.475939
| isotope ratio (blank corrected) |  | 30/29 |  |  |  | not-blank corr
| 1 |  | 0.0118303 |  |  |  | 0.01297828
| 2 |  | 0.01148506 |  |  |  | 0.01260056
| 3 |  | 0.01121001 |  |  |  | 0.01220016
| 4 |  | 0.0110551 |  |  |  | 0.01203754
| average |  | 0.01139512 | V/V |  |  | 0.01245413
|  |  | 1.493% |  |  |  | 1.694%
|  | S1 | 2.586% | urel |  |  | 2.934%
IDMS blend (bx)
| idms_01 |  | bl_05 |  | 30Si/29Si-corr_01 | idms_02 |  | bl_06 |  | 30Si/29Si-corr_02 | idms_03 |  | bl_07 |  | 30Si/29Si-corr_03 | idms_04 |  | bl_08 |  | 30Si/29Si-corr_04
Cycle | 29.0775 | 30.09 | 29.0775 | 30.09 |  | 29.0775 | 30.09 | 29.0775 | 30.09 |  | 29.0775 | 30.09 | 29.0775 | 30.09 |  | 29.0775 | 30.09 | 29.0775 | 30.09
1 | 0.04287734 | 0.1635521 | 6.814907e-05 | 0.0001173168 | 3.817754 | 0.04420395 | 0.1687494 | 7.91553e-05 | 0.0001166793 | 3.821063 | 0.04599657 | 0.1756051 | 7.476098e-05 | 0.0001191996 | 3.821526 | 0.04336717 | 0.165495 | 7.105756e-05 | 0.0001234155 | 3.81975
2 | 0.04240766 | 0.1618708 | 6.419245e-05 | 0.0001115204 | 3.820395 | 0.04313629 | 0.1646987 | 6.682297e-05 | 0.0001150571 | 3.821734 | 0.04605799 | 0.1758467 | 7.444098e-05 | 0.0001183184 | 3.821677 | 0.0444377 | 0.1696286 | 7.032343e-05 | 0.0001200204 | 3.820752
3 | 0.04384565 | 0.1674044 | 6.721141e-05 | 0.0001089117 | 3.821307 | 0.0443066 | 0.1691519 | 6.793341e-05 | 0.0001157138 | 3.821294 | 0.04532812 | 0.1729925 | 7.257513e-05 | 0.0001177983 | 3.820244 | 0.04434645 | 0.1692529 | 7.124683e-05 | 0.0001220795 | 3.820142
4 | 0.04182031 | 0.1595022 | 6.658049e-05 | 0.0001090023 | 3.817408 | 0.04285155 | 0.1634965 | 7.396564e-05 | 0.0001155671 | 3.81907 | 0.04444806 | 0.1696538 | 8.174541e-05 | 0.0001221725 | 3.82077 | 0.04360758 | 0.1665181 | 7.10081e-05 | 0.0001209244 | 3.822159
5 | 0.04174251 | 0.159362 | 6.798748e-05 | 0.000113862 | 3.82117 | 0.04336729 | 0.1655877 | 7.205297e-05 | 0.0001185353 | 3.821876 | 0.04356398 | 0.166251 | 7.744544e-05 | 0.0001181568 | 3.820197 | 0.0445861 | 0.1701598 | 7.918514e-05 | 0.0001211988 | 3.819949
6 | 0.04281082 | 0.163408 | 6.718278e-05 | 0.0001094213 | 3.820326 | 0.04446197 | 0.169663 | 6.785581e-05 | 0.0001165221 | 3.819435 | 0.0441539 | 0.1686066 | 7.835395e-05 | 0.0001213388 | 3.822509 | 0.0453198 | 0.1730082 | 6.730892e-05 | 0.000122048 | 3.820958
7 | 0.04456092 | 0.1699664 | 6.680044e-05 | 0.000109114 | 3.817457 | 0.04519481 | 0.1724192 | 7.580726e-05 | 0.0001164965 | 3.818484 | 0.0460356 | 0.1758051 | 8.221031e-05 | 0.0001227903 | 3.822633 | 0.04582345 | 0.1749685 | 7.211447e-05 | 0.0001197257 | 3.821742
8 | 0.04456807 | 0.1700439 | 6.452226e-05 | 0.0001137968 | 3.818586 | 0.04512382 | 0.1722874 | 7.105306e-05 | 0.00011463 | 3.821575 | 0.04619017 | 0.1763318 | 7.496251e-05 | 0.0001189098 | 3.821242 | 0.04560798 | 0.1740916 | 7.227019e-05 | 0.0001192742 | 3.820571
9 | 0.04466458 | 0.1705148 | 6.359931e-05 | 0.0001111739 | 3.820883 | 0.04517461 | 0.1724257 | 7.053829e-05 | 0.0001131286 | 3.820339 | 0.0464836 | 0.1774503 | 7.376584e-05 | 0.0001191421 | 3.821183 | 0.043713 | 0.1668406 | 7.503063e-05 | 0.0001207273 | 3.820315
10 | 0.04409448 | 0.1682557 | 6.701213e-05 | 0.0001131652 | 3.819047 | 0.04557383 | 0.1739316 | 7.028811e-05 | 0.0001130336 | 3.819915 | 0.04416185 | 0.1685217 | 7.532277e-05 | 0.000112437 | 3.819896 | 0.04382172 | 0.1673078 | 7.722821e-05 | 0.0001199318 | 3.8215
11 | 0.04370895 | 0.1668475 | 6.672251e-05 | 0.0001150902 | 3.820517 | 0.04551548 | 0.1736693 | 7.288485e-05 | 0.0001119943 | 3.819048 | 0.04467822 | 0.1704731 | 7.602342e-05 | 0.0001152601 | 3.819421 | 0.04536096 | 0.1732348 | 7.199374e-05 | 0.0001164454 | 3.822489
12 | 0.04339753 | 0.1655772 | 6.86585e-05 | 0.0001142227 | 3.818658 | 0.04380923 | 0.1671737 | 7.41616e-05 | 0.0001197426 | 3.819521 | 0.04508287 | 0.1721447 | 7.65316e-05 | 0.0001232016 | 3.822222 | 0.0459238 | 0.1752225 | 7.014806e-05 | 0.0001192096 | 3.818918
13 | 0.04203104 | 0.1604247 | 6.917399e-05 | 0.0001169012 | 3.820223 | 0.04457067 | 0.1695878 | 7.146147e-05 | 0.0001186284 | 3.808414 | 0.04701238 | 0.1794414 | 7.579551e-05 | 0.0001186713 | 3.820555 | 0.04649752 | 0.1775386 | 7.435088e-05 | 0.0001208532 | 3.821613
14 | 0.04257848 | 0.1624634 | 7.224634e-05 | 0.0001105824 | 3.818984 | 0.0430376 | 0.1636602 | 6.961441e-05 | 0.0001126283 | 3.806341 | 0.04741171 | 0.1809618 | 7.536651e-05 | 0.0001150929 | 3.820444 | 0.04657484 | 0.1778763 | 7.487711e-05 | 0.0001196163 | 3.822521
15 | 0.04249574 | 0.1621798 | 6.382591e-05 | 0.0001084806 | 3.819748 | 0.04365597 | 0.1665741 | 6.640906e-05 | 0.0001130899 | 3.819195 | 0.0471697 | 0.180063 | 7.122911e-05 | 0.0001179562 | 3.820992 | 0.04682767 | 0.1787629 | 7.50914e-05 | 0.0001199122 | 3.820813
16 | 0.04481804 | 0.1711045 | 6.41096e-05 | 0.000112401 | 3.820958 | 0.04513446 | 0.1721984 | 7.63613e-05 | 0.0001138038 | 3.818699 | 0.0467612 | 0.1784692 | 7.696441e-05 | 0.0001139548 | 3.820287 | 0.04653323 | 0.1775149 | 7.359514e-05 | 0.0001167492 | 3.818165
17 | 0.04538826 | 0.1731795 | 6.653262e-05 | 0.0001130351 | 3.818668 | 0.04511302 | 0.1720899 | 7.137304e-05 | 0.0001186748 | 3.818106 | 0.04688904 | 0.1789836 | 7.331565e-05 | 0.0001177397 | 3.820841 | 0.04556361 | 0.1738837 | 6.609736e-05 | 0.0001131927 | 3.819726
18 | 0.04500955 | 0.1717097 | 6.972434e-05 | 0.0001141878 | 3.81814 | 0.04447171 | 0.1697433 | 6.396561e-05 | 0.0001139601 | 3.820403 | 0.04694993 | 0.1791676 | 7.586009e-05 | 0.0001137652 | 3.819804 | 0.04675712 | 0.1785245 | 7.068985e-05 | 0.0001217043 | 3.821481
Cup | C | H3 | C | H3 |  | C | H3 | C | H3 |  | C | H3 | C | H3 |  | C | H3 | C | H3
Info | tbdgy | tbdgy | tbdgy | tbdgy |  | tbdgy | tbdgy | tbdgy | tbdgy |  | tbdgy | tbdgy | tbdgy | tbdgy |  | tbdgy | tbdgy | tbdgy | tbdgy
Mean | 0.04349 | 0.1659648 | 6.690176e-05 | 0.0001123436 |  | 0.04437238 | 0.1692838 | 7.120579e-05 | 0.0001154381 |  | 0.04579861 | 0.1748205 | 7.592609e-05 | 0.0001181059 |  | 0.04525943 | 0.1727683 | 7.242317e-05 | 0.0001198349
StdErr (%) | 0.6400645 | 0.6396337 | 0.8067922 | 0.5746545 |  | 0.4701444 | 0.4755063 | 1.272794 | 0.4820142 |  | 0.6162162 | 0.6167663 | 0.8682261 | 0.6195162 |  | 0.609761 | 0.6105875 | 1.053571 | 0.4700142
| isotope ratio (blank corrected) |  | 30/29 |  |  |  | not-blank corr
| 1 |  | 3.819457 |  |  |  | 3.816161
| 2 |  | 3.818584 |  |  |  | 3.815071
| 3 |  | 3.820914 |  |  |  | 3.817158
| 4 |  | 3.820753 |  |  |  | 3.817288
| average |  | 3.819927 | V/V |  |  | 3.816419
|  |  | 0.0145% |  |  |  | 0.0135%
|  | S1 | 0.02511% | urel |  |  | 0.02338%
| material w (WASO04) |  |  |  | material: WASO04 41963/04/72-75 part Mi 2.08
| waso_01 |  | bl_09 |  | 30Si/29Si-corr_01 | waso_02 |  | bl_10 |  | 30Si/29Si-corr_02 | waso_03 |  | bl_11 |  | 30Si/29Si-corr_03 | waso_04 |  | bl_12 |  | 30Si/29Si-corr_04
Cycle | 29.0775 | 30.09 | 29.0775 | 30.09 |  | 29.0775 | 30.09 | 29.0775 | 30.09 |  | 29.0775 | 30.09 | 29.0775 | 30.09 |  | 29.0775 | 30.09 | 29.0775 | 30.09
1 | 0.1453219 | 0.1026184 | 8.028209e-05 | 0.0001277549 | 0.7056643 | 0.14647 | 0.1034268 | 9.049183e-05 | 0.0001325524 | 0.7056808 | 0.1398413 | 0.09874144 | 9.241559e-05 | 0.0001297467 | 0.7056009 | 0.1483576 | 0.1046098 | 9.687714e-05 | 0.0001338562 | 0.7047011
2 | 0.1474168 | 0.1040769 | 8.495639e-05 | 0.0001281074 | 0.7055303 | 0.1466633 | 0.1035506 | 8.736739e-05 | 0.0001329161 | 0.705595 | 0.1383435 | 0.09765464 | 9.691016e-05 | 0.0001315437 | 0.7053839 | 0.074442 | 0.05238609 | 9.725597e-05 | 0.0001344789 | 0.7028806
3 | 0.1475109 | 0.1041364 | 8.043548e-05 | 0.0001255445 | 0.7054833 | 0.1460413 | 0.1031031 | 8.660697e-05 | 0.0001247074 | 0.7055356 | 0.1386466 | 0.09787356 | 8.863641e-05 | 0.000129469 | 0.7054209 | 0.1217447 | 0.08625068 | 0.0001013652 | 0.0001326341 | 0.7079482
4 | 0.1475605 | 0.104164 | 7.550483e-05 | 0.0001235894 | 0.7054335 | 0.1401144 | 0.0989685 | 8.578995e-05 | 0.0001289428 | 0.7058718 | 0.1436043 | 0.1013949 | 9.323502e-05 | 0.0001330966 | 0.705589 | 0.1472337 | 0.1039779 | 0.000100899 | 0.0001341503 | 0.7057893
5 | 0.1455834 | 0.1027958 | 7.704789e-05 | 0.0001208153 | 0.7056152 | 0.1447396 | 0.1022309 | 8.740671e-05 | 0.0001297168 | 0.7058557 | 0.1445663 | 0.1020656 | 9.478375e-05 | 0.0001278266 | 0.7055326 | 0.1463701 | 0.1033493 | 9.597607e-05 | 0.0001336977 | 0.7056583
6 | 0.1436681 | 0.1014383 | 7.688467e-05 | 0.0001258599 | 0.7055737 | 0.1470684 | 0.1038413 | 8.337081e-05 | 0.0001254183 | 0.7056281 | 0.1438834 | 0.1015837 | 9.311911e-05 | 0.0001303635 | 0.7055325 | 0.1435805 | 0.1013829 | 9.824551e-05 | 0.0001308814 | 0.7056737
7 | 0.1495848 | 0.10563 | 7.486199e-05 | 0.000124751 | 0.7056876 | 0.1470382 | 0.1038339 | 8.528197e-05 | 0.0001240569 | 0.7057226 | 0.1433466 | 0.1012108 | 0.0001008472 | 0.0001270759 | 0.7055729 | 0.1452647 | 0.1025883 | 9.796383e-05 | 0.0001296649 | 0.7057896
8 | 0.1491996 | 0.1053216 | 7.464788e-05 | 0.0001178082 | 0.7054416 | 0.148977 | 0.1052144 | 8.440066e-05 | 0.0001216621 | 0.7058049 | 0.1441964 | 0.1018225 | 9.180046e-05 | 0.0001337037 | 0.7056569 | 0.1467632 | 0.103633 | 9.917406e-05 | 0.0001354509 | 0.705702
9 | 0.1497638 | 0.1057362 | 8.562388e-05 | 0.0001339436 | 0.7055525 | 0.1491388 | 0.1053057 | 8.706198e-05 | 0.0001275417 | 0.7056514 | 0.1426018 | 0.1006815 | 9.475016e-05 | 0.000127356 | 0.7055461 | 0.1469573 | 0.1037941 | 0.0001020319 | 0.0001337225 | 0.7058657
10 | 0.1491537 | 0.1052947 | 8.392691e-05 | 0.0001278429 | 0.7054791 | 0.1476012 | 0.1042303 | 9.233327e-05 | 0.0001270484 | 0.705716 | 0.1377644 | 0.09724364 | 9.291899e-05 | 0.0001259823 | 0.7053655 | 0.1484766 | 0.1048347 | 0.0001022095 | 0.0001313055 | 0.7056513
11 | 0.1470153 | 0.1037641 | 8.530143e-05 | 0.0001316113 | 0.7053293 | 0.1483298 | 0.1047329 | 8.593205e-05 | 0.0001305303 | 0.7056381 | 0.1365206 | 0.09642329 | 8.772148e-05 | 0.0001280598 | 0.7057835 | 0.1472787 | 0.1039752 | 9.821414e-05 | 0.0001309978 | 0.7055553
12 | 0.1483286 | 0.1047238 | 8.396574e-05 | 0.000125886 | 0.7055545 | 0.1480924 | 0.1045954 | 9.240745e-05 | 0.00012907 | 0.7058408 | 0.1421244 | 0.1003864 | 9.64222e-05 | 0.0001283172 | 0.7058401 | 0.1476319 | 0.1042721 | 0.0001042758 | 0.0001324623 | 0.7058786
13 | 0.142607 | 0.1007065 | 7.599463e-05 | 0.0001329776 | 0.7056917 | 0.146248 | 0.103263 | 9.244215e-05 | 0.0001315029 | 0.7056319 | 0.145494 | 0.1027119 | 9.147121e-05 | 0.0001234025 | 0.705476 | 0.1479634 | 0.1044842 | 9.906004e-05 | 0.0001325591 | 0.7057302
14 | 0.1442998 | 0.1018819 | 7.787566e-05 | 0.0001217791 | 0.7055592 | 0.1443418 | 0.1018864 | 8.377768e-05 | 0.0001237671 | 0.7054139 | 0.1457772 | 0.10293 | 9.118735e-05 | 0.0001302126 | 0.7056018 | 0.1468816 | 0.1037242 | 9.580363e-05 | 0.0001278779 | 0.7057542
15 | 0.1456602 | 0.1028486 | 7.601467e-05 | 0.0001280574 | 0.705606 | 0.1427129 | 0.1007413 | 8.553549e-05 | 0.0001247346 | 0.7054413 | 0.1462463 | 0.1032718 | 9.235541e-05 | 0.0001313969 | 0.7056755 | 0.1469143 | 0.1037172 | 9.959592e-05 | 0.0001265943 | 0.7055489
16 | 0.1510256 | 0.1066325 | 7.580375e-05 | 0.0001228953 | 0.7055931 | 0.1463555 | 0.1033379 | 8.403085e-05 | 0.0001249982 | 0.705626 | 0.1429207 | 0.1008615 | 9.277984e-05 | 0.0001274783 | 0.7052314 | 0.1426041 | 0.1006842 | 9.79788e-05 | 0.0001335888 | 0.7056052
17 | 0.1504639 | 0.1062194 | 7.396708e-05 | 0.0001210034 | 0.705481 | 0.1466908 | 0.1035812 | 8.965837e-05 | 0.0001232215 | 0.7056713 | 0.1407116 | 0.09933414 | 0.0004854581 | 0.0004932065 | 0.7054487 | 0.1434933 | 0.1012969 | 0.0001068731 | 0.0001370548 | 0.7055026
18 | 0.1506498 | 0.1063711 | 7.966839e-05 | 0.0001221778 | 0.7056177 | 0.1460696 | 0.1031131 | 8.477097e-05 | 0.0001274684 | 0.7054675 | 0.1397524 | 0.09866824 | 0.0001988736 | 0.0002247911 | 0.7055259 | 0.1442387 | 0.1018823 | 9.493529e-05 | 0.0001267397 | 0.7059155
Cup | C | H3 | C | H3 |  | C | H3 | C | H3 |  | C | H3 | C | H3 |  | C | H3 | C | H3
Info | tbdgy | tbdgy | tbdgy | tbdgy |  | tbdgy | tbdgy | tbdgy | tbdgy |  | tbdgy | tbdgy | tbdgy | tbdgy |  | tbdgy | tbdgy | tbdgy | tbdgy
Mean | 0.1474896 | 0.1041311 | 7.904241e-05 | 0.0001256892 |  | 0.1462607 | 0.1032754 | 8.714814e-05 | 0.0001272142 |  | 0.142019 | 0.10027 | 0.0001208714 | 0.0001546127 |  | 0.1408998 | 0.09949129 | 9.937416e-05 | 0.0001320954
StdErr (%) | 0.4024822 | 0.4014472 | 1.217603 | 0.8203379 |  | 0.3565048 | 0.3567421 | 0.8256347 | 0.6234388 |  | 0.4913787 | 0.4917938 | 18.40254 | 13.33731 |  | 2.951634 | 2.956118 | 0.7347087 | 0.5173066
| isotope ratio (blank corrected) |  | 30/29 |  |  |  | not-blank corr
| 1 |  | 0.7055496 |  |  |  | 0.7060233
| 2 |  | 0.7056552 |  |  |  | 0.7061046
| 3 |  | 0.7055436 |  |  |  | 0.7060322
| 4 |  | 0.7056195 |  |  |  | 0.7061138
| average |  | 0.705592 | V/V |  |  | 0.7060685
|  |  | 0.003856% |  |  |  | 0.00335%
|  | S1 | 0.006679% | urel |  |  | 0.005803%

## raw data 1013 no rot 3 seq
raw data: sample and IDMS measurement
sample: Si28-33Pr11 Part N.2.1
Sequence 3 | no rotation | 10^13 Ohm
10^13 Ohm, no rot. amplifier
sample (x, Si28)
| Si28_01 |  | bl_01 |  | 30Si/29Si-corr_01 | Si28_02 |  | bl_02 |  | 30Si/29Si-corr_02 | Si28_03 |  | bl_03 |  | 30Si/29Si-corr_03 | Si28_04 |  | bl_04 |  | 30Si/29Si-corr_04
Cycle | 29.078 | 30.09 | 29.078 | 30.09 |  | 29.078 | 30.09 | 29.078 | 30.09 |  | 29.078 | 30.09 | 29.078 | 30.09 |  | 29.078 | 30.09 | 29.078 | 30.09
1 | 0.09532529 | 0.00128589 | 3.477788e-05 | 9.016656e-05 | 0.01254566 | 0.08859389 | 0.001157161 | 3.571456e-05 | 9.490472e-05 | 0.01190824 | 0.08373873 | 0.001059073 | 2.913829e-05 | 0.0001004013 | 0.01149588 | 0.07850761 | 0.0009686287 | 3.261303e-05 | 0.000101295 | 0.01109143
2 | 0.09536971 | 0.001278246 | 3.133853e-05 | 9.10447e-05 | 0.01245964 | 0.08792448 | 0.001152565 | 3.567635e-05 | 0.0001011919 | 0.01194665 | 0.08395499 | 0.001056202 | 3.272213e-05 | 9.665217e-05 | 0.01143205 | 0.07853741 | 0.0009637695 | 3.019021e-05 | 9.72571e-05 | 0.01102532
3 | 0.09500627 | 0.001280728 | 3.019804e-05 | 9.151144e-05 | 0.01253345 | 0.08711271 | 0.00114352 | 2.826457e-05 | 9.575606e-05 | 0.01195415 | 0.08398992 | 0.001058035 | 3.54157e-05 | 9.697513e-05 | 0.01144913 | 0.07857816 | 0.0009724423 | 2.467918e-05 | 9.656401e-05 | 0.01113002
4 | 0.0945959 | 0.001261022 | 4.129245e-05 | 9.571366e-05 | 0.01237946 | 0.08762631 | 0.001140941 | 2.859245e-05 | 9.434805e-05 | 0.0118546 | 0.08483142 | 0.001057903 | 2.489554e-05 | 9.673021e-05 | 0.01133394 | 0.07810789 | 0.0009614609 | 3.238534e-05 | 9.887785e-05 | 0.0110564
5 | 0.09456264 | 0.00126505 | 3.385736e-05 | 9.26011e-05 | 0.01242643 | 0.08842312 | 0.001139886 | 3.264739e-05 | 9.681584e-05 | 0.01173579 | 0.08523172 | 0.001063133 | 3.101715e-05 | 9.258193e-05 | 0.01134208 | 0.07794037 | 0.0009602079 | 3.298879e-05 | 0.0001007126 | 0.0110641
6 | 0.09514151 | 0.001260648 | 3.199352e-05 | 9.360886e-05 | 0.01230451 | 0.08843412 | 0.001139058 | 3.649044e-05 | 9.537655e-05 | 0.01172496 | 0.08455753 | 0.001052247 | 3.159489e-05 | 9.568172e-05 | 0.01130375 | 0.07806108 | 0.0009591311 | 0.0001003579 | 0.0001116287 | 0.01103318
7 | 0.09515279 | 0.001262778 | 3.524181e-05 | 9.317211e-05 | 0.01232544 | 0.08838522 | 0.001136257 | 5.782789e-05 | 0.0001091 | 0.01169973 | 0.08433926 | 0.001051159 | 2.884172e-05 | 9.335365e-05 | 0.01132012 | 0.07771188 | 0.0009506879 | 2.565185e-05 | 9.288377e-05 | 0.01097408
8 | 0.09476228 | 0.00126262 | 3.211198e-05 | 8.991741e-05 | 0.01237459 | 0.08829435 | 0.001130785 | 4.088026e-05 | 0.0001046353 | 0.01164979 | 0.08402048 | 0.00103931 | 3.24298e-05 | 9.854116e-05 | 0.01122201 | 0.07760917 | 0.0009481907 | 3.085857e-05 | 9.765731e-05 | 0.01095642
9 | 0.0949654 | 0.001252687 | 2.896566e-05 | 9.347885e-05 | 0.01224347 | 0.08839678 | 0.001130935 | 9.423561e-05 | 0.0001429369 | 0.01163797 | 0.08455238 | 0.001035774 | 4.171831e-05 | 0.0001050594 | 0.01110954 | 0.07647888 | 0.0009406007 | 2.471483e-05 | 9.595617e-05 | 0.01101913
10 | 0.09412991 | 0.001236658 | 3.588207e-05 | 8.477493e-05 | 0.01218184 | 0.08888782 | 0.001134887 | 2.97888e-05 | 9.472499e-05 | 0.01161813 | 0.08416077 | 0.001026466 | 5.246634e-05 | 9.643005e-05 | 0.01105061 | 0.07622882 | 0.0009327312 | 3.066306e-05 | 9.387852e-05 | 0.01095202
11 | 0.09379719 | 0.001232061 | 3.421196e-05 | 9.008743e-05 | 0.01217603 | 0.08944417 | 0.001131292 | 4.030521e-05 | 0.000102178 | 0.01150562 | 0.08363426 | 0.001039071 | 6.170933e-05 | 0.0001012663 | 0.01127098 | 0.07590546 | 0.0009338294 | 2.88733e-05 | 9.737934e-05 | 0.01101317
12 | 0.0939942 | 0.0012325 | 2.793496e-05 | 9.03768e-05 | 0.01215519 | 0.08953646 | 0.001128736 | 4.409187e-05 | 0.0001049156 | 0.0114652 | 0.08336708 | 0.001028568 | 3.397219e-05 | 9.934228e-05 | 0.01118108 | 0.07681748 | 0.0009315312 | 2.55199e-05 | 9.995734e-05 | 0.01085243
13 | 0.0926328 | 0.001218198 | 2.816449e-05 | 8.554321e-05 | 0.01217944 | 0.08832552 | 0.001118975 | 3.855481e-05 | 9.510177e-05 | 0.01151189 | 0.0809987 | 0.001003932 | 3.128301e-05 | 9.912434e-05 | 0.01120388 | 0.07732439 | 0.0009319402 | 3.689673e-05 | 0.0001072501 | 0.01078654
14 | 0.09380626 | 0.001222448 | 3.595277e-05 | 9.224925e-05 | 0.01207235 | 0.08715099 | 0.001111699 | 3.345084e-05 | 9.702801e-05 | 0.01158359 | 0.08108236 | 0.001002489 | 3.460304e-05 | 9.621038e-05 | 0.0111745 | 0.07706607 | 0.0009257224 | 2.206569e-05 | 9.476829e-05 | 0.010742
15 | 0.09331642 | 0.001212118 | 3.323434e-05 | 8.911945e-05 | 0.012025 | 0.08683581 | 0.001102954 | 3.422235e-05 | 9.069555e-05 | 0.0115249 | 0.08189135 | 0.00101402 | 3.129511e-05 | 9.278312e-05 | 0.01120493 | 0.07693709 | 0.0009284004 | 3.141281e-05 | 9.26829e-05 | 0.01079484
16 | 0.09207472 | 0.001200852 | 3.761724e-05 | 8.872653e-05 | 0.01206483 | 0.08876204 | 0.001112373 | 5.255004e-05 | 0.0001112151 | 0.01138084 | 0.08272055 | 0.001012057 | 2.803103e-05 | 9.266505e-05 | 0.01106883 | 0.07648589 | 0.0009180145 | 2.827885e-05 | 9.638264e-05 | 0.0107227
17 | 0.09194582 | 0.001191123 | 2.965338e-05 | 8.66391e-05 | 0.0119759 | 0.08879843 | 0.001112819 | 6.094476e-05 | 0.0001124525 | 0.0113812 | 0.08182829 | 0.00100881 | 2.879015e-05 | 9.307331e-05 | 0.01114988 | 0.0764002 | 0.0009178639 | 2.369939e-05 | 9.659215e-05 | 0.01073276
18 | 0.09193402 | 0.001193853 | 2.897394e-05 | 8.815863e-05 | 0.01200714 | 0.08836424 | 0.001104037 | 4.367822e-05 | 0.0001047202 | 0.01133771 | 0.08165763 | 0.0009959149 | 2.865755e-05 | 9.58467e-05 | 0.01101521 | 0.07630746 | 0.0009152658 | 2.666903e-05 | 9.641554e-05 | 0.01071174
Cup | C | H3 | C | H3 |  | C | H3 | C | H3 |  | C | H3 | C | H3 |  | C | H3 | C | H3
Info | tbdgy | tbdgy | tbdgy | tbdgy |  | tbdgy | tbdgy | tbdgy | tbdgy |  | tbdgy | tbdgy | tbdgy | tbdgy |  | tbdgy | tbdgy | tbdgy | tbdgy
Mean | 0.09402851 | 0.001241638 | 3.285569e-05 | 9.038278e-05 |  | 0.08829425 | 0.001129382 | 4.266202e-05 | 0.0001026721 |  | 0.0833643 | 0.001033565 | 3.436563e-05 | 9.681768e-05 |  | 0.07727807 | 0.0009422455 | 3.269547e-05 | 9.822996e-05
StdErr (%) | 0.2982997 | 0.5752105 | 2.594254 | 0.7611715 |  | 0.1969607 | 0.3302954 | 8.800126 | 2.731914 |  | 0.3762413 | 0.5173573 | 6.28227 | 0.8256178 |  | 0.2684125 | 0.4665723 | 12.49236 | 1.148473
| isotope ratio (blank corrected) |  | 30/29 |  |  |  | not-blank corr
| 1 |  | 0.01224613 |  |  |  | 0.01320491
| 2 |  | 0.0116345 |  |  |  | 0.01279112
| 3 |  | 0.01124047 |  |  |  | 0.01239817
| 4 |  | 0.01092546 |  |  |  | 0.01219292
| average |  | 0.01151164 | V/V |  |  | 0.01264678
|  |  | 2.472% |  |  |  | 1.768%
|  | S1 | 4.282% | urel |  |  | 3.063%
IDMS blend (bx)
| idms_01 |  | bl_05 |  | 30Si/29Si-corr_01 | idms_02 |  | bl_06 |  | 30Si/29Si-corr_02 | idms_03 |  | bl_07 |  | 30Si/29Si-corr_03 | idms_04 |  | bl_08 |  | 30Si/29Si-corr_04
Cycle | 29.078 | 30.09 | 29.078 | 30.09 |  | 29.078 | 30.09 | 29.078 | 30.09 |  | 29.078 | 30.09 | 29.078 | 30.09 |  | 29.078 | 30.09 | 29.078 | 30.09
1 | 0.04233143 | 0.1611737 | 2.561771e-05 | 9.847261e-05 | 3.80739 | 0.04192147 | 0.1595876 | 2.389532e-05 | 0.0001032333 | 3.806947 | 0.04042075 | 0.1540476 | 2.801547e-05 | 9.868819e-05 | 3.811092 | 0.03916226 | 0.1492492 | 6.332753e-05 | 0.0001849774 | 3.811391
2 | 0.04249672 | 0.1618645 | 2.756807e-05 | 0.0001067108 | 3.808837 | 0.04177338 | 0.1590155 | 2.576818e-05 | 9.770047e-05 | 3.806746 | 0.04058462 | 0.1546255 | 2.917732e-05 | 9.873541e-05 | 3.809941 | 0.0397035 | 0.1512867 | 5.431e-05 | 0.0001432003 | 3.810751
3 | 0.04243845 | 0.1615562 | 2.984025e-05 | 0.0001004913 | 3.8068 | 0.04202555 | 0.1600924 | 2.568254e-05 | 9.687735e-05 | 3.809532 | 0.04017409 | 0.152934 | 2.295508e-05 | 0.0001032564 | 3.806767 | 0.03955935 | 0.1506917 | 3.870546e-05 | 0.0001108647 | 3.809595
4 | 0.04166093 | 0.1585738 | 2.336257e-05 | 9.706172e-05 | 3.806261 | 0.04023635 | 0.1532665 | 2.37629e-05 | 0.0001009787 | 3.809286 | 0.04015097 | 0.1530875 | 2.547915e-05 | 9.985635e-05 | 3.812788 | 0.03913591 | 0.1492062 | 4.412041e-05 | 0.0001118458 | 3.81286
5 | 0.04166944 | 0.1585655 | 2.706229e-05 | 9.744529e-05 | 3.805283 | 0.04092803 | 0.1559697 | 3.390421e-05 | 0.000100199 | 3.810958 | 0.04082329 | 0.1555333 | 2.524276e-05 | 9.482868e-05 | 3.809905 | 0.0394226 | 0.1502109 | 5.06068e-05 | 0.0001170922 | 3.810613
6 | 0.04261988 | 0.1623009 | 2.723518e-05 | 9.937919e-05 | 3.808071 | 0.04161514 | 0.158487 | 2.603416e-05 | 9.556008e-05 | 3.808524 | 0.04082349 | 0.1555558 | 2.593999e-05 | 9.83044e-05 | 3.810437 | 0.03888991 | 0.1481773 | 3.198742e-05 | 0.0001078966 | 3.810519
7 | 0.04301007 | 0.163791 | 2.426291e-05 | 9.90781e-05 | 3.808168 | 0.04197692 | 0.1599202 | 2.417529e-05 | 0.000104858 | 3.809843 | 0.03896532 | 0.1484285 | 2.456818e-05 | 9.983298e-05 | 3.809234 | 0.03808238 | 0.1451732 | 2.144226e-05 | 9.657437e-05 | 3.812437
8 | 0.04304371 | 0.1639442 | 2.970459e-05 | 0.0001053448 | 3.80875 | 0.04038577 | 0.1537382 | 2.265138e-05 | 9.532594e-05 | 3.80687 | 0.03820182 | 0.1454502 | 2.65248e-05 | 0.0001028217 | 3.807401 | 0.0387348 | 0.1475866 | 2.110184e-05 | 0.0001025024 | 3.810529
9 | 0.04289584 | 0.1633953 | 2.620626e-05 | 0.0001002037 | 3.809085 | 0.03959963 | 0.1507869 | 2.518069e-05 | 9.801937e-05 | 3.807917 | 0.03826289 | 0.1457707 | 3.111259e-05 | 9.924443e-05 | 3.809704 | 0.03906652 | 0.148971 | 2.579981e-05 | 9.865135e-05 | 3.813613
10 | 0.04181709 | 0.1591946 | 2.485584e-05 | 9.980255e-05 | 3.806893 | 0.04022602 | 0.153217 | 2.993604e-05 | 9.952933e-05 | 3.809034 | 0.04065876 | 0.1549664 | 2.267081e-05 | 0.000103691 | 3.81138 | 0.04014734 | 0.1530728 | 3.015227e-05 | 0.0001024959 | 3.813112
11 | 0.04192454 | 0.1596427 | 2.176662e-05 | 9.871821e-05 | 3.807825 | 0.04054707 | 0.1544381 | 2.393145e-05 | 9.947321e-05 | 3.808991 | 0.04104186 | 0.1564345 | 2.722601e-05 | 9.699303e-05 | 3.811572 | 0.04018533 | 0.1531539 | 2.828786e-05 | 9.9037e-05 | 3.811525
12 | 0.04300283 | 0.1638392 | 2.707519e-05 | 0.0001006261 | 3.80993 | 0.04136995 | 0.1572741 | 3.004541e-05 | 0.000102832 | 3.801774 | 0.04135984 | 0.15758 | 2.942345e-05 | 9.778438e-05 | 3.809964 | 0.04005203 | 0.1527175 | 2.680188e-05 | 0.0001013588 | 3.813317
13 | 0.04324214 | 0.1647031 | 2.481111e-05 | 9.683807e-05 | 3.808825 | 0.04208224 | 0.1603526 | 2.744561e-05 | 0.0001046548 | 3.810585 | 0.04142365 | 0.1578222 | 2.413763e-05 | 9.548755e-05 | 3.809943 | 0.03968791 | 0.1513076 | 2.548273e-05 | 9.99343e-05 | 3.812777
14 | 0.04350335 | 0.1657129 | 2.53119e-05 | 0.0001003572 | 3.809167 | 0.04205924 | 0.1602454 | 2.934082e-05 | 0.000100278 | 3.810118 | 0.04141495 | 0.1578103 | 2.31792e-05 | 9.464351e-05 | 3.810455 | 0.03976853 | 0.1516516 | 2.034035e-05 | 9.679246e-05 | 3.813696
15 | 0.0432718 | 0.1647254 | 2.44041e-05 | 9.790676e-05 | 3.806726 | 0.0420189 | 0.1600629 | 2.581545e-05 | 9.630562e-05 | 3.809432 | 0.04128178 | 0.1572039 | 2.691353e-05 | 0.0001011118 | 3.808056 | 0.03957653 | 0.1508345 | 3.89259e-05 | 0.0001398686 | 3.811551
16 | 0.04203739 | 0.1600062 | 2.394664e-05 | 9.479458e-05 | 3.806248 | 0.04058371 | 0.1545511 | 3.755088e-05 | 9.942489e-05 | 3.808335 | 0.03967429 | 0.151159 | 2.258598e-05 | 9.902811e-05 | 3.809988 | 0.03964933 | 0.1512024 | 2.162545e-05 | 0.0001039899 | 3.813834
17 | 0.04219704 | 0.1606774 | 2.199405e-05 | 9.742446e-05 | 3.807754 | 0.0403849 | 0.1538626 | 2.98878e-05 | 9.838645e-05 | 3.810034 | 0.03971399 | 0.1513481 | 2.448302e-05 | 9.503898e-05 | 3.810941 | 0.039334 | 0.1499656 | 2.315354e-05 | 9.902651e-05 | 3.812965
18 | 0.04259242 | 0.1622122 | 2.90133e-05 | 0.0001020092 | 3.808443 | 0.04049221 | 0.1541887 | 3.071931e-05 | 9.998084e-05 | 3.80799 | 0.04006715 | 0.1526966 | 2.54064e-05 | 0.0001008432 | 3.811006 | 0.03799124 | 0.1447967 | 2.551027e-05 | 9.677752e-05 | 3.811672
Cup | C | H3 | C | H3 |  | C | H3 | C | H3 |  | C | H3 | C | H3 |  | C | H3 | C | H3
Info | tbdgy | tbdgy | tbdgy | tbdgy |  | tbdgy | tbdgy | tbdgy | tbdgy |  | tbdgy | tbdgy | tbdgy | tbdgy |  | tbdgy | tbdgy | tbdgy | tbdgy
Mean | 0.04254195 | 0.1619933 | 2.577992e-05 | 9.959248e-05 |  | 0.04112369 | 0.1566142 | 2.754041e-05 | 9.964541e-05 |  | 0.0402802 | 0.1534697 | 2.583563e-05 | 9.889945e-05 |  | 0.03934164 | 0.1499586 | 3.287121e-05 | 0.000111827
StdErr (%) | 0.3191001 | 0.3244991 | 2.184397 | 0.6887319 |  | 0.4727362 | 0.4737736 | 3.377754 | 0.6791881 |  | 0.5863444 | 0.5887306 | 2.247058 | 0.6702428 |  | 0.3742717 | 0.3759834 | 9.154421 | 4.805937
| isotope ratio (blank corrected) |  | 30/29 |  |  |  | not-blank corr
| 1 |  | 3.807803 |  |  |  | 3.807848
| 2 |  | 3.808495 |  |  |  | 3.80837
| 3 |  | 3.810032 |  |  |  | 3.810053
| 4 |  | 3.812042 |  |  |  | 3.811703
| average |  | 3.809593 | V/V |  |  | 3.809494
|  |  | 0.02467% |  |  |  | 0.02294%
|  | S1 | 0.04273% | urel |  |  | 0.03974%
| material w (WASO04) |  |  |  | material: WASO04 41963/04/72-75 part Mi 2.08
| waso_01 |  | bl_09 |  | 30Si/29Si-corr_01 | waso_02 |  | bl_10 |  | 30Si/29Si-corr_02 | waso_03 |  | bl_11 |  | 30Si/29Si-corr_03 | waso_04 |  | bl_12 |  | 30Si/29Si-corr_04
Cycle | 29.078 | 30.09 | 29.078 | 30.09 |  | 29.078 | 30.09 | 29.078 | 30.09 |  | 29.078 | 30.09 | 29.078 | 30.09 |  | 29.078 | 30.09 | 29.078 | 30.09
1 | 0.1488603 | 0.1048842 | 2.809901e-05 | 0.000105668 | 0.7040213 | 0.1519913 | 0.1070985 | 3.898269e-05 | 0.000106762 | 0.7041145 | 0.1574758 | 0.1109848 | 0.0003615434 | 0.0003476337 | 0.7042736 | 0.1486134 | 0.1047639 | 4.805941e-05 | 0.0001086429 | 0.7044112
2 | 0.151403 | 0.1067817 | 2.966458e-05 | 0.0001002417 | 0.7047305 | 0.1560006 | 0.1099414 | 4.264499e-05 | 0.0001112155 | 0.7042421 | 0.1574284 | 0.1109558 | 0.0001195119 | 0.0001664619 | 0.704301 | 0.1529246 | 0.1078083 | 5.029493e-05 | 0.0001188791 | 0.70446
3 | 0.1572243 | 0.1108295 | 2.927356e-05 | 0.0001074967 | 0.7043829 | 0.1598914 | 0.1126856 | 3.5737e-05 | 0.0001078873 | 0.7042683 | 0.1555404 | 0.1095945 | 6.140257e-05 | 0.000120158 | 0.7040982 | 0.1552631 | 0.1094245 | 4.854551e-05 | 0.0001192342 | 0.7042593
4 | 0.1558814 | 0.1098537 | 3.168873e-05 | 0.0001011094 | 0.704191 | 0.1559303 | 0.1098957 | 4.323117e-05 | 0.0001067075 | 0.7042666 | 0.160434 | 0.1130434 | 4.890268e-05 | 0.000117935 | 0.7041184 | 0.1577397 | 0.1111698 | 4.833042e-05 | 0.0001074247 | 0.7042661
5 | 0.152984 | 0.1078226 | 3.003024e-05 | 0.0001026225 | 0.7042512 | 0.1559884 | 0.1099315 | 4.264292e-05 | 0.0001101037 | 0.7042341 | 0.1598163 | 0.1126251 | 4.523802e-05 | 0.0001044446 | 0.7042229 | 0.1579247 | 0.1112941 | 4.783302e-05 | 0.0001190789 | 0.7042283
6 | 0.1552306 | 0.109415 | 2.672388e-05 | 0.0001034376 | 0.7043175 | 0.1595819 | 0.1124832 | 3.975666e-05 | 0.0001031468 | 0.7043653 | 0.1599194 | 0.1126626 | 4.268825e-05 | 0.0001072654 | 0.7040035 | 0.1582974 | 0.1115357 | 4.871504e-05 | 0.0001157109 | 0.7040965
7 | 0.1617255 | 0.1139618 | 2.278486e-05 | 0.0001041639 | 0.7041459 | 0.1606681 | 0.1132063 | 3.600261e-05 | 0.0001050685 | 0.704104 | 0.1616154 | 0.1139362 | 4.887751e-05 | 0.0001050145 | 0.7044962 | 0.1589 | 0.1119739 | 4.836563e-05 | 0.0001123994 | 0.704184
8 | 0.1611328 | 0.1135479 | 2.952895e-05 | 0.000106025 | 0.7041671 | 0.1613413 | 0.1137218 | 3.870895e-05 | 0.0001081071 | 0.7043619 | 0.1597925 | 0.1125807 | 4.372115e-05 | 0.0001101238 | 0.7040501 | 0.1569816 | 0.1106206 | 5.165127e-05 | 0.000117662 | 0.704169
9 | 0.1619108 | 0.1141552 | 2.157779e-05 | 0.0001011501 | 0.7045351 | 0.1619186 | 0.114142 | 3.709311e-05 | 0.0001062878 | 0.7044453 | 0.1599801 | 0.1127254 | 4.647034e-05 | 0.0001129298 | 0.7041287 | 0.1578121 | 0.1112198 | 4.878928e-05 | 0.0001157481 | 0.7042599
10 | 0.1594813 | 0.1123416 | 2.609699e-05 | 0.0001041189 | 0.7038951 | 0.1608506 | 0.1133696 | 3.551758e-05 | 0.0001054009 | 0.7043205 | 0.1575045 | 0.1109903 | 4.583648e-05 | 0.0001076414 | 0.7041797 | 0.1566046 | 0.1104055 | 4.789308e-05 | 0.0001141934 | 0.7044908
11 | 0.1592575 | 0.1122645 | 2.523382e-05 | 9.890299e-05 | 0.7044005 | 0.1590366 | 0.1120771 | 3.400082e-05 | 0.0001034278 | 0.7042271 | 0.1555284 | 0.1095951 | 4.348956e-05 | 0.0001047092 | 0.7041562 | 0.1598204 | 0.1126341 | 5.171134e-05 | 0.000110136 | 0.7042599
12 | 0.1580035 | 0.1113839 | 2.330878e-05 | 9.793869e-05 | 0.7044179 | 0.1524758 | 0.1074223 | 3.3652e-05 | 0.0001030502 | 0.7040005 | 0.1591461 | 0.1121903 | 3.989402e-05 | 0.000111506 | 0.7044566 | 0.1570044 | 0.1106042 | 4.046788e-05 | 0.0001148897 | 0.7039625
13 | 0.1533388 | 0.1080849 | 2.454959e-05 | 0.0001031374 | 0.7043321 | 0.1577673 | 0.1112181 | 3.701381e-05 | 0.000109303 | 0.7044481 | 0.1542079 | 0.1086725 | 5.464251e-05 | 0.0001197325 | 0.7042033 | 0.1541341 | 0.1085977 | 0.0001266038 | 0.0001672756 | 0.7040538
14 | 0.1617053 | 0.114002 | 2.524894e-05 | 0.0001046163 | 0.7044825 | 0.162946 | 0.114851 | 3.936792e-05 | 0.000104055 | 0.7043549 | 0.1558516 | 0.1098498 | 4.645791e-05 | 0.0001096716 | 0.7043302 | 0.1564103 | 0.1102417 | 6.952411e-05 | 0.0001251179 | 0.7043183
15 | 0.1635863 | 0.1152911 | 3.53415e-05 | 0.0001020197 | 0.7042623 | 0.1637434 | 0.1154011 | 3.469262e-05 | 0.0001037702 | 0.7042843 | 0.1599966 | 0.1127935 | 4.685714e-05 | 0.0001081999 | 0.7044823 | 0.1593921 | 0.1123336 | 5.719854e-05 | 0.0001131575 | 0.7042666
16 | 0.1651313 | 0.1163573 | 2.675874e-05 | 0.0001042083 | 0.7041298 | 0.1652457 | 0.116442 | 4.102189e-05 | 0.0001062181 | 0.7041806 | 0.161649 | 0.1138843 | 4.404402e-05 | 0.0001100784 | 0.7040282 | 0.1597812 | 0.1125687 | 6.079098e-05 | 0.0001220839 | 0.7040229
17 | 0.1649826 | 0.11627 | 2.583802e-05 | 0.0001009702 | 0.7042352 | 0.1636753 | 0.1153544 | 3.773996e-05 | 0.0001039349 | 0.7042917 | 0.1615126 | 0.1138123 | 4.081482e-05 | 0.0001076659 | 0.704177 | 0.1601696 | 0.1129026 | 9.51327e-05 | 0.0001443993 | 0.7044009
18 | 0.1643809 | 0.1158426 | 2.816778e-05 | 9.884019e-05 | 0.7042129 | 0.1644454 | 0.1158763 | 3.829081e-05 | 0.0001043425 | 0.7041679 | 0.1617831 | 0.114038 | 5.810786e-05 | 0.0001191776 | 0.7043953 | 0.1608727 | 0.1133824 | 6.416165e-05 | 0.000118906 | 0.7043046
Cup | C | H3 | C | H3 |  | C | H3 | C | H3 |  | C | H3 | C | H3 |  | C | H3 | C | H3
Info | tbdgy | tbdgy | tbdgy | tbdgy |  | tbdgy | tbdgy | tbdgy | tbdgy |  | tbdgy | tbdgy | tbdgy | tbdgy |  | tbdgy | tbdgy | tbdgy | tbdgy
Mean | 0.1586789 | 0.1118383 | 2.721754e-05 | 0.0001025927 |  | 0.1596388 | 0.1125065 | 3.811653e-05 | 0.0001060438 |  | 0.1588435 | 0.1119408 | 6.880556e-05 | 0.0001272416 |  | 0.157147 | 0.110749 | 5.855937e-05 | 0.0001202744
StdErr (%) | 0.7262973 | 0.7248795 | 2.943589 | 0.6102109 |  | 0.5810482 | 0.5820431 | 1.829898 | 0.551294 |  | 0.3554969 | 0.3557518 | 25.76631 | 10.51417 |  | 0.4486419 | 0.4471051 | 8.429711 | 2.793425
| isotope ratio (blank corrected) |  | 30/29 |  |  |  | not-blank corr
| 1 |  | 0.7042839 |  |  |  | 0.7048089
| 2 |  | 0.7042599 |  |  |  | 0.704757
| 3 |  | 0.7042279 |  |  |  | 0.7047241
| 4 |  | 0.7042452 |  |  |  | 0.7047475
| average |  | 0.7042542 | V/V |  |  | 0.7047594
|  |  | 0.001685% |  |  |  | 0.002541%
|  | S1 | 0.002919% | urel |  |  | 0.004401%

## raw data 1013 no rot 4 seq
raw data: sample and IDMS measurement
sample: Si28-33Pr11 Part N.2.1
Sequence 4 | no rotation | 10^13 Ohm
10^13 Ohm, no rot. amplifier
sample (x, Si28)
| Si28_01 |  | bl_01 |  | 30Si/29Si-corr_01 | Si28_02 |  | bl_02 |  | 30Si/29Si-corr_02 | Si28_03 |  | bl_03 |  | 30Si/29Si-corr_03 | Si28_04 |  | bl_04 |  | 30Si/29Si-corr_04
Cycle | 29.079 | 30.091 | 29.079 | 30.091 |  | 29.079 | 30.091 | 29.079 | 30.091 |  | 29.079 | 30.091 | 29.079 | 30.091 |  | 29.079 | 30.091 | 29.079 | 30.091
1 | 0.07131971 | 0.0008630867 | 1.094039e-05 | 6.533784e-05 | 0.01120884 | 0.06974425 | 0.0008177005 | 1.270486e-05 | 7.377366e-05 | 0.01069968 | 0.06459177 | 0.0007444532 | 1.844859e-05 | 9.033154e-05 | 0.0103241 | 0.06081621 | 0.0006837855 | 7.437214e-06 | 7.963531e-05 | 0.009907244
2 | 0.07120578 | 0.0008550315 | 6.863057e-06 | 6.070975e-05 | 0.01111364 | 0.06932291 | 0.0008146627 | 8.167034e-06 | 7.579545e-05 | 0.0107209 | 0.06408521 | 0.000737677 | 1.216984e-05 | 8.353926e-05 | 0.01029997 | 0.06087149 | 0.0006956443 | 1.360102e-05 | 8.584061e-05 | 0.01009309
3 | 0.07126601 | 0.0008541011 | 6.708506e-06 | 6.555976e-05 | 0.01109119 | 0.06930322 | 0.0008042909 | 1.24556e-05 | 6.965e-05 | 0.01057427 | 0.06396735 | 0.0007355894 | 9.073772e-06 | 8.093614e-05 | 0.01028631 | 0.06073764 | 0.0006854531 | 9.168317e-06 | 8.249571e-05 | 0.009947521
4 | 0.07314755 | 0.0008722546 | 8.480096e-06 | 6.27467e-05 | 0.01105407 | 0.06969314 | 0.000805863 | 8.704065e-06 | 6.850182e-05 | 0.01053766 | 0.06432686 | 0.0007385431 | 6.206393e-06 | 7.723378e-05 | 0.01027474 | 0.06002892 | 0.0006746195 | 5.313866e-06 | 8.117339e-05 | 0.00988448
5 | 0.07253743 | 0.0008609004 | 5.777928e-06 | 6.171114e-05 | 0.01099051 | 0.06879109 | 0.0008032528 | 9.952523e-06 | 7.333886e-05 | 0.01063791 | 0.06411888 | 0.000734656 | 3.135724e-06 | 7.546739e-05 | 0.01024744 | 0.06018103 | 0.0006749357 | 1.232618e-05 | 8.426339e-05 | 0.00986475
6 | 0.07196457 | 0.0008592734 | 8.438431e-06 | 6.555468e-05 | 0.01105539 | 0.06882169 | 0.00079907 | 6.597701e-06 | 6.97608e-05 | 0.01057239 | 0.06419318 | 0.0007333201 | 5.093996e-06 | 7.818494e-05 | 0.01021476 | 0.06001918 | 0.0006744985 | 2.95678e-06 | 7.903481e-05 | 0.009884069
7 | 0.07079256 | 0.0008449825 | 7.808062e-06 | 6.198458e-05 | 0.01103655 | 0.06784096 | 0.0007853912 | 2.627711e-06 | 7.81461e-05 | 0.01052359 | 0.06309031 | 0.0007277009 | 3.824096e-06 | 7.628319e-05 | 0.01030427 | 0.05948395 | 0.0006678579 | 9.827236e-06 | 8.095839e-05 | 0.009861365
8 | 0.07191526 | 0.0008539691 | 8.036416e-06 | 6.833415e-05 | 0.01098921 | 0.06883101 | 0.0008007607 | 1.142394e-05 | 6.874868e-05 | 0.01059553 | 0.06250296 | 0.0007233335 | 2.097668e-06 | 7.686805e-05 | 0.01033123 | 0.0596493 | 0.0006643715 | 1.00437e-05 | 8.240914e-05 | 0.009775567
9 | 0.0714203 | 0.0008483179 | 7.122079e-06 | 6.153356e-05 | 0.01098624 | 0.06936356 | 0.0008052619 | 3.665407e-06 | 7.270216e-05 | 0.01057907 | 0.06241457 | 0.0007216199 | 1.074547e-05 | 8.139215e-05 | 0.0103184 | 0.05957236 | 0.0006648245 | 1.308009e-05 | 8.138416e-05 | 0.009795801
10 | 0.07074986 | 0.0008334234 | 1.196171e-05 | 6.248022e-05 | 0.01087981 | 0.06884241 | 0.0007907786 | 9.567473e-06 | 7.38694e-05 | 0.01044875 | 0.06363224 | 0.0007260736 | 9.409142e-07 | 7.297615e-05 | 0.01019093 | 0.05908728 | 0.0006610164 | 8.632846e-06 | 7.817014e-05 | 0.009811772
11 | 0.07085509 | 0.0008404369 | 1.06565e-05 | 6.417312e-05 | 0.01096264 | 0.06883097 | 0.000789392 | 7.339066e-06 | 7.354607e-05 | 0.01043034 | 0.06321678 | 0.0007184396 | 3.162756e-06 | 7.943776e-05 | 0.01013714 | 0.05896377 | 0.0006579222 | 5.735863e-06 | 8.537988e-05 | 0.009779844
12 | 0.07166618 | 0.0008557413 | 1.053721e-05 | 6.390807e-05 | 0.01105214 | 0.06908574 | 0.0007883151 | 9.097353e-06 | 6.913155e-05 | 0.01037629 | 0.06273653 | 0.0007163041 | 7.71056e-06 | 7.982181e-05 | 0.0101807 | 0.05856502 | 0.0006531388 | 7.071923e-06 | 7.998091e-05 | 0.009764753
13 | 0.07116291 | 0.0008400471 | 1.391075e-05 | 6.44431e-05 | 0.01090974 | 0.06822975 | 0.0007805202 | 9.30267e-06 | 7.088971e-05 | 0.01039222 | 0.06170213 | 0.0007124359 | 3.38394e-06 | 7.222036e-05 | 0.0102887 | 0.05822635 | 0.0006535021 | 8.293797e-06 | 7.795081e-05 | 0.009827797
14 | 0.07020645 | 0.0008334298 | 5.566451e-06 | 6.28751e-05 | 0.01096412 | 0.06823429 | 0.0007871522 | 8.837651e-06 | 6.685098e-05 | 0.01048874 | 0.06165469 | 0.000705663 | 1.35113e-06 | 7.097883e-05 | 0.01018675 | 0.05800258 | 0.0006448478 | 6.829569e-06 | 8.00157e-05 | 0.009716492
15 | 0.0705869 | 0.0008289451 | 1.161818e-05 | 6.39925e-05 | 0.01084148 | 0.067653 | 0.00077955 | 9.604053e-06 | 7.03739e-05 | 0.01046648 | 0.06225256 | 0.0007136981 | 2.189578e-06 | 7.648978e-05 | 0.01021799 | 0.05765505 | 0.0006440863 | 1.051615e-05 | 8.077969e-05 | 0.009761859
16 | 0.07197008 | 0.0008964052 | 1.260219e-05 | 6.569706e-05 | 0.01157054 | 0.06677368 | 0.0007684617 | 6.265995e-06 | 7.410851e-05 | 0.01043825 | 0.0628277 | 0.0007170362 | 8.1158e-06 | 7.659935e-05 | 0.01017758 | 0.05771755 | 0.0006465854 | 8.730809e-06 | 8.125551e-05 | 0.009794592
17 | 0.07256918 | 0.0008623288 | 7.694842e-06 | 6.21052e-05 | 0.01100538 | 0.06792264 | 0.0007813026 | 6.350908e-06 | 6.856992e-05 | 0.01045074 | 0.06262989 | 0.0007049204 | 4.040047e-06 | 7.491588e-05 | 0.01001626 | 0.05791893 | 0.0006449365 | 9.226048e-06 | 7.968581e-05 | 0.009732059
18 | 0.07130767 | 0.0008380892 | 5.636095e-06 | 6.481007e-05 | 0.01086013 | 0.06836745 | 0.0007794747 | 8.289482e-06 | 7.011957e-05 | 0.01035599 | 0.062782 | 0.0007114329 | 8.238106e-06 | 7.428104e-05 | 0.01009573 | 0.05759529 | 0.0006389274 | 1.526527e-05 | 8.39738e-05 | 0.009682402
Cup | C | H3 | C | H3 |  | C | H3 | C | H3 |  | C | H3 | C | H3 |  | C | H3 | C | H3
Info | tbdgy | tbdgy | tbdgy | tbdgy |  | tbdgy | tbdgy | tbdgy | tbdgy |  | tbdgy | tbdgy | tbdgy | tbdgy |  | tbdgy | tbdgy | tbdgy | tbdgy
Mean | 0.07148019 | 0.0008522647 | 8.908827e-06 | 6.377537e-05 |  | 0.06864732 | 0.0007934 | 8.386306e-06 | 7.154873e-05 |  | 0.06315142 | 0.0007234943 | 6.107132e-06 | 7.76643e-05 |  | 0.05917177 | 0.0006628308 | 9.114261e-06 | 8.135484e-05
StdErr (%) | 0.2513873 | 0.4513734 | 6.818426 | 0.7127863 |  | 0.2652191 | 0.4019791 | 7.462792 | 0.9835613 |  | 0.3393307 | 0.3877192 | 17.42921 | 1.382995 |  | 0.4547067 | 0.5798007 | 8.041835 | 0.6707613
| isotope ratio (blank corrected) |  | 30/29 |  |  |  | not-blank corr
| 1 |  | 0.01103176 |  |  |  | 0.01192309
| 2 |  | 0.01051604 |  |  |  | 0.01155763
| 3 |  | 0.01022739 |  |  |  | 0.0114565
| 4 |  | 0.00982697 |  |  |  | 0.01120181
| average |  | 0.01040054 | V/V |  |  | 0.01153476
|  |  | 2.437% |  |  |  | 1.296%
|  | S1 | 4.221% | urel |  |  | 2.245%
IDMS blend (bx)
| idms_01 |  | bl_05 |  | 30Si/29Si-corr_01 | idms_02 |  | bl_06 |  | 30Si/29Si-corr_02 | idms_03 |  | bl_07 |  | 30Si/29Si-corr_03 | idms_04 |  | bl_08 |  | 30Si/29Si-corr_04
Cycle | 29.079 | 30.091 | 29.079 | 30.091 |  | 29.079 | 30.091 | 29.079 | 30.091 |  | 29.079 | 30.091 | 29.079 | 30.091 |  | 29.079 | 30.091 | 29.079 | 30.091
1 | 0.03369438 | 0.1287814 | 4.604314e-06 | 8.828085e-05 | 3.820197 | 0.03252952 | 0.1242752 | 7.105588e-06 | 8.512465e-05 | 3.818893 | 0.03083103 | 0.1179136 | 3.390934e-06 | 9.341678e-05 | 3.822309 | 0.02938626 | 0.1124468 | 2.629814e-05 | 0.0001302669 | 3.824373
2 | 0.03376793 | 0.1290153 | 3.384173e-06 | 9.111385e-05 | 3.818803 | 0.03256684 | 0.1244647 | 1.882351e-06 | 8.917569e-05 | 3.820337 | 0.03065969 | 0.1171904 | 4.521226e-06 | 8.721298e-05 | 3.820083 | 0.0293581 | 0.1123261 | 9.86069e-06 | 9.670275e-05 | 3.82393
3 | 0.03354517 | 0.1282521 | 3.498501e-06 | 8.51717e-05 | 3.82141 | 0.03253601 | 0.1243656 | 9.167486e-06 | 8.740527e-05 | 3.820911 | 0.03073154 | 0.117532 | 8.491264e-06 | 8.621952e-05 | 3.822268 | 0.02944844 | 0.1125913 | 4.67065e-06 | 9.414565e-05 | 3.821206
4 | 0.0331328 | 0.1266424 | 4.084787e-06 | 8.511054e-05 | 3.820389 | 0.03268874 | 0.1249763 | 5.961587e-06 | 8.87735e-05 | 3.82174 | 0.03098271 | 0.1184976 | 2.422821e-06 | 8.78916e-05 | 3.822447 | 0.02944239 | 0.1126404 | 6.258411e-06 | 8.673656e-05 | 3.82366
5 | 0.03259902 | 0.1246265 | 3.669438e-06 | 8.743837e-05 | 3.821106 | 0.03230996 | 0.1235214 | 5.69747e-06 | 8.449442e-05 | 3.821515 | 0.03079311 | 0.117773 | 5.40768e-06 | 8.232809e-05 | 3.82245 | 0.02959456 | 0.1132354 | 7.129058e-06 | 8.69633e-05 | 3.824104
6 | 0.03241239 | 0.1238299 | 1.269842e-05 | 8.962821e-05 | 3.818529 | 0.03151913 | 0.1204792 | 3.696e-06 | 8.652818e-05 | 3.820878 | 0.03012158 | 0.1151303 | 1.047464e-05 | 8.653313e-05 | 3.819933 | 0.02919801 | 0.1116922 | 5.889024e-06 | 8.112552e-05 | 3.823189
7 | 0.03368287 | 0.1287653 | 4.622284e-06 | 9.143198e-05 | 3.821024 | 0.03137321 | 0.1199531 | 5.904979e-06 | 8.435349e-05 | 3.821881 | 0.03013881 | 0.1152509 | 3.21508e-06 | 8.441762e-05 | 3.821752 | 0.02893607 | 0.1106981 | 2.353472e-06 | 8.881155e-05 | 3.823443
8 | 0.0336908 | 0.1288745 | 6.099715e-06 | 8.550258e-05 | 3.823365 | 0.03227153 | 0.1234322 | 8.866264974e-06 | 8.081786e-05 | 3.823304 | 0.03055999 | 0.1168603 | 3.763116e-07 | 8.761544e-05 | 3.821742 | 0.02935615 | 0.1124101 | 7.965772e-06 | 8.393242e-05 | 3.827047
9 | 0.03359282 | 0.1285032 | 1.084693e-05 | 8.857716e-05 | 3.823466 | 0.03240741 | 0.1239821 | 8.202305e-06 | 8.221255e-05 | 3.82424 | 0.0303937 | 0.116286 | 1.520039e-06 | 8.72268e-05 | 3.823756 | 0.02957027 | 0.1132116 | 4.327986e-06 | 8.238456e-05 | 3.82644
10 | 0.03355 | 0.1283461 | 3.399279e-06 | 8.766173e-05 | 3.823662 | 0.03154463 | 0.1206391 | 1.088908e-05 | 9.066549e-05 | 3.822859 | 0.02986647 | 0.1141989 | 1.553268e-06 | 8.366941e-05 | 3.821376 | 0.02878706 | 0.1101731 | 2.141467e-06 | 8.502039e-05 | 3.824996
11 | 0.03334505 | 0.1274776 | 5.428789e-06 | 8.584015e-05 | 3.821117 | 0.03128642 | 0.1196888 | 1.199987e-06 | 8.331673e-05 | 3.824038 | 0.0296525 | 0.1133814 | 9.273604e-06 | 8.847791e-05 | 3.82138 | 0.02873122 | 0.1099109 | 6.03595e-06 | 8.427224e-05 | 3.823305
12 | 0.0328164 | 0.1254442 | 1.163273e-05 | 9.524542e-05 | 3.820713 | 0.03106728 | 0.1188192 | 3.993803e-05 | 9.989466e-05 | 3.823018 | 0.02965412 | 0.1133719 | 3.004727e-06 | 8.93399e-05 | 3.820852 | 0.02829278 | 0.1082475 | 2.608633e-06 | 8.608766e-05 | 3.823758
13 | 0.0322955 | 0.1234479 | 1.556535e-05 | 9.472489e-05 | 3.820523 | 0.03129775 | 0.1197054 | 1.091421e-05 | 8.877397e-05 | 3.823184 | 0.03062149 | 0.1171488 | 5.679912e-06 | 8.586556e-05 | 3.823489 | 0.02813101 | 0.1076107 | 4.267723e-06 | 8.587442e-05 | 3.823111
14 | 0.03243095 | 0.123946 | 9.057535e-06 | 9.183449e-05 | 3.819926 | 0.03201467 | 0.1224439 | 9.165895e-06 | 8.854134e-05 | 3.823108 | 0.03066617 | 0.1173566 | 1.353639e-05 | 9.322587e-05 | 3.824694 | 0.02837245 | 0.108589 | 5.559877e-06 | 8.012442e-05 | 3.825059
15 | 0.03299035 | 0.1261245 | 5.9744e-06 | 8.578916e-05 | 3.821187 | 0.03209246 | 0.1227838 | 5.013435e-06 | 8.307367e-05 | 3.824433 | 0.03051457 | 0.1167808 | 9.192489e-06 | 9.114988e-05 | 3.824826 | 0.02824934 | 0.1081039 | 9.380686e-06 | 8.638558e-05 | 3.824554
16 | 0.03333753 | 0.1274252 | 7.915424e-06 | 8.39314e-05 | 3.820409 | 0.03205073 | 0.1226108 | 2.122245e-05 | 9.423778e-05 | 3.824014 | 0.03027444 | 0.1157958 | 8.217688e-07 | 8.250981e-05 | 3.822628 | 0.02911129 | 0.1114097 | 5.540002e-06 | 8.538837e-05 | 3.824874
17 | 0.03328706 | 0.1272968 | 3.506769e-06 | 8.863833e-05 | 3.822345 | 0.03189867 | 0.1220434 | 1.984782e-05 | 8.858933e-05 | 3.824455 | 0.03036398 | 0.1161293 | 2.323614e-06 | 8.570161e-05 | 3.822339 | 0.02924047 | 0.1118781 | 5.283848e-06 | 8.561288e-05 | 3.823995
18 | 0.03315812 | 0.1267594 | 6.022267e-06 | 8.030563e-05 | 3.821 | 0.03200747 | 0.1224136 | 1.007828e-05 | 9.123346e-05 | 3.82302 | 0.03031026 | 0.1160119 | 6.037545e-06 | 8.743796e-05 | 3.825241 | 0.02911561 | 0.1114761 | 5.558287e-06 | 8.242729e-05 | 3.826588
Cup | C | H3 | C | H3 |  | C | H3 | C | H3 |  | C | H3 | C | H3 |  | C | H3 | C | H3
Info | tbdgy | tbdgy | tbdgy | tbdgy |  | tbdgy | tbdgy | tbdgy | tbdgy |  | tbdgy | tbdgy | tbdgy | tbdgy |  | tbdgy | tbdgy | tbdgy | tbdgy
Mean | 0.03318495 | 0.1268644 | 6.778394e-06 | 8.812369e-05 |  | 0.03197014 | 0.1222554 | 1.026407e-05 | 8.762289e-05 |  | 0.03039645 | 0.1162561 | 5.069073e-06 | 8.723555e-05 |  | 0.02901786 | 0.1110362 | 6.729427e-06 | 8.845902e-05
StdErr (%) | 0.3474835 | 0.3509797 | 12.87495 | 1.016249 |  | 0.3754407 | 0.3719146 | 20.79017 | 1.248591 |  | 0.30245 | 0.3055171 | 17.4384 | 0.8514751 |  | 0.3906003 | 0.3914082 | 18.65711 | 2.98536
| isotope ratio (blank corrected) |  | 30/29 |  |  |  | not-blank corr
| 1 |  | 3.821065 |  |  |  | 3.822948
| 2 |  | 3.822546 |  |  |  | 3.824051
| 3 |  | 3.82242 |  |  |  | 3.824659
| 4 |  | 3.824313 |  |  |  | 3.826477
| average |  | 3.822586 | V/V |  |  | 3.824534
|  |  | 0.01743% |  |  |  | 0.0193%
|  | S1 | 0.03018% | urel |  |  | 0.03343%
| material w (WASO04) |  |  |  | material: WASO04 41963/04/72-75 part Mi 2.08
| waso_01 |  | bl_09 |  | 30Si/29Si-corr_01 | waso_02 |  | bl_10 |  | 30Si/29Si-corr_02 | waso_03 |  | bl_11 |  | 30Si/29Si-corr_03 | waso_04 |  | bl_12 |  | 30Si/29Si-corr_04
Cycle | 29.079 | 30.091 | 29.079 | 30.091 |  | 29.079 | 30.091 | 29.079 | 30.091 |  | 29.079 | 30.091 | 29.079 | 30.091 |  | 29.079 | 30.091 | 29.079 | 30.091
1 | 0.127029 | 0.08963162 | 2.886351e-06 | 8.338359e-05 | 0.7049357 | 0.1132891 | 0.07994161 | 1.327963e-05 | 9.773406e-05 | 0.7048635 | 0.1132846 | 0.07992268 | 2.060531e-05 | 9.563473e-05 | 0.7047857 | 0.1092904 | 0.07714232 | 1.705976e-05 | 9.605612e-05 | 0.7051056
2 | 0.1260334 | 0.0889236 | 2.948843e-06 | 8.170235e-05 | 0.7048868 | 0.1111045 | 0.0784099 | 1.119227e-05 | 8.991771e-05 | 0.7049368 | 0.1128153 | 0.079613 | 1.60505e-05 | 9.162427e-05 | 0.7049725 | 0.1089724 | 0.07692633 | 1.463108e-05 | 9.726832e-05 | 0.7051811
3 | 0.1259204 | 0.08884001 | 9.890262e-07 | 9.215929e-05 | 0.7048557 | 0.1093891 | 0.07718547 | 1.402459e-05 | 9.313862e-05 | 0.7047979 | 0.1112605 | 0.07852067 | 1.885263e-05 | 9.409779e-05 | 0.7050066 | 0.1111882 | 0.07851897 | 2.014325e-05 | 9.48778e-05 | 0.7054522
4 | 0.1219272 | 0.08603162 | 1.89575e-06 | 8.934504e-05 | 0.7049065 | 0.1139947 | 0.08043391 | 1.213538e-05 | 9.013285e-05 | 0.704819 | 0.1101517 | 0.07773885 | 1.154441e-05 | 9.147585e-05 | 0.7050054 | 0.1120675 | 0.07908067 | 1.790945e-05 | 9.595631e-05 | 0.704929
5 | 0.1229589 | 0.08679262 | -4.874818e-06 | 8.478261e-05 | 0.7051815 | 0.114565 | 0.08085261 | 1.412959e-05 | 9.374063e-05 | 0.7049652 | 0.1106128 | 0.07805318 | 1.644299e-05 | 9.193224e-05 | 0.7049081 | 0.1120527 | 0.07908134 | 1.913654e-05 | 9.244276e-05 | 0.7050284
6 | 0.1263446 | 0.08921427 | 5.147731e-06 | 9.226451e-05 | 0.705451 | 0.1150403 | 0.08121096 | 1.307762e-05 | 9.358043e-05 | 0.7051676 | 0.1100978 | 0.07770665 | 1.588933e-05 | 9.186104e-05 | 0.7050581 | 0.1108017 | 0.07820985 | 1.541004e-05 | 9.068474e-05 | 0.7051226
7 | 0.1228535 | 0.08670841 | 1.408434e-06 | 8.941861e-05 | 0.7051007 | 0.1139312 | 0.08042675 | 1.549924e-05 | 9.457028e-05 | 0.7051491 | 0.1143673 | 0.08072174 | 1.944584e-05 | 9.511116e-05 | 0.7051002 | 0.1135765 | 0.08015474 | 1.827752e-05 | 9.355929e-05 | 0.7050197
8 | 0.1230354 | 0.08683213 | 4.300946e-06 | 8.776181e-05 | 0.7050638 | 0.1133418 | 0.07997838 | 9.605671e-06 | 9.307251e-05 | 0.7048604 | 0.1154734 | 0.08148222 | 1.679684e-05 | 9.179367e-05 | 0.704932 | 0.1138242 | 0.0803509 | 2.307059e-05 | 9.917672e-05 | 0.7052089
9 | 0.1238112 | 0.0874014 | 4.388723e-06 | 8.827158e-05 | 0.7052436 | 0.1132629 | 0.0799393 | 1.393805e-05 | 8.821202e-05 | 0.7050062 | 0.1150167 | 0.08119854 | 1.590715e-05 | 9.494984e-05 | 0.7052649 | 0.1144171 | 0.08078246 | 1.707949e-05 | 9.52748e-05 | 0.7053266
10 | 0.1269797 | 0.08964132 | -1.068917e-06 | 8.151554e-05 | 0.7052859 | 0.1157693 | 0.08171624 | 9.80497e-06 | 8.945455e-05 | 0.7050919 | 0.1164006 | 0.08214584 | 1.772162e-05 | 9.157564e-05 | 0.7050184 | 0.1135573 | 0.08010274 | 2.238414e-05 | 8.987185e-05 | 0.7046812
11 | 0.1270801 | 0.08967856 | 3.467744e-06 | 8.7209e-05 | 0.7050218 | 0.1148557 | 0.08102915 | 3.826386e-06 | 8.574107e-05 | 0.7047182 | 0.1173297 | 0.08279271 | 9.154562e-06 | 9.255869e-05 | 0.7049484 | 0.1142856 | 0.08064548 | 1.747219e-05 | 9.266221e-05 | 0.7049394
12 | 0.1262852 | 0.08914412 | 6.926369e-06 | 8.667799e-05 | 0.7052277 | 0.1152548 | 0.08133816 | 3.806033e-06 | 8.897835e-05 | 0.7049587 | 0.1167244 | 0.08232139 | 1.438682e-05 | 9.476785e-05 | 0.7045661 | 0.1151263 | 0.08123166 | 1.633926e-05 | 8.772068e-05 | 0.7048836
13 | 0.1270406 | 0.08968527 | -7.659119e-07 | 8.468061e-05 | 0.7052941 | 0.1127055 | 0.07953014 | 0.0001839424 | 0.0002545461 | 0.7048625 | 0.116989 | 0.08254488 | 1.379868e-05 | 8.813415e-05 | 0.7048832 | 0.1151284 | 0.08127348 | 1.447628e-05 | 9.58344e-05 | 0.7052338
14 | 0.1274863 | 0.0899352 | 5.153615e-06 | 8.337057e-05 | 0.7047884 | 0.1151756 | 0.08131155 | 0.0001720862 | 0.0002324024 | 0.7052127 | 0.1172674 | 0.08274341 | 1.37877e-05 | 8.738594e-05 | 0.7049025 | 0.1130665 | 0.07976416 | 1.795464e-05 | 9.498046e-05 | 0.7047453
15 | 0.1269823 | 0.08963559 | 8.227763e-06 | 8.702087e-05 | 0.7052263 | 0.1162385 | 0.08206985 | 3.348555e-05 | 0.0001171288 | 0.7052876 | 0.1173945 | 0.08283254 | 1.643361e-05 | 9.454629e-05 | 0.7048983 | 0.1119493 | 0.07903288 | 1.821959e-05 | 9.411966e-05 | 0.7052462
16 | 0.1252987 | 0.088441 | 5.999995e-07 | 8.525528e-05 | 0.7051685 | 0.1153799 | 0.08145402 | 9.230146e-06 | 9.144301e-05 | 0.7051991 | 0.1153473 | 0.08138394 | 9.124979e-06 | 8.9026e-05 | 0.7048505 | 0.1151253 | 0.08125308 | 2.012161e-05 | 9.70877e-05 | 0.7050757
17 | 0.1253666 | 0.08848762 | 2.281803e-06 | 7.959318e-05 | 0.7051584 | 0.1164549 | 0.08217018 | 6.98817e-06 | 9.495981e-05 | 0.7048385 | 0.1134549 | 0.08004519 | 1.811895e-05 | 9.387625e-05 | 0.7048073 | 0.1138916 | 0.08034104 | 2.203035e-05 | 9.084316e-05 | 0.7047051
18 | 0.1248132 | 0.0880749 | 2.112943e-06 | 8.56919e-05 | 0.704978 | 0.1169763 | 0.08255031 | 5.348995e-06 | 8.43263e-05 | 0.7049467 | 0.1139392 | 0.08042873 | 1.308601e-05 | 8.871617e-05 | 0.7051781 | 0.1113346 | 0.07854877 | 1.599302e-05 | 9.141697e-05 | 0.7047921
Cup | C | H3 | C | H3 |  | C | H3 | C | H3 |  | C | H3 | C | H3 |  | C | H3 | C | H3
Info | tbdgy | tbdgy | tbdgy | tbdgy |  | tbdgy | tbdgy | tbdgy | tbdgy |  | tbdgy | tbdgy | tbdgy | tbdgy |  | tbdgy | tbdgy | tbdgy | tbdgy
Mean | 0.1254026 | 0.08850551 | 2.557022e-06 | 8.611691e-05 |  | 0.1142627 | 0.08064158 | 3.030005e-05 | 0.0001096155 |  | 0.1143293 | 0.08067756 | 1.539711e-05 | 9.217042e-05 |  | 0.1127586 | 0.07958005 | 1.820604e-05 | 9.387966e-05
StdErr (%) | 0.3313797 | 0.3314753 | 28.27286 | 0.9580617 |  | 0.3926201 | 0.3944423 | 42.13445 | 10.60773 |  | 0.5240352 | 0.5222213 | 4.953285 | 0.650413 |  | 0.399338 | 0.3975999 | 3.296255 | 0.745918
| isotope ratio (blank corrected) |  | 30/29 |  |  |  | not-blank corr
| 1 |  | 0.7050986 |  |  |  | 0.7057711
| 2 |  | 0.7049823 |  |  |  | 0.7057558
| 3 |  | 0.7049492 |  |  |  | 0.7056597
| 4 |  | 0.7050376 |  |  |  | 0.7057556
| average |  | 0.7050169 | V/V |  |  | 0.7057355
|  |  | 0.004645% |  |  |  | 0.00362%
|  | S1 | 0.008046% | urel |  |  | 0.00627%

## raw data 1013 no rot 5 seq
raw data: sample and IDMS measurement
sample: Si28-33Pr11 Part N.2.1
Sequence 5 | no rotation | 10^13 Ohm
10^13 Ohm, no rot. amplifier
sample (x, Si28)
| Si28_01 |  | bl_01 |  | 30Si/29Si-corr_01 | Si28_02 |  | bl_02 |  | 30Si/29Si-corr_02 | Si28_03 |  | bl_03 |  | 30Si/29Si-corr_03 | Si28_04 |  | bl_04 |  | 30Si/29Si-corr_04
Cycle | 29.078 | 30.09 | 29.078 | 30.09 |  | 29.078 | 30.09 | 29.078 | 30.09 |  | 29.078 | 30.09 | 29.078 | 30.09 |  | 29.078 | 30.09 | 29.078 | 30.09
1 | 0.0545209 | 0.0006859966 | 2.466438e-05 | 7.756988e-05 | 0.01121468 | 0.05026292 | 0.0006230109 | 2.217437e-05 | 8.916005e-05 | 0.0106434 | 0.04581905 | 0.00054402 | 1.85535e-05 | 9.222752e-05 | 0.009933814 | 0.04009018 | 0.000468807 | 1.086318e-05 | 9.368053e-05 | 0.009450193
2 | 0.05462895 | 0.000687224 | 1.902938e-05 | 7.455875e-05 | 0.01121497 | 0.0503073 | 0.0006136492 | 1.612849e-05 | 8.605832e-05 | 0.01044782 | 0.04584366 | 0.0005966772 | 1.662186e-05 | 9.514316e-05 | 0.01107753 | 0.04018245 | 0.0004708669 | 1.715247e-05 | 9.103029e-05 | 0.009479768
3 | 0.05459543 | 0.0006860109 | 1.955656e-05 | 7.537832e-05 | 0.01119963 | 0.05018281 | 0.0006136265 | 1.971162e-05 | 8.59422e-05 | 0.0104733 | 0.04562643 | 0.0005579731 | 1.757295e-05 | 9.011834e-05 | 0.01028169 | 0.04007676 | 0.0004700088 | 1.494239e-05 | 8.977712e-05 | 0.009483359
4 | 0.05445564 | 0.0006796436 | 2.476545e-05 | 7.547296e-05 | 0.01111142 | 0.04988882 | 0.0006130474 | 1.466468e-05 | 8.651822e-05 | 0.01052344 | 0.04528314 | 0.0005361232 | 1.936817e-05 | 8.806356e-05 | 0.009876967 | 0.03989319 | 0.0004681929 | 1.27464e-05 | 9.38814e-05 | 0.009481475
5 | 0.05350596 | 0.0006644392 | 2.063999e-05 | 7.53745e-05 | 0.01102444 | 0.04938128 | 0.0006206303 | 1.778535e-05 | 8.491384e-05 | 0.01078528 | 0.04516194 | 0.0005327762 | 9.896135e-06 | 9.058264e-05 | 0.009829347 | 0.03976273 | 0.0004656307 | 1.680885e-05 | 8.916446e-05 | 0.009448133
6 | 0.05306492 | 0.0006706668 | 1.591226e-05 | 7.498861e-05 | 0.01123351 | 0.04906321 | 0.000605075 | 1.96004e-05 | 8.777964e-05 | 0.01053803 | 0.0452656 | 0.0005352315 | 8.820417e-06 | 8.335909e-05 | 0.009861091 | 0.03958017 | 0.0004578507 | 9.654144e-06 | 8.98456e-05 | 0.009295095
7 | 0.05372375 | 0.0006658212 | 2.450792e-05 | 7.203519e-05 | 0.01100546 | 0.04985697 | 0.0006031237 | 1.797549e-05 | 9.101542e-05 | 0.01033102 | 0.04417704 | 0.0005243808 | 1.513788e-05 | 8.759537e-05 | 0.009858458 | 0.03925512 | 0.0004605475 | 1.496943e-05 | 9.020454e-05 | 0.009440813
8 | 0.05351039 | 0.0006906071 | 2.169009e-05 | 7.632849e-05 | 0.01151274 | 0.04976723 | 0.0006006626 | 1.618035e-05 | 8.46589e-05 | 0.01030019 | 0.04433647 | 0.0005218905 | 3.134349e-05 | 9.836604e-05 | 0.009766805 | 0.03917171 | 0.0004595477 | 1.210922e-05 | 9.317362e-05 | 0.009435391
9 | 0.05307426 | 0.0006717117 | 2.033607e-05 | 7.609138e-05 | 0.01125122 | 0.04979498 | 0.000598401 | 1.884602e-05 | 7.778471e-05 | 0.010249 | 0.04462848 | 0.0005196317 | 2.52146e-05 | 9.907526e-05 | 0.009652241 | 0.03922656 | 0.0004510649 | 1.445373e-05 | 8.922674e-05 | 0.009205863
10 | 0.05236961 | 0.0006532287 | 2.643251e-05 | 7.504181e-05 | 0.0110496 | 0.05085559 | 0.0006001162 | 1.716644e-05 | 7.988025e-05 | 0.0100689 | 0.0442017 | 0.0005151051 | 1.984618e-05 | 8.972016e-05 | 0.009643024 | 0.03890879 | 0.0004506878 | 1.263442e-05 | 8.554105e-05 | 0.009271379
11 | 0.05191103 | 0.0006443468 | 1.85845e-05 | 7.587174e-05 | 0.01097608 | 0.05057923 | 0.0005958319 | 1.544612e-05 | 8.785684e-05 | 0.01003919 | 0.04406857 | 0.0005122201 | 1.027656e-05 | 8.697545e-05 | 0.009606676 | 0.03865099 | 0.0004441786 | 1.569992e-05 | 9.26031e-05 | 0.009164771
12 | 0.05211455 | 0.0006417498 | 2.130689e-05 | 7.587999e-05 | 0.01088335 | 0.0501505 | 0.0006067499 | 1.683472e-05 | 8.142057e-05 | 0.01034287 | 0.04401343 | 0.0005148257 | 1.844769e-05 | 8.529225e-05 | 0.009677937 | 0.03855036 | 0.0004448547 | 1.789448e-05 | 9.180189e-05 | 0.009206249
13 | 0.05235266 | 0.000645624 | 1.801267e-05 | 7.432787e-05 | 0.01090786 | 0.04949146 | 0.0005929031 | 1.745075e-05 | 8.282936e-05 | 0.01020075 | 0.04379415 | 0.000511234 | 1.550583e-05 | 8.649251e-05 | 0.009644372 | 0.03820341 | 0.0004414977 | 1.285169e-05 | 9.227336e-05 | 0.009201982
14 | 0.05228123 | 0.0006488235 | 2.02912e-05 | 6.301965e-05 | 0.01098399 | 0.04944038 | 0.0005847048 | 1.64712e-05 | 8.048641e-05 | 0.01004539 | 0.04365108 | 0.0005137142 | 1.606805e-05 | 8.872779e-05 | 0.009732834 | 0.03818036 | 0.0004329948 | 1.337836e-05 | 8.65064e-05 | 0.008984752
15 | 0.05168747 | 0.0006373316 | 1.883399e-05 | 7.383267e-05 | 0.0108878 | 0.04937949 | 0.0005822347 | 1.711139e-05 | 8.254268e-05 | 0.01000773 | 0.04351525 | 0.0005061822 | 1.447884e-05 | 8.42192e-05 | 0.009590072 | 0.03810374 | 0.0004351392 | 1.932e-05 | 9.129167e-05 | 0.009059124
16 | 0.05133011 | 0.0006359825 | 2.269172e-05 | 7.804333e-05 | 0.01093734 | 0.04848639 | 0.0005758737 | 1.721783e-05 | 8.821096e-05 | 0.0100609 | 0.04303912 | 0.0005040387 | 1.561083e-05 | 8.90198e-05 | 0.009646382 | 0.03767515 | 0.0004322036 | 1.500793e-05 | 8.732583e-05 | 0.00908427
17 | 0.05124524 | 0.0006339956 | 1.853486e-05 | 7.626306e-05 | 0.01091667 | 0.04885479 | 0.0005769409 | 6.743917e-05 | 0.0001099256 | 0.01000686 | 0.04291264 | 0.0004973819 | 1.431816e-05 | 8.298251e-05 | 0.009519638 | 0.03753132 | 0.0004249991 | 1.149229e-05 | 8.764358e-05 | 0.008927066
18 | 0.05121272 | 0.0006347725 | 1.535673e-05 | 7.620255e-05 | 0.01093878 | 0.0489332 | 0.0005771265 | 8.682242e-05 | 0.0001224142 | 0.009994608 | 0.04259392 | 0.000495584 | 1.771343e-05 | 8.458455e-05 | 0.009548672 | 0.03729294 | 0.0004255226 | 1.70139e-05 | 8.652339e-05 | 0.008998191
Cup | C | H3 | C | H3 |  | C | H3 | C | H3 |  | C | H3 | C | H3 |  | C | H3 | C | H3
Info | tbdgy | tbdgy | tbdgy | tbdgy |  | tbdgy | tbdgy | tbdgy | tbdgy |  | tbdgy | tbdgy | tbdgy | tbdgy |  | tbdgy | tbdgy | tbdgy | tbdgy
Mean | 0.05286582 | 0.0006598876 | 2.061929e-05 | 7.479338e-05 |  | 0.04970425 | 0.0005990949 | 2.416815e-05 | 8.82999e-05 |  | 0.04432954 | 0.0005243883 | 1.693303e-05 | 8.903029e-05 |  | 0.03890755 | 0.0004502553 | 1.438849e-05 | 9.008303e-05
StdErr (%) | 0.5346333 | 0.728899 | 3.512895 | 1.018203 |  | 0.2999075 | 0.5898332 | 19.14352 | 2.917968 |  | 0.5327018 | 1.090738 | 7.372985 | 1.250175 |  | 0.5637634 | 0.8240767 | 4.303652 | 0.6798459
| isotope ratio (blank corrected) |  | 30/29 |  |  |  | not-blank corr
| 1 |  | 0.01106942 |  |  |  | 0.01248231
| 2 |  | 0.01028104 |  |  |  | 0.01205319
| 3 |  | 0.009819309 |  |  |  | 0.01182932
| 4 |  | 0.009256549 |  |  |  | 0.01157244
| average |  | 0.01010658 | V/V |  |  | 0.01198432
|  |  | 3.792% |  |  |  | 1.609%
|  | S1 | 6.568% | urel |  |  | 2.788%
IDMS blend (bx)
| idms_01 |  | bl_05 |  | 30Si/29Si-corr_01 | idms_02 |  | bl_06 |  | 30Si/29Si-corr_02 | idms_03 |  | bl_07 |  | 30Si/29Si-corr_03 | idms_04 |  | bl_08 |  | 30Si/29Si-corr_04
Cycle | 29.078 | 30.09 | 29.078 | 30.09 |  | 29.078 | 30.09 | 29.078 | 30.09 |  | 29.078 | 30.09 | 29.078 | 30.09 |  | 29.078 | 30.09 | 29.078 | 30.09
1 | 0.02196517 | 0.08455298 | 1.220195e-05 | 9.242651e-05 | 3.847362 | 0.02032163 | 0.0782641 | 5.424126e-06 | 9.45704e-05 | 3.848354 | 0.01943018 | 0.07481937 | 9.693018e-06 | 9.171321e-05 | 3.847652 | 0.01879093 | 0.07245071 | 1.31239e-05 | 9.56587e-05 | 3.852644
2 | 0.02228425 | 0.08577298 | 1.100138e-05 | 9.262882e-05 | 3.84702 | 0.02043854 | 0.0787051 | 1.214986e-05 | 9.582279e-05 | 3.847918 | 0.01976722 | 0.0761461 | 1.420035e-05 | 9.02276e-05 | 3.849167 | 0.01891551 | 0.07293098 | 4.330541e-06 | 9.359835e-05 | 3.85266
3 | 0.02226026 | 0.08564222 | 1.627021e-05 | 9.213347e-05 | 3.84529 | 0.02001963 | 0.07706742 | 1.180755e-05 | 9.644729e-05 | 3.846631 | 0.01981479 | 0.07629756 | 1.703818e-05 | 9.602917e-05 | 3.847569 | 0.01882909 | 0.07255855 | 6.769373e-06 | 9.310476e-05 | 3.850561
4 | 0.02248081 | 0.08654468 | 7.930075e-06 | 8.765308e-05 | 3.84771 | 0.02017468 | 0.07771721 | 9.017942e-06 | 9.144233e-05 | 3.849278 | 0.01973613 | 0.07598188 | 3.468714e-06 | 8.914302e-05 | 3.846908 | 0.01868761 | 0.07198642 | 9.241097e-06 | 9.655097e-05 | 3.849097
5 | 0.02244449 | 0.08636701 | 1.205625e-05 | 9.307121e-05 | 3.84602 | 0.02014419 | 0.07748701 | 1.269557e-05 | 9.090887e-05 | 3.843675 | 0.01949415 | 0.07513052 | 6.23255e-06 | 9.311276e-05 | 3.850989 | 0.01835002 | 0.07066739 | 1.017667e-05 | 8.823649e-05 | 3.848028
6 | 0.02230916 | 0.08584084 | 9.174182e-06 | 8.973363e-05 | 3.845765 | 0.01959999 | 0.07543695 | 8.707665e-06 | 9.026405e-05 | 3.845801 | 0.01906953 | 0.07347545 | 1.39635e-05 | 9.36353e-05 | 3.849946 | 0.018254 | 0.07025036 | 1.10258e-05 | 9.656718e-05 | 3.845422
7 | 0.0216975 | 0.08345878 | 1.603953e-05 | 8.729389e-05 | 3.844393 | 0.01998977 | 0.07693251 | 6.274347e-06 | 8.985299e-05 | 3.845629 | 0.01971658 | 0.07597078 | 8.507038e-07 | 9.265413e-05 | 3.850162 | 0.01875122 | 0.07222064 | 9.728112e-07 | 8.779038e-05 | 3.848529
8 | 0.02168853 | 0.08346689 | 8.629003e-06 | 9.347739e-05 | 3.846357 | 0.02007654 | 0.07725189 | 9.374032e-06 | 8.954681e-05 | 3.844916 | 0.019721 | 0.07600087 | 9.653894e-06 | 9.038888e-05 | 3.850824 | 0.01878314 | 0.07238259 | 1.422075e-05 | 9.473966e-05 | 3.850613
9 | 0.02198526 | 0.0845915 | 9.319069e-06 | 8.493289e-05 | 3.845597 | 0.02015282 | 0.07757816 | 9.423972e-06 | 9.306802e-05 | 3.846552 | 0.0196717 | 0.07576115 | 7.454284e-06 | 9.156272e-05 | 3.848287 | 0.01866139 | 0.0719769 | 1.019909e-05 | 9.330897e-05 | 3.853997
10 | 0.02224081 | 0.08562911 | 1.185949e-05 | 8.518895e-05 | 3.848064 | 0.02013892 | 0.07755995 | 5.456721e-06 | 8.676986e-05 | 3.848304 | 0.01955292 | 0.07531176 | 7.37811e-06 | 9.371476e-05 | 3.848681 | 0.01864484 | 0.07184893 | 1.433464e-05 | 0.0001057061 | 3.850553
11 | 0.0219828 | 0.0845194 | 1.137372e-05 | 9.475276e-05 | 3.842746 | 0.02012603 | 0.0774861 | 8.076325e-06 | 9.271681e-05 | 3.847099 | 0.01953262 | 0.07521037 | 9.975797e-06 | 8.97317e-05 | 3.84749 | 0.01847776 | 0.07114546 | 3.716744e-05 | 0.0001411461 | 3.847298
12 | 0.02165415 | 0.08334143 | 1.0651e-05 | 9.069905e-05 | 3.84667 | 0.02020245 | 0.07779722 | 1.474056e-05 | 8.625035e-05 | 3.847946 | 0.01933099 | 0.07443474 | 3.37364e-06 | 8.979399e-05 | 3.847497 | 0.01826904 | 0.07035584 | 1.320709e-05 | 0.0001005261 | 3.848031
13 | 0.02103898 | 0.08092049 | 1.553555e-05 | 9.641521e-05 | 3.844074 | 0.02010091 | 0.07741765 | -6.170702e-07 | 8.50425e-05 | 3.848502 | 0.01972388 | 0.07600268 | 5.806892e-06 | 9.165171e-05 | 3.850354 | 0.01851295 | 0.07138541 | 8.20226e-06 | 9.115289e-05 | 3.852948
14 | 0.02118974 | 0.08154969 | 1.212687e-05 | 8.818227e-05 | 3.846421 | 0.02025087 | 0.07799878 | -2.940389e-07 | 8.857471e-05 | 3.8487 | 0.0195741 | 0.07539554 | 8.289572e-06 | 9.019773e-05 | 3.848797 | 0.0185215 | 0.07138507 | 8.679127e-06 | 9.321521e-05 | 3.851151
15 | 0.02159967 | 0.08310111 | 1.17518e-05 | 9.072082e-05 | 3.845246 | 0.0202018 | 0.07779038 | 8.488362e-06 | 8.759694e-05 | 3.847732 | 0.01953944 | 0.07525899 | 5.66077e-06 | 9.022554e-05 | 3.848637 | 0.01857875 | 0.07160423 | 8.145965e-06 | 9.309094e-05 | 3.851079
16 | 0.02152021 | 0.08286048 | 1.546683e-05 | 9.451245e-05 | 3.848265 | 0.02013818 | 0.07759823 | 6.510169e-06 | 9.277053e-05 | 3.850348 | 0.01944657 | 0.07490204 | 1.427162e-05 | 8.722545e-05 | 3.84866 | 0.01823882 | 0.07030737 | 9.505077e-06 | 8.534879e-05 | 3.851751
17 | 0.02168954 | 0.08346128 | 1.003933e-05 | 8.634987e-05 | 3.84592 | 0.02014855 | 0.07760377 | 1.027783e-05 | 8.974177e-05 | 3.848639 | 0.01924964 | 0.07416512 | 4.677875e-06 | 8.837986e-05 | 3.849752 | 0.01832907 | 0.07063065 | 3.739284e-06 | 9.439768e-05 | 3.850423
18 | 0.0217806 | 0.08384124 | 1.273541e-05 | 9.437927e-05 | 3.847287 | 0.01996162 | 0.07686475 | 9.465641e-06 | 9.099103e-05 | 3.847658 | 0.01892946 | 0.07296782 | 9.30576e-06 | 9.114844e-05 | 3.851619 | 0.01837332 | 0.07087004 | 5.459251e-06 | 8.947409e-05 | 3.854181
Cup | C | H3 | C | H3 |  | C | H3 | C | H3 |  | C | H3 | C | H3 |  | C | H3 | C | H3
Info | tbdgy | tbdgy | tbdgy | tbdgy |  | tbdgy | tbdgy | tbdgy | tbdgy |  | tbdgy | tbdgy | tbdgy | tbdgy |  | tbdgy | tbdgy | tbdgy | tbdgy
Mean | 0.02187844 | 0.08419234 | 1.189787e-05 | 9.080842e-05 |  | 0.02012151 | 0.0774754 | 8.165531e-06 | 9.068767e-05 |  | 0.01951672 | 0.0751796 | 8.405291e-06 | 9.114089e-05 |  | 0.01855383 | 0.07149764 | 1.047223e-05 | 9.631185e-05
StdErr (%) | 0.4441772 | 0.4459756 | 5.032838 | 0.9117362 |  | 0.2016288 | 0.2055649 | 11.56929 | 0.8301846 |  | 0.295434 | 0.2925736 | 12.19566 | 0.5523864 |  | 0.2749081 | 0.2799337 | 17.13194 | 2.968251
| isotope ratio (blank corrected) |  | 30/29 |  |  |  | not-blank corr
| 1 |  | 3.846123 |  |  |  | 3.848187
| 2 |  | 3.847427 |  |  |  | 3.850378
| 3 |  | 3.849055 |  |  |  | 3.852062
| 4 |  | 3.850498 |  |  |  | 3.853525
| average |  | 3.848276 | V/V |  |  | 3.851038
|  |  | 0.02477% |  |  |  | 0.02979%
|  | S1 | 0.0429% | urel |  |  | 0.0516%
| material w (WASO04) |  |  |  | material: WASO04 41963/04/72-75 part Mi 2.08
| waso_01 |  | bl_09 |  | 30Si/29Si-corr_01 | waso_02 |  | bl_10 |  | 30Si/29Si-corr_02 | waso_03 |  | bl_11 |  | 30Si/29Si-corr_03 | waso_04 |  | bl_12 |  | 30Si/29Si-corr_04
Cycle | 29.078 | 30.09 | 29.078 | 30.09 |  | 29.078 | 30.09 | 29.078 | 30.09 |  | 29.078 | 30.09 | 29.078 | 30.09 |  | 29.078 | 30.09 | 29.078 | 30.09
1 | 0.0844676 | 0.05982658 | 3.055595e-06 | 9.645791e-05 | 0.7072341 | 0.08080555 | 0.05720348 | 2.79545e-05 | 0.0001052326 | 0.7068732 | 0.07903116 | 0.05594642 | 2.56058e-05 | 0.000103002 | 0.7068767 | 0.07652731 | 0.05419096 | 2.729048e-05 | 0.0001009189 | 0.7070849
2 | 0.08390769 | 0.05942873 | 3.09944e-07 | 9.116024e-05 | 0.7072119 | 0.07902828 | 0.05594463 | 2.414716e-05 | 0.0001029391 | 0.706841 | 0.07747911 | 0.05485285 | 3.048742e-05 | 9.86083e-05 | 0.7069225 | 0.07723818 | 0.05470501 | 2.761727e-05 | 0.0001045422 | 0.7072327
3 | 0.0818963 | 0.05800164 | 7.209548e-06 | 9.271248e-05 | 0.7071556 | 0.07797286 | 0.05520035 | 2.613948e-05 | 9.967112e-05 | 0.7068632 | 0.07697254 | 0.05451595 | 2.86593e-05 | 0.0001023683 | 0.707198 | 0.07844949 | 0.05554668 | 2.345771e-05 | 9.793202e-05 | 0.7070412
4 | 0.08478451 | 0.06006478 | 2.201148e-06 | 9.269437e-05 | 0.7074001 | 0.0804591 | 0.05699224 | 2.127443e-05 | 9.84505e-05 | 0.7072916 | 0.08003232 | 0.05668014 | 2.099753e-05 | 9.342744e-05 | 0.707202 | 0.07866425 | 0.05568815 | 2.255936e-05 | 9.462977e-05 | 0.7069093
5 | 0.08521942 | 0.06036389 | 7.319277e-06 | 9.545821e-05 | 0.7072997 | 0.08071777 | 0.05717117 | 1.81878e-05 | 9.810872e-05 | 0.7072417 | 0.07966531 | 0.05644556 | 2.377584e-05 | 0.0001013375 | 0.7075155 | 0.07824279 | 0.05538887 | 2.699682e-05 | 9.646825e-05 | 0.7068921
6 | 0.08507635 | 0.06024725 | 6.182008e-06 | 9.116787e-05 | 0.7071182 | 0.08097437 | 0.05735173 | 1.659651e-05 | 9.267747e-05 | 0.7072304 | 0.08069822 | 0.05716278 | 2.58754e-05 | 0.0001002179 | 0.7073472 | 0.07838748 | 0.05551502 | 2.413326e-05 | 9.575694e-05 | 0.7071968
7 | 0.08186735 | 0.05795224 | 1.270937e-06 | 9.064256e-05 | 0.7068022 | 0.08102846 | 0.05735484 | 1.828755e-05 | 9.468715e-05 | 0.7067966 | 0.08139386 | 0.05762704 | 5.508212e-05 | 0.0001258988 | 0.7070055 | 0.07857984 | 0.05565874 | 2.507941e-05 | 9.609919e-05 | 0.7072945
8 | 0.08085998 | 0.05729143 | 2.620572e-06 | 9.131136e-05 | 0.7074354 | 0.08088832 | 0.05726359 | 1.731594e-05 | 9.356905e-05 | 0.706893 | 0.08168295 | 0.05783331 | 2.979857e-05 | 9.875089e-05 | 0.7070287 | 0.07882671 | 0.05581194 | 2.54668e-05 | 9.912976e-05 | 0.7070228
9 | 0.08252179 | 0.05846168 | 5.356513e-06 | 8.936062e-05 | 0.7073704 | 0.08072801 | 0.05717168 | 1.788711e-05 | 9.270369e-05 | 0.7071583 | 0.0811573 | 0.05745526 | 2.223537e-05 | 9.524991e-05 | 0.7069497 | 0.07917219 | 0.05607292 | 2.068582e-05 | 9.730694e-05 | 0.7072341
10 | 0.0819277 | 0.05802791 | 2.488288e-06 | 8.831294e-05 | 0.7072052 | 0.0806537 | 0.05709644 | 1.538828e-05 | 9.878752e-05 | 0.7068768 | 0.0817298 | 0.05787544 | 1.749968e-05 | 9.917834e-05 | 0.7071388 | 0.07875416 | 0.05575962 | 2.532435e-05 | 9.554011e-05 | 0.7070097
11 | 0.08350233 | 0.05912958 | 1.029834e-06 | 9.059076e-05 | 0.7070625 | 0.08021146 | 0.05682722 | 2.129893e-05 | 9.773357e-05 | 0.707418 | 0.08164855 | 0.05782028 | 1.857979e-05 | 9.38721e-05 | 0.7071669 | 0.07869011 | 0.05572517 | 2.784824e-05 | 9.756526e-05 | 0.7071476
12 | 0.08412791 | 0.05956266 | 3.37933e-06 | 9.229088e-05 | 0.7069526 | 0.08106251 | 0.05741233 | 1.261924e-05 | 9.799586e-05 | 0.7072089 | 0.08142866 | 0.05764539 | 1.888956e-05 | 9.473589e-05 | 0.7069287 | 0.07902917 | 0.05596547 | 1.951152e-05 | 9.26839e-05 | 0.7071543
13 | 0.08364208 | 0.05924414 | 2.314986e-06 | 8.882485e-05 | 0.7072508 | 0.08109751 | 0.05744102 | 1.294893e-05 | 9.611016e-05 | 0.7072575 | 0.08103605 | 0.05738243 | 2.014736e-05 | 9.675171e-05 | 0.7071088 | 0.07899955 | 0.05595417 | 1.9705e-05 | 9.506069e-05 | 0.7072764
14 | 0.08395742 | 0.05942998 | 3.470442e-06 | 8.851392e-05 | 0.7068078 | 0.07922441 | 0.05609318 | 1.912443e-05 | 9.781226e-05 | 0.7069662 | 0.08167419 | 0.05782254 | 1.2732e-05 | 8.878414e-05 | 0.7069725 | 0.07917965 | 0.05607517 | 2.274922e-05 | 9.211332e-05 | 0.7071959
15 | 0.08368563 | 0.05923464 | 4.342821e-06 | 8.917774e-05 | 0.7067692 | 0.07854442 | 0.05561146 | 1.356115e-05 | 9.546436e-05 | 0.7069536 | 0.08073073 | 0.05716256 | 2.231526e-05 | 9.244822e-05 | 0.7070595 | 0.07944497 | 0.0562605 | 2.17228e-05 | 8.987608e-05 | 0.7071668
16 | 0.08404068 | 0.05953066 | 4.086829e-06 | 9.065686e-05 | 0.7073057 | 0.08153802 | 0.05773664 | 1.284968e-05 | 9.445591e-05 | 0.7070621 | 0.08085928 | 0.05725858 | 1.894223e-05 | 9.461685e-05 | 0.707123 | 0.0780283 | 0.05530273 | 1.723701e-05 | 9.517053e-05 | 0.7077315
17 | 0.08398388 | 0.05947894 | 4.008284e-06 | 8.682241e-05 | 0.7071682 | 0.08201361 | 0.0580695 | 1.912157e-05 | 9.176291e-05 | 0.7070204 | 0.08048118 | 0.05698442 | 1.82328e-05 | 9.391962e-05 | 0.7070384 | 0.07814827 | 0.05532333 | 5.023415e-05 | 0.0001144189 | 0.7069084
18 | 0.08395872 | 0.05941207 | 7.356171e-06 | 8.978074e-05 | 0.7065836 | 0.0828521 | 0.05867105 | 1.336312e-05 | 9.942361e-05 | 0.7071257 | 0.08091101 | 0.05729271 | 2.68937e-05 | 9.596996e-05 | 0.7070926 | 0.07926696 | 0.05612073 | 4.660424e-05 | 0.0001139293 | 0.7069916
Cup | C | H3 | C | H3 |  | C | H3 | C | H3 |  | C | H3 | C | H3 |  | C | H3 | C | H3
Info | tbdgy | tbdgy | tbdgy | tbdgy |  | tbdgy | tbdgy | tbdgy | tbdgy |  | tbdgy | tbdgy | tbdgy | tbdgy |  | tbdgy | tbdgy | tbdgy | tbdgy
Mean | 0.08352374 | 0.05914938 | 3.777918e-06 | 9.088537e-05 |  | 0.08054447 | 0.05703403 | 1.822588e-05 | 9.708809e-05 |  | 0.08047846 | 0.05698687 | 2.426387e-05 | 9.828544e-05 |  | 0.07853497 | 0.05561473 | 2.634575e-05 | 9.828567e-05
StdErr (%) | 0.3436818 | 0.342753 | 13.54502 | 0.6306904 |  | 0.3512995 | 0.352724 | 5.933987 | 0.8652642 |  | 0.4081439 | 0.4071907 | 8.784365 | 1.880266 |  | 0.2190342 | 0.2184178 | 7.694117 | 1.591894
| isotope ratio (blank corrected) |  | 30/29 |  |  |  | not-blank corr
| 1 |  | 0.7071185 |  |  |  | 0.7081744
| 2 |  | 0.7070599 |  |  |  | 0.7081061
| 3 |  | 0.7070931 |  |  |  | 0.7081009
| 4 |  | 0.7071384 |  |  |  | 0.7081525
| average |  | 0.7071025 | V/V |  |  | 0.7081335
|  |  | 0.002397% |  |  |  | 0.002529%
|  | S1 | 0.004152% | urel |  |  | 0.00438%

## raw data 1013 no rot 6 seq
raw data: sample and IDMS measurement
sample: Si28-33Pr11 Part N.2.1
Sequence 6 | no rotation | 10^13 Ohm
10^13 Ohm, no rot. amplifier
sample (x, Si28)
| Si28_01 |  | bl_01 |  | 30Si/29Si-corr_01 | Si28_02 |  | bl_02 |  | 30Si/29Si-corr_02 | Si28_03 |  | bl_03 |  | 30Si/29Si-corr_03 | Si28_04 |  | bl_04 |  | 30Si/29Si-corr_04
Cycle | 29.078 | 30.09 | 29.078 | 30.09 |  | 29.078 | 30.09 | 29.078 | 30.09 |  | 29.078 | 30.09 | 29.078 | 30.09 |  | 29.078 | 30.09 | 29.078 | 30.09
1 | 0.0269429 | 0.000409249 | 2.519477e-06 | 6.861494e-05 | 0.01278913 | 0.02569386 | 0.0003713054 | -5.550552e-06 | 6.714207e-05 | 0.01184809 | 0.02281055 | 0.0003143391 | -8.603169e-06 | 6.890343e-05 | 0.01096732 | 0.02063914 | 0.0002780749 | -7.515305e-06 | 6.452788e-05 | 0.01042376
2 | 0.02694946 | 0.0004112288 | 6.48178e-06 | 6.694324e-05 | 0.01285949 | 0.0258285 | 0.0003781375 | -1.824818e-06 | 6.866138e-05 | 0.01205083 | 0.02308292 | 0.0003194743 | -5.959875e-06 | 6.25006e-05 | 0.01106036 | 0.02095877 | 0.0002795792 | -1.192094e-05 | 6.222693e-05 | 0.01033659
3 | 0.02716972 | 0.0004121186 | 6.939542e-07 | 6.134885e-05 | 0.01278798 | 0.02601087 | 0.0003717552 | -5.807567e-06 | 6.758378e-05 | 0.01172098 | 0.02333918 | 0.0003219113 | -3.241206e-06 | 6.179444e-05 | 0.01104334 | 0.02114557 | 0.0002847825 | -6.895174e-06 | 6.40794e-05 | 0.01049131
4 | 0.02728962 | 0.0004119662 | 5.42989e-06 | 6.177161e-05 | 0.0127262 | 0.02601898 | 0.0003697791 | -1.269375e-07 | 6.597324e-05 | 0.01164139 | 0.02326245 | 0.0003171556 | -5.245363e-06 | 6.141218e-05 | 0.01087536 | 0.02124083 | 0.0002851912 | -4.229313e-06 | 6.210014e-05 | 0.0104635
5 | 0.02740256 | 0.0004126169 | 6.080571e-06 | 6.581391e-05 | 0.01269749 | 0.02612771 | 0.0003718761 | -2.776449e-06 | 6.696335e-05 | 0.0116732 | 0.02305312 | 0.0003161304 | 1.653071e-06 | 6.710842e-05 | 0.01092963 | 0.02134629 | 0.0002864598 | -7.459841e-06 | 6.13534e-05 | 0.01047124
6 | 0.02772338 | 0.0004161257 | 3.565482e-06 | 6.667149e-05 | 0.01267711 | 0.02617435 | 0.000368792 | 2.208397e-06 | 6.560916e-05 | 0.01153458 | 0.02329885 | 0.0003206949 | -3.113072e-06 | 6.311556e-05 | 0.01101025 | 0.02147056 | 0.0002857441 | -4.946162e-06 | 6.829827e-05 | 0.01037732
7 | 0.02725356 | 0.0004039273 | 1.088884e-05 | 6.345461e-05 | 0.01244803 | 0.02624896 | 0.0003687783 | -2.324593e-06 | 7.134447e-05 | 0.01150127 | 0.02346068 | 0.0003171771 | -4.406899e-06 | 6.555454e-05 | 0.0107844 | 0.02151067 | 0.0002828393 | -6.114476e-06 | 5.821399e-05 | 0.01022298
8 | 0.0275445 | 0.0004102615 | 4.985631e-06 | 6.58409e-05 | 0.01254652 | 0.02656195 | 0.000374822 | -2.612834e-07 | 6.767647e-05 | 0.01159328 | 0.02377552 | 0.0003228609 | -7.258281e-06 | 6.759477e-05 | 0.01088064 | 0.02124699 | 0.0002827109 | 5.717866e-07 | 6.622706e-05 | 0.01034377
9 | 0.02745267 | 0.0004069754 | 1.365647e-06 | 6.132743e-05 | 0.01246878 | 0.02649148 | 0.0003737293 | 1.461537e-05 | 6.822058e-05 | 0.01158287 | 0.02366979 | 0.0003211095 | 7.815782e-07 | 6.331536e-05 | 0.01085525 | 0.02133795 | 0.0002839808 | -7.036145e-06 | 6.668625e-05 | 0.01035919
10 | 0.02745473 | 0.0004048472 | 4.884984e-06 | 6.574932e-05 | 0.01239031 | 0.02602372 | 0.0003659578 | -6.639931e-07 | 6.97721e-05 | 0.01149244 | 0.02352431 | 0.0003173302 | -3.179683e-06 | 6.690161e-05 | 0.01076174 | 0.02171466 | 0.0002791882 | -1.120478e-05 | 5.996973e-05 | 0.009958882
11 | 0.02770941 | 0.0004031522 | -2.009475e-06 | 6.175796e-05 | 0.01221524 | 0.02616671 | 0.0003735408 | -5.315784e-06 | 6.442415e-05 | 0.01171942 | 0.02368044 | 0.0003209961 | -7.179767e-06 | 5.947061e-05 | 0.01084558 | 0.02153464 | 0.0002849788 | 7.409483e-07 | 6.459294e-05 | 0.01031092
12 | 0.02771416 | 0.0004106978 | 3.042546e-06 | 6.744088e-05 | 0.01248545 | 0.02602798 | 0.0003644415 | -8.844271e-06 | 6.814518e-05 | 0.0114323 | 0.02352337 | 0.0003141446 | -4.035252e-06 | 6.31446e-05 | 0.01062678 | 0.02136473 | 0.0002797388 | -1.065337e-05 | 6.106239e-05 | 0.01014771
13 | 0.02732405 | 0.000396262 | 5.401746e-06 | 6.839064e-05 | 0.01213534 | 0.02508077 | 0.000350013 | -3.573017e-06 | 6.371728e-05 | 0.01128879 | 0.02335493 | 0.0003115798 | -6.835669e-06 | 6.349518e-05 | 0.01059361 | 0.02123923 | 0.0002770138 | -6.367351e-06 | 6.393579e-05 | 0.01007939
14 | 0.0275199 | 0.0004021758 | 2.168288e-06 | 6.53249e-05 | 0.01226388 | 0.02529009 | 0.0003548151 | -1.173678e-06 | 6.814836e-05 | 0.01138523 | 0.02318839 | 0.000311437 | -5.555141e-06 | 6.392921e-05 | 0.01066352 | 0.02126502 | 0.0002803679 | -6.13339e-06 | 6.121457e-05 | 0.01022486
15 | 0.02772753 | 0.0004024713 | 4.782111e-06 | 6.157832e-05 | 0.01218269 | 0.02549234 | 0.0003555761 | 4.410107e-06 | 6.396374e-05 | 0.01132476 | 0.02310703 | 0.0003105536 | -2.067502e-06 | 6.654925e-05 | 0.01066284 | 0.02108991 | 0.0002767203 | -1.05728e-05 | 6.679227e-05 | 0.01013682
16 | 0.02795865 | 0.0004051086 | 8.249594e-06 | 6.74439e-05 | 0.01217631 | 0.02590557 | 0.0003584785 | -2.706343e-06 | 6.443907e-05 | 0.01125615 | 0.02295782 | 0.0003074845 | -5.858463e-06 | 6.190361e-05 | 0.01059846 | 0.02119064 | 0.0002718065 | -6.290742e-06 | 6.095972e-05 | 0.009856838
17 | 0.02759248 | 0.0003991209 | -9.069108e-07 | 5.923365e-05 | 0.01212089 | 0.02598256 | 0.0003588125 | -8.540893e-06 | 6.686621e-05 | 0.01123566 | 0.02331227 | 0.0003056477 | -2.562054e-06 | 5.921548e-05 | 0.01035857 | 0.0212587 | 0.0002766108 | -3.43977e-06 | 6.027263e-05 | 0.01005121
18 | 0.02760073 | 0.0004052172 | 5.425438e-06 | 6.63396e-05 | 0.01233817 | 0.02600103 | 0.0003561932 | 2.808261e-06 | 6.492991e-05 | 0.01112694 | 0.02340813 | 0.0003081592 | -1.922836e-06 | 6.830511e-05 | 0.01042343 | 0.02110583 | 0.0002751465 | -4.352023e-06 | 5.917418e-05 | 0.01005463
Cup | C | H3 | C | H3 |  | C | H3 | C | H3 |  | C | H3 | C | H3 |  | C | H3 | C | H3
Info | tbdgy | tbdgy | tbdgy | tbdgy |  | tbdgy | tbdgy | tbdgy | tbdgy |  | tbdgy | tbdgy | tbdgy | tbdgy |  | tbdgy | tbdgy | tbdgy | tbdgy
Mean | 0.02746278 | 0.0004068624 | 4.058311e-06 | 6.472479e-05 |  | 0.02595152 | 0.0003659335 | -1.41378e-06 | 6.686558e-05 |  | 0.02332276 | 0.0003154548 | -4.143866e-06 | 6.4123e-05 |  | 0.0212589 | 0.0002806075 | -6.32327e-06 | 6.287153e-05
StdErr (%) | 0.234599 | 0.3044147 | 18.31552 | 1.047394 |  | 0.3407148 | 0.5328559 | -89.71118 | 0.7375039 |  | 0.2635946 | 0.3985724 | -15.60702 | 1.077503 |  | 0.2636893 | 0.353178 | -13.14868 | 1.085249
| isotope ratio (blank corrected) |  | 30/29 |  |  |  | not-blank corr
| 1 |  | 0.01246161 |  |  |  | 0.01481505
| 2 |  | 0.01152268 |  |  |  | 0.01410066
| 3 |  | 0.01077451 |  |  |  | 0.01352562
| 4 |  | 0.0102395 |  |  |  | 0.01319953
| average |  | 0.01124957 | V/V |  |  | 0.01391021
|  |  | 4.286% |  |  |  | 2.548%
|  | S1 | 7.423% | urel |  |  | 4.414%
IDMS blend (bx)
| idms_01 |  | bl_05 |  | 30Si/29Si-corr_01 | idms_02 |  | bl_06 |  | 30Si/29Si-corr_02 | idms_03 |  | bl_07 |  | 30Si/29Si-corr_03 | idms_04 |  | bl_08 |  | 30Si/29Si-corr_04
Cycle | 29.078 | 30.09 | 29.078 | 30.09 |  | 29.078 | 30.09 | 29.078 | 30.09 |  | 29.078 | 30.09 | 29.078 | 30.09 |  | 29.078 | 30.09 | 29.078 | 30.09
1 | 0.01049262 | 0.03990141 | 9.61252e-06 | 6.234123e-05 | 3.795896 | 0.009981004 | 0.03794201 | -3.19033e-06 | 5.77788e-05 | 3.794129 | 0.009566113 | 0.03639923 | -6.967452e-06 | 5.641238e-05 | 3.795575 | 0.008985273 | 0.03421375 | -1.098599e-05 | 4.693807e-05 | 3.797839
2 | 0.01062487 | 0.0403909 | -6.914419e-06 | 5.62009e-05 | 3.794716 | 0.009957217 | 0.0378771 | -7.71332e-06 | 5.736119e-05 | 3.796673 | 0.009524645 | 0.03622926 | -1.454842e-05 | 5.448208e-05 | 3.794256 | 0.009259646 | 0.0352623 | -1.311507e-05 | 5.192824e-05 | 3.798542
3 | 0.0105078 | 0.03991787 | -5.454381e-06 | 5.722586e-05 | 3.791977 | 0.009936994 | 0.03781406 | -3.822407e-06 | 5.455474e-05 | 3.798055 | 0.00957513 | 0.03644219 | -1.17409e-05 | 5.513029e-05 | 3.796486 | 0.009400473 | 0.03577589 | -1.272893e-05 | 5.283787e-05 | 3.796273
4 | 0.01035903 | 0.03941599 | -3.231014e-06 | 5.365842e-05 | 3.797985 | 0.01038956 | 0.03950959 | -5.117755e-06 | 5.916565e-05 | 3.795809 | 0.01006522 | 0.03831052 | -7.713822e-06 | 5.857627e-05 | 3.797253 | 0.009503231 | 0.03618477 | -1.166564e-05 | 5.139572e-05 | 3.798249
5 | 0.01071783 | 0.04078443 | -4.910658e-06 | 5.816396e-05 | 3.798519 | 0.01044923 | 0.0397572 | -1.961463e-06 | 5.568312e-05 | 3.797832 | 0.01014494 | 0.03859133 | -1.243341e-05 | 5.760406e-05 | 3.795093 | 0.009529597 | 0.03627821 | -9.69871e-06 | 6.749991e-05 | 3.797545
6 | 0.01082965 | 0.04120528 | -6.523802e-06 | 5.528386e-05 | 3.798158 | 0.01048745 | 0.03990728 | -1.831611e-06 | 5.643336e-05 | 3.7983 | 0.01014858 | 0.0385941 | -1.248076e-05 | 5.344482e-05 | 3.794005 | 0.009545032 | 0.03632308 | -9.60478e-06 | 5.906608e-05 | 3.796106
7 | 0.01057402 | 0.04021875 | -3.604061e-06 | 5.290658e-05 | 3.796683 | 0.01039865 | 0.03959628 | -2.815081e-06 | 5.871978e-05 | 3.800826 | 0.01019922 | 0.03882416 | -8.951749e-06 | 5.572817e-05 | 3.797724 | 0.00947819 | 0.03612579 | -1.241127e-05 | 5.307505e-05 | 3.802057
8 | 0.01074718 | 0.04086724 | -4.29608e-06 | 5.728092e-05 | 3.795853 | 0.0103729 | 0.03946136 | -5.521376e-06 | 5.634626e-05 | 3.797257 | 0.0102191 | 0.03886828 | 1.129065e-05 | 7.418363e-05 | 3.794655 | 0.009568553 | 0.03641941 | -9.448387e-06 | 4.821389e-05 | 3.796842
9 | 0.01098955 | 0.04183471 | -3.604856e-06 | 5.558119e-05 | 3.800169 | 0.01052409 | 0.04004433 | -5.566028e-06 | 5.582067e-05 | 3.798097 | 0.01022226 | 0.03893438 | 2.882393e-06 | 6.74368e-05 | 3.799943 | 0.009460455 | 0.03599439 | -9.636567e-06 | 4.999704e-05 | 3.795301
10 | 0.0109609 | 0.04168101 | -9.606627e-06 | 5.561991e-05 | 3.796081 | 0.01018137 | 0.03870707 | -4.909899e-06 | 5.64478e-05 | 3.794605 | 0.01011765 | 0.03845294 | -1.050568e-05 | 5.677108e-05 | 3.791654 | 0.009548783 | 0.03636127 | -7.847127e-06 | 5.737313e-05 | 3.798613
11 | 0.01100629 | 0.0418578 | -4.773188e-06 | 5.25252e-05 | 3.796488 | 0.01014078 | 0.03855852 | -4.066995e-06 | 5.487663e-05 | 3.795143 | 0.009955174 | 0.03786367 | -8.792021e-06 | 5.602212e-05 | 3.794343 | 0.009599666 | 0.0365498 | -7.032044e-06 | 5.591759e-05 | 3.798117
12 | 0.01098074 | 0.0417486 | -1.610647e-06 | 5.585791e-05 | 3.79538 | 0.01041261 | 0.03960818 | -5.96269e-06 | 5.275406e-05 | 3.796875 | 0.009666818 | 0.03673762 | -1.056702e-05 | 5.945258e-05 | 3.791043 | 0.009606381 | 0.03654057 | -1.24742e-05 | 5.293227e-05 | 3.794505
13 | 0.01102105 | 0.04192296 | -7.248768e-06 | 5.636733e-05 | 3.797317 | 0.01046008 | 0.03979226 | -3.728162e-06 | 5.91136e-05 | 3.797243 | 0.01019339 | 0.03881987 | -8.949842e-06 | 6.047908e-05 | 3.799472 | 0.009614129 | 0.03660423 | -1.201621e-05 | 4.708319e-05 | 3.798065
14 | 0.01102047 | 0.0419282 | -3.581173e-06 | 5.821427e-05 | 3.797994 | 0.01044582 | 0.03974332 | -7.580818e-07 | 5.58029e-05 | 3.797742 | 0.01022259 | 0.03889869 | -8.875143e-06 | 5.311156e-05 | 3.796332 | 0.009639672 | 0.03672571 | -1.016739e-05 | 5.018549e-05 | 3.800601
15 | 0.01103051 | 0.04196383 | -2.669231e-06 | 5.337474e-05 | 3.797765 | 0.01043644 | 0.03967429 | -4.234183e-06 | 5.440514e-05 | 3.79454 | 0.01026854 | 0.03906741 | -1.482949e-05 | 5.651772e-05 | 3.795775 | 0.009604595 | 0.03656336 | -1.386648e-05 | 5.487373e-05 | 3.79758
16 | 0.0108631 | 0.04129208 | -8.672617e-06 | 5.511314e-05 | 3.794456 | 0.01041596 | 0.03966062 | -4.401845e-06 | 5.453983e-05 | 3.800687 | 0.0101557 | 0.03863604 | -1.223049e-05 | 5.595248e-05 | 3.795476 | 0.009495954 | 0.03619081 | 7.073379e-07 | 5.757529e-05 | 3.801791
17 | 0.01068452 | 0.04063873 | -7.991681e-06 | 5.262641e-05 | 3.796725 | 0.01050719 | 0.03993725 | -6.608504e-06 | 5.54473e-05 | 3.794018 | 0.01011454 | 0.03852143 | -8.524502e-06 | 5.214374e-05 | 3.799586 | 0.009450711 | 0.03594638 | 6.234023e-06 | 6.189421e-05 | 3.794135
18 | 0.01064999 | 0.04048524 | -5.438169e-06 | 5.162862e-05 | 3.794626 | 0.0104572 | 0.0398178 | -5.109174e-06 | 6.164265e-05 | 3.800729 | 0.0101668 | 0.03865917 | -1.053666e-05 | 5.623248e-05 | 3.793608 | 0.009415497 | 0.03583018 | -1.009397e-05 | 5.582667e-05 | 3.795982
Cup | C | H3 | C | H3 |  | C | H3 | C | H3 |  | C | H3 | C | H3 |  | C | H3 | C | H3
Info | tbdgy | tbdgy | tbdgy | tbdgy |  | tbdgy | tbdgy | tbdgy | tbdgy |  | tbdgy | tbdgy | tbdgy | tbdgy |  | tbdgy | tbdgy | tbdgy | tbdgy
Mean | 0.01078112 | 0.04100306 | -4.47327e-06 | 5.555391e-05 |  | 0.01033081 | 0.03930047 | -4.295495e-06 | 5.649408e-05 |  | 0.01002925 | 0.03815835 | -8.581907e-06 | 5.776008e-05 |  | 0.009483658 | 0.03610499 | -9.213967e-06 | 5.414519e-05
StdErr (%) | 0.4705519 | 0.4739096 | -21.7682 | 1.106769 |  | 0.4506817 | 0.4541021 | -9.661344 | 0.9000938 |  | 0.6018447 | 0.6053291 | -17.23623 | 2.170266 |  | 0.3879228 | 0.3877262 | -12.91152 | 2.308249
| isotope ratio (blank corrected) |  | 30/29 |  |  |  | not-blank corr
| 1 |  | 3.796488 |  |  |  | 3.803229
| 2 |  | 3.797142 |  |  |  | 3.804202
| 3 |  | 3.795682 |  |  |  | 3.804708
| 4 |  | 3.797675 |  |  |  | 3.807075
| average |  | 3.796747 | V/V |  |  | 3.804803
|  |  | 0.01132% |  |  |  | 0.02147%
|  | S1 | 0.01961% | urel |  |  | 0.03719%
| material w (WASO04) |  |  |  | material: WASO04 41963/04/72-75 part Mi 2.08
| waso_01 |  | bl_09 |  | 30Si/29Si-corr_01 | waso_02 |  | bl_10 |  | 30Si/29Si-corr_02 | waso_03 |  | bl_11 |  | 30Si/29Si-corr_03 | waso_04 |  | bl_12 |  | 30Si/29Si-corr_04
Cycle | 29.078 | 30.09 | 29.078 | 30.09 |  | 29.078 | 30.09 | 29.078 | 30.09 |  | 29.078 | 30.09 | 29.078 | 30.09 |  | 29.078 | 30.09 | 29.078 | 30.09
1 | 0.0501244 | 0.03534495 | -1.582157e-05 | 5.07674e-05 | 0.7039238 | 0.05072631 | 0.03578493 | -4.119359e-06 | 5.511957e-05 | 0.7042976 | 0.04706883 | 0.03320543 | 4.87278e-06 | 6.362458e-05 | 0.704233 | 0.04997663 | 0.03526392 | 3.776383e-07 | 6.276105e-05 | 0.7044246
2 | 0.05200203 | 0.03668678 | -9.553908e-06 | 5.543355e-05 | 0.7043106 | 0.05235114 | 0.03693636 | -6.524028e-06 | 5.447269e-05 | 0.7044325 | 0.04961625 | 0.03498331 | 1.015285e-05 | 6.221436e-05 | 0.7039086 | 0.05118597 | 0.03609433 | 5.796818e-06 | 6.580114e-05 | 0.7040051
3 | 0.05278461 | 0.03722022 | -1.568065e-05 | 5.130265e-05 | 0.7039747 | 0.05301123 | 0.0373713 | -6.506067e-06 | 5.843901e-05 | 0.7038657 | 0.04945006 | 0.0348803 | 5.773067e-07 | 6.695491e-05 | 0.7041913 | 0.05138005 | 0.03621999 | 5.612331e-06 | 5.931871e-05 | 0.7037915
4 | 0.0533353 | 0.03762816 | -1.089433e-05 | 5.212405e-05 | 0.7043545 | 0.05155167 | 0.03634316 | -3.004147e-06 | 5.802948e-05 | 0.70385 | 0.04964662 | 0.03500448 | 6.709315e-06 | 6.231942e-05 | 0.7039044 | 0.05034596 | 0.03550069 | 3.340053e-06 | 6.201344e-05 | 0.70396
5 | 0.05333092 | 0.03759695 | -1.399929e-05 | 5.427312e-05 | 0.7038274 | 0.05202556 | 0.03668808 | -3.713513e-06 | 5.0268e-05 | 0.7040687 | 0.05004975 | 0.03529355 | 3.084488e-06 | 6.310561e-05 | 0.7040106 | 0.05106488 | 0.03600696 | 1.580053e-06 | 6.174538e-05 | 0.7039634
6 | 0.05337905 | 0.03762768 | -1.752648e-05 | 5.146584e-05 | 0.7037684 | 0.05317361 | 0.03749365 | -5.294364e-06 | 5.742037e-05 | 0.7040172 | 0.05091306 | 0.03590447 | 4.156059e-06 | 6.223483e-05 | 0.7040722 | 0.05216106 | 0.03680306 | 2.144895e-06 | 6.299498e-05 | 0.704432
7 | 0.05356404 | 0.03776083 | -1.164118e-05 | 5.466555e-05 | 0.7038237 | 0.05387333 | 0.03797205 | -1.735867e-06 | 5.808057e-05 | 0.7037535 | 0.05193408 | 0.03661313 | 6.651902e-06 | 6.092018e-05 | 0.7038755 | 0.05336074 | 0.0376207 | 9.24343e-06 | 6.141749e-05 | 0.7039173
8 | 0.05263165 | 0.03708328 | -6.372321e-06 | 5.075043e-05 | 0.7034188 | 0.05415257 | 0.03818252 | -4.496735e-06 | 5.314263e-05 | 0.7040109 | 0.05261654 | 0.03708347 | 8.788592e-06 | 6.344857e-05 | 0.703685 | 0.05335819 | 0.03763911 | 4.630767e-06 | 6.851165e-05 | 0.704296
9 | 0.05167244 | 0.03643656 | -1.315654e-05 | 5.3947e-05 | 0.7039607 | 0.05431259 | 0.03828962 | -4.053579e-08 | 5.730265e-05 | 0.7039087 | 0.05206534 | 0.03671617 | 1.159901e-05 | 5.950174e-05 | 0.7040801 | 0.05341161 | 0.03764656 | 2.127859e-05 | 7.633377e-05 | 0.703731
10 | 0.05377511 | 0.03788858 | -9.541513e-06 | 5.36856e-05 | 0.7034368 | 0.05412881 | 0.03815527 | -8.459048e-06 | 5.352352e-05 | 0.7038166 | 0.0521913 | 0.03677985 | 6.633931e-06 | 6.279043e-05 | 0.7036009 | 0.05366698 | 0.03782843 | 3.725851e-06 | 6.18779e-05 | 0.7037713
11 | 0.05408019 | 0.03809311 | -7.995669e-06 | 4.959095e-05 | 0.7032505 | 0.05427261 | 0.03824695 | -2.510874e-06 | 5.463953e-05 | 0.7036412 | 0.05209019 | 0.03672099 | 6.902229e-06 | 5.72271e-05 | 0.7038366 | 0.05353079 | 0.03774483 | 2.170816e-06 | 6.096631e-05 | 0.7039999
12 | 0.05423405 | 0.03822788 | -3.928132e-06 | 5.358663e-05 | 0.7037403 | 0.05318585 | 0.03750148 | -2.058277e-06 | 5.437543e-05 | 0.7040023 | 0.05161989 | 0.03637958 | -5.73025e-07 | 6.175936e-05 | 0.7036353 | 0.05342612 | 0.03766492 | 4.559357e-06 | 6.467168e-05 | 0.7038836
13 | 0.05446076 | 0.03838065 | -7.800178e-06 | 5.621954e-05 | 0.7036161 | 0.05306079 | 0.0374086 | -7.055697e-06 | 5.075018e-05 | 0.7039112 | 0.05103236 | 0.03597902 | 6.774202e-06 | 6.251369e-05 | 0.7038871 | 0.05241374 | 0.03694939 | 7.323246e-06 | 6.214895e-05 | 0.7038276
14 | 0.05454902 | 0.03846312 | -9.485894e-06 | 5.590878e-05 | 0.7039894 | 0.05359097 | 0.03776333 | -8.040763e-06 | 5.547795e-05 | 0.7035665 | 0.05086317 | 0.03584394 | 8.44346e-06 | 5.978849e-05 | 0.7035726 | 0.05303002 | 0.03738387 | 2.495392e-06 | 5.796248e-05 | 0.7038413
15 | 0.05451982 | 0.03841754 | -1.187206e-05 | 5.27125e-05 | 0.7035305 | 0.05313693 | 0.03746037 | -6.480794e-06 | 5.698441e-05 | 0.7038769 | 0.05029466 | 0.03544664 | 3.013891e-06 | 6.158749e-05 | 0.703626 | 0.05177896 | 0.03648898 | 4.457571e-06 | 6.456121e-05 | 0.7035642
16 | 0.05166533 | 0.03642442 | -9.604124e-06 | 5.463446e-05 | 0.7038226 | 0.05449662 | 0.03842179 | -7.085418e-06 | 5.290976e-05 | 0.7039569 | 0.0506559 | 0.0357176 | 6.833842e-06 | 5.963869e-05 | 0.7039574 | 0.05139089 | 0.03623191 | 4.739394e-06 | 6.255315e-05 | 0.7038748
17 | 0.05269141 | 0.03713847 | -1.453201e-05 | 5.377062e-05 | 0.7036686 | 0.05466348 | 0.03853154 | -5.898983e-06 | 5.626884e-05 | 0.703816 | 0.05201905 | 0.03668522 | 4.674472e-06 | 6.032607e-05 | 0.7041116 | 0.0519152 | 0.03661332 | 6.771944e-06 | 6.079111e-05 | 0.704113
18 | 0.05451427 | 0.03842073 | -1.093597e-05 | 5.55587e-05 | 0.7036605 | 0.05490065 | 0.03871091 | -3.798244e-06 | 5.494633e-05 | 0.7040426 | 0.0523744 | 0.03691418 | -1.541683e-06 | 6.291803e-05 | 0.7037058 | 0.05320397 | 0.03751212 | 1.005235e-05 | 5.89028e-05 | 0.7039505
Cup | C | H3 | C | H3 |  | C | H3 | C | H3 |  | C | H3 | C | H3 |  | C | H3 | C | H3
Info | tbdgy | tbdgy | tbdgy | tbdgy |  | tbdgy | tbdgy | tbdgy | tbdgy |  | tbdgy | tbdgy | tbdgy | tbdgy |  | tbdgy | tbdgy | tbdgy | tbdgy
Mean | 0.05318413 | 0.0374911 | -1.11301e-05 | 5.335541e-05 |  | 0.05336748 | 0.03762566 | -4.823484e-06 | 5.51195e-05 |  | 0.05091675 | 0.0358973 | 5.430756e-06 | 6.182631e-05 |  | 0.05225565 | 0.03684517 | 5.57225e-06 | 6.307407e-05
StdErr (%) | 0.5437008 | 0.5393131 | -7.511926 | 0.8713788 |  | 0.5020955 | 0.4980993 | -11.55857 | 1.029017 |  | 0.6504554 | 0.6460348 | 15.37283 | 0.8038777 |  | 0.5309362 | 0.5282424 | 19.8067 | 1.551844
| isotope ratio (blank corrected) |  | 30/29 |  |  |  | not-blank corr
| 1 |  | 0.7037821 |  |  |  | 0.7049303
| 2 |  | 0.7039353 |  |  |  | 0.7050297
| 3 |  | 0.703883 |  |  |  | 0.7050194
| 4 |  | 0.7039637 |  |  |  | 0.7050944
| average |  | 0.703891 | V/V |  |  | 0.7050185
|  |  | 0.005678% |  |  |  | 0.004789%
|  | S1 | 0.009835% | urel |  |  | 0.008295%