## MM 4000 ppm old 10^11
Molar Mass calculation (overview)
|  | molar masses of Si isotopes |  | M(29Si) | 28.97649 | g/mol |  | blue: measured quantities
|  | (AME 2012/B. Taylor) |  | M(30Si) | 29.97377 | g/mol
|  |  |  | M(28Si) | 27.97693 | g/mol
2020, 1011 Ohm
4000 ppm
sample | run | Ry,2true | Ry,3true | Rw,2true | Rw,2meas | K2 | mx1 | myx1 | Rxmeas | Rbxmeas | M(Si28) | u(M) | urel(M) | wy | wimp | x(28Si) | u(x(28Si)) | x(29Si) | u(x(29Si)) | x(30Si) | u(x(30Si)) | di | U(di) | En
SIS code | sequence | mol/mol | mol/mol | mol/mol | V/V | 1 | g | g | V/V | V/V | g/mol | g/mol |  | g/g | g/g | mol/mol | mol/mol | mol/mol |  | mol/mol |  | g/mol | g/mol
4000 ppm V.2.3 | 1 | 269.0395 | 1.585523 | 0.6623018 | 0.6979496 | 0.948925 | 0.06383718 | 6.567307e-06 | 0.007866752 | 4.159775 | 27.97695 | 5.54e-08 | 1.980202e-09 | 0.9945489 | 2.483867e-05 | 0.999976 | 5.5e-08 | 2.37981e-05 | 5.49e-08 | 1.776518e-07 | 3.36e-09 | 1.581151e-07 | 1.874674e-07 | 0.8434271
4000 ppm V.2.3 | 2 | 269.0395 | 1.585523 | 0.6623018 | 0.6944757 | 0.9536717 | 0.06383718 | 6.567307e-06 | 0.007989645 | 4.175005 | 27.97695 | 1.32e-07 | 4.71817e-09 | 0.9945489 | 2.462617e-05 | 0.9999762 | 1.31e-07 | 2.359075e-05 | 1.3e-07 | 1.797497e-07 | 9.53e-09 | -4.49555e-08 | 3.042423e-07 | 0.1477621
4000 ppm V.2.3 | 3 | 269.0395 | 1.585523 | 0.6623018 | 0.7011864 | 0.9445446 | 0.06383718 | 6.567307e-06 | 0.006094629 | 4.201465 | 27.97695 | 5.85e-08 | 2.091007e-09 | 0.9945489 | 2.465009e-05 | 0.9999762 | 5.35e-08 | 2.36589e-05 | 5.11e-08 | 1.36196e-07 | 1.27e-08 | -6.380624e-08 | 1.911973e-07 | 0.3337194
4000 ppm V.2.3 | 4 | 269.0395 | 1.585523 | 0.6623018 | 0.7011088 | 0.9446491 | 0.06383718 | 6.567307e-06 | 0.006288661 | 4.2197 | 27.97695 | 5.07e-08 | 1.812206e-09 | 0.9945489 | 2.454483e-05 | 0.9999763 | 4.99e-08 | 2.355342e-05 | 4.96e-08 | 1.399209e-07 | 4.62e-09 | -1.618033e-07 | 1.820697e-07 | 0.8886892
4000 ppm V.2.3 | 5 | 269.0395 | 1.585523 | 0.6623018 | 0.6969148 | 0.950334 | 0.06383718 | 6.567307e-06 | 0.007038558 | 4.152385 | 27.97695 | 7.12e-08 | 2.544952e-09 | 0.9945489 | 2.482143e-05 | 0.999976 | 7.09e-08 | 2.380053e-05 | 7.08e-08 | 1.592013e-07 | 3.03e-09 | 1.237051e-07 | 2.077141e-07 | 0.5955544
4000 ppm V.2.3 | 6 | 269.0395 | 1.585523 | 0.6623018 | 0.6982717 | 0.9484873 | 0.06383718 | 6.567307e-06 | 0.006437818 | 4.178175 | 27.97695 | 5.24e-08 | 1.87297e-09 | 0.9945489 | 2.469607e-05 | 0.9999762 | 5.14e-08 | 2.369452e-05 | 5.09e-08 | 1.446832e-07 | 5.49e-09 | -1.125511e-08 | 1.839849e-07 | 0.06117412
|  |  |  | av | 0.6983178 |  |  |  | 0.006952677 | 4.181084 | 27.97695 | 7.560985e-08 | 2.702577e-09 |  |  | 0.9999762 | 7.439425e-08 | 2.36827e-05 | 7.369852e-08 | 1.562338e-07 | 7.349217e-09
|  |  |  | N | 6 |  |  |  | 6 | 6 | 6
|  |  |  | stabw | 0.002564618 |  |  |  | 0.0008198114 | 0.02541513 | 1.205841e-07
|  |  |  | stabw/(n)^0.5 | 0.001047001 |  |  |  | 0.0003346866 | 0.01037568 | 4.922823e-08
|  |  |  | (stabw/(n)^0.5)/av /% | 0.1499% |  |  |  | 4.814% | 0.2482% | 1.7596e-09

## MM 4000 ppm 10^13
Molar Mass calculation (overview)
|  | molar masses of Si isotopes |  | M(29Si) | 28.97649 | g/mol |  | blue: measured quantities
|  | (AME 2020) |  | M(30Si) | 29.97377 | g/mol
|  |  |  | M(28Si) | 27.97693 | g/mol
10^13 Ohm |  | Meng Wang et al 2021 Chinese Phys. C 45 030003
4000 ppm
sample | run | Ry,2true | Ry,3true | Rw,2true | Rw,2meas | K2 | mx1 | myx1 | Rxmeas | Rbxmeas | M(Si28) | u(M) | urel(M) | wy | wimp | x(28Si) | u(x(28Si)) | x(29Si) | u(x(29Si)) | x(30Si) | u(x(30Si)) | di | U(di) | En
SIS code | sequence | mol/mol | mol/mol | mol/mol | V/V | 1 | g | g | V/V | V/V | g/mol | g/mol |  | g/g | g/g | mol/mol | mol/mol | mol/mol |  | mol/mol |  | g/mol | g/mol
Si28-33Pr11 V.2.3 | 1 | 269.0395 | 1.585523 | 0.6623018 | 0.6980257 | 0.9488216 | 0.06383718 | 6.567307e-06 | 0.009261822 | 4.149743 | 27.97695 | 5.17e-08 | 1.84795e-09 | 0.9945489 | 2.49447e-05 | 0.9999759 | 5.14e-08 | 2.386727e-05 | 5.12e-08 | 2.097412e-07 | 3.01e-09 | 3.615929e-08 | 1.515649e-07 | 0.2385729
Si28-33Pr11 V.2.3 | 2 | 269.0395 | 1.585523 | 0.6623018 | 0.7011431 | 0.9446029 | 0.06383718 | 6.567307e-06 | 0.008367341 | 4.176407 | 27.97695 | 5.37e-08 | 1.919437e-09 | 0.9945489 | 2.486716e-05 | 0.999976 | 5.12e-08 | 2.381467e-05 | 5e-08 | 1.882267e-07 | 8.74e-09 | -5.938691e-08 | 1.543215e-07 | 0.3848258
Si28-33Pr11 V.2.3 | 3 | 269.0395 | 1.585523 | 0.6623018 | 0.7014823 | 0.9441462 | 0.06383718 | 6.567307e-06 | 0.008842252 | 4.171523 | 27.97695 | 5.65e-08 | 2.01952e-09 | 0.9945489 | 2.49232e-05 | 0.9999759 | 5.51e-08 | 2.385745e-05 | 5.45e-08 | 1.99171e-07 | 6.31e-09 | 5.22968e-09 | 1.582699e-07 | 0.03304279
Si28-33Pr11 V.2.3 | 4 | 269.0395 | 1.585523 | 0.6623018 | 0.7040695 | 0.9406768 | 0.06383718 | 6.567307e-06 | 0.008044855 | 4.197279 | 27.97695 | 5.12e-08 | 1.830078e-09 | 0.9945489 | 2.483574e-05 | 0.999976 | 5.04e-08 | 2.379278e-05 | 5e-08 | 1.800544e-07 | 4.99e-09 | -9.757942e-08 | 1.508845e-07 | 0.646716
Si28-33Pr11 V.2.3 | 5 | 269.0395 | 1.585523 | 0.6623018 | 0.7057814 | 0.9383951 | 0.06383718 | 6.567307e-06 | 0.008443352 | 4.204727 | 27.97695 | 6.1e-08 | 2.180366e-09 | 0.9945489 | 2.486362e-05 | 0.999976 | 5.39e-08 | 2.38108e-05 | 5.05e-08 | 1.886577e-07 | 1.52e-08 | -6.23924e-08 | 1.648162e-07 | 0.3785575
Si28-33Pr11 V.2.3 | 6 | 269.0395 | 1.585523 | 0.6623018 | 0.7031 | 0.9419738 | 0.06383718 | 6.567307e-06 | 0.01190389 | 4.178034 | 27.97695 | 5.77e-08 | 2.062412e-09 | 0.9945489 | 2.50336e-05 | 0.9999758 | 5.31e-08 | 2.389293e-05 | 5.09e-08 | 2.67915e-07 | 1.2e-08 | 1.779698e-07 | 1.599923e-07 | 1.112365
|  |  |  | av | 0.702267 |  |  |  | 0.009143918 | 4.179619 | 27.97695 | 5.540842e-08 | 1.980503e-09 |  |  | 0.999976 | 5.254267e-08 | 2.383932e-05 | 5.120669e-08 | 2.056277e-07 | 9.35596e-09
|  |  |  | N | 6 |  |  |  | 6 | 6 | 6
|  |  |  | stabw | 0.002689303 |  |  |  | 0.00141592 | 0.01956143 | 9.994943e-08
|  |  |  | stabw/(n)^0.5 | 0.001097904 |  |  |  | 0.0005780467 | 0.007985921 | 4.080419e-08
|  |  |  | (stabw/(n)^0.5)/av /% | 0.1563% |  |  |  | 6.322% | 0.1911% | 1.458493e-09

## MM 2000 ppm 10^13
Molar Mass calculation (overview)
|  | molar masses of Si isotopes |  | M(29Si) | 28.97649 | g/mol |  | blue: measured quantities
|  | (AME 2020) |  | M(30Si) | 29.97377 | g/mol
|  |  |  | M(28Si) | 27.97693 | g/mol
10^13 Ohm |  | Meng Wang et al 2021 Chinese Phys. C 45 030003
2000 ppm
sample | run | Ry,2true | Ry,3true | Rw,2true | Rw,2meas | K2 | mx1 | myx1 | Rxmeas | Rbxmeas | M(Si28) | u(M) | urel(M) | wy | wimp | x(28Si) | u(x(28Si)) | x(29Si) | u(x(29Si)) | x(30Si) | u(x(30Si)) | di | U(di) | En
SIS code | sequence | mol/mol | mol/mol | mol/mol | V/V | 1 | g | g | V/V | V/V | g/mol | g/mol |  | g/g | g/g | mol/mol | mol/mol | mol/mol |  | mol/mol |  | g/mol | g/mol
Si28-33Pr11 V.2.3 | 1 | 269.0395 | 1.585523 | 0.6623018 | 0.7040472 | 0.9407066 | 0.06383718 | 6.567307e-06 | 0.01231483 | 4.147249 | 27.97695 | 6.12e-08 | 2.187515e-09 | 0.9945489 | 2.52693e-05 | 0.9999756 | 5.79e-08 | 2.410874e-05 | 5.63e-08 | 2.792911e-07 | 1.04e-08 | 1.463149e-07 | 1.657981e-07 | 0.8824885
Si28-33Pr11 V.2.3 | 2 | 269.0395 | 1.585523 | 0.6623018 | 0.7032483 | 0.9417752 | 0.06383718 | 6.567307e-06 | 0.01224437 | 4.150141 | 27.97695 | 5.72e-08 | 2.04454e-09 | 0.9945489 | 2.522051e-05 | 0.9999757 | 5.42e-08 | 2.406349e-05 | 5.27e-08 | 2.774868e-07 | 9.77e-09 | 9.7485e-08 | 1.599831e-07 | 0.6093455
Si28-33Pr11 V.2.3 | 3 | 269.0395 | 1.585523 | 0.6623018 | 0.7038827 | 0.9409264 | 0.06383718 | 6.567307e-06 | 0.01081683 | 4.166555 | 27.97695 | 5.19e-08 | 1.855099e-09 | 0.9945489 | 2.509897e-05 | 0.9999758 | 5.1e-08 | 2.398071e-05 | 5.06e-08 | 2.440718e-07 | 4.95e-09 | -5.198069e-08 | 1.525834e-07 | 0.3406708
Si28-33Pr11 V.2.3 | 4 | 269.0395 | 1.585523 | 0.6623018 | 0.7043089 | 0.9403571 | 0.06383718 | 6.567307e-06 | 0.009958718 | 4.179485 | 27.97695 | 5.04e-08 | 1.801483e-09 | 0.9945489 | 2.500937e-05 | 0.9999759 | 5.03e-08 | 2.3915e-05 | 5.03e-08 | 2.239581e-07 | 1.55e-09 | -1.578266e-07 | 1.505586e-07 | 1.048274
Si28-33Pr11 V.2.3 | 5 | 269.0395 | 1.585523 | 0.6623018 | 0.701541 | 0.9440672 | 0.06383718 | 6.567307e-06 | 0.01146883 | 4.162944 | 27.97695 | 5.75e-08 | 2.055263e-09 | 0.9945489 | 2.505689e-05 | 0.9999758 | 5.26e-08 | 2.39246e-05 | 5.04e-08 | 2.5904e-07 | 1.24e-08 | -7.817847e-08 | 1.604127e-07 | 0.4873583
Si28-33Pr11 V.2.3 | 6 | 269.0395 | 1.585523 | 0.6623018 | 0.7030342 | 0.942062 | 0.06383718 | 6.567307e-06 | 0.01183715 | 4.154297 | 27.97695 | 5.66e-08 | 2.023094e-09 | 0.9945489 | 2.517479e-05 | 0.9999757 | 5.24e-08 | 2.40292e-05 | 5.05e-08 | 2.679576e-07 | 1.13e-08 | 4.418586e-08 | 1.591272e-07 | 0.2776763
|  |  |  | av | 0.7033437 |  |  |  | 0.01144012 | 4.160112 | 27.97695 | 5.591789e-08 | 1.998713e-09 |  |  | 0.9999757 | 5.31251e-08 | 2.400363e-05 | 5.184567e-08 | 2.586342e-07 | 9.237315e-09
|  |  |  | N | 6 |  |  |  | 6 | 6 | 6
|  |  |  | stabw | 0.00100714 |  |  |  | 0.0009114218 | 0.01202952 | 1.154009e-07
|  |  |  | stabw/(n)^0.5 | 0.0004111632 |  |  |  | 0.0003720864 | 0.00491103 | 4.711223e-08
|  |  |  | (stabw/(n)^0.5)/av /% | 0.05846% |  |  |  | 3.252% | 0.1181% | 1.683966e-09

## MM 1000 ppm 10^13
Molar Mass calculation (overview)
|  | molar masses of Si isotopes |  | M(29Si) | 28.97649 | g/mol |  | blue: measured quantities
|  | (AME 2020) |  | M(30Si) | 29.97377 | g/mol
|  |  |  | M(28Si) | 27.97693 | g/mol
10^13 Ohm |  | Meng Wang et al 2021 Chinese Phys. C 45 030003
1000 ppm
sample | run | Ry,2true | Ry,3true | Rw,2true | Rw,2meas | K2 | mx1 | myx1 | Rxmeas | Rbxmeas | M(Si28) | u(M) | urel(M) | wy | wimp | x(28Si) | u(x(28Si)) | x(29Si) | u(x(29Si)) | x(30Si) | u(x(30Si)) | di | U(di) | En
| sequence | mol/mol | mol/mol | mol/mol | V/V | 1 | g | g | V/V | V/V | g/mol | g/mol |  | g/g | g/g | mol/mol | mol/mol | mol/mol |  | mol/mol |  | g/mol | g/mol
Si28-33Pr11 V.2.3 | 1 | 269.0395 | 1.585523 | 0.6623018 | 0.7062296 | 0.9377995 | 0.06383718 | 6.567307e-06 | 0.00759089 | 4.284165 | 27.97695 | 2.01e-07 | 7.184486e-09 | 0.9945489 | 2.438554e-05 | 0.9999765 | 1.21e-07 | 2.337226e-05 | 6.13e-08 | 1.663808e-07 | 8.56e-08 | -1.510855e-07 | 4.588509e-07 | 0.3292691
Si28-33Pr11 V.2.3 | 2 | 269.0395 | 1.585523 | 0.6623018 | 0.7062716 | 0.9377438 | 0.06383718 | 6.567307e-06 | 0.006396544 | 4.248266 | 27.97695 | 5.25e-08 | 1.876545e-09 | 0.9945489 | 2.456136e-05 | 0.9999763 | 5.14e-08 | 2.356789e-05 | 5.09e-08 | 1.413677e-07 | 5.79e-09 | -5.486754e-09 | 2.448779e-07 | 0.02240608
Si28-33Pr11 V.2.3 | 3 | 269.0395 | 1.585523 | 0.6623018 | 0.697635 | 0.9493529 | 0.06383718 | 6.567307e-06 | 0.008779635 | 4.199787 | 27.97695 | 5.22e-08 | 1.865822e-09 | 0.9945489 | 2.461413e-05 | 0.9999762 | 5.16e-08 | 2.356192e-05 | 5.13e-08 | 1.963879e-07 | 4.1e-09 | 9.841579e-08 | 2.446212e-07 | 0.4023191
Si28-33Pr11 V.2.3 | 4 | 269.0395 | 1.585523 | 0.6623018 | 0.6990536 | 0.9474264 | 0.06383718 | 6.567307e-06 | 0.007635608 | 4.205186 | 27.97695 | 5.53e-08 | 1.976627e-09 | 0.9945489 | 2.459821e-05 | 0.9999763 | 5.16e-08 | 2.357329e-05 | 4.99e-08 | 1.705333e-07 | 1.06e-08 | 5.815642e-08 | 2.473308e-07 | 0.2351361
|  |  |  | av | 0.7022975 |  |  |  | 0.007600669 | 4.234351 | 27.97695 | 1.106121e-07 | 3.953688e-09 |  |  | 0.9999763 | 7.517992e-08 | 2.351884e-05 | 5.354951e-08 | 1.686675e-07 | 4.327255e-08
|  |  |  | N | 4 |  |  |  | 4 | 4 | 4
|  |  |  | stabw | 0.004601347 |  |  |  | 0.0009731723 | 0.03966659 | 1.0943e-07
|  |  |  | stabw/(n)^0.5 | 0.002300673 |  |  |  | 0.0004865861 | 0.01983329 | 5.471498e-08
|  |  |  | (stabw/(n)^0.5)/av /% | 0.3276% |  |  |  | 6.402% | 0.4684% | 1.955717e-09

## sdv V23 all
averaged over 6 (4) sequences
| Rw,2meas | Rxmeas | Rbxmeas | M(Si28)
| rel exp sdv | rel exp sdv | rel exp sdv | rel exp sdv
4000 ppm (old) | 0.02914% | 0.602% | 0.0101% | 1.7596e-09
4000 ppm | 0.003099% | 0.3715% | 0.007894% | 1.458493e-09
2000 ppm | 0.002806% | 0.3327% | 0.01481% | 1.683966e-09
1000 ppm | 0.002521% | 0.4186% | 0.01064% | 1.955717e-09

## MM DoE all
Molar Mass calculation (overview)
|  | molar masses of Si isotopes |  | M(29Si) | 28.97649 | g/mol |  | blue: measured quantities
|  | (AME 2020) |  | M(30Si) | 29.97377 | g/mol
|  |  |  | M(28Si) | 27.97693 | g/mol
dilution, resistor |  | Meng Wang et al 2021 Chinese Phys. C 45 030003 | [19 empty] | all av-wo scattering |  |  | all av-w scattering
sample | run | Ry,2true | Ry,3true | Rw,2true | Rw,2meas | K2 | mx1 | myx1 | Rxmeas | Rbxmeas | M(Si28) | u(M) | urel(M) | wy | wimp | x(28Si) | u(x(28Si)) | x(29Si) | u(x(29Si)) | x(30Si) | u(x(30Si)) | di | U(di) | En | U(di) | di | U(di)
| sequence | mol/mol | mol/mol | mol/mol | V/V | 1 | g | g | V/V | V/V | g/mol | g/mol |  | g/g | g/g | mol/mol | mol/mol | mol/mol |  | mol/mol |  | g/mol | g/mol |  | g/mol | g/mol | g/mol
V.2.3_4000 ppm 10^11 | 1 | 269.0395 | 1.585523 | 0.6623018 | 0.6979496 | 0.948925 | 0.06383718 | 6.567307e-06 | 0.007866752 | 4.159775 | 27.97695 | 5.54e-08 | 1.980202e-09 | 0.9945489 | 2.483867e-05 | 0.999976 | 5.5e-08 | 2.37981e-05 | 5.49e-08 | 1.776518e-07 | 3.36e-09 | -2.253394e-09 | 1.908545e-07 | 0.01180687 | 3.493811e-07 | -0.002253394 | 0.3493811
V.2.3_4000 ppm 10^11 | 2 | 269.0395 | 1.585523 | 0.6623018 | 0.6944757 | 0.9536717 | 0.06383718 | 6.567307e-06 | 0.007989645 | 4.175005 | 27.97695 | 1.32e-07 | 4.71817e-09 | 0.9945489 | 2.462617e-05 | 0.9999762 | 1.31e-07 | 2.359075e-05 | 1.3e-07 | 1.797497e-07 | 9.53e-09 | -2.05324e-07 | 3.06341e-07 | 0.6702466 | 4.226241e-07 | -0.205324 | 0.4226241
V.2.3_4000 ppm 10^11 | 3 | 269.0395 | 1.585523 | 0.6623018 | 0.7011864 | 0.9445446 | 0.06383718 | 6.567307e-06 | 0.006094629 | 4.201465 | 27.97695 | 5.85e-08 | 2.091007e-09 | 0.9945489 | 2.465009e-05 | 0.9999762 | 5.35e-08 | 2.36589e-05 | 5.11e-08 | 1.36196e-07 | 1.27e-08 | -2.241748e-07 | 1.945194e-07 | 1.152455 | 3.484482e-07 | -0.2241748 | 0.3484482
V.2.3_4000 ppm 10^11 | 4 | 269.0395 | 1.585523 | 0.6623018 | 0.7011088 | 0.9446491 | 0.06383718 | 6.567307e-06 | 0.006288661 | 4.2197 | 27.97695 | 5.07e-08 | 1.812206e-09 | 0.9945489 | 2.454483e-05 | 0.9999763 | 4.99e-08 | 2.355342e-05 | 4.96e-08 | 1.399209e-07 | 4.62e-09 | -3.221719e-07 | 1.855553e-07 | 1.736258 | 3.463051e-07 | -0.3221719 | 0.3463051
V.2.3_4000 ppm 10^11 | 5 | 269.0395 | 1.585523 | 0.6623018 | 0.6969148 | 0.950334 | 0.06383718 | 6.567307e-06 | 0.007038558 | 4.152385 | 27.97695 | 7.12e-08 | 2.544952e-09 | 0.9945489 | 2.482143e-05 | 0.999976 | 7.09e-08 | 2.380053e-05 | 7.08e-08 | 1.592013e-07 | 3.03e-09 | -3.666345e-08 | 2.107761e-07 | 0.173945 | 3.606583e-07 | -0.03666345 | 0.3606583
V.2.3_4000 ppm 10^11 | 6 | 269.0395 | 1.585523 | 0.6623018 | 0.6982717 | 0.9484873 | 0.06383718 | 6.567307e-06 | 0.006437818 | 4.178175 | 27.97695 | 5.24e-08 | 1.87297e-09 | 0.9945489 | 2.469607e-05 | 0.9999762 | 5.14e-08 | 2.369452e-05 | 5.09e-08 | 1.446832e-07 | 5.49e-09 | -1.716236e-07 | 1.874349e-07 | 0.915644 | 3.471815e-07 | -0.1716236 | 0.3471815
V.2.3_4000 ppm 10^11 |  |  |  | av | 0.6983178 |  |  |  | 0.006952677 | 4.181084 | 27.97695 | 7.560985e-08 | 2.702577e-09 |  |  | 0.9999762 | 7.439425e-08 | 2.36827e-05 | 7.369852e-08 | 1.562338e-07 | 7.349217e-09
V.2.3_4000 ppm 10^13 | 1 | 269.0395 | 1.585523 | 0.6623018 | 0.6980257 | 0.9488216 | 0.06383718 | 6.567307e-06 | 0.009261822 | 4.149743 | 27.97695 | 5.17e-08 | 1.84795e-09 | 0.9945489 | 2.49447e-05 | 0.9999759 | 5.14e-08 | 2.386727e-05 | 5.12e-08 | 2.097412e-07 | 3.01e-09 | 1.309685e-07 | 1.866557e-07 | 0.7016579 | 3.471815e-07 | 0.1309685 | 0.3471815
V.2.3_4000 ppm 10^13 | 2 | 269.0395 | 1.585523 | 0.6623018 | 0.7011431 | 0.9446029 | 0.06383718 | 6.567307e-06 | 0.008367341 | 4.176407 | 27.97695 | 5.37e-08 | 1.919437e-09 | 0.9945489 | 2.486716e-05 | 0.999976 | 5.12e-08 | 2.381467e-05 | 5e-08 | 1.882267e-07 | 8.74e-09 | 3.542226e-08 | 1.889009e-07 | 0.1875177 | 3.470633e-07 | 0.03542226 | 0.3470633
V.2.3_4000 ppm 10^13 | 3 | 269.0395 | 1.585523 | 0.6623018 | 0.7014823 | 0.9441462 | 0.06383718 | 6.567307e-06 | 0.008842252 | 4.171523 | 27.97695 | 5.65e-08 | 2.01952e-09 | 0.9945489 | 2.49232e-05 | 0.9999759 | 5.51e-08 | 2.385745e-05 | 5.45e-08 | 1.99171e-07 | 6.31e-09 | 1.000389e-07 | 1.9214e-07 | 0.5206559 | 3.494441e-07 | 0.1000389 | 0.3494441
V.2.3_4000 ppm 10^13 | 4 | 269.0395 | 1.585523 | 0.6623018 | 0.7040695 | 0.9406768 | 0.06383718 | 6.567307e-06 | 0.008044855 | 4.197279 | 27.97695 | 5.12e-08 | 1.830078e-09 | 0.9945489 | 2.483574e-05 | 0.999976 | 5.04e-08 | 2.379278e-05 | 5e-08 | 1.800544e-07 | 4.99e-09 | -2.77025e-09 | 1.861036e-07 | 0.01488552 | 3.465946e-07 | -0.00277025 | 0.3465946
V.2.3_4000 ppm 10^13 | 5 | 269.0395 | 1.585523 | 0.6623018 | 0.7057814 | 0.9383951 | 0.06383718 | 6.567307e-06 | 0.008443352 | 4.204727 | 27.97695 | 6.1e-08 | 2.180366e-09 | 0.9945489 | 2.486362e-05 | 0.999976 | 5.39e-08 | 2.38108e-05 | 5.05e-08 | 1.886577e-07 | 1.52e-08 | 3.241677e-08 | 1.975672e-07 | 0.1640797 | 3.486947e-07 | 0.03241677 | 0.3486947
V.2.3_4000 ppm 10^13 | 6 | 269.0395 | 1.585523 | 0.6623018 | 0.7031 | 0.9419738 | 0.06383718 | 6.567307e-06 | 0.01190389 | 4.178034 | 27.97695 | 5.77e-08 | 2.062412e-09 | 0.9945489 | 2.50336e-05 | 0.9999758 | 5.31e-08 | 2.389293e-05 | 5.09e-08 | 2.67915e-07 | 1.2e-08 | 2.727789e-07 | 1.935613e-07 | 1.409264 | 3.482034e-07 | 0.2727789 | 0.3482034
V.2.3_4000 ppm 10^13 |  |  |  | av | 0.702267 |  |  |  | 0.009143918 | 4.179619 | 27.97695 | 5.540842e-08 | 1.980503e-09 |  |  | 0.999976 | 5.254267e-08 | 2.383932e-05 | 5.120669e-08 | 2.056277e-07 | 9.35596e-09
V.2.3_2000 ppm 10^13 | 1 | 269.0395 | 1.585523 | 0.6623018 | 0.7040472 | 0.9407066 | 0.06383718 | 6.567307e-06 | 0.01231483 | 4.147249 | 27.97695 | 6.12e-08 | 2.187515e-09 | 0.9945489 | 2.52693e-05 | 0.9999756 | 5.79e-08 | 2.410874e-05 | 5.63e-08 | 2.792911e-07 | 1.04e-08 | 5.112084e-07 | 1.978145e-07 | 2.584282 | 3.512503e-07 | 0.5112084 | 0.3512503
V.2.3_2000 ppm 10^13 | 2 | 269.0395 | 1.585523 | 0.6623018 | 0.7032483 | 0.9417752 | 0.06383718 | 6.567307e-06 | 0.01224437 | 4.150141 | 27.97695 | 5.72e-08 | 2.04454e-09 | 0.9945489 | 2.522051e-05 | 0.9999757 | 5.42e-08 | 2.406349e-05 | 5.27e-08 | 2.774868e-07 | 9.77e-09 | 4.623785e-07 | 1.929667e-07 | 2.396157 | 3.488807e-07 | 0.4623785 | 0.3488807
V.2.3_2000 ppm 10^13 | 3 | 269.0395 | 1.585523 | 0.6623018 | 0.7038827 | 0.9409264 | 0.06383718 | 6.567307e-06 | 0.01081683 | 4.166555 | 27.97695 | 5.19e-08 | 1.855099e-09 | 0.9945489 | 2.509897e-05 | 0.9999758 | 5.1e-08 | 2.398071e-05 | 5.06e-08 | 2.440718e-07 | 4.95e-09 | 3.129128e-07 | 1.868776e-07 | 1.674427 | 3.469455e-07 | 0.3129128 | 0.3469455
V.2.3_2000 ppm 10^13 | 4 | 269.0395 | 1.585523 | 0.6623018 | 0.7043089 | 0.9403571 | 0.06383718 | 6.567307e-06 | 0.009958718 | 4.179485 | 27.97695 | 5.04e-08 | 1.801483e-09 | 0.9945489 | 2.500937e-05 | 0.9999759 | 5.03e-08 | 2.3915e-05 | 5.03e-08 | 2.239581e-07 | 1.55e-09 | 2.070669e-07 | 1.852281e-07 | 1.117902 | 3.465364e-07 | 0.2070669 | 0.3465364
V.2.3_2000 ppm 10^13 | 5 | 269.0395 | 1.585523 | 0.6623018 | 0.701541 | 0.9440672 | 0.06383718 | 6.567307e-06 | 0.01146883 | 4.162944 | 27.97695 | 5.75e-08 | 2.055263e-09 | 0.9945489 | 2.505689e-05 | 0.9999758 | 5.26e-08 | 2.39246e-05 | 5.04e-08 | 2.5904e-07 | 1.24e-08 | 2.86715e-07 | 1.93323e-07 | 1.483088 | 3.478997e-07 | 0.286715 | 0.3478997
V.2.3_2000 ppm 10^13 | 6 | 269.0395 | 1.585523 | 0.6623018 | 0.7030342 | 0.942062 | 0.06383718 | 6.567307e-06 | 0.01183715 | 4.154297 | 27.97695 | 5.66e-08 | 2.023094e-09 | 0.9945489 | 2.517479e-05 | 0.9999757 | 5.24e-08 | 2.40292e-05 | 5.05e-08 | 2.679576e-07 | 1.13e-08 | 4.090794e-07 | 1.922577e-07 | 2.127765 | 3.477789e-07 | 0.4090794 | 0.3477789
V.2.3_2000 ppm 10^13 |  |  |  | av | 0.7033437 |  |  |  | 0.01144012 | 4.160112 | 27.97695 | 5.591789e-08 | 1.998713e-09 |  |  | 0.9999757 | 5.31251e-08 | 2.400363e-05 | 5.184567e-08 | 2.586342e-07 | 9.237315e-09
V.2.3_1000 ppm 10^13 | 1 | 269.0395 | 1.585523 | 0.6623018 | 0.7062296 | 0.9377995 | 0.06383718 | 6.567307e-06 | 0.00759089 | 4.284165 | 27.97695 | 2.01e-07 | 7.184486e-09 | 0.9945489 | 2.438554e-05 | 0.9999765 | 1.21e-07 | 2.337226e-05 | 6.13e-08 | 1.663808e-07 | 8.56e-08 | -4.504196e-07 | 4.309905e-07 | 1.04508 | 4.105255e-07 | -0.4504196 | 0.4105255
V.2.3_1000 ppm 10^13 | 2 | 269.0395 | 1.585523 | 0.6623018 | 0.7062716 | 0.9377438 | 0.06383718 | 6.567307e-06 | 0.006396544 | 4.248266 | 27.97695 | 5.25e-08 | 1.876545e-09 | 0.9945489 | 2.456136e-05 | 0.9999763 | 5.14e-08 | 2.356789e-05 | 5.09e-08 | 1.413677e-07 | 5.79e-09 | -3.048209e-07 | 1.875468e-07 | 1.625306 | 3.471815e-07 | -0.3048209 | 0.3471815
V.2.3_1000 ppm 10^13 | 3 | 269.0395 | 1.585523 | 0.6623018 | 0.697635 | 0.9493529 | 0.06383718 | 6.567307e-06 | 0.008779635 | 4.199787 | 27.97695 | 5.22e-08 | 1.865822e-09 | 0.9945489 | 2.461413e-05 | 0.9999762 | 5.16e-08 | 2.356192e-05 | 5.13e-08 | 1.963879e-07 | 4.1e-09 | -2.009184e-07 | 1.872115e-07 | 1.073216 | 3.473001e-07 | -0.2009184 | 0.3473001
V.2.3_1000 ppm 10^13 | 4 | 269.0395 | 1.585523 | 0.6623018 | 0.6990536 | 0.9474264 | 0.06383718 | 6.567307e-06 | 0.007635608 | 4.205186 | 27.97695 | 5.53e-08 | 1.976627e-09 | 0.9945489 | 2.459821e-05 | 0.9999763 | 5.16e-08 | 2.357329e-05 | 4.99e-08 | 1.705333e-07 | 1.06e-08 | -2.411777e-07 | 1.907385e-07 | 1.264442 | 3.473001e-07 | -0.2411777 | 0.3473001
V.2.3_1000 ppm 10^13 | [10 empty] | 27.97695 | 1.106121e-07 | 3.953688e-09 |  |  | 0.9999763 | 7.517992e-08 | 2.351884e-05 | 5.354951e-08 | 1.686675e-07 | 4.327255e-08
[9 empty] | wo scattering |  | 27.97695 | 7.769942e-08 | 2.777265e-09
[10 empty] | sdv/(n)^1/2 |  | 1.464738e-07
[10 empty] | sdv (Stabw) |  | 2.929477e-07
[10 empty] | N |  | 4
[9 empty] | w sacttering | u(M)incl sdv |  | 1.658065e-07 | 5.926539e-09
[11 empty] | proof | 1.658065e-07

## MM DoE all wo 2000 ppm
Molar Mass calculation (overview)
|  | molar masses of Si isotopes |  | M(29Si) | 28.97649 | g/mol |  | blue: measured quantities
|  | (AME 2020) |  | M(30Si) | 29.97377 | g/mol
|  |  |  | M(28Si) | 27.97693 | g/mol
dilution, resistor |  | Meng Wang et al 2021 Chinese Phys. C 45 030003 | [19 empty] | all av-wo scattering |  |  | all av-w scattering | wo 2000 ppm
including scattering
sample | run | Ry,2true | Ry,3true | Rw,2true | Rw,2meas | K2 | mx1 | myx1 | Rxmeas | Rbxmeas | M(Si28) | u(M) | urel(M) | wy | wimp | x(28Si) | u(x(28Si)) | x(29Si) | u(x(29Si)) | x(30Si) | u(x(30Si)) | di | U(di) | En | U(di) | M(Si28) | M(Si28) + u | M(Si28) - u
| sequence | mol/mol | mol/mol | mol/mol | V/V | 1 | g | g | V/V | V/V | g/mol | g/mol |  | g/g | g/g | mol/mol | mol/mol | mol/mol |  | mol/mol |  | g/mol | g/mol |  | g/mol | g/mol | g/mol | g/mol
V.2.3_4000 ppm 10^11 | 1 | 269.0395 | 1.585523 | 0.6623018 | 0.6979496 | 0.948925 | 0.06383718 | 6.567307e-06 | 0.007866752 | 4.159775 | 27.97695 | 5.54e-08 | 1.980202e-09 | 0.9945489 | 2.483867e-05 | 0.999976 | 5.5e-08 | 2.37981e-05 | 5.49e-08 | 1.776518e-07 | 3.36e-09 | 1.193778e-07 | 2.007634e-07 | 0.5946191 | 3.056352e-07 | 27.97695 | 27.97695 | 27.97695
V.2.3_4000 ppm 10^11 | 2 | 269.0395 | 1.585523 | 0.6623018 | 0.6944757 | 0.9536717 | 0.06383718 | 6.567307e-06 | 0.007989645 | 4.175005 | 27.97695 | 1.32e-07 | 4.71817e-09 | 0.9945489 | 2.462617e-05 | 0.9999762 | 1.31e-07 | 2.359075e-05 | 1.3e-07 | 1.797497e-07 | 9.53e-09 | -8.369285e-08 | 3.126105e-07 | 0.2677225 | 3.872427e-07 | 27.97695 | 27.97695 | 27.97695
V.2.3_4000 ppm 10^11 | 3 | 269.0395 | 1.585523 | 0.6623018 | 0.7011864 | 0.9445446 | 0.06383718 | 6.567307e-06 | 0.006094629 | 4.201465 | 27.97695 | 5.85e-08 | 2.091007e-09 | 0.9945489 | 2.465009e-05 | 0.9999762 | 5.35e-08 | 2.36589e-05 | 5.11e-08 | 1.36196e-07 | 1.27e-08 | -1.025436e-07 | 2.042506e-07 | 0.5020479 | 3.045684e-07 | 27.97695 | 27.97695 | 27.97695
V.2.3_4000 ppm 10^11 | 4 | 269.0395 | 1.585523 | 0.6623018 | 0.7011088 | 0.9446491 | 0.06383718 | 6.567307e-06 | 0.006288661 | 4.2197 | 27.97695 | 5.07e-08 | 1.812206e-09 | 0.9945489 | 2.454483e-05 | 0.9999763 | 4.99e-08 | 2.355342e-05 | 4.96e-08 | 1.399209e-07 | 4.62e-09 | -2.005407e-07 | 1.957327e-07 | 1.024564 | 3.021141e-07 | 27.97695 | 27.97695 | 27.97695
V.2.3_4000 ppm 10^11 | 5 | 269.0395 | 1.585523 | 0.6623018 | 0.6969148 | 0.950334 | 0.06383718 | 6.567307e-06 | 0.007038558 | 4.152385 | 27.97695 | 7.12e-08 | 2.544952e-09 | 0.9945489 | 2.482143e-05 | 0.999976 | 7.09e-08 | 2.380053e-05 | 7.08e-08 | 1.592013e-07 | 3.03e-09 | 8.496772e-08 | 2.197887e-07 | 0.3865882 | 3.184653e-07 | 27.97695 | 27.97695 | 27.97695
V.2.3_4000 ppm 10^11 | 6 | 269.0395 | 1.585523 | 0.6623018 | 0.6982717 | 0.9484873 | 0.06383718 | 6.567307e-06 | 0.006437818 | 4.178175 | 27.97695 | 5.24e-08 | 1.87297e-09 | 0.9945489 | 2.469607e-05 | 0.9999762 | 5.14e-08 | 2.369452e-05 | 5.09e-08 | 1.446832e-07 | 5.49e-09 | -4.999246e-08 | 1.975155e-07 | 0.2531066 | 3.031183e-07 | 27.97695 | 27.97695 | 27.97695
V.2.3_4000 ppm 10^11 |  |  |  | av | 0.6983178 |  |  |  | 0.006952677 | 4.181084 | 27.97695 | 7.560985e-08 | 2.702577e-09 |  |  | 0.9999762 | 7.439425e-08 | 2.36827e-05 | 7.369852e-08 | 1.562338e-07 | 7.349217e-09
V.2.3_4000 ppm 10^13 | 1 | 269.0395 | 1.585523 | 0.6623018 | 0.6980257 | 0.9488216 | 0.06383718 | 6.567307e-06 | 0.009261822 | 4.149743 | 27.97695 | 5.17e-08 | 1.84795e-09 | 0.9945489 | 2.49447e-05 | 0.9999759 | 5.14e-08 | 2.386727e-05 | 5.12e-08 | 2.097412e-07 | 3.01e-09 | 2.525996e-07 | 1.967762e-07 | 1.28369 | 3.031183e-07
V.2.3_4000 ppm 10^13 | 2 | 269.0395 | 1.585523 | 0.6623018 | 0.7011431 | 0.9446029 | 0.06383718 | 6.567307e-06 | 0.008367341 | 4.176407 | 27.97695 | 5.37e-08 | 1.919437e-09 | 0.9945489 | 2.486716e-05 | 0.999976 | 5.12e-08 | 2.381467e-05 | 5e-08 | 1.882267e-07 | 8.74e-09 | 1.570534e-07 | 1.989072e-07 | 0.7895814 | 3.029829e-07
V.2.3_4000 ppm 10^13 | 3 | 269.0395 | 1.585523 | 0.6623018 | 0.7014823 | 0.9441462 | 0.06383718 | 6.567307e-06 | 0.008842252 | 4.171523 | 27.97695 | 5.65e-08 | 2.01952e-09 | 0.9945489 | 2.49232e-05 | 0.9999759 | 5.51e-08 | 2.385745e-05 | 5.45e-08 | 1.99171e-07 | 6.31e-09 | 2.2167e-07 | 2.019859e-07 | 1.097453 | 3.057073e-07
V.2.3_4000 ppm 10^13 | 4 | 269.0395 | 1.585523 | 0.6623018 | 0.7040695 | 0.9406768 | 0.06383718 | 6.567307e-06 | 0.008044855 | 4.197279 | 27.97695 | 5.12e-08 | 1.830078e-09 | 0.9945489 | 2.483574e-05 | 0.999976 | 5.04e-08 | 2.379278e-05 | 5e-08 | 1.800544e-07 | 4.99e-09 | 1.188609e-07 | 1.962526e-07 | 0.6056528 | 3.024459e-07
V.2.3_4000 ppm 10^13 | 5 | 269.0395 | 1.585523 | 0.6623018 | 0.7057814 | 0.9383951 | 0.06383718 | 6.567307e-06 | 0.008443352 | 4.204727 | 27.97695 | 6.1e-08 | 2.180366e-09 | 0.9945489 | 2.486362e-05 | 0.999976 | 5.39e-08 | 2.38108e-05 | 5.05e-08 | 1.886577e-07 | 1.52e-08 | 1.540479e-07 | 2.071553e-07 | 0.743635 | 3.048503e-07
V.2.3_4000 ppm 10^13 | 6 | 269.0395 | 1.585523 | 0.6623018 | 0.7031 | 0.9419738 | 0.06383718 | 6.567307e-06 | 0.01190389 | 4.178034 | 27.97695 | 5.77e-08 | 2.062412e-09 | 0.9945489 | 2.50336e-05 | 0.9999758 | 5.31e-08 | 2.389293e-05 | 5.09e-08 | 2.67915e-07 | 1.2e-08 | 3.944101e-07 | 2.033383e-07 | 1.939674 | 3.042882e-07
V.2.3_4000 ppm 10^13 |  |  |  | av | 0.702267 |  |  |  | 0.009143918 | 4.179619 | 27.97695 | 5.540842e-08 | 1.980503e-09 |  |  | 0.999976 | 5.254267e-08 | 2.383932e-05 | 5.120669e-08 | 2.056277e-07 | 9.35596e-09
V.2.3_2000 ppm 10^13 | 1 | 269.0395 | 1.585523 | 0.6623018 | 0.7040472 | 0.9407066 | 0.06383718 | 6.567307e-06 | 0.01231483 | 4.147249 | 27.97695 | 6.12e-08 | 2.187515e-09 | 0.9945489 | 2.52693e-05 | 0.9999756 | 5.79e-08 | 2.410874e-05 | 5.63e-08 | 2.792911e-07 | 1.04e-08 | 6.328396e-07 | 2.073911e-07 | 3.05143 | 3.077703e-07
V.2.3_2000 ppm 10^13 | 2 | 269.0395 | 1.585523 | 0.6623018 | 0.7032483 | 0.9417752 | 0.06383718 | 6.567307e-06 | 0.01224437 | 4.150141 | 27.97695 | 5.72e-08 | 2.04454e-09 | 0.9945489 | 2.522051e-05 | 0.9999757 | 5.42e-08 | 2.406349e-05 | 5.27e-08 | 2.774868e-07 | 9.77e-09 | 5.840097e-07 | 2.027725e-07 | 2.880123 | 3.05063e-07
V.2.3_2000 ppm 10^13 | 3 | 269.0395 | 1.585523 | 0.6623018 | 0.7038827 | 0.9409264 | 0.06383718 | 6.567307e-06 | 0.01081683 | 4.166555 | 27.97695 | 5.19e-08 | 1.855099e-09 | 0.9945489 | 2.509897e-05 | 0.9999758 | 5.1e-08 | 2.398071e-05 | 5.06e-08 | 2.440718e-07 | 4.95e-09 | 4.34544e-07 | 1.969867e-07 | 2.205956 | 3.02848e-07
V.2.3_2000 ppm 10^13 | 4 | 269.0395 | 1.585523 | 0.6623018 | 0.7043089 | 0.9403571 | 0.06383718 | 6.567307e-06 | 0.009958718 | 4.179485 | 27.97695 | 5.04e-08 | 1.801483e-09 | 0.9945489 | 2.500937e-05 | 0.9999759 | 5.03e-08 | 2.3915e-05 | 5.03e-08 | 2.239581e-07 | 1.55e-09 | 3.286981e-07 | 1.954225e-07 | 1.681987 | 3.023793e-07
V.2.3_2000 ppm 10^13 | 5 | 269.0395 | 1.585523 | 0.6623018 | 0.701541 | 0.9440672 | 0.06383718 | 6.567307e-06 | 0.01146883 | 4.162944 | 27.97695 | 5.75e-08 | 2.055263e-09 | 0.9945489 | 2.505689e-05 | 0.9999758 | 5.26e-08 | 2.39246e-05 | 5.04e-08 | 2.5904e-07 | 1.24e-08 | 4.083462e-07 | 2.031116e-07 | 2.010453 | 3.039407e-07
V.2.3_2000 ppm 10^13 | 6 | 269.0395 | 1.585523 | 0.6623018 | 0.7030342 | 0.942062 | 0.06383718 | 6.567307e-06 | 0.01183715 | 4.154297 | 27.97695 | 5.66e-08 | 2.023094e-09 | 0.9945489 | 2.517479e-05 | 0.9999757 | 5.24e-08 | 2.40292e-05 | 5.05e-08 | 2.679576e-07 | 1.13e-08 | 5.307105e-07 | 2.020979e-07 | 2.626007 | 3.038025e-07
V.2.3_2000 ppm 10^13 |  |  |  | av | 0.7033437 |  |  |  | 0.01144012 | 4.160112 | 27.97695 | 5.591789e-08 | 1.998713e-09 |  |  | 0.9999757 | 5.31251e-08 | 2.400363e-05 | 5.184567e-08 | 2.586342e-07 | 9.237315e-09
V.2.3_1000 ppm 10^13 | 1 | 269.0395 | 1.585523 | 0.6623018 | 0.7062296 | 0.9377995 | 0.06383718 | 6.567307e-06 | 0.00759089 | 4.284165 | 27.97695 | 2.01e-07 | 7.184486e-09 | 0.9945489 | 2.438554e-05 | 0.9999765 | 1.21e-07 | 2.337226e-05 | 6.13e-08 | 1.663808e-07 | 8.56e-08 | -3.287884e-07 | 4.354691e-07 | 0.7550213 | 3.740012e-07
V.2.3_1000 ppm 10^13 | 2 | 269.0395 | 1.585523 | 0.6623018 | 0.7062716 | 0.9377438 | 0.06383718 | 6.567307e-06 | 0.006396544 | 4.248266 | 27.97695 | 5.25e-08 | 1.876545e-09 | 0.9945489 | 2.456136e-05 | 0.9999763 | 5.14e-08 | 2.356789e-05 | 5.09e-08 | 1.413677e-07 | 5.79e-09 | -1.831897e-07 | 1.976217e-07 | 0.926972 | 3.031183e-07
V.2.3_1000 ppm 10^13 | 3 | 269.0395 | 1.585523 | 0.6623018 | 0.697635 | 0.9493529 | 0.06383718 | 6.567307e-06 | 0.008779635 | 4.199787 | 27.97695 | 5.22e-08 | 1.865822e-09 | 0.9945489 | 2.461413e-05 | 0.9999762 | 5.16e-08 | 2.356192e-05 | 5.13e-08 | 1.963879e-07 | 4.1e-09 | -7.928721e-08 | 1.973035e-07 | 0.401854 | 3.032542e-07
V.2.3_1000 ppm 10^13 | 4 | 269.0395 | 1.585523 | 0.6623018 | 0.6990536 | 0.9474264 | 0.06383718 | 6.567307e-06 | 0.007635608 | 4.205186 | 27.97695 | 5.53e-08 | 1.976627e-09 | 0.9945489 | 2.459821e-05 | 0.9999763 | 5.16e-08 | 2.357329e-05 | 4.99e-08 | 1.705333e-07 | 1.06e-08 | -1.195466e-07 | 2.006531e-07 | 0.5957873 | 3.032542e-07
V.2.3_1000 ppm 10^13 | [10 empty] | 27.97695 | 1.106121e-07 | 3.953688e-09 |  |  | 0.9999763 | 7.517992e-08 | 2.351884e-05 | 5.354951e-08 | 1.686675e-07 | 4.327255e-08
[9 empty] | wo scattering |  | 27.97695 | 8.370979e-08 | 2.992099e-09
[10 empty] | sdv/(n)^1/2 |  | 1.154162e-07
[10 empty] | sdv (Stabw) |  | 1.999067e-07
[10 empty] | N |  | 3
[9 empty] | w sacttering | u(M)incl sdv |  | 1.425771e-07 | 5.096234e-09
[11 empty] | proof | 1.425771e-07