## Glass Chemistries
Name | Rhyolitic glass | Rhyolitic glass | Rhyolitic glass | Rhyolitic glass | Andesitic glass | Tonalitic glass | Basaltic glass | Basaltic glass | Basaltic glass | Komatiitic glass
Catalog Number | NMNH 72854 | MINM25-53 Obsidian | ATHO-G | Lipari Obsidian ID3506 | StHs6/80-G | TG-1 | NMNH 113716-1 | NMNH 113498-1 | NMNH VG-2 | GOR-132-G
Al2O3 | 12.06 | 13.03 | 12.2 | 13.1 | 17.8 | 17.1 | 15.39 | 12.5 | 14.06 | 11
CaO | 0.5 | 0.88 | 1.7 | 0.73 | 5.28 | 7.1 | 11.31 | 9.3 | 11.12 | 8.45
Cl | 0.13 |  |  | 0.34 |  |  |  |  | 0.03
FeO | 1.16 | 0.76 | 3.27 | 1.55 | 4.37 | 6.44 | 9.127829 | 13.3 | 11.83702 | 10.1
H2O | 0.12
H2O- | [8 empty] | 0.02
K2O | 4.89 | 4.31 | 2.64 | 5.1 | 1.29 | 1.96 |  | 0.82 | 0.19
MgO | <0.10 | 0.1 | 0.103 | 0.041 | 1.97 | 3.75 | 8.21 | 5.08 | 6.95 | 22.4
MnO | 0.03 | 0.05 | 0.106 | 0.065 | 0.076 | 0.127 | 0.17 | 0.15 | 0.22 | 0.154
Na2O | 3.75 | 3.74 | 3.75 | 4.07 | 4.44 | 3.13 | 2.48 | 2.66 | 2.62 | 0.83
NiO | [9 empty] | 0.1187
P2O5 | <0.01 |  | 0.025 |  | 0.164 | 0.168 | 0.12 | 0.38 | 0.2
SiO2 | 76.71 | 76.29 | 75.6 | 74.1 | 63.7 | 58.6 | 51.52 | 50.94 | 50.81 | 45.5
SO2 | [6 empty] | 0.299664 | 0.0399552 | 0.349608
TiO2 | 0.12 | 0.11 | 0.255 | 0.074 | 0.703 | 0.755 | 1.3 | 4.06 | 1.85 | 0.306
Subtotal | 99.59 | 99.27 | 99.649 | 99.17 | 99.793 | 99.13 | 99.92749 | 99.2299552 |  | 98.8587
Total | 99.56 | [7 empty] | 100.1
Ref | Jarosewich et al., 1980 | MINM-35-53 | Jochum et al., 2011 | Kuehn et al., 2011 | Jochum et al., 2011 | Jochum et al., 2011 | Jarosewich et al., 1980 | Jarosewich et al., 1980 | Jarosewich et al., 1980 | Jochum et al., 2011

## Astimex Standard Mount
Mineral | Apatite | Chromite | Diopside | Kaersutite | Magnetite | Olivine | Orthoclase | Pentlandite | Rhodonite | Rutile | Tugtupite
Location | Wilberforce, Ontario, Canada | New South Wales, Australia | Wakefield, Quebec, Canada | Kangerdlugssuaq, E. Greenland | locality unknown | mantle nodule | Madagascar | Sudbury Ingenous Complex | B.C. Canada | synthetic, CERAC Inc. USA | Greenland
Al2O3 |  | 23.56 | 0.62 | 11.91 |  |  | 16.74 |  |  |  | 10.89
BaO2 | [6 empty] | 0.05
BeO | [10 empty] | 5.22
CaO | 54.68 |  | 24.8 | 11.4 |  |  |  |  | 4.63
Ce2O3 | 0.29
Cl | [10 empty] | 7.574
Co | [7 empty] | 0.43
Cr2O3 |  | 45.42
F | 2.99 |  |  | 0.14
FeO |  | 12.91 | 0.83 | 11.29 | 99.34 | 8.17 | 2.01 |  | 4.34
Fe | [7 empty] | 30.88
H2O | 0.2 |  |  | 2.05
K2O |  |  |  | 1.01 |  |  | 15.49
La2O3 | 0.14
MgO |  | 16.78 | 17.76 | 12.67 |  | 50.44 |  |  | 1.95
MnO |  |  |  | 0.16 | 0.24 | 0.115 |  |  | 42.3
Na2O |  |  | 0.41 | 2.62 |  |  | 0.67 |  |  |  | 25.63
Nd2O3 | 0.14
NiO |  | 0.16 |  |  |  | 0.354
Ni | [7 empty] | 35.61
P2O5 | 40.87
Pr2O3 | 0.05
SO3 | 0.39
S | [7 empty] | 32.89
SiO2 | 0.04 | 0.14 | 55.34 | 41.49 | 0.03 | 41.01 | 64.8 |  | 46.78 |  | 51.24
SrO | 0.28
TiO2 |  | 0.12 |  | 5.03 | [5 empty] | 100
V2O3 |  | 0.16
Y2O3 | 0.06
ZnO |  | 0.04
Total | 100.13 | 99.29 | 99.76 | 99.77 | 99.61 | 100.089 | 99.76 | 99.8 | 100 | 100 | 100.554

## Counts
Counts | 10k | 10k | 10k | 10k | 10k | 10k | 10k | 10k | 10k | 10k | 20k | 20k | 20k | 20k | 20k | 20k | 20k | 20k | 20k | 20k | 50k | 50k | 50k | 50k | 50k | 50k | 50k | 50k | 50k | 50k | 100k | 100k | 100k | 100k | 100k | 100k | 100k | 100k | 100k | 100k | 200k | 200k | 200k | 200k | 200k | 200k | 200k | 200k | 200k | 200k | 500k | 500k | 500k | 500k | 500k | 500k | 500k | 500k | 500k | 500k | 1M | 1M | 1M | 1M | 1M | 1M | 1M | 1M | 1M | 1M | 2M | 2M | 2M | 2M | 2M | 2M | 2M | 2M | 2M | 2M | 5M | 5M | 5M | 5M | 5M | 5M | 5M | 5M | 5M | 5M | 10M | 10M | 10M | 10M | 10M | 10M | 10M | 10M | 10M | 10M
Sample name | 11a | 11b | 11c | 11d | 11e | 11f | 11g | 11h | 11i | 11j | 12a | 12b | 12c | 12d | 12e | 12f | 12g | 12h | 12i | 12j | 13a | 13b | 13c | 13d | 13e | 13f | 13g | 13h | 13i | 13j | 14a | 14b | 14c | 14d | 14e | 14f | 14g | 14h | 14i | 14j | 15a | 15b | 15c | 15d | 15e | 15f | 15g | 15h | 15i | 15j | 16a | 16b | 16c | 16d | 16e | 16f | 16g | 16h | 16i | 16j | 17a | 17b | 17c | 17d | 17e | 17f | 17g | 17h | 17i | 17j | 18a | 18b | 18c | 18d | 18e | 18f | 18g | 18h | 18i | 18j | 19a | 19b | 19c | 19d | 19e | 19f | 19g | 19h | 19i | 19j | 20a | 20b | 20c | 20d | 20e | 20f | 20g | 20h | 20i | 20j
SiO2 | 75.81 | 75.17 | 77.56 | 76.76 | 77.61 | 75.72 | 76.6 | 75.21 | 78.07 | 74.87 | 77.03 | 76.18 | 76.98 | 78.71 | 76.28 | 77.37 | 77.22 | 77.33 | 75.44 | 76.62 | 77.46 | 76.94 | 76.45 | 76.99 | 76.35 | 77.31 | 76.42 | 77.88 | 78.16 | 77.34 | 77.96 | 76.23 | 77.2 | 77.42 | 77 | 77.5 | 78.12 | 77.27 | 77.28 | 77.34 | 77.41 | 77.83 | 77.56 | 77.42 | 77.54 | 76.91 | 77.02 | 76.98 | 77.56 | 77.23 | 77.32 | 77.35 | 77.33 | 77.51 | 78.01 | 77.22 | 77.8 | 77.13 | 77.27 | 77.28 | 77.63 | 77.36 | 77.27 | 77.35 | 77.32 | 77.56 | 77.41 | 77.42 | 77.58 | 77.25 | 78.11 | 77.91 | 77.94 | 78.14 | 77.9 | 77.62 | 78 | 78.05 | 77.85 | 77.96 | 77.95 | 78.01 | 77.85 | 77.93 | 77.84 | 77.8 | 77.9 | 77.92 | 78.04 | 77.9 | 78.01 | 78.02 | 78 | 77.98 | 78.06 | 78.15 | 78.18 | 78.07 | 78.13 | 78.07
Al2O3 | 11.49 | 12.09 | 12.21 | 12.61 | 11.58 | 11.95 | 11.67 | 11.56 | 11.91 | 12.04 | 12.01 | 12.02 | 11.73 | 12.07 | 12.15 | 11.8 | 11.93 | 12.36 | 11.8 | 11.91 | 11.85 | 11.99 | 12.18 | 12.41 | 11.99 | 12.15 | 12.58 | 12.06 | 12.19 | 11.66 | 12.24 | 11.83 | 12.56 | 11.9 | 12.17 | 11.88 | 12.22 | 12.25 | 12.17 | 12.38 | 12.19 | 12.37 | 12.13 | 12.39 | 12.19 | 12.08 | 12.02 | 12.11 | 12.01 | 12.17 | 12.16 | 12.17 | 12.23 | 12.11 | 12.01 | 12.12 | 12.24 | 12.07 | 12.33 | 12.23 | 12.23 | 12.15 | 12.11 | 12.11 | 12.17 | 12.2 | 12.1 | 12.06 | 12.18 | 12.14 | 12.24 | 12.26 | 12.29 | 12.29 | 12.24 | 12.19 | 12.28 | 12.18 | 12.15 | 12.26 | 12.22 | 12.24 | 12.22 | 12.26 | 12.23 | 12.22 | 12.26 | 12.27 | 12.22 | 12.21 | 12.23 | 12.22 | 12.25 | 12.25 | 12.23 | 12.24 | 12.25 | 12.26 | 12.25 | 12.25
K2O | 4.92 | 5.46 | 4.89 | 4.63 | 5.22 | 4.81 | 4.94 | 4.79 | 4.92 | 4.93 | 4.9 | 4.82 | 4.84 | 4.78 | 4.73 | 4.83 | 4.88 | 5.22 | 4.58 | 4.79 | 4.89 | 4.94 | 4.92 | 4.65 | 5.3 | 4.83 | 4.93 | 4.92 | 4.95 | 5.02 | 4.93 | 5.02 | 5.1 | 5.06 | 5.03 | 5.17 | 4.9 | 5.06 | 4.89 | 4.89 | 5.02 | 4.96 | 4.85 | 4.89 | 5.01 | 4.84 | 5.07 | 4.9 | 4.83 | 4.93 | 4.88 | 4.92 | 4.9 | 4.94 | 4.94 | 5.09 | 4.97 | 4.87 | 4.89 | 5.04 | 4.93 | 4.98 | 4.96 | 4.97 | 5.01 | 4.92 | 4.91 | 4.95 | 4.95 | 4.92 | 5.1 | 5.1 | 5.08 | 5.07 | 5.05 | 5.04 | 5.09 | 5.02 | 5.1 | 5.08 | 5.05 | 5.07 | 5.06 | 5.07 | 5.05 | 5.1 | 5.05 | 5.11 | 5.1 | 5.09 | 5.05 | 5.09 | 5.07 | 5.09 | 5.05 | 5.1 | 5.08 | 5.09 | 5.08 | 5.08
Na2O | 3.96 | 3.4 | 3.62 | 3.66 | 3.81 | 3.65 | 3.58 | 3.36 | 3.86 | 3.84 | 3.66 | 3.57 | 2.99 | 3.47 | 3.33 | 3.9 | 3.8 | 3.44 | 3.53 | 3.35 | 3.33 | 3.37 | 3.38 | 3.45 | 3.44 | 3.42 | 3.44 | 3.45 | 3.66 | 3.43 | 3.55 | 3.37 | 3.57 | 3.49 | 3.11 | 3.39 | 3.26 | 3.19 | 3.51 | 3.22 | 3.25 | 3.06 | 3.31 | 3.33 | 3.04 | 3.17 | 3.29 | 3.08 | 3.06 | 3.12 | 3.74 | 3.8 | 3.7 | 3.66 | 3.7 | 3.71 | 3.77 | 3.69 | 3.67 | 3.55 | 3.6 | 3.58 | 3.59 | 3.58 | 3.51 | 3.56 | 3.5 | 3.48 | 3.49 | 3.39 | 3.16 | 3.09 | 3.04 | 3.01 | 2.96 | 3 | 2.97 | 2.88 | 2.89 | 2.86 | 2.8 | 3.2 | 3.1 | 3.08 | 3.02 | 2.95 | 2.89 | 2.76 | 2.68 | 2.6 | 3.69 | 3.56 | 3.4 | 3.24 | 3.11 | 3.44 | 3.29 | 3.13 | 3 | 2.91
FeO(t) | 1.5 | 1.08 | 0.95 | 1.03 | 1.7 | 1.07 | 1.47 | 0 | 1.35 | 0 | 1.42 | 1.03 | 0.99 | 0.92 | 1.14 | 1.47 | 1.17 | 0.88 | 0.85 | 1.24 | 1.26 | 1.1 | 1.21 | 1.18 | 1.17 | 1.29 | 0.94 | 1.47 | 1.06 | 1.47 | 1.07 | 1.19 | 1 | 0.95 | 1.17 | 1.16 | 1.12 | 1.23 | 1.1 | 1.18 | 1.21 | 1.16 | 1.27 | 1.26 | 1.11 | 1.11 | 1.11 | 1.12 | 1.14 | 0.98 | 1.19 | 1.18 | 1.18 | 1.23 | 1.2 | 1.24 | 1.17 | 1.22 | 1.21 | 1.21 | 1.17 | 1.13 | 1.24 | 1.15 | 1.14 | 1.18 | 1.17 | 1.16 | 1.17 | 1.17 | 1.24 | 1.17 | 1.16 | 1.16 | 1.19 | 1.15 | 1.19 | 1.2 | 1.15 | 1.19 | 1.15 | 1.16 | 1.16 | 1.18 | 1.19 | 1.16 | 1.19 | 1.17 | 1.22 | 1.18 | 1.18 | 1.18 | 1.18 | 1.18 | 1.18 | 1.18 | 1.19 | 1.2 | 1.18 | 1.19
CaO | 0 | 0 | 0 | 0 | 0 | 0 | 0 | 0 | 0 | 0 | 0 | 0 | 0 | 0 | 0 | 0 | 0 | 0 | 0 | 0 | 0 | 0.43 | 0 | 0 | 0.52 | 0 | 0.58 | 0.65 | 0 | 0.4 | 0.43 | 0.44 | 0.44 | 0.4 | 0.36 | 0.49 | 0.53 | 0.49 | 0.36 | 0.43 | 0.54 | 0.43 | 0.47 | 0.36 | 0.45 | 0.43 | 0.57 | 0.43 | 0.44 | 0.53 | 0.45 | 0.48 | 0.48 | 0.44 | 0.54 | 0.42 | 0.54 | 0.47 | 0.48 | 0.4 | 0.42 | 0.44 | 0.45 | 0.47 | 0.45 | 0.45 | 0.44 | 0.44 | 0.46 | 0.47 | 0.46 | 0.49 | 0.49 | 0.47 | 0.46 | 0.46 | 0.48 | 0.49 | 0.49 | 0.48 | 0.48 | 0.47 | 0.48 | 0.47 | 0.48 | 0.49 | 0.48 | 0.48 | 0.46 | 0.47 | 0.46 | 0.47 | 0.47 | 0.47 | 0.47 | 0.48 | 0.48 | 0.47 | 0.48 | 0.48
Cl | 0 | 0 | 0 | 0 | 0 | 0 | 0 | 0 | 0 | 0 | 0 | 0 | 0 | 0 | 0 | 0 | 0 | 0 | 0 | 0 | 0 | 0 | 0 | 0 | 0 | 0 | 0 | 0 | 0 | 0 | 0 | 0 | 0 | 0 | 0 | 0 | 0 | 0 | 0 | 0.19 | 0 | 0 | 0.15 | 0 | 0.14 | 0 | 0 | 0 | 0 | 0.13 | 0.1 | 0.11 | 0.09 | 0.11 | 0.11 | 0.1 | 0.1 | 0.13 | 0.1 | 0.12 | 0.14 | 0.13 | 0.12 | 0.12 | 0.1 | 0.09 | 0.11 | 0.11 | 0.13 | 0.12 | 0.13 | 0.1 | 0.11 | 0.12 | 0.11 | 0.12 | 0.12 | 0.11 | 0.13 | 0.1 | 0.12 | 0.11 | 0.1 | 0.11 | 0.12 | 0.13 | 0.12 | 0.1 | 0.12 | 0.11 | 0.11 | 0.1 | 0.11 | 0.12 | 0.12 | 0.12 | 0.11 | 0.12 | 0.11 | 0.12
TiO2 | 0 | 0 | 0 | 0 | 0 | 0 | 0 | 0 | 0 | 0 | 0 | 0 | 0 | 0 | 0 | 0 | 0 | 0 | 0 | 0 | 0 | 0 | 0 | 0 | 0 | 0 | 0 | 0 | 0 | 0 | 0 | 0 | 0 | 0 | 0 | 0 | 0 | 0 | 0 | 0 | 0 | 0 | 0 | 0 | 0 | 0 | 0 | 0 | 0 | 0 | 0 | 0 | 0 | 0 | 0 | 0 | 0 | 0 | 0 | 0 | 0 | 0 | 0 | 0 | 0 | 0.12 | 0 | 0 | 0 | 0 | 0.1 | 0 | 0 | 0 | 0.08 | 0 | 0.09 | 0.1 | 0 | 0.09 | 0.09 | 0.07 | 0.07 | 0.09 | 0.09 | 0.09 | 0.07 | 0.09 | 0.06 | 0.07 | 0.1 | 0.08 | 0.08 | 0.09 | 0.08 | 0.09 | 0.07 | 0.09 | 0.08 | 0.09
MgO | 0 | 0 | 0 | 0 | 0 | 0 | 0 | 0 | 0 | 0 | 0 | 0 | 0 | 0 | 0 | 0 | 0 | 0 | 0 | 0 | 0 | 0 | 0 | 0 | 0 | 0 | 0 | 0 | 0 | 0 | 0 | 0 | 0 | 0 | 0 | 0 | 0 | 0 | 0 | 0 | 0 | 0 | 0 | 0 | 0 | 0 | 0 | 0 | 0 | 0 | 0 | 0 | 0 | 0 | 0 | 0 | 0 | 0 | 0 | 0 | 0 | 0 | 0 | 0 | 0 | 0 | 0 | 0 | 0 | 0 | 0 | 0.07 | 0 | 0 | 0 | 0 | 0 | 0 | 0 | 0 | 0 | 0 | 0 | 0 | 0 | 0 | 0.05 | 0 | 0 | 0 | 0 | 0.04 | 0.04 | 0 | 0.05 | 0 | 0 | 0 | 0 | 0
MnO | 0 | 0 | 0 | 0 | 0 | 0 | 0 | 0 | 0 | 0 | 0 | 0 | 0 | 0 | 0 | 0 | 0 | 0 | 0 | 0 | 0 | 0 | 0 | 0 | 0 | 0 | 0 | 0 | 0 | 0 | 0 | 0 | 0 | 0 | 0 | 0 | 0 | 0 | 0 | 0 | 0 | 0 | 0 | 0 | 0 | 0 | 0 | 0 | 0 | 0 | 0 | 0 | 0 | 0 | 0 | 0 | 0 | 0 | 0 | 0 | 0 | 0 | 0 | 0 | 0 | 0 | 0 | 0 | 0 | 0 | 0 | 0 | 0 | 0 | 0 | 0 | 0 | 0 | 0 | 0 | 0 | 0 | 0 | 0 | 0 | 0 | 0 | 0 | 0 | 0 | 0.04 | 0 | 0 | 0 | 0 | 0.04 | 0.04 | 0 | 0 | 0
P2O5 | 0 | 0 | 0 | 0 | 0 | 0 | 0 | 0 | 0 | 0 | 0 | 0 | 0 | 0 | 0 | 0 | 0 | 0 | 0 | 0 | 0 | 0 | 0 | 0 | 0 | 0 | 0 | 0 | 0 | 0 | 0 | 0 | 0 | 0 | 0 | 0 | 0 | 0 | 0 | 0 | 0 | 0 | 0 | 0 | 0 | 0 | 0 | 0 | 0 | 0 | 0 | 0 | 0 | 0 | 0 | 0 | 0 | 0 | 0 | 0 | 0 | 0 | 0 | 0 | 0 | 0 | 0 | 0 | 0 | 0 | 0 | 0 | 0 | 0 | 0 | 0 | 0 | 0 | 0 | 0 | 0 | 0 | 0 | 0 | 0 | 0 | 0 | 0 | 0 | 0 | 0 | 0 | 0 | 0 | 0 | 0 | 0 | 0 | 0 | 0
Total | 97.68 | 97.2 | 99.23 | 98.69 | 99.92 | 97.2 | 98.26 | 94.92 | 100.11 | 95.68 | 99.02 | 97.62 | 97.53 | 99.95 | 97.63 | 99.37 | 99 | 99.23 | 96.2 | 97.91 | 98.79 | 98.77 | 98.14 | 98.68 | 98.77 | 99 | 98.89 | 100.43 | 100.02 | 99.32 | 100.18 | 98.08 | 99.87 | 99.22 | 98.84 | 99.59 | 100.15 | 99.49 | 99.31 | 99.63 | 99.62 | 99.81 | 99.74 | 99.65 | 99.48 | 98.54 | 99.08 | 98.62 | 99.04 | 99.09 | 99.84 | 100.01 | 99.91 | 100 | 100.51 | 99.9 | 100.59 | 99.58 | 99.95 | 99.83 | 100.12 | 99.77 | 99.74 | 99.75 | 99.7 | 100.08 | 99.64 | 99.62 | 99.96 | 99.46 | 100.54 | 100.19 | 100.11 | 100.26 | 99.99 | 99.58 | 100.22 | 100.03 | 99.76 | 100.02 | 99.86 | 100.33 | 100.04 | 100.19 | 100.02 | 99.94 | 100.01 | 99.9 | 99.9 | 99.63 | 100.87 | 100.76 | 100.6 | 100.42 | 100.35 | 100.84 | 100.69 | 100.43 | 100.31 | 100.19

## Scanning Area
Scanning Field of View |  | 0.1 micron | 1 micron | 5 micron | 10 micron | 50 micron | 0.1 micron | 0.1 micron | 0.1 micron | 0.1 micron | 0.1 micron | 0.1 micron | 0.1 micron | 0.1 micron | 0.1 micron | 0.1 micron | 1 micron | 1 micron | 1 micron | 1 micron | 1 micron | 1 micron | 1 micron | 1 micron | 1 micron | 1 micron | 5 micron | 5 micron | 5 micron | 5 micron | 5 micron | 5 micron | 5 micron | 5 micron | 5 micron | 5 micron | 10 micron | 10 micron | 10 micron | 10 micron | 10 micron | 10 micron | 10 micron | 10 micron | 10 micron | 10 micron | 50 micron | 50 micron | 50 micron | 50 micron | 50 micron | 50 micron | 50 micron | 50 micron | 50 micron | 50 micron
Glass | Jarowich et al., 1980 | VG-2 | VG-2 | VG-2 | VG-2 | VG-2 | 21a | 21b | 21c | 21d | 21e | 21f | 21g | 21h | 21i | 21j | 22a | 22b | 22c | 22d | 22e | 22f | 22g | 22h | 22i | 22j | 23a | 23b | 23c | 23d | 23e | 23f | 23g | 23h | 23i | 23j | 24a | 24b | 24c | 24d | 24e | 24f | 24g | 24h | 24i | 24j | 25a | 25b | 25c | 25d | 25e | 25f | 25g | 25h | 25i | 25j
SiO2 | 50.81 | 50.931 | 50.932 | 50.908 | 51.061 | 51.134 | 50.8 | 50.72 | 51 | 50.93 | 51.12 | 50.98 | 50.79 | 50.88 | 50.88 | 51.21 | 50.95 | 50.89 | 51.09 | 51 | 50.81 | 50.79 | 50.98 | 50.75 | 51.01 | 51.05 | 50.83 | 50.92 | 50.8 | 50.82 | 51.1 | 51.07 | 51.07 | 50.94 | 50.93 | 50.6 | 51.07 | 51.08 | 51.07 | 50.93 | 50.96 | 51.06 | 51.22 | 51.12 | 51.08 | 51.02 | 51.23 | 51.31 | 51.29 | 51.13 | 50.99 | 51.01 | 51.08 | 50.97 | 51.07 | 51.26
Al2O3 | 14.06 | 13.833 | 13.855 | 13.825 | 13.843 | 13.92 | 13.77 | 13.81 | 13.81 | 13.82 | 13.94 | 13.74 | 13.83 | 13.8 | 13.94 | 13.87 | 13.86 | 13.79 | 13.85 | 13.94 | 13.97 | 13.89 | 13.89 | 13.86 | 13.67 | 13.83 | 13.93 | 13.88 | 13.8 | 13.79 | 13.83 | 13.98 | 13.79 | 13.83 | 13.8 | 13.62 | 13.81 | 13.84 | 13.96 | 13.76 | 13.79 | 13.77 | 13.84 | 13.9 | 13.8 | 13.96 | 13.88 | 13.81 | 14.06 | 14.03 | 13.91 | 13.86 | 13.8 | 13.96 | 13.97 | 13.92
FeO(t) | 11.83702 | 11.927 | 11.915 | 11.921 | 11.974 | 11.95 | 11.87 | 11.9 | 11.98 | 11.87 | 11.94 | 12.05 | 11.9 | 11.91 | 11.83 | 12.02 | 11.96 | 11.96 | 11.99 | 11.92 | 11.95 | 11.97 | 11.94 | 11.8 | 11.91 | 11.75 | 12.05 | 12.09 | 11.96 | 11.81 | 11.89 | 12.01 | 11.85 | 11.92 | 11.88 | 11.75 | 12 | 12 | 11.88 | 12.11 | 12.04 | 11.8 | 11.93 | 12.02 | 12.06 | 11.9 | 12.08 | 11.95 | 11.96 | 11.99 | 12 | 11.95 | 11.9 | 11.89 | 11.85 | 11.93
CaO | 11.12 | 10.958 | 10.946 | 10.963 | 10.967 | 11.014 | 10.85 | 10.9 | 10.89 | 10.98 | 10.93 | 10.95 | 11.09 | 10.99 | 11 | 11 | 10.84 | 10.97 | 10.92 | 10.99 | 10.95 | 11.04 | 11.02 | 10.91 | 10.88 | 10.94 | 11.01 | 10.93 | 10.83 | 10.95 | 11.01 | 11.03 | 11.04 | 11.02 | 10.96 | 10.85 | 10.93 | 10.97 | 10.97 | 11.03 | 10.9 | 10.95 | 11.06 | 10.99 | 10.95 | 10.92 | 11.02 | 11.02 | 10.93 | 11.06 | 11.06 | 10.97 | 11.04 | 11.05 | 11 | 10.99
MgO | 6.95 | 6.781 | 6.814 | 6.829 | 6.852 | 6.858 | 6.79 | 6.68 | 6.72 | 6.8 | 6.79 | 6.81 | 6.72 | 6.8 | 6.8 | 6.9 | 6.86 | 6.81 | 6.85 | 6.83 | 6.82 | 6.86 | 6.79 | 6.79 | 6.73 | 6.8 | 6.86 | 6.77 | 6.84 | 6.76 | 6.88 | 6.9 | 6.88 | 6.81 | 6.85 | 6.74 | 6.81 | 6.81 | 6.88 | 6.84 | 6.88 | 6.85 | 6.87 | 6.88 | 6.87 | 6.83 | 6.85 | 6.98 | 6.76 | 6.91 | 6.82 | 6.82 | 6.8 | 6.84 | 6.92 | 6.88
Na2O | 2.62 | 2.676 | 2.732 | 2.738 | 2.741 | 2.734 | 2.66 | 2.73 | 2.69 | 2.68 | 2.6 | 2.68 | 2.63 | 2.73 | 2.63 | 2.73 | 2.75 | 2.72 | 2.77 | 2.81 | 2.65 | 2.74 | 2.74 | 2.67 | 2.71 | 2.76 | 2.78 | 2.76 | 2.65 | 2.74 | 2.8 | 2.72 | 2.77 | 2.74 | 2.73 | 2.69 | 2.78 | 2.75 | 2.76 | 2.73 | 2.64 | 2.71 | 2.81 | 2.73 | 2.77 | 2.73 | 2.79 | 2.7 | 2.69 | 2.77 | 2.67 | 2.68 | 2.78 | 2.71 | 2.76 | 2.79
TiO2 | 1.85 | 1.932 | 1.907 | 1.891 | 1.884 | 1.912 | 1.94 | 1.94 | 1.97 | 1.93 | 1.88 | 1.92 | 1.98 | 1.88 | 1.9 | 1.98 | 1.92 | 1.84 | 1.89 | 1.92 | 1.89 | 1.97 | 1.89 | 1.97 | 1.87 | 1.91 | 1.98 | 1.88 | 1.86 | 1.85 | 1.87 | 1.86 | 1.93 | 1.92 | 1.89 | 1.87 | 1.86 | 1.91 | 1.92 | 1.89 | 1.88 | 1.89 | 1.87 | 1.91 | 1.86 | 1.85 | 1.93 | 1.89 | 1.93 | 1.92 | 1.92 | 1.92 | 1.89 | 1.89 | 1.9 | 1.93
SO2 | 0.349608 | 0.372 | 0.362 | 0.395 | 0.391 | 0.399 | 0.35 | 0.35 | 0.39 | 0.37 | 0.32 | 0.36 | 0.41 | 0.36 | 0.39 | 0.42 | 0.37 | 0.3 | 0.38 | 0.4 | 0.31 | 0.36 | 0.38 | 0.37 | 0.38 | 0.37 | 0.38 | 0.42 | 0.36 | 0.44 | 0.38 | 0.46 | 0.33 | 0.4 | 0.38 | 0.4 | 0.41 | 0.43 | 0.39 | 0.37 | 0.43 | 0.35 | 0.41 | 0.39 | 0.39 | 0.34 | 0.42 | 0.4 | 0.35 | 0.41 | 0.45 | 0.44 | 0.33 | 0.39 | 0.45 | 0.35
MnO | 0.22 | 0.207 | 0.227 | 0.188 | 0.213 | 0.198 | 0.23 | 0.2 | 0.21 | 0.16 | 0.19 | 0.24 | 0.23 | 0.17 | 0.24 | 0.2 | 0.24 | 0.24 | 0.23 | 0.24 | 0.18 | 0.21 | 0.23 | 0.25 | 0.19 | 0.26 | 0.16 | 0.21 | 0.22 | 0.22 | 0.19 | 0.19 | 0.22 | 0.17 | 0.17 | 0.13 | 0.16 | 0.15 | 0.24 | 0.22 | 0.25 | 0.23 | 0.23 | 0.22 | 0.18 | 0.25 | 0.25 | 0.21 | 0.17 | 0.17 | 0.17 | 0.22 | 0.22 | 0.16 | 0.24 | 0.17
P2O5 | 0.2 | 0.246 | 0.243 | 0.24 | 0.232 | 0.247 | 0.21 | 0.35 | 0.23 | 0.31 | 0.24 | 0.17 | 0.2 | 0.38 | 0.18 | 0.19 | 0.25 | 0.28 | 0.24 | 0.26 | 0.22 | 0.2 | 0.25 | 0.24 | 0.25 | 0.24 | 0.22 | 0.26 | 0.24 | 0.26 | 0.23 | 0.25 | 0.22 | 0.17 | 0.23 | 0.32 | 0.19 | 0.22 | 0.28 | 0.29 | 0.23 | 0.27 | 0.28 | 0.14 | 0.21 | 0.21 | 0.25 | 0.27 | 0.25 | 0.27 | 0.28 | 0.23 | 0.27 | 0.18 | 0.25 | 0.22
K2O | 0.19 | 0.193 | 0.192 | 0.19 | 0.196 | 0.195 | 0.19 | 0.21 | 0.2 | 0.22 | 0.17 | 0.18 | 0.19 | 0.19 | 0.2 | 0.18 | 0.18 | 0.16 | 0.21 | 0.2 | 0.19 | 0.21 | 0.19 | 0.18 | 0.2 | 0.2 | 0.22 | 0.19 | 0.2 | 0.2 | 0.2 | 0.18 | 0.16 | 0.18 | 0.2 | 0.17 | 0.15 | 0.19 | 0.2 | 0.21 | 0.2 | 0.23 | 0.2 | 0.21 | 0.17 | 0.2 | 0.18 | 0.22 | 0.19 | 0.23 | 0.2 | 0.15 | 0.18 | 0.2 | 0.21 | 0.19
Cr2O3 | 0.01 | 0.07 | 0.088 | 0.098 | 0.091 | 0.09 | 0.03 | 0.08 | 0.05 | 0.08 | 0.07 | 0.08 | 0.07 | 0.11 | 0.04 | 0.09 | 0.05 | 0.08 | 0.12 | 0.05 | 0.11 | 0.08 | 0.1 | 0.09 | 0.07 | 0.13 | 0.04 | 0.14 | 0.13 | 0.08 | 0.07 | 0.05 | 0.08 | 0.14 | 0.14 | 0.11 | 0.03 | 0.07 | 0.13 | 0.09 | 0.11 | 0.06 | 0.08 | 0.1 | 0.13 | 0.11 | 0.1 | 0.1 | 0.1 | 0.09 | 0.08 | 0.05 | 0.1 | 0.1 | 0.09 | 0.09
Cl | 0.01 | 0.024 | 0.028 | 0.033 | 0.036 | 0.023 | 0.03 | 0.01 | 0 | 0.05 | 0.01 | 0.03 | 0.02 | 0.03 | 0.02 | 0.04 | 0.02 | 0.01 | 0.01 | 0.02 | 0.02 | 0.05 | 0.02 | 0.08 | 0.02 | 0.03 | 0.04 | 0.02 | 0.01 | 0.05 | 0.04 | 0.03 | 0.02 | 0.03 | 0.03 | 0.06 | 0.05 | 0.03 | 0.02 | 0.03 | 0.04 | 0.06 | 0.04 | 0.03 | 0.04 | 0.02 | 0 | 0.05 | 0.03 | 0.03 | 0.02 | 0.02 | 0.02 | 0.02 | 0.01 | 0.03
Total | 100.2066 | 100.15 | 100.241 | 100.219 | 100.481 | 100.674 | 99.72 | 99.88 | 100.14 | 100.2 | 100.2 | 100.19 | 100.06 | 100.23 | 100.05 | 100.83 | 100.25 | 100.05 | 100.55 | 100.58 | 100.07 | 100.37 | 100.42 | 99.96 | 99.89 | 100.27 | 100.5 | 100.47 | 99.9 | 99.97 | 100.49 | 100.73 | 100.36 | 100.27 | 100.19 | 99.31 | 100.25 | 100.45 | 100.7 | 100.5 | 100.35 | 100.23 | 100.84 | 100.64 | 100.51 | 100.34 | 100.98 | 100.91 | 100.71 | 101.01 | 100.57 | 100.32 | 100.41 | 100.36 | 100.72 | 100.75
Glass | Jarowich et al., 1980 | 72954 | 72954 | 72954 | 72954 | 72954 | 26a | 26b | 26c | 26d | 26e | 26f | 26g | 26h | 26i | 26j | 27a | 27b | 27c | 27d | 27e | 27f | 27g | 27h | 27i | 27j | 28a | 28b | 28c | 28d | 28e | 28f | 28g | 28h | 28i | 28j | 29a | 29b | 29c | 29d | 29e | 29f | 29g | 29h | 29i | 29j | 30a | 30b | 30c | 30d | 30e | 30f | 30g | 30h | 30i | 30j
SiO2 | 76.71 | 77.805 | 77.754 | 77.806 | 77.815 | 77.897 | 77.91 | 78.15 | 77.5 | 77.99 | 77.91 | 77.81 | 77.71 | 77.93 | 77.78 | 77.36 | 77.76 | 77.57 | 77.78 | 77.71 | 77.99 | 77.85 | 77.8 | 77.75 | 77.67 | 77.66 | 77.71 | 77.79 | 77.77 | 77.81 | 77.88 | 77.9 | 77.81 | 77.68 | 77.68 | 78.03 | 78.17 | 77.65 | 77.78 | 78.02 | 77.62 | 77.93 | 77.5 | 77.7 | 77.85 | 77.93 | 77.98 | 77.99 | 77.99 | 78.03 | 77.74 | 77.82 | 77.63 | 77.95 | 77.99 | 77.85
Al2O3 | 12.06 | 12.13 | 12.143 | 12.152 | 12.192 | 12.185 | 12.21 | 12.15 | 12.11 | 12.18 | 12.12 | 12.02 | 12.11 | 12.22 | 12.05 | 12.13 | 12.09 | 12.13 | 12.19 | 12.13 | 12.25 | 12.23 | 12.09 | 12.1 | 12.17 | 12.05 | 12.14 | 12.17 | 12.21 | 12.13 | 12.13 | 12.24 | 12.04 | 12.16 | 12.12 | 12.18 | 12.24 | 12.11 | 12.2 | 12.21 | 12.16 | 12.3 | 12.09 | 12.2 | 12.22 | 12.19 | 12.13 | 12.23 | 12.15 | 12.26 | 12.1 | 12.2 | 12.13 | 12.31 | 12.22 | 12.12
K2O | 4.89 | 4.781 | 4.938 | 4.953 | 4.98 | 4.99 | 4.8 | 4.81 | 4.77 | 4.78 | 4.77 | 4.83 | 4.83 | 4.71 | 4.76 | 4.75 | 4.94 | 4.93 | 4.95 | 4.95 | 4.93 | 4.95 | 4.88 | 4.92 | 4.96 | 4.97 | 4.92 | 4.94 | 4.94 | 4.92 | 4.93 | 4.96 | 5.01 | 4.97 | 5.04 | 4.9 | 5.07 | 5.02 | 4.96 | 4.95 | 5.01 | 4.93 | 4.88 | 4.98 | 5 | 5 | 4.97 | 4.99 | 5.07 | 5.02 | 4.94 | 4.92 | 4.99 | 5 | 5.02 | 4.98
Na2O | 3.75 | 3.152 | 3.695 | 3.758 | 3.839 | 3.784 | 3.2 | 3.09 | 3.16 | 3.11 | 3.13 | 3.14 | 3.21 | 3.21 | 3.13 | 3.14 | 3.67 | 3.63 | 3.78 | 3.77 | 3.63 | 3.6 | 3.68 | 3.75 | 3.7 | 3.74 | 3.74 | 3.7 | 3.74 | 3.72 | 3.84 | 3.8 | 3.73 | 3.8 | 3.76 | 3.75 | 3.8 | 3.79 | 3.76 | 3.81 | 3.81 | 3.82 | 4.07 | 3.82 | 3.78 | 3.93 | 3.8 | 3.76 | 3.8 | 3.75 | 3.78 | 3.74 | 3.81 | 3.77 | 3.81 | 3.82
FeO(t) | 1.16 | 1.078 | 1.119 | 1.114 | 1.074 | 1.049 | 0.94 | 0.96 | 1.01 | 1.14 | 1.11 | 1.09 | 1.07 | 1.13 | 1.15 | 1.18 | 1.12 | 1.1 | 1.2 | 1.15 | 1.13 | 1.04 | 1.15 | 1.1 | 1.12 | 1.08 | 1.12 | 1.05 | 1.12 | 1.11 | 1.07 | 1.14 | 1.17 | 1.13 | 1.14 | 1.09 | 0.91 | 1.08 | 1.17 | 1.03 | 1.13 | 1.12 | 1.13 | 1.08 | 1.08 | 1.01 | 1.04 | 0.96 | 1 | 1.01 | 1.08 | 1.07 | 1.04 | 1.13 | 0.97 | 1.19
CaO | 0.5 | 0.422 | 0.455 | 0.462 | 0.463 | 0.44 | 0.45 | 0.41 | 0.4 | 0.41 | 0.44 | 0.43 | 0.45 | 0.41 | 0.38 | 0.44 | 0.41 | 0.48 | 0.47 | 0.46 | 0.5 | 0.39 | 0.46 | 0.45 | 0.47 | 0.46 | 0.43 | 0.47 | 0.45 | 0.44 | 0.47 | 0.45 | 0.48 | 0.5 | 0.48 | 0.45 | 0.44 | 0.48 | 0.47 | 0.45 | 0.46 | 0.46 | 0.52 | 0.46 | 0.45 | 0.44 | 0.41 | 0.42 | 0.44 | 0.39 | 0.45 | 0.47 | 0.45 | 0.45 | 0.45 | 0.47
Cl | 0.13 | 0.093 | 0.106 | 0.097 | 0.094 | 0.091 | 0.09 | 0.08 | 0.1 | 0.1 | 0.09 | 0.07 | 0.11 | 0.09 | 0.1 | 0.1 | 0.09 | 0.11 | 0.12 | 0.11 | 0.11 | 0.12 | 0.1 | 0.1 | 0.11 | 0.09 | 0.11 | 0.09 | 0.09 | 0.11 | 0.11 | 0.1 | 0.11 | 0.09 | 0.08 | 0.08 | 0.09 | 0.11 | 0.08 | 0.11 | 0.11 | 0.09 | 0.09 | 0.08 | 0.11 | 0.07 | 0.09 | 0.07 | 0.08 | 0.11 | 0.1 | 0.1 | 0.07 | 0.09 | 0.1 | 0.1
TiO2 | 0.12 | 0.076 | 0.053 | 0.096 | 0.068 | 0.062 | 0.05 | 0.09 | 0.07 | 0.12 | 0.07 | 0.08 | 0.05 | 0.09 | 0.07 | 0.07 | 0.04 | 0.03 | 0.09 | 0.11 | 0.08 | 0.01 | 0.01 | 0.02 | 0.06 | 0.08 | 0.07 | 0.08 | 0.09 | 0.11 | 0.13 | 0.14 | 0.13 | 0.02 | 0.09 | 0.1 | 0.08 | 0.04 | 0.09 | 0.07 | 0.08 | 0.05 | 0.04 | 0.06 | 0.05 | 0.12 | 0.02 | 0.09 | 0.1 | 0.05 | 0.07 | 0.09 | 0.06 | 0.04 | 0.08 | 0.02
MgO | 0.09 | 0.035 | 0.04111111 | 0.034 | 0.038 | 0.037 | 0.01 | 0.02 | 0.08 | 0.05 | 0.04 | 0.01 | 0.05 | 0 | 0.03 | 0.06 | 0.04 | 0.05 | 0.02 | 0.08 | 0.02 | 0.1 | 0.01 |  | 0 | 0.05 | 0.05 | 0.04 | 0.03 | 0.04 | 0.04 | 0.02 | 0.03 | 0.01 | 0.05 | 0.03 | 0.03 | 0.07 | 0.05 | 0.03 | 0.04 | 0.04 | 0.02 | 0.04 | 0.04 | 0.02 | 0.1 | 0.02 | 0.05 | 0.05 | 0 | 0.03 | 0 | 0.04 | 0.04 | 0.04
MnO | 0.03 | 0.03 | 0.03 | 0.027 | 0.02444444 | 0.04 | 0.04 |  | 0.01 | 0.01 | 0.08 | 0.05 | 0 | 0.03 | 0.05 | 0 | 0.05 | 0.06 | 0 | 0.02 |  | 0.06 | 0.04 | 0 | 0.01 |  | 0.04 | 0.01 | 0.05 | 0.04 | 0.03 | 0 | 0.03 | 0 | 0.04 | 0.03 | 0 | 0.01 | 0.04 | 0.01 |  | 0.03 | 0.01 | 0.05 | 0.04 | 0.03 | 0.03 |  | 0 |  | 0.04 | 0.03 | 0.03 | 0.07 |  | 0.08
P2O5 | 0.009 | 0.066 | 0.06777778 | 0.05555556 | 0.04 | 0.03 | 0.09 | 0.09 | 0.07 | 0.01 | 0.07 | 0.06 | 0.05 | 0.09 | 0.03 | 0.1 |  | 0 | 0.08 | 0.09 | 0.06 | 0.14 | 0.07 | 0.09 | 0.02 | 0.06 | 0.04 | 0.07 | 0.05 | 0.1 | 0.05 |  | 0.05 | 0.05 | 0.07 | 0.02 | 0.04 | 0 | 0 | 0.03 | 0.06 | 0.05 | 0.03 | 0.09 | 0.1 | 0 | 0.02 | 0.02 |  | 0.1 | 0.05 | 0 |  | 0.03 | 0.02 | 0
Total | 99.449 | 99.668 | 100.4019 | 100.5546 | 100.6274 | 100.605 | 99.79 | 99.85 | 99.28 | 99.9 | 99.83 | 99.59 | 99.64 | 99.91 | 99.53 | 99.33 | 100.21 | 100.09 | 100.68 | 100.58 | 100.7 | 100.49 | 100.29 | 100.28 | 100.29 | 100.24 | 100.37 | 100.41 | 100.54 | 100.53 | 100.68 | 100.75 | 100.59 | 100.41 | 100.55 | 100.66 | 100.87 | 100.36 | 100.6 | 100.72 | 100.48 | 100.82 | 100.38 | 100.56 | 100.72 | 100.74 | 100.59 | 100.55 | 100.68 | 100.77 | 100.35 | 100.47 | 100.21 | 100.88 | 100.7 | 100.67

## Precision and Analysis
|  |  |  | Precision |  | Accuracy | Oxide wt% | [24 empty] | Precision | [24 empty] | Accuracy
NMNH VG-2 | Published | This Study | This Study | This Study | This Study | This Study
Sample ID |  | Mean | 2SD | Mean | 2SD | Mean | 7a | 7b | 7c | 7d | 7e | 7f | 7g | 7h | 7i | 7j | 31a | 31b | 31c | 31d | 31e | 31f | 31g | 31h | 31i | 31j | 31k | 31m | 31n | 31o | 31p | 7a | 7b | 7c | 7d | 7e | 7f | 7g | 7h | 7i | 7j | 31a | 31b | 31c | 31d | 31e | 31f | 31g | 31h | 31i | 31j | 31k | 31m | 31n | 31o | 31p | 7a | 7b | 7c | 7d | 7e | 7f | 7g | 7h | 7i | 7j | 31a | 31b | 31c | 31d | 31e | 31f | 31g | 31h | 31i | 31j | 31k | 31m | 31n | 31o | 31p
SiO2 | 50.81 | 50.6896 | 0.2577777 | 0.2537887 | 0.01384598 | -0.2369612 | 50.89 | 50.9 | 50.82 | 50.51 | 50.62 | 50.59 | 50.69 | 50.75 | 50.36 | 50.59 | 50.58 | 50.71 | 50.78 | 50.71 | 50.8 | 50.65 | 50.92 | 50.65 | 50.58 | 50.8 | 50.71 | 50.65 | 50.74 | 50.63 | 50.61 | 0.2609195 | 0.2620953 | 0.2541905 | 0.2586424 | 0.2505845 | 0.2520961 | 0.2491335 | 0.250227 | 0.2798733 | 0.2520961 | 0.2527164 | 0.2492585 | 0.2515766 | 0.2492585 | 0.2527685 | 0.2496041 | 0.2646008 | 0.2496041 | 0.2527164 | 0.2527685 | 0.2492585 | 0.2496041 | 0.2498954 | 0.2501983 | 0.2510298 | 0.1574493 | 0.1771305 | 0.01968117 | -0.590435 | -0.3739421 | -0.4329856 | -0.236174 | -0.118087 | -0.8856524 | -0.4329856 | -0.4526668 | -0.1968117 | -0.0590435 | -0.1968117 | -0.01968117 | -0.3148986 | 0.2164928 | -0.3148986 | -0.4526668 | -0.01968117 | -0.1968117 | -0.3148986 | -0.1377682 | -0.354261 | -0.3936233
Al2O3 | 14.06 | 13.8424 | 0.1139122 | 0.4106603 | 0.02394548 | -1.547653 | 14 | 13.86 | 13.81 | 13.83 | 13.92 | 13.84 | 13.9 | 13.91 | 13.79 | 13.84 | 13.85 | 13.87 | 13.8 | 13.84 | 13.86 | 13.75 | 13.78 | 13.77 | 13.83 | 13.8 | 13.81 | 13.88 | 13.76 | 13.87 | 13.89 | 0.4608517 | 0.4039185 | 0.4057531 | 0.4035307 | 0.4178704 | 0.4031625 | 0.4113247 | 0.4143683 | 0.4099267 | 0.4031625 | 0.4032919 | 0.4050401 | 0.407599 | 0.4031625 | 0.4039185 | 0.4238702 | 0.4127278 | 0.4159928 | 0.4035307 | 0.407599 | 0.4057531 | 0.4066524 | 0.4197109 | 0.4050401 | 0.4087498 | -0.4267425 | -1.422475 | -1.778094 | -1.635846 | -0.9957326 | -1.564723 | -1.13798 | -1.066856 | -1.920341 | -1.564723 | -1.493599 | -1.351351 | -1.849218 | -1.564723 | -1.422475 | -2.204836 | -1.991465 | -2.062589 | -1.635846 | -1.849218 | -1.778094 | -1.280228 | -2.133713 | -1.351351 | -1.209104
FeO(t) | 11.83702 | 11.77 | 0.1495549 | 0.6339844 | 0.04360472 | -0.5661904 | 11.73 | 11.83 | 11.77 | 11.55 | 11.86 | 11.77 | 11.79 | 11.81 | 11.76 | 11.74 | 11.74 | 11.69 | 11.82 | 11.64 | 11.79 | 11.75 | 11.84 | 11.8 | 11.92 | 11.85 | 11.75 | 11.76 | 11.83 | 11.73 | 11.73 | 0.6260442 | 0.6304633 | 0.6224863 | 0.7224018 | 0.6402949 | 0.6224863 | 0.6233777 | 0.6260442 | 0.6227093 | 0.6244901 | 0.6244901 | 0.6365986 | 0.6280367 | 0.6590974 | 0.6233777 | 0.6233777 | 0.6333193 | 0.6244901 | 0.6707883 | 0.6365986 | 0.6233777 | 0.6227093 | 0.6304633 | 0.6260442 | 0.6260442 | -0.9041133 | -0.05930606 | -0.5661904 | -2.424766 | 0.1941361 | -0.5661904 | -0.3972289 | -0.2282675 | -0.6506711 | -0.8196326 | -0.8196326 | -1.242036 | -0.1437868 | -1.66444 | -0.3972289 | -0.7351518 | 0.02517466 | -0.3127482 | 0.7010204 | 0.1096554 | -0.7351518 | -0.6506711 | -0.05930606 | -0.9041133 | -0.9041133
CaO | 11.12 | 10.924 | 0.1143095 | 0.5222196 | 0.02787307 | -1.76259 | 10.91 | 11.01 | 11 | 10.98 | 10.88 | 10.9 | 10.92 | 11 | 10.94 | 10.88 | 10.92 | 10.9 | 10.93 | 11.07 | 10.98 | 10.96 | 10.87 | 10.88 | 10.82 | 10.91 | 10.91 | 10.86 | 10.9 | 10.91 | 10.86 | 0.5132485 | 0.5353782 | 0.5304795 | 0.522398 | 0.518683 | 0.5144403 | 0.512683 | 0.5304795 | 0.5134369 | 0.518683 | 0.512683 | 0.5144403 | 0.5127459 | 0.5757554 | 0.522398 | 0.5166908 | 0.5217189 | 0.518683 | 0.5455754 | 0.5132485 | 0.5132485 | 0.5253511 | 0.5144403 | 0.5132485 | 0.5253511 | -1.888489 | -0.9892086 | -1.079137 | -1.258993 | -2.158273 | -1.978417 | -1.798561 | -1.079137 | -1.618705 | -2.158273 | -1.798561 | -1.978417 | -1.708633 | -0.4496403 | -1.258993 | -1.438849 | -2.248201 | -2.158273 | -2.697842 | -1.888489 | -1.888489 | -2.338129 | -1.978417 | -1.888489 | -2.338129
MgO | 6.95 | 6.822 | 0.1126943 | 0.8244642 | 0.03942775 | -1.841727 | 6.85 | 6.8 | 6.82 | 6.79 | 6.85 | 6.84 | 6.77 | 6.79 | 6.71 | 6.83 | 6.81 | 6.86 | 6.86 | 6.73 | 6.73 | 6.83 | 6.91 | 6.94 | 6.85 | 6.82 | 6.78 | 6.87 | 6.89 | 6.86 | 6.76 | 0.8132676 | 0.8117419 | 0.8092948 | 0.8144861 | 0.8132676 | 0.810927 | 0.822965 | 0.8144861 | 0.8709717 | 0.809601 | 0.8100093 | 0.8166141 | 0.8166141 | 0.851395 | 0.851395 | 0.809601 | 0.8478934 | 0.8774943 | 0.8132676 | 0.8092948 | 0.8182317 | 0.8209542 | 0.8325496 | 0.8166141 | 0.8286692 | -1.438849 | -2.158273 | -1.870504 | -2.302158 | -1.438849 | -1.582734 | -2.589928 | -2.302158 | -3.453237 | -1.726619 | -2.014388 | -1.294964 | -1.294964 | -3.165468 | -3.165468 | -1.726619 | -0.5755396 | -0.1438849 | -1.438849 | -1.870504 | -2.446043 | -1.151079 | -0.8633094 | -1.294964 | -2.733813
Na2O | 2.62 | 2.6928 | 0.08651012 | 1.603561 | 0.06213614 | 2.778626 | 2.73 | 2.7 | 2.77 | 2.7 | 2.7 | 2.76 | 2.63 | 2.66 | 2.7 | 2.71 | 2.72 | 2.74 | 2.74 | 2.67 | 2.73 | 2.65 | 2.69 | 2.65 | 2.72 | 2.73 | 2.67 | 2.63 | 2.64 | 2.61 | 2.67 | 1.597017 | 1.574742 | 1.671282 | 1.574742 | 1.574742 | 1.648208 | 1.638978 | 1.591894 | 1.574742 | 1.578846 | 1.586286 | 1.610972 | 1.610972 | 1.582604 | 1.597017 | 1.604439 | 1.574 | 1.604439 | 1.586286 | 1.597017 | 1.582604 | 1.638978 | 1.620165 | 1.68544 | 1.582604 | 4.198473 | 3.053435 | 5.725191 | 3.053435 | 3.053435 | 5.343511 | 0.3816794 | 1.526718 | 3.053435 | 3.435115 | 3.816794 | 4.580153 | 4.580153 | 1.908397 | 4.198473 | 1.145038 | 2.671756 | 1.145038 | 3.816794 | 4.198473 | 1.908397 | 0.3816794 | 0.7633588 | -0.3816794 | 1.908397
TiO2 | 1.85 | 1.8856 | 0.06002222 | 1.588623 | 0.08303735 | 1.924324 | 1.87 | 1.89 | 1.86 | 1.89 | 1.85 | 1.9 | 1.88 | 1.89 | 1.88 | 1.88 | 1.88 | 1.88 | 1.86 | 1.96 | 1.87 | 1.92 | 1.91 | 1.91 | 1.93 | 1.91 | 1.92 | 1.84 | 1.85 | 1.83 | 1.88 | 1.567856 | 1.560109 | 1.582005 | 1.560109 | 1.602792 | 1.566613 | 1.560525 | 1.560109 | 1.560525 | 1.560525 | 1.560525 | 1.560525 | 1.582005 | 1.740872 | 1.567856 | 1.599955 | 1.579952 | 1.579952 | 1.626376 | 1.579952 | 1.599955 | 1.629964 | 1.602792 | 1.663206 | 1.560525 | 1.081081 | 2.162162 | 0.5405405 | 2.162162 | 0 | 2.702703 | 1.621622 | 2.162162 | 1.621622 | 1.621622 | 1.621622 | 1.621622 | 0.5405405 | 5.945946 | 1.081081 | 3.783784 | 3.243243 | 3.243243 | 4.324324 | 3.243243 | 3.783784 | -0.5405405 | 0 | -1.081081 | 1.621622
SO2 | 0.349608 | 0.3748 | 0.07727009 | 10.28936 | 0.5022844 | 7.205785 | 0.37 | 0.36 | 0.33 | 0.33 | 0.39 | 0.36 | 0.39 | 0.43 | 0.34 | 0.42 | 0.35 | 0.34 | 0.39 | 0.37 | 0.41 | 0.44 | 0.34 | 0.38 | 0.43 | 0.38 | 0.39 | 0.34 | 0.42 | 0.39 | 0.28 | 10.10303 | 10.12955 | 10.36838 | 10.36838 | 10.13118 | 10.12955 | 10.13118 | 10.5048 | 10.26275 | 10.37313 | 10.18293 | 10.26275 | 10.13118 | 10.10303 | 10.26648 | 10.66055 | 10.26275 | 10.10357 | 10.5048 | 10.10357 | 10.13118 | 10.26275 | 10.37313 | 10.13118 | 11.2523 | 5.832818 | 2.972472 | -5.608567 | -5.608567 | 11.55351 | 2.972472 | 11.55351 | 22.9949 | -2.748221 | 20.13455 | 0.1121256 | -2.748221 | 11.55351 | 5.832818 | 17.2742 | 25.85524 | -2.748221 | 8.693165 | 22.9949 | 8.693165 | 11.55351 | -2.748221 | 20.13455 | 11.55351 | -19.9103
MnO | 0.22 | 0.2116 | 0.04643275 | 10.94898 | 0.7370563 | -3.818182 | 0.2 | 0.22 | 0.21 | 0.22 | 0.24 | 0.25 | 0.18 | 0.17 | 0.21 | 0.2 | 0.22 | 0.21 | 0.22 | 0.19 | 0.21 | 0.19 | 0.21 | 0.22 | 0.24 | 0.2 | 0.2 | 0.19 | 0.28 | 0.21 | 0.2 | 10.80377 | 10.7783 | 10.75117 | 10.7783 | 11.0677 | 11.32396 | 11.14196 | 11.42065 | 10.75117 | 10.80377 | 10.7783 | 10.75117 | 10.7783 | 10.93496 | 10.75117 | 10.93496 | 10.75117 | 10.7783 | 11.0677 | 10.80377 | 10.80377 | 10.93496 | 12.48017 | 10.75117 | 10.80377 | -9.090909 | 0 | -4.545455 | 0 | 9.090909 | 13.63636 | -18.18182 | -22.72727 | -4.545455 | -9.090909 | 0 | -4.545455 | 0 | -13.63636 | -4.545455 | -13.63636 | -4.545455 | 0 | 9.090909 | -9.090909 | -9.090909 | -13.63636 | 27.27273 | -4.545455 | -9.090909
P2O5 | 0.2 | 0.1952 | 0.1018365 | 26.01322 | 2.625628 | -2.4 | 0.24 | 0.24 | 0.17 | 0.23 | 0.21 | 0.23 | 0.24 | 0.22 | 0.19 | 0.17 | 0.27 | 0.22 | 0.19 | 0.24 | 0.22 | 0.18 | 0.18 | 0.15 | 0.2 | 0 | 0.17 | 0.16 | 0.18 | 0.19 | 0.19 | 25.95144 | 25.95144 | 25.68323 | 25.79617 | 25.60135 | 25.79617 | 25.95144 | 25.6793 | 25.56347 | 25.68323 | 26.6401 | 25.6793 | 25.56347 | 25.95144 | 25.6793 | 25.60372 | 25.60372 | 25.95844 | 25.56268 | 32.21542 | 25.68323 | 25.80165 | 25.60372 | 25.56347 | 25.56347 | 20 | 20 | -15 | 15 | 5 | 15 | 20 | 10 | -5 | -15 | 35 | 10 | -5 | 20 | 10 | -10 | -10 | -25 | 0 | -100 | -15 | -20 | -10 | -5 | -5
K2O | 0.19 | 0.1988 | 0.04294182 | 10.78119 | 0.4679804 | 4.631579 | 0.21 | 0.17 | 0.2 | 0.19 | 0.16 | 0.17 | 0.18 | 0.22 | 0.19 | 0.2 | 0.19 | 0.18 | 0.2 | 0.19 | 0.18 | 0.24 | 0.23 | 0.18 | 0.19 | 0.24 | 0.22 | 0.22 | 0.21 | 0.2 | 0.21 | 10.63957 | 10.95681 | 10.58271 | 10.6176 | 11.25302 | 10.95681 | 10.74334 | 10.78673 | 10.6176 | 10.58271 | 10.6176 | 10.74334 | 10.58271 | 10.6176 | 10.74334 | 11.33574 | 11.02057 | 10.74334 | 10.6176 | 11.33574 | 10.78673 | 10.78673 | 10.63957 | 10.58271 | 10.63957 | 10.52632 | -10.52632 | 5.263158 | 0 | -15.78947 | -10.52632 | -5.263158 | 15.78947 | 0 | 5.263158 | 0 | -5.263158 | 5.263158 | 0 | -5.263158 | 26.31579 | 21.05263 | -5.263158 | 0 | 26.31579 | 15.78947 | 15.78947 | 10.52632 | 5.263158 | 10.52632
Cr2O3 | 0.05 | 0.0032 | 0.032 | 497.8534 | 75.63035 | -93.6 | 0 | 0 | 0 | 0 | 0 | 0 | 0 | 0 | 0 | 0 | 0 | 0 | 0.08 | 0 | 0 | 0 | 0 | 0 | 0 | 0 | 0 | 0 | 0 | 0 | 0 | 490.2903 | 490.2903 | 490.2903 | 490.2903 | 490.2903 | 490.2903 | 490.2903 | 490.2903 | 490.2903 | 490.2903 | 490.2903 | 490.2903 | 679.3662 | 490.2903 | 490.2903 | 490.2903 | 490.2903 | 490.2903 | 490.2903 | 490.2903 | 490.2903 | 490.2903 | 490.2903 | 490.2903 | 490.2903 | -100 | -100 | -100 | -100 | -100 | -100 | -100 | -100 | -100 | -100 | -100 | -100 | 60 | -100 | -100 | -100 | -100 | -100 | -100 | -100 | -100 | -100 | -100 | -100 | -100
Cl | 0.03 | 0.0024 | 0.024 | 497.8534 | 75.63035 | -92 | 0 | 0 | 0 | 0 | 0 | 0 | 0 | 0 | 0 | 0 | 0 | 0.06 | 0 | 0 | 0 | 0 | 0 | 0 | 0 | 0 | 0 | 0 | 0 | 0 | 0 | 490.2903 | 490.2903 | 490.2903 | 490.2903 | 490.2903 | 490.2903 | 490.2903 | 490.2903 | 490.2903 | 490.2903 | 490.2903 | 679.3662 | 490.2903 | 490.2903 | 490.2903 | 490.2903 | 490.2903 | 490.2903 | 490.2903 | 490.2903 | 490.2903 | 490.2903 | 490.2903 | 490.2903 | 490.2903 | -100 | -100 | -100 | -100 | -100 | -100 | -100 | -100 | -100 | -100 | -100 | 100 | -100 | -100 | -100 | -100 | -100 | -100 | -100 | -100 | -100 | -100 | -100 | -100 | -100
Total | 100.2866 | 99.6124 |  |  |  |  | 99.63 | 99.62 | 99.43 | 98.89 | 99.29 | 99.25 | 99.18 | 99.42 | 98.73 | 99.04 | 99.53 | 99.66 | 99.87 | 99.61 | 99.78 | 99.56 | 99.88 | 99.53 | 99.71 | 99.64 | 99.53 | 99.4 | 99.7 | 99.43 | 99.28
NMNH 72854 | Published | This Study | This Study | This Study | This Study | This Study
Sample ID |  | Mean | 2SD | Mean | 2SD | Mean | 17a | 17b | 17c | 17d | 17e | 17f | 17g | 17h | 17i | 17j | 32a | 32b | 32c | 32d | 32e | 32f | 32g | 32h | 32i | 32j | 32k | 32m | 32n | 32o | 32p | 17a | 17b | 17c | 17d | 17e | 17f | 17g | 17h | 17i | 17j | 32a | 32b | 32c | 32d | 32e | 32f | 32g | 32h | 32i | 32j | 32k | 32m | 32n | 32o | 32p | 17a | 17b | 17c | 17d | 17e | 17f | 17g | 17h | 17i | 17j | 32a | 32b | 32c | 32d | 32e | 32f | 32g | 32h | 32i | 32j | 32k | 32m | 32n | 32o | 32p
SiO2 | 76.71 | 77.17425 | 0.7570268 | 0.489652 | 0.01549147 | 0.6052018 | 77.63 | 77.36 | 77.27 | 77.35 | 77.32 | 77.56 | 77.41 | 77.42 | 77.58 | 77.25 | 77.46 | 77.52 | 77.6 | 77.55 | 77.45 | 76.67 | 76.77 | 76.81 | 76.48 | 76.65 | 76.62 | 77.15626 | 77.1 | 76.71 | 76.66 | 0.4943155 | 0.4828692 | 0.4811721 | 0.4826274 | 0.4819817 | 0.4904527 | 0.4842764 | 0.4845973 | 0.4914938 | 0.4809419 | 0.4860118 | 0.4885226 | 0.4925851 | 0.4899511 | 0.4856386 | 0.4973475 | 0.491414 | 0.48939 | 0.5119178 | 0.4986812 | 0.5007717 | 0.4805782 | 0.4809268 | 0.4948261 | 0.4980083 | 1.199322 | 0.8473472 | 0.7300222 | 0.834311 | 0.7952027 | 1.108069 | 0.9125277 | 0.9255638 | 1.134142 | 0.7039499 | 0.9777083 | 1.055925 | 1.160214 | 1.095033 | 0.9646721 | -0.05214444 | 0.07821666 | 0.1303611 | -0.2998305 | -0.07821666 | -0.117325 | 0.5817472 | 0.5084083 | 0 | -0.06518055
Al2O3 | 12.06 | 12.10055 | 0.1738931 | 0.7172517 | 0.03244227 | 0.3362033 | 12.23 | 12.15 | 12.11 | 12.11 | 12.17 | 12.2 | 12.1 | 12.06 | 12.18 | 12.14 | 12.14 | 12.09 | 12.16 | 12.23 | 12.21 | 11.98 | 12.01 | 11.98 | 11.98 | 12.08 | 11.9 | 12.09365 | 12.01 | 12.14 | 12.06 | 0.734615 | 0.7085645 | 0.7041834 | 0.7041834 | 0.712959 | 0.7222332 | 0.7040173 | 0.707077 | 0.7156968 | 0.7069146 | 0.7069146 | 0.7042242 | 0.7105803 | 0.734615 | 0.7260222 | 0.7306227 | 0.7191489 | 0.7306227 | 0.7306227 | 0.7048038 | 0.7754248 | 0.7041053 | 0.7191489 | 0.7069146 | 0.707077 | 1.409619 | 0.7462687 | 0.4145937 | 0.4145937 | 0.9121061 | 1.160862 | 0.331675 | 0 | 0.9950249 | 0.6633499 | 0.6633499 | 0.2487562 | 0.8291874 | 1.409619 | 1.243781 | -0.6633499 | -0.4145937 | -0.6633499 | -0.6633499 | 0.1658375 | -1.3267 | 0.2790463 | -0.4145937 | 0.6633499 | 0
K2O | 4.89 | 5.006034 | 0.1089399 | 1.086259 | 0.03714368 | 2.372881 | 4.93 | 4.98 | 4.96 | 4.97 | 5.01 | 4.92 | 4.91 | 4.95 | 4.95 | 4.92 | 5.05 | 5.06 | 5.05 | 5.01 | 5.02 | 5.06 | 5.05 | 5.07 | 5.03 | 5.04 | 5.07 | 5.010847 | 5.05 | 5.09 | 4.99 | 1.106933 | 1.07097 | 1.081248 | 1.075408 | 1.066216 | 1.118112 | 1.130539 | 1.088468 | 1.088468 | 1.118112 | 1.079927 | 1.086863 | 1.079927 | 1.066216 | 1.067506 | 1.086863 | 1.079927 | 1.095158 | 1.070229 | 1.074375 | 1.095158 | 1.066269 | 1.079927 | 1.115697 | 1.067951 | 0.8179959 | 1.840491 | 1.431493 | 1.635992 | 2.453988 | 0.6134969 | 0.408998 | 1.226994 | 1.226994 | 0.6134969 | 3.271984 | 3.476483 | 3.271984 | 2.453988 | 2.658487 | 3.476483 | 3.271984 | 3.680982 | 2.862986 | 3.067485 | 3.680982 | 2.471304 | 3.271984 | 4.08998 | 2.04499
Na2O | 3.75 | 3.614947 | 0.1825749 | 2.520586 | 0.1299516 | -3.601404 | 3.6 | 3.58 | 3.59 | 3.58 | 3.51 | 3.56 | 3.5 | 3.48 | 3.49 | 3.39 | 3.77 | 3.69 | 3.72 | 3.67 | 3.65 | 3.67 | 3.76 | 3.71 | 3.65 | 3.61 | 3.63 | 3.613684 | 3.62 | 3.68 | 3.65 | 2.475586 | 2.48151 | 2.477956 | 2.48151 | 2.53892 | 2.49215 | 2.551633 | 2.580297 | 2.565432 | 2.75885 | 2.613338 | 2.507536 | 2.539048 | 2.492218 | 2.481554 | 2.492218 | 2.596384 | 2.527423 | 2.481554 | 2.474403 | 2.475604 | 2.474267 | 2.474409 | 2.4993 | 2.481554 | -4 | -4.533333 | -4.266667 | -4.533333 | -6.4 | -5.066667 | -6.666667 | -7.2 | -6.933333 | -9.6 | 0.5333333 | -1.6 | -0.8 | -2.133333 | -2.666667 | -2.133333 | 0.2666667 | -1.066667 | -2.666667 | -3.733333 | -3.2 | -3.635104 | -3.466667 | -1.866667 | -2.666667
FeO(t) | 1.16 | 1.136123 | 0.1349755 | 5.9283 | 0.3675433 | -2.058322 | 1.17 | 1.13 | 1.24 | 1.15 | 1.14 | 1.18 | 1.17 | 1.16 | 1.17 | 1.17 | 1.18 | 1.12 | 1.15 | 1.21 | 1.18 | 1.19 | 1 | 0.96 | 1.19 | 1.09 | 1 | 1.123087 | 1.11 | 1.07 | 1.15 | 5.849467 | 5.821123 | 6.090116 | 5.82509 | 5.820548 | 5.869237 | 5.849467 | 5.834738 | 5.849467 | 5.849467 | 5.869237 | 5.826814 | 5.82509 | 5.958234 | 5.869237 | 5.893998 | 6.276592 | 6.566372 | 5.893998 | 5.874368 | 6.276592 | 5.824512 | 5.837606 | 5.931031 | 5.82509 | 0.862069 | -2.586207 | 6.896552 | -0.862069 | -1.724138 | 1.724138 | 0.862069 | 0 | 0.862069 | 0.862069 | 1.724138 | -3.448276 | -0.862069 | 4.310345 | 1.724138 | 2.586207 | -13.7931 | -17.24138 | 2.586207 | -6.034483 | -13.7931 | -3.182196 | -4.310345 | -7.758621 | -0.862069
CaO | 0.5 | 0.4533179 | 0.049889 | 5.489869 | 0.4441122 | -9.336414 | 0.42 | 0.44 | 0.45 | 0.47 | 0.45 | 0.45 | 0.44 | 0.44 | 0.46 | 0.47 | 0.46 | 0.48 | 0.44 | 0.46 | 0.44 | 0.45 | 0.39 | 0.45 | 0.53 | 0.49 | 0.45 | 0.4529483 | 0.45 | 0.44 | 0.46 | 5.58083 | 5.422173 | 5.393385 | 5.439564 | 5.393385 | 5.393385 | 5.422173 | 5.422173 | 5.399219 | 5.439564 | 5.399219 | 5.513662 | 5.422173 | 5.399219 | 5.422173 | 5.393385 | 6.047452 | 5.393385 | 6.33036 | 5.62018 | 5.393385 | 5.391498 | 5.393385 | 5.422173 | 5.399219 | -16 | -12 | -10 | -6 | -10 | -10 | -12 | -12 | -8 | -6 | -8 | -4 | -12 | -8 | -12 | -10 | -22 | -10 | 6 | -2 | -10 | -9.410342 | -10 | -12 | -8
Cl | 0.13 | 0.1103731 | 0.0318773 | 14.41321 | 0.7954884 | -15.09764 | 0.14 | 0.13 | 0.12 | 0.12 | 0.1 | 0.09 | 0.11 | 0.11 | 0.13 | 0.12 | 0.11 | 0.08 | 0.09 | 0.11 | 0.12 | 0.1 | 0.1 | 0.1 | 0.1 | 0.1 | 0.11 | 0.1093267 | 0.1 | 0.11 | 0.15 | 15.09652 | 14.57239 | 14.25197 | 14.25197 | 14.26849 | 14.60469 | 14.1491 | 14.1491 | 14.57239 | 14.25197 | 14.1491 | 15.14326 | 14.60469 | 14.1491 | 14.25197 | 14.26849 | 14.26849 | 14.26849 | 14.26849 | 14.26849 | 14.1491 | 14.15017 | 14.26849 | 14.1491 | 15.80411 | 7.692308 | 0 | -7.692308 | -7.692308 | -23.07692 | -30.76923 | -15.38462 | -15.38462 | 0 | -7.692308 | -15.38462 | -38.46154 | -30.76923 | -15.38462 | -7.692308 | -23.07692 | -23.07692 | -23.07692 | -23.07692 | -23.07692 | -15.38462 | -15.90255 | -23.07692 | -15.38462 | 15.38462
TiO2 | 0.12 | 0.0204 | 0.08455373 | 206.8283 | 12.60737 | -83 | 0 | 0 | 0 | 0 | 0 | 0.12 | 0 | 0 | 0 | 0 | 0.1 | 0 | 0.09 | 0 | 0.08 | 0 | 0 | 0 | 0 | 0 | 0 | 0 | 0 | 0 | 0.12 | 203.9973 | 203.9973 | 203.9973 | 203.9973 | 203.9973 | 224.4961 | 203.9973 | 203.9973 | 203.9973 | 203.9973 | 216.9935 | 203.9973 | 213.7926 | 203.9973 | 210.9815 | 203.9973 | 203.9973 | 203.9973 | 203.9973 | 203.9973 | 203.9973 | 203.9973 | 203.9973 | 203.9973 | 224.4961 | -100 | -100 | -100 | -100 | -100 | 0 | -100 | -100 | -100 | -100 | -16.66667 | -100 | -25 | -100 | -33.33333 | -100 | -100 | -100 | -100 | -100 | -100 | -100 | -100 | -100 | 0
MgO | 0.09 | 0 | 0 |  |  | -100 | 0 | 0 | 0 | 0 | 0 | 0 | 0 | 0 | 0 | 0 | 0 | 0 | 0 | 0 | 0 | 0 | 0 | 0 | 0 | 0 | 0 | 0 | 0 | 0 | 0 | [25 empty] | -100 | -100 | -100 | -100 | -100 | -100 | -100 | -100 | -100 | -100 | -100 | -100 | -100 | -100 | -100 | -100 | -100 | -100 | -100 | -100 | -100 | -100 | -100 | -100 | -100
MnO | 0.03 | 0 | 0 |  |  | -100 | 0 | 0 | 0 | 0 | 0 | 0 | 0 | 0 | 0 | 0 | 0 | 0 | 0 | 0 | 0 | 0 | 0 | 0 | 0 | 0 | 0 | 0 | 0 | 0 | 0 | [25 empty] | -100 | -100 | -100 | -100 | -100 | -100 | -100 | -100 | -100 | -100 | -100 | -100 | -100 | -100 | -100 | -100 | -100 | -100 | -100 | -100 | -100 | -100 | -100 | -100 | -100
P2O5 | 0.009 | 0 | 0 |  |  | -100 | 0 | 0 | 0 | 0 | 0 | 0 | 0 | 0 | 0 | 0 | 0 | 0 | 0 | 0 | 0 | 0 | 0 | 0 | 0 | 0 | 0 | 0 | 0 | 0 | 0 | [25 empty] | -100 | -100 | -100 | -100 | -100 | -100 | -100 | -100 | -100 | -100 | -100 | -100 | -100 | -100 | -100 | -100 | -100 | -100 | -100 | -100 | -100 | -100 | -100 | -100 | -100
Total | 99.449 | 99.61599 |  |  |  |  | 100.12 | 99.77 | 99.74 | 99.75 | 99.7 | 100.08 | 99.64 | 99.62 | 99.96 | 99.46 | 100.27 | 100.04 | 100.3 | 100.24 | 100.15 | 99.12 | 99.08 | 99.08 | 98.96 | 99.06 | 98.78 | 98.97 | 99.44 | 99.24 | 99.24
Lipari Obsidian ID3506 | Published | This Study | This Study | This Study | This Study | This Study
Sample ID |  | Mean | 2SD | Mean | 2SD | Mean | 33a | 33b | 33c | 33d | 33e | 33f | 33g | 33h | 33i | 33j | 33k | 33l | 33m | 33n | 33o | 33p | 33q | 33r | 33s | 33t | 33u | 33v | 33w | 33x | 33y | 33a | 33b | 33c | 33d | 33e | 33f | 33g | 33h | 33i | 33j | 33k | 33l | 33m | 33n | 33o | 33p | 33q | 33r | 33s | 33t | 33u | 33v | 33w | 33x | 33y | 33a | 33b | 33c | 33d | 33e | 33f | 33g | 33h | 33i | 33j | 33k | 33l | 33m | 33n | 33o | 33p | 33q | 33r | 33s | 33t | 33u | 33v | 33w | 33x | 33y
SiO2 | 74.1 | 73.058 | 0.9377455 | 0.6406328 | 0.02928759 | -1.406208 | 73.55 | 73.97 | 73.94 | 73.99 | 73.54 | 73.46 | 73.59 | 72.86 | 72.66 | 72.92 | 73.12 | 72.82 | 72.8 | 72.98 | 72.9 | 72.94 | 72.86 | 72.52 | 72.53 | 72.38 | 72.91 | 72.9 | 72.94 | 72.89 | 72.48 | 0.642535 | 0.6747913 | 0.6719115 | 0.6767576 | 0.6419886 | 0.6380073 | 0.6448277 | 0.6310572 | 0.6378266 | 0.6299052 | 0.6290351 | 0.6320522 | 0.6326174 | 0.6291634 | 0.6302437 | 0.6296122 | 0.6310572 | 0.6451863 | 0.6445908 | 0.6546242 | 0.6300687 | 0.6302437 | 0.6296122 | 0.63043 | 0.6476744 | -0.7422402 | -0.1754386 | -0.2159244 | -0.148448 | -0.7557355 | -0.8636977 | -0.6882591 | -1.673414 | -1.94332 | -1.592443 | -1.322537 | -1.727395 | -1.754386 | -1.511471 | -1.619433 | -1.565452 | -1.673414 | -2.132254 | -2.118758 | -2.321188 | -1.605938 | -1.619433 | -1.565452 | -1.632928 | -2.186235
Al2O3 | 13.1 | 12.9028 | 0.2311219 | 0.8939073 | 0.05037951 | -1.505344 | 13 | 13.09 | 13.2 | 13.13 | 12.88 | 12.89 | 13 | 12.93 | 12.84 | 12.79 | 12.84 | 12.9 | 12.76 | 12.91 | 12.95 | 12.95 | 12.91 | 12.77 | 12.79 | 12.8 | 12.91 | 12.91 | 12.89 | 12.78 | 12.75 | 0.8898812 | 0.9225084 | 0.9869757 | 0.9430357 | 0.8782156 | 0.8777472 | 0.8898812 | 0.8785049 | 0.8827077 | 0.8941235 | 0.8827077 | 0.8775419 | 0.9039756 | 0.8775998 | 0.8804593 | 0.8804593 | 0.8775998 | 0.900447 | 0.8941235 | 0.8913338 | 0.8775998 | 0.8775998 | 0.8777472 | 0.8971621 | 0.907745 | -0.7633588 | -0.07633588 | 0.7633588 | 0.2290076 | -1.679389 | -1.603053 | -0.7633588 | -1.29771 | -1.984733 | -2.366412 | -1.984733 | -1.526718 | -2.59542 | -1.450382 | -1.145038 | -1.145038 | -1.450382 | -2.519084 | -2.366412 | -2.290076 | -1.450382 | -1.450382 | -1.603053 | -2.442748 | -2.671756
K2O | 5.1 | 5.284 | 0.09591663 | 0.9059592 | 0.04406777 | 3.607843 | 5.39 | 5.31 | 5.29 | 5.34 | 5.28 | 5.32 | 5.29 | 5.32 | 5.27 | 5.32 | 5.38 | 5.25 | 5.28 | 5.31 | 5.31 | 5.28 | 5.23 | 5.3 | 5.22 | 5.2 | 5.25 | 5.26 | 5.22 | 5.25 | 5.23 | 0.9724154 | 0.8944968 | 0.8895551 | 0.9132424 | 0.8894002 | 0.8992581 | 0.8895551 | 0.8992581 | 0.8907931 | 0.8992581 | 0.9580008 | 0.8981852 | 0.8894002 | 0.8944968 | 0.8944968 | 0.8894002 | 0.9115817 | 0.8912569 | 0.9204542 | 0.9423433 | 0.8981852 | 0.8937264 | 0.9204542 | 0.8981852 | 0.9115817 | 5.686275 | 4.117647 | 3.72549 | 4.705882 | 3.529412 | 4.313725 | 3.72549 | 4.313725 | 3.333333 | 4.313725 | 5.490196 | 2.941176 | 3.529412 | 4.117647 | 4.117647 | 3.529412 | 2.54902 | 3.921569 | 2.352941 | 1.960784 | 2.941176 | 3.137255 | 2.352941 | 2.941176 | 2.54902
Na2O | 4.07 | 4.0112 | 0.07985821 | 0.9935909 | 0.05122672 | -1.444717 | 4.01 | 4.03 | 4.04 | 4.06 | 4.01 | 4 | 4.07 | 4.03 | 3.99 | 3.99 | 4.03 | 4 | 4.02 | 4.02 | 3.94 | 3.92 | 4.07 | 3.98 | 3.99 | 3.97 | 3.99 | 3.97 | 4.04 | 4.09 | 4.02 | 0.975346 | 0.9796501 | 0.9854404 | 1.004088 | 0.975346 | 0.9768644 | 1.016815 | 0.9796501 | 0.9808206 | 0.9808206 | 0.9796501 | 0.9768644 | 0.9762769 | 0.9762769 | 1.03559 | 1.072422 | 1.016815 | 0.9871854 | 0.9808206 | 0.9959125 | 0.9808206 | 0.9959125 | 0.9854404 | 1.048665 | 0.9762769 | -1.474201 | -0.982801 | -0.7371007 | -0.2457002 | -1.474201 | -1.719902 | 0 | -0.982801 | -1.965602 | -1.965602 | -0.982801 | -1.719902 | -1.228501 | -1.228501 | -3.194103 | -3.685504 | 0 | -2.211302 | -1.965602 | -2.457002 | -1.965602 | -2.457002 | -0.7371007 | 0.4914005 | -1.228501
FeO(t) | 1.55 | 1.558 | 0.117047 | 3.748814 | 0.2321379 | 0.516129 | 1.58 | 1.63 | 1.57 | 1.53 | 1.57 | 1.55 | 1.69 | 1.53 | 1.6 | 1.42 | 1.44 | 1.57 | 1.58 | 1.5 | 1.56 | 1.58 | 1.66 | 1.53 | 1.56 | 1.49 | 1.58 | 1.59 | 1.54 | 1.56 | 1.54 | 3.690833 | 3.790378 | 3.683527 | 3.697267 | 3.683527 | 3.681806 | 4.038117 | 3.697267 | 3.718207 | 4.069776 | 3.968855 | 3.683527 | 3.690833 | 3.752144 | 3.680515 | 3.690833 | 3.897957 | 3.697267 | 3.680515 | 3.778655 | 3.690833 | 3.702406 | 3.687397 | 3.680515 | 3.687397 | 1.935484 | 5.16129 | 1.290323 | -1.290323 | 1.290323 | 0 | 9.032258 | -1.290323 | 3.225806 | -8.387097 | -7.096774 | 1.290323 | 1.935484 | -3.225806 | 0.6451613 | 1.935484 | 7.096774 | -1.290323 | 0.6451613 | -3.870968 | 1.935484 | 2.580645 | -0.6451613 | 0.6451613 | -0.6451613
CaO | 0.73 | 0.7576 | 0.07171239 | 4.724499 | 0.2062331 | 3.780822 | 0.74 | 0.76 | 0.8 | 0.79 | 0.83 | 0.78 | 0.79 | 0.73 | 0.76 | 0.71 | 0.69 | 0.73 | 0.8 | 0.73 | 0.77 | 0.74 | 0.73 | 0.77 | 0.69 | 0.8 | 0.79 | 0.74 | 0.78 | 0.75 | 0.74 | 4.65957 | 4.637659 | 4.765367 | 4.712481 | 5.001658 | 4.673356 | 4.712481 | 4.69196 | 4.637659 | 4.798159 | 4.956437 | 4.69196 | 4.765367 | 4.69196 | 4.648339 | 4.65957 | 4.69196 | 4.648339 | 4.956437 | 4.765367 | 4.712481 | 4.65957 | 4.673356 | 4.641414 | 4.65957 | 1.369863 | 4.109589 | 9.589041 | 8.219178 | 13.69863 | 6.849315 | 8.219178 | 0 | 4.109589 | -2.739726 | -5.479452 | 0 | 9.589041 | 0 | 5.479452 | 1.369863 | 0 | 5.479452 | -5.479452 | 9.589041 | 8.219178 | 1.369863 | 6.849315 | 2.739726 | 1.369863
Cl | 0.34 | 0.3348 | 0.05167849 | 7.701933 | 0.5067385 | -1.529412 | 0.33 | 0.34 | 0.36 | 0.34 | 0.32 | 0.35 | 0.33 | 0.32 | 0.33 | 0.34 | 0.27 | 0.35 | 0.32 | 0.27 | 0.32 | 0.34 | 0.34 | 0.33 | 0.33 | 0.36 | 0.37 | 0.32 | 0.34 | 0.37 | 0.38 | 7.56711 | 7.568016 | 7.704615 | 7.568016 | 7.611418 | 7.614122 | 7.56711 | 7.611418 | 7.56711 | 7.568016 | 8.461097 | 7.614122 | 7.611418 | 8.461097 | 7.611418 | 7.568016 | 7.568016 | 7.56711 | 7.56711 | 7.704615 | 7.837958 | 7.611418 | 7.568016 | 7.837958 | 8.012011 | -2.941176 | 0 | 5.882353 | 0 | -5.882353 | 2.941176 | -2.941176 | -5.882353 | -2.941176 | 0 | -20.58824 | 2.941176 | -5.882353 | -20.58824 | -5.882353 | 0 | 0 | -2.941176 | -2.941176 | 5.882353 | 8.823529 | -5.882353 | 0 | 8.823529 | 11.76471
TiO2 | 0.074 | 0.0748 | 0.05070174 | 33.82738 | 1.837362 | 1.081081 | 0.07 | 0.07 | 0.07 | 0.07 | 0.09 | 0.11 | 0.06 | 0.11 | 0.03 | 0.01 | 0.11 | 0.09 | 0.05 | 0.04 | 0.06 | 0.08 | 0.09 | 0.11 | 0.1 | 0.09 | 0.07 | 0.08 | 0.07 | 0.08 | 0.06 | 33.23063 | 33.23063 | 33.23063 | 33.23063 | 33.44508 | 34.46542 | 33.43274 | 34.46542 | 35.22299 | 37.3007 | 34.46542 | 33.44508 | 33.83741 | 34.43749 | 33.43274 | 33.23477 | 33.44508 | 34.46542 | 33.85772 | 33.44508 | 33.23063 | 33.23477 | 33.23063 | 33.23477 | 33.43274 | -5.405405 | -5.405405 | -5.405405 | -5.405405 | 21.62162 | 48.64865 | -18.91892 | 48.64865 | -59.45946 | -86.48649 | 48.64865 | 21.62162 | -32.43243 | -45.94595 | -18.91892 | 8.108108 | 21.62162 | 48.64865 | 35.13514 | 21.62162 | -5.405405 | 8.108108 | -5.405405 | 8.108108 | -18.91892
MnO | 0.065 | 0.0604 | 0.04671902 | 38.6048 | 1.82424 | -7.076923 | 0.06 | 0.03 | 0.05 | 0.06 | 0.06 | 0.01 | 0.04 | 0.06 | 0.04 | 0.05 | 0.07 | 0.1 | 0.06 | 0.08 | 0.07 | 0.09 | 0.1 | 0.07 | 0.06 | 0.05 | 0.02 | 0.06 | 0.09 | 0.04 | 0.09 | 37.89352 | 39.1578 | 38.04346 | 37.89352 | 37.89352 | 41.27595 | 38.46786 | 37.89352 | 38.46786 | 38.04346 | 38.02128 | 40.01536 | 37.89352 | 38.42399 | 38.02128 | 39.09313 | 40.01536 | 38.02128 | 37.89352 | 38.04346 | 40.09958 | 37.89352 | 39.09313 | 38.46786 | 39.09313 | -7.692308 | -53.84615 | -23.07692 | -7.692308 | -7.692308 | -84.61538 | -38.46154 | -7.692308 | -38.46154 | -23.07692 | 7.692308 | 53.84615 | -7.692308 | 23.07692 | 7.692308 | 38.46154 | 53.84615 | 7.692308 | -7.692308 | -23.07692 | -69.23077 | -7.692308 | 38.46154 | -38.46154 | 38.46154
MgO | 0.041 | 0.038 | 0.03829708 | 50.30144 | 2.231356 | -7.317073 | 0.04 | 0.02 | 0.03 | 0.05 | 0.07 | 0.04 | 0.03 | 0.04 | 0.03 | 0.02 | 0.01 | 0.07 | 0.06 | 0.03 | 0.05 | 0.02 | 0.02 | 0.02 | 0.01 | 0.05 | 0.04 | 0.06 | 0.08 | 0.03 | 0.03 | 49.38359 | 50.23915 | 49.54513 | 49.7597 | 52.06169 | 49.38359 | 49.54513 | 49.38359 | 49.54513 | 50.23915 | 51.44409 | 52.06169 | 50.66151 | 49.54513 | 49.7597 | 50.23915 | 50.23915 | 50.23915 | 51.44409 | 49.7597 | 49.38359 | 50.66151 | 53.92144 | 49.54513 | 49.54513 | -2.439024 | -51.21951 | -26.82927 | 21.95122 | 70.73171 | -2.439024 | -26.82927 | -2.439024 | -26.82927 | -51.21951 | -75.60976 | 70.73171 | 46.34146 | -26.82927 | 21.95122 | -51.21951 | -51.21951 | -51.21951 | -75.60976 | 21.95122 | -2.439024 | 46.34146 | 95.12195 | -26.82927 | -26.82927
Total | 99.17 | 98.0796 |  |  |  |  | 98.77 | 99.25 | 99.35 | 99.36 | 98.65 | 98.51 | 98.89 | 97.93 | 97.55 | 97.57 | 97.96 | 97.88 | 97.73 | 97.87 | 97.93 | 97.94 | 98.01 | 97.4 | 97.28 | 97.19 | 97.93 | 97.89 | 97.99 | 97.84 | 97.32
NMNH 113498-1 | Published | This Study | This Study | This Study | This Study | This Study
Sample ID |  | Mean | 2SD | Mean | 2SD | Mean | 34a | 34b | 34c | 34d | 34e | 34f | 34g | 34h | 34i | 34j | 34k | 34l | 34m | 34n | 34o | 34p | 34q | 34r | 34s | 34t | 34u | 34v | 34w | 34x | 34y | 34a | 34b | 34c | 34d | 34e | 34f | 34g | 34h | 34i | 34j | 34k | 34l | 34m | 34n | 34o | 34p | 34q | 34r | 34s | 34t | 34u | 34v | 34w | 34x | 34y | 34a | 34b | 34c | 34d | 34e | 34f | 34g | 34h | 34i | 34j | 34k | 34l | 34m | 34n | 34o | 34p | 34q | 34r | 34s | 34t | 34u | 34v | 34w | 34x | 34y
SiO2 | 50.94 | 50.542 | 0.2281812 | 0.225318 | 0.01135545 | -0.7813113 | 50.42 | 50.33 | 50.67 | 50.37 | 50.45 | 50.53 | 50.56 | 50.51 | 50.61 | 50.52 | 50.5 | 50.48 | 50.62 | 50.41 | 50.59 | 50.54 | 50.59 | 50.52 | 50.65 | 50.61 | 50.66 | 50.42 | 50.82 | 50.46 | 50.71 | 0.2261829 | 0.235976 | 0.2266816 | 0.2310238 | 0.2240359 | 0.2212225 | 0.2212838 | 0.2215218 | 0.2227418 | 0.2213382 | 0.2217731 | 0.2224781 | 0.2232347 | 0.2270268 | 0.2219563 | 0.2211749 | 0.2219563 | 0.2213382 | 0.2251086 | 0.2227418 | 0.2258632 | 0.2261829 | 0.2460771 | 0.2234505 | 0.2305802 | -1.020809 | -1.197487 | -0.5300353 | -1.118963 | -0.961916 | -0.8048685 | -0.7459757 | -0.8441303 | -0.647821 | -0.8244994 | -0.8637613 | -0.9030232 | -0.62819 | -1.04044 | -0.6870828 | -0.7852375 | -0.6870828 | -0.8244994 | -0.5692972 | -0.647821 | -0.5496663 | -1.020809 | -0.2355713 | -0.942285 | -0.4515116
FeO(t) | 13.3 | 13.4264 | 0.1573616 | 0.5849606 | 0.02728639 | 0.9503759 | 13.46 | 13.29 | 13.31 | 13.42 | 13.58 | 13.39 | 13.36 | 13.39 | 13.54 | 13.52 | 13.43 | 13.46 | 13.35 | 13.3 | 13.42 | 13.58 | 13.41 | 13.42 | 13.5 | 13.46 | 13.38 | 13.36 | 13.48 | 13.43 | 13.42 | 0.5762693 | 0.6077604 | 0.5988199 | 0.5742517 | 0.6164535 | 0.5766321 | 0.5823096 | 0.5766321 | 0.5976716 | 0.5902286 | 0.5741997 | 0.5762693 | 0.5849198 | 0.6031299 | 0.5742517 | 0.6164535 | 0.5746751 | 0.5742517 | 0.5841533 | 0.5762693 | 0.5781619 | 0.5823096 | 0.5794888 | 0.5741997 | 0.5742517 | 1.203008 | -0.07518797 | 0.07518797 | 0.9022556 | 2.105263 | 0.6766917 | 0.4511278 | 0.6766917 | 1.804511 | 1.654135 | 0.9774436 | 1.203008 | 0.3759398 | 0 | 0.9022556 | 2.105263 | 0.8270677 | 0.9022556 | 1.503759 | 1.203008 | 0.6015038 | 0.4511278 | 1.353383 | 0.9774436 | 0.9022556
Al2O3 | 12.5 | 12.3264 | 0.1587325 | 0.6427168 | 0.0296319 | -1.3888 | 12.28 | 12.32 | 12.35 | 12.23 | 12.37 | 12.23 | 12.34 | 12.21 | 12.33 | 12.17 | 12.32 | 12.37 | 12.31 | 12.38 | 12.4 | 12.44 | 12.32 | 12.17 | 12.37 | 12.34 | 12.42 | 12.47 | 12.26 | 12.37 | 12.39 | 0.6351679 | 0.6309453 | 0.6319796 | 0.6492397 | 0.6346655 | 0.6492397 | 0.6312341 | 0.6574843 | 0.6308892 | 0.6781651 | 0.6309453 | 0.6346655 | 0.6314025 | 0.636601 | 0.641639 | 0.6562434 | 0.6309453 | 0.6781651 | 0.6346655 | 0.6312341 | 0.6482017 | 0.6709601 | 0.6396476 | 0.6346655 | 0.6389269 | -1.76 | -1.44 | -1.2 | -2.16 | -1.04 | -2.16 | -1.28 | -2.32 | -1.36 | -2.64 | -1.44 | -1.04 | -1.52 | -0.96 | -0.8 | -0.48 | -1.44 | -2.64 | -1.04 | -1.28 | -0.64 | -0.24 | -1.92 | -1.04 | -0.88
CaO | 9.3 | 9.1164 | 0.1119345 | 0.6127791 | 0.0314775 | -1.974194 | 9.09 | 9.15 | 9.13 | 9.25 | 9.05 | 9.09 | 9.12 | 9.1 | 9.08 | 9.07 | 9.19 | 9.15 | 9.22 | 9.09 | 9.06 | 9.12 | 9.09 | 9.2 | 9.02 | 9.07 | 9.05 | 9.14 | 9.12 | 9.11 | 9.15 | 0.6041898 | 0.605842 | 0.6022258 | 0.6666501 | 0.6182426 | 0.6041898 | 0.6015645 | 0.6025484 | 0.6065902 | 0.6097405 | 0.6220039 | 0.605842 | 0.6414753 | 0.6041898 | 0.6136293 | 0.6015645 | 0.6041898 | 0.6278247 | 0.6362597 | 0.6097405 | 0.6182426 | 0.6036534 | 0.6015645 | 0.6016722 | 0.605842 | -2.258065 | -1.612903 | -1.827957 | -0.5376344 | -2.688172 | -2.258065 | -1.935484 | -2.150538 | -2.365591 | -2.473118 | -1.182796 | -1.612903 | -0.8602151 | -2.258065 | -2.580645 | -1.935484 | -2.258065 | -1.075269 | -3.010753 | -2.473118 | -2.688172 | -1.72043 | -1.935484 | -2.043011 | -1.612903
MgO | 5.08 | 5.0484 | 0.08380135 | 0.8284974 | 0.03753174 | -0.6220472 | 5.06 | 5.04 | 5.09 | 5.11 | 5.06 | 5.02 | 4.98 | 5.06 | 5.02 | 5.12 | 5.01 | 5.06 | 4.99 | 5.03 | 5.04 | 4.99 | 5.02 | 5.14 | 5.02 | 5.05 | 5.05 | 5.09 | 5.1 | 5.01 | 5.05 | 0.8144579 | 0.8138648 | 0.8291122 | 0.847688 | 0.8144579 | 0.82066 | 0.8555205 | 0.8144579 | 0.82066 | 0.8594627 | 0.8267791 | 0.8144579 | 0.844263 | 0.8163457 | 0.8138648 | 0.844263 | 0.82066 | 0.8876561 | 0.82066 | 0.8132341 | 0.8132341 | 0.8291122 | 0.8375511 | 0.8267791 | 0.8132341 | -0.3937008 | -0.7874016 | 0.1968504 | 0.5905512 | -0.3937008 | -1.181102 | -1.968504 | -0.3937008 | -1.181102 | 0.7874016 | -1.377953 | -0.3937008 | -1.771654 | -0.984252 | -0.7874016 | -1.771654 | -1.181102 | 1.181102 | -1.181102 | -0.5905512 | -0.5905512 | 0.1968504 | 0.3937008 | -1.377953 | -0.5905512
TiO2 | 4.06 | 4.134 | 0.08850612 | 1.068489 | 0.05410845 | 1.82266 | 4.1 | 4.11 | 4.17 | 4.12 | 4.16 | 4.06 | 4.15 | 4.17 | 4.15 | 4.11 | 4.13 | 4.16 | 4.17 | 4.13 | 4.22 | 4.09 | 4.11 | 4.12 | 4.11 | 4.05 | 4.18 | 4.14 | 4.07 | 4.23 | 4.14 | 1.061168 | 1.055 | 1.062652 | 1.050939 | 1.056066 | 1.106029 | 1.051581 | 1.062652 | 1.051581 | 1.055 | 1.04901 | 1.056066 | 1.062652 | 1.04901 | 1.125394 | 1.069407 | 1.055 | 1.050939 | 1.055 | 1.121989 | 1.0713 | 1.049224 | 1.091899 | 1.143447 | 1.049224 | 0.9852217 | 1.231527 | 2.70936 | 1.477833 | 2.463054 | 0 | 2.216749 | 2.70936 | 2.216749 | 1.231527 | 1.724138 | 2.463054 | 2.70936 | 1.724138 | 3.940887 | 0.7389163 | 1.231527 | 1.477833 | 1.231527 | -0.2463054 | 2.955665 | 1.970443 | 0.2463054 | 4.187192 | 1.970443
Na2O | 2.66 | 2.7136 | 0.06134058 | 1.128256 | 0.04824595 | 2.015038 | 2.75 | 2.7 | 2.75 | 2.69 | 2.66 | 2.68 | 2.69 | 2.73 | 2.71 | 2.72 | 2.65 | 2.77 | 2.72 | 2.71 | 2.73 | 2.75 | 2.75 | 2.73 | 2.74 | 2.73 | 2.69 | 2.68 | 2.72 | 2.68 | 2.71 | 1.138226 | 1.111761 | 1.138226 | 1.120466 | 1.173206 | 1.13372 | 1.120466 | 1.113733 | 1.107714 | 1.108374 | 1.199011 | 1.180042 | 1.108374 | 1.107714 | 1.113733 | 1.138226 | 1.138226 | 1.113733 | 1.123724 | 1.113733 | 1.120466 | 1.13372 | 1.108374 | 1.13372 | 1.107714 | 3.383459 | 1.503759 | 3.383459 | 1.12782 | 0 | 0.7518797 | 1.12782 | 2.631579 | 1.879699 | 2.255639 | -0.3759398 | 4.135338 | 2.255639 | 1.879699 | 2.631579 | 3.383459 | 3.383459 | 2.631579 | 3.007519 | 2.631579 | 1.12782 | 0.7518797 | 2.255639 | 0.7518797 | 1.879699
K2O | 0.82 | 0.8748 | 0.04363485 | 2.489236 | 0.1376773 | 6.682927 | 0.85 | 0.89 | 0.89 | 0.83 | 0.89 | 0.88 | 0.85 | 0.87 | 0.88 | 0.88 | 0.86 | 0.9 | 0.87 | 0.93 | 0.88 | 0.9 | 0.87 | 0.84 | 0.86 | 0.89 | 0.86 | 0.88 | 0.85 | 0.88 | 0.89 | 2.506052 | 2.467246 | 2.467246 | 2.641949 | 2.467246 | 2.44638 | 2.506052 | 2.445969 | 2.44638 | 2.44638 | 2.466024 | 2.508057 | 2.445969 | 2.739084 | 2.44638 | 2.508057 | 2.445969 | 2.565119 | 2.466024 | 2.467246 | 2.466024 | 2.44638 | 2.506052 | 2.44638 | 2.467246 | 3.658537 | 8.536585 | 8.536585 | 1.219512 | 8.536585 | 7.317073 | 3.658537 | 6.097561 | 7.317073 | 7.317073 | 4.878049 | 9.756098 | 6.097561 | 13.41463 | 7.317073 | 9.756098 | 6.097561 | 2.439024 | 4.878049 | 8.536585 | 4.878049 | 7.317073 | 3.658537 | 7.317073 | 8.536585
P2O5 | 0.38 | 0.3944 | 0.08166599 | 10.33533 | 0.4066006 | 3.789474 | 0.45 | 0.39 | 0.39 | 0.41 | 0.39 | 0.37 | 0.33 | 0.42 | 0.44 | 0.34 | 0.41 | 0.39 | 0.44 | 0.45 | 0.37 | 0.4 | 0.43 | 0.36 | 0.41 | 0.37 | 0.35 | 0.42 | 0.32 | 0.47 | 0.34 | 10.51403 | 10.14638 | 10.14638 | 10.17363 | 10.14638 | 10.21632 | 10.63747 | 10.22358 | 10.39435 | 10.49849 | 10.17363 | 10.14638 | 10.39435 | 10.51403 | 10.21632 | 10.14784 | 10.29732 | 10.28723 | 10.17363 | 10.21632 | 10.38149 | 10.22358 | 10.79758 | 10.81817 | 10.49849 | 18.42105 | 2.631579 | 2.631579 | 7.894737 | 2.631579 | -2.631579 | -13.15789 | 10.52632 | 15.78947 | -10.52632 | 7.894737 | 2.631579 | 15.78947 | 18.42105 | -2.631579 | 5.263158 | 13.15789 | -5.263158 | 7.894737 | -2.631579 | -7.894737 | 10.52632 | -15.78947 | 23.68421 | -10.52632
MnO | 0.15 | 0.2068 | 0.06343501 | 74.44652 | 4.01921 | 37.86667 | 0.22 | 0.27 | 0.21 | 0.19 | 0.19 | 0.2 | 0.19 | 0.19 | 0.25 | 0.23 | 0.17 | 0.22 | 0.16 | 0.19 | 0.26 | 0.22 | 0.24 | 0.21 | 0.24 | 0.22 | 0.22 | 0.17 | 0.18 | 0.19 | 0.14 | 73.08266 | 73.77388 | 73.08266 | 75.37811 | 75.37811 | 74.35514 | 80.08294 | 77.03719 | 73.20038 | 73.20038 | 73.62631 | 73.27463 | 73.62631 | 73.08266 | 74.35514 | 73.62631 | 73.08266 | 78.67281 | 78.67281 | 73.27463 | 73.27463 | 73.77388 | 73.77388 | 73.20038 | 73.27463 | 46.66667 | 80 | 40 | 26.66667 | 26.66667 | 33.33333 | 26.66667 | 26.66667 | 66.66667 | 53.33333 | 13.33333 | 46.66667 | 6.666667 | 26.66667 | 73.33333 | 46.66667 | 60 | 40 | 60 | 46.66667 | 46.66667 | 13.33333 | 20 | 26.66667 | -6.666667
SO2 | 0.0399552 | 0.0432 | 0.05407402 | 62.46958 | 3.20579 | 8.121096 | 0.04 | 0.02 | 0.04 | 0.08 | 0.08 | 0.07 | 0.11 | 0 | 0.05 | 0.05 | 0.06 | 0.03 | 0.06 | 0.04 | 0.07 | 0.06 | 0.04 | 0 | 0 | 0.03 | 0.03 | 0.02 | 0.02 | 0.05 | 0.03 | 61.33839 | 62.21908 | 61.33839 | 63.55615 | 63.55615 | 62.51649 | 68.40991 | 64.38092 | 61.39884 | 61.39884 | 61.79365 | 61.61329 | 61.79365 | 61.33839 | 62.51649 | 61.79365 | 61.33839 | 64.38092 | 64.38092 | 61.61329 | 61.61329 | 62.21908 | 62.21908 | 61.39884 | 61.61329 | 0.1121256 | -49.94394 | 0.1121256 | 100.2243 | 100.2243 | 75.19622 | 175.3083 | -100 | 25.14016 | 25.14016 | 50.16819 | -24.91591 | 50.16819 | 0.1121256 | 75.19622 | 50.16819 | 0.1121256 | -100 | -100 | -24.91591 | -24.91591 | -49.94394 | -49.94394 | 25.14016 | -24.91591
Total | 99.2299552 | 98.8264 |  |  |  |  | 98.72 | 98.51 | 99 | 98.7 | 98.88 | 98.52 | 98.68 | 98.64 | 99.06 | 98.73 | 98.73 | 98.99 | 98.91 | 98.66 | 99.04 | 99.09 | 98.87 | 98.69 | 98.9 | 98.82 | 98.89 | 98.79 | 98.94 | 98.88 | 98.97
NMNH 113716-1 | Published | This Study | This Study | This Study | This Study | This Study
Sample ID |  | Mean | 2SD | Mean | 2SD | Mean | 35a | 35b | 35c | 35d | 35e | 35f | 35g | 35h | 35i | 35j | 35k | 35l | 35m | 35n | 35o | 35p | 35q | 35r | 35s | 35t | 35u | 35v | 35w | 35x | 35y | 35a | 35b | 35c | 35d | 35e | 35f | 35g | 35h | 35i | 35j | 35k | 35l | 35m | 35n | 35o | 35p | 35q | 35r | 35s | 35t | 35u | 35v | 35w | 35x | 35y | 35a | 35b | 35c | 35d | 35e | 35f | 35g | 35h | 35i | 35j | 35k | 35l | 35m | 35n | 35o | 35p | 35q | 35r | 35s | 35t | 35u | 35v | 35w | 35x | 35y
SiO2 | 51.52 | 51.1228 | 0.2421102 | 0.2363828 | 0.009453868 | -0.7709627 | 51.02 | 51.15 | 51.07 | 50.97 | 51.02 | 51.05 | 51.11 | 51.2 | 51.07 | 51.26 | 51.36 | 51.25 | 51.12 | 51.12 | 51.18 | 51.32 | 51.09 | 51.27 | 51.17 | 51.3 | 51.08 | 51.04 | 50.97 | 50.92 | 50.96 | 0.2353363 | 0.2322431 | 0.232891 | 0.2392988 | 0.2353363 | 0.2336834 | 0.2320605 | 0.2338911 | 0.232891 | 0.2379036 | 0.2492146 | 0.2370845 | 0.2320111 | 0.2320111 | 0.2330439 | 0.2440303 | 0.2323495 | 0.2387816 | 0.232714 | 0.241762 | 0.2325888 | 0.2341728 | 0.2392988 | 0.2447048 | 0.2402672 | -0.9704969 | -0.7181677 | -0.8734472 | -1.067547 | -0.9704969 | -0.9122671 | -0.7958075 | -0.621118 | -0.8734472 | -0.5046584 | -0.310559 | -0.5240683 | -0.7763975 | -0.7763975 | -0.6599379 | -0.3881988 | -0.8346273 | -0.4852484 | -0.6793478 | -0.4270186 | -0.8540373 | -0.931677 | -1.067547 | -1.164596 | -1.086957
Al2O3 | 15.39 | 15.0496 | 0.1568949 | 0.8844494 | 0.03451744 | -2.211826 | 15.01 | 15.04 | 15.03 | 15.06 | 15.07 | 15.17 | 15.1 | 15.02 | 15.06 | 15.02 | 15.03 | 14.98 | 15.25 | 15.12 | 15 | 15.06 | 15.01 | 14.91 | 15.17 | 14.92 | 15.1 | 15.03 | 14.99 | 15.13 | 14.96 | 0.8720157 | 0.88963 | 0.8945422 | 0.8749258 | 0.8852053 | 0.8842167 | 0.912121 | 0.8778469 | 0.8743008 | 0.868278 | 0.8684039 | 0.8770993 | 0.8885233 | 0.8702483 | 0.8749258 | 0.88963 | 0.8852053 | 0.8749258 | 0.8690016 | 0.8933193 | 0.9172307 | 0.8706251 | 0.8706251 | 0.9398658 | 0.8885233 | -2.469136 | -2.274204 | -2.339181 | -2.14425 | -2.079272 | -1.4295 | -1.88434 | -2.404159 | -2.14425 | -2.404159 | -2.339181 | -2.664068 | -0.9096816 | -1.754386 | -2.534113 | -2.14425 | -2.469136 | -3.118908 | -1.4295 | -3.053931 | -1.88434 | -2.339181 | -2.59909 | -1.689409 | -2.794022
CaO | 11.31 | 11.2364 | 0.09846827 | 0.5202629 | 0.02899292 | -0.6507515 | 11.16 | 11.24 | 11.23 | 11.23 | 11.23 | 11.23 | 11.27 | 11.19 | 11.2 | 11.25 | 11.22 | 11.29 | 11.24 | 11.17 | 11.22 | 11.31 | 11.33 | 11.22 | 11.26 | 11.32 | 11.33 | 11.19 | 11.18 | 11.22 | 11.18 | 0.5133281 | 0.5108809 | 0.511366 | 0.5109075 | 0.5114191 | 0.5342841 | 0.5149333 | 0.5121822 | 0.5109075 | 0.5121822 | 0.511366 | 0.5187185 | 0.5736208 | 0.5189018 | 0.5148014 | 0.5109075 | 0.5133281 | 0.5421592 | 0.5342841 | 0.5379268 | 0.5149333 | 0.511366 | 0.5165993 | 0.5213635 | 0.5239044 | -1.32626 | -0.6189213 | -0.7073386 | -0.7073386 | -0.7073386 | -0.7073386 | -0.3536693 | -1.061008 | -0.9725906 | -0.530504 | -0.795756 | -0.1768347 | -0.6189213 | -1.237843 | -0.795756 | 0 | 0.1768347 | -0.795756 | -0.4420866 | 0.08841733 | 0.1768347 | -1.061008 | -1.149425 | -0.795756 | -1.149425
FeO(t) | 9.127829 | 9.1888 | 0.162821 | 0.4373883 | 0.01942931 | 0.6679719 | 9.15 | 9.28 | 9.29 | 9.24 | 9.27 | 9.11 | 9.32 | 9.25 | 9.14 | 9.18 | 9.2 | 9.13 | 9.1 | 9.16 | 9.24 | 9.28 | 9.27 | 9.24 | 9.17 | 9.09 | 9.05 | 9.22 | 9.22 | 9.02 | 9.1 | 0.4495457 | 0.4293597 | 0.429459 | 0.429459 | 0.429459 | 0.429459 | 0.4333006 | 0.4368853 | 0.433989 | 0.4299694 | 0.4302669 | 0.4393884 | 0.4293597 | 0.4446811 | 0.4302669 | 0.4481204 | 0.459346 | 0.4302669 | 0.4312852 | 0.4534321 | 0.459346 | 0.4368853 | 0.4404548 | 0.4302669 | 0.4404548 | 0.2428982 | 1.667114 | 1.776669 | 1.228894 | 1.557559 | -0.1953221 | 2.105335 | 1.338449 | 0.1333431 | 0.5715634 | 0.7906736 | 0.02378803 | -0.3048772 | 0.3524533 | 1.228894 | 1.667114 | 1.557559 | 1.228894 | 0.4620084 | -0.4144323 | -0.8526526 | 1.009784 | 1.009784 | -1.181318 | -0.3048772
MgO | 8.21 | 8.0404 | 0.1378985 | 0.8560413 | 0.03518428 | -2.065773 | 8.08 | 8.08 | 8.03 | 7.94 | 8.08 | 7.94 | 8.18 | 8.06 | 8.02 | 8.03 | 8.15 | 7.99 | 7.96 | 8.13 | 8.03 | 7.98 | 8.12 | 8.03 | 8.14 | 8.06 | 7.96 | 8.05 | 7.99 | 7.94 | 8.04 | 0.8457431 | 0.8457431 | 0.8405923 | 0.87517 | 0.8457431 | 0.87517 | 0.9065838 | 0.8415684 | 0.8416815 | 0.8405923 | 0.8817124 | 0.849155 | 0.8627917 | 0.8681673 | 0.8405923 | 0.8530276 | 0.8623503 | 0.8405923 | 0.874626 | 0.8415684 | 0.8627917 | 0.8405356 | 0.849155 | 0.87517 | 0.84021 | -1.583435 | -1.583435 | -2.192448 | -3.288672 | -1.583435 | -3.288672 | -0.365408 | -1.82704 | -2.314251 | -2.192448 | -0.7308161 | -2.679659 | -3.045067 | -0.9744214 | -2.192448 | -2.801462 | -1.096224 | -2.192448 | -0.8526188 | -1.82704 | -3.045067 | -1.948843 | -2.679659 | -3.288672 | -2.070646
Na2O | 2.48 | 2.6592 | 0.08639444 | 3.623647 | 0.1264766 | 7.225806 | 2.61 | 2.66 | 2.66 | 2.66 | 2.65 | 2.74 | 2.67 | 2.7 | 2.73 | 2.71 | 2.7 | 2.71 | 2.71 | 2.64 | 2.64 | 2.63 | 2.62 | 2.59 | 2.67 | 2.58 | 2.66 | 2.59 | 2.65 | 2.66 | 2.64 | 3.611867 | 3.619152 | 3.639887 | 3.639887 | 3.561861 | 3.589456 | 3.589456 | 3.561861 | 3.712224 | 3.673389 | 3.564325 | 3.557633 | 3.683732 | 3.619152 | 3.619152 | 3.595159 | 3.648721 | 3.859005 | 3.576854 | 3.619152 | 3.572761 | 3.619152 | 3.589456 | 3.619152 | 3.648721 | 5.241935 | 7.258065 | 7.258065 | 7.258065 | 6.854839 | 10.48387 | 7.66129 | 8.870968 | 10.08065 | 9.274194 | 8.870968 | 9.274194 | 9.274194 | 6.451613 | 6.451613 | 6.048387 | 5.645161 | 4.435484 | 7.66129 | 4.032258 | 7.258065 | 4.435484 | 6.854839 | 7.258065 | 6.451613
TiO2 | 1.3 | 1.3564 | 0.09846827 | 1.621578 | 0.07029102 | 4.338462 | 1.4 | 1.31 | 1.41 | 1.41 | 1.37 | 1.39 | 1.39 | 1.37 | 1.43 | 1.42 | 1.34 | 1.35 | 1.29 | 1.31 | 1.31 | 1.32 | 1.3 | 1.46 | 1.33 | 1.31 | 1.38 | 1.31 | 1.39 | 1.31 | 1.3 | 1.63246 | 1.591635 | 1.591635 | 1.591635 | 1.593069 | 1.699519 | 1.593616 | 1.619817 | 1.675084 | 1.635124 | 1.619817 | 1.635124 | 1.635124 | 1.59791 | 1.59791 | 1.606126 | 1.617667 | 1.671444 | 1.593616 | 1.695417 | 1.591635 | 1.671444 | 1.593069 | 1.591635 | 1.59791 | 7.692308 | 0.7692308 | 8.461538 | 8.461538 | 5.384615 | 6.923077 | 6.923077 | 5.384615 | 10 | 9.230769 | 3.076923 | 3.846154 | -0.7692308 | 0.7692308 | 0.7692308 | 1.538462 | 0 | 12.30769 | 2.307692 | 0.7692308 | 6.153846 | 0.7692308 | 6.923077 | 0.7692308 | 0
SO2 | 0.299664 | 0.2716 | 0.066 | 14.3005 | 0.7325854 | -9.365156 | 0.27 | 0.26 | 0.22 | 0.21 | 0.28 | 0.25 | 0.26 | 0.29 | 0.23 | 0.28 | 0.31 | 0.28 | 0.27 | 0.3 | 0.3 | 0.31 | 0.35 | 0.25 | 0.27 | 0.27 | 0.21 | 0.31 | 0.26 | 0.27 | 0.28 | 14.52613 | 14.04844 | 14.04844 | 14.29007 | 14.12519 | 14.12519 | 14.12519 | 14.04844 | 14.28218 | 14.12519 | 14.04844 | 15.63152 | 14.12519 | 14.04844 | 14.51527 | 14.12997 | 14.04844 | 14.12997 | 14.12519 | 14.83452 | 14.83452 | 14.12519 | 14.12997 | 14.52613 | 14.51527 | -9.899087 | -13.23616 | -26.58444 | -29.92151 | -6.562016 | -16.57323 | -13.23616 | -3.224945 | -23.24737 | -6.562016 | 3.449196 | -6.562016 | -9.899087 | 0.1121256 | 0.1121256 | 3.449196 | 16.79748 | -16.57323 | -9.899087 | -9.899087 | -29.92151 | 3.449196 | -13.23616 | -9.899087 | -6.562016
MnO | 0.17 | 0.1848 | 0.05295281 | 17.02467 | 1.035669 | 8.705882 | 0.22 | 0.19 | 0.19 | 0.21 | 0.17 | 0.17 | 0.17 | 0.19 | 0.16 | 0.17 | 0.19 | 0.12 | 0.17 | 0.19 | 0.15 | 0.2 | 0.19 | 0.2 | 0.17 | 0.23 | 0.23 | 0.17 | 0.2 | 0.22 | 0.15 | 17.36218 | 16.72641 | 16.77052 | 17.05689 | 16.92644 | 16.77052 | 16.72641 | 16.92644 | 16.77052 | 16.77052 | 18.86677 | 16.92644 | 16.77052 | 16.77052 | 16.77052 | 16.72641 | 16.72641 | 16.77052 | 16.92644 | 16.92644 | 17.05689 | 17.57367 | 16.77052 | 18.30135 | 16.92644 | 29.41176 | 11.76471 | 11.76471 | 23.52941 | 0 | 0 | 0 | 11.76471 | -5.882353 | 0 | 11.76471 | -29.41176 | 0 | 11.76471 | -11.76471 | 17.64706 | 11.76471 | 17.64706 | 0 | 35.29412 | 35.29412 | 0 | 17.64706 | 29.41176 | -11.76471
P2O5 | 0.12 | 0.0836 | 0.07502888 | 44.79715 | 1.672386 | -30.33333 | 0.04 | 0.11 | 0.03 | 0.12 | 0.06 | 0.03 | 0.12 | 0.07 | 0.14 | 0.11 | 0.08 | 0.11 | 0.05 | 0.08 | 0.11 | 0.02 | 0.1 | 0.1 | 0.08 | 0.14 | 0.14 | 0.02 | 0.08 | 0.06 | 0.09 | 45.1411 | 44.40114 | 45.72975 | 44.78862 | 44.31429 | 45.72975 | 44.78862 | 44.0827 | 45.9147 | 44.40114 | 43.97521 | 44.40114 | 44.66805 | 43.97521 | 44.40114 | 46.4296 | 44.1351 | 44.1351 | 43.97521 | 45.9147 | 45.9147 | 46.4296 | 43.97521 | 44.31429 | 43.99273 | -66.66667 | -8.333333 | -75 | 0 | -50 | -75 | 0 | -41.66667 | 16.66667 | -8.333333 | -33.33333 | -8.333333 | -58.33333 | -33.33333 | -8.333333 | -83.33333 | -16.66667 | -16.66667 | -33.33333 | 16.66667 | 16.66667 | -83.33333 | -33.33333 | -50 | -25
K2O | 0.09 | 0.0968 | 0.03302524 | 12.12732 | 0.6512709 | 7.555556 | 0.12 | 0.1 | 0.09 | 0.08 | 0.11 | 0.09 | 0.1 | 0.11 | 0.09 | 0.09 | 0.14 | 0.11 | 0.09 | 0.09 | 0.09 | 0.1 | 0.1 | 0.09 | 0.11 | 0.11 | 0.08 | 0.07 | 0.09 | 0.06 | 0.11 | 11.9053 | 11.93417 | 12.47418 | 12.70856 | 11.92018 | 12.00647 | 11.93417 | 11.97865 | 12.27786 | 11.92018 | 12.22338 | 11.92018 | 11.9053 | 12.08007 | 12.08007 | 12.22338 | 13.18221 | 12.00647 | 11.9053 | 11.9053 | 12.70856 | 12.22338 | 11.93417 | 11.9053 | 11.92018 | 33.33333 | 11.11111 | 0 | -11.11111 | 22.22222 | 0 | 11.11111 | 22.22222 | 0 | 0 | 55.55556 | 22.22222 | 0 | 0 | 0 | 11.11111 | 11.11111 | 0 | 22.22222 | 22.22222 | -11.11111 | -22.22222 | 0 | -33.33333 | 22.22222
Total | 100.0175 | 99.2904 |  |  |  |  | 99.08 | 99.42 | 99.25 | 99.13 | 99.31 | 99.17 | 99.69 | 99.45 | 99.27 | 99.52 | 99.72 | 99.32 | 99.25 | 99.31 | 99.27 | 99.53 | 99.48 | 99.36 | 99.54 | 99.33 | 99.22 | 99 | 99.02 | 98.81 | 98.81
MINM25-53 Obsidian | Published | This Study | This Study | This Study | This Study | This Study
Sample ID |  | Mean | 2SD | Mean | 2SD | Mean | 36a | 36b | 36c | 36d | 36e | 36f | 36g | 36h | 36i | 36j | 36k | 36l | 36m | 36n | 36o | 36p | 36q | 36r | 36s | 36t | 36u | 36v | 36w | 36x | 36y | 36a | 36b | 36c | 36d | 36e | 36f | 36g | 36h | 36i | 36j | 36k | 36l | 36m | 36n | 36o | 36p | 36q | 36r | 36s | 36t | 36u | 36v | 36w | 36x | 36y | 36a | 36b | 36c | 36d | 36e | 36f | 36g | 36h | 36i | 36j | 36k | 36l | 36m | 36n | 36o | 36p | 36q | 36r | 36s | 36t | 36u | 36v | 36w | 36x | 36y
SiO2 | 76.29 | 75.4332 | 0.4252341 | 0.2813269 | 0.01535083 | -1.123083 | 75.29 | 75.53 | 75.24 | 75.44 | 75.17 | 75.14 | 75.49 | 75.22 | 75.33 | 75.52 | 75.92 | 75.44 | 75.48 | 75.33 | 75.24 | 75.25 | 75.56 | 75.45 | 75.3 | 75.27 | 75.46 | 75.71 | 75.39 | 75.73 | 75.93 | 0.2786648 | 0.2773109 | 0.2806973 | 0.2761722 | 0.2845179 | 0.2864938 | 0.2765611 | 0.2816742 | 0.2774669 | 0.2770871 | 0.3037857 | 0.2761722 | 0.2764345 | 0.2774669 | 0.2806973 | 0.2802437 | 0.2781272 | 0.2762011 | 0.2783294 | 0.279407 | 0.2762545 | 0.2853889 | 0.2763949 | 0.2867442 | 0.304878 | -1.310788 | -0.9961987 | -1.376327 | -1.11417 | -1.468082 | -1.507406 | -1.04863 | -1.402543 | -1.258356 | -1.009307 | -0.4849915 | -1.11417 | -1.061738 | -1.258356 | -1.376327 | -1.363219 | -0.9568751 | -1.101062 | -1.29768 | -1.337004 | -1.087954 | -0.7602569 | -1.179709 | -0.7340412 | -0.4718836
Al2O3 | 13.03 | 12.8844 | 0.1690247 | 0.6548406 | 0.02050339 | -1.117421 | 12.86 | 12.77 | 12.81 | 12.86 | 12.97 | 12.88 | 12.88 | 12.8 | 12.98 | 12.98 | 12.86 | 13 | 12.98 | 12.84 | 12.83 | 12.82 | 12.76 | 12.88 | 12.75 | 12.8 | 12.97 | 12.85 | 12.96 | 13.02 | 13 | 0.6437473 | 0.6658474 | 0.6525764 | 0.6437473 | 0.6557497 | 0.64271 | 0.64271 | 0.6553892 | 0.658943 | 0.658943 | 0.6437473 | 0.6663274 | 0.658943 | 0.6462187 | 0.6479874 | 0.6501078 | 0.6699891 | 0.64271 | 0.674449 | 0.6553892 | 0.6557497 | 0.6448046 | 0.6528958 | 0.6750052 | 0.6663274 | -1.304682 | -1.995395 | -1.688411 | -1.304682 | -0.4604758 | -1.15119 | -1.15119 | -1.765157 | -0.3837299 | -0.3837299 | -1.304682 | -0.2302379 | -0.3837299 | -1.458173 | -1.534919 | -1.611665 | -2.072141 | -1.15119 | -2.148887 | -1.765157 | -0.4604758 | -1.381427 | -0.5372218 | -0.07674597 | -0.2302379
K2O | 4.31 | 4.4036 | 0.07743384 | 0.8775448 | 0.04778402 | 2.171694 | 4.41 | 4.39 | 4.39 | 4.36 | 4.34 | 4.39 | 4.36 | 4.42 | 4.41 | 4.41 | 4.42 | 4.4 | 4.46 | 4.42 | 4.37 | 4.42 | 4.47 | 4.38 | 4.5 | 4.39 | 4.39 | 4.38 | 4.38 | 4.47 | 4.36 | 0.8619184 | 0.8635737 | 0.8635737 | 0.8830598 | 0.906818 | 0.8635737 | 0.8830598 | 0.8645377 | 0.8619184 | 0.8619184 | 0.8645377 | 0.8615962 | 0.8973195 | 0.8645377 | 0.8743471 | 0.8645377 | 0.91079 | 0.8678351 | 0.9625008 | 0.8635737 | 0.8635737 | 0.8678351 | 0.8678351 | 0.91079 | 0.8830598 | 2.320186 | 1.856148 | 1.856148 | 1.160093 | 0.6960557 | 1.856148 | 1.160093 | 2.552204 | 2.320186 | 2.320186 | 2.552204 | 2.088167 | 3.480278 | 2.552204 | 1.392111 | 2.552204 | 3.712297 | 1.62413 | 4.408353 | 1.856148 | 1.856148 | 1.62413 | 1.62413 | 3.712297 | 1.160093
Na2O | 3.74 | 3.8152 | 0.08890444 | 1.163033 | 0.05460088 | 2.010695 | 3.73 | 3.86 | 3.79 | 3.82 | 3.81 | 3.79 | 3.74 | 3.8 | 3.85 | 3.86 | 3.83 | 3.84 | 3.84 | 3.83 | 3.79 | 3.76 | 3.77 | 3.75 | 3.8 | 3.83 | 3.82 | 3.9 | 3.85 | 3.82 | 3.9 | 1.222721 | 1.16459 | 1.14892 | 1.141861 | 1.141907 | 1.14892 | 1.205265 | 1.144265 | 1.155525 | 1.16459 | 1.144126 | 1.14869 | 1.14869 | 1.144126 | 1.14892 | 1.17633 | 1.164999 | 1.189775 | 1.144265 | 1.144126 | 1.141861 | 1.221986 | 1.155525 | 1.141861 | 1.221986 | -0.2673797 | 3.208556 | 1.336898 | 2.139037 | 1.871658 | 1.336898 | 0 | 1.604278 | 2.941176 | 3.208556 | 2.406417 | 2.673797 | 2.673797 | 2.406417 | 1.336898 | 0.5347594 | 0.802139 | 0.2673797 | 1.604278 | 2.406417 | 2.139037 | 4.278075 | 2.941176 | 2.139037 | 4.278075
CaO | 0.88 | 0.8772 | 0.06232175 | 3.546224 | 0.1350755 | -0.3181818 | 0.93 | 0.92 | 0.83 | 0.87 | 0.86 | 0.84 | 0.9 | 0.88 | 0.87 | 0.89 | 0.93 | 0.88 | 0.89 | 0.85 | 0.85 | 0.89 | 0.86 | 0.83 | 0.84 | 0.91 | 0.85 | 0.86 | 0.9 | 0.87 | 0.93 | 3.675272 | 3.609679 | 3.636993 | 3.48426 | 3.501718 | 3.578527 | 3.517669 | 3.481103 | 3.48426 | 3.492284 | 3.675272 | 3.481103 | 3.492284 | 3.533264 | 3.533264 | 3.492284 | 3.501718 | 3.636993 | 3.578527 | 3.556951 | 3.533264 | 3.501718 | 3.517669 | 3.48426 | 3.675272 | 5.681818 | 4.545455 | -5.681818 | -1.136364 | -2.272727 | -4.545455 | 2.272727 | 0 | -1.136364 | 1.136364 | 5.681818 | 0 | 1.136364 | -3.409091 | -3.409091 | 1.136364 | -2.272727 | -5.681818 | -4.545455 | 3.409091 | -3.409091 | -2.272727 | 2.272727 | -1.136364 | 5.681818
FeO(t) | 0.76 | 0.816 | 0.1486607 | 9.092943 | 0.4029886 | 7.368421 | 0.94 | 0.91 | 0.88 | 0.98 | 0.82 | 0.78 | 0.73 | 0.71 | 0.71 | 0.75 | 0.83 | 0.78 | 0.77 | 0.74 | 0.82 | 0.8 | 0.81 | 0.85 | 0.83 | 0.77 | 0.87 | 0.7 | 0.84 | 0.87 | 0.91 | 9.409486 | 9.206561 | 9.056645 | 9.756673 | 8.925587 | 8.966909 | 9.161276 | 9.281544 | 9.281544 | 9.064932 | 8.93141 | 8.966909 | 8.993282 | 9.110062 | 8.925587 | 8.93335 | 8.926234 | 8.962399 | 8.93141 | 8.993282 | 9.018937 | 9.350368 | 8.943689 | 9.018937 | 9.206561 | 23.68421 | 19.73684 | 15.78947 | 28.94737 | 7.894737 | 2.631579 | -3.947368 | -6.578947 | -6.578947 | -1.315789 | 9.210526 | 2.631579 | 1.315789 | -2.631579 | 7.894737 | 5.263158 | 6.578947 | 11.84211 | 9.210526 | 1.315789 | 14.47368 | -7.894737 | 10.52632 | 14.47368 | 19.73684
TiO2 | 0.11 | 0.1472 | 0.05930711 | 20.10957 | 0.8680929 | 33.81818 | 0.09 | 0.16 | 0.14 | 0.15 | 0.17 | 0.16 | 0.18 | 0.19 | 0.12 | 0.19 | 0.19 | 0.15 | 0.14 | 0.13 | 0.12 | 0.14 | 0.09 | 0.13 | 0.18 | 0.18 | 0.1 | 0.15 | 0.13 | 0.16 | 0.14 | 21.15817 | 19.8116 | 19.76136 | 19.74159 | 19.97044 | 19.8116 | 20.21603 | 20.54525 | 20.06798 | 20.54525 | 20.54525 | 19.74159 | 19.76136 | 19.87064 | 20.06798 | 19.76136 | 21.15817 | 19.87064 | 20.21603 | 20.21603 | 20.71561 | 19.74159 | 19.87064 | 19.8116 | 19.76136 | -18.18182 | 45.45455 | 27.27273 | 36.36364 | 54.54545 | 45.45455 | 63.63636 | 72.72727 | 9.090909 | 72.72727 | 72.72727 | 36.36364 | 27.27273 | 18.18182 | 9.090909 | 27.27273 | -18.18182 | 18.18182 | 63.63636 | 63.63636 | -9.090909 | 36.36364 | 18.18182 | 45.45455 | 27.27273
MgO | 0.1 | 0.1056 | 0.06002222 | 28.35237 | 2.355953 | 5.6 | 0.14 | 0.1 | 0.09 | 0.09 | 0.09 | 0.09 | 0.14 | 0.1 | 0.11 | 0.11 | 0.07 | 0.11 | 0.1 | 0.1 | 0.12 | 0.1 | 0.18 | 0.13 | 0.11 | 0.14 | 0.01 | 0.1 | 0.1 | 0.11 | 0.1 | 28.5689 | 27.86483 | 27.99573 | 27.99573 | 27.99573 | 27.99573 | 28.5689 | 27.86483 | 27.85741 | 27.85741 | 28.61956 | 27.85741 | 27.86483 | 27.86483 | 27.97355 | 27.86483 | 31.08511 | 28.21173 | 27.85741 | 28.5689 | 33.02405 | 27.86483 | 27.86483 | 27.85741 | 27.86483 | 40 | 0 | -10 | -10 | -10 | -10 | 40 | 0 | 10 | 10 | -30 | 10 | 0 | 0 | 20 | 0 | 80 | 30 | 10 | 40 | -90 | 0 | 0 | 10 | 0
MnO | 0.05 | 0.0488 | 0.0595315 | 62.9137 | 3.229631 | -2.4 | 0 | 0.12 | 0.1 | 0.03 | 0.03 | 0.07 | 0.07 | 0.01 | 0.08 | 0.05 | 0.04 | 0.04 | 0.03 | 0.02 | 0.04 | 0.02 | 0.1 | 0.03 | 0.04 | 0.07 | 0.04 | 0.05 | 0.07 | 0.05 | 0.02 | 66.13557 | 68.23237 | 65.20048 | 62.20558 | 62.20558 | 62.37427 | 62.37427 | 63.68712 | 63.07057 | 61.76057 | 61.85089 | 61.85089 | 62.20558 | 62.82016 | 61.85089 | 62.82016 | 65.20048 | 62.20558 | 61.85089 | 62.37427 | 61.85089 | 61.76057 | 62.37427 | 61.76057 | 62.82016 | -100 | 140 | 100 | -40 | -40 | 40 | 40 | -80 | 60 | 0 | -20 | -20 | -40 | -60 | -20 | -60 | 100 | -40 | -20 | 40 | -20 | 0 | 40 | 0 | -60
Total | 99.27 | 98.5312 |  |  |  |  | 98.38 | 98.76 | 98.27 | 98.6 | 98.26 | 98.14 | 98.49 | 98.13 | 98.46 | 98.76 | 99.09 | 98.64 | 98.69 | 98.26 | 98.18 | 98.2 | 98.6 | 98.43 | 98.35 | 98.36 | 98.51 | 98.7 | 98.62 | 99.1 | 99.29
ATHO-G | Published | This Study | This Study | This Study | This Study | This Study
Sample name |  | Mean | 2SD | Mean | 2SD | Mean | 37a | 37b | 37c | 37d | 37e | 37f | 37g | 37h | 37i | 37j | 37k | 37l | 37m | 37n | 37o | 37p | 37q | 37r | 37s | 37t | 37u | 37v | 37w | 37x | 37y | 37a | 37b | 37c | 37d | 37e | 37f | 37g | 37h | 37i | 37j | 37k | 37l | 37m | 37n | 37o | 37p | 37q | 37r | 37s | 37t | 37u | 37v | 37w | 37x | 37y | 37a | 37b | 37c | 37d | 37e | 37f | 37g | 37h | 37i | 37j | 37k | 37l | 37m | 37n | 37o | 37p | 37q | 37r | 37s | 37t | 37u | 37v | 37w | 37x | 37y
SiO2 | 75.6 | 74.0476 | 0.5346114 | 0.3603276 | 0.01803417 | -2.053439 | 73.42 | 73.61 | 73.72 | 74.02 | 74.05 | 73.92 | 73.91 | 73.83 | 73.9 | 74.21 | 74.09 | 74.13 | 74.27 | 74.06 | 74.33 | 74.11 | 74.15 | 73.78 | 73.81 | 74.45 | 74.14 | 74.04 | 74.53 | 74.45 | 74.26 | 0.3908091 | 0.3722029 | 0.3641849 | 0.3537737 | 0.3536988 | 0.355309 | 0.3555707 | 0.3583627 | 0.3558519 | 0.3563038 | 0.3538764 | 0.3543708 | 0.3585693 | 0.3537134 | 0.3615198 | 0.3540841 | 0.3547364 | 0.3607292 | 0.3592526 | 0.3694061 | 0.3545438 | 0.3537039 | 0.3760667 | 0.3694061 | 0.3581438 | -2.883598 | -2.632275 | -2.486772 | -2.089947 | -2.050265 | -2.222222 | -2.23545 | -2.34127 | -2.248677 | -1.838624 | -1.997354 | -1.944444 | -1.759259 | -2.037037 | -1.679894 | -1.970899 | -1.917989 | -2.407407 | -2.367725 | -1.521164 | -1.931217 | -2.063492 | -1.415344 | -1.521164 | -1.772487
Al2O3 | 12.2 | 11.926 | 0.1495549 | 0.6258692 | 0.03041804 | -2.245902 | 11.83 | 11.78 | 11.82 | 11.86 | 11.94 | 11.95 | 11.96 | 12 | 12.1 | 11.88 | 11.84 | 11.98 | 12.01 | 11.91 | 11.94 | 11.88 | 11.92 | 11.93 | 12.03 | 12.02 | 11.88 | 11.88 | 11.94 | 11.89 | 11.98 | 0.6343028 | 0.6595913 | 0.6385942 | 0.6238571 | 0.614775 | 0.6156102 | 0.6168827 | 0.6262798 | 0.6777096 | 0.6189833 | 0.6304113 | 0.6207283 | 0.6296817 | 0.6149069 | 0.614775 | 0.6189833 | 0.614423 | 0.614379 | 0.6377043 | 0.6334923 | 0.6189833 | 0.6189833 | 0.614775 | 0.6171895 | 0.6207283 | -3.032787 | -3.442623 | -3.114754 | -2.786885 | -2.131148 | -2.04918 | -1.967213 | -1.639344 | -0.8196721 | -2.622951 | -2.95082 | -1.803279 | -1.557377 | -2.377049 | -2.131148 | -2.622951 | -2.295082 | -2.213115 | -1.393443 | -1.47541 | -2.622951 | -2.622951 | -2.131148 | -2.540984 | -1.803279
Na2O | 3.75 | 4.0972 | 0.1949803 | 2.375226 | 0.1038551 | 9.258667 | 4.08 | 3.96 | 3.92 | 4.09 | 4.11 | 4.21 | 4.11 | 4.23 | 4.12 | 3.96 | 4.11 | 4.08 | 3.95 | 4.17 | 4.08 | 4.1 | 3.93 | 4.22 | 4.09 | 4.14 | 4.03 | 4.23 | 4.09 | 4.27 | 4.15 | 2.332813 | 2.42209 | 2.480857 | 2.331614 | 2.332165 | 2.393065 | 2.332165 | 2.416464 | 2.333913 | 2.42209 | 2.332165 | 2.332813 | 2.435504 | 2.357258 | 2.332813 | 2.331398 | 2.464903 | 2.404317 | 2.331614 | 2.340344 | 2.353445 | 2.416464 | 2.331614 | 2.473736 | 2.345018 | 8.8 | 5.6 | 4.533333 | 9.066667 | 9.6 | 12.26667 | 9.6 | 12.8 | 9.866667 | 5.6 | 9.6 | 8.8 | 5.333333 | 11.2 | 8.8 | 9.333333 | 4.8 | 12.53333 | 9.066667 | 10.4 | 7.466667 | 12.8 | 9.066667 | 13.86667 | 10.66667
FeO(t) | 3.27 | 3.268 | 0.1058301 | 1.616138 | 0.08656434 | -0.06116208 | 3.19 | 3.28 | 3.14 | 3.34 | 3.28 | 3.23 | 3.26 | 3.31 | 3.18 | 3.24 | 3.31 | 3.37 | 3.29 | 3.28 | 3.28 | 3.24 | 3.25 | 3.3 | 3.26 | 3.27 | 3.19 | 3.31 | 3.27 | 3.32 | 3.31 | 1.654086 | 1.588106 | 1.762651 | 1.644259 | 1.588106 | 1.602778 | 1.587199 | 1.606369 | 1.672059 | 1.595346 | 1.606369 | 1.700464 | 1.591957 | 1.588106 | 1.588106 | 1.595346 | 1.590146 | 1.598053 | 1.587199 | 1.586518 | 1.654086 | 1.606369 | 1.586518 | 1.616872 | 1.606369 | -2.446483 | 0.3058104 | -3.975535 | 2.140673 | 0.3058104 | -1.223242 | -0.3058104 | 1.223242 | -2.752294 | -0.9174312 | 1.223242 | 3.058104 | 0.6116208 | 0.3058104 | 0.3058104 | -0.9174312 | -0.6116208 | 0.9174312 | -0.3058104 | 0 | -2.446483 | 1.223242 | 0 | 1.529052 | 1.223242
K2O | 2.64 | 2.678 | 0.05686241 | 1.059647 | 0.05762914 | 1.439394 | 2.65 | 2.68 | 2.67 | 2.66 | 2.66 | 2.72 | 2.68 | 2.66 | 2.71 | 2.68 | 2.67 | 2.7 | 2.72 | 2.7 | 2.69 | 2.61 | 2.68 | 2.68 | 2.64 | 2.66 | 2.68 | 2.66 | 2.65 | 2.7 | 2.74 | 1.060226 | 1.040311 | 1.041857 | 1.048527 | 1.048527 | 1.084729 | 1.040311 | 1.048527 | 1.066279 | 1.040311 | 1.041857 | 1.052611 | 1.084729 | 1.052611 | 1.043914 | 1.153264 | 1.040311 | 1.040311 | 1.076789 | 1.048527 | 1.040311 | 1.048527 | 1.060226 | 1.052611 | 1.134983 | 0.3787879 | 1.515152 | 1.136364 | 0.7575758 | 0.7575758 | 3.030303 | 1.515152 | 0.7575758 | 2.651515 | 1.515152 | 1.136364 | 2.272727 | 3.030303 | 2.272727 | 1.893939 | -1.136364 | 1.515152 | 1.515152 | 0 | 0.7575758 | 1.515152 | 0.7575758 | 0.3787879 | 2.272727 | 3.787879
CaO | 1.7 | 1.7256 | 0.05230679 | 1.512816 | 0.0763529 | 1.505882 | 1.77 | 1.71 | 1.74 | 1.73 | 1.73 | 1.72 | 1.71 | 1.71 | 1.72 | 1.78 | 1.7 | 1.71 | 1.74 | 1.72 | 1.77 | 1.67 | 1.72 | 1.72 | 1.75 | 1.72 | 1.69 | 1.7 | 1.76 | 1.74 | 1.71 | 1.568384 | 1.495536 | 1.493981 | 1.485832 | 1.485832 | 1.486353 | 1.495536 | 1.495536 | 1.486353 | 1.608553 | 1.513223 | 1.495536 | 1.493981 | 1.486353 | 1.568384 | 1.613844 | 1.486353 | 1.486353 | 1.510661 | 1.486353 | 1.539121 | 1.513223 | 1.535593 | 1.493981 | 1.495536 | 4.117647 | 0.5882353 | 2.352941 | 1.764706 | 1.764706 | 1.176471 | 0.5882353 | 0.5882353 | 1.176471 | 4.705882 | 0 | 0.5882353 | 2.352941 | 1.176471 | 4.117647 | -1.764706 | 1.176471 | 1.176471 | 2.941176 | 1.176471 | -0.5882353 | 0 | 3.529412 | 2.352941 | 0.5882353
TiO2 | 0.255 | 0.2596 | 0.06389575 | 12.28371 | 0.6334588 | 1.803922 | 0.33 | 0.27 | 0.22 | 0.28 | 0.25 | 0.27 | 0.23 | 0.29 | 0.26 | 0.28 | 0.2 | 0.28 | 0.26 | 0.23 | 0.22 | 0.29 | 0.25 | 0.27 | 0.24 | 0.28 | 0.25 | 0.28 | 0.28 | 0.29 | 0.19 | 13.17874 | 12.0835 | 12.4235 | 12.15602 | 12.07972 | 12.0835 | 12.26353 | 12.27469 | 12.05797 | 12.15602 | 12.87115 | 12.15602 | 12.05797 | 12.26353 | 12.4235 | 12.27469 | 12.07972 | 12.0835 | 12.14851 | 12.15602 | 12.07972 | 12.15602 | 12.15602 | 12.27469 | 13.15447 | 29.41176 | 5.882353 | -13.72549 | 9.803922 | -1.960784 | 5.882353 | -9.803922 | 13.72549 | 1.960784 | 9.803922 | -21.56863 | 9.803922 | 1.960784 | -9.803922 | -13.72549 | 13.72549 | -1.960784 | 5.882353 | -5.882353 | 9.803922 | -1.960784 | 9.803922 | 9.803922 | 13.72549 | -25.4902
MnO | 0.106 | 0.0548 | 0.1266386 | 115.3663 | 1.357533 | -48.30189 | 0.12 | 0.12 | 0 | 0.13 | 0 | 0 | 0.13 | 0 | 0 | 0.12 | 0 | 0 | 0.12 | 0.14 | 0 | 0 | 0 | 0 | 0 | 0.12 | 0 | 0 | 0.13 | 0.11 | 0.13 | 115.5912 | 115.5912 | 114.8978 | 116.3664 | 114.8978 | 114.8978 | 116.3664 | 114.8978 | 114.8978 | 115.5912 | 114.8978 | 114.8978 | 115.5912 | 117.2458 | 114.8978 | 114.8978 | 114.8978 | 114.8978 | 114.8978 | 115.5912 | 114.8978 | 114.8978 | 116.3664 | 114.9223 | 116.3664 | 13.20755 | 13.20755 | -100 | 22.64151 | -100 | -100 | 22.64151 | -100 | -100 | 13.20755 | -100 | -100 | 13.20755 | 32.07547 | -100 | -100 | -100 | -100 | -100 | 13.20755 | -100 | -100 | 22.64151 | 3.773585 | 22.64151
MgO | 0.103 | 0.042 | 0.1150362 | 136.7268 | 3.41089 | -59.2233 | 0 | 0 | 0 | 0.1 | 0.11 | 0 | 0 | 0 | 0 | 0.11 | 0.13 | 0 | 0 | 0 | 0.11 | 0 | 0.13 | 0.13 | 0 | 0.12 | 0 | 0 | 0.11 | 0 | 0 | 135.6066 | 135.6066 | 135.6066 | 136.8868 | 137.8867 | 135.6066 | 135.6066 | 135.6066 | 135.6066 | 137.8867 | 140.3318 | 135.6066 | 135.6066 | 135.6066 | 137.8867 | 135.6066 | 140.3318 | 140.3318 | 135.6066 | 139.0362 | 135.6066 | 135.6066 | 137.8867 | 135.6066 | 135.6066 | -100 | -100 | -100 | -2.912621 | 6.796117 | -100 | -100 | -100 | -100 | 6.796117 | 26.21359 | -100 | -100 | -100 | 6.796117 | -100 | 26.21359 | 26.21359 | -100 | 16.50485 | -100 | -100 | 6.796117 | -100 | -100
P2O5 | 0.025 | [5 empty] | 0 | 0 | 0 | 0 | 0 | 0 | 0 | 0 | 0 | 0 | 0 | 0 | 0 | 0 | 0 | 0 | 0 | 0 | 0 | 0 | 0 | 0 | 0 | 0 | 0 | [25 empty] | -100 | -100 | -100 | -100 | -100 | -100 | -100 | -100 | -100 | -100 | -100 | -100 | -100 | -100 | -100 | -100 | -100 | -100 | -100 | -100 | -100 | -100 | -100 | -100 | -100
Total | 99.649 | 98.0988 |  |  |  |  | 97.39 | 97.41 | 97.23 | 98.21 | 98.13 | 98.02 | 97.99 | 98.03 | 97.99 | 98.26 | 98.05 | 98.25 | 98.36 | 98.21 | 98.42 | 97.9 | 98.03 | 98.03 | 97.82 | 98.78 | 97.86 | 98.1 | 98.76 | 98.77 | 98.47
GOR132-G | Published | This Study | This Study | This Study | This Study | This Study
Sample name |  | Mean | 2SD | Mean | 2SD | Mean | 38a | 38b | 38c | 38d | 38e | 38f | 38g | 38h | 38i | 38j | 38k | 38l | 38m | 38n | 38o | 38p | 38q | 38r | 38s | 38t | 38u | 38v | 38w | 38x | 38y | 38a | 38b | 38c | 38d | 38e | 38f | 38g | 38h | 38i | 38j | 38k | 38l | 38m | 38n | 38o | 38p | 38q | 38r | 38s | 38t | 38u | 38v | 38w | 38x | 38y | 38a | 38b | 38c | 38d | 38e | 38f | 38g | 38h | 38i | 38j | 38k | 38l | 38m | 38n | 38o | 38p | 38q | 38r | 38s | 38t | 38u | 38v | 38w | 38x | 38y
SiO2 | 45.5 | 45.9656 | 0.2102443 | 0.2282589 | 0.0128216 | 1.023297 | 45.86 | 46.09 | 45.86 | 46.18 | 45.88 | 45.92 | 45.9 | 45.73 | 46.01 | 45.94 | 45.97 | 45.99 | 46.02 | 45.99 | 45.86 | 46.1 | 46.2 | 45.97 | 45.88 | 46.05 | 45.93 | 45.92 | 45.93 | 46.01 | 45.95 | 0.2285616 | 0.230277 | 0.2285616 | 0.2420293 | 0.2270336 | 0.2249199 | 0.2258181 | 0.2455908 | 0.2248761 | 0.2243429 | 0.2240847 | 0.2243185 | 0.2252757 | 0.2243185 | 0.2285616 | 0.2312977 | 0.2453817 | 0.2240847 | 0.2270336 | 0.2269518 | 0.224591 | 0.2249199 | 0.224591 | 0.2248761 | 0.2241756 | 0.7912088 | 1.296703 | 0.7912088 | 1.494505 | 0.8351648 | 0.9230769 | 0.8791209 | 0.5054945 | 1.120879 | 0.967033 | 1.032967 | 1.076923 | 1.142857 | 1.076923 | 0.7912088 | 1.318681 | 1.538462 | 1.032967 | 0.8351648 | 1.208791 | 0.9450549 | 0.9230769 | 0.9450549 | 1.120879 | 0.989011
MgO | 22.4 | 21.9664 | 0.1845607 | 0.4193459 | 0.01916701 | -1.935714 | 21.94 | 22.05 | 21.99 | 21.84 | 22.02 | 22 | 21.91 | 21.86 | 21.97 | 21.89 | 22.01 | 21.96 | 22.08 | 22.15 | 21.88 | 21.99 | 21.76 | 22.08 | 22.06 | 21.85 | 21.89 | 22.05 | 21.93 | 22.05 | 21.95 | 0.4122844 | 0.4183225 | 0.4121491 | 0.4267997 | 0.4143826 | 0.4127018 | 0.4146787 | 0.4224296 | 0.4116227 | 0.4172236 | 0.4134467 | 0.4116498 | 0.4239214 | 0.4430486 | 0.4187758 | 0.4121491 | 0.4509765 | 0.4239214 | 0.4200074 | 0.4245264 | 0.4172236 | 0.4183225 | 0.412891 | 0.4183225 | 0.4118705 | -2.053571 | -1.5625 | -1.830357 | -2.5 | -1.696429 | -1.785714 | -2.1875 | -2.410714 | -1.919643 | -2.276786 | -1.741071 | -1.964286 | -1.428571 | -1.116071 | -2.321429 | -1.830357 | -2.857143 | -1.428571 | -1.517857 | -2.455357 | -2.276786 | -1.5625 | -2.098214 | -1.5625 | -2.008929
Al2O3 | 11 | 11.0484 | 0.1381642 | 0.6240965 | 0.03293486 | 0.44 | 11.08 | 10.95 | 11.1 | 11.02 | 11.09 | 11.06 | 11.07 | 11.05 | 11.03 | 10.98 | 10.98 | 11.17 | 11.02 | 11.12 | 11 | 11.22 | 11.03 | 10.94 | 11.04 | 10.98 | 11.02 | 11.08 | 11.04 | 11.16 | 10.98 | 0.6151972 | 0.6370476 | 0.6194438 | 0.6147053 | 0.6170689 | 0.6129807 | 0.6138333 | 0.6126413 | 0.6135047 | 0.62455 | 0.62455 | 0.6495472 | 0.6147053 | 0.6256791 | 0.6186294 | 0.6841806 | 0.6135047 | 0.6421414 | 0.6128162 | 0.62455 | 0.6147053 | 0.6151972 | 0.6128162 | 0.6438663 | 0.62455 | 0.7272727 | -0.4545455 | 0.9090909 | 0.1818182 | 0.8181818 | 0.5454545 | 0.6363636 | 0.4545455 | 0.2727273 | -0.1818182 | -0.1818182 | 1.545455 | 0.1818182 | 1.090909 | 0 | 2 | 0.2727273 | -0.5454545 | 0.3636364 | -0.1818182 | 0.1818182 | 0.7272727 | 0.3636364 | 1.454545 | -0.1818182
FeO(t) | 10.1 | 10.1992 | 0.1550183 | 0.758633 | 0.03080384 | 0.9821782 | 10.08 | 10.13 | 10.21 | 10.27 | 10.22 | 10.35 | 10.17 | 10.31 | 10.09 | 10.1 | 10.13 | 10.16 | 10.07 | 10.19 | 10.29 | 10.19 | 10.2 | 10.2 | 10.26 | 10.28 | 10.16 | 10.24 | 10.15 | 10.21 | 10.32 | 0.7790779 | 0.7563948 | 0.7448885 | 0.756942 | 0.7456723 | 0.7990672 | 0.7467129 | 0.7744799 | 0.7736392 | 0.7686431 | 0.7563948 | 0.7484044 | 0.7849501 | 0.7448091 | 0.7647949 | 0.7448091 | 0.7446005 | 0.7446005 | 0.7537211 | 0.7606356 | 0.7484044 | 0.7487205 | 0.7505849 | 0.7448885 | 0.7799886 | -0.1980198 | 0.2970297 | 1.089109 | 1.683168 | 1.188119 | 2.475248 | 0.6930693 | 2.079208 | -0.0990099 | 0 | 0.2970297 | 0.5940594 | -0.2970297 | 0.8910891 | 1.881188 | 0.8910891 | 0.990099 | 0.990099 | 1.584158 | 1.782178 | 0.5940594 | 1.386139 | 0.4950495 | 1.089109 | 2.178218
CaO | 8.45 | 8.4816 | 0.1057796 | 0.6224501 | 0.02995151 | 0.3739645 | 8.5 | 8.57 | 8.47 | 8.57 | 8.41 | 8.5 | 8.39 | 8.47 | 8.48 | 8.44 | 8.55 | 8.43 | 8.51 | 8.45 | 8.42 | 8.43 | 8.46 | 8.46 | 8.5 | 8.6 | 8.48 | 8.49 | 8.46 | 8.54 | 8.46 | 0.6124637 | 0.6442688 | 0.6115726 | 0.6442688 | 0.6330173 | 0.6124637 | 0.6466544 | 0.6115726 | 0.6109953 | 0.6185096 | 0.6311225 | 0.6225247 | 0.614503 | 0.6153377 | 0.627367 | 0.6225247 | 0.6130221 | 0.6130221 | 0.6124637 | 0.6695163 | 0.6109953 | 0.6112928 | 0.6130221 | 0.6257286 | 0.6130221 | 0.591716 | 1.420118 | 0.2366864 | 1.420118 | -0.4733728 | 0.591716 | -0.7100592 | 0.2366864 | 0.3550296 | -0.1183432 | 1.183432 | -0.2366864 | 0.7100592 | 0 | -0.3550296 | -0.2366864 | 0.1183432 | 0.1183432 | 0.591716 | 1.775148 | 0.3550296 | 0.4733728 | 0.1183432 | 1.065089 | 0.1183432
Na2O | 0.83 | 0.8572 | 0.0701237 | 4.082653 | 0.2124205 | 3.277108 | 0.84 | 0.84 | 0.87 | 0.88 | 0.84 | 0.87 | 0.87 | 0.89 | 0.85 | 0.8 | 0.86 | 0.84 | 0.83 | 0.91 | 0.83 | 0.88 | 0.93 | 0.82 | 0.88 | 0.92 | 0.87 | 0.78 | 0.85 | 0.83 | 0.85 | 4.02691 | 4.02691 | 4.018321 | 4.041442 | 4.02691 | 4.018321 | 4.018321 | 4.077288 | 4.01102 | 4.215892 | 4.008148 | 4.02691 | 4.055663 | 4.185738 | 4.055663 | 4.041442 | 4.339962 | 4.097011 | 4.041442 | 4.257404 | 4.018321 | 4.379581 | 4.01102 | 4.055663 | 4.01102 | 1.204819 | 1.204819 | 4.819277 | 6.024096 | 1.204819 | 4.819277 | 4.819277 | 7.228916 | 2.409639 | -3.614458 | 3.614458 | 1.204819 | 0 | 9.638554 | 0 | 6.024096 | 12.04819 | -1.204819 | 6.024096 | 10.84337 | 4.819277 | -6.024096 | 2.409639 | 0 | 2.409639
Cr2O3 | 0.37 | 0.3992 | 0.05683895 | 7.106039 | 0.353271 | 7.891892 | 0.33 | 0.39 | 0.41 | 0.36 | 0.4 | 0.36 | 0.38 | 0.44 | 0.43 | 0.41 | 0.41 | 0.41 | 0.36 | 0.44 | 0.44 | 0.4 | 0.41 | 0.36 | 0.42 | 0.42 | 0.39 | 0.4 | 0.4 | 0.42 | 0.39 | 7.759624 | 6.9899 | 6.995422 | 7.236234 | 6.975383 | 7.236234 | 7.038759 | 7.257549 | 7.137504 | 6.995422 | 6.995422 | 6.995422 | 7.236234 | 7.257549 | 7.257549 | 6.975383 | 6.995422 | 7.236234 | 7.049723 | 7.049723 | 6.9899 | 6.975383 | 6.975383 | 7.049723 | 6.9899 | -10.81081 | 5.405405 | 10.81081 | -2.702703 | 8.108108 | -2.702703 | 2.702703 | 18.91892 | 16.21622 | 10.81081 | 10.81081 | 10.81081 | -2.702703 | 18.91892 | 18.91892 | 8.108108 | 10.81081 | -2.702703 | 13.51351 | 13.51351 | 5.405405 | 8.108108 | 8.108108 | 13.51351 | 5.405405
TiO2 | 0.306 | 0.318 | 0.04654747 | 7.304368 | 0.4377636 | 3.921569 | 0.28 | 0.34 | 0.31 | 0.33 | 0.38 | 0.33 | 0.33 | 0.32 | 0.34 | 0.32 | 0.32 | 0.3 | 0.31 | 0.31 | 0.27 | 0.31 | 0.3 | 0.33 | 0.3 | 0.32 | 0.32 | 0.29 | 0.35 | 0.34 | 0.3 | 7.544145 | 7.298141 | 7.187867 | 7.209002 | 8.126641 | 7.209002 | 7.209002 | 7.171975 | 7.298141 | 7.171975 | 7.171975 | 7.25633 | 7.187867 | 7.187867 | 7.757903 | 7.187867 | 7.25633 | 7.209002 | 7.25633 | 7.171975 | 7.171975 | 7.375899 | 7.43752 | 7.298141 | 7.25633 | -8.496732 | 11.11111 | 1.30719 | 7.843137 | 24.18301 | 7.843137 | 7.843137 | 4.575163 | 11.11111 | 4.575163 | 4.575163 | -1.960784 | 1.30719 | 1.30719 | -11.76471 | 1.30719 | -1.960784 | 7.843137 | -1.960784 | 4.575163 | 4.575163 | -5.228758 | 14.37908 | 11.11111 | -1.960784
MnO | 0.154 | 0.1452 | 0.1223547 | 42.04372 | 2.934157 | -5.714286 | 0.14 | 0 | 0.17 | 0.17 | 0.16 | 0.17 | 0.14 | 0.14 | 0.16 | 0.13 | 0.25 | 0 | 0.21 | 0.15 | 0.13 | 0.14 | 0 | 0.17 | 0.21 | 0.18 | 0.17 | 0.18 | 0.14 | 0.15 | 0.17 | 41.28786 | 45.7035 | 41.41756 | 41.41756 | 41.33026 | 41.41756 | 41.28786 | 41.28786 | 41.33026 | 41.33291 | 43.64123 | 45.7035 | 42.19949 | 41.28698 | 41.33291 | 41.28786 | 45.7035 | 41.41756 | 42.19949 | 41.54861 | 41.41756 | 41.54861 | 41.28786 | 41.28698 | 41.41756 | -9.090909 | -100 | 10.38961 | 10.38961 | 3.896104 | 10.38961 | -9.090909 | -9.090909 | 3.896104 | -15.58442 | 62.33766 | -100 | 36.36364 | -2.597403 | -15.58442 | -9.090909 | -100 | 10.38961 | 36.36364 | 16.88312 | 10.38961 | 16.88312 | -9.090909 | -2.597403 | 10.38961
NiO | 0.1187 | 0.1388 | 0.1853213 | 66.64569 | 2.349308 | 16.93345 | 0.2 | 0.17 | 0.23 | 0.15 | 0.24 | 0 | 0.2 | 0.17 | 0 | 0.16 | 0.17 | 0.18 | 0.24 | 0.17 | 0 | 0.16 | 0.25 | 0 | 0 | 0 | 0.2 | 0.17 | 0.17 | 0.24 | 0 | 65.97872 | 65.558 | 66.66684 | 65.42876 | 66.9543 | 68.28641 | 65.97872 | 65.558 | 68.28641 | 65.47817 | 65.558 | 65.66815 | 66.9543 | 65.558 | 68.28641 | 65.47817 | 67.27021 | 68.28641 | 68.28641 | 68.28641 | 65.97872 | 65.558 | 65.558 | 66.9543 | 68.28641 | 68.492 | 43.2182 | 93.7658 | 26.369 | 102.1904 | -100 | 68.492 | 43.2182 | -100 | 34.7936 | 43.2182 | 51.6428 | 102.1904 | 43.2182 | -100 | 34.7936 | 110.615 | -100 | -100 | -100 | 68.492 | 43.2182 | 43.2182 | 102.1904 | -100
K2O | 0.0308 | 0.0032 | 0.032 | 497.8534 | 75.63035 | -89.61039 | 0.08 | 0 | 0 | 0 | 0 | 0 | 0 | 0 | 0 | 0 | 0 | 0 | 0 | 0 | 0 | 0 | 0 | 0 | 0 | 0 | 0 | 0 | 0 | 0 | 0 | 679.3662 | 490.2903 | 490.2903 | 490.2903 | 490.2903 | 490.2903 | 490.2903 | 490.2903 | 490.2903 | 490.2903 | 490.2903 | 490.2903 | 490.2903 | 490.2903 | 490.2903 | 490.2903 | 490.2903 | 490.2903 | 490.2903 | 490.2903 | 490.2903 | 490.2903 | 490.2903 | 490.2903 | 490.2903 | 159.7403 | -100 | -100 | -100 | -100 | -100 | -100 | -100 | -100 | -100 | -100 | -100 | -100 | -100 | -100 | -100 | -100 | -100 | -100 | -100 | -100 | -100 | -100 | -100 | -100
P2O5 | 0.03 | [5 empty] | 0 | 0 | 0 | 0 | 0 | 0 | 0 | 0 | 0 | 0 | 0 | 0 | 0 | 0 | 0 | 0 | 0 | 0 | 0 | 0 | 0 | 0 | 0 | 0 | 0 | [25 empty] | -100 | -100 | -100 | -100 | -100 | -100 | -100 | -100 | -100 | -100 | -100 | -100 | -100 | -100 | -100 | -100 | -100 | -100 | -100 | -100 | -100 | -100 | -100 | -100 | -100
Total | 99.2895 | 99.5228 |  |  |  |  | 99.33 | 99.53 | 99.62 | 99.77 | 99.64 | 99.56 | 99.36 | 99.38 | 99.36 | 99.17 | 99.65 | 99.44 | 99.65 | 99.88 | 99.12 | 99.82 | 99.54 | 99.33 | 99.55 | 99.6 | 99.43 | 99.6 | 99.42 | 99.95 | 99.37
TG-1 | Published | This Study | This Study | This Study | This Study | This Study
Sample name |  | Mean | 2SD | Mean | 2SD | Mean | 39a | 39b | 39c | 39d | 39e | 39f | 39g | 39h | 39i | 39j | 39k | 39l | 39m | 39n | 39o | 39p | 39q | 39r | 39s | 39t | 39u | 39v | 39w | 39x | 39y | 39a | 39b | 39c | 39d | 39e | 39f | 39g | 39h | 39i | 39j | 39k | 39l | 39m | 39n | 39o | 39p | 39q | 39r | 39s | 39t | 39u | 39v | 39w | 39x | 39y | 39a | 39b | 39c | 39d | 39e | 39f | 39g | 39h | 39i | 39j | 39k | 39l | 39m | 39n | 39o | 39p | 39q | 39r | 39s | 39t | 39u | 39v | 39w | 39x | 39y
SiO2 | 58.6 | 58.4188 | 0.2276196 | 0.1944646 | 0.009225559 | -0.309215 | 58.42 | 58.32 | 58.33 | 58.4 | 58.45 | 58.32 | 58.53 | 58.25 | 58.53 | 58.57 | 58.41 | 58.48 | 58.38 | 58.51 | 58.51 | 58.53 | 58.35 | 58.37 | 58.52 | 58.57 | 58.56 | 58.38 | 58.24 | 58.14 | 58.4 | 0.1908814 | 0.1937412 | 0.1931948 | 0.1909853 | 0.1911681 | 0.1937412 | 0.1944971 | 0.1991149 | 0.1944971 | 0.1975146 | 0.1909038 | 0.1919834 | 0.1913248 | 0.1933207 | 0.1933207 | 0.1944971 | 0.1922732 | 0.1915827 | 0.1938807 | 0.1975146 | 0.1966786 | 0.1913248 | 0.2000962 | 0.2125926 | 0.1909853 | -0.3071672 | -0.4778157 | -0.4607509 | -0.3412969 | -0.2559727 | -0.4778157 | -0.1194539 | -0.5972696 | -0.1194539 | -0.05119454 | -0.3242321 | -0.2047782 | -0.3754266 | -0.1535836 | -0.1535836 | -0.1194539 | -0.4266212 | -0.3924915 | -0.1365188 | -0.05119454 | -0.06825939 | -0.3754266 | -0.6143345 | -0.7849829 | -0.3412969
Al2O3 | 17.1 | 17.5324 | 0.1941031 | 0.5524672 | 0.03295698 | 2.528655 | 17.61 | 17.54 | 17.69 | 17.35 | 17.48 | 17.56 | 17.53 | 17.45 | 17.53 | 17.36 | 17.55 | 17.46 | 17.47 | 17.59 | 17.48 | 17.54 | 17.79 | 17.47 | 17.6 | 17.55 | 17.53 | 17.48 | 17.44 | 17.65 | 17.61 | 0.5492734 | 0.5424379 | 0.5703024 | 0.5794785 | 0.5455293 | 0.5432492 | 0.5423779 | 0.5501475 | 0.5423779 | 0.5756352 | 0.5427284 | 0.5483843 | 0.5468442 | 0.5461849 | 0.5455293 | 0.5424379 | 0.6141634 | 0.5468442 | 0.5476171 | 0.5427284 | 0.5423779 | 0.5455293 | 0.5521317 | 0.5580959 | 0.5492734 | 2.982456 | 2.573099 | 3.450292 | 1.461988 | 2.222222 | 2.690058 | 2.51462 | 2.046784 | 2.51462 | 1.520468 | 2.631579 | 2.105263 | 2.163743 | 2.865497 | 2.222222 | 2.573099 | 4.035088 | 2.163743 | 2.923977 | 2.631579 | 2.51462 | 2.222222 | 1.988304 | 3.216374 | 2.982456
CaO | 7.1 | 7.0612 | 0.1234666 | 0.8726112 | 0.04698068 | -0.5464789 | 7.04 | 7.01 | 7.07 | 7.13 | 7.2 | 7.06 | 7.12 | 7.08 | 6.98 | 7.05 | 7.1 | 7.08 | 6.92 | 7.14 | 6.99 | 7.07 | 7.03 | 7.12 | 7.1 | 6.96 | 7.05 | 7.01 | 7.05 | 7.07 | 7.1 | 0.8586183 | 0.8683201 | 0.8569457 | 0.8776511 | 0.9393448 | 0.8566035 | 0.8720256 | 0.858187 | 0.8857873 | 0.8571617 | 0.8633488 | 0.858187 | 0.9421 | 0.8841137 | 0.8791264 | 0.8569457 | 0.8609689 | 0.8720256 | 0.8633488 | 0.9015316 | 0.8571617 | 0.8683201 | 0.8571617 | 0.8569457 | 0.8633488 | -0.8450704 | -1.267606 | -0.4225352 | 0.4225352 | 1.408451 | -0.5633803 | 0.2816901 | -0.2816901 | -1.690141 | -0.7042254 | 0 | -0.2816901 | -2.535211 | 0.5633803 | -1.549296 | -0.4225352 | -0.9859155 | 0.2816901 | 0 | -1.971831 | -0.7042254 | -1.267606 | -0.7042254 | -0.4225352 | 0
FeO(t) | 6.44 | 6.398 | 0.2022375 | 1.577648 | 0.07186304 | -0.6521739 | 6.46 | 6.45 | 6.62 | 6.24 | 6.28 | 6.39 | 6.32 | 6.57 | 6.42 | 6.31 | 6.45 | 6.26 | 6.57 | 6.47 | 6.28 | 6.38 | 6.39 | 6.32 | 6.36 | 6.32 | 6.39 | 6.45 | 6.33 | 6.4 | 6.52 | 1.56016 | 1.556724 | 1.691464 | 1.622511 | 1.590224 | 1.548736 | 1.566891 | 1.635833 | 1.55001 | 1.57186 | 1.556724 | 1.605278 | 1.635833 | 1.56419 | 1.590224 | 1.549525 | 1.548736 | 1.566891 | 1.552917 | 1.566891 | 1.548736 | 1.556724 | 1.562507 | 1.548554 | 1.593057 | 0.310559 | 0.1552795 | 2.795031 | -3.10559 | -2.484472 | -0.7763975 | -1.863354 | 2.018634 | -0.310559 | -2.018634 | 0.1552795 | -2.795031 | 2.018634 | 0.4658385 | -2.484472 | -0.931677 | -0.7763975 | -1.863354 | -1.242236 | -1.863354 | -0.7763975 | 0.1552795 | -1.708075 | -0.621118 | 1.242236
MgO | 3.75 | 3.6812 | 0.1325795 | 1.797461 | 0.08927877 | -1.834667 | 3.62 | 3.71 | 3.69 | 3.68 | 3.8 | 3.69 | 3.54 | 3.75 | 3.54 | 3.71 | 3.64 | 3.67 | 3.68 | 3.75 | 3.77 | 3.63 | 3.67 | 3.59 | 3.68 | 3.74 | 3.73 | 3.75 | 3.65 | 3.63 | 3.72 | 1.794255 | 1.771041 | 1.765005 | 1.764394 | 1.874464 | 1.765005 | 1.91805 | 1.802052 | 1.91805 | 1.771041 | 1.777983 | 1.765391 | 1.764394 | 1.802052 | 1.826705 | 1.785342 | 1.765391 | 1.830058 | 1.764394 | 1.791975 | 1.783434 | 1.802052 | 1.772195 | 1.785342 | 1.77645 | -3.466667 | -1.066667 | -1.6 | -1.866667 | 1.333333 | -1.6 | -5.6 | 0 | -5.6 | -1.066667 | -2.933333 | -2.133333 | -1.866667 | 0 | 0.5333333 | -3.2 | -2.133333 | -4.266667 | -1.866667 | -0.2666667 | -0.5333333 | 0 | -2.666667 | -3.2 | -0.8
Na2O | 3.13 | 3.0564 | 0.1107369 | 1.808484 | 0.06553102 | -2.351438 | 3.03 | 3.09 | 3.1 | 3.04 | 3.05 | 3.14 | 3.02 | 3.06 | 3.11 | 3.11 | 3.15 | 3.01 | 3.1 | 3.03 | 2.96 | 3.07 | 3.01 | 2.98 | 2.98 | 3.07 | 3.02 | 2.98 | 3.04 | 3.12 | 3.14 | 1.783022 | 1.788003 | 1.79687 | 1.778074 | 1.775432 | 1.854245 | 1.790258 | 1.775108 | 1.807971 | 1.807971 | 1.873815 | 1.799754 | 1.79687 | 1.783022 | 1.879651 | 1.777101 | 1.799754 | 1.841411 | 1.841411 | 1.777101 | 1.790258 | 1.841411 | 1.778074 | 1.821267 | 1.854245 | -3.194888 | -1.277955 | -0.9584665 | -2.875399 | -2.555911 | 0.3194888 | -3.514377 | -2.236422 | -0.6389776 | -0.6389776 | 0.6389776 | -3.833866 | -0.9584665 | -3.194888 | -5.43131 | -1.916933 | -3.833866 | -4.792332 | -4.792332 | -1.916933 | -3.514377 | -4.792332 | -2.875399 | -0.3194888 | 0.3194888
K2O | 1.96 | 2.024 | 0.07549834 | 1.861724 | 0.0864637 | 3.265306 | 2.03 | 2.06 | 1.97 | 2.03 | 2.01 | 2.04 | 2.03 | 1.95 | 1.98 | 2.08 | 2.04 | 2.01 | 2.01 | 1.98 | 2.07 | 2.03 | 2.02 | 2.1 | 1.98 | 2 | 2.01 | 2.03 | 2.05 | 2 | 2.09 | 1.82832 | 1.86039 | 1.900828 | 1.82832 | 1.832424 | 1.83396 | 1.82832 | 1.963033 | 1.87647 | 1.906254 | 1.83396 | 1.832424 | 1.832424 | 1.87647 | 1.880968 | 1.82832 | 1.827806 | 1.970194 | 1.87647 | 1.842133 | 1.832424 | 1.82832 | 1.844679 | 1.842133 | 1.936065 | 3.571429 | 5.102041 | 0.5102041 | 3.571429 | 2.55102 | 4.081633 | 3.571429 | -0.5102041 | 1.020408 | 6.122449 | 4.081633 | 2.55102 | 2.55102 | 1.020408 | 5.612245 | 3.571429 | 3.061224 | 7.142857 | 1.020408 | 2.040816 | 2.55102 | 3.571429 | 4.591837 | 2.040816 | 6.632653
TiO2 | 0.755 | 0.758 | 0.07852813 | 5.168373 | 0.3942532 | 0.397351 | 0.78 | 0.81 | 0.74 | 0.76 | 0.78 | 0.71 | 0.77 | 0.72 | 0.82 | 0.8 | 0.78 | 0.63 | 0.75 | 0.76 | 0.79 | 0.76 | 0.72 | 0.78 | 0.75 | 0.71 | 0.78 | 0.75 | 0.75 | 0.77 | 0.78 | 5.107118 | 5.250593 | 5.096621 | 5.075563 | 5.107118 | 5.225033 | 5.084787 | 5.16965 | 5.322767 | 5.190327 | 5.107118 | 6.060213 | 5.079518 | 5.075563 | 5.142386 | 5.075563 | 5.16965 | 5.107118 | 5.079518 | 5.225033 | 5.107118 | 5.079518 | 5.079518 | 5.084787 | 5.107118 | 3.311258 | 7.284768 | -1.986755 | 0.6622517 | 3.311258 | -5.960265 | 1.986755 | -4.635762 | 8.609272 | 5.960265 | 3.311258 | -16.55629 | -0.6622517 | 0.6622517 | 4.635762 | 0.6622517 | -4.635762 | 3.311258 | -0.6622517 | -5.960265 | 3.311258 | -0.6622517 | -0.6622517 | 1.986755 | 3.311258
P2O5 | 0.168 | 0.192 | 0.08386497 | 21.79877 | 1.162605 | 14.28571 | 0.17 | 0.18 | 0.2 | 0.21 | 0.15 | 0.11 | 0.18 | 0.15 | 0.22 | 0.21 | 0.19 | 0.22 | 0.2 | 0.22 | 0.19 | 0.21 | 0.25 | 0.2 | 0.29 | 0.14 | 0.18 | 0.13 | 0.15 | 0.27 | 0.18 | 21.51625 | 21.43366 | 21.41418 | 21.47742 | 21.82438 | 22.97941 | 21.43366 | 21.82438 | 21.58886 | 21.47742 | 21.39956 | 21.58886 | 21.41418 | 21.58886 | 21.39956 | 21.47742 | 22.20354 | 21.41418 | 23.62417 | 22.04793 | 21.43366 | 22.31603 | 21.82438 | 22.83366 | 21.43366 | 1.190476 | 7.142857 | 19.04762 | 25 | -10.71429 | -34.52381 | 7.142857 | -10.71429 | 30.95238 | 25 | 13.09524 | 30.95238 | 19.04762 | 30.95238 | 13.09524 | 25 | 48.80952 | 19.04762 | 72.61905 | -16.66667 | 7.142857 | -22.61905 | -10.71429 | 60.71429 | 7.142857
MnO | 0.127 | 0.1492 | 0.06555405 | 21.92964 | 0.9604508 | 17.48031 | 0.15 | 0.2 | 0.13 | 0.16 | 0.1 | 0.1 | 0.15 | 0.12 | 0.1 | 0.16 | 0.17 | 0.15 | 0.15 | 0.12 | 0.12 | 0.16 | 0.15 | 0.13 | 0.18 | 0.22 | 0.12 | 0.19 | 0.17 | 0.2 | 0.13 | 21.52492 | 22.53661 | 21.67211 | 21.57142 | 22.4752 | 22.4752 | 21.52492 | 21.86419 | 22.4752 | 21.57142 | 21.69761 | 21.52492 | 21.52492 | 21.86419 | 21.86419 | 21.57142 | 21.52492 | 21.67211 | 21.90209 | 23.45034 | 21.86419 | 22.1827 | 21.69761 | 22.53661 | 21.67211 | 18.11024 | 57.48031 | 2.362205 | 25.98425 | -21.25984 | -21.25984 | 18.11024 | -5.511811 | -21.25984 | 25.98425 | 33.85827 | 18.11024 | 18.11024 | -5.511811 | -5.511811 | 25.98425 | 18.11024 | 2.362205 | 41.73228 | 73.22835 | -5.511811 | 49.6063 | 33.85827 | 57.48031 | 2.362205
Total | 99.13 | 99.2712 |  |  |  |  | 99.31 | 99.37 | 99.54 | 99 | 99.3 | 99.12 | 99.19 | 99.1 | 99.23 | 99.36 | 99.48 | 98.97 | 99.23 | 99.57 | 99.16 | 99.38 | 99.38 | 99.06 | 99.44 | 99.28 | 99.37 | 99.15 | 98.87 | 99.25 | 99.67
StHs6/80-G | Published | This Study | This Study | This Study | This Study | This Study
Sample name |  | Mean | 2SD | Mean | 2SD | Mean | 40a | 40b | 40c | 40d | 40e | 40f | 40g | 40h | 40i | 40j | 40k | 40l | 40m | 40n | 40o | 40p | 40q | 40r | 40s | 40t | 40u | 40v | 40w | 40x | 40y | 40a | 40b | 40c | 40d | 40e | 40f | 40g | 40h | 40i | 40j | 40k | 40l | 40m | 40n | 40o | 40p | 40q | 40r | 40s | 40t | 40u | 40v | 40w | 40x | 40y | 40a | 40b | 40c | 40d | 40e | 40f | 40g | 40h | 40i | 40j | 40k | 40l | 40m | 40n | 40o | 40p | 40q | 40r | 40s | 40t | 40u | 40v | 40w | 40x | 40y
SiO2 | 63.7 | 62.7156 | 0.3623111 | 0.2883413 | 0.01262975 | -1.545369 | 63.01 | 62.31 | 62.78 | 62.44 | 62.79 | 62.88 | 62.77 | 62.76 | 62.6 | 62.99 | 62.55 | 62.82 | 62.95 | 62.52 | 62.66 | 62.83 | 62.96 | 62.52 | 62.68 | 62.53 | 62.68 | 62.83 | 62.81 | 62.65 | 62.57 | 0.2976131 | 0.3101373 | 0.283732 | 0.2958474 | 0.2839711 | 0.2876477 | 0.2835272 | 0.2833568 | 0.2853157 | 0.2957383 | 0.287715 | 0.2848932 | 0.2923542 | 0.2895506 | 0.28355 | 0.2852684 | 0.2931539 | 0.2895506 | 0.2832353 | 0.2889062 | 0.2832353 | 0.2852684 | 0.2845518 | 0.2837589 | 0.2866554 | -1.083203 | -2.182104 | -1.44427 | -1.978022 | -1.428571 | -1.287284 | -1.459969 | -1.475667 | -1.726845 | -1.1146 | -1.805338 | -1.381476 | -1.177394 | -1.852433 | -1.632653 | -1.365777 | -1.161695 | -1.852433 | -1.601256 | -1.836735 | -1.601256 | -1.365777 | -1.397174 | -1.648352 | -1.77394
Al2O3 | 17.8 | 17.9572 | 0.1976967 | 0.5494962 | 0.02370835 | 0.8831461 | 18.15 | 17.96 | 17.9 | 18.1 | 18.02 | 18.01 | 17.96 | 17.99 | 17.89 | 17.94 | 17.93 | 18.08 | 17.81 | 18.05 | 17.99 | 17.88 | 18.08 | 17.76 | 17.9 | 17.88 | 17.95 | 17.81 | 18.03 | 18.02 | 17.84 | 0.5789901 | 0.5393535 | 0.5429506 | 0.5614403 | 0.5436882 | 0.5424187 | 0.5393535 | 0.5405331 | 0.5443153 | 0.5396718 | 0.5401623 | 0.5557691 | 0.562794 | 0.5487847 | 0.5405331 | 0.5458951 | 0.5557691 | 0.5807549 | 0.5429506 | 0.5458951 | 0.5394021 | 0.562794 | 0.5451736 | 0.5436882 | 0.554325 | 1.966292 | 0.8988764 | 0.5617978 | 1.685393 | 1.235955 | 1.179775 | 0.8988764 | 1.067416 | 0.505618 | 0.7865169 | 0.7303371 | 1.573034 | 0.05617978 | 1.404494 | 1.067416 | 0.4494382 | 1.573034 | -0.2247191 | 0.5617978 | 0.4494382 | 0.8426966 | 0.05617978 | 1.292135 | 1.235955 | 0.2247191
CaO | 5.28 | 5.2776 | 0.09170242 | 0.867309 | 0.03208579 | -0.04545455 | 5.26 | 5.26 | 5.33 | 5.32 | 5.33 | 5.34 | 5.31 | 5.22 | 5.29 | 5.22 | 5.23 | 5.34 | 5.27 | 5.18 | 5.32 | 5.26 | 5.34 | 5.23 | 5.27 | 5.23 | 5.24 | 5.32 | 5.28 | 5.3 | 5.25 | 0.8537447 | 0.8537447 | 0.8732228 | 0.8656947 | 0.8732228 | 0.882253 | 0.8597083 | 0.8777338 | 0.8524821 | 0.8777338 | 0.8694192 | 0.882253 | 0.8517043 | 0.925279 | 0.8656947 | 0.8537447 | 0.882253 | 0.8694192 | 0.8517043 | 0.8694192 | 0.8626267 | 0.8656947 | 0.8512826 | 0.855296 | 0.8573923 | -0.3787879 | -0.3787879 | 0.9469697 | 0.7575758 | 0.9469697 | 1.136364 | 0.5681818 | -1.136364 | 0.1893939 | -1.136364 | -0.9469697 | 1.136364 | -0.1893939 | -1.893939 | 0.7575758 | -0.3787879 | 1.136364 | -0.9469697 | -0.1893939 | -0.9469697 | -0.7575758 | 0.7575758 | 0 | 0.3787879 | -0.5681818
Na2O | 4.44 | 4.468 | 0.1417745 | 1.583027 | 0.1195943 | 0.6306306 | 4.47 | 4.47 | 4.57 | 4.44 | 4.49 | 4.45 | 4.54 | 4.58 | 4.5 | 4.46 | 4.24 | 4.47 | 4.41 | 4.52 | 4.52 | 4.5 | 4.48 | 4.56 | 4.48 | 4.44 | 4.37 | 4.45 | 4.42 | 4.48 | 4.39 | 1.554524 | 1.554524 | 1.617688 | 1.55935 | 1.557496 | 1.556506 | 1.586299 | 1.630382 | 1.560832 | 1.554896 | 1.848787 | 1.554524 | 1.575208 | 1.571166 | 1.571166 | 1.560832 | 1.555391 | 1.606094 | 1.555391 | 1.55935 | 1.612917 | 1.556506 | 1.568712 | 1.555391 | 1.591755 | 0.6756757 | 0.6756757 | 2.927928 | 0 | 1.126126 | 0.2252252 | 2.252252 | 3.153153 | 1.351351 | 0.4504505 | -4.504505 | 0.6756757 | -0.6756757 | 1.801802 | 1.801802 | 1.351351 | 0.9009009 | 2.702703 | 0.9009009 | 0 | -1.576577 | 0.2252252 | -0.4504505 | 0.9009009 | -1.126126
FeO(t) | 4.37 | 4.3552 | 0.08796211 | 1.008054 | 0.04515243 | -0.3386728 | 4.43 | 4.37 | 4.4 | 4.3 | 4.34 | 4.29 | 4.34 | 4.41 | 4.36 | 4.3 | 4.37 | 4.4 | 4.31 | 4.26 | 4.38 | 4.35 | 4.36 | 4.39 | 4.36 | 4.4 | 4.35 | 4.39 | 4.36 | 4.38 | 4.28 | 1.045208 | 0.9916904 | 1.009805 | 1.020193 | 0.991813 | 1.032089 | 0.991813 | 1.019756 | 0.9896845 | 1.020193 | 0.9916904 | 1.009805 | 1.010166 | 1.078324 | 0.9957307 | 0.9897255 | 0.9896845 | 1.001781 | 0.9896845 | 1.009805 | 0.9897255 | 1.001781 | 0.9896845 | 0.9957307 | 1.04579 | 1.372998 | 0 | 0.6864989 | -1.601831 | -0.6864989 | -1.830664 | -0.6864989 | 0.9153318 | -0.228833 | -1.601831 | 0 | 0.6864989 | -1.372998 | -2.517162 | 0.228833 | -0.4576659 | -0.228833 | 0.4576659 | -0.228833 | 0.6864989 | -0.4576659 | 0.4576659 | -0.228833 | 0.228833 | -2.059497
MgO | 1.97 | 1.9144 | 0.06710191 | 1.749339 | 0.08709097 | -2.822335 | 1.87 | 1.9 | 1.88 | 1.93 | 1.91 | 1.92 | 1.94 | 1.91 | 1.92 | 1.9 | 1.88 | 1.89 | 1.94 | 1.91 | 1.91 | 1.96 | 1.96 | 1.87 | 1.9 | 1.95 | 1.88 | 1.88 | 1.89 | 2 | 1.96 | 1.776368 | 1.723473 | 1.752936 | 1.724569 | 1.71774 | 1.718106 | 1.737059 | 1.71774 | 1.718106 | 1.723473 | 1.752936 | 1.735246 | 1.737059 | 1.71774 | 1.71774 | 1.779555 | 1.779555 | 1.776368 | 1.723473 | 1.755449 | 1.752936 | 1.752936 | 1.735246 | 1.928099 | 1.779555 | -5.076142 | -3.553299 | -4.568528 | -2.030457 | -3.045685 | -2.538071 | -1.522843 | -3.045685 | -2.538071 | -3.553299 | -4.568528 | -4.060914 | -1.522843 | -3.045685 | -3.045685 | -0.5076142 | -0.5076142 | -5.076142 | -3.553299 | -1.015228 | -4.568528 | -4.568528 | -4.060914 | 1.522843 | -0.5076142
K2O | 1.29 | 1.3316 | 0.05249762 | 1.967793 | 0.08047142 | 3.224806 | 1.38 | 1.3 | 1.33 | 1.3 | 1.3 | 1.34 | 1.36 | 1.38 | 1.32 | 1.33 | 1.38 | 1.36 | 1.35 | 1.33 | 1.32 | 1.33 | 1.31 | 1.32 | 1.32 | 1.31 | 1.34 | 1.32 | 1.36 | 1.3 | 1.3 | 2.058742 | 1.986678 | 1.93154 | 1.986678 | 1.986678 | 1.935355 | 1.976169 | 2.058742 | 1.938938 | 1.93154 | 2.058742 | 1.976169 | 1.950315 | 1.93154 | 1.938938 | 1.93154 | 1.95742 | 1.938938 | 1.938938 | 1.95742 | 1.935355 | 1.938938 | 1.976169 | 1.986678 | 1.986678 | 6.976744 | 0.7751938 | 3.100775 | 0.7751938 | 0.7751938 | 3.875969 | 5.426357 | 6.976744 | 2.325581 | 3.100775 | 6.976744 | 5.426357 | 4.651163 | 3.100775 | 2.325581 | 3.100775 | 1.550388 | 2.325581 | 2.325581 | 1.550388 | 3.875969 | 2.325581 | 5.426357 | 0.7751938 | 0.7751938
TiO2 | 0.703 | 0.6928 | 0.06232175 | 4.490282 | 0.1510439 | -1.450925 | 0.69 | 0.68 | 0.72 | 0.66 | 0.66 | 0.71 | 0.73 | 0.72 | 0.72 | 0.64 | 0.69 | 0.65 | 0.73 | 0.73 | 0.72 | 0.68 | 0.65 | 0.66 | 0.67 | 0.75 | 0.67 | 0.68 | 0.73 | 0.69 | 0.69 | 4.407655 | 4.421813 | 4.4737 | 4.503692 | 4.503692 | 4.433757 | 4.53101 | 4.4737 | 4.4737 | 4.653506 | 4.407655 | 4.570454 | 4.53101 | 4.53101 | 4.4737 | 4.421813 | 4.570454 | 4.503692 | 4.453954 | 4.694993 | 4.453954 | 4.421813 | 4.53101 | 4.407655 | 4.407655 | -1.849218 | -3.271693 | 2.418208 | -6.116643 | -6.116643 | 0.9957326 | 3.840683 | 2.418208 | 2.418208 | -8.961593 | -1.849218 | -7.539118 | 3.840683 | 3.840683 | 2.418208 | -3.271693 | -7.539118 | -6.116643 | -4.694168 | 6.685633 | -4.694168 | -3.271693 | 3.840683 | -1.849218 | -1.849218
P2O5 | 0.164 | 0.136 | 0.1410674 | 51.76523 | 2.780279 | -17.07317 | 0.19 | 0.19 | 0.18 | 0.18 | 0.18 | 0.17 | 0 | 0.16 | 0.17 | 0.16 | 0.15 | 0.16 | 0.15 | 0.15 | 0.18 | 0 | 0.16 | 0.17 | 0.18 | 0 | 0 | 0 | 0.19 | 0.18 | 0.15 | 51.40833 | 51.40833 | 51.20975 | 51.20975 | 51.20975 | 51.05114 | 54.4683 | 50.93287 | 51.05114 | 50.93287 | 50.85524 | 50.93287 | 50.85524 | 50.85524 | 51.20975 | 54.4683 | 50.93287 | 51.05114 | 51.20975 | 54.4683 | 54.4683 | 54.4683 | 51.40833 | 51.20975 | 50.85524 | 15.85366 | 15.85366 | 9.756098 | 9.756098 | 9.756098 | 3.658537 | -100 | -2.439024 | 3.658537 | -2.439024 | -8.536585 | -2.439024 | -8.536585 | -8.536585 | 9.756098 | -100 | -2.439024 | 3.658537 | 9.756098 | -100 | -100 | -100 | 15.85366 | 9.756098 | -8.536585
MnO | 0.076 | 0.018 | 0.0842615 | 233.5681 | 15.98503 | -76.31579 | 0 | 0 | 0 | 0 | 0 | 0 | 0 | 0 | 0 | 0 | 0 | 0 | 0.11 | 0 | 0 | 0 | 0.12 | 0 | 0 | 0 | 0 | 0 | 0.11 | 0.11 | 0 | 230.1678 | 230.1678 | 230.1678 | 230.1678 | 230.1678 | 230.1678 | 230.1678 | 230.1678 | 230.1678 | 230.1678 | 230.1678 | 230.1678 | 250.28 | 230.1678 | 230.1678 | 230.1678 | 254.8392 | 230.1678 | 230.1678 | 230.1678 | 230.1678 | 230.1678 | 250.28 | 250.28 | 230.1678 | -100 | -100 | -100 | -100 | -100 | -100 | -100 | -100 | -100 | -100 | -100 | -100 | 44.73684 | -100 | -100 | -100 | 57.89474 | -100 | -100 | -100 | -100 | -100 | 44.73684 | 44.73684 | -100
Total | 99.793 | 98.8664 |  |  |  |  | 99.45 | 98.44 | 99.09 | 98.67 | 99.02 | 99.11 | 98.95 | 99.13 | 98.77 | 98.94 | 98.42 | 99.17 | 99.03 | 98.65 | 99 | 98.79 | 99.42 | 98.48 | 98.76 | 98.49 | 98.48 | 98.68 | 99.18 | 99.11 | 98.43