## DATA
Appendix S1. Supplementary single point silicon isotope and chemical composition of glass standard samples, which are determined by SIMS and EPMA, respectively.
| SIMS Data | [6 empty] | EPMA Data(wt.%) | [10 empty] | Parameters
Samples | SIMS analysis name | IP(nA) | Intensity 28Si (cps) | δ30Sim(‰) | 2SE | δ30Sitrue(‰) | IMF(‰) | Na2O | K2O | MgO | CaO | MnO | FeO | Al2O3 | SiO2 | TiO2 | P2O5 | Total | NBO/T | M.A.M. | Si-Ca-Al-Mg
ARM-1 | ARM-1-1@1 | 4.234291 | 302241100 | -2.48166 | 0.06185524 | 0.08 | -2.56166 | 4.1812 | 3.2005 | 3.7777 | 5.2335 | 0.0533 | 5.8693 | 13.3179 | 58.2171 | 1.0016 | 0.2346 | 95.1889 | 0.3901437 | 21.79087 | 1.698698
| ARM-1-4@2 | 4.255414 | 296297100 | -2.667623 | 0.0804629 | 0.08 | -2.747623 | 4.1267 | 3.1693 | 3.7554 | 5.253 | 0.0705 | 5.8787 | 13.3991 | 59.7093 | 1.0109 | 0.2901 | 96.8185 | 0.378949 | 21.76732 | 1.591105
| ARM-1-6@3 | 4.240706 | 300051200 | -2.586502 | 0.08006476 | 0.08 | -2.666502 | 4.2178 | 3.1693 | 3.7729 | 5.1764 | 0.0601 | 5.8452 | 13.4274 | 59.5892 | 1.0316 | 0.2414 | 96.6609 | 0.3788611 | 21.75548 | 1.569633
| ARM-1-7@4 | 4.406792 | 311014000 | -2.717116 | 0.06841408 | 0.08 | -2.797116 | 4.4184 | 3.194 | 3.7874 | 5.2354 | 0.0567 | 5.8647 | 13.3867 | 59.5225 | 1.0089 | 0.2325 | 96.8396 | 0.3882716 | 21.76125 | 1.601439
| ARM-1-9@5 | 4.407417 | 311209800 | -2.676409 | 0.07763046 | 0.08 | -2.756409 | 4.202 | 3.1827 | 3.8227 | 5.2356 | 0.0404 | 5.8897 | 13.283 | 59.9555 | 0.9879 | 0.2458 | 96.9375 | 0.3841992 | 21.75483 | 1.544506
| ARM-1-10@6 | 4.424237 | 310393100 | -2.567174 | 0.07608828 | 0.08 | -2.647174 | 4.166 | 3.165 | 3.8615 | 5.2155 | 0.0481 | 5.8612 | 13.4607 | 59.1633 | 1.0177 | 0.2389 | 96.3068 | 0.3836468 | 21.76386 | 1.655452
| ARM-1-14@7 | 4.285611 | 303097700 | -2.814344 | 0.07258874 | 0.08 | -2.894344 | 4.1467 | 3.1674 | 3.7118 | 5.2542 | 0.0346 | 5.8686 | 13.298 | 59.6153 | 1.0119 | 0.3227 | 96.5461 | 0.3794958 | 21.76486 | 1.566813
| ARM-1-17@8 | 4.273016 | 302795500 | -2.701595 | 0.07373702 | 0.08 | -2.781595 | 4.1893 | 3.1457 | 3.7239 | 5.2083 | 0.0556 | 5.9449 | 13.3994 | 59.6727 | 0.9964 | 0.3125 | 96.7504 | 0.3790042 | 21.76961 | 1.563265
| ARM-1-19@9 | 4.274972 | 301470500 | -2.604074 | 0.0629571 | 0.08 | -2.684074 | 4.2919 | 3.1838 | 3.7491 | 5.252 | 0.0423 | 5.9395 | 13.3496 | 59.3913 | 1.0157 | 0.2348 | 96.5719 | 0.3866678 | 21.77499 | 1.605726
| ARM-1-20@10 | 4.236873 | 302988500 | -2.561317 | 0.06984436 | 0.08 | -2.641317 | 4.2299 | 3.1617 | 3.7777 | 5.2314 | 0.0391 | 5.9717 | 13.3845 | 59.8554 | 1.0253 | 0.308 | 97.1212 | 0.3827737 | 21.76892 | 1.566886
| ARM-1-23@11 | 4.256118 | 301058500 | -2.582988 | 0.05713568 | 0.08 | -2.662988 | 4.2454 | 3.1676 | 3.8033 | 5.2158 | 0.0402 | 5.7982 | 13.5439 | 59.6152 | 1.0171 | 0.2303 | 96.8101 | 0.3778146 | 21.74533 | 1.623739
| ARM-1-24@12 | 4.228502 | 301761500 | -2.344603 | 0.0634237 | 0.08 | -2.424603 | 4.2039 | 3.1501 | 3.8257 | 5.2129 | 0.0598 | 5.9383 | 13.2836 | 59.5044 | 1.0154 | 0.2657 | 96.5729 | 0.3869028 | 21.77082 | 1.57306
| ARM-1-25@13 | 4.306812 | 303316300 | -2.470239 | 0.06050638 | 0.08 | -2.550239 | 4.3009 | 3.1884 | 3.8032 | 5.2176 | 0.0608 | 5.8442 | 13.3223 | 59.4085 | 1.0282 | 0.2774 | 96.5614 | 0.3868786 | 21.76345 | 1.589207
| ARM-1-27@14 | 4.253927 | 306174100 | -2.301846 | 0.06658252 | 0.08 | -2.381846 | 4.3782 | 3.1848 | 3.7641 | 5.1653 | 0.049 | 5.8898 | 13.4334 | 59.0786 | 1.0045 | 0.2802 | 96.3737 | 0.38584 | 21.76813 | 1.608934
| ARM-1-28@15 | 4.226233 | 303922100 | -2.411375 | 0.06252108 | 0.08 | -2.491375 | 4.2506 | 3.1969 | 3.7424 | 5.2241 | 0.0241 | 5.8797 | 13.2829 | 58.9651 | 1.0072 | 0.3169 | 95.9889 | 0.3867386 | 21.77486 | 1.610796
ARM-2 | ARM-2-1@1 | 4.243444 | 285963700 | -2.627209 | 0.07661664 | 0.05 | -2.677209 | 4.3602 | 2.9453 | 3.7071 | 5.0341 | 0.0657 | 5.7062 | 13.1873 | 58.6344 | 0.9754 | 0.2482 | 94.8699 | 0.3790853 | 21.73072 | 1.504279
| ARM-2-2@2 | 4.224121 | 285600800 | -2.731173 | 0.08259296 | 0.05 | -2.781173 | 4.1804 | 2.9524 | 3.6719 | 5.0602 | 0.0549 | 5.7809 | 13.0798 | 58.6428 | 1.0122 | 0.2416 | 94.6857 | 0.3776352 | 21.74651 | 1.48479
| ARM-2-4@3 | 4.238359 | 286547400 | -2.772466 | 0.07875536 | 0.05 | -2.822466 | 4.0736 | 3.0046 | 3.7071 | 5.1267 | 0.046 | 5.7766 | 13.0183 | 58.7454 | 1.004 | 0.2939 | 94.8011 | 0.3796384 | 21.75324 | 1.504665
| ARM-2-5@4 | 4.408356 | 298284400 | -2.665866 | 0.0737279 | 0.05 | -2.715866 | 4.1887 | 2.9744 | 3.8098 | 5.0972 | 0.0402 | 5.723 | 13.1112 | 58.6046 | 0.9991 | 0.243 | 94.8179 | 0.3827723 | 21.73687 | 1.544089
| ARM-2-7@5 | 4.399829 | 297640600 | -2.823423 | 0.074823 | 0.05 | -2.873423 | 4.2507 | 3.0253 | 3.6472 | 4.9463 | 0.0263 | 5.6182 | 13.0713 | 58.6746 | 1.0004 | 0.2765 | 94.5666 | 0.3722554 | 21.71634 | 1.411506
| ARM-2-10@6 | 4.410077 | 299241400 | -2.77188 | 0.08713586 | 0.05 | -2.82188 | 4.4317 | 2.9776 | 3.7145 | 5.1016 | 0.0504 | 5.7215 | 13.092 | 58.7355 | 1.0007 | 0.2801 | 95.1427 | 0.3853768 | 21.73745 | 1.511034
| ARM-2-11@7 | 4.275128 | 289946300 | -2.68783 | 0.0836136 | 0.05 | -2.73783 | 4.3519 | 2.9568 | 3.6244 | 5.0692 | 0.0519 | 5.7674 | 13.0028 | 58.5446 | 1.0235 | 0.2349 | 94.6945 | 0.3823823 | 21.74732 | 1.470313
| ARM-2-12@8 | 4.269495 | 289329600 | -2.517681 | 0.075436 | 0.05 | -2.567681 | 4.5188 | 2.958 | 3.7738 | 5.0718 | 0.0577 | 5.7538 | 13.1101 | 58.75 | 0.9837 | 0.2912 | 95.286 | 0.389224 | 21.73599 | 1.509433
| ARM-2-14@9 | 4.261203 | 304038200 | -2.913036 | 0.1256487 | 0.05 | -2.963036 | 4.0235 | 2.9928 | 3.7291 | 5.0896 | 0.0491 | 5.8432 | 13.1337 | 58.612 | 0.9596 | 0.2386 | 94.6766 | 0.3776497 | 21.75706 | 1.52852
| ARM-2-16@10 | 4.23038 | 288686800 | -2.648002 | 0.06580728 | 0.05 | -2.698002 | 4.2909 | 2.9512 | 3.798 | 5.0423 | 0.0466 | 5.7809 | 13.1702 | 58.4226 | 1.0082 | 0.2257 | 94.7508 | 0.3840531 | 21.7419 | 1.541867
| ARM-2-18@11 | 4.231006 | 289050700 | -2.944372 | 0.2352182 | 0.05 | -2.994372 | 4.5171 | 2.9489 | 3.7481 | 5.0969 | 0.0569 | 5.7539 | 13.0527 | 58.588 | 0.9792 | 0.292 | 95.0411 | 0.3908235 | 21.74133 | 1.518786
| ARM-2-19@12 | 4.225295 | 288986900 | -2.626916 | 0.07859534 | 0.05 | -2.676916 | 4.2695 | 2.9833 | 3.6382 | 5.0872 | 0.0611 | 5.7553 | 13.0797 | 58.4541 | 1.016 | 0.2529 | 94.6054 | 0.3804367 | 21.75236 | 1.509967
| ARM-2-20@13 | 4.218801 | 287855900 | -2.704816 | 0.06806896 | 0.05 | -2.754816 | 4.3181 | 2.9654 | 3.7467 | 5.1421 | 0.0612 | 5.7724 | 13.0305 | 59.069 | 0.9912 | 0.2699 | 95.4043 | 0.3856326 | 21.74199 | 1.495131
| ARM-2-22@14 | 4.206363 | 288162800 | -2.666745 | 0.0670735 | 0.05 | -2.716745 | 4.2273 | 2.993 | 3.6454 | 5.107 | 0.0428 | 5.7799 | 13.1951 | 58.6445 | 0.9969 | 0.2693 | 94.915 | 0.3770642 | 21.75005 | 1.533506
| ARM-2-23@15 | 4.196975 | 286835000 | -2.74933 | 0.07603062 | 0.05 | -2.79933 | 4.2643 | 2.9539 | 3.8524 | 5.1424 | 0.0519 | 5.8125 | 13.1852 | 58.5862 | 0.9997 | 0.301 | 95.1694 | 0.3881198 | 21.75223 | 1.597482
ARM-3 | ARM-3-1@1 | 4.471332 | 308076400 | -2.623109 | 0.06680964 | 0.05 | -2.673109 | 4.5693 | 3.2213 | 3.5172 | 5.4602 | 0.0558 | 6.0548 | 13.9376 | 60.8758 | 1.0367 | 0.2891 | 99.0296 | 0.3739635 | 21.78108 | 1.685508
| ARM-3-2@2 | 4.441996 | 303799300 | -2.872915 | 0.07278018 | 0.05 | -2.922915 | 4.4917 | 3.1738 | 3.5755 | 5.4288 | 0.0478 | 6.0738 | 13.9782 | 61.318 | 1.0392 | 0.279 | 99.4188 | 0.3699119 | 21.76722 | 1.649956
| ARM-3-5@3 | 4.412737 | 302368300 | -2.930022 | 0.05626154 | 0.05 | -2.980022 | 4.6682 | 3.1614 | 3.6314 | 5.4747 | 0.0521 | 6.1655 | 14.0558 | 61.5569 | 1.0387 | 0.2591 | 100.0724 | 0.3767766 | 21.77273 | 1.684212
| ARM-3-7@4 | 4.235699 | 295303900 | -2.675238 | 0.05914068 | 0.05 | -2.725238 | 4.5511 | 3.1846 | 3.4874 | 5.437 | 0.0354 | 6.1436 | 13.9758 | 61.3942 | 1.0552 | 0.2433 | 99.5232 | 0.3693786 | 21.77519 | 1.629461
| ARM-3-9@5 | 4.208553 | 303022000 | -2.376525 | 0.07553872 | 0.05 | -2.426525 | 4.6428 | 3.1775 | 3.5225 | 5.4594 | 0.0527 | 6.1346 | 13.9674 | 61.0136 | 1.0571 | 0.2741 | 99.3205 | 0.3756344 | 21.78428 | 1.681037
| ARM-3-12@6 | 4.217941 | 301077600 | -2.529688 | 0.07073148 | 0.05 | -2.579688 | 4.4209 | 3.1756 | 3.4875 | 5.4479 | 0.0607 | 6.1909 | 13.8841 | 61.2211 | 1.0497 | 0.2569 | 99.2173 | 0.3704927 | 21.79121 | 1.628705
| ARM-3-15@7 | 4.39404 | 315558600 | -2.355146 | 0.06223372 | 0.05 | -2.405146 | 4.7518 | 3.1727 | 3.5634 | 5.4582 | 0.0383 | 6.1128 | 13.9912 | 60.9884 | 1.0436 | 0.2304 | 99.3509 | 0.3787119 | 21.77494 | 1.696623
| ARM-3-18@8 | 4.401472 | 304017400 | -2.891951 | 0.0693282 | 0.05 | -2.941951 | 4.6015 | 3.1853 | 3.5531 | 5.4527 | 0.0604 | 6.0812 | 14.0692 | 61.3768 | 1.0465 | 0.3036 | 99.7401 | 0.3708539 | 21.77106 | 1.675698
| ARM-3-20@9 | 4.404366 | 307947300 | -2.620181 | 0.06257732 | 0.05 | -2.670181 | 4.5175 | 3.1908 | 3.5768 | 5.4604 | 0.0538 | 6.1012 | 13.9106 | 60.943 | 1.0394 | 0.3143 | 99.1082 | 0.3756681 | 21.78355 | 1.684945
| ARM-3-21@10 | 4.485179 | 311974900 | -2.675823 | 0.06365332 | 0.05 | -2.725823 | 4.4562 | 3.1625 | 3.5367 | 5.4134 | 0.0345 | 6.0659 | 13.9504 | 60.9132 | 1.0503 | 0.2766 | 98.8693 | 0.369019 | 21.772 | 1.663126
| ARM-3-22@11 | 4.466013 | 309000200 | -2.66528 | 0.05342128 | 0.05 | -2.71528 | 4.6257 | 3.2081 | 3.5502 | 5.4267 | 0.0307 | 6.1297 | 13.9247 | 61.5324 | 1.0498 | 0.2774 | 99.7923 | 0.3737519 | 21.76963 | 1.61145
| ARM-3-23@12 | 4.392475 | 307910600 | -2.605538 | 0.06381732 | 0.05 | -2.655538 | 4.6701 | 3.1648 | 3.4923 | 5.4145 | 0.0599 | 6.0613 | 14.1424 | 61.2459 | 1.0264 | 0.2194 | 99.4972 | 0.3675201 | 21.76368 | 1.671844
| ARM-3-27@13 | 4.23304 | 299878400 | -2.614031 | 0.0735224 | 0.05 | -2.664031 | 4.4053 | 3.1685 | 3.5397 | 5.4554 | 0.0494 | 6.0635 | 13.8011 | 61.3571 | 1.0456 | 0.2631 | 99.1674 | 0.3703304 | 21.7702 | 1.610898
| ARM-3-30@14 | 4.237342 | 305801500 | -2.532324 | 0.0695922 | 0.05 | -2.582324 | 4.6821 | 3.1993 | 3.5255 | 5.4498 | 0.0546 | 6.1114 | 14.0032 | 60.8507 | 1.0385 | 0.2596 | 99.1844 | 0.3764038 | 21.78348 | 1.699629
| ARM-3-33@15 | 4.239846 | 301366400 | -2.558388 | 0.06602128 | 0.05 | -2.608388 | 4.6416 | 3.2099 | 3.4839 | 5.4333 | 0.04 | 6.1473 | 14.0736 | 60.9061 | 1.0475 | 0.2864 | 99.2801 | 0.3722762 | 21.78632 | 1.694315
BHVO-2G | BHVO-2G-1@1 | 4.43339 | 350548000 | 2.143704 | 0.07331536 | -0.29 | 2.433704 | 2.33 | 0.5014 | 7.1409 | 11.4313 | 0.1646 | 10.9815 | 13.3646 | 49.7599 | 2.7616 | 0.2381 | 98.7482 | 0.8203605 | 22.87219 | 6.592455
| BHVO-2G-2@2 | 4.456156 | 351299300 | 2.052333 | 0.0714046 | -0.29 | 2.342333 | 2.3254 | 0.4982 | 7.2482 | 11.4184 | 0.1709 | 10.9274 | 13.3145 | 49.9039 | 2.7703 | 0.2667 | 98.9139 | 0.823209 | 22.85881 | 6.581631
| BHVO-2G-5@3 | 4.476496 | 353860800 | 2.068148 | 0.0714976 | -0.29 | 2.358148 | 2.2315 | 0.5226 | 7.2376 | 11.4682 | 0.1781 | 11.1079 | 13.5835 | 49.8091 | 2.7504 | 0.2794 | 99.209 | 0.8192047 | 22.886 | 6.68134
| BHVO-2G-8@4 | 4.244853 | 336050100 | 2.109733 | 0.0617533 | -0.29 | 2.399733 | 2.3964 | 0.4989 | 7.2637 | 11.3901 | 0.1756 | 11.0363 | 13.3866 | 49.4399 | 2.7722 | 0.2538 | 98.6993 | 0.8314815 | 22.88093 | 6.628165
| BHVO-2G-9@5 | 4.240393 | 335700400 | 2.055555 | 0.06462286 | -0.29 | 2.345555 | 2.2588 | 0.4887 | 7.3049 | 11.4553 | 0.1484 | 11.0535 | 13.5123 | 49.9809 | 2.7908 | 0.2688 | 99.3068 | 0.8201371 | 22.86607 | 6.654868
| BHVO-2G-10@6 | 4.219584 | 335223500 | 2.003426 | 0.08617686 | -0.29 | 2.293426 | 2.1488 | 0.5067 | 7.1823 | 11.4371 | 0.1835 | 11.0172 | 13.5333 | 49.8086 | 2.7764 | 0.2487 | 98.8878 | 0.8123991 | 22.87867 | 6.640752
| BHVO-2G-12@7 | 4.408982 | 352171100 | 2.07869 | 0.07102152 | -0.29 | 2.36869 | 2.2215 | 0.512 | 7.2702 | 11.4901 | 0.1727 | 11.0049 | 13.335 | 49.56 | 2.7512 | 0.2977 | 98.7009 | 0.8294388 | 22.88471 | 6.661789
| BHVO-2G-13@8 | 4.403819 | 350931100 | 2.191147 | 0.07017484 | -0.29 | 2.481147 | 2.3286 | 0.5125 | 7.4067 | 11.4228 | 0.19 | 11.0708 | 13.5136 | 48.8415 | 2.7614 | 0.277 | 98.3839 | 0.8420427 | 22.9017 | 6.759633
| BHVO-2G-15@9 | 4.402098 | 351047900 | 2.18734 | 0.05813574 | -0.29 | 2.47734 | 2.4133 | 0.4946 | 7.3224 | 11.4673 | 0.1601 | 11.1211 | 13.4417 | 49.1802 | 2.7701 | 0.2799 | 98.6957 | 0.8404686 | 22.89744 | 6.719624
| BHVO-2G-16@10 | 4.46437 | 352304700 | 2.008112 | 0.05593968 | -0.29 | 2.298112 | 2.1203 | 0.5074 | 7.328 | 11.4225 | 0.1704 | 11.0315 | 13.5465 | 49.2883 | 2.7614 | 0.3009 | 98.5304 | 0.8238697 | 22.88849 | 6.711671
| BHVO-2G-17@11 | 4.397795 | 350889400 | 2.196126 | 0.06914214 | -0.29 | 2.486126 | 2.2717 | 0.5055 | 7.2954 | 11.4933 | 0.1835 | 11.1332 | 13.5103 | 49.716 | 2.7606 | 0.2754 | 99.1954 | 0.8278104 | 22.89094 | 6.697384
| BHVO-2G-18@12 | 4.398812 | 351692400 | 2.099776 | 0.06869784 | -0.29 | 2.389776 | 2.343 | 0.4871 | 7.2773 | 11.4299 | 0.1692 | 10.9961 | 13.4741 | 49.9881 | 2.7894 | 0.2938 | 99.3439 | 0.8206521 | 22.86116 | 6.625237
| BHVO-2G-20@13 | 4.242114 | 339642000 | 2.018948 | 0.06742944 | -0.29 | 2.308948 | 2.3207 | 0.5068 | 7.3158 | 11.4205 | 0.1745 | 11.061 | 13.5082 | 49.4135 | 2.7948 | 0.2921 | 98.8713 | 0.8296959 | 22.88586 | 6.687548
| BHVO-2G-21@14 | 4.255023 | 340120800 | 2.163619 | 0.0643591 | -0.29 | 2.453619 | 2.1501 | 0.4809 | 7.3503 | 11.4342 | 0.1533 | 10.9768 | 13.4583 | 49.7488 | 2.735 | 0.2462 | 98.7655 | 0.8209713 | 22.86238 | 6.659852
| BHVO-2G-22@15 | 4.235621 | 339933200 | 2.07664 | 0.06959136 | -0.29 | 2.36664 | 2.3165 | 0.5065 | 7.2382 | 11.4867 | 0.1682 | 11.0548 | 13.3585 | 49.7732 | 2.758 | 0.2356 | 98.9593 | 0.8282735 | 22.88034 | 6.640104
GOR128-G | GOR128-G-2@1 | 4.300397 | 304645500 | 2.112954 | 0.06151846 | -0.46 | 2.572954 | 0.5688 | 0.0264 | 25.8365 | 6.2407 | 0.17 | 9.8748 | 9.8386 | 46.0043 | 0.2858 | 0.0018 | 99.3306 | 1.677052 | 21.86589 | 6.923417
| GOR128-G-3@2 | 4.288271 | 304772400 | 2.183826 | 0.06676864 | -0.46 | 2.643826 | 0.5509 | 0.0163 | 26.0145 | 6.3162 | 0.1723 | 9.933 | 9.9359 | 45.7866 | 0.2734 | 0.0262 | 99.5256 | 1.691026 | 21.87592 | 7.044346
| GOR128-G-4@3 | 4.286002 | 303456900 | 2.189683 | 0.07087514 | -0.46 | 2.649683 | 0.5697 | 0.0267 | 25.9502 | 6.2604 | 0.1677 | 9.9276 | 9.9477 | 45.9375 | 0.2997 | 0.0235 | 99.5842 | 1.681147 | 21.87124 | 6.989752
| GOR128-G-8@4 | 4.415945 | 314611900 | 2.147219 | 0.05711262 | -0.46 | 2.607219 | 0.5561 | 0.025 | 26.0654 | 6.3173 | 0.1993 | 9.9803 | 9.7685 | 46.1802 | 0.2746 | 0.0233 | 99.8603 | 1.693738 | 21.8785 | 6.979036
| GOR128-G-9@5 | 4.407026 | 314943800 | 2.191733 | 0.06169708 | -0.46 | 2.651733 | 0.5561 | 0.025 | 26.0654 | 6.3173 | 0.1993 | 9.9803 | 9.7685 | 46.1802 | 0.2746 | 0.0233 | 99.8603 | 1.693738 | 21.8785 | 6.979036
| GOR128-G-11@6 | 4.421812 | 314800000 | 2.078105 | 0.06655108 | -0.46 | 2.538105 | 0.631 | 0.0266 | 26.2179 | 6.2894 | 0.1867 | 9.8785 | 9.9629 | 46.5413 | 0.2896 | 0.0328 | 100.5167 | 1.67874 | 21.85241 | 7.009079
| GOR128-G-13@7 | 4.365485 | 309932000 | 2.081912 | 0.07119176 | -0.46 | 2.541912 | 0.5902 | 0.0267 | 25.8735 | 6.3017 | 0.1919 | 9.8638 | 9.7166 | 46.3888 | 0.297 | 0.0332 | 99.7576 | 1.677652 | 21.86577 | 6.90056
| GOR128-G-14@8 | 4.340373 | 306631300 | 2.241225 | 0.05241856 | -0.46 | 2.701225 | 0.5193 | 0.032 | 26.1682 | 6.2658 | 0.178 | 9.9221 | 9.9054 | 45.8567 | 0.2796 | 0.0005 | 99.6225 | 1.695833 | 21.86847 | 7.033343
| GOR128-G-15@9 | 4.310098 | 306650000 | 2.102705 | 0.05382432 | -0.46 | 2.562705 | 0.5454 | 0.0259 | 26.2109 | 6.3109 | 0.1683 | 9.944 | 9.7974 | 45.9264 | 0.2628 | 0.0225 | 99.6839 | 1.704773 | 21.87035 | 7.034415
| GOR128-G-17@10 | 4.257839 | 304512500 | 2.247082 | 0.06311154 | -0.46 | 2.707082 | 0.5665 | 0.0389 | 26.1269 | 6.2691 | 0.1659 | 9.9435 | 9.843 | 46.0735 | 0.2838 | -0.0054 | 99.821 | 1.692937 | 21.86695 | 6.992253
| GOR128-G-19@11 | 4.239298 | 305434000 | 2.161276 | 0.05864906 | -0.46 | 2.621276 | 0.5655 | 0.0325 | 25.9577 | 6.2849 | 0.1991 | 9.9038 | 9.7957 | 46.2156 | 0.2754 | 0.02 | 99.7139 | 1.682718 | 21.87005 | 6.942889
| GOR128-G-23@12 | 4.262611 | 304434000 | 2.211647 | 0.0616192 | -0.46 | 2.671647 | 0.592 | 0.028 | 26.186 | 6.2482 | 0.1587 | 9.9248 | 9.8149 | 45.8038 | 0.2855 | 0.0034 | 99.5528 | 1.704636 | 21.86553 | 7.00978
| GOR128-G-26@13 | 4.345145 | 310886000 | 2.16889 | 0.0674522 | -0.46 | 2.62889 | 0.5765 | 0.0238 | 26.0469 | 6.2966 | 0.187 | 9.9066 | 9.8565 | 45.9264 | 0.2803 | 0.0547 | 99.6968 | 1.692857 | 21.87231 | 7.008024
| GOR128-G-28@14 | 4.33341 | 311086900 | 2.163911 | 0.05742276 | -0.46 | 2.623911 | 0.5948 | 0.0271 | 26.296 | 6.3198 | 0.1809 | 10.0054 | 9.858 | 46.3257 | 0.2932 | 0.0487 | 100.4503 | 1.698147 | 21.87108 | 7.035391
| GOR128-G-30@15 | 4.346475 | 312143800 | 2.287204 | 0.06066168 | -0.46 | 2.747204 | 0.5899 | 0.0227 | 25.9319 | 6.2634 | 0.1581 | 9.9138 | 9.7724 | 46.4205 | 0.2928 | 0.0206 | 99.8591 | 1.675801 | 21.86122 | 6.901699
KL2-G | KL2-G-1@1 | 4.337948 | 336894700 | 1.674549 | 0.06728628 | -0.44 | 2.114549 | 2.3042 | 0.4762 | 7.3683 | 11.103 | 0.1792 | 10.7399 | 13.1773 | 50.1361 | 2.5792 | 0.3014 | 98.4389 | 0.8142971 | 22.80418 | 6.375806
| KL2-G-3@2 | 4.352108 | 336387200 | 1.632964 | 0.06736782 | -0.44 | 2.072964 | 2.2964 | 0.4957 | 7.318 | 11.0642 | 0.1746 | 10.7019 | 13.0652 | 49.8062 | 2.5394 | 0.2468 | 97.7947 | 0.8175947 | 22.80913 | 6.346369
| KL2-G-5@3 | 4.336853 | 337060000 | 1.722578 | 0.06357834 | -0.44 | 2.162578 | 2.267 | 0.4836 | 7.3902 | 11.0539 | 0.1595 | 10.8685 | 13.2211 | 50.2456 | 2.5804 | 0.2508 | 98.5657 | 0.812797 | 22.80855 | 6.35372
| KL2-G-7@4 | 4.221227 | 328451600 | 1.776756 | 0.07059848 | -0.44 | 2.216756 | 2.5069 | 0.4889 | 7.4414 | 11.1427 | 0.1812 | 10.7143 | 13.1617 | 50.2936 | 2.5932 | 0.2832 | 98.8605 | 0.8230607 | 22.79266 | 6.394622
| KL2-G-10@5 | 4.234213 | 329768600 | 1.667814 | 0.07418868 | -0.44 | 2.107814 | 2.4869 | 0.4801 | 7.4074 | 11.1158 | 0.1856 | 10.7807 | 13.2136 | 50.3574 | 2.636 | 0.2447 | 98.977 | 0.8191799 | 22.79844 | 6.379774
| KL2-G-13@6 | 4.204172 | 329252500 | 1.663128 | 0.06509114 | -0.44 | 2.103128 | 2.364 | 0.4712 | 7.381 | 11.0799 | 0.1529 | 10.8222 | 13.3126 | 50.2636 | 2.6182 | 0.2444 | 98.7463 | 0.8113408 | 22.80036 | 6.387055
| KL2-G-15@7 | 4.396543 | 343630800 | 1.693878 | 0.06027666 | -0.44 | 2.133878 | 2.3183 | 0.4733 | 7.434 | 11.1734 | 0.1667 | 10.8279 | 13.2428 | 50.3968 | 2.6105 | 0.2006 | 98.9025 | 0.8165253 | 22.80323 | 6.420759
| KL2-G-19@8 | 4.402176 | 343590100 | 1.655221 | 0.06720802 | -0.44 | 2.095221 | 2.359 | 0.4739 | 7.5047 | 11.1686 | 0.1838 | 10.7376 | 13.3311 | 50.4534 | 2.5773 | 0.2138 | 99.0787 | 0.8152929 | 22.78757 | 6.448706
| KL2-G-21@9 | 4.412502 | 343594200 | 1.722285 | 0.06531174 | -0.44 | 2.162285 | 2.4618 | 0.476 | 7.4185 | 11.1351 | 0.1725 | 10.8414 | 13.3799 | 49.9477 | 2.6289 | 0.2208 | 98.726 | 0.820443 | 22.81337 | 6.470034
| KL2-G-22@10 | 4.357819 | 339748800 | 1.723456 | 0.06256186 | -0.44 | 2.163456 | 2.4689 | 0.481 | 7.4365 | 11.1779 | 0.145 | 10.7832 | 13.3853 | 50.6176 | 2.6214 | 0.2159 | 99.3976 | 0.8124332 | 22.78435 | 6.438722
| KL2-G-25@11 | 4.341625 | 336443700 | 1.765042 | 0.06874596 | -0.44 | 2.205042 | 2.2608 | 0.4856 | 7.2275 | 11.133 | 0.1579 | 10.8485 | 13.2501 | 50.6371 | 2.586 | 0.2959 | 98.9308 | 0.8016221 | 22.80694 | 6.337148
| KL2-G-28@12 | 4.307829 | 336541100 | 1.689485 | 0.06940498 | -0.44 | 2.129485 | 2.4814 | 0.4799 | 7.3202 | 11.1532 | 0.1757 | 10.7754 | 13.1682 | 50.4839 | 2.5974 | 0.243 | 98.9416 | 0.8158502 | 22.79804 | 6.360719
| KL2-G-29@13 | 4.239298 | 333525400 | 1.645264 | 0.064501 | -0.44 | 2.085264 | 2.4088 | 0.4908 | 7.4713 | 11.1552 | 0.1604 | 10.8703 | 13.2277 | 49.9107 | 2.6462 | 0.2729 | 98.6931 | 0.8281407 | 22.82113 | 6.457996
| KL2-G-32@14 | 4.223026 | 333038600 | 1.690364 | 0.06478628 | -0.44 | 2.130364 | 2.3313 | 0.462 | 7.387 | 11.0953 | 0.1503 | 10.8375 | 13.321 | 50.3511 | 2.6145 | 0.2685 | 98.845 | 0.8099592 | 22.80037 | 6.391034
| KL2-G-33@15 | 4.238907 | 332256300 | 1.697685 | 0.05725084 | -0.44 | 2.137685 | 2.3634 | 0.4683 | 7.2982 | 11.2262 | 0.1826 | 10.8043 | 13.2587 | 50.6239 | 2.5862 | 0.2637 | 99.1235 | 0.8097812 | 22.80419 | 6.406476
ML3B-G | ML3B-G-3@1 | 4.343268 | 334420500 | 0.9134172 | 0.06870606 | -0.35 | 1.263417 | 2.48 | 0.3777 | 6.5923 | 10.5243 | 0.1802 | 11.0194 | 13.6533 | 52.0509 | 2.1211 | 0.2127 | 99.2781 | 0.7343711 | 22.7458 | 5.842628
| ML3B-G-4@2 | 4.312914 | 333789400 | 1.040517 | 0.07020374 | -0.35 | 1.390517 | 2.3935 | 0.3794 | 6.6605 | 10.5001 | 0.1909 | 11.0809 | 13.6539 | 51.4175 | 2.1001 | 0.2422 | 98.6766 | 0.7427809 | 22.77085 | 5.899748
| ML3B-G-7@3 | 4.315574 | 333689700 | 0.9752098 | 0.07249732 | -0.35 | 1.32521 | 2.5225 | 0.3746 | 6.652 | 10.5527 | 0.1666 | 10.973 | 13.666 | 51.4181 | 2.1402 | 0.2514 | 98.7536 | 0.7441376 | 22.75633 | 5.930228
| ML3B-G-10@4 | 4.220914 | 341913100 | 1.181966 | 0.08780998 | -0.35 | 1.531966 | 2.378 | 0.3777 | 6.7087 | 10.5513 | 0.1638 | 10.9642 | 13.5599 | 51.7065 | 2.0867 | 0.2333 | 98.7763 | 0.742284 | 22.74678 | 5.88907
| ML3B-G-11@5 | 4.388407 | 336901600 | 1.063945 | 0.06506798 | -0.35 | 1.413945 | 2.3685 | 0.376 | 6.6694 | 10.5395 | 0.1726 | 11.0494 | 13.5678 | 52.0926 | 2.1022 | 0.2208 | 99.2229 | 0.7377108 | 22.74787 | 5.84194
| ML3B-G-13@6 | 4.33607 | 336552300 | 0.893503 | 0.05957378 | -0.35 | 1.243503 | 2.3866 | 0.3764 | 6.6714 | 10.572 | 0.1701 | 11.0501 | 13.6599 | 51.8232 | 2.0905 | 0.1979 | 99.0437 | 0.7394669 | 22.75461 | 5.90705
| ML3B-G-15@7 | 4.406009 | 341653500 | 1.100259 | 0.06293936 | -0.35 | 1.450259 | 2.3059 | 0.3704 | 6.7079 | 10.5845 | 0.1806 | 10.9705 | 13.7148 | 51.6781 | 2.088 | 0.2139 | 98.8698 | 0.7372363 | 22.75123 | 5.947718
| ML3B-G-17@8 | 4.403662 | 341869700 | 1.043152 | 0.05949006 | -0.35 | 1.393152 | 2.4759 | 0.3705 | 6.5985 | 10.5501 | 0.1791 | 11.0223 | 13.5962 | 51.7147 | 2.1065 | 0.2188 | 98.8589 | 0.740623 | 22.75724 | 5.874451
| ML3B-G-19@9 | 4.397247 | 341306600 | 1.125738 | 0.06796518 | -0.35 | 1.475738 | 2.3597 | 0.38 | 6.6624 | 10.5226 | 0.1793 | 11.1172 | 13.7146 | 51.7669 | 2.1207 | 0.291 | 99.1396 | 0.7376169 | 22.76612 | 5.896133
| ML3B-G-22@10 | 4.288193 | 333423400 | 1.078588 | 0.06922752 | -0.35 | 1.428588 | 2.4286 | 0.3846 | 6.5143 | 10.5762 | 0.172 | 11.0249 | 13.6286 | 51.5107 | 2.1293 | 0.2424 | 98.6761 | 0.7378202 | 22.77016 | 5.898312
| ML3B-G-24@11 | 4.285063 | 333314600 | 1.105238 | 0.06281686 | -0.35 | 1.455238 | 2.355 | 0.3638 | 6.7684 | 10.5734 | 0.1509 | 11.1129 | 13.8678 | 51.7148 | 2.121 | 0.2428 | 99.2999 | 0.738686 | 22.75733 | 5.987678
| ML3B-G-26@12 | 4.271764 | 332968200 | 1.009181 | 0.05739094 | -0.35 | 1.359181 | 2.4768 | 0.386 | 6.7077 | 10.5399 | 0.1832 | 11.0158 | 13.7563 | 51.3616 | 2.1042 | 0.2258 | 98.8009 | 0.7443749 | 22.76094 | 5.961345
| ML3B-G-27@13 | 4.23257 | 330976800 | 1.091766 | 0.06496742 | -0.35 | 1.441766 | 2.3362 | 0.3697 | 6.6974 | 10.5142 | 0.1825 | 11.009 | 13.6179 | 51.8351 | 2.1197 | 0.2395 | 98.9328 | 0.7376046 | 22.75004 | 5.868767
| ML3B-G-28@14 | 4.228189 | 330356000 | 1.038759 | 0.06370282 | -0.35 | 1.388759 | 2.5593 | 0.3724 | 6.6826 | 10.5497 | 0.1696 | 10.9927 | 13.7136 | 51.5796 | 2.1053 | 0.2203 | 98.9951 | 0.7437289 | 22.74946 | 5.931815
| ML3B-G-29@15 | 4.222244 | 330722200 | 0.9400671 | 0.06889838 | -0.35 | 1.290067 | 2.6138 | 0.3888 | 6.7504 | 10.5947 | 0.1677 | 11.0427 | 13.6094 | 51.9569 | 2.1054 | 0.2235 | 99.5311 | 0.7501806 | 22.74537 | 5.911205
NIST610 | NIST-610-1@1 | 4.437067 | 336752300 | -3.627897 | 0.0712292 | -0.09 | -3.537897 | 13.1423 | 0.0594 | 0.0537 | 11.4247 | 0.0794 | 0.0539 | 1.9764 | 69.7475 | 0.088 | 0.1134 | 96.8847 | 0.6664189 | 21.1448 | 0.5999869
| NIST-610-3@2 | 4.397013 | 338567000 | -3.756461 | 0.05961992 | -0.09 | -3.666461 | 13.3395 | 0.0621 | 0.0737 | 11.4157 | 0.0657 | 0.0369 | 1.9451 | 69.8923 | 0.0776 | 0.1214 | 97.1642 | 0.671165 | 21.13696 | 0.5783653
| NIST-610-4@3 | 4.436832 | 339507100 | -3.633462 | 0.05496978 | -0.09 | -3.543462 | 13.6745 | 0.0606 | 0.044 | 11.4807 | 0.0705 | 0.0567 | 1.9657 | 69.2388 | 0.0906 | 0.1259 | 96.939 | 0.6870306 | 21.15232 | 0.6722214
| NIST-610-5@4 | 4.387077 | 333080700 | -3.736254 | 0.0787447 | -0.09 | -3.646254 | 13.6225 | 0.0559 | 0.0797 | 11.5298 | 0.042 | 0.0758 | 2.0353 | 69.6164 | 0.0939 | 0.1401 | 97.4419 | 0.6828496 | 21.1492 | 0.6898267
| NIST-610-6@5 | 4.302666 | 329733900 | -3.77989 | 0.07260254 | -0.09 | -3.68989 | 13.8239 | 0.0732 | 0.0698 | 11.4693 | 0.0497 | 0.0535 | 1.941 | 69.5532 | 0.0903 | 0.1045 | 97.3701 | 0.6892014 | 21.14321 | 0.6368288
| NIST-610-8@6 | 4.255023 | 330960000 | -3.316885 | 0.05927514 | -0.09 | -3.226885 | 13.3849 | 0.0516 | 0.0766 | 11.5333 | 0.0552 | 0.0516 | 2.0508 | 69.7057 | 0.0799 | 0.1509 | 97.2608 | 0.674801 | 21.14795 | 0.6869283
| NIST-610-9@7 | 4.238829 | 326154600 | -3.688226 | 0.0618531 | -0.09 | -3.598226 | 13.396 | 0.0571 | 0.1035 | 11.5583 | 0.0707 | 0.0374 | 2.0378 | 70.02 | 0.0769 | 0.1211 | 97.6017 | 0.6744407 | 21.14561 | 0.6748839
| NIST-610-10@8 | 4.227876 | 328905600 | -3.443691 | 0.06488478 | -0.09 | -3.353691 | 13.6887 | 0.0631 | 0.054 | 11.5024 | 0.0524 | 0.0582 | 1.952 | 69.4317 | 0.0641 | 0.1496 | 97.1258 | 0.6867317 | 21.14866 | 0.6656691
| NIST-610-11@9 | 4.414145 | 344270500 | -3.396834 | 0.05657818 | -0.09 | -3.306834 | 13.6852 | 0.0595 | 0.0584 | 11.5201 | 0.0426 | 0.0545 | 2.0061 | 69.4048 | 0.0777 | 0.1137 | 97.1489 | 0.6857672 | 21.14722 | 0.6920108
| NIST-610-12@10 | 4.414536 | 339477100 | -3.713118 | 0.07605456 | -0.09 | -3.623118 | 13.9525 | 0.0597 | 0.0613 | 11.5842 | 0.0531 | 0.054 | 2.0699 | 69.8953 | 0.0759 | 0.0849 | 98.002 | 0.6887354 | 21.14526 | 0.6998616
| NIST-610-13@11 | 4.398264 | 341499200 | -3.559076 | 0.0660091 | -0.09 | -3.469076 | 13.2149 | 0.0479 | 0.0624 | 11.4725 | 0.0613 | 0.0501 | 1.9404 | 69.3026 | 0.0712 | 0.1218 | 96.4695 | 0.674652 | 21.14888 | 0.6594504
| NIST-610-14@12 | 4.410234 | 342454100 | -3.493477 | 0.05780856 | -0.09 | -3.403477 | 13.5822 | 0.0605 | 0.0882 | 11.5456 | 0.067 | 0.057 | 2.0323 | 70.159 | 0.0776 | 0.1726 | 97.9471 | 0.6777003 | 21.14619 | 0.6509454
| NIST-610-15@13 | 4.263706 | 331075200 | -3.614133 | 0.07084318 | -0.09 | -3.524133 | 13.488 | 0.0507 | 0.1023 | 11.4438 | 0.0287 | 0.0394 | 1.9121 | 69.7102 | 0.0712 | 0.1325 | 97.0793 | 0.6789095 | 21.13411 | 0.6080157
| NIST-610-17@14 | 4.422985 | 344548300 | -3.412063 | 0.06732918 | -0.09 | -3.322063 | 13.1834 | 0.0625 | 0.0695 | 11.6029 | 0.0862 | 0.07 | 1.9097 | 69.7358 | 0.0862 | 0.1094 | 97.0562 | 0.6759685 | 21.16151 | 0.6871445
| NIST-610-18@15 | 4.28874 | 332009800 | -3.65894 | 0.05609016 | -0.09 | -3.56894 | 13.4466 | 0.0491 | 0.0526 | 11.6932 | 0.0939 | 0.0579 | 1.9575 | 69.7954 | 0.0856 | 0.1246 | 97.4969 | 0.682788 | 21.16558 | 0.7403483
| NIST-610-20@16 | 4.245087 | 329402200 | -3.673876 | 0.06502028 | -0.09 | -3.583876 | 13.6489 | 0.0576 | 0.0541 | 11.484 | 0.0603 | 0.0755 | 1.9734 | 69.9073 | 0.0688 | 0.0801 | 97.5524 | 0.6804702 | 21.1428 | 0.6180229
| NIST-610-21@17 | 4.240706 | 332164100 | -3.457455 | 0.05731724 | -0.09 | -3.367455 | 13.6462 | 0.0574 | 0.0484 | 11.5048 | 0.0547 | 0.071 | 1.8594 | 68.788 | 0.0691 | 0.1387 | 96.3436 | 0.6944714 | 21.15878 | 0.7010127
| NIST-610-23@18 | 4.235465 | 329854700 | -3.586312 | 0.06280672 | -0.09 | -3.496312 | 13.3531 | 0.0497 | 0.0968 | 11.5316 | 0.0658 | 0.0424 | 1.914 | 68.8627 | 0.0786 | 0.0775 | 96.1872 | 0.6864803 | 21.15636 | 0.7322449
| NIST-610-24@19 | 4.234917 | 328380500 | -3.662454 | 0.0635837 | -0.09 | -3.572454 | 13.5059 | 0.0476 | 0.0625 | 11.4442 | 0.053 | 0.0414 | 2.0024 | 69.607 | 0.084 | 0.0794 | 97.0212 | 0.6767193 | 21.13817 | 0.6315438
| NIST-610-25@20 | 4.359853 | 342477400 | -3.46097 | 0.05929574 | -0.09 | -3.37097 | 13.1073 | 0.0611 | 0.0695 | 11.4785 | 0.0807 | 0.0535 | 1.9439 | 69.3864 | 0.0927 | 0.1144 | 96.495 | 0.6720317 | 21.15381 | 0.657553
| NIST-610-26@21 | 4.176322 | 329170000 | -3.343534 | 0.06356602 | -0.09 | -3.253534 | 13.4943 | 0.044 | 0.0882 | 11.4633 | 0.0426 | 0.0424 | 1.9428 | 70.0927 | 0.0668 | 0.1142 | 97.5244 | 0.6748718 | 21.13249 | 0.5892417
NIST612 | NIST612-1@1 | 4.292417 | 330926900 | -3.40767 | 0.0662306 | 0.01 | -3.41767 | 14.0072 | 0.0241 | -0.0142 | 11.9524 | 0.0199 | -0.0078 | 2.036 | 71.627 | 0.0022 | 0.0204 | 99.7145 | 0.679947 | 21.13341 | 0.7262064
| NIST612-4@2 | 4.270356 | 330592200 | -3.476491 | 0.0614155 | 0.01 | -3.486491 | 13.5546 | 0.0208 | 0.0495 | 11.8812 | -0.0304 | 0.0058 | 2.0118 | 71.3977 | -0.0085 | -0.0071 | 98.9285 | 0.670624 | 21.12445 | 0.7139795
| NIST612-7@3 | 4.256587 | 329618700 | -3.506069 | 0.05712554 | 0.01 | -3.516069 | 13.8604 | 0.0103 | -0.0071 | 11.9339 | 0.0099 | 0.0083 | 2.0731 | 71.7945 | 0.0146 | -0.0045 | 99.7187 | 0.6732826 | 21.12985 | 0.7113591
| NIST612-9@4 | 4.413754 | 340495900 | -3.768175 | 0.06884804 | 0.01 | -3.778175 | 13.9002 | 0.0077 | 0.0326 | 11.9409 | 0.0116 | 0.0253 | 2.0172 | 71.9844 | -0.002 | 0.0045 | 99.925 | 0.6762392 | 21.12949 | 0.6925473
| NIST612-11@5 | 4.439883 | 339796300 | -3.611498 | 0.07163906 | 0.01 | -3.621498 | 14.0686 | 0.0053 | 0.0043 | 11.9791 | 0.0055 | -0.001 | 2.0835 | 72.1997 | 0.0124 | 0.0042 | 100.4051 | 0.6761278 | 21.12549 | 0.7050139
| NIST612-13@6 | 4.433468 | 342426300 | -3.70199 | 0.05993068 | 0.01 | -3.71199 | 13.6884 | 0.0123 | 0.017 | 11.8966 | 0.0061 | -0.001 | 2.077 | 71.3723 | 0.0164 | -0.0084 | 99.1175 | 0.6721608 | 21.13065 | 0.7342236
| NIST612-14@7 | 4.280917 | 330968400 | -3.643419 | 0.07130418 | 0.01 | -3.653419 | 13.5792 | 0.0024 | -0.0014 | 11.8781 | 0.0061 | -0.0019 | 1.9911 | 71.6301 | 0.0071 | 0.035 | 99.1521 | 0.6677781 | 21.12765 | 0.6761752
| NIST612-15@8 | 4.276458 | 331995800 | -3.408256 | 0.06367504 | 0.01 | -3.418256 | 13.4567 | 0.0009 | -0.0056 | 11.9482 | 0.0326 | 0.0083 | 2.0638 | 71.7727 | 0.028 | 0.0253 | 99.3444 | 0.6639404 | 21.13734 | 0.7193073
| NIST612-16@9 | 4.270747 | 334382900 | -3.400056 | 0.05855972 | 0.01 | -3.410056 | 14.1984 | 0.0061 | 0 | 12.1051 | 0.0293 | 0.0374 | 2.1358 | 71.973 | 0.0122 | 0.0191 | 100.5256 | 0.6849508 | 21.14543 | 0.8073833
| NIST612-17@10 | 4.248373 | 332272500 | -3.476491 | 0.05883192 | 0.01 | -3.486491 | 14.0487 | 0.0077 | 0.0085 | 12.0611 | 0.0099 | 0.0073 | 2.0736 | 71.9499 | 0.0146 | 0.0188 | 100.2053 | 0.6809837 | 21.13683 | 0.7714901
| NIST612-18@11 | 4.261672 | 329551100 | -3.683833 | 0.06289986 | 0.01 | -3.693833 | 13.7972 | 0.0121 | -0.0042 | 12.0105 | -0.0127 | -0.0034 | 2.0162 | 71.6667 | 0.0124 | 0.055 | 99.577 | 0.6759758 | 21.13446 | 0.7521675
| NIST612-19@12 | 4.239689 | 332121800 | -3.46507 | 0.06064094 | 0.01 | -3.47507 | 13.8796 | 0.0096 | 0.0142 | 12.0777 | -0.0028 | 0.0034 | 2.0511 | 72.2082 | 0.0101 | -0.0214 | 100.267 | 0.675246 | 21.13219 | 0.7532274
| NIST612-19@13 | 4.374482 | 342254800 | -3.38307 | 0.06351522 | 0.01 | -3.39307 | 13.8796 | 0.0096 | 0.0142 | 12.0777 | -0.0028 | 0.0034 | 2.0511 | 72.2082 | 0.0101 | -0.0214 | 100.267 | 0.675246 | 21.13219 | 0.7532274
| NIST612-20@14 | 4.373543 | 341233500 | -3.492012 | 0.06514048 | 0.01 | -3.502012 | 13.9321 | 0.014 | 0.0198 | 11.943 | -0.0055 | -0.0024 | 2.0996 | 72.1015 | 0.0026 | 0.0392 | 100.1828 | 0.6725404 | 21.12364 | 0.7007505
| NIST612-20@15 | 4.343346 | 338634200 | -3.380434 | 0.06481266 | 0.01 | -3.390434 | 13.9321 | 0.014 | 0.0198 | 11.943 | -0.0055 | -0.0024 | 2.0996 | 72.1015 | 0.0026 | 0.0392 | 100.1828 | 0.6725404 | 21.12364 | 0.7007505
StHs6/80-G | StHs6-80-G-1@1 | 4.311115 | 303371700 | -2.189097 | 0.06353906 | -0.17 | -2.019097 | 4.5733 | 1.3116 | 2.0535 | 5.3604 | 0.0693 | 4.4092 | 17.7961 | 64.0397 | 0.7224 | 0.1337 | 100.4955 | 0.1722236 | 21.36726 | 1.994193
| StHs6-80-G-4@2 | 4.30955 | 303698300 | -2.380625 | 0.06915172 | -0.17 | -2.210625 | 4.4952 | 1.2919 | 2.0462 | 5.3763 | 0.0779 | 4.4249 | 17.8085 | 63.3295 | 0.7037 | 0.1548 | 99.7362 | 0.1719813 | 21.38166 | 2.068283
| StHs6-80-G-9@3 | 4.30423 | 302098000 | -2.431289 | 0.0750243 | -0.17 | -2.261289 | 4.554 | 1.3108 | 1.9999 | 5.3836 | 0.0715 | 4.4801 | 17.8682 | 64.3197 | 0.6955 | 0.156 | 100.8391 | 0.1701772 | 21.37481 | 1.988856
| StHs6-80-G-10@4 | 4.352968 | 305457400 | -2.314146 | 0.05936746 | -0.17 | -2.144146 | 4.7308 | 1.2898 | 2.0057 | 5.3124 | 0.0761 | 4.4575 | 17.9639 | 63.8732 | 0.7253 | 0.1643 | 100.5991 | 0.1712733 | 21.37183 | 2.013749
| StHs6-80-G-11@5 | 4.371509 | 306565700 | -2.407567 | 0.0710366 | -0.17 | -2.237567 | 4.4535 | 1.3025 | 1.9825 | 5.3475 | 0.0636 | 4.4685 | 17.9347 | 64.1978 | 0.6988 | 0.1877 | 100.637 | 0.1650708 | 21.37232 | 1.99242
| StHs6-80-G-14@6 | 4.395604 | 308170100 | -2.409032 | 0.07623558 | -0.17 | -2.239032 | 4.4695 | 1.2986 | 2.0203 | 5.3939 | 0.0608 | 4.3688 | 17.8885 | 64.2658 | 0.711 | 0.1418 | 100.6256 | 0.166477 | 21.35956 | 2.008459
| StHs6-80-G-19@7 | 4.395135 | 309199400 | -2.52471 | 0.07946786 | -0.17 | -2.35471 | 4.4185 | 1.2973 | 1.9728 | 5.4402 | 0.074 | 4.4393 | 17.9432 | 63.7732 | 0.7021 | 0.1704 | 100.2308 | 0.1664827 | 21.38319 | 2.08223
| StHs6-80-G-20@8 | 4.394353 | 309475500 | -2.376818 | 0.06327886 | -0.17 | -2.206818 | 4.8342 | 1.2843 | 2.0479 | 5.3765 | 0.0921 | 4.3993 | 17.8658 | 64.2761 | 0.6976 | 0.1444 | 101.027 | 0.1765244 | 21.3626 | 1.997839
| StHs6-80-G-21@9 | 4.394196 | 309252900 | -2.492496 | 0.06163954 | -0.17 | -2.322496 | 4.6312 | 1.2889 | 1.9504 | 5.3485 | 0.0773 | 4.4435 | 17.8694 | 64.2463 | 0.701 | 0.1658 | 100.7224 | 0.1684991 | 21.36879 | 1.966275
| StHs6-80-G-23@10 | 4.276145 | 302873800 | -2.313268 | 0.0625086 | -0.17 | -2.143268 | 4.3171 | 1.3115 | 1.9612 | 5.3851 | 0.0757 | 4.4451 | 17.9719 | 64.0812 | 0.6897 | 0.1415 | 100.3828 | 0.1616793 | 21.37575 | 2.028615
| StHs6-80-G-24@11 | 4.26089 | 299240100 | -2.293939 | 0.05859096 | -0.17 | -2.123939 | 4.5948 | 1.2911 | 1.9991 | 5.3689 | 0.0753 | 4.436 | 17.7924 | 64.0414 | 0.693 | 0.1803 | 100.4943 | 0.1713957 | 21.37213 | 1.986976
| StHs6-80-G-26@12 | 4.271373 | 300615800 | -2.319418 | 0.06107694 | -0.17 | -2.149418 | 4.4605 | 1.2982 | 1.9136 | 5.406 | 0.0798 | 4.4569 | 17.6752 | 63.8709 | 0.7228 | 0.1606 | 100.0446 | 0.1691038 | 21.38552 | 1.977212
| StHs6-80-G-29@13 | 4.230614 | 299803200 | -2.373303 | 0.0681364 | -0.17 | -2.203303 | 4.6902 | 1.2825 | 1.966 | 5.3478 | 0.0668 | 4.5123 | 17.782 | 63.9946 | 0.6976 | 0.1581 | 100.5025 | 0.1733674 | 21.37877 | 1.97026
| StHs6-80-G-30@14 | 4.229363 | 299210100 | -2.544917 | 0.06990362 | -0.17 | -2.374917 | 4.758 | 1.2773 | 1.9852 | 5.3858 | 0.0742 | 4.4335 | 17.9694 | 64.4749 | 0.6963 | 0.1308 | 101.1903 | 0.1710355 | 21.36218 | 1.997903
| StHs6-80-G-32@15 | 4.22772 | 298869700 | -2.411375 | 0.07044898 | -0.17 | -2.241375 | 4.5008 | 1.294 | 2.0235 | 5.3839 | 0.0779 | 4.506 | 18.0035 | 64.1155 | 0.7113 | 0.1643 | 100.785 | 0.1683859 | 21.38115 | 2.045055
T1-G | T1-G-2@1 | 4.299849 | 315523200 | -1.003617 | 0.07628284 | -0.23 | -0.7736168 | 3.1776 | 1.9446 | 3.7486 | 7.0731 | 0.1386 | 6.5006 | 17.0179 | 58.6775 | 0.7137 | 0.1711 | 99.1826 | 0.3298303 | 21.90966 | 3.578164
| T1-G-4@2 | 4.313696 | 313900100 | -0.7895392 | 0.0571231 | -0.23 | -0.5595392 | 3.1932 | 2.0185 | 3.7565 | 7.1392 | 0.126 | 6.4549 | 16.85 | 58.3157 | 0.7137 | 0.1693 | 98.7513 | 0.3372227 | 21.91985 | 3.608036
| T1-G-5@3 | 4.312992 | 314824300 | -0.9813597 | 0.06626024 | -0.23 | -0.7513597 | 3.2957 | 1.9751 | 3.8196 | 7.2066 | 0.1405 | 6.4802 | 17.1992 | 58.8044 | 0.7351 | 0.1671 | 99.8463 | 0.334994 | 21.91116 | 3.699547
| T1-G-7@4 | 4.410547 | 322813200 | -0.8574817 | 0.05947992 | -0.23 | -0.6274817 | 3.2208 | 1.9599 | 3.7027 | 7.1312 | 0.1354 | 6.4973 | 17.1694 | 58.5799 | 0.7432 | 0.1956 | 99.3607 | 0.3282575 | 21.91946 | 3.647019
| T1-G-10@5 | 4.422203 | 324561100 | -0.8838388 | 0.09680222 | -0.23 | -0.6538388 | 3.1202 | 1.9768 | 3.7876 | 7.1953 | 0.1348 | 6.4209 | 16.9081 | 58.7766 | 0.7141 | 0.1729 | 99.2343 | 0.3337562 | 21.90856 | 3.618344521
| T1-G-11@6 | 4.443951 | 325269500 | -0.9049244 | 0.06278344 | -0.23 | -0.6749244 | 3.0919 | 1.9502 | 3.6692 | 7.1719 | 0.1281 | 6.4544 | 17.0865 | 58.9609 | 0.7247 | 0.171 | 99.4154 | 0.3238089 | 21.90674 | 3.608591
| T1-G-13@7 | 4.396309 | 322241700 | -0.7854392 | 0.0643538 | -0.23 | -0.5554392 | 3.3508 | 1.9712 | 3.7975 | 7.1371 | 0.1385 | 6.4565 | 16.9562 | 58.6317 | 0.7114 | 0.1624 | 99.3288 | 0.3386097 | 21.90697 | 3.612647
| T1-G-14@8 | 4.406792 | 321350100 | -0.8946744 | 0.05780014 | -0.23 | -0.6646744 | 3.1139 | 1.9624 | 3.697 | 7.1275 | 0.1448 | 6.4733 | 16.9284 | 58.6962 | 0.7483 | 0.1905 | 99.0849 | 0.3293143 | 21.91881 | 3.574613
| T1-G-17@9 | 4.390128 | 322429800 | -0.8006677 | 0.05667788 | -0.23 | -0.5706677 | 3.0065 | 1.9856 | 3.7392 | 7.0943 | 0.1365 | 6.4806 | 16.9073 | 58.2113 | 0.7352 | 0.1401 | 98.4489 | 0.3302023 | 21.92105 | 3.602909
| T1-G-18@10 | 4.247199 | 313765600 | -0.8205819 | 0.0688079 | -0.23 | -0.5905819 | 2.9799 | 1.9601 | 3.7443 | 7.0913 | 0.0986 | 6.4909 | 16.9821 | 58.0163 | 0.7328 | 0.1522 | 98.2484 | 0.3280965 | 21.91952 | 3.637986
| T1-G-20@11 | 4.248608 | 314434200 | -0.6899682 | 0.06216132 | -0.23 | -0.4599682 | 3.1271 | 1.9791 | 3.7553 | 7.0945 | 0.1437 | 6.4715 | 16.9956 | 58.6447 | 0.7234 | 0.1835 | 99.1289 | 0.3300396 | 21.91388 | 3.588922
| T1-G-21@12 | 4.259012 | 314096000 | -0.8381533 | 0.0652765 | -0.23 | -0.6081533 | 3.2089 | 2.0106 | 3.6986 | 7.1475 | 0.1213 | 6.4888 | 16.9642 | 58.8408 | 0.717 | 0.1392 | 99.3504 | 0.3316239 | 21.90913 | 3.581835
| T1-G-24@13 | 4.208788 | 311985300 | -0.8577746 | 0.073212 | -0.23 | -0.6277746 | 3.2647 | 1.9993 | 3.7282 | 7.0252 | 0.1313 | 6.4179 | 17.0044 | 58.7605 | 0.7285 | 0.1526 | 99.2126 | 0.3288215 | 21.89419 | 3.536677
| T1-G-26@14 | 4.217237 | 327096400 | -0.5792687 | 0.06609704 | -0.23 | -0.3492687 | 3.1645 | 1.9957 | 3.731 | 7.0841 | 0.1379 | 6.4345 | 16.9102 | 58.7997 | 0.7444 | 0.1268 | 99.1406 | 0.3301861 | 21.89985 | 3.543541
| T1-G-29@15 | 4.401628 | 320900300 | -0.7409251 | 0.06272604 | -0.23 | -0.5109251 | 3.2056 | 1.9842 | 3.7087 | 7.0689 | 0.1264 | 6.4188 | 16.9152 | 58.6914 | 0.7139 | 0.1335 | 98.9665 | 0.3295683 | 21.89618 | 3.541542