## Dataset S1
Dataset S1. Mean values used in the statistical analysis. Specimens listed per Inv. No. (inventory number). Elements. ROI# (selected area number). Maximum (maximum pixel value of each element in the selected area). Minimum (minimum pixel value of each element in the selected area). # of pixels (number of selected pixels). Mean (mean of each element). StDev (standard deviation).
Inv. No. | Elements | ROI# | Maximum | Minimum | # of pixels | Mean | StDev | ROI# | Maximum | Minimum | # of pixels | Mean | StDev | ROI# | Maximum | Minimum | # of pixels | Mean | StDev | ROI# | Maximum | Minimum | # of pixels | Mean | StDev | ROI# | Maximum | Minimum | # of pixels | Mean | StDev | ROI# | Maximum | Minimum | # of pixels | Mean | StDev | ROI# | Maximum | Minimum | # of pixels | Mean | StDev | ROI# | Maximum | Minimum | # of pixels | Mean | StDev | ROI# | Maximum | Minimum | # of pixels | Mean | StDev
SMF-ME-1583A | Ba | 1 | 52.1707 | 0 | 416 | 11.9768 | 9.84074 | 2 | 44.6865 | 0 | 316 | 11.7788 | 8.01444 | 3 | 121.649 | 0 | 285 | 14.9901 | 17.4517 | 4 | 39.3818 | 0 | 128 | 9.09054 | 8.02286 | 5 | 63.4256 | 0 | 271 | 17.7808 | 13.9076 | 6 | 24.4631 | 0 | 590 | 7.99744 | 5.02512 | 7 | 65.6709 | 0 | 439 | 9.08457 | 7.85599 | 8 | 57.314 | 0 | 405 | 9.94267 | 7.44899
SMF-ME-1583A | Ca | 1 | 222.335 | 73.1727 | 416 | 139.281 | 23.9932 | 2 | 285.341 | 12.4267 | 316 | 102.256 | 70.3736 | 3 | 171.651 | 23.3544 | 285 | 84.8466 | 32.6888 | 4 | 278.627 | 74.8053 | 128 | 173.211 | 42.1886 | 5 | 101.992 | 23.4515 | 271 | 60.0012 | 14.5946 | 6 | 55.1704 | 9.57 | 590 | 24.297 | 7.30366 | 7 | 49.6439 | 3.65313 | 439 | 17.651 | 8.15404 | 8 | 104.27 | 2.46684 | 405 | 42.7422 | 19.6158
SMF-ME-1583A | Co | 1 | 55.2786 | 0 | 416 | 19.6506 | 10.3511 | 2 | 56.1462 | 0 | 316 | 17.5088 | 10.1372 | 3 | 104.019 | 3.22848 | 285 | 46.0869 | 17.8175 | 4 | 53.8189 | 0 | 128 | 24.0267 | 11.7934 | 5 | 73.7148 | 0 | 271 | 30.7342 | 14.8467 | 6 | 77.2024 | 0 | 590 | 27.8409 | 14.6626 | 7 | 89.828 | 0 | 439 | 31.1736 | 15.914 | 8 | 57.8141 | 0 | 405 | 21.2096 | 9.67382
SMF-ME-1583A | Cr | 1 | 26.6236 | 5.98309 | 416 | 16.065 | 3.71609 | 2 | 24.1096 | 4.47389 | 316 | 13.3939 | 3.28606 | 3 | 53.9011 | 5.54354 | 285 | 18.5983 | 5.63534 | 4 | 42.9833 | 7.60329 | 128 | 16.5406 | 5.0576 | 5 | 27.102 | 8.56725 | 271 | 15.9584 | 3.50392 | 6 | 21.2804 | 2.89274 | 590 | 10.624 | 2.9794 | 7 | 21.252 | 0 | 439 | 9.90407 | 3.26761 | 8 | 24.9075 | 5.08217 | 405 | 13.0948 | 3.34279
SMF-ME-1583A | Cu | 1 | 69.9559 | 9.37383 | 416 | 32.4039 | 9.88325 | 2 | 235.47 | 29.042 | 316 | 137.669 | 43.8127 | 3 | 207.766 | 25.8451 | 285 | 101.144 | 34.1891 | 4 | 174.591 | 26.3245 | 128 | 84.3322 | 33.8437 | 5 | 69.8393 | 12.315 | 271 | 24.8742 | 6.51258 | 6 | 51.0488 | 8.47932 | 590 | 26.5346 | 6.61022 | 7 | 65.0145 | 6.74029 | 439 | 23.2443 | 7.6006 | 8 | 63.9995 | 7.99696 | 405 | 30.4044 | 10.7201
SMF-ME-1583A | Fe | 1 | 2341.04 | 425.19 | 416 | 1291.91 | 379.852 | 2 | 1664.44 | 398.163 | 316 | 996.26 | 224.053 | 3 | 3971.43 | 542.775 | 285 | 1429.38 | 563.516 | 4 | 2327.4 | 347.995 | 128 | 798.222 | 374.721 | 5 | 4691.71 | 1299.4 | 271 | 3605.88 | 605.325 | 6 | 5445.25 | 1148.11 | 590 | 3191.9 | 958.184 | 7 | 7212.44 | 1005.57 | 439 | 3933.43 | 1523.41 | 8 | 1360.34 | 37.6646 | 405 | 365.764 | 226.833
SMF-ME-1583A | K | 1 | 7.39298 | 0 | 416 | 1.97834 | 1.64071 | 2 | 6.23244 | 0 | 316 | 1.62179 | 1.44272 | 3 | 7.18926 | 0 | 285 | 2.3682 | 1.63889 | 4 | 6.99486 | 0 | 128 | 2.23482 | 1.64808 | 5 | 7.84926 | 0 | 271 | 2.54702 | 1.72997 | 6 | 6.96447 | 0 | 590 | 1.5801 | 1.33038 | 7 | 7.75243 | 0 | 439 | 1.87439 | 1.45143 | 8 | 8.5499 | 0 | 405 | 2.08644 | 1.50332
SMF-ME-1583A | Mn | 1 | 54.2083 | 6.46162 | 416 | 26.059 | 6.98621 | 2 | 38.3912 | 5.5845 | 316 | 20.9964 | 6.26624 | 3 | 88.7513 | 13.3331 | 285 | 37.8619 | 14.485 | 4 | 97.9056 | 25.4364 | 128 | 55.1022 | 14.9101 | 5 | 54.3435 | 8.36388 | 271 | 26.578 | 7.34033 | 6 | 30.1831 | 5.76517 | 590 | 15.3863 | 4.29827 | 7 | 34.4988 | 5.09544 | 439 | 14.5888 | 4.21727 | 8 | 32.104 | 5.53735 | 405 | 17.4021 | 4.46241
SMF-ME-1583A | Ni | 1 | 64.1606 | 11.423 | 416 | 30.3393 | 8.51403 | 2 | 54.5481 | 11.6728 | 316 | 28.9743 | 8.2089 | 3 | 407.243 | 58.4709 | 285 | 194.102 | 70.2524 | 4 | 141.64 | 20.5189 | 128 | 67.7859 | 27.9229 | 5 | 81.1276 | 15.9013 | 271 | 39.2919 | 12.4752 | 6 | 41.4326 | 4.91975 | 590 | 19.0081 | 4.66533 | 7 | 44.745 | 3.83034 | 439 | 17.6977 | 6.40441 | 8 | 203.605 | 9.19101 | 405 | 75.4995 | 38.2371
SMF-ME-1583A | P | 1 | 8.90671 | 0 | 416 | 2.62699 | 1.82871 | 2 | 10.9266 | 0 | 316 | 2.90703 | 1.90338 | 3 | 8.55412 | 0 | 285 | 2.2313 | 1.51005 | 4 | 5.98349 | 0 | 128 | 2.20711 | 1.66137 | 5 | 8.57561 | 0 | 271 | 2.41807 | 1.54447 | 6 | 8.02664 | 0 | 590 | 2.67687 | 1.50613 | 7 | 6.7604 | 0 | 439 | 2.51661 | 1.55748 | 8 | 9.37179 | 0 | 405 | 2.44551 | 1.65888
SMF-ME-1583A | Sr | 1 | 151.694 | 8.42171 | 416 | 75.451 | 20.2706 | 2 | 121.325 | 0 | 316 | 66.5424 | 18.8436 | 3 | 126.482 | 14.4705 | 285 | 63.2946 | 18.8694 | 4 | 94.8364 | 17.8674 | 128 | 58.9704 | 15.8324 | 5 | 125.15 | 9.26172 | 271 | 59.2298 | 18.4688 | 6 | 135.644 | 11.0094 | 590 | 66.3483 | 20.1681 | 7 | 125.175 | 14.9945 | 439 | 61.4718 | 19.8373 | 8 | 129.312 | 21.0473 | 405 | 78.2764 | 20.8827
SMF-ME-1583A | S | 1 | 14.1821 | 0.0834907 | 416 | 6.87191 | 2.51422 | 2 | 25.3414 | 0.393049 | 316 | 9.82707 | 4.57601 | 3 | 29.2644 | 2.77153 | 285 | 12.8346 | 4.09309 | 4 | 14.3241 | 1.49733 | 128 | 7.44866 | 2.60533 | 5 | 16.4895 | 0 | 271 | 5.41549 | 2.44764 | 6 | 87.5651 | 16.8214 | 590 | 45.1985 | 13.6622 | 7 | 87.758 | 9.83181 | 439 | 46.7988 | 15.3271 | 8 | 13.5211 | 0.120852 | 405 | 5.89702 | 2.65862
SMF-ME-1583A | Ti | 1 | 101.712 | 7.12355 | 416 | 50.8027 | 14.6295 | 2 | 75.3686 | 0 | 316 | 13.222 | 11.1724 | 3 | 242.132 | 12.8078 | 285 | 82.7452 | 38.4167 | 4 | 177.853 | 0 | 128 | 45.4812 | 40.9619 | 5 | 170.107 | 30.0213 | 271 | 101.487 | 26.7937 | 6 | 23.5182 | 0 | 590 | 6.13697 | 4.93739 | 7 | 47.1202 | 0 | 439 | 10.7557 | 9.87987 | 8 | 85.821 | 0 | 405 | 23.1515 | 16.188
SMF-ME-1583A | Y | 1 | 146.726 | 20.6778 | 416 | 77.2938 | 19.7954 | 2 | 132.777 | 19.6524 | 316 | 68.8365 | 18.5275 | 3 | 126.01 | 18.5985 | 285 | 63.0978 | 18.4709 | 4 | 127.531 | 27.3463 | 128 | 63.4517 | 18.9815 | 5 | 117.951 | 15.2031 | 271 | 56.6184 | 17.1116 | 6 | 155.49 | 17.2099 | 590 | 68.7181 | 19.9066 | 7 | 132.209 | 14.029 | 439 | 63.317 | 19.5417 | 8 | 136.861 | 8.18609 | 405 | 80.5009 | 22.272
SMF-ME-1583A | Zn | 1 | 68.448 | 8.27169 | 416 | 33.8965 | 11.2111 | 2 | 75.7511 | 6.95863 | 316 | 39.8176 | 12.9963 | 3 | 624.404 | 46.0834 | 285 | 163.536 | 89.721 | 4 | 694.893 | 89.3455 | 128 | 241.241 | 114.402 | 5 | 60.3862 | 10.5854 | 271 | 28.3642 | 8.70488 | 6 | 70.8632 | 8.60984 | 590 | 26.347 | 8.58384 | 7 | 54.1544 | 9.65982 | 439 | 24.6215 | 7.34573 | 8 | 77.4285 | 4.11023 | 405 | 33.7847 | 12.413
SMF-ME-1583A | Zr | 1 | 134.81 | 7.42301 | 416 | 61.2284 | 18.8215 | 2 | 106.049 | 4.90404 | 316 | 58.4025 | 19.2902 | 3 | 155.177 | 10.3877 | 285 | 64.5498 | 24.4303 | 4 | 156.995 | 29.3607 | 128 | 80.1472 | 27.3017 | 5 | 103.444 | 9.15947 | 271 | 49.0524 | 15.8382 | 6 | 123.454 | 0 | 590 | 56.322 | 19.1966 | 7 | 114.26 | 8.74864 | 439 | 52.101 | 17.2802 | 8 | 132.864 | 3.98075 | 405 | 62.5828 | 20.3807
SMF-ME-1583A | Ar | 1 | 16.0586 | 0.294488 | 416 | 8.58003 | 2.73097 | 2 | 16.9136 | 1.62964 | 316 | 8.9199 | 2.88915 | 3 | 17.8104 | 1.69906 | 285 | 9.12619 | 2.75113 | 4 | 18.7932 | 2.66545 | 128 | 9.84028 | 3.0185 | 5 | 19.8039 | 2.36749 | 271 | 9.25912 | 2.73225 | 6 | 16.2006 | 0.331427 | 590 | 7.81593 | 2.53048 | 7 | 20.3031 | 0.832904 | 439 | 8.08716 | 2.93018 | 8 | 17.6525 | 1.51217 | 405 | 8.60068 | 2.7626
SMF-ME-1583A | Cl | 1 | 9.08985 | 0 | 416 | 2.58076 | 2.07761 | 2 | 11.8154 | 0 | 316 | 3.35542 | 2.45266 | 3 | 10.8591 | 0 | 285 | 2.73361 | 2.22574 | 4 | 6.26771 | 0 | 128 | 2.23113 | 1.77714 | 5 | 9.6715 | 0 | 271 | 2.21575 | 1.9998 | 6 | 10.3237 | 0 | 590 | 2.50468 | 2.06728 | 7 | 11.2591 | 0 | 439 | 2.66239 | 2.05635 | 8 | 11.0262 | 0 | 405 | 3.16418 | 2.25148
SMF-ME-1583A | Si | 1 | 9.52625 | 0 | 416 | 2.27995 | 1.65912 | 2 | 7.43475 | 0 | 316 | 2.24883 | 1.55987 | 3 | 12.0234 | 0 | 285 | 2.73543 | 1.89172 | 4 | 11.939 | 0 | 128 | 2.58443 | 2.20774 | 5 | 7.90341 | 0 | 271 | 2.73809 | 1.80015 | 6 | 7.54919 | 0 | 590 | 2.30465 | 1.58964 | 7 | 8.0809 | 0 | 439 | 2.54835 | 1.76298 | 8 | 8.83044 | 0 | 405 | 2.26599 | 1.6413
SMF-ME-1583A | Sn | 1 | 52.1143 | 16.1808 | 416 | 34.317 | 5.34464 | 2 | 47.6789 | 16.6107 | 316 | 29.1055 | 4.94699 | 3 | 45.9341 | 13.1505 | 285 | 28.0126 | 5.65103 | 4 | 29.5076 | 11.0421 | 128 | 19.1587 | 4.31855 | 5 | 49.1376 | 22.3816 | 271 | 34.9287 | 5.42233 | 6 | 61.0431 | 26.4953 | 590 | 41.2511 | 5.81169 | 7 | 62.6137 | 18.4338 | 439 | 41.1862 | 6.87795 | 8 | 45.5297 | 17.3638 | 405 | 29.9352 | 4.68456
SMF-ME-11412A | Ba | 1 | 45.1469 | 0 | 77 | 13.7598 | 12.3225 | 2 | 35.4761 | 0 | 166 | 8.11628 | 6.28669 | 3 | 22.6619 | 0 | 50 | 8.07355 | 5.78795 | 4 | 46.3717 | 0 | 183 | 11.8725 | 10.7387 | 5 | 24.8655 | 0 | 129 | 6.77422 | 4.97424 | 6 | 54.1922 | 0 | 76 | 14.2382 | 13.1503 | 7 | 21.2524 | 0 | 107 | 7.79476 | 5.35184
SMF-ME-11412A | Ca | 1 | 121.209 | 0 | 77 | 69.0906 | 28.5139 | 2 | 171.068 | 0 | 166 | 78.1921 | 46.8398 | 3 | 104.082 | 0 | 50 | 39.3069 | 26.0593 | 4 | 142.214 | 0 | 183 | 60.3614 | 33.9737 | 5 | 36.2811 | 0 | 129 | 11.713 | 9.92333 | 6 | 194.336 | 48.3224 | 76 | 123.306 | 34.6572 | 7 | 65.2773 | 0 | 107 | 24.4521 | 16.6657
SMF-ME-11412A | Co | 1 | 37.5119 | 1.68862 | 77 | 16.5833 | 7.37345 | 2 | 72.3539 | 0 | 166 | 21.283 | 11.7089 | 3 | 50.7261 | 0 | 50 | 20.5788 | 10.6206 | 4 | 55.2218 | 0 | 183 | 20.63 | 10.5792 | 5 | 50.7932 | 0 | 129 | 18.8824 | 9.76412 | 6 | 60.446 | 0 | 76 | 25.4148 | 13.5893 | 7 | 54.296 | 0 | 107 | 18.4681 | 10.6836
SMF-ME-11412A | Cr | 1 | 38.5425 | 12.7036 | 77 | 20.3941 | 4.87877 | 2 | 27.4272 | 7.0743 | 166 | 15.7157 | 3.65982 | 3 | 29.5098 | 11.2735 | 50 | 16.0671 | 3.52092 | 4 | 34.8483 | 10.2385 | 183 | 19.1264 | 4.18852 | 5 | 27.3738 | 5.76775 | 129 | 15.5737 | 3.51521 | 6 | 35.8404 | 11.9819 | 76 | 22.0468 | 5.32223 | 7 | 27.2731 | 8.89783 | 107 | 16.5369 | 3.66469
SMF-ME-11412A | Cu | 1 | 103.458 | 11.901 | 77 | 52.7202 | 19.6406 | 2 | 145.524 | 20.3263 | 166 | 79.4395 | 23.7752 | 3 | 191.409 | 8.83324 | 50 | 102.074 | 44.5694 | 4 | 89.0957 | 17.511 | 183 | 45.4479 | 14.907 | 5 | 99.8099 | 11.3909 | 129 | 54.9972 | 16.4562 | 6 | 170.138 | 32.9986 | 76 | 100.312 | 25.4876 | 7 | 123.196 | 28.7014 | 107 | 78.5422 | 21.2177
SMF-ME-11412A | Fe | 1 | 519.347 | 71.7938 | 77 | 242.386 | 94.9865 | 2 | 1557.92 | 155.224 | 166 | 759.125 | 384.003 | 3 | 758.18 | 208.129 | 50 | 414.247 | 138.828 | 4 | 778.879 | 97.3574 | 183 | 354.028 | 137.429 | 5 | 898.638 | 140.542 | 129 | 407.572 | 164.573 | 6 | 2163.89 | 421.503 | 76 | 1168.75 | 363.964 | 7 | 927.488 | 188.391 | 107 | 430.883 | 126.475
SMF-ME-11412A | K | 1 | 6.00902 | 0 | 77 | 1.4203 | 1.32192 | 2 | 5.52319 | 0 | 166 | 1.19597 | 1.19333 | 3 | 5.71728 | 0 | 50 | 1.32647 | 1.39618 | 4 | 5.92191 | 0 | 183 | 1.59447 | 1.45412 | 5 | 6.28953 | 0 | 129 | 1.32607 | 1.38985 | 6 | 9.56703 | 0 | 76 | 2.1128 | 1.96213 | 7 | 5.90289 | 0 | 107 | 1.35442 | 1.47174
SMF-ME-11412A | Mn | 1 | 39.4242 | 8.21306 | 77 | 23.4713 | 6.67716 | 2 | 28.0974 | 5.65497 | 166 | 15.805 | 4.60704 | 3 | 25.89 | 6.11644 | 50 | 15.8384 | 4.95877 | 4 | 42.8018 | 7.98919 | 183 | 20.8049 | 6.93182 | 5 | 27.2109 | 4.47696 | 129 | 15.0746 | 4.37307 | 6 | 33.7102 | 8.09707 | 76 | 19.2307 | 6.01518 | 7 | 26.971 | 7.51456 | 107 | 14.8799 | 4.18591
SMF-ME-11412A | Ni | 1 | 58.818 | 15.4494 | 77 | 34.388 | 10.1184 | 2 | 117.068 | 9.54369 | 166 | 49.8408 | 18.0108 | 3 | 78.3093 | 15.9264 | 50 | 38.6729 | 13.2941 | 4 | 69.3136 | 6.99613 | 183 | 34.5146 | 12.6364 | 5 | 61.8762 | 9.33534 | 129 | 30.1724 | 10.6297 | 6 | 131.988 | 25.712 | 76 | 61.0376 | 23.1569 | 7 | 69.019 | 8.58834 | 107 | 34.7064 | 12.4733
SMF-ME-11412A | P | 1 | 8.27993 | 0 | 77 | 2.75184 | 1.66112 | 2 | 8.61352 | 0 | 166 | 3.20385 | 1.79014 | 3 | 7.12564 | 0.380142 | 50 | 3.48397 | 1.66346 | 4 | 7.99876 | 0 | 183 | 3.20986 | 1.63365 | 5 | 7.18835 | 0 | 129 | 3.02802 | 1.51671 | 6 | 8.37902 | 0 | 76 | 3.32888 | 1.92489 | 7 | 7.6917 | 0 | 107 | 2.74194 | 1.69603
SMF-ME-11412A | Sr | 1 | 184.579 | 41.0874 | 77 | 103.153 | 24.9884 | 2 | 171.738 | 50.2074 | 166 | 101.481 | 24.0002 | 3 | 151.306 | 45.186 | 50 | 96.3366 | 20.0077 | 4 | 155.773 | 43.5492 | 183 | 96.8878 | 22.4468 | 5 | 157.671 | 42.2643 | 129 | 101.733 | 23.5345 | 6 | 151.723 | 54.1047 | 76 | 96.5804 | 23.1973 | 7 | 171.738 | 45.1089 | 107 | 98.1708 | 24.3312
SMF-ME-11412A | S | 1 | 18.5226 | 3.43508 | 77 | 10.1111 | 3.29826 | 2 | 27.0716 | 5.40021 | 166 | 14.9477 | 4.42786 | 3 | 24.6895 | 3.13017 | 50 | 12.9006 | 4.12435 | 4 | 20.7327 | 2.67871 | 183 | 10.8318 | 3.53464 | 5 | 32.1639 | 7.85493 | 129 | 18.4104 | 5.30093 | 6 | 27.8344 | 8.44272 | 76 | 15.5862 | 4.25907 | 7 | 28.2879 | 7.45853 | 107 | 17.3908 | 3.97389
SMF-ME-11412A | Ti | 1 | 114.968 | 16.9109 | 77 | 66.0645 | 23.8867 | 2 | 37.3925 | 0 | 166 | 11.4791 | 8.05252 | 3 | 22.0227 | 0 | 50 | 7.85979 | 5.91752 | 4 | 120.127 | 7.23636 | 183 | 53.7147 | 23.811 | 5 | 15.9952 | 0 | 129 | 5.55148 | 4.25661 | 6 | 146.43 | 16.3413 | 76 | 85.516 | 31.7267 | 7 | 42.2835 | 0 | 107 | 8.61104 | 6.68465
SMF-ME-11412A | Y | 1 | 159.442 | 49.4734 | 77 | 104.134 | 21.1504 | 2 | 177.921 | 52.5882 | 166 | 103.718 | 22.3022 | 3 | 166.383 | 42.6119 | 50 | 99.8326 | 23.6221 | 4 | 173.862 | 0 | 183 | 101.867 | 26.5606 | 5 | 180.252 | 34.7838 | 129 | 105.026 | 22.7343 | 6 | 162.958 | 44.6321 | 76 | 97.8307 | 22.5649 | 7 | 147.171 | 32.249 | 107 | 97.1271 | 24.7556
SMF-ME-11412A | Zn | 1 | 110.046 | 28.9294 | 77 | 71.8142 | 19.3323 | 2 | 165.777 | 26.6537 | 166 | 92.6589 | 26.5062 | 3 | 101.53 | 20.4646 | 50 | 70.312 | 16.6975 | 4 | 153.171 | 23.0703 | 183 | 73.3022 | 25.6003 | 5 | 110.746 | 5.36183 | 129 | 54.5977 | 18.4071 | 6 | 1511.36 | 119.708 | 76 | 299.529 | 194.399 | 7 | 115.67 | 22.1835 | 107 | 68.6702 | 17.7466
SMF-ME-11412A | Zr | 1 | 149.494 | 28.852 | 77 | 82.6621 | 22.0192 | 2 | 153.681 | 25.5818 | 166 | 80.9749 | 21.8697 | 3 | 130.231 | 45.4736 | 50 | 85.1657 | 22.6965 | 4 | 138.203 | 24.6942 | 183 | 84.1999 | 20.5884 | 5 | 138.202 | 12.912 | 129 | 81.7323 | 19.9538 | 6 | 226.868 | 29.7642 | 76 | 84.1593 | 30.5579 | 7 | 149.753 | 19.5487 | 107 | 78.3077 | 22.3431
SMF-ME-11412A | Ar | 1 | 17.3819 | 3.73995 | 77 | 11.5248 | 3.07489 | 2 | 18.7517 | 4.68965 | 166 | 11.0023 | 3.01682 | 3 | 17.0818 | 4.04797 | 50 | 10.5336 | 2.50684 | 4 | 18.0946 | 2.3733 | 183 | 10.5738 | 3.10357 | 5 | 18.523 | 5.09199 | 129 | 10.6091 | 2.8513 | 6 | 18.1781 | 4.58681 | 76 | 9.96235 | 2.99883 | 7 | 21.9223 | 3.33933 | 107 | 10.7811 | 3.1626
SMF-ME-11412A | Cl | 1 | 18.9118 | 2.99251 | 77 | 10.0608 | 3.8372 | 2 | 23.1732 | 0 | 166 | 9.35602 | 4.23486 | 3 | 19.2855 | 3.50111 | 50 | 12.4019 | 3.50067 | 4 | 24.8541 | 0 | 183 | 10.2278 | 4.23138 | 5 | 25.6252 | 5.76885 | 129 | 13.391 | 4.005 | 6 | 17.8907 | 0.329881 | 76 | 6.89559 | 3.76575 | 7 | 25.203 | 1.0038 | 107 | 12.4614 | 4.73166
SMF-ME-11412A | Si | 1 | 7.44531 | 0 | 77 | 2.7887 | 1.77241 | 2 | 7.89569 | 0 | 166 | 2.50042 | 1.68473 | 3 | 8.70911 | 0 | 50 | 2.87675 | 2.16239 | 4 | 9.0278 | 0 | 183 | 3.37293 | 1.98751 | 5 | 7.67549 | 0 | 129 | 2.63362 | 1.72178 | 6 | 8.1967 | 0 | 76 | 3.05323 | 1.9775 | 7 | 7.90992 | 0 | 107 | 2.30608 | 1.63396
SMF-ME-11412A | Sn | 1 | 53.313 | 22.2978 | 77 | 35.8136 | 5.42604 | 2 | 51.6892 | 24.2806 | 166 | 36.7018 | 5.44693 | 3 | 47.3404 | 24.3181 | 50 | 36.9398 | 4.6787 | 4 | 48.3957 | 21.226 | 183 | 35.8141 | 5.04541 | 5 | 48.1364 | 23.3328 | 129 | 35.7347 | 5.04454 | 6 | 57.5262 | 27.4126 | 76 | 38.3447 | 5.39042 | 7 | 44.0254 | 23.3053 | 107 | 33.6584 | 4.55015
SMF-ME-11295A | Ba | 1 | 51.8266 | 0 | 334 | 14.0019 | 9.19955 | 2 | 365.092 | 0 | 210 | 80.9762 | 75.3979 | 3 | 252.213 | 0 | 578 | 21.4543 | 20.953 | 4 | 107.386 | 0 | 477 | 13.3788 | 9.50047
SMF-ME-11295A | Ca | 1 | 600.338 | 12.1108 | 334 | 88.0758 | 73.2421 | 2 | 161.838 | 27.4026 | 210 | 83.0629 | 22.8493 | 3 | 138.397 | 35.3029 | 578 | 83.6003 | 17.708 | 4 | 120.282 | 6.7229 | 477 | 36.0976 | 22.4855
SMF-ME-11295A | Co | 1 | 105.171 | 0 | 334 | 42.5715 | 19.588 | 2 | 93.3888 | 1.80869 | 210 | 42.9379 | 19.9745 | 3 | 105.186 | 0 | 578 | 40.5904 | 19.7335 | 4 | 106.867 | 0 | 477 | 26.292 | 15.7208
SMF-ME-11295A | Cr | 1 | 28.9167 | 7.04997 | 334 | 17.5706 | 3.98762 | 2 | 37.3398 | 3.88728 | 210 | 17.9321 | 5.84421 | 3 | 35.6182 | 3.81275 | 578 | 18.6987 | 4.41282 | 4 | 77.3551 | 7.19965 | 477 | 17.2683 | 5.17523
SMF-ME-11295A | Cu | 1 | 159.827 | 18.9405 | 334 | 76.2269 | 25.3896 | 2 | 80.8926 | 7.93048 | 210 | 28.7039 | 8.45213 | 3 | 62.6545 | 11.653 | 578 | 25.776 | 7.19585 | 4 | 138.058 | 11.9979 | 477 | 54.8645 | 22.0773
SMF-ME-11295A | Fe | 1 | 9571.55 | 1006.29 | 334 | 2435.43 | 1282.35 | 2 | 8090.96 | 640.268 | 210 | 4904.7 | 1738.9 | 3 | 8231.54 | 986.805 | 578 | 4893.03 | 1735.37 | 4 | 8020.54 | 258.305 | 477 | 1165.35 | 1047.47
SMF-ME-11295A | K | 1 | 7.92982 | 0 | 334 | 2.23386 | 1.64888 | 2 | 10.1679 | 0 | 210 | 3.53181 | 1.99669 | 3 | 11.9765 | 0 | 578 | 3.50253 | 1.98657 | 4 | 6.62853 | 0 | 477 | 2.06498 | 1.53922
SMF-ME-11295A | Mn | 1 | 81.7767 | 4.80941 | 334 | 29.4266 | 11.4218 | 2 | 119.485 | 6.70779 | 210 | 52.2077 | 22.6676 | 3 | 230.018 | 11.0673 | 578 | 83.3396 | 35.6539 | 4 | 38.122 | 3.46226 | 477 | 17.8981 | 5.54344
SMF-ME-11295A | Ni | 1 | 172.538 | 15.1864 | 334 | 83.2995 | 29.3542 | 2 | 58.3826 | 1.26986 | 210 | 29.546 | 7.46765 | 3 | 54.4872 | 10.4576 | 578 | 26.3896 | 7.2897 | 4 | 127.018 | 9.83048 | 477 | 49.4811 | 19.7928
SMF-ME-11295A | P | 1 | 10.9184 | 0 | 334 | 3.76257 | 1.97047 | 2 | 12.7757 | 0.0404136 | 210 | 3.62611 | 1.96727 | 3 | 9.6692 | 0 | 578 | 3.61554 | 1.80272 | 4 | 10.8011 | 0 | 477 | 3.40384 | 1.73945
SMF-ME-11295A | Sr | 1 | 155.252 | 19.3035 | 334 | 84.8864 | 22.2176 | 2 | 171.627 | 29.3192 | 210 | 88.0652 | 27.691 | 3 | 162.206 | 19.0844 | 578 | 89.6202 | 23.4689 | 4 | 207.984 | 9.82083 | 477 | 100.084 | 25.8919
SMF-ME-11295A | S | 1 | 108.123 | 3.3279 | 334 | 16.6942 | 12.3906 | 2 | 27.836 | 3.95972 | 210 | 12.3391 | 4.27877 | 3 | 29.7005 | 0.766165 | 578 | 8.0386 | 3.53724 | 4 | 40.3393 | 0.996234 | 477 | 11.9538 | 7.22635
SMF-ME-11295A | Ti | 1 | 105.425 | 0 | 334 | 22.1356 | 14.7427 | 2 | 262.223 | 0 | 210 | 139.075 | 46.2769 | 3 | 221.106 | 33.2355 | 578 | 129.769 | 34.0826 | 4 | 60.3037 | 0 | 477 | 14.9083 | 9.43892
SMF-ME-11295A | Y | 1 | 149.587 | 28.1085 | 334 | 88.6982 | 23.0517 | 2 | 134.677 | 17.9639 | 210 | 69.3928 | 21.4908 | 3 | 166.312 | 20.5768 | 578 | 86.5849 | 24.5534 | 4 | 178.775 | 33.3868 | 477 | 107.205 | 24.3548
SMF-ME-11295A | Zn | 1 | 819.756 | 52.6974 | 334 | 428.73 | 171.725 | 2 | 81.0899 | 10.4813 | 210 | 37.5849 | 12.2346 | 3 | 106.904 | 13.2683 | 578 | 35.4159 | 12.1571 | 4 | 869.339 | 16.8215 | 477 | 172.001 | 132.458
SMF-ME-11295A | Zr | 1 | 154.595 | 1.46631 | 334 | 75.2555 | 22.5647 | 2 | 123.21 | 17.4357 | 210 | 63.3376 | 21.2865 | 3 | 152.279 | 9.16658 | 578 | 73.9335 | 23.3435 | 4 | 178.84 | 22.8341 | 477 | 84.9817 | 23.3794
SMF-ME-11295A | Ar | 1 | 22.6404 | 3.90804 | 334 | 13.454 | 3.58306 | 2 | 25.0158 | 5.12746 | 210 | 14.2892 | 3.74334 | 3 | 24.7878 | 5.11033 | 578 | 13.0813 | 3.42085 | 4 | 25.5556 | 2.23499 | 477 | 13.1742 | 3.57016
SMF-ME-11295A | Cl | 1 | 31.6437 | 0 | 334 | 11.8758 | 5.85383 | 2 | 23.8243 | 0 | 210 | 4.62921 | 3.61635 | 3 | 21.2723 | 0 | 578 | 4.25244 | 3.04802 | 4 | 36.1025 | 0 | 477 | 12.2498 | 4.99722
SMF-ME-11295A | Si | 1 | 8.634 | 0 | 334 | 3.06611 | 1.79795 | 2 | 10.1296 | 0 | 210 | 4.10145 | 2.12289 | 3 | 11.8254 | 0 | 578 | 4.27537 | 2.22892 | 4 | 11.4683 | 0 | 477 | 2.87136 | 1.83868
SMF-ME-11295A | Sn | 1 | 60.7658 | 24.0059 | 334 | 39.6131 | 5.48903 | 2 | 59.2644 | 20.7216 | 210 | 39.3296 | 7.04045 | 3 | 66.928 | 24.4035 | 578 | 46.6727 | 6.48886 | 4 | 62.7061 | 25.2172 | 477 | 38.8631 | 5.83006
SMF-ME-1758A | Ba | 1 | 52.9964 | 0 | 95 | 16.0994 | 13.7948 | 2 | 68.2333 | 0 | 70 | 18.8315 | 15.9788 | 3 | 44.972 | 0 | 69 | 14.9891 | 11.1211 | 4 | 35.5585 | 0 | 87 | 12.424 | 8.68654 | 5 | 49.7723 | 0 | 110 | 17.0334 | 12.151
SMF-ME-1758A | Ca | 1 | 214.652 | 10.4844 | 95 | 87.1943 | 53.5523 | 2 | 1339.97 | 108.929 | 70 | 269.23 | 173.632 | 3 | 612.312 | 35.6271 | 69 | 93.7899 | 85.5786 | 4 | 77.0745 | 23.8842 | 87 | 45.5568 | 13.2282 | 5 | 135.392 | 55.0392 | 110 | 84.5772 | 16.2398
SMF-ME-1758A | Co | 1 | 87.7332 | 0 | 95 | 26.6813 | 17.3367 | 2 | 167.677 | 22.2544 | 70 | 66.2873 | 34.2814 | 3 | 51.1912 | 0 | 69 | 24.5388 | 11.1396 | 4 | 40.6245 | 0 | 87 | 19.105 | 9.58601 | 5 | 98.9887 | 1.54953 | 110 | 42.3834 | 17.7327
SMF-ME-1758A | Cr | 1 | 25.9951 | 9.67233 | 95 | 16.1771 | 3.42415 | 2 | 28.0625 | 6.74622 | 70 | 16.0216 | 4.50622 | 3 | 22.881 | 4.21955 | 69 | 14.7233 | 3.59297 | 4 | 22.9611 | 8.43629 | 87 | 14.3782 | 3.23526 | 5 | 22.8727 | 7.85621 | 110 | 14.4626 | 3.66226
SMF-ME-1758A | Cu | 1 | 103.434 | 6.83996 | 95 | 39.1848 | 15.9277 | 2 | 73.741 | 8.16058 | 70 | 30.7925 | 12.0591 | 3 | 70.8345 | 16.4293 | 69 | 37.9162 | 12.4839 | 4 | 77.5147 | 17.2417 | 87 | 37.9119 | 11.5627 | 5 | 40.094 | 11.0123 | 110 | 24.0693 | 5.21056
SMF-ME-1758A | Fe | 1 | 7052.5 | 118.663 | 95 | 1543.12 | 1718.16 | 2 | 3494.23 | 461.508 | 70 | 1252.37 | 493.3 | 3 | 1429.72 | 358.135 | 69 | 950.671 | 269.359 | 4 | 2163.32 | 379.418 | 87 | 962.744 | 316.812 | 5 | 5880.59 | 4122.27 | 110 | 4807.66 | 306.234
SMF-ME-1758A | K | 1 | 9.18629 | 0 | 95 | 3.02336 | 1.95548 | 2 | 6.53542 | 0 | 70 | 2.84957 | 1.79502 | 3 | 8.20735 | 0 | 69 | 2.69263 | 1.88333 | 4 | 8.17695 | 0 | 87 | 2.64996 | 1.83878 | 5 | 7.04338 | 0 | 110 | 3.0051 | 1.72634
SMF-ME-1758A | Mn | 1 | 104.971 | 11.317 | 95 | 37.6866 | 20.7632 | 2 | 75.7986 | 11.1947 | 70 | 32.2404 | 15.4736 | 3 | 53.212 | 7.5871 | 69 | 22.992 | 8.25745 | 4 | 41.5371 | 6.2725 | 87 | 24.4648 | 7.62651 | 5 | 366.482 | 146.524 | 110 | 251.353 | 49.6145
SMF-ME-1758A | Ni | 1 | 68.3231 | 13.5172 | 95 | 30.8822 | 11.0037 | 2 | 903.81 | 43.4089 | 70 | 309.139 | 211.872 | 3 | 93.3377 | 21.845 | 69 | 47.4517 | 14.538 | 4 | 52.4346 | 7.55418 | 87 | 29.0892 | 9.6172 | 5 | 33.8587 | 12.7903 | 110 | 21.434 | 4.5379
SMF-ME-1758A | P | 1 | 9.08321 | 0.0822024 | 95 | 3.53298 | 1.75785 | 2 | 10.3919 | 0 | 70 | 3.0379 | 2.21722 | 3 | 8.37659 | 0 | 69 | 2.81598 | 1.87876 | 4 | 7.3814 | 0 | 87 | 2.93744 | 1.78373 | 5 | 8.41313 | 0 | 110 | 3.17365 | 1.87474
SMF-ME-1758A | Sr | 1 | 165.509 | 51.6685 | 95 | 101.582 | 24.9222 | 2 | 121.319 | 22.3314 | 70 | 70.238 | 21.549 | 3 | 146.288 | 39.0893 | 69 | 83.9252 | 22.5365 | 4 | 145.797 | 44.7838 | 87 | 93.4969 | 21.1291 | 5 | 119.683 | 0 | 110 | 77.4602 | 19.0622
SMF-ME-1758A | S | 1 | 15.983 | 0.166427 | 95 | 7.80833 | 3.20268 | 2 | 23.6628 | 1.73544 | 70 | 12.257 | 4.60055 | 3 | 21.3083 | 2.6953 | 69 | 10.2649 | 3.64392 | 4 | 14.9529 | 2.75291 | 87 | 8.06474 | 2.84274 | 5 | 13.9657 | 2.05409 | 110 | 7.39357 | 2.25239
SMF-ME-1758A | Ti | 1 | 182.749 | 0 | 95 | 60.8321 | 46.4485 | 2 | 295.47 | 23.8402 | 70 | 160.49 | 61.5773 | 3 | 134.833 | 20.2853 | 69 | 62.579 | 26.5445 | 4 | 59.9663 | 2.31364 | 87 | 28.5874 | 13.4709 | 5 | 135.586 | 36.618 | 110 | 90.7311 | 19.7647
SMF-ME-1758A | Y | 1 | 174.133 | 22.1452 | 95 | 101.201 | 25.8659 | 2 | 122.837 | 20.9659 | 70 | 67.6275 | 18.8166 | 3 | 160.776 | 42.403 | 69 | 79.3627 | 22.1245 | 4 | 166.039 | 39.256 | 87 | 95.4099 | 24.9192 | 5 | 128.92 | 9.66068 | 110 | 72.5695 | 21.4748
SMF-ME-1758A | Zn | 1 | 444.348 | 11.2544 | 95 | 59.6017 | 44.8469 | 2 | 417.169 | 34.3187 | 70 | 82.6725 | 53.5166 | 3 | 94.2186 | 11.3797 | 69 | 51.5626 | 17.6626 | 4 | 90.2739 | 14.7675 | 87 | 48.1541 | 15.6979 | 5 | 47.8316 | 14.5646 | 110 | 27.3563 | 6.53585
SMF-ME-1758A | Zr | 1 | 151.639 | 29.615 | 95 | 84.4643 | 24.499 | 2 | 161.969 | 17.6694 | 70 | 76.8993 | 36.1468 | 3 | 138.055 | 26.972 | 69 | 70.1409 | 20.3995 | 4 | 118.007 | 29.3789 | 87 | 78.8992 | 17.0728 | 5 | 106.041 | 22.5221 | 110 | 63.2874 | 20.1652
SMF-ME-1758A | Ar | 1 | 21.3513 | 5.33445 | 95 | 12.2926 | 3.2693 | 2 | 21.4942 | 6.08206 | 70 | 14.478 | 3.53722 | 3 | 21.868 | 5.1798 | 69 | 14.1423 | 3.83703 | 4 | 22.1622 | 6.86196 | 87 | 13.9663 | 3.21348 | 5 | 22.4229 | 6.8054 | 110 | 13.568 | 3.42476
SMF-ME-1758A | Cl | 1 | 10.5539 | 0 | 95 | 3.59604 | 2.61366 | 2 | 8.62134 | 0 | 70 | 2.85143 | 2.51152 | 3 | 7.07194 | 0 | 69 | 3.07303 | 2.2261 | 4 | 11.8357 | 0 | 87 | 2.68799 | 2.28987 | 5 | 7.66175 | 0 | 110 | 2.29099 | 1.78804
SMF-ME-1758A | Si | 1 | 8.73983 | 0 | 95 | 4.0453 | 1.91258 | 2 | 7.3539 | 0 | 70 | 2.81728 | 2.08074 | 3 | 11.1768 | 0 | 69 | 3.90672 | 2.06614 | 4 | 8.57124 | 0 | 87 | 3.4787 | 1.95176 | 5 | 9.02347 | 0 | 110 | 3.62587 | 1.91805
SMF-ME-1758A | Sn | 1 | 58.2129 | 20.172 | 95 | 40.2434 | 7.29722 | 2 | 40.9641 | 17.3814 | 70 | 28.0445 | 5.27509 | 3 | 45.0147 | 17.4661 | 69 | 30.4467 | 5.01413 | 4 | 48.3318 | 19.8823 | 87 | 34.0004 | 5.20334 | 5 | 53.9141 | 29.1772 | 110 | 44.3969 | 4.77983
SMF-ME-11414A | Ba | 1 | 32.2085 | 0 | 76 | 12.903 | 8.04405 | 2 | 59.7223 | 0 | 69 | 18.9825 | 13.1078 | 3 | 41.0649 | 0 | 46 | 13.4453 | 8.94854
SMF-ME-11414A | Ca | 1 | 30.9509 | 5.28526 | 76 | 14.0758 | 5.03213 | 2 | 2798.23 | 9.44579 | 69 | 1548.23 | 927.719 | 3 | 135.76 | 3.80185 | 46 | 65.1957 | 43.1988
SMF-ME-11414A | Co | 1 | 38.4151 | 0 | 76 | 17.8731 | 7.70584 | 2 | 46.8515 | 2.12949 | 69 | 18.1855 | 9.19924 | 3 | 39.2297 | 3.68379 | 46 | 20.1216 | 8.92788
SMF-ME-11414A | Cr | 1 | 24.1799 | 8.39931 | 76 | 14.9842 | 3.08676 | 2 | 27.3492 | 4.74927 | 69 | 14.2283 | 4.71703 | 3 | 26.9979 | 8.84396 | 46 | 17.2626 | 4.08025
SMF-ME-11414A | Cu | 1 | 88.0978 | 11.9305 | 76 | 38.7731 | 15.1354 | 2 | 76.0837 | 12.3054 | 69 | 27.2424 | 13.5423 | 3 | 76.4926 | 16.6321 | 46 | 41.8426 | 15.5656
SMF-ME-11414A | Fe | 1 | 715.51 | 180.809 | 76 | 373.609 | 118.575 | 2 | 1586.09 | 151.522 | 69 | 637.916 | 248.731 | 3 | 968.681 | 37.0932 | 46 | 280.467 | 191.722
SMF-ME-11414A | K | 1 | 13.8811 | 0 | 76 | 3.53514 | 2.24411 | 2 | 8.75372 | 0 | 69 | 4.03194 | 2.08338 | 3 | 4.78077 | 0 | 46 | 2.20596 | 1.40742
SMF-ME-11414A | Mn | 1 | 31.7015 | 7.48123 | 76 | 19.6218 | 5.69006 | 2 | 231.005 | 24.9834 | 69 | 100.882 | 43.3256 | 3 | 225.518 | 9.18953 | 46 | 44.5938 | 48.9516
SMF-ME-11414A | Ni | 1 | 53.84 | 9.24858 | 76 | 30.725 | 10.7505 | 2 | 63.7863 | 17.3017 | 69 | 27.463 | 7.83224 | 3 | 71.4461 | 6.63518 | 46 | 32.8596 | 13.4608
SMF-ME-11414A | P | 1 | 8.08579 | 0.259077 | 76 | 3.70919 | 1.73256 | 2 | 59.0942 | 0 | 69 | 13.8013 | 11.8899 | 3 | 9.40999 | 0.687876 | 46 | 3.91872 | 1.89571
SMF-ME-11414A | Sr | 1 | 219.207 | 39.8705 | 76 | 98.9764 | 25.0667 | 2 | 183.346 | 30.2953 | 69 | 116.002 | 27.14 | 3 | 168.841 | 56.0849 | 46 | 99.2379 | 22.2721
SMF-ME-11414A | S | 1 | 8.26606 | 0.38833 | 76 | 4.10337 | 1.7308 | 2 | 19.927 | 2.86765 | 69 | 10.3374 | 3.91957 | 3 | 17.942 | 1.84849 | 46 | 8.85864 | 4.17039
SMF-ME-11414A | Ti | 1 | 41.1125 | 0.431424 | 76 | 20.2625 | 8.95409 | 2 | 119.83 | 0.361321 | 69 | 36.6897 | 29.7645 | 3 | 145.73 | 0 | 46 | 38.8933 | 31.2735
SMF-ME-11414A | Y | 1 | 142.982 | 16.2705 | 76 | 99.8274 | 23.5929 | 2 | 177.228 | 53.4205 | 69 | 111.497 | 28.6393 | 3 | 157.557 | 55.2406 | 46 | 104.335 | 23.5396
SMF-ME-11414A | Zn | 1 | 82.2721 | 0 | 76 | 42.6923 | 16.0462 | 2 | 91.3728 | 18.9505 | 69 | 43.378 | 13.9563 | 3 | 73.8894 | 13.5934 | 46 | 42.4308 | 14.7211
SMF-ME-11414A | Zr | 1 | 146.205 | 13.1572 | 76 | 83.5515 | 25.7668 | 2 | 339.954 | 41.0379 | 69 | 164.836 | 63.5326 | 3 | 144.35 | 25.4959 | 46 | 86.4629 | 23.3404
SMF-ME-11414A | Ar | 1 | 15.3201 | 2.18287 | 76 | 7.92407 | 2.97384 | 2 | 16.4491 | 2.80021 | 69 | 9.7627 | 3.05086 | 3 | 18.1852 | 3.36083 | 46 | 8.8163 | 2.66498
SMF-ME-11414A | Cl | 1 | 23.2148 | 4.37551 | 76 | 15.4086 | 4.35104 | 2 | 25.451 | 0.419331 | 69 | 7.67263 | 4.9606 | 3 | 32.1842 | 4.55591 | 46 | 15.8435 | 6.86596
SMF-ME-11414A | Si | 1 | 14.3473 | 2.44777 | 76 | 7.69954 | 2.68423 | 2 | 11.6419 | 0.61713 | 69 | 5.10697 | 2.34566 | 3 | 10.7375 | 0.0521097 | 46 | 4.78912 | 2.43452
SMF-ME-11414A | Sn | 1 | 52.8064 | 21.3473 | 76 | 36.1515 | 5.5082 | 2 | 48.6926 | 18.1533 | 69 | 31.658 | 6.37038 | 3 | 45.8553 | 24.6113 | 46 | 36.5568 | 5.10214
SMF-ME-11797A | Ba | 1 | 73.371 | 0 | 300 | 17.8487 | 14.7153 | 2 | 65.6543 | 0 | 201 | 18.6842 | 15.2396 | 3 | 114.687 | 0 | 281 | 23.1969 | 16.8675 | 4 | 64.73 | 0 | 171 | 13.2666 | 11.9772 | 5 | 56.8676 | 0 | 118 | 16.3859 | 14.1064
SMF-ME-11797A | Ca | 1 | 250.345 | 8.30284 | 300 | 137.579 | 58.0528 | 2 | 238.748 | 43.3167 | 201 | 155.058 | 39.7168 | 3 | 2628.59 | 25.8752 | 281 | 776.841 | 516.442 | 4 | 1086.74 | 17.2689 | 171 | 116.572 | 138.379 | 5 | 204.824 | 56.928 | 118 | 125.71 | 31.5374
SMF-ME-11797A | Co | 1 | 49.174 | 0 | 300 | 19.5006 | 9.1165 | 2 | 48.3585 | 0.403699 | 201 | 20.3262 | 8.43813 | 3 | 42.5836 | 0 | 281 | 17.3083 | 9.09305 | 4 | 51.5036 | 0 | 171 | 17.566 | 9.8472 | 5 | 51.3942 | 0.557519 | 118 | 20.4787 | 9.45624
SMF-ME-11797A | Cr | 1 | 47.4764 | 8.77968 | 300 | 24.5508 | 6.63608 | 2 | 45.0413 | 12.9689 | 201 | 24.5031 | 5.50634 | 3 | 72.2933 | 3.71554 | 281 | 25.6735 | 9.9142 | 4 | 34.1944 | 2.19248 | 171 | 18.3952 | 5.39909 | 5 | 35.1124 | 11.4307 | 118 | 22.1148 | 4.80396
SMF-ME-11797A | Cu | 1 | 77.553 | 7.00964 | 300 | 38.7035 | 14.1592 | 2 | 74.1632 | 9.79013 | 201 | 37.5349 | 13.2745 | 3 | 67.2169 | 4.70524 | 281 | 27.7864 | 9.46693 | 4 | 157.079 | 19.0628 | 171 | 89.4246 | 29.5078 | 5 | 82.8114 | 9.65425 | 118 | 40.6509 | 14.1646
SMF-ME-11797A | Fe | 1 | 469.995 | 74.6482 | 300 | 300.165 | 68.5702 | 2 | 478.43 | 95.011 | 201 | 271.936 | 79.665 | 3 | 4645.3 | 110.054 | 281 | 921.936 | 674.112 | 4 | 1162.23 | 91.443 | 171 | 477.145 | 175.732 | 5 | 647.215 | 127.412 | 118 | 326.604 | 85.5156
SMF-ME-11797A | K | 1 | 17.9191 | 0 | 300 | 6.16521 | 3.12177 | 2 | 8.44237 | 0 | 201 | 2.39345 | 1.60154 | 3 | 11.3916 | 0 | 281 | 3.31163 | 2.15295 | 4 | 7.74301 | 0 | 171 | 2.96505 | 1.74206 | 5 | 11.0359 | 0 | 118 | 3.6238 | 2.3107
SMF-ME-11797A | Mn | 1 | 59.0985 | 6.08196 | 300 | 30.4351 | 10.5444 | 2 | 68.9105 | 10.738 | 201 | 36.3327 | 11.2182 | 3 | 157.499 | 11.4946 | 281 | 75.1361 | 31.3274 | 4 | 98.794 | 4.72994 | 171 | 26.6259 | 13.0854 | 5 | 52.8536 | 10.5507 | 118 | 24.1987 | 7.11359
SMF-ME-11797A | Ni | 1 | 113.772 | 8.12141 | 300 | 46.4332 | 16.4246 | 2 | 85.432 | 11.1451 | 201 | 43.8175 | 15.0719 | 3 | 67.8362 | 10.4309 | 281 | 31.0057 | 9.66695 | 4 | 80.8776 | 7.34628 | 171 | 34.8092 | 13.094 | 5 | 135.131 | 19.3548 | 118 | 67.6057 | 25.5786
SMF-ME-11797A | P | 1 | 9.95447 | 0 | 300 | 3.14836 | 1.82931 | 2 | 8.17019 | 0 | 201 | 2.81765 | 1.72934 | 3 | 33.029 | 0 | 281 | 4.40703 | 4.86368 | 4 | 10.8208 | 0 | 171 | 3.46214 | 2.00419 | 5 | 9.11088 | 0 | 118 | 3.04676 | 1.76127
SMF-ME-11797A | Sr | 1 | 172.383 | 37.6906 | 300 | 103.595 | 23.4394 | 2 | 168.589 | 29.4087 | 201 | 104.172 | 21.8125 | 3 | 210.533 | 27.0886 | 281 | 115.478 | 27.6576 | 4 | 147.96 | 20.0001 | 171 | 83.5921 | 23.6143 | 5 | 149.269 | 41.7904 | 118 | 98.7032 | 21.4124
SMF-ME-11797A | S | 1 | 18.1981 | 0.349653 | 300 | 8.46096 | 3.05129 | 2 | 21.456 | 3.19527 | 201 | 9.96524 | 2.80184 | 3 | 21.5309 | 2.59853 | 281 | 11.1582 | 3.77188 | 4 | 35.8974 | 3.77838 | 171 | 18.5279 | 5.62429 | 5 | 24.7549 | 6.33169 | 118 | 13.3789 | 3.7397
SMF-ME-11797A | Ti | 1 | 220.485 | 12.7787 | 300 | 133.293 | 46.6757 | 2 | 234.368 | 16.5213 | 201 | 123.115 | 41.2485 | 3 | 384.517 | 3.31189 | 281 | 139.728 | 70.9524 | 4 | 201.527 | 0 | 171 | 58.7527 | 38.4097 | 5 | 168.915 | 33.8551 | 118 | 89.0054 | 28.4894
SMF-ME-11797A | Y | 1 | 175.678 | 15.3153 | 300 | 104.223 | 24.2933 | 2 | 166.849 | 46.9645 | 201 | 103.084 | 21.6177 | 3 | 211.157 | 24.4805 | 281 | 118.294 | 28.2821 | 4 | 133.942 | 22.0879 | 171 | 84.4432 | 21.5402 | 5 | 191.973 | 54.1082 | 118 | 104.523 | 22.8012
SMF-ME-11797A | Zn | 1 | 115.221 | 6.17824 | 300 | 60.2322 | 20.2132 | 2 | 112.609 | 11.8822 | 201 | 54.4154 | 18.1009 | 3 | 257.437 | 15.8216 | 281 | 92.9606 | 41.2051 | 4 | 276.089 | 22.6575 | 171 | 105.582 | 44.2878 | 5 | 121.019 | 20.7624 | 118 | 67.5745 | 20.4614
SMF-ME-11797A | Zr | 1 | 153.308 | 25.048 | 300 | 79.6375 | 22.0619 | 2 | 142.137 | 19.2406 | 201 | 79.6385 | 21.1877 | 3 | 297.434 | 10.6849 | 281 | 143.583 | 50.5721 | 4 | 140.799 | 20.0948 | 171 | 70.8368 | 22.7299 | 5 | 151.332 | 25.7122 | 118 | 84.0995 | 23.8646
SMF-ME-11797A | Ar | 1 | 18.3853 | 3.12373 | 300 | 9.95072 | 2.77624 | 2 | 21.6583 | 2.48415 | 201 | 10.3938 | 3.03195 | 3 | 19.8026 | 3.25771 | 281 | 10.6506 | 3.14708 | 4 | 19.2211 | 2.71847 | 171 | 11.0122 | 3.11261 | 5 | 19.2715 | 1.99047 | 118 | 10.2362 | 3.18258
SMF-ME-11797A | Cl | 1 | 20.3234 | 0 | 300 | 7.00588 | 3.40977 | 2 | 18.0769 | 0.10556 | 201 | 7.18609 | 3.20735 | 3 | 18.9616 | 0 | 281 | 7.17203 | 3.66819 | 4 | 22.1701 | 0 | 171 | 8.6104 | 4.19018 | 5 | 19.2926 | 0 | 118 | 7.96663 | 3.64824
SMF-ME-11797A | Si | 1 | 11.3259 | 0.492221 | 300 | 5.1197 | 2.0947 | 2 | 9.0832 | 0.17485 | 201 | 3.99537 | 1.94082 | 3 | 13.6024 | 0.360046 | 281 | 4.53955 | 2.19353 | 4 | 8.1249 | 0.474229 | 171 | 3.73979 | 1.72756 | 5 | 9.80742 | 0.157167 | 118 | 3.96746 | 1.91996
SMF-ME-11390A | Ba | 1 | 53.0554 | 0 | 217 | 20.234 | 10.1115 | 2 | 69.5174 | 0 | 156 | 22.0324 | 11.9254 | 3 | 58.105 | 0 | 152 | 22.0235 | 13.8261 | 4 | 58.049 | 0 | 171 | 23.5525 | 11.4956 | 5 | 47.3601 | 2.26219 | 196 | 21.7779 | 8.45059 | 6 | 53.0334 | 0 | 288 | 23.0671 | 11.6903 | 7 | 55.2455 | 1.0419 | 245 | 25.5189 | 10.5823
SMF-ME-11390A | Ca | 1 | 140.225 | 3.54284 | 217 | 30.4825 | 28.6079 | 2 | 1310.34 | 16.2922 | 156 | 178.505 | 225.803 | 3 | 755.067 | 25.2582 | 152 | 123.356 | 108.235 | 4 | 184.214 | 21.7065 | 171 | 68.7145 | 26.4642 | 5 | 126.623 | 0 | 196 | 19.2894 | 12.6371 | 6 | 1092.73 | 13.8565 | 288 | 156.038 | 215.597 | 7 | 74.1236 | 13.9262 | 245 | 39.2631 | 11.3353
SMF-ME-11390A | Co | 1 | 90.5855 | 0 | 217 | 20.4448 | 11.3911 | 2 | 89.8539 | 0 | 156 | 30.2595 | 20.3084 | 3 | 70.2187 | 0 | 152 | 31.703 | 16.0803 | 4 | 108.202 | 4.47471 | 171 | 49.2897 | 18.3727 | 5 | 108.148 | 0 | 196 | 54.1747 | 21.913 | 6 | 119.486 | 0 | 288 | 47.9584 | 25.9876 | 7 | 85.4476 | 0 | 245 | 39.7931 | 17.7014
SMF-ME-11390A | Cr | 1 | 26.2318 | 6.61088 | 217 | 16.1786 | 3.80314 | 2 | 35.1241 | 5.8565 | 156 | 15.4581 | 4.52602 | 3 | 32.6342 | 4.87647 | 152 | 18.7151 | 4.97316 | 4 | 25.8189 | 7.08679 | 171 | 15.4342 | 3.84678 | 5 | 22.6364 | 3.97933 | 196 | 12.8981 | 3.22665 | 6 | 31.9648 | 5.9596 | 288 | 16.4197 | 4.42541 | 7 | 31.3499 | 4.82914 | 245 | 15.1236 | 3.87291
SMF-ME-11390A | Cu | 1 | 143.602 | 15.532 | 217 | 67.1502 | 27.9644 | 2 | 238.632 | 14.7502 | 156 | 94.8462 | 60.3384 | 3 | 299.728 | 22.7062 | 152 | 164.046 | 59.9666 | 4 | 59.0367 | 14.2891 | 171 | 32.1183 | 7.67468 | 5 | 41.9991 | 14.1719 | 196 | 24.1233 | 4.85719 | 6 | 76.4714 | 11.0286 | 288 | 33.9191 | 12.6869 | 7 | 45.8663 | 13.8386 | 245 | 25.5834 | 5.3164
SMF-ME-11390A | Fe | 1 | 2437.74 | 225.227 | 217 | 931.208 | 316.419 | 2 | 6589.95 | 274.126 | 156 | 2487.71 | 1771.1 | 3 | 4477.49 | 452.425 | 152 | 2756.95 | 958.232 | 4 | 7811.04 | 2204.51 | 171 | 5542.73 | 1074.7 | 5 | 8373.15 | 4310.18 | 196 | 6541.93 | 915.021 | 6 | 10164.1 | 660.623 | 288 | 5469.33 | 2962.71 | 7 | 6645.54 | 3390.29 | 245 | 4781.47 | 711.548
SMF-ME-11390A | K | 1 | 5.06992 | 0 | 217 | 1.2847 | 1.14324 | 2 | 42.5147 | 0 | 156 | 3.16038 | 6.03039 | 3 | 6.72539 | 0 | 152 | 1.88877 | 1.56791 | 4 | 11.9386 | 0 | 171 | 2.1653 | 1.74271 | 5 | 6.1447 | 0 | 196 | 1.753 | 1.43891 | 6 | 7.37526 | 0 | 288 | 1.83343 | 1.43157 | 7 | 6.86182 | 0 | 245 | 2.17501 | 1.53892
SMF-ME-11390A | Mn | 1 | 254.223 | 28.3605 | 217 | 106.265 | 41.3028 | 2 | 266.485 | 25.3524 | 156 | 167.448 | 50.3426 | 3 | 332.976 | 66.8427 | 152 | 249.683 | 43.3425 | 4 | 213.216 | 47.4177 | 171 | 130.146 | 29.0419 | 5 | 143.526 | 38.0818 | 196 | 89.0853 | 21.7613 | 6 | 329.719 | 86.6232 | 288 | 195.899 | 53.3439 | 7 | 113.789 | 36.0367 | 245 | 70.8042 | 14.5233
SMF-ME-11390A | Ni | 1 | 52.4882 | 10.2381 | 217 | 27.4986 | 8.46789 | 2 | 60.9376 | 11.0782 | 156 | 27.3927 | 7.71576 | 3 | 55.7378 | 7.9476 | 152 | 30.4958 | 8.48346 | 4 | 35.8458 | 9.25846 | 171 | 22.2262 | 5.9111 | 5 | 33.843 | 8.78963 | 196 | 20.2372 | 4.67723 | 6 | 60.556 | 8.04192 | 288 | 24.1502 | 7.90085 | 7 | 43.0181 | 11.0113 | 245 | 22.8264 | 5.98159
SMF-ME-11390A | P | 1 | 4.59537 | 0 | 217 | 1.11019 | 1.04723 | 2 | 9.35113 | 0 | 156 | 1.64658 | 1.54654 | 3 | 4.591 | 0 | 152 | 1.24202 | 1.0819 | 4 | 6.50679 | 0 | 171 | 1.63674 | 1.37874 | 5 | 6.80238 | 0 | 196 | 1.66681 | 1.24901 | 6 | 6.03695 | 0 | 288 | 1.59748 | 1.34475 | 7 | 5.62756 | 0 | 245 | 1.7236 | 1.27732
SMF-ME-11390A | Sr | 1 | 125.66 | 16.6977 | 217 | 59.609 | 17.2717 | 2 | 100.838 | 15.7397 | 156 | 51.6096 | 19.1225 | 3 | 105.285 | 20.9036 | 152 | 43.2776 | 12.8178 | 4 | 81.3289 | 20.9376 | 171 | 41.1807 | 9.88176 | 5 | 73.735 | 20.7159 | 196 | 40.6539 | 9.29727 | 6 | 136.621 | 18.775 | 288 | 52.4629 | 28.478 | 7 | 87.9033 | 27.0982 | 245 | 53.7294 | 12.8128
SMF-ME-11390A | S | 1 | 7.48879 | 0 | 217 | 1.43916 | 1.38991 | 2 | 9.47314 | 0 | 156 | 2.82669 | 2.0477 | 3 | 9.53746 | 0 | 152 | 3.00314 | 2.16366 | 4 | 8.76665 | 0 | 171 | 3.43722 | 2.04196 | 5 | 7.44992 | 0 | 196 | 1.63856 | 1.22868 | 6 | 9.6816 | 0 | 288 | 2.88773 | 2.03484 | 7 | 10.3338 | 0 | 245 | 3.09678 | 2.11971
SMF-ME-11390A | Ti | 1 | 123.084 | 0 | 217 | 26.828 | 24.5342 | 2 | 101.65 | 0 | 156 | 37.5546 | 27.6216 | 3 | 142.878 | 0 | 152 | 83.7513 | 29.5201 | 4 | 90.8454 | 8.07578 | 171 | 43.1259 | 15.9956 | 5 | 40.6884 | 0 | 196 | 14.7455 | 8.68525 | 6 | 131.923 | 0 | 288 | 47.7245 | 30.4633 | 7 | 81.3005 | 12.6166 | 245 | 39.2078 | 12.5142
SMF-ME-11390A | Y | 1 | 100.716 | 23.6878 | 217 | 54.046 | 13.5588 | 2 | 85.3202 | 16.758 | 156 | 46.7926 | 16.1681 | 3 | 110.789 | 21.754 | 152 | 40.3392 | 13.0152 | 4 | 53.8085 | 18.4832 | 171 | 35.5214 | 6.9312 | 5 | 54.5377 | 19.2234 | 196 | 33.9488 | 6.51522 | 6 | 151.291 | 21.5736 | 288 | 47.8516 | 27.7224 | 7 | 68.6546 | 17.5415 | 245 | 37.3928 | 8.81862
SMF-ME-11390A | Zn | 1 | 152.049 | 31.4694 | 217 | 73.9205 | 20.1064 | 2 | 120.299 | 24.1182 | 156 | 62.782 | 18.5985 | 3 | 140.06 | 35.1469 | 152 | 80.7188 | 18.9429 | 4 | 73.0683 | 19.6565 | 171 | 40.9853 | 10.541 | 5 | 46.6334 | 17.6965 | 196 | 28.8275 | 5.53392 | 6 | 182.89 | 18.1413 | 288 | 69.2645 | 41.1804 | 7 | 54.7613 | 15.6717 | 245 | 31.3958 | 6.43502
SMF-ME-11390A | Zr | 1 | 132.283 | 30.3907 | 217 | 67.6549 | 17.8124 | 2 | 140.364 | 25.8262 | 156 | 64.5419 | 30.0791 | 3 | 138.301 | 19.536 | 152 | 47.8366 | 23.1838 | 4 | 60.7356 | 20.1347 | 171 | 36.1992 | 7.65037 | 5 | 53.3548 | 20.8266 | 196 | 34.9595 | 6.59576 | 6 | 200.559 | 21.6065 | 288 | 59.9094 | 48.649 | 7 | 75.645 | 15.4533 | 245 | 41.215 | 9.98845
SMF-ME-11390A | Ar | 1 | 17.9049 | 4.06183 | 217 | 10.466 | 3.05912 | 2 | 23.067 | 3.09226 | 156 | 11.0354 | 3.35262 | 3 | 18.2635 | 3.5385 | 152 | 10.3233 | 3.00596 | 4 | 17.5034 | 2.45875 | 171 | 9.81461 | 2.88735 | 5 | 18.8448 | 2.54667 | 196 | 9.70876 | 2.73593 | 6 | 17.0307 | 1.71845 | 288 | 9.19385 | 3.03866 | 7 | 19.0723 | 2.75274 | 245 | 9.69451 | 3.08289
SMF-ME-11390A | Cl | 1 | 7.47619 | 0 | 217 | 1.95549 | 1.90428 | 2 | 6.81228 | 0 | 156 | 1.76378 | 1.70395 | 3 | 8.38125 | 0 | 152 | 1.73587 | 1.84075 | 4 | 9.13694 | 0 | 171 | 2.09848 | 1.96155 | 5 | 9.5376 | 0 | 196 | 1.96319 | 1.89295 | 6 | 8.79937 | 0 | 288 | 1.93624 | 2.06421 | 7 | 8.28675 | 0 | 245 | 1.95078 | 1.97961
SMF-ME-11390A | Si | 1 | 4.72899 | 0 | 217 | 0.835741 | 1.00749 | 2 | 4.25854 | 0 | 156 | 0.859031 | 1.01511 | 3 | 5.02091 | 0 | 152 | 1.02289 | 1.19464 | 4 | 6.28315 | 0 | 171 | 1.01829 | 1.14368 | 5 | 5.99439 | 0 | 196 | 1.18459 | 1.12844 | 6 | 4.30111 | 0 | 288 | 0.960175 | 0.977529 | 7 | 5.31356 | 0 | 245 | 1.36882 | 1.21054
SMF-ME-11390A | Sn | 1 | 18.6331 | 3.27201 | 217 | 10.0476 | 3.10366 | 2 | 27.6872 | 2.64803 | 156 | 10.9823 | 4.19968 | 3 | 21.8241 | 2.88078 | 152 | 12.5142 | 3.72776 | 4 | 27.7094 | 6.93696 | 171 | 15.7214 | 3.90017 | 5 | 28.297 | 5.94355 | 196 | 18.2476 | 4.34528 | 6 | 28.3128 | 3.6429 | 288 | 14.295 | 4.63947 | 7 | 32.2917 | 8.09127 | 245 | 20.5157 | 4.08697
SMF-ME-11390A | Nb | 1 | 60.7324 | 17.1818 | 217 | 35.7729 | 6.55192 | 2 | 55.1864 | 20.3529 | 156 | 33.0927 | 5.931 | 3 | 54.59 | 17.0143 | 152 | 35.5517 | 6.61904 | 4 | 51.9997 | 22.6627 | 171 | 35.3363 | 5.74598 | 5 | 49.4458 | 20.3897 | 196 | 33.7291 | 5.17194 | 6 | 51.9131 | 17.5271 | 288 | 31.7158 | 5.44574 | 7 | 67.3601 | 18.321 | 245 | 38.5343 | 8.22417
SMF-ME-11097B | Ba | 1 | 260.58 | 0 | 474 | 31.0696 | 39.8927 | 2 | 45.0186 | 0 | 305 | 10.6577 | 7.74053 | 3 | 164.181 | 0 | 303 | 15.8093 | 17.911 | 4 | 391.608 | 0 | 225 | 16.5284 | 28.0153 | 5 | 101.179 | 0 | 123 | 17.2475 | 14.1053 | 6 | 156.671 | 0 | 394 | 16.0236 | 16.7671 | 7 | 31.7568 | 0 | 126 | 10.4037 | 7.49831 | 8 | 36.937 | 0 | 178 | 11.1096 | 8.34712
SMF-ME-11097B | Ca | 1 | 786.845 | 6.38107 | 474 | 169.132 | 171.541 | 2 | 49.8002 | 5.4314 | 305 | 20.6861 | 8.3667 | 3 | 905.273 | 5.39555 | 303 | 111.122 | 182.607 | 4 | 2045.32 | 22.6162 | 225 | 557.127 | 540.129 | 5 | 2151.07 | 78.1368 | 123 | 1090.1 | 429.393 | 6 | 1879.74 | 5.72187 | 394 | 578.032 | 382.6 | 7 | 1037.6 | 8.80075 | 126 | 124.642 | 226.11 | 8 | 990.642 | 8.61745 | 178 | 128.317 | 189.913
SMF-ME-11097B | Co | 1 | 55.6309 | 0 | 474 | 21.1988 | 10.2855 | 2 | 43.6549 | 0 | 305 | 18.0759 | 8.22291 | 3 | 49.4376 | 0 | 303 | 18.5076 | 9.97418 | 4 | 81.6333 | 0 | 225 | 22.3314 | 16.4448 | 5 | 58.4102 | 0 | 123 | 16.0971 | 10.477 | 6 | 62.815 | 0 | 394 | 18.9387 | 12.462 | 7 | 68.1067 | 0 | 126 | 20.2256 | 12.5439 | 8 | 83.3805 | 0 | 178 | 22.7672 | 14.1975
SMF-ME-11097B | Cr | 1 | 22.4278 | 1.70521 | 474 | 11.2503 | 3.27915 | 2 | 20.4905 | 4.03087 | 305 | 12.2578 | 3.07788 | 3 | 22.5473 | 4.15532 | 303 | 12.1724 | 3.2869 | 4 | 33.8716 | 0 | 225 | 12.7711 | 4.93867 | 5 | 19.2717 | 1.41134 | 123 | 9.939 | 3.57656 | 6 | 43.362 | 0.559347 | 394 | 10.6361 | 4.54173 | 7 | 20.2886 | 4.22581 | 126 | 11.7037 | 3.35342 | 8 | 21.2631 | 4.02766 | 178 | 11.6843 | 3.09046
SMF-ME-11097B | Cu | 1 | 70.2773 | 9.11311 | 474 | 28.1216 | 9.32249 | 2 | 61.7479 | 9.6223 | 305 | 31.7536 | 9.54337 | 3 | 77.5293 | 11.8158 | 303 | 30.4536 | 9.87284 | 4 | 57.8989 | 4.31697 | 225 | 26.5782 | 8.59555 | 5 | 33.9335 | 12.0101 | 123 | 21.2154 | 4.32317 | 6 | 37.4388 | 5.97175 | 394 | 20.7316 | 5.51546 | 7 | 54.8157 | 9.13934 | 126 | 27.0948 | 9.54618 | 8 | 64.0642 | 11.105 | 178 | 28.9935 | 8.61328
SMF-ME-11097B | Fe | 1 | 4126.55 | 152.154 | 474 | 1828.13 | 957.416 | 2 | 1324.67 | 66.495 | 305 | 520.666 | 252.027 | 3 | 2814.42 | 121.852 | 303 | 1052 | 672.227 | 4 | 7847.98 | 212.583 | 225 | 2326.19 | 2219.63 | 5 | 7540.93 | 261.853 | 123 | 1369.52 | 1297.93 | 6 | 6202.32 | 125.97 | 394 | 2154.03 | 1497.32 | 7 | 6462.64 | 106.282 | 126 | 1364.87 | 1383 | 8 | 6870.99 | 274.813 | 178 | 1614 | 1391.8
SMF-ME-11097B | K | 1 | 9.15777 | 0 | 474 | 2.40924 | 1.68224 | 2 | 7.14687 | 0 | 305 | 1.98741 | 1.54735 | 3 | 8.29856 | 0 | 303 | 2.03228 | 1.60528 | 4 | 8.42431 | 0 | 225 | 2.72536 | 1.80703 | 5 | 12.4883 | 0 | 123 | 3.47611 | 2.13967 | 6 | 8.22844 | 0 | 394 | 2.70161 | 1.93287 | 7 | 6.98339 | 0 | 126 | 1.92151 | 1.56299 | 8 | 11.2258 | 0 | 178 | 2.28197 | 1.70053
SMF-ME-11097B | Mn | 1 | 133.696 | 16.2521 | 474 | 63.0349 | 23.4653 | 2 | 57.514 | 8.35 | 305 | 25.6594 | 7.65889 | 3 | 122.363 | 12.6954 | 303 | 40.5387 | 20.0462 | 4 | 176.414 | 4.7105 | 225 | 74.3889 | 35.3097 | 5 | 193.085 | 30.5411 | 123 | 74.7335 | 24.0222 | 6 | 169.423 | 5.65728 | 394 | 68.8368 | 31.6823 | 7 | 171.027 | 12.9556 | 126 | 49.1564 | 32.3313 | 8 | 418.361 | 19.1196 | 178 | 69.8791 | 51.9005
SMF-ME-11097B | Ni | 1 | 42.8539 | 9.24119 | 474 | 21.3307 | 5.81118 | 2 | 55.6513 | 9.27907 | 305 | 26.5251 | 7.68507 | 3 | 45.8429 | 8.35599 | 303 | 24.6559 | 6.75382 | 4 | 56.5903 | 2.88064 | 225 | 21.212 | 7.50511 | 5 | 38.3818 | 11.3729 | 123 | 19.5372 | 4.19436 | 6 | 31.2893 | 2.91207 | 394 | 17.2266 | 4.59173 | 7 | 45.7811 | 8.7367 | 126 | 22.0672 | 6.61103 | 8 | 46.1667 | 9.06212 | 178 | 23.0897 | 7.20287
SMF-ME-11097B | P | 1 | 8.45422 | 0 | 474 | 2.51439 | 1.81492 | 2 | 8.34636 | 0 | 305 | 2.2607 | 1.45706 | 3 | 9.76601 | 0 | 303 | 2.60919 | 1.71206 | 4 | 24.099 | 0 | 225 | 4.5158 | 4.25588 | 5 | 28.1628 | 0 | 123 | 7.08557 | 5.13579 | 6 | 20.9888 | 0 | 394 | 3.64631 | 3.17275 | 7 | 12.8992 | 0 | 126 | 3.10953 | 2.17553 | 8 | 14.3615 | 0 | 178 | 3.07867 | 2.03526
SMF-ME-11097B | Sr | 1 | 156.553 | 18.6468 | 474 | 73.8543 | 23.0111 | 2 | 129.181 | 12.3375 | 305 | 74.0851 | 19.4422 | 3 | 157.68 | 15.5697 | 303 | 81.4419 | 23.3221 | 4 | 144.817 | 28.6641 | 225 | 75.6334 | 25.8351 | 5 | 162.697 | 44.3065 | 123 | 97.7738 | 23.5416 | 6 | 150.66 | 16.9822 | 394 | 74.6549 | 25.2989 | 7 | 121.316 | 20.6231 | 126 | 66.5243 | 21.0695 | 8 | 137.144 | 10.9311 | 178 | 71.0217 | 21.3379
SMF-ME-11097B | S | 1 | 23.0416 | 0.24272 | 474 | 5.33922 | 2.81789 | 2 | 15.1778 | 0.153375 | 305 | 4.51711 | 2.36248 | 3 | 12.5389 | 0 | 303 | 4.53743 | 2.3503 | 4 | 31.9467 | 0 | 225 | 5.96673 | 3.59038 | 5 | 24.5012 | 0 | 123 | 7.52158 | 4.33035 | 6 | 14.4632 | 0 | 394 | 4.74062 | 2.66594 | 7 | 21.2872 | 0 | 126 | 7.39415 | 4.44339 | 8 | 12.1983 | 0 | 178 | 5.2176 | 2.56838
SMF-ME-11097B | Ti | 1 | 104.039 | 0 | 474 | 34.6911 | 20.9204 | 2 | 78.9778 | 0 | 305 | 23.0505 | 14.084 | 3 | 98.9754 | 0 | 303 | 28.3514 | 20.9158 | 4 | 144.315 | 0 | 225 | 45.2592 | 33.6856 | 5 | 95.951 | 0 | 123 | 23.1334 | 20.9771 | 6 | 124.081 | 0 | 394 | 32.6135 | 21.9676 | 7 | 47.2517 | 0 | 126 | 16.0161 | 10.4448 | 8 | 61.9834 | 1.17932 | 178 | 23.5498 | 12.2587
SMF-ME-11097B | Y | 1 | 154.96 | 12.4458 | 474 | 64.9753 | 19.919 | 2 | 169.154 | 15.0963 | 305 | 74.0643 | 21.535 | 3 | 127.062 | 23.4754 | 303 | 75.0454 | 20.9347 | 4 | 130.697 | 27.1877 | 225 | 57.1109 | 15.0224 | 5 | 95.2254 | 39.3595 | 123 | 63.9466 | 11.6362 | 6 | 101.656 | 17.1916 | 394 | 53.8983 | 13.5048 | 7 | 129.966 | 28.2213 | 126 | 71.598 | 20.7363 | 8 | 148.312 | 10.2687 | 178 | 69.2698 | 20.8872
SMF-ME-11097B | Zn | 1 | 97.3408 | 13.3231 | 474 | 39.3476 | 11.9023 | 2 | 86.4569 | 13.0606 | 305 | 38.6581 | 12.7203 | 3 | 100.56 | 8.82952 | 303 | 38.7566 | 13.1524 | 4 | 1928.65 | 22.3758 | 225 | 388.209 | 405.717 | 5 | 8701.7 | 20.5319 | 123 | 665.937 | 1282.51 | 6 | 9171.66 | 21.2422 | 394 | 1008.67 | 1655.29 | 7 | 4629.06 | 19.342 | 126 | 851.65 | 1085.82 | 8 | 1293.09 | 19.0927 | 178 | 220.049 | 227.446
SMF-ME-11097B | Zr | 1 | 164.09 | 17.3149 | 474 | 76.8253 | 30.4129 | 2 | 109.43 | 14.6907 | 305 | 58.3027 | 19.554 | 3 | 176.258 | 14.2783 | 303 | 69.368 | 26.8267 | 4 | 238.088 | 22.5814 | 225 | 121.109 | 47.573 | 5 | 270.675 | 71.9201 | 123 | 168.229 | 38.2135 | 6 | 231.415 | 15.41 | 394 | 121.53 | 44.3017 | 7 | 146.032 | 2.9915 | 126 | 62.2908 | 26.6154 | 8 | 141.075 | 7.05742 | 178 | 60.4643 | 24.2635
SMF-ME-11097B | Ar | 1 | 29.2761 | 4.04254 | 474 | 12.796 | 3.63401 | 2 | 27.3869 | 4.81596 | 305 | 13.0963 | 3.34007 | 3 | 21.2719 | 2.12105 | 303 | 11.4949 | 3.33168 | 4 | 22.353 | 5.71954 | 225 | 12.4258 | 3.40383 | 5 | 28.1272 | 4.66678 | 123 | 13.8796 | 3.6422 | 6 | 32.2731 | 4.93601 | 394 | 13.8411 | 3.33594 | 7 | 19.0781 | 4.50906 | 126 | 12.1353 | 3.10182 | 8 | 20.1988 | 5.40081 | 178 | 12.0006 | 2.97718
SMF-ME-11097B | Cl | 1 | 15.7129 | 0 | 474 | 4.58776 | 3.2086 | 2 | 16.5057 | 0 | 305 | 6.4046 | 3.43626 | 3 | 17.7467 | 0 | 303 | 6.53056 | 3.43343 | 4 | 14.0606 | 0 | 225 | 3.61027 | 2.96836 | 5 | 9.35565 | 0 | 123 | 3.22952 | 2.31481 | 6 | 10.6564 | 0 | 394 | 2.7392 | 2.20939 | 7 | 16.5663 | 0 | 126 | 6.25089 | 3.56864 | 8 | 13.6148 | 0 | 178 | 4.49466 | 2.89039
SMF-ME-11097B | Si | 1 | 7.4163 | 0 | 474 | 2.46196 | 1.70894 | 2 | 7.9934 | 0 | 305 | 2.85197 | 1.76819 | 3 | 9.50372 | 0 | 303 | 3.09412 | 1.91407 | 4 | 8.0221 | 0 | 225 | 2.15223 | 1.60672 | 5 | 8.35559 | 0 | 123 | 2.37935 | 1.67124 | 6 | 7.64998 | 0 | 394 | 1.95089 | 1.53754 | 7 | 7.4155 | 0 | 126 | 2.43005 | 1.57015 | 8 | 7.95652 | 0 | 178 | 2.50649 | 1.83197
SMF-ME-11097B | Sn | 1 | 40.723 | 9.08793 | 474 | 26.0129 | 5.3948 | 2 | 41.1109 | 13.2663 | 305 | 25.233 | 4.34747 | 3 | 44.4086 | 15.8254 | 303 | 27.661 | 5.15824 | 4 | 32.3059 | 6.01582 | 225 | 17.6324 | 4.92942 | 5 | 24.2178 | 1.23778 | 123 | 11.6714 | 3.89439 | 6 | 24.6556 | 1.63969 | 394 | 10.9425 | 4.31311 | 7 | 40.9533 | 13.9012 | 126 | 27.0786 | 5.77033 | 8 | 46.4485 | 14.4067 | 178 | 28.0119 | 6.37609
SMF-ME-0758A | Ba | 1 | 98.4823 | 0 | 266 | 29.9394 | 19.0236 | 2 | 86.4294 | 0 | 308 | 29.0099 | 18.544 | 3 | 222.698 | 0 | 485 | 35.2039 | 28.232 | 4 | 52.7391 | 0 | 340 | 15.9132 | 9.30759 | 5 | 110.464 | 0 | 606 | 27.6357 | 18.3959 | 6 | 55.0709 | 0 | 639 | 15.4411 | 8.90352 | 7 | 65.905 | 0 | 237 | 17.1094 | 11.5652 | 8 | 124.363 | 0 | 206 | 29.9853 | 24.2884 | 9 | 224.644 | 0 | 158 | 28.4324 | 37.3335
SMF-ME-0758A | Ca | 1 | 160.624 | 29.5903 | 266 | 71.2811 | 22.4198 | 2 | 180.82 | 17.6153 | 308 | 57.3367 | 24.677 | 3 | 2367.08 | 19.7139 | 485 | 799.549 | 704.244 | 4 | 685.789 | 27.2479 | 340 | 126.857 | 142.287 | 5 | 1662.9 | 15.9987 | 606 | 212.344 | 369.635 | 6 | 1906.44 | 38.7286 | 639 | 477.512 | 288.507 | 7 | 380.151 | 164.48 | 237 | 259.766 | 47.2709 | 8 | 2110.8 | 90.1115 | 206 | 427.225 | 471.27 | 9 | 571.743 | 15.4217 | 158 | 125.57 | 123.521
SMF-ME-0758A | Co | 1 | 74.5095 | 0 | 266 | 25.0744 | 14.795 | 2 | 63.9501 | 0 | 308 | 24.2642 | 13.8442 | 3 | 76.1777 | 0 | 485 | 23.4563 | 14.5732 | 4 | 86.0629 | 0 | 340 | 25.598 | 14.4814 | 5 | 76.9693 | 0 | 606 | 24.4015 | 14.8771 | 6 | 123.328 | 0 | 639 | 41.7115 | 19.5738 | 7 | 96.1942 | 0 | 237 | 42.417 | 19.0417 | 8 | 97.4229 | 0 | 206 | 27.7 | 16.1265 | 9 | 54.4275 | 0 | 158 | 20.049 | 11.8926
SMF-ME-0758A | Cr | 1 | 26.9386 | 9.05077 | 266 | 17.5479 | 3.64962 | 2 | 30.6718 | 7.52688 | 308 | 17.5086 | 4.11215 | 3 | 40.0336 | 3.37257 | 485 | 15.634 | 4.68145 | 4 | 34.5277 | 10.2021 | 340 | 16.7617 | 3.48312 | 5 | 46.9683 | 3.82213 | 606 | 17.7445 | 4.78414 | 6 | 28.3538 | 5.91276 | 639 | 16.1764 | 4.0971 | 7 | 30.6232 | 6.61144 | 237 | 17.9243 | 4.31942 | 8 | 36.4989 | 5.63562 | 206 | 19.2494 | 5.58909 | 9 | 31.1993 | 2.33451 | 158 | 14.9699 | 5.52107
SMF-ME-0758A | Cu | 1 | 76.1102 | 4.52404 | 266 | 33.8665 | 11.8679 | 2 | 72.3351 | 4.65622 | 308 | 36.1282 | 12.4778 | 3 | 107.13 | 14.7827 | 485 | 38.5186 | 14.8245 | 4 | 102.468 | 16.7481 | 340 | 51.9285 | 17.5972 | 5 | 186.415 | 18.9076 | 606 | 104.667 | 34.7216 | 6 | 309.028 | 23.7793 | 639 | 132.458 | 51.7654 | 7 | 344.27 | 104.79 | 237 | 221.194 | 41.5875 | 8 | 429.221 | 17.6033 | 206 | 134.413 | 84.0423 | 9 | 245.343 | 9.0686 | 158 | 112.626 | 66.6549
SMF-ME-0758A | Fe | 1 | 3779.01 | 944.298 | 266 | 2254.61 | 509.683 | 2 | 3252.46 | 445.736 | 308 | 1788.56 | 613.642 | 3 | 4447.6 | 189.048 | 485 | 2075.41 | 1080.49 | 4 | 2639.91 | 669.882 | 340 | 1753.12 | 361.999 | 5 | 3605.76 | 175.592 | 606 | 1641.01 | 1009.1 | 6 | 10076.8 | 610.49 | 639 | 2854.43 | 921.504 | 7 | 4257.9 | 1628.87 | 237 | 3105.11 | 654.352 | 8 | 5898.18 | 802.225 | 206 | 2237.06 | 1094.3 | 9 | 3119.92 | 153.949 | 158 | 931.843 | 533.473
SMF-ME-0758A | K | 1 | 14.4215 | 0 | 266 | 5.57055 | 2.43533 | 2 | 12.5001 | 0.639634 | 308 | 5.59799 | 2.24833 | 3 | 35.1297 | 0 | 485 | 5.71079 | 3.15751 | 4 | 11.2556 | 0 | 340 | 3.35286 | 2.06646 | 5 | 10.797 | 0 | 606 | 3.95861 | 2.18356 | 6 | 11.069 | 0 | 639 | 3.46207 | 2.04835 | 7 | 11.3188 | 0 | 237 | 3.5367 | 2.13425 | 8 | 12.6781 | 0.337388 | 206 | 6.42373 | 2.69777 | 9 | 14.5376 | 0 | 158 | 4.45682 | 3.27872
SMF-ME-0758A | Mn | 1 | 165.088 | 8.67519 | 266 | 28.6655 | 14.1126 | 2 | 47.5781 | 5.83503 | 308 | 21.0818 | 7.63328 | 3 | 110.287 | 8.41385 | 485 | 53.3402 | 19.7827 | 4 | 54.8807 | 5.2384 | 340 | 19.1417 | 7.7428 | 5 | 68.7528 | 4.9277 | 606 | 26.4841 | 10.8101 | 6 | 81.6248 | 4.52418 | 639 | 27.1043 | 13.7981 | 7 | 48.0613 | 7.50111 | 237 | 22.4558 | 7.14272 | 8 | 126.131 | 7.50701 | 206 | 42.1948 | 21.6015 | 9 | 62.1687 | 2.38601 | 158 | 22.2117 | 9.74074
SMF-ME-0758A | Ni | 1 | 58.5692 | 1.53544 | 266 | 30.5357 | 9.4541 | 2 | 68.1812 | 7.36719 | 308 | 30.8665 | 10.4217 | 3 | 80.7895 | 10.951 | 485 | 32.3745 | 10.5123 | 4 | 86.4826 | 9.9586 | 340 | 33.7449 | 12.5016 | 5 | 73.415 | 4.17125 | 606 | 33.2997 | 11.8793 | 6 | 195.593 | 6.73981 | 639 | 108.016 | 32.5609 | 7 | 180.545 | 42.2546 | 237 | 103.557 | 27.5907 | 8 | 82.2915 | 11.1641 | 206 | 38.6814 | 13.5216 | 9 | 92.9522 | 6.20907 | 158 | 32.1648 | 14.3357
SMF-ME-0758A | P | 1 | 10.3319 | 0 | 266 | 3.96908 | 1.86182 | 2 | 15.3843 | 0 | 308 | 4.51739 | 2.20148 | 3 | 42.2391 | 0 | 485 | 7.71533 | 7.16298 | 4 | 11.4481 | 0 | 340 | 3.48799 | 1.96989 | 5 | 28.3511 | 0 | 606 | 5.11318 | 4.66823 | 6 | 24.4829 | 0 | 639 | 4.70481 | 3.88823 | 7 | 13.0463 | 0 | 237 | 3.40917 | 2.14701 | 8 | 20.4744 | 0 | 206 | 4.49795 | 3.3962 | 9 | 11.8204 | 0 | 158 | 3.82424 | 2.4981
SMF-ME-0758A | Sr | 1 | 195.356 | 23.9392 | 266 | 114.769 | 26.9185 | 2 | 208.201 | 42.0652 | 308 | 121.73 | 25.716 | 3 | 251.812 | 44.506 | 485 | 144.614 | 39.4642 | 4 | 181.351 | 48.3133 | 340 | 108.301 | 25.0322 | 5 | 228.185 | 45.5974 | 606 | 111.437 | 26.4656 | 6 | 213.369 | 31.3389 | 639 | 109.514 | 26.6279 | 7 | 165.354 | 22.7369 | 237 | 97.2658 | 22.9906 | 8 | 205.34 | 35.025 | 206 | 108.315 | 30.6377 | 9 | 166.643 | 12.1871 | 158 | 67.7092 | 27.5365
SMF-ME-0758A | S | 1 | 18.1139 | 0.352881 | 266 | 8.84772 | 3.19039 | 2 | 21.4733 | 1.16838 | 308 | 9.00563 | 3.37315 | 3 | 27.5554 | 0.405223 | 485 | 10.8202 | 3.7107 | 4 | 50.3433 | 3.93163 | 340 | 24.3945 | 6.35097 | 5 | 41.3966 | 0.944396 | 606 | 20.5506 | 7.02506 | 6 | 39.5045 | 5.72269 | 639 | 17.5242 | 5.5364 | 7 | 23.5618 | 4.22981 | 237 | 13.8639 | 3.54972 | 8 | 42.2693 | 5.30165 | 206 | 17.096 | 6.40258 | 9 | 30.2256 | 1.35107 | 158 | 13.2103 | 5.62564
SMF-ME-0758A | Ti | 1 | 302.281 | 47.7941 | 266 | 168.537 | 49.2558 | 2 | 314.303 | 0 | 308 | 162.102 | 59.6461 | 3 | 293.225 | 0 | 485 | 93.2895 | 67.8434 | 4 | 75.2342 | 0 | 340 | 28.114 | 13.3159 | 5 | 206.651 | 0 | 606 | 79.4675 | 49.4188 | 6 | 104.35 | 0 | 639 | 21.6417 | 18.1539 | 7 | 214.13 | 2.97733 | 237 | 60.4215 | 41.0894 | 8 | 371.825 | 0 | 206 | 145.448 | 72.6625 | 9 | 119.035 | 0 | 158 | 34.9792 | 24.0526
SMF-ME-0758A | Y | 1 | 190.266 | 56.9558 | 266 | 113.648 | 24.5764 | 2 | 203.753 | 25.3018 | 308 | 119.849 | 26.206 | 3 | 198.516 | 27.3194 | 485 | 111.078 | 26.1164 | 4 | 172.128 | 52.7714 | 340 | 111.057 | 22.7839 | 5 | 177.347 | 32.4281 | 606 | 109.32 | 25.3024 | 6 | 209.704 | 0 | 639 | 108.551 | 25.5212 | 7 | 168.499 | 53.742 | 237 | 105.549 | 20.9492 | 8 | 160.275 | 24.6066 | 206 | 86.0383 | 24.4167 | 9 | 134.44 | 24.6836 | 158 | 65.4402 | 22.1464
SMF-ME-0758A | Zn | 1 | 111.122 | 2.96709 | 266 | 56.2815 | 17.4351 | 2 | 121.464 | 11.4755 | 308 | 54.2515 | 17.9224 | 3 | 344.052 | 43.3059 | 485 | 148.987 | 47.3394 | 4 | 227.521 | 23.7063 | 340 | 100.713 | 39.1844 | 5 | 344.677 | 62.7161 | 606 | 189.628 | 51.4815 | 6 | 649.545 | 131.474 | 639 | 390.762 | 109.987 | 7 | 707.802 | 349.285 | 237 | 510.13 | 68.9986 | 8 | 677.875 | 20.8278 | 206 | 167.433 | 103.911 | 9 | 121.192 | 7.45229 | 158 | 58.8691 | 23.6373
SMF-ME-0758A | Zr | 1 | 152.332 | 22.005 | 266 | 93.2187 | 24.0806 | 2 | 194.696 | 36.9001 | 308 | 97.6506 | 23.9252 | 3 | 232.198 | 2.86846 | 485 | 120.069 | 38.6539 | 4 | 164.843 | 16.8102 | 340 | 89.9748 | 25.2729 | 5 | 216.849 | 11.9743 | 606 | 90.4542 | 24.6324 | 6 | 213.758 | 15.433 | 639 | 94.9542 | 28.5656 | 7 | 160.597 | 22.6295 | 237 | 85.0286 | 24.9101 | 8 | 235.683 | 20.9059 | 206 | 104.085 | 42.8771 | 9 | 101.377 | 20.7085 | 158 | 57.4572 | 16.8339
SMF-ME-0758A | Ar | 1 | 23.0334 | 5.99392 | 266 | 12.9341 | 3.05428 | 2 | 19.9453 | 4.83673 | 308 | 11.8671 | 3.04662 | 3 | 27.1444 | 4.86198 | 485 | 14.4271 | 3.68338 | 4 | 30.2702 | 7.12833 | 340 | 15.0235 | 3.93435 | 5 | 25.1608 | 4.7774 | 606 | 13.9005 | 3.51677 | 6 | 29.3272 | 6.16228 | 639 | 14.4734 | 3.72188 | 7 | 28.8396 | 6.62491 | 237 | 14.7677 | 3.69991 | 8 | 26.952 | 6.67752 | 206 | 15.5318 | 3.45524 | 9 | 31.5304 | 7.26561 | 158 | 15.5623 | 3.93056
SMF-ME-0758A | Cl | 1 | 9.81063 | 0 | 266 | 3.12784 | 2.32186 | 2 | 12.393 | 0 | 308 | 3.29825 | 2.5391 | 3 | 11.2314 | 0 | 485 | 3.58943 | 2.57152 | 4 | 16.578 | 0 | 340 | 3.57476 | 2.57532 | 5 | 13.7641 | 0 | 606 | 3.74814 | 2.77571 | 6 | 12.0821 | 0 | 639 | 3.79764 | 2.61473 | 7 | 10.8521 | 0 | 237 | 3.09114 | 2.37683 | 8 | 12.0628 | 0 | 206 | 4.1648 | 2.70963 | 9 | 19.2887 | 0 | 158 | 5.04674 | 3.33073
SMF-ME-0758A | Si | 1 | 12.7231 | 0 | 266 | 5.99785 | 2.43033 | 2 | 13.3963 | 0.273022 | 308 | 6.21371 | 2.51149 | 3 | 12.3557 | 0 | 485 | 5.22837 | 2.5069 | 4 | 8.70222 | 0 | 340 | 3.0292 | 1.75777 | 5 | 9.41481 | 0 | 606 | 3.0573 | 1.85523 | 6 | 10.2607 | 0 | 639 | 2.79001 | 1.79281 | 7 | 10.4481 | 0 | 237 | 3.0903 | 1.939 | 8 | 11.8262 | 0 | 206 | 4.3716 | 2.49915 | 9 | 11.066 | 0 | 158 | 4.0135 | 2.31868
SMF-ME-0758A | Sn | 1 | 59.734 | 31.0959 | 266 | 43.9938 | 4.8645 | 2 | 59.7165 | 31.3631 | 308 | 45.2642 | 5.03745 | 3 | 63.4107 | 23.0755 | 485 | 40.8635 | 6.80908 | 4 | 58.0495 | 30.4341 | 340 | 42.0971 | 4.90443 | 5 | 70.0294 | 18.4928 | 606 | 41.0273 | 6.23248 | 6 | 61.2965 | 27.1258 | 639 | 44.2488 | 5.72836 | 7 | 61.6524 | 30.8452 | 237 | 45.4841 | 5.86095 | 8 | 54.5465 | 16.1174 | 206 | 33.3422 | 7.52409 | 9 | 42.1093 | 18.8752 | 158 | 29.324 | 4.78769