## Sheet1
Table S1 Ion intensities of HNA-IL depth profiling.
Units of ion counts are cpms
Depth /nm | 16O2+ | 48Ti4+ | 4He+ | 20Ne+ | 20Ne2+ | 22Ne2+ | 36Ar4+ | 40Ar2+ | 40Ar4+
Blank | 0.030074 | 1e-06 | 1.6e-05 | 7e-06 | 6e-06 | 1e-06 | 0 | 0.000193 | 0.000152
1.4405 | 5.0576 | 0.099427 | 0.0016 | 0.001 | 0.0006 | 0 | 0.0002 | 0.0176 | 0.0012
2.881 | 16.0237 | 1.4501 | 0.021 | 0.0055 | 0.0026 | 0.0003 | 0.0001 | 0.0399 | 0.0035
4.3215 | 25.8768 | 2.8504 | 0.0254 | 0.0103 | 0.0069 | 0.0009 | 0.0004 | 0.0552 | 0.0058
5.762 | 29.4 | 3.5112 | 0.0291 | 0.0127 | 0.0066 | 0.0005 | 0.0002 | 0.0479 | 0.0058
7.2025 | 30.388 | 3.9261 | 0.0319 | 0.0146 | 0.0083 | 0.0008 | 0.0007 | 0.0408 | 0.0053
8.643 | 30.7769 | 4.147 | 0.035 | 0.0151 | 0.008 | 0.0007 | 0.0006 | 0.0399 | 0.0043
10.0835 | 30.4547 | 4.3957 | 0.0388 | 0.0202 | 0.0087 | 0.0018 | 0.0002 | 0.0394 | 0.0056
11.524 | 30.358 | 4.5072 | 0.0327 | 0.018 | 0.0096 | 0.0009 | 0.0006 | 0.0397 | 0.0075
12.9645 | 29.6793 | 4.6494 | 0.0384 | 0.0194 | 0.0102 | 0.0015 | 0.0004 | 0.0378 | 0.0069
14.405 | 29.2036 | 4.7477 | 0.0378 | 0.0225 | 0.0097 | 0.0016 | 0.001 | 0.0391 | 0.0096
15.8455 | 29.0087 | 4.7517 | 0.0433 | 0.0248 | 0.0115 | 0.0012 | 0.0012 | 0.0377 | 0.0088
17.286 | 28.8458 | 4.9246 | 0.0448 | 0.0248 | 0.014 | 0.0009 | 0.001 | 0.034 | 0.0111
18.7265 | 27.7695 | 4.8973 | 0.0448 | 0.0261 | 0.013 | 0.0018 | 0.0018 | 0.0367 | 0.0091
20.167 | 27.7581 | 4.9111 | 0.0533 | 0.0284 | 0.0167 | 0.0016 | 0.0012 | 0.0395 | 0.0124
21.6075 | 27.7002 | 4.9673 | 0.0568 | 0.0313 | 0.0153 | 0.0016 | 0.0018 | 0.0406 | 0.0117
23.048 | 27.4547 | 4.991 | 0.0559 | 0.036 | 0.0183 | 0.002 | 0.0018 | 0.045 | 0.0162
24.4885 | 27.2256 | 5.0497 | 0.055 | 0.0357 | 0.0191 | 0.0015 | 0.0017 | 0.0501 | 0.0164
25.929 | 26.8316 | 4.9809 | 0.0518 | 0.0369 | 0.02 | 0.0014 | 0.0026 | 0.0481 | 0.0181
27.3695 | 26.7836 | 5.0001 | 0.0495 | 0.0366 | 0.0161 | 0.0017 | 0.0024 | 0.0509 | 0.02
28.81 | 26.9026 | 4.9659 | 0.0596 | 0.038 | 0.0183 | 0.002 | 0.0027 | 0.0527 | 0.0168
30.2505 | 27.0842 | 5.0898 | 0.0565 | 0.0406 | 0.0175 | 0.0019 | 0.002 | 0.0535 | 0.0211
31.691 | 26.9694 | 5.0951 | 0.0577 | 0.0435 | 0.0194 | 0.0019 | 0.0025 | 0.0555 | 0.0193
33.1315 | 26.7651 | 5.1408 | 0.0593 | 0.0437 | 0.0219 | 0.0026 | 0.0036 | 0.0568 | 0.0201
34.572 | 26.1656 | 5.0677 | 0.0635 | 0.0463 | 0.0229 | 0.0019 | 0.0025 | 0.0578 | 0.0219
36.0125 | 26.6089 | 5.2817 | 0.0722 | 0.0444 | 0.0241 | 0.003 | 0.0021 | 0.0589 | 0.0239
37.453 | 26.5232 | 5.1965 | 0.0699 | 0.0472 | 0.024 | 0.0031 | 0.0027 | 0.061 | 0.026
38.8935 | 26.4669 | 5.259 | 0.0747 | 0.0505 | 0.0258 | 0.0039 | 0.0027 | 0.0656 | 0.0275
40.334 | 26.3949 | 5.2276 | 0.0785 | 0.0552 | 0.0277 | 0.003 | 0.0036 | 0.0644 | 0.0245
41.7745 | 26.1218 | 5.1394 | 0.0784 | 0.0534 | 0.0292 | 0.0029 | 0.0032 | 0.0657 | 0.0256
43.215 | 26.3057 | 5.1357 | 0.081 | 0.0584 | 0.0298 | 0.0023 | 0.0023 | 0.0746 | 0.0294
44.6555 | 26.1476 | 5.0353 | 0.0848 | 0.0602 | 0.0281 | 0.0036 | 0.0032 | 0.07 | 0.0301
46.096 | 26.1729 | 5.1007 | 0.0903 | 0.0584 | 0.0293 | 0.0042 | 0.003 | 0.0686 | 0.032
47.5365 | 26.0112 | 5.1028 | 0.0937 | 0.056 | 0.0298 | 0.0041 | 0.0047 | 0.0731 | 0.0325
48.977 | 26.114 | 5.2191 | 0.0866 | 0.0623 | 0.0315 | 0.0048 | 0.0038 | 0.077 | 0.0312
50.4175 | 25.9589 | 5.165 | 0.0995 | 0.0626 | 0.032 | 0.0037 | 0.0021 | 0.0771 | 0.0323
51.858 | 25.9073 | 5.2679 | 0.0974 | 0.0629 | 0.0316 | 0.0024 | 0.0036 | 0.0734 | 0.0321
53.2985 | 25.3939 | 5.028 | 0.0989 | 0.0655 | 0.0318 | 0.0032 | 0.0039 | 0.0738 | 0.0318
54.739 | 25.4536 | 4.9686 | 0.1047 | 0.061 | 0.029 | 0.0034 | 0.0036 | 0.0763 | 0.0377
56.1795 | 25.3743 | 4.9085 | 0.1013 | 0.0629 | 0.0309 | 0.0039 | 0.0046 | 0.0738 | 0.0353
57.62 | 25.654 | 4.9788 | 0.1068 | 0.0632 | 0.0313 | 0.0033 | 0.0041 | 0.0794 | 0.031
59.0605 | 25.4467 | 4.9983 | 0.1121 | 0.0599 | 0.0294 | 0.0039 | 0.0041 | 0.0798 | 0.0325
60.501 | 25.4017 | 4.9521 | 0.1175 | 0.0576 | 0.0299 | 0.0042 | 0.0043 | 0.0742 | 0.0324
61.9415 | 25.1335 | 5.0015 | 0.1237 | 0.0612 | 0.0318 | 0.0039 | 0.0034 | 0.0714 | 0.0334
63.382 | 25.3421 | 5.1338 | 0.124 | 0.0614 | 0.0318 | 0.0035 | 0.0043 | 0.07 | 0.0327
64.8225 | 25.078 | 5.0217 | 0.1249 | 0.0623 | 0.0305 | 0.0035 | 0.0025 | 0.0707 | 0.0329
66.263 | 25.02 | 5.0922 | 0.1257 | 0.0588 | 0.0317 | 0.0031 | 0.003 | 0.0731 | 0.0341
67.7035 | 24.6557 | 4.9899 | 0.1379 | 0.0602 | 0.0283 | 0.0028 | 0.0033 | 0.0694 | 0.0342
69.144 | 24.5387 | 5.0442 | 0.1418 | 0.0584 | 0.0297 | 0.0043 | 0.0019 | 0.065 | 0.0313
70.5845 | 24.0633 | 4.9108 | 0.143 | 0.0506 | 0.0296 | 0.0027 | 0.0033 | 0.0695 | 0.0267
72.025 | 24.3947 | 4.995 | 0.1573 | 0.0559 | 0.0291 | 0.0046 | 0.0037 | 0.0653 | 0.0278
73.4655 | 24.1723 | 4.885 | 0.1544 | 0.0523 | 0.0277 | 0.0034 | 0.0028 | 0.0686 | 0.0281
74.906 | 23.5759 | 4.7843 | 0.1483 | 0.0531 | 0.0234 | 0.0021 | 0.0034 | 0.061 | 0.0257
76.3465 | 23.4431 | 4.6901 | 0.1497 | 0.0489 | 0.0252 | 0.003 | 0.0027 | 0.0599 | 0.0255
77.787 | 23.9837 | 4.7701 | 0.1468 | 0.0518 | 0.0251 | 0.0036 | 0.0035 | 0.0577 | 0.0243
79.2275 | 24.1235 | 4.6914 | 0.1522 | 0.0427 | 0.0242 | 0.002 | 0.0029 | 0.0583 | 0.0278
80.668 | 24.5446 | 4.7548 | 0.1662 | 0.0435 | 0.0216 | 0.0025 | 0.0032 | 0.0607 | 0.0241
82.1085 | 24.0066 | 4.6996 | 0.1483 | 0.0448 | 0.0237 | 0.0022 | 0.0017 | 0.0573 | 0.0205
83.549 | 23.6792 | 4.5954 | 0.158 | 0.0397 | 0.0193 | 0.0019 | 0.0012 | 0.0548 | 0.0195
84.9895 | 23.6672 | 4.7244 | 0.1621 | 0.0378 | 0.0203 | 0.0021 | 0.0038 | 0.0509 | 0.0212
86.43 | 23.9608 | 4.7995 | 0.1637 | 0.0424 | 0.0165 | 0.0024 | 0.0033 | 0.048 | 0.0204
87.8705 | 24.0228 | 4.8046 | 0.1666 | 0.0364 | 0.0173 | 0.0028 | 0.0025 | 0.0517 | 0.0199
89.311 | 24.1157 | 4.8482 | 0.1659 | 0.034 | 0.0181 | 0.0017 | 0.0023 | 0.0475 | 0.018
90.7515 | 23.9652 | 4.7624 | 0.1749 | 0.0323 | 0.0167 | 0.0012 | 0.0018 | 0.0521 | 0.0191
92.192 | 23.9717 | 4.8252 | 0.1734 | 0.0301 | 0.0141 | 0.0019 | 0.0016 | 0.052 | 0.016
93.6325 | 24.0296 | 4.8178 | 0.1769 | 0.0323 | 0.0164 | 0.001 | 0.0017 | 0.0421 | 0.0158
95.073 | 23.9665 | 4.8189 | 0.1806 | 0.0304 | 0.0136 | 0.0011 | 0.0016 | 0.042 | 0.0152
96.5135 | 23.7999 | 4.7011 | 0.1849 | 0.0271 | 0.0132 | 0.0018 | 0.0024 | 0.0402 | 0.0146
97.954 | 23.8796 | 4.6989 | 0.1815 | 0.0284 | 0.0098 | 0.0012 | 0.0011 | 0.0412 | 0.0143
99.3945 | 23.7817 | 4.6635 | 0.1739 | 0.0227 | 0.0118 | 0.0012 | 0.0013 | 0.0431 | 0.0151
100.835 | 23.6559 | 4.6535 | 0.1768 | 0.0242 | 0.0107 | 0.0008 | 0.0017 | 0.0388 | 0.0127
102.2755 | 23.8014 | 4.7198 | 0.1773 | 0.0214 | 0.0113 | 0.0014 | 0.0014 | 0.0371 | 0.0118
103.716 | 23.4759 | 4.7029 | 0.1814 | 0.0183 | 0.0102 | 0.0012 | 0.0012 | 0.0404 | 0.0108
105.1565 | 23.7016 | 4.7698 | 0.1829 | 0.0188 | 0.0082 | 0.0011 | 0.0016 | 0.0317 | 0.0099
106.597 | 23.5427 | 4.7794 | 0.1781 | 0.0173 | 0.0081 | 0.0004 | 0.0004 | 0.0359 | 0.0085
108.0375 | 23.8091 | 4.8866 | 0.1735 | 0.0169 | 0.0072 | 0.0006 | 0.0008 | 0.0317 | 0.0094
109.478 | 23.3965 | 4.8495 | 0.1866 | 0.0129 | 0.0085 | 0.0006 | 0.0015 | 0.0341 | 0.0081
110.9185 | 23.3716 | 4.8034 | 0.1792 | 0.0122 | 0.0079 | 0.0008 | 0.0003 | 0.0323 | 0.0073
112.359 | 23.6256 | 4.9186 | 0.1798 | 0.0123 | 0.007 | 0.0005 | 0.0008 | 0.0315 | 0.0076
113.7995 | 23.4298 | 4.782 | 0.1728 | 0.0123 | 0.0054 | 0.0007 | 0.0008 | 0.0305 | 0.0075
115.24 | 23.1397 | 4.6172 | 0.1709 | 0.011 | 0.006 | 0.001 | 0.0009 | 0.0287 | 0.0076
116.6805 | 23.3407 | 4.6117 | 0.1655 | 0.0109 | 0.0057 | 0.0006 | 0.0001 | 0.0293 | 0.0056
118.121 | 23.458 | 4.6684 | 0.1616 | 0.0119 | 0.0046 | 0.0011 | 0.0006 | 0.0293 | 0.0043
119.5615 | 23.3913 | 4.6769 | 0.1662 | 0.0073 | 0.0042 | 0.0006 | 0.0003 | 0.0278 | 0.0056
121.002 | 23.3986 | 4.6747 | 0.1506 | 0.0087 | 0.0034 | 0.0007 | 0.0003 | 0.0261 | 0.0047
122.4425 | 23.4982 | 4.7178 | 0.1572 | 0.0077 | 0.0037 | 0.0005 | 0.0002 | 0.026 | 0.0043
123.883 | 23.4349 | 4.7801 | 0.148 | 0.0087 | 0.0028 | 0.0004 | 0.0008 | 0.0247 | 0.0043
125.3235 | 23.5141 | 4.8096 | 0.1414 | 0.0068 | 0.0026 | 0 | 0.0003 | 0.0256 | 0.0039
126.764 | 23.3215 | 4.7791 | 0.1431 | 0.0085 | 0.0024 | 0.0003 | 0.0006 | 0.0242 | 0.0036
128.2045 | 23.0744 | 4.7297 | 0.1395 | 0.0066 | 0.0028 | 0.0002 | 0.0003 | 0.0219 | 0.004
129.645 | 23.1569 | 4.7362 | 0.1293 | 0.0056 | 0.0027 | 0.0002 | 0.0003 | 0.0259 | 0.0027
131.0855 | 23.0979 | 4.6106 | 0.122 | 0.0057 | 0.0018 | 0.0003 | 0.0003 | 0.0229 | 0.0036
132.526 | 23.2988 | 4.6927 | 0.1228 | 0.0044 | 0.0015 | 0.0003 | 0.0007 | 0.0218 | 0.003
133.9665 | 23.2758 | 4.6728 | 0.1155 | 0.0039 | 0.0012 | 0.0003 | 0.0003 | 0.0242 | 0.0034
135.407 | 23.1136 | 4.6635 | 0.1094 | 0.0049 | 0.0012 | 0.0002 | 0.0003 | 0.0227 | 0.0021
136.8475 | 23.3817 | 4.7229 | 0.103 | 0.0038 | 0.0013 | 0 | 0.0003 | 0.0212 | 0.0024
138.288 | 23.249 | 4.6656 | 0.1033 | 0.0048 | 0.001 | 0.0002 | 0.0005 | 0.0229 | 0.0025
139.7285 | 23.2305 | 4.7353 | 0.0963 | 0.0029 | 0.0013 | 0.0001 | 0.0003 | 0.0227 | 0.0017
141.169 | 23.0464 | 4.6257 | 0.0844 | 0.0032 | 0.0012 | 0 | 0.0004 | 0.0209 | 0.0012
142.6095 | 22.8243 | 4.5582 | 0.083 | 0.0036 | 0.0009 | 0.0001 | 0.0003 | 0.0225 | 0.0019
144.05 | 23.024 | 4.7176 | 0.0775 | 0.0025 | 0.0007 | 0.0001 | 0.0002 | 0.0219 | 0.0014
145.4905 | 23.1143 | 4.7112 | 0.0743 | 0.0034 | 0.001 | 0.0003 | 0.0003 | 0.0234 | 0.0016
146.931 | 22.9092 | 4.6002 | 0.063 | 0.0026 | 0.001 | 0 | 0.0001 | 0.019 | 0.0016
148.3715 | 22.9923 | 4.6595 | 0.0603 | 0.0036 | 0.001 | 0.0001 | 0.0001 | 0.0214 | 0.0021
149.812 | 22.9946 | 4.6519 | 0.0565 | 0.0035 | 0.0007 | 0.0001 | 0.0001 | 0.0192 | 0.0009
151.2525 | 23.0549 | 4.6569 | 0.0513 | 0.0019 | 0.0007 | 0.0001 | 0.0001 | 0.0189 | 0.0013
152.693 | 23.0165 | 4.7438 | 0.0581 | 0.0021 | 0.0003 | 0.0001 | 0 | 0.0215 | 0.0009
154.1335 | 22.8503 | 4.6931 | 0.0494 | 0.0019 | 0.0005 | 0 | 0.0001 | 0.0217 | 0.0007
155.574 | 23.1541 | 4.6988 | 0.0459 | 0.0023 | 0.0005 | 0 | 0.0001 | 0.0215 | 0.0008
157.0145 | 22.9896 | 4.7279 | 0.0402 | 0.002 | 0.0008 | 0.0002 | 0 | 0.0206 | 0.0013
158.455 | 23.2267 | 4.727 | 0.0398 | 0.002 | 0.0003 | 0.0001 | 0 | 0.0197 | 0.0008
159.8955 | 23.0802 | 4.6579 | 0.0365 | 0.0022 | 0.0004 | 0 | 0.0001 | 0.0175 | 0.0012
161.336 | 22.9584 | 4.7257 | 0.0347 | 0.0026 | 0.0001 | 0 | 0 | 0.0189 | 0.0015
162.7765 | 23.1188 | 4.7361 | 0.0293 | 0.0021 | 0.0002 | 0.0002 | 0 | 0.0201 | 0.0011
164.217 | 22.992 | 4.708 | 0.027 | 0.002 | 0.0003 | 0 | 0.0002 | 0.018 | 0.0012
165.6575 | 22.8791 | 4.6712 | 0.0236 | 0.0023 | 0.0002 | 0 | 0 | 0.0189 | 0.001
167.098 | 22.985 | 4.5687 | 0.024 | 0.0031 | 0.0001 | 0 | 0 | 0.0183 | 0.0007
168.5385 | 23.2591 | 4.5693 | 0.0205 | 0.0019 | 0.0005 | 0 | 0.0002 | 0.0201 | 0.0006
169.979 | 23.0645 | 4.5954 | 0.0168 | 0.0018 | 0.0001 | 0.0001 | 0.0001 | 0.0192 | 0.0002
171.4195 | 22.8931 | 4.5953 | 0.013 | 0.0018 | 0 | 0 | 0 | 0.0192 | 0.0006
172.86 | 22.9471 | 4.638 | 0.013 | 0.0015 | 0.0003 | 0 | 0 | 0.0176 | 0.0007
174.3005 | 22.9555 | 4.7225 | 0.0117 | 0.0018 | 0 | 0 | 0 | 0.0214 | 0.0012
175.741 | 22.9445 | 4.6461 | 0.0123 | 0.0016 | 0.0001 | 0 | 0 | 0.0214 | 0.0011
177.1815 | 22.7338 | 4.7285 | 0.0103 | 0.0018 | 0 | 0 | 0 | 0.0195 | 0.0008
178.622 | 22.9738 | 4.7297 | 0.0092 | 0.0021 | 0.0001 | 0 | 0 | 0.0175 | 0.0006
180.0625 | 22.8818 | 4.6973 | 0.0094 | 0.0028 | 0.0005 | 0 | 0 | 0.0213 | 0.001
181.503 | 22.7855 | 4.5294 | 0.0077 | 0.0015 | 0 | 0.0001 | 0 | 0.018 | 0.0006
182.9435 | 22.979 | 4.6068 | 0.0071 | 0.0021 | 0.0001 | 0 | 0 | 0.0178 | 0.0007
184.384 | 22.9112 | 4.6546 | 0.0056 | 0.0013 | 0.0001 | 0.0001 | 0.0001 | 0.0182 | 0.0008
185.8245 | 22.7368 | 4.6761 | 0.0059 | 0.002 | 0.0001 | 0 | 0 | 0.0192 | 0.0008
187.265 | 22.9856 | 4.6034 | 0.0037 | 0.0016 | 0 | 0.0001 | 0 | 0.0196 | 0.0003
188.7055 | 22.9921 | 4.672 | 0.0044 | 0.0017 | 0 | 0 | 0 | 0.0203 | 0.0001
190.146 | 23.2692 | 4.672 | 0.0029 | 0.0015 | 0 | 0 | 0 | 0.0179 | 0.0003
191.5865 | 23.0008 | 4.6669 | 0.0038 | 0.0021 | 0 | 0 | 0 | 0.02 | 0.0007
193.027 | 22.8397 | 4.672 | 0.0026 | 0.0016 | 0 | 0 | 0 | 0.0194 | 0.0004
194.4675 | 23.0961 | 4.7585 | 0.0025 | 0.0016 | 0 | 0 | 0 | 0.0201 | 0.0009
195.908 | 22.8918 | 4.7322 | 0.003 | 0.0016 | 0.0001 | 0 | 0 | 0.0185 | 0.0008
197.3485 | 22.783 | 4.6748 | 0.0027 | 0.002 | 0 | 0 | 0 | 0.0192 | 0.0004
198.789 | 22.8643 | 4.6445 | 0.0025 | 0.0015 | 0.0001 | 0 | 0 | 0.0166 | 0.0005
200.2295 | 23.0019 | 4.6006 | 0.002 | 0.0011 | 0.0001 | 0 | 0 | 0.0194 | 0.0005
201.67 | 22.7907 | 4.6034 | 0.0014 | 0.0014 | 0.0001 | 0 | 0.0001 | 0.0184 | 0.0003
203.1105 | 22.8417 | 4.5864 | 0.0014 | 0.0011 | 0 | 0 | 0 | 0.0193 | 0.0004
204.551 | 22.7483 | 4.6359 | 0.0019 | 0.0015 | 0 | 0 | 0.0001 | 0.018 | 0.0002
205.9915 | 23.108 | 4.7104 | 0.0004 | 0.0014 | 0.0001 | 0 | 0.0001 | 0.0194 | 0.0005
207.432 | 22.9021 | 4.6129 | 0.0009 | 0.0015 | 0 | 0 | 0 | 0.0199 | 0.001
208.8725 | 22.9768 | 4.6296 | 0.0009 | 0.0013 | 0.0001 | 0 | 0 | 0.0181 | 0.0005
210.313 | 22.8004 | 4.5791 | 0.0009 | 0.0014 | 0 | 0 | 0.0001 | 0.0208 | 0.0006
211.7535 | 22.9316 | 4.4257 | 0.0006 | 0.0014 | 0 | 0 | 0 | 0.0168 | 0.0006
213.194 | 22.6503 | 4.378 | 0.0005 | 0.0008 | 0 | 0 | 0.0002 | 0.0193 | 0.001
214.6345 | 22.7872 | 4.5173 | 0.0007 | 0.0022 | 0 | 0 | 0 | 0.02 | 0.0006
216.075 | 22.6433 | 4.4554 | 0.0005 | 0.0017 | 0.0001 | 0 | 0.0001 | 0.0192 | 0.0008
217.5155 | 22.8718 | 4.5137 | 0.0002 | 0.0018 | 0.0001 | 0 | 0.0001 | 0.018 | 0.001
218.956 | 22.716 | 4.5751 | 0.0002 | 0.0016 | 0 | 0 | 0 | 0.0214 | 0.0003
220.3965 | 22.7354 | 4.6885 | 0.0006 | 0.0018 | 0.0001 | 0 | 0 | 0.0183 | 0.0009
221.837 | 22.9558 | 4.6596 | 0.0002 | 0.0024 | 0 | 0 | 0.0002 | 0.0186 | 0.0004
223.2775 | 22.7076 | 4.6794 | 0.0003 | 0.0012 | 0 | 0 | 0 | 0.0187 | 0.0003
224.718 | 22.7547 | 4.7719 | 0.0003 | 0.0013 | 0 | 0 | 0 | 0.0193 | 0.0009
226.1585 | 22.6552 | 4.6758 | 0.0008 | 0.0012 | 0 | 0 | 0 | 0.0174 | 0.0004
227.599 | 22.4627 | 4.5437 | 0.0004 | 0.0016 | 0.0001 | 0 | 0 | 0.0169 | 0.0004
229.0395 | 22.4814 | 4.4881 | 0.0003 | 0.0016 | 0 | 0 | 0 | 0.0188 | 0.0004
230.48 | 22.7094 | 4.5001 | 0.0004 | 0.0018 | 0 | 0 | 0.0001 | 0.0217 | 0.0007
231.9205 | 22.5982 | 4.4493 | 0.0005 | 0.0014 | 0 | 0 | 0.0001 | 0.0194 | 0.0006
233.361 | 22.6467 | 4.4872 | 0.0003 | 0.0021 | 0.0001 | 0 | 0 | 0.0188 | 0.0008
234.8015 | 22.8007 | 4.5651 | 0.0001 | 0.0014 | 0 | 0 | 0 | 0.0198 | 0.0004
236.242 | 22.6098 | 4.5791 | 0.0002 | 0.001 | 0 | 0 | 0 | 0.0201 | 0.0004
237.6825 | 22.9362 | 4.6291 | 0.0001 | 0.001 | 0.0001 | 0 | 0 | 0.0208 | 0.0009
239.123 | 22.4817 | 4.6201 | 0.0003 | 0.0016 | 0 | 0 | 0.0001 | 0.0185 | 0.0006
240.5635 | 23.7455 | 4.9528 | 0.0001 | 0.0013 | 0 | 0 | 0 | 0.0185 | 0.001
242.004 | 23.9496 | 5.0007 | 0.0003 | 0.0018 | 0.0001 | 0 | 0.0001 | 0.0199 | 0.0003
243.4445 | 23.6477 | 4.9699 | 0.0003 | 0.0014 | 0.0001 | 0 | 0 | 0.0216 | 0.0006
244.885 | 23.7478 | 4.8339 | 0.0003 | 0.0018 | 0 | 0.0001 | 0 | 0.0183 | 0.0012
246.3255 | 23.3857 | 4.8492 | 0.0001 | 0.0014 | 0.0001 | 0 | 0 | 0.0188 | 0.0007
247.766 | 23.8368 | 4.8629 | 0.0002 | 0.0025 | 0 | 0 | 0 | 0.0184 | 0.0011
249.2065 | 23.2609 | 4.8509 | 0.0004 | 0.0017 | 0.0001 | 0 | 0 | 0.0184 | 0.0007
250.647 | 23.5372 | 4.8726 | 0.001 | 0.0019 | 0 | 0.0001 | 0 | 0.0203 | 0.0015
252.0875 | 23.6124 | 4.8207 | 0.0003 | 0.0016 | 0 | 0 | 0 | 0.0197 | 0.0007
253.528 | 23.446 | 4.6475 | 0.0002 | 0.0016 | 0.0001 | 0 | 0 | 0.0187 | 0.0017
254.9685 | 23.4802 | 4.7717 | 0.0001 | 0.0014 | 0 | 0 | 0.0001 | 0.0197 | 0.0005
256.409 | 23.291 | 4.7469 | 0.0003 | 0.0024 | 0.0001 | 0 | 0.0001 | 0.0197 | 0.0011
257.8495 | 23.3918 | 4.7164 | 0.0003 | 0.0013 | 0 | 0 | 0 | 0.0179 | 0.0006
259.29 | 23.1933 | 4.7245 | 0.0002 | 0.0014 | 0 | 0 | 0 | 0.0179 | 0.0004
260.7305 | 23.186 | 4.7939 | 0.0001 | 0.0017 | 0 | 0 | 0 | 0.0215 | 0.0008
262.171 | 23.14 | 4.7979 | 0.0001 | 0.0012 | 0 | 0 | 0 | 0.0194 | 0.0007
263.6115 | 22.6007 | 4.7035 | 0.0001 | 0.0017 | 0.0001 | 0 | 0.0001 | 0.016 | 0.0015
265.052 | 23.0646 | 4.8186 | 0.0001 | 0.0016 | 0 | 0 | 0 | 0.0181 | 0.0008
266.4925 | 21.4517 | 4.4557 | 0.0005 | 0.0032 | 0 | 0 | 0 | 0.0162 | 0.0007
267.933 | 22.8992 | 4.7242 | 0.0001 | 0.0022 | 0 | 0 | 0 | 0.0184 | 0.0011
269.3735 | 22.728 | 4.6728 | 0.0004 | 0.0012 | 0 | 0 | 0 | 0.0191 | 0.0009
270.814 | 22.9091 | 4.748 | 0.0003 | 0.0013 | 0 | 0 | 0.0002 | 0.0191 | 0.001
272.2545 | 22.6892 | 4.6013 | 0 | 0.001 | 0 | 0 | 0.0001 | 0.0194 | 0.0008
273.695 | 22.6332 | 4.6215 | 0 | 0.0011 | 0.0001 | 0 | 0.0002 | 0.0199 | 0.0008
275.1355 | 22.7883 | 4.6209 | 0 | 0.0021 | 0.0001 | 0 | 0 | 0.0201 | 0.0006
276.576 | 22.4102 | 4.5368 | 0 | 0.0017 | 0 | 0 | 0 | 0.0195 | 0.0006
278.0165 | 22.7553 | 4.5214 | 0 | 0.0017 | 0 | 0.0001 | 0 | 0.0173 | 0.001
279.457 | 22.7778 | 4.6315 | 0.0003 | 0.0013 | 0.0001 | 0 | 0.0001 | 0.0182 | 0.0003
280.8975 | 22.7485 | 4.6431 | 0.0002 | 0.0018 | 0 | 0 | 0 | 0.0186 | 0.0011
282.338 | 22.7594 | 4.7088 | 0.0001 | 0.0011 | 0.0001 | 0 | 0 | 0.0182 | 0.0006
283.7785 | 22.5068 | 4.5957 | 0.0001 | 0.0013 | 0 | 0 | 0 | 0.0188 | 0.0008
285.219 | 22.3973 | 4.5512 | 0.0001 | 0.0017 | 0 | 0 | 0 | 0.0166 | 0.001
286.6595 | 22.2477 | 4.5246 | 0 | 0.0019 | 0 | 0 | 0.0001 | 0.0194 | 0.0006
288.1 | 22.6485 | 4.5828 | 0.0001 | 0.0017 | 0 | 0 | 0 | 0.0206 | 0.0008
289.5405 | 22.459 | 4.5745 | 0.0002 | 0.0015 | 0 | 0 | 0 | 0.0213 | 0.0008
290.981 | 22.2252 | 4.6259 | 0.0003 | 0.0026 | 0 | 0.0001 | 0.0001 | 0.0185 | 0.0011
292.4215 | 22.5743 | 4.5994 | 0.0001 | 0.0016 | 0.0001 | 0 | 0 | 0.0198 | 0.0003
293.862 | 22.5969 | 4.5987 | 0.0002 | 0.001 | 0.0001 | 0 | 0.0001 | 0.0204 | 0.0005
295.3025 | 22.6651 | 4.6085 | 0.0003 | 0.0018 | 0.0001 | 0 | 0 | 0.0193 | 0.0008
296.743 | 22.6715 | 4.6148 | 0 | 0.0011 | 0 | 0 | 0 | 0.0187 | 0.0007
298.1835 | 22.6436 | 4.5531 | 0.0001 | 0.0017 | 0 | 0 | 0 | 0.0181 | 0.0003
299.624 | 22.7578 | 4.5701 | 0.0003 | 0.0021 | 0 | 0 | 0 | 0.0201 | 0.0005
301.0645 | 22.456 | 4.6064 | 0.0001 | 0.0018 | 0 | 0 | 0 | 0.0176 | 0.0006
302.505 | 21.7446 | 4.37 | 0 | 0.0016 | 0 | 0 | 0 | 0.0208 | 0.0002
303.9455 | 22.2641 | 4.5272 | 0.0002 | 0.0018 | 0 | 0 | 0 | 0.0199 | 0.0003
305.386 | 22.5468 | 4.535 | 0.0002 | 0.0031 | 0 | 0 | 0 | 0.0199 | 0.001
306.8265 | 22.3283 | 4.4531 | 0.0001 | 0.0016 | 0.0001 | 0 | 0 | 0.0191 | 0.0008
308.267 | 22.4377 | 4.5231 | 0.0002 | 0.0024 | 0 | 0 | 0 | 0.0179 | 0.0007
309.7075 | 22.3059 | 4.5467 | 0 | 0.0012 | 0 | 0 | 0.0001 | 0.0199 | 0.0003
311.148 | 22.281 | 4.5018 | 0.0002 | 0.0018 | 0 | 0 | 0.0001 | 0.0182 | 0.0003
312.5885 | 22.4138 | 4.5289 | 0.0005 | 0.0022 | 0 | 0 | 0.0001 | 0.0194 | 0.0012
314.029 | 22.6087 | 4.4248 | 0.0003 | 0.0019 | 0.0001 | 0 | 0.0001 | 0.0194 | 0.0005
315.4695 | 22.4329 | 4.4848 | 0 | 0.0013 | 0.0001 | 0 | 0.0001 | 0.0182 | 0.0003
316.91 | 22.0366 | 4.403 | 0.0002 | 0.0013 | 0 | 0.0001 | 0.0001 | 0.02 | 0.0007
318.3505 | 21.8675 | 4.42 | 0.0002 | 0.001 | 0.0001 | 0 | 0.0002 | 0.0184 | 0.0003
319.791 | 21.0195 | 4.2738 | 0.0001 | 0.0022 | 0 | 0 | 0 | 0.0165 | 0.0009
321.2315 | 21.9954 | 4.5076 | 0.0001 | 0.0026 | 0.0001 | 0 | 0.0001 | 0.0199 | 0.0007
322.672 | 22.0791 | 4.5418 | 0 | 0.0013 | 0 | 0 | 0 | 0.0184 | 0.0009
324.1125 | 22.0636 | 4.5706 | 0.0002 | 0.0019 | 0 | 0 | 0 | 0.02 | 0.0004
325.553 | 22.2513 | 4.5664 | 0 | 0.0012 | 0 | 0 | 0.0001 | 0.0186 | 0.0009
326.9935 | 21.4433 | 4.406 | 0.0002 | 0.0019 | 0.0001 | 0 | 0 | 0.0175 | 0.0003
328.434 | 22.1912 | 4.5338 | 0.0002 | 0.0015 | 0 | 0 | 0.0001 | 0.0194 | 0.0005
329.8745 | 22.08 | 4.4199 | 0.0001 | 0.0021 | 0 | 0 | 0 | 0.0174 | 0.0007
331.315 | 21.9136 | 4.2225 | 0.0001 | 0.0016 | 0 | 0 | 0 | 0.0193 | 0.0003
332.7555 | 22.198 | 4.2977 | 0 | 0.0018 | 0 | 0 | 0 | 0.0197 | 0.0009
334.196 | 22.0379 | 4.3322 | 0.0001 | 0.0014 | 0 | 0 | 0 | 0.0185 | 0.001
335.6365 | 22.1554 | 4.4045 | 0 | 0.0012 | 0 | 0 | 0.0001 | 0.0174 | 0.0006
337.077 | 21.7232 | 4.3976 | 0.0001 | 0.0009 | 0.0001 | 0 | 0.0001 | 0.0183 | 0.0008
338.5175 | 22.116 | 4.5003 | 0 | 0.0017 | 0 | 0 | 0 | 0.0181 | 0.0008
339.958 | 21.4971 | 4.3842 | 0.0001 | 0.0012 | 0.0001 | 0 | 0.0001 | 0.0168 | 0.0006
341.3985 | 21.994 | 4.4555 | 0.0002 | 0.0009 | 0.0001 | 0 | 0 | 0.0178 | 0.0005
342.839 | 21.6389 | 4.4963 | 0 | 0.0011 | 0.0002 | 0 | 0.0001 | 0.0162 | 0.0008
344.2795 | 21.0459 | 4.2651 | 0.0004 | 0.0021 | 0.0002 | 0 | 0 | 0.0166 | 0.0007
345.72 | 21.938 | 4.3031 | 0.0001 | 0.0015 | 0 | 0 | 0.0001 | 0.0179 | 0.0006
347.1605 | 22.0415 | 4.3028 | 0 | 0.0017 | 0 | 0 | 0 | 0.0167 | 0.0004
348.601 | 22.0339 | 4.4067 | 0 | 0.0012 | 0.0001 | 0 | 0 | 0.021 | 0.0011
350.0415 | 21.7203 | 4.3136 | 0.0001 | 0.0012 | 0 | 0 | 0 | 0.0178 | 0.0006
351.482 | 21.1636 | 4.3037 | 0.0002 | 0.0015 | 0 | 0 | 0 | 0.0195 | 0.0007
352.9225 | 21.5142 | 4.3666 | 0.0001 | 0.0018 | 0 | 0 | 0.0001 | 0.0185 | 0.0004
354.363 | 21.5213 | 4.3422 | 0.0004 | 0.002 | 0 | 0 | 0.0001 | 0.0195 | 0.0005
355.8035 | 21.4437 | 4.361 | 0.0001 | 0.001 | 0 | 0 | 0 | 0.0188 | 0.0009
357.244 | 20.8681 | 4.253 | 0 | 0.0014 | 0.0001 | 0 | 0 | 0.0185 | 0.0007
358.6845 | 21.7151 | 4.4169 | 0.0002 | 0.0018 | 0 | 0 | 0.0001 | 0.0189 | 0.001
360.125 | 21.7652 | 4.3816 | 0 | 0.0013 | 0 | 0 | 0.0003 | 0.02 | 0.0007
361.5655 | 21.5962 | 4.3703 | 0.0003 | 0.0017 | 0 | 0 | 0 | 0.0185 | 0.0004
363.006 | 21.6439 | 4.3184 | 0 | 0.0015 | 0 | 0 | 0 | 0.0183 | 0.0006
364.4465 | 21.186 | 4.2459 | 0 | 0.0021 | 0 | 0 | 0 | 0.0156 | 0.0004
365.887 | 21.5227 | 4.3253 | 0.0001 | 0.0018 | 0 | 0 | 0 | 0.0187 | 0.0004
367.3275 | 21.3234 | 4.3281 | 0.0002 | 0.0012 | 0.0001 | 0 | 0 | 0.0188 | 0.0014
368.768 | 21.5349 | 4.4291 | 0 | 0.0017 | 0.0001 | 0 | 0 | 0.0179 | 0.0004
370.2085 | 21.6788 | 4.3658 | 0.0001 | 0.0011 | 0 | 0 | 0 | 0.0175 | 0.0005
371.649 | 21.3329 | 4.257 | 0.0001 | 0.0021 | 0 | 0 | 0.0001 | 0.0199 | 0.0014
373.0895 | 21.2183 | 4.3341 | 0.0001 | 0.0014 | 0 | 0 | 0 | 0.019 | 0.0007
374.53 | 21.4447 | 4.2708 | 0 | 0.0012 | 0.0001 | 0 | 0 | 0.0194 | 0.001
375.9705 | 21.3986 | 4.2603 | 0.0003 | 0.0022 | 0 | 0 | 0 | 0.017 | 0.0003
377.411 | 20.6678 | 4.1528 | 0 | 0.0028 | 0.0001 | 0 | 0 | 0.016 | 0.0013
378.8515 | 21.0344 | 4.2846 | 0.0001 | 0.002 | 0 | 0 | 0.0002 | 0.0192 | 0.0008
380.292 | 21.1852 | 4.3601 | 0 | 0.0022 | 0 | 0 | 0 | 0.0173 | 0.0005
381.7325 | 20.8229 | 4.1826 | 0.0003 | 0.001 | 0 | 0 | 0 | 0.0198 | 0.0004
383.173 | 21.1161 | 4.2104 | 0 | 0.0023 | 0 | 0 | 0.0001 | 0.019 | 0.0008
384.6135 | 21.2851 | 4.2419 | 0.0001 | 0.0013 | 0 | 0 | 0 | 0.0199 | 0.0009
386.054 | 20.6449 | 4.0742 | 0.0002 | 0.0022 | 0 | 0.0001 | 0 | 0.0183 | 0.0006
387.4945 | 21.1164 | 4.2123 | 0.0003 | 0.0013 | 0 | 0 | 0.0001 | 0.018 | 0.0008
388.935 | 21.0724 | 4.2448 | 0 | 0.0013 | 0.0001 | 0 | 0 | 0.0201 | 0.0007
390.3755 | 21.0184 | 4.2965 | 0 | 0.0018 | 0 | 0 | 0 | 0.0141 | 0.0007
391.816 | 20.2736 | 4.1853 | 0.0002 | 0.0022 | 0 | 0 | 0 | 0.018 | 0.0005
393.2565 | 20.9665 | 4.2815 | 0 | 0.0016 | 0 | 0 | 0 | 0.0175 | 0.0009
394.697 | 19.5863 | 4.0022 | 0 | 0.0025 | 0 | 0 | 0 | 0.0176 | 0.0011
396.1375 | 20.8879 | 4.1252 | 0.0001 | 0.0018 | 0 | 0 | 0.0001 | 0.0167 | 0.0006
397.578 | 20.8948 | 4.0369 | 0.0002 | 0.0017 | 0 | 0 | 0 | 0.0176 | 0.0007
399.0185 | 20.7207 | 4.037 | 0 | 0.0016 | 0 | 0 | 0.0002 | 0.0172 | 0.0008
400.459 | 20.9244 | 4.0878 | 0 | 0.0019 | 0 | 0 | 0 | 0.0189 | 0.0003
401.8995 | 20.5579 | 4.0401 | 0 | 0.0015 | 0 | 0 | 0 | 0.0174 | 0.0006
403.34 | 20.891 | 4.1471 | 0.0004 | 0.0011 | 0 | 0 | 0 | 0.0178 | 0.0005
404.7805 | 20.5154 | 4.1147 | 0.0004 | 0.0019 | 0 | 0 | 0.0001 | 0.0183 | 0.0012
406.221 | 20.6185 | 4.1456 | 0.0001 | 0.0019 | 0 | 0 | 0 | 0.0184 | 0.0005
407.6615 | 20.5931 | 4.1429 | 0.0002 | 0.0009 | 0 | 0 | 0 | 0.0184 | 0.0006
409.102 | 20.4699 | 4.0763 | 0 | 0.002 | 0.0001 | 0 | 0.0002 | 0.0166 | 0.0008
410.5425 | 20.4158 | 4.0304 | 0.0001 | 0.0011 | 0 | 0 | 0 | 0.0185 | 0.0006
411.983 | 20.3577 | 4.0605 | 0 | 0.0012 | 0 | 0 | 0.0002 | 0.0178 | 0.0008
413.4235 | 20.0852 | 4.0163 | 0.0001 | 0.0022 | 0.0001 | 0 | 0 | 0.0145 | 0.0007
414.864 | 20.3474 | 4.1108 | 0 | 0.0014 | 0 | 0 | 0 | 0.0188 | 0.0003
416.3045 | 19.6754 | 4.0029 | 0.0001 | 0.003 | 0 | 0 | 0 | 0.0171 | 0.0003
417.745 | 20.0419 | 4.0616 | 0.0001 | 0.0018 | 0 | 0 | 0.0001 | 0.0151 | 0.0004
419.1855 | 20.3027 | 4.0639 | 0.0001 | 0.0011 | 0.0001 | 0 | 0 | 0.0182 | 0.0005
420.626 | 19.8501 | 3.9781 | 0.0001 | 0.0013 | 0 | 0 | 0 | 0.0177 | 0.0006
422.0665 | 20.3206 | 4.0468 | 0 | 0.0023 | 0 | 0.0001 | 0.0001 | 0.0178 | 0.0013
423.507 | 20.0399 | 3.9777 | 0.0002 | 0.0011 | 0 | 0 | 0 | 0.0168 | 0.0003
424.9475 | 19.687 | 3.936 | 0 | 0.0015 | 0 | 0 | 0 | 0.0167 | 0.0002
426.388 | 19.7761 | 3.9391 | 0.0001 | 0.0016 | 0 | 0 | 0.0001 | 0.0173 | 0.0009
427.8285 | 19.8182 | 3.8975 | 0.0002 | 0.001 | 0 | 0.0002 | 0.0002 | 0.0156 | 0.0006
429.269 | 19.9193 | 3.9153 | 0 | 0.002 | 0 | 0 | 0 | 0.0184 | 0.0007
430.7095 | 20.0074 | 3.9242 | 0.0003 | 0.0019 | 0.0001 | 0 | 0.0001 | 0.0154 | 0.0004
432.15 | 19.7462 | 3.8368 | 0 | 0.002 | 0 | 0 | 0 | 0.018 | 0.0004
433.5905 | 19.0525 | 3.7243 | 0.0001 | 0.0023 | 0.0001 | 0 | 0 | 0.014 | 0.0012
435.031 | 19.6709 | 3.9342 | 0.0001 | 0.0012 | 0 | 0 | 0.0001 | 0.0168 | 0.0009
436.4715 | 19.7194 | 3.8532 | 0.0002 | 0.0018 | 0 | 0 | 0.0001 | 0.0182 | 0.0005
437.912 | 19.3652 | 3.8236 | 0.0001 | 0.0025 | 0.0002 | 0 | 0 | 0.0192 | 0.001
439.3525 | 19.9184 | 3.9805 | 0 | 0.0014 | 0 | 0 | 0 | 0.0182 | 0.0007
440.793 | 19.3509 | 3.7902 | 0.0004 | 0.0016 | 0 | 0 | 0.0001 | 0.0159 | 0.0003
442.2335 | 19.9119 | 3.9078 | 0.0004 | 0.0017 | 0 | 0 | 0.0001 | 0.0165 | 0.0004
443.674 | 19.9421 | 3.9024 | 0 | 0.0015 | 0.0001 | 0 | 0.0001 | 0.0162 | 0.0005
445.1145 | 19.5494 | 3.8192 | 0.0002 | 0.0013 | 0.0001 | 0.0001 | 0 | 0.0136 | 0.0007
446.555 | 19.2846 | 3.7261 | 0.0001 | 0.0015 | 0 | 0 | 0 | 0.017 | 0.0006
447.9955 | 19.6231 | 3.8236 | 0.0001 | 0.0013 | 0.0001 | 0 | 0.0002 | 0.018 | 0.0006
449.436 | 18.7474 | 3.6837 | 0.0002 | 0.0032 | 0 | 0 | 0 | 0.0159 | 0.0009
450.8765 | 19.474 | 3.7305 | 0 | 0.0019 | 0 | 0 | 0 | 0.0172 | 0.0008
452.317 | 19.3885 | 3.7368 | 0.0001 | 0.0009 | 0 | 0 | 0 | 0.0176 | 0.0005
453.7575 | 19.0105 | 3.7051 | 0 | 0.0018 | 0 | 0 | 0 | 0.017 | 0.0004
455.198 | 19.3681 | 3.7808 | 0.0001 | 0.0016 | 0 | 0 | 0.0001 | 0.017 | 0.0004
456.6385 | 19.2331 | 3.6799 | 0.0001 | 0.0021 | 0 | 0 | 0.0002 | 0.0172 | 0.0008
458.079 | 18.706 | 3.6807 | 0.0002 | 0.0042 | 0.0002 | 0 | 0.0001 | 0.0159 | 0.0005
459.5195 | 19.0786 | 3.7287 | 0 | 0.0008 | 0 | 0 | 0 | 0.0163 | 0.0001
460.96 | 18.6985 | 3.6375 | 0.0003 | 0.0022 | 0 | 0 | 0 | 0.0191 | 0.001