## Sheet1
Table S2 Ion intensities of HNA-OL depth profiling.
Units of ion counts are cpms
Depth /nm | 16O2+ | 28Si+ | 4He+ | 20Ne+ | 20Ne2+ | 22Ne2+ | 36Ar4+ | 40Ar2+ | 40Ar4+
Blank | 0.004335 | 5e-06 | 3e-05 | 5e-06 | 5e-06 | 0 | 0 | 0.000225 | 0.000143
0.8864 | 3.108483 | 0.4966744 | 0.0015 | 0.0014 | 0.0001 | 0 | 0.0001 | 0.0271 | 0.0034
1.7728 | 9.898921 | 1.30399 | 0.0073 | 0.0044 | 0.0008 | 0 | 0.0001 | 0.048 | 0.0071
2.6592 | 19.81946 | 2.549577 | 0.0122 | 0.0085 | 0.0013 | 0 | 0 | 0.0472 | 0.0124
3.5456 | 23.33784 | 3.200695 | 0.0148 | 0.0093 | 0.0013 | 0.0001 | 0.0002 | 0.0566 | 0.0167
4.432 | 25.30056 | 3.521384 | 0.0144 | 0.0081 | 0.0023 | 0.0001 | 0.0002 | 0.0526 | 0.0162
5.3184 | 25.66093 | 3.771118 | 0.0141 | 0.0128 | 0.0026 | 0.0005 | 0 | 0.0502 | 0.0199
6.2048 | 25.52946 | 3.869763 | 0.0137 | 0.0122 | 0.0024 | 0.0005 | 0 | 0.0525 | 0.0205
7.0912 | 25.60359 | 4.019426 | 0.0164 | 0.0125 | 0.0028 | 0.0005 | 0.0001 | 0.0604 | 0.0176
7.9776 | 25.24442 | 4.081077 | 0.0143 | 0.0132 | 0.0036 | 0.0002 | 0 | 0.0578 | 0.0156
8.864 | 24.88006 | 4.061314 | 0.017 | 0.0179 | 0.003 | 0.0008 | 0.0002 | 0.0553 | 0.0161
9.7504 | 24.26047 | 3.985789 | 0.0207 | 0.0163 | 0.0037 | 0.001 | 0.0004 | 0.0581 | 0.0198
10.6368 | 24.67018 | 4.199866 | 0.0187 | 0.015 | 0.0037 | 0.0002 | 0.0002 | 0.0598 | 0.0154
11.5232 | 24.85752 | 4.159071 | 0.0204 | 0.0151 | 0.0044 | 0.0004 | 0.0004 | 0.0601 | 0.0184
12.4096 | 24.62527 | 4.159575 | 0.0238 | 0.017 | 0.0029 | 0.0004 | 0.0005 | 0.0622 | 0.0201
13.296 | 24.39628 | 4.12783 | 0.019 | 0.0178 | 0.0056 | 0.0006 | 0.0003 | 0.0609 | 0.0208
14.1824 | 24.4838 | 4.150986 | 0.02 | 0.0179 | 0.0047 | 0.0007 | 0.0006 | 0.0637 | 0.0217
15.0688 | 24.47835 | 4.102648 | 0.0236 | 0.018 | 0.0051 | 0.0007 | 0.0005 | 0.0668 | 0.0227
15.9552 | 24.62498 | 4.021568 | 0.0212 | 0.0198 | 0.0054 | 0.0005 | 0.0006 | 0.0637 | 0.0268
16.8416 | 24.57754 | 3.990088 | 0.0252 | 0.0209 | 0.005 | 0.0006 | 0.0003 | 0.0606 | 0.022
17.728 | 24.42487 | 3.983814 | 0.0266 | 0.0216 | 0.0049 | 0.0009 | 0.0005 | 0.0666 | 0.0231
18.6144 | 24.44306 | 4.017466 | 0.0249 | 0.0217 | 0.0065 | 0.0006 | 0.0006 | 0.0672 | 0.0219
19.5008 | 24.44909 | 3.991364 | 0.0261 | 0.0236 | 0.0081 | 0.0007 | 0.0006 | 0.0687 | 0.023
20.3872 | 24.46845 | 4.016506 | 0.0282 | 0.0246 | 0.0082 | 0.0015 | 0.0005 | 0.0662 | 0.0221
21.2736 | 24.38827 | 4.016061 | 0.0296 | 0.0256 | 0.007 | 0.0008 | 0.0008 | 0.0717 | 0.0256
22.16 | 24.33972 | 3.941605 | 0.0294 | 0.0236 | 0.0096 | 0.0006 | 0.0009 | 0.0702 | 0.0263
23.0464 | 24.29174 | 3.925914 | 0.0333 | 0.0268 | 0.0093 | 0.0013 | 0.0005 | 0.0714 | 0.0218
23.9328 | 24.16196 | 3.942539 | 0.0311 | 0.0297 | 0.0096 | 0.0013 | 0.0008 | 0.077 | 0.0234
24.8192 | 23.60498 | 3.833001 | 0.0322 | 0.0305 | 0.0114 | 0.0011 | 0.0012 | 0.0687 | 0.0248
25.7056 | 24.28788 | 3.947495 | 0.0421 | 0.0322 | 0.0113 | 0.0008 | 0.0007 | 0.0796 | 0.0238
26.592 | 24.10403 | 3.968745 | 0.0369 | 0.0284 | 0.0114 | 0.0013 | 0.001 | 0.0771 | 0.0289
27.4784 | 24.03934 | 3.980428 | 0.0378 | 0.0342 | 0.0111 | 0.0015 | 0.0007 | 0.0756 | 0.03
28.3648 | 23.91507 | 4.010951 | 0.0396 | 0.0294 | 0.0112 | 0.0015 | 0.0011 | 0.0788 | 0.0288
29.2512 | 24.12742 | 4.049127 | 0.0455 | 0.0324 | 0.0124 | 0.0006 | 0.0005 | 0.0751 | 0.0291
30.1376 | 23.90609 | 3.983798 | 0.0423 | 0.0344 | 0.013 | 0.0018 | 0.0014 | 0.0809 | 0.028
31.024 | 23.77744 | 4.01683 | 0.0482 | 0.0339 | 0.0136 | 0.0013 | 0.0008 | 0.0732 | 0.0284
31.9104 | 24.07299 | 3.996281 | 0.049 | 0.0371 | 0.0126 | 0.0018 | 0.0013 | 0.0792 | 0.0267
32.7968 | 24.05305 | 3.958968 | 0.0469 | 0.0369 | 0.0146 | 0.0018 | 0.0011 | 0.083 | 0.0337
33.6832 | 23.73871 | 3.989212 | 0.0471 | 0.0366 | 0.0134 | 0.0022 | 0.0012 | 0.0755 | 0.0326
34.5696 | 23.73716 | 3.982097 | 0.0486 | 0.038 | 0.0158 | 0.0018 | 0.0018 | 0.0814 | 0.0326
35.456 | 23.88596 | 3.952615 | 0.0552 | 0.0426 | 0.016 | 0.0017 | 0.0014 | 0.0822 | 0.0362
36.3424 | 23.16808 | 3.860187 | 0.0574 | 0.0375 | 0.017 | 0.0014 | 0.0021 | 0.0841 | 0.0265
37.2288 | 23.66999 | 3.906964 | 0.0579 | 0.0437 | 0.0201 | 0.0024 | 0.0014 | 0.0812 | 0.0321
38.1152 | 23.67316 | 3.90034 | 0.0659 | 0.0468 | 0.0177 | 0.0025 | 0.0012 | 0.0813 | 0.0357
39.0016 | 23.65088 | 3.886414 | 0.0641 | 0.0444 | 0.0162 | 0.0023 | 0.0017 | 0.0879 | 0.0321
39.888 | 23.76747 | 3.931542 | 0.0636 | 0.042 | 0.0168 | 0.0015 | 0.0018 | 0.0883 | 0.0301
40.7744 | 23.54559 | 3.869136 | 0.0677 | 0.0436 | 0.0189 | 0.0019 | 0.0021 | 0.088 | 0.0315
41.6608 | 22.78595 | 3.734967 | 0.0684 | 0.0498 | 0.0195 | 0.0025 | 0.001 | 0.0817 | 0.0283
42.5472 | 23.52697 | 3.873574 | 0.0676 | 0.0434 | 0.0214 | 0.002 | 0.0027 | 0.0934 | 0.034
43.4336 | 23.32488 | 3.895374 | 0.0705 | 0.0447 | 0.0178 | 0.0023 | 0.0027 | 0.0908 | 0.0339
44.32 | 23.42562 | 3.860549 | 0.0786 | 0.0434 | 0.0184 | 0.0026 | 0.0023 | 0.0824 | 0.0348
45.2064 | 23.04471 | 3.805554 | 0.0784 | 0.0501 | 0.0181 | 0.0025 | 0.0017 | 0.0895 | 0.0331
46.0928 | 23.29418 | 3.812843 | 0.0809 | 0.0495 | 0.0191 | 0.0028 | 0.0017 | 0.0903 | 0.0341
46.9792 | 23.21181 | 3.786548 | 0.0829 | 0.0502 | 0.0226 | 0.0019 | 0.0021 | 0.0867 | 0.0335
47.8656 | 22.8549 | 3.749616 | 0.0885 | 0.0472 | 0.0205 | 0.0027 | 0.0013 | 0.0875 | 0.0319
48.752 | 22.57605 | 3.715739 | 0.0955 | 0.0474 | 0.0213 | 0.0025 | 0.0019 | 0.0971 | 0.0309
49.6384 | 23.0128 | 3.830495 | 0.0935 | 0.0469 | 0.0217 | 0.0024 | 0.0022 | 0.0885 | 0.033
50.5248 | 22.74114 | 3.830835 | 0.0826 | 0.0476 | 0.0183 | 0.0018 | 0.0012 | 0.0828 | 0.0352
51.4112 | 22.89025 | 3.769041 | 0.0896 | 0.0437 | 0.0184 | 0.0025 | 0.0022 | 0.0919 | 0.0316
52.2976 | 22.20691 | 3.749743 | 0.0903 | 0.0451 | 0.019 | 0.0026 | 0.0028 | 0.0845 | 0.036
53.184 | 21.40162 | 3.603341 | 0.0919 | 0.0471 | 0.0173 | 0.002 | 0.0022 | 0.0795 | 0.0333
54.0704 | 22.46251 | 3.679977 | 0.0971 | 0.0432 | 0.0189 | 0.002 | 0.0026 | 0.0849 | 0.0349
54.9568 | 22.45144 | 3.65172 | 0.1048 | 0.0465 | 0.0191 | 0.0022 | 0.001 | 0.0882 | 0.0327
55.8432 | 22.46019 | 3.670319 | 0.1047 | 0.0464 | 0.0182 | 0.0013 | 0.0023 | 0.0851 | 0.0308
56.7296 | 22.20859 | 3.65145 | 0.1019 | 0.0419 | 0.0193 | 0.0024 | 0.0019 | 0.0789 | 0.0317
57.616 | 21.97305 | 3.618848 | 0.1051 | 0.0411 | 0.0177 | 0.0018 | 0.0015 | 0.0869 | 0.0316
58.5024 | 22.05876 | 3.557067 | 0.1086 | 0.0446 | 0.0182 | 0.0018 | 0.0022 | 0.0792 | 0.0317
59.3888 | 21.79908 | 3.630372 | 0.1161 | 0.042 | 0.0155 | 0.0012 | 0.0014 | 0.0843 | 0.0284
60.2752 | 21.72719 | 3.576095 | 0.1175 | 0.0413 | 0.014 | 0.0018 | 0.0018 | 0.0832 | 0.0305
61.1616 | 21.73737 | 3.524642 | 0.1219 | 0.0384 | 0.0145 | 0.0016 | 0.0019 | 0.0778 | 0.0292
62.048 | 21.29166 | 3.510369 | 0.1169 | 0.0382 | 0.0173 | 0.0025 | 0.0018 | 0.0785 | 0.0326
62.9344 | 21.28622 | 3.548886 | 0.1167 | 0.0364 | 0.014 | 0.0013 | 0.0012 | 0.0732 | 0.0237
63.8208 | 21.296 | 3.488075 | 0.1228 | 0.037 | 0.0153 | 0.0022 | 0.0008 | 0.0712 | 0.0296
64.7072 | 21.15028 | 3.501498 | 0.1199 | 0.0344 | 0.0122 | 0.0017 | 0.0019 | 0.0752 | 0.0269
65.5936 | 20.53448 | 3.405045 | 0.1235 | 0.0309 | 0.0109 | 0.0012 | 0.0013 | 0.0717 | 0.029
66.48 | 20.94588 | 3.437859 | 0.1196 | 0.0332 | 0.0112 | 0.0015 | 0.0013 | 0.0755 | 0.0296
67.3664 | 20.65732 | 3.345444 | 0.1251 | 0.0312 | 0.0117 | 0.0014 | 0.0013 | 0.0716 | 0.0242
68.2528 | 20.76974 | 3.339688 | 0.1362 | 0.0303 | 0.0116 | 0.0019 | 0.0015 | 0.0758 | 0.0226
69.1392 | 20.19805 | 3.314257 | 0.1253 | 0.0299 | 0.0108 | 0.0007 | 0.0015 | 0.0715 | 0.0251
70.0256 | 20.52368 | 3.265095 | 0.1377 | 0.0272 | 0.0105 | 0.0015 | 0.0015 | 0.0698 | 0.0192
70.912 | 20.24766 | 3.302387 | 0.1321 | 0.0279 | 0.0095 | 0.0008 | 0.0006 | 0.0724 | 0.0222
71.7984 | 20.20606 | 3.266096 | 0.1306 | 0.025 | 0.0103 | 0.0014 | 0.0009 | 0.0681 | 0.0204
72.6848 | 20.10011 | 3.217626 | 0.1237 | 0.0259 | 0.0096 | 0.0012 | 0.0005 | 0.0634 | 0.0221
73.5712 | 19.86777 | 3.250017 | 0.1313 | 0.0245 | 0.0076 | 0.001 | 0.0015 | 0.0662 | 0.0219
74.4576 | 19.52044 | 3.22578 | 0.136 | 0.0214 | 0.0082 | 0.0008 | 0.0011 | 0.065 | 0.0223
75.344 | 19.56003 | 3.206223 | 0.1265 | 0.0226 | 0.0079 | 0.0012 | 0.0006 | 0.0641 | 0.0204
76.2304 | 19.74232 | 3.139045 | 0.1301 | 0.021 | 0.0078 | 0.0009 | 0.0014 | 0.0617 | 0.0205
77.1168 | 19.62236 | 3.146713 | 0.1303 | 0.0204 | 0.0066 | 0.0009 | 0.0014 | 0.0589 | 0.0212
78.0032 | 19.49807 | 3.161439 | 0.131 | 0.0207 | 0.0079 | 0.0014 | 0.0006 | 0.0654 | 0.0167
78.8896 | 19.25334 | 3.089255 | 0.1368 | 0.0212 | 0.0073 | 0.0012 | 0.0007 | 0.0606 | 0.0156
79.776 | 19.27467 | 3.099123 | 0.1328 | 0.0201 | 0.0058 | 0.0008 | 0.0006 | 0.061 | 0.0154
80.6624 | 19.14157 | 3.087278 | 0.1318 | 0.0182 | 0.0055 | 0.0008 | 0.0006 | 0.0607 | 0.0168
81.5488 | 19.04553 | 3.116466 | 0.1307 | 0.0159 | 0.0053 | 0.0006 | 0.0006 | 0.0551 | 0.0185
82.4352 | 18.90027 | 3.089481 | 0.1293 | 0.0167 | 0.0053 | 0.001 | 0.0006 | 0.0594 | 0.0166
83.3216 | 18.84612 | 3.060356 | 0.1249 | 0.0161 | 0.0044 | 0.0009 | 0.0004 | 0.0629 | 0.016
84.208 | 18.70638 | 3.041069 | 0.1345 | 0.0149 | 0.0044 | 0.0001 | 0.0011 | 0.058 | 0.0171
85.0944 | 18.6597 | 3.04501 | 0.1266 | 0.016 | 0.0052 | 0.0002 | 0.0005 | 0.0523 | 0.015
85.9808 | 18.59172 | 2.982938 | 0.1315 | 0.0135 | 0.0035 | 0.0005 | 0.0009 | 0.0569 | 0.0134
86.8672 | 18.39344 | 3.020666 | 0.1327 | 0.0135 | 0.0037 | 0.0008 | 0.0004 | 0.0536 | 0.0141
87.7536 | 18.40759 | 2.989771 | 0.1172 | 0.0157 | 0.0034 | 0.0002 | 0.0007 | 0.0561 | 0.0159
88.64 | 18.27235 | 2.990014 | 0.121 | 0.0143 | 0.0032 | 0.0002 | 0.0003 | 0.0536 | 0.0149
89.5264 | 18.1028 | 3.01248 | 0.1257 | 0.0135 | 0.0022 | 0.0003 | 0.0006 | 0.0534 | 0.0167
90.4128 | 17.99787 | 2.927668 | 0.1135 | 0.0128 | 0.0025 | 0.0003 | 0.0007 | 0.0563 | 0.0139
91.2992 | 18.14491 | 2.946557 | 0.119 | 0.0135 | 0.0033 | 0.0005 | 0.0005 | 0.0525 | 0.0145
92.1856 | 18.04598 | 2.950989 | 0.1128 | 0.0111 | 0.003 | 0.0002 | 0.0003 | 0.0536 | 0.0157
93.072 | 17.88885 | 2.900482 | 0.1088 | 0.0101 | 0.0019 | 0.0006 | 0.0004 | 0.0475 | 0.0139
93.9584 | 17.70892 | 2.920903 | 0.1113 | 0.0125 | 0.0025 | 0.0003 | 0 | 0.0519 | 0.0134
94.8448 | 17.88025 | 2.886305 | 0.1165 | 0.0116 | 0.0024 | 0.0002 | 0.0004 | 0.0526 | 0.0132
95.7312 | 17.73347 | 2.900522 | 0.1093 | 0.011 | 0.0026 | 0.0002 | 0.0003 | 0.052 | 0.0154
96.6176 | 17.59185 | 2.851959 | 0.1031 | 0.011 | 0.0029 | 0.0003 | 0.0002 | 0.0497 | 0.0178
97.504 | 17.51377 | 2.869434 | 0.104 | 0.0105 | 0.0014 | 0.0002 | 0.0002 | 0.0504 | 0.012
98.3904 | 17.47348 | 2.847924 | 0.1056 | 0.0096 | 0.0015 | 0.0003 | 0.0004 | 0.0449 | 0.0138
99.2768 | 17.43845 | 2.815525 | 0.0984 | 0.0097 | 0.0019 | 0.0002 | 0.0003 | 0.0455 | 0.0112
100.1632 | 17.4814 | 2.863536 | 0.1047 | 0.0098 | 0.0024 | 0.0003 | 0 | 0.0543 | 0.0107
101.0496 | 17.37466 | 2.762969 | 0.0992 | 0.0088 | 0.0027 | 0.0002 | 0.0003 | 0.0484 | 0.0123
101.936 | 17.24521 | 2.756408 | 0.0981 | 0.0094 | 0.0016 | 0.0002 | 0.0003 | 0.0482 | 0.01
102.8224 | 17.32774 | 2.720558 | 0.0996 | 0.0084 | 0.0012 | 0 | 0.0001 | 0.0452 | 0.0128
103.7088 | 17.22637 | 2.760645 | 0.096 | 0.009 | 0.0009 | 0.0002 | 0.0001 | 0.047 | 0.0128
104.5952 | 17.09242 | 2.798083 | 0.0889 | 0.0085 | 0.0014 | 0.0001 | 0.0003 | 0.0444 | 0.0105
105.4816 | 16.63601 | 2.738786 | 0.0863 | 0.0082 | 0.0011 | 0.0003 | 0.0004 | 0.0465 | 0.0114
106.368 | 16.9459 | 2.768638 | 0.0887 | 0.0082 | 0.001 | 0.0001 | 0.0001 | 0.0438 | 0.0111
107.2544 | 16.96566 | 2.754178 | 0.0814 | 0.0064 | 0.0009 | 0 | 0.0001 | 0.0448 | 0.0092
108.1408 | 16.94327 | 2.741738 | 0.0829 | 0.0088 | 0.0013 | 0 | 0.0002 | 0.0501 | 0.0141
109.0272 | 16.7053 | 2.713842 | 0.084 | 0.0098 | 0.0005 | 0.0002 | 0 | 0.0454 | 0.0095
109.9136 | 16.78007 | 2.675487 | 0.0829 | 0.0059 | 0.0009 | 0 | 0.0001 | 0.043 | 0.0091
110.8 | 16.255 | 2.635133 | 0.0765 | 0.0068 | 0.0007 | 0 | 0.0003 | 0.046 | 0.0108
111.6864 | 16.55395 | 2.717585 | 0.0769 | 0.0085 | 0.0009 | 0.0002 | 0.0001 | 0.0449 | 0.0108
112.5728 | 16.6866 | 2.690643 | 0.0755 | 0.0072 | 0.0008 | 0 | 0.0002 | 0.0451 | 0.0112
113.4592 | 16.6926 | 2.682708 | 0.0729 | 0.0083 | 0.0009 | 0 | 0.0001 | 0.0451 | 0.0097
114.3456 | 16.64925 | 2.679024 | 0.0733 | 0.0076 | 0.0014 | 0.0001 | 0 | 0.0454 | 0.0109
115.232 | 16.28143 | 2.660699 | 0.0699 | 0.0057 | 0.001 | 0.0001 | 0.0003 | 0.0435 | 0.0104
116.1184 | 16.49346 | 2.632499 | 0.0707 | 0.0061 | 0.0007 | 0.0003 | 0.0001 | 0.0425 | 0.0092
117.0048 | 16.09873 | 2.618874 | 0.0727 | 0.0085 | 0.0008 | 0 | 0 | 0.0423 | 0.0074
117.8912 | 16.40901 | 2.598518 | 0.0715 | 0.0061 | 0.0009 | 0.0001 | 0 | 0.0435 | 0.0085
118.7776 | 15.90098 | 2.557877 | 0.0647 | 0.0074 | 0.0003 | 0 | 0.0001 | 0.0399 | 0.009
119.664 | 16.34726 | 2.640069 | 0.0624 | 0.007 | 0.0002 | 0.0001 | 0.0003 | 0.0427 | 0.0102
120.5504 | 16.41651 | 2.599813 | 0.0613 | 0.0063 | 0.0004 | 0.0001 | 0 | 0.044 | 0.0085
121.4368 | 16.27305 | 2.580603 | 0.0586 | 0.0069 | 0.0009 | 0 | 0 | 0.0461 | 0.0076
122.3232 | 16.27119 | 2.595744 | 0.0636 | 0.006 | 0.0009 | 0.0001 | 0 | 0.0446 | 0.0094
123.2096 | 16.23278 | 2.581464 | 0.0595 | 0.0057 | 0.0006 | 0 | 0 | 0.0443 | 0.0094
124.096 | 16.2459 | 2.599994 | 0.0583 | 0.0067 | 0.0005 | 0 | 0.0001 | 0.0426 | 0.006
124.9824 | 16.16459 | 2.572687 | 0.0558 | 0.0077 | 0.0004 | 0 | 0.0001 | 0.0441 | 0.0095
125.8688 | 16.20226 | 2.589346 | 0.0548 | 0.0058 | 0.0005 | 0 | 0 | 0.0366 | 0.008
126.7552 | 16.1642 | 2.596391 | 0.0489 | 0.0064 | 0.0005 | 0.0001 | 0.0001 | 0.0443 | 0.0089
127.6416 | 15.96981 | 2.55578 | 0.0489 | 0.0051 | 0.0002 | 0.0002 | 0 | 0.0414 | 0.0088
128.528 | 16.02471 | 2.565202 | 0.0493 | 0.006 | 0.0004 | 0.0001 | 0 | 0.0419 | 0.0095
129.4144 | 16.0405 | 2.551767 | 0.0484 | 0.006 | 0.0005 | 0 | 0 | 0.0416 | 0.0067
130.3008 | 15.82216 | 2.580469 | 0.045 | 0.0067 | 0.0004 | 0 | 0 | 0.0413 | 0.01
131.1872 | 15.91838 | 2.682672 | 0.044 | 0.0068 | 0.0001 | 0.0001 | 0 | 0.0472 | 0.0111
132.0736 | 15.97009 | 2.584175 | 0.041 | 0.0064 | 0.0004 | 0 | 0.0001 | 0.0433 | 0.0109
132.96 | 15.93615 | 2.571163 | 0.0436 | 0.0065 | 0.0002 | 0 | 0.0001 | 0.0369 | 0.0103
133.8464 | 15.92578 | 2.574118 | 0.0406 | 0.0044 | 0.0004 | 0.0001 | 0 | 0.0403 | 0.0091
134.7328 | 15.92819 | 2.548135 | 0.0395 | 0.0057 | 0.0006 | 0.0001 | 0 | 0.0418 | 0.0111
135.6192 | 15.89783 | 2.485529 | 0.0403 | 0.0059 | 0 | 0 | 0 | 0.0434 | 0.0098
136.5056 | 15.66691 | 2.481139 | 0.0348 | 0.0057 | 0.0002 | 0 | 0 | 0.0432 | 0.008
137.392 | 15.62954 | 2.487676 | 0.0385 | 0.0056 | 0.0003 | 0 | 0.0001 | 0.0374 | 0.0084
138.2784 | 15.63896 | 2.463489 | 0.0372 | 0.0052 | 0.0003 | 0.0001 | 0 | 0.0422 | 0.01
139.1648 | 15.67931 | 2.560625 | 0.0364 | 0.0047 | 0.0001 | 0 | 0 | 0.0433 | 0.0082
140.0512 | 16.00562 | 2.561977 | 0.0334 | 0.0055 | 0.0001 | 0 | 0 | 0.0402 | 0.0108
140.9376 | 15.51435 | 2.507056 | 0.0309 | 0.0056 | 0.0002 | 0.0001 | 0 | 0.0408 | 0.0106
141.824 | 15.82164 | 2.497004 | 0.0312 | 0.0063 | 0.0004 | 0.0001 | 0 | 0.0431 | 0.009
142.7104 | 15.84001 | 2.53227 | 0.0333 | 0.0065 | 0.0001 | 0 | 0 | 0.0372 | 0.0102
143.5968 | 15.70989 | 2.498435 | 0.0296 | 0.0058 | 0.0001 | 0 | 0 | 0.0397 | 0.0075
144.4832 | 15.7221 | 2.498672 | 0.0311 | 0.0055 | 0.0002 | 0.0002 | 0 | 0.0423 | 0.0062
145.3696 | 15.56201 | 2.45925 | 0.0276 | 0.0067 | 0.0001 | 0 | 0 | 0.0415 | 0.0079
146.256 | 15.75264 | 2.48548 | 0.0281 | 0.0059 | 0.0002 | 0 | 0 | 0.0398 | 0.0058
147.1424 | 15.56409 | 2.47791 | 0.0271 | 0.0064 | 0 | 0 | 0 | 0.038 | 0.0078
148.0288 | 15.62249 | 2.471124 | 0.0272 | 0.0069 | 0.0001 | 0 | 0 | 0.0388 | 0.0068
148.9152 | 15.51255 | 2.421146 | 0.0238 | 0.0062 | 0.0003 | 0 | 0 | 0.0427 | 0.0067
149.8016 | 15.36025 | 2.448243 | 0.0232 | 0.0057 | 0.0003 | 0 | 0 | 0.0412 | 0.0063
150.688 | 15.40149 | 2.476253 | 0.0228 | 0.006 | 0.0002 | 0 | 0 | 0.0383 | 0.006
151.5744 | 15.57684 | 2.593428 | 0.022 | 0.0059 | 0.0001 | 0 | 0.0001 | 0.0432 | 0.0093
152.4608 | 15.76091 | 2.538664 | 0.0212 | 0.0071 | 0.0004 | 0 | 0.0001 | 0.0408 | 0.0099
153.3472 | 15.78728 | 2.599559 | 0.0214 | 0.005 | 0.0002 | 0 | 0 | 0.0427 | 0.0109
154.2336 | 15.91566 | 2.592598 | 0.0186 | 0.0052 | 0.0001 | 0 | 0 | 0.0413 | 0.0114
155.12 | 15.70738 | 2.469392 | 0.0182 | 0.0048 | 0.0001 | 0 | 0 | 0.0415 | 0.0109
156.0064 | 15.72854 | 2.500503 | 0.0169 | 0.0048 | 0 | 0.0001 | 0.0001 | 0.0411 | 0.0109
156.8928 | 15.63964 | 2.48004 | 0.018 | 0.005 | 0.0002 | 0 | 0 | 0.0445 | 0.0115
157.7792 | 15.32174 | 2.408795 | 0.0167 | 0.0053 | 0.0001 | 0 | 0.0001 | 0.0371 | 0.0092
158.6656 | 15.50806 | 2.517331 | 0.0166 | 0.0047 | 0.0001 | 0 | 0 | 0.0411 | 0.0107
159.552 | 15.4595 | 2.44832 | 0.0167 | 0.0049 | 0.0004 | 0.0001 | 0.0001 | 0.0402 | 0.0077
160.4384 | 15.41129 | 2.444666 | 0.0146 | 0.0069 | 0.0003 | 0 | 0 | 0.0394 | 0.0074
161.3248 | 15.03852 | 2.443082 | 0.0142 | 0.0043 | 0 | 0 | 0 | 0.0376 | 0.0094
162.2112 | 15.39849 | 2.510519 | 0.0151 | 0.005 | 0 | 0 | 0 | 0.0383 | 0.0085
163.0976 | 15.62069 | 2.540125 | 0.0137 | 0.0055 | 0.0001 | 0 | 0 | 0.0406 | 0.0102
163.984 | 15.62847 | 2.560226 | 0.0098 | 0.0053 | 0 | 0.0002 | 0 | 0.0423 | 0.0138
164.8704 | 15.48549 | 2.558095 | 0.0096 | 0.0052 | 0 | 0 | 0 | 0.0409 | 0.0115
165.7568 | 15.59519 | 2.463569 | 0.0104 | 0.0042 | 0.0001 | 0 | 0 | 0.0431 | 0.0135
166.6432 | 15.49149 | 2.504491 | 0.01 | 0.0046 | 0 | 0 | 0 | 0.0436 | 0.0105
167.5296 | 15.15289 | 2.439892 | 0.0107 | 0.0061 | 0.0001 | 0 | 0 | 0.042 | 0.0093
168.416 | 14.9461 | 2.446958 | 0.0111 | 0.0053 | 0.0002 | 0.0001 | 0 | 0.0368 | 0.0105
169.3024 | 15.21582 | 2.461811 | 0.0096 | 0.0054 | 0.0001 | 0 | 0 | 0.0393 | 0.0088
170.1888 | 15.25517 | 2.475507 | 0.0101 | 0.0049 | 0 | 0 | 0 | 0.0411 | 0.0093
171.0752 | 15.18205 | 2.451802 | 0.0102 | 0.005 | 0.0001 | 0.0001 | 0 | 0.0398 | 0.0066
171.9616 | 15.2143 | 2.445281 | 0.0084 | 0.0056 | 0 | 0 | 0 | 0.0406 | 0.0074
172.848 | 14.851 | 2.375687 | 0.008 | 0.0058 | 0.0001 | 0 | 0 | 0.0398 | 0.0081
173.7344 | 15.04673 | 2.408045 | 0.0087 | 0.005 | 0 | 0 | 0 | 0.0384 | 0.0076
174.6208 | 14.64 | 2.354286 | 0.0067 | 0.0061 | 0 | 0 | 0 | 0.0378 | 0.0094
175.5072 | 15.02301 | 2.478828 | 0.0062 | 0.0047 | 0.0003 | 0.0001 | 0 | 0.0426 | 0.0073
176.3936 | 15.24507 | 2.520746 | 0.0074 | 0.0048 | 0 | 0 | 0 | 0.0367 | 0.0099
177.28 | 15.24932 | 2.507253 | 0.0067 | 0.0048 | 0 | 0 | 0 | 0.039 | 0.0123
178.1664 | 15.34299 | 2.518895 | 0.0062 | 0.0045 | 0 | 0 | 0 | 0.0398 | 0.0122
179.0528 | 15.32957 | 2.487517 | 0.0043 | 0.0036 | 0.0001 | 0 | 0 | 0.0364 | 0.0127
179.9392 | 15.26142 | 2.440586 | 0.0049 | 0.0041 | 0 | 0 | 0 | 0.0418 | 0.0103
180.8256 | 15.20313 | 2.459296 | 0.0053 | 0.006 | 0.0001 | 0 | 0 | 0.0386 | 0.009
181.712 | 15.00595 | 2.372023 | 0.0045 | 0.0046 | 0 | 0 | 0 | 0.0426 | 0.009
182.5984 | 15.16317 | 2.442886 | 0.0059 | 0.0048 | 0 | 0 | 0 | 0.0365 | 0.0079
183.4848 | 14.98748 | 2.429336 | 0.0039 | 0.0057 | 0.0001 | 0 | 0.0001 | 0.0373 | 0.0096
184.3712 | 15.18228 | 2.446307 | 0.0033 | 0.0048 | 0.0001 | 0 | 0 | 0.0422 | 0.01
185.2576 | 15.22064 | 2.509468 | 0.0045 | 0.0043 | 0.0001 | 0 | 0 | 0.037 | 0.0091
186.144 | 15.25637 | 2.464159 | 0.0039 | 0.0047 | 0.0001 | 0 | 0 | 0.0414 | 0.0115
187.0304 | 15.26378 | 2.501178 | 0.0029 | 0.0052 | 0.0002 | 0 | 0 | 0.0389 | 0.0094
187.9168 | 15.16756 | 2.451455 | 0.004 | 0.0046 | 0 | 0 | 0 | 0.0394 | 0.0124
188.8032 | 15.17108 | 2.442795 | 0.0033 | 0.004 | 0 | 0 | 0 | 0.0413 | 0.0108
189.6896 | 15.14398 | 2.448902 | 0.0035 | 0.0043 | 0 | 0 | 0 | 0.0413 | 0.0104
190.576 | 15.2687 | 2.424756 | 0.003 | 0.0047 | 0 | 0 | 0.0002 | 0.039 | 0.0075
191.4624 | 14.89792 | 2.371601 | 0.0024 | 0.006 | 0 | 0 | 0 | 0.0404 | 0.0087
192.3488 | 15.0153 | 2.427188 | 0.0032 | 0.0057 | 0 | 0.0001 | 0 | 0.0394 | 0.0081
193.2352 | 15.08388 | 2.420426 | 0.0031 | 0.0048 | 0 | 0 | 0 | 0.0408 | 0.0076
194.1216 | 14.90571 | 2.390255 | 0.0026 | 0.0037 | 0 | 0 | 0 | 0.0383 | 0.0085
195.008 | 14.72762 | 2.404588 | 0.0025 | 0.0059 | 0 | 0 | 0 | 0.0426 | 0.0098
195.8944 | 15.1049 | 2.445853 | 0.0023 | 0.0044 | 0.0001 | 0.0001 | 0 | 0.0417 | 0.0101
196.7808 | 14.98796 | 2.457914 | 0.0022 | 0.0053 | 0.0001 | 0 | 0 | 0.0368 | 0.009
197.6672 | 15.1401 | 2.484216 | 0.0021 | 0.005 | 0 | 0 | 0 | 0.0398 | 0.0106
198.5536 | 15.35549 | 2.451661 | 0.0021 | 0.0045 | 0 | 0 | 0 | 0.0411 | 0.0115
199.44 | 15.2121 | 2.443671 | 0.002 | 0.004 | 0.0001 | 0 | 0 | 0.04 | 0.012
200.3264 | 15.31937 | 2.431499 | 0.0026 | 0.004 | 0 | 0 | 0 | 0.0383 | 0.0106
201.2128 | 15.16835 | 2.449626 | 0.0017 | 0.0053 | 0.0002 | 0.0001 | 0 | 0.0391 | 0.0094
202.0992 | 14.54785 | 2.334171 | 0.0015 | 0.0043 | 0 | 0 | 0 | 0.0372 | 0.0102
202.9856 | 14.43909 | 2.338801 | 0.0007 | 0.0065 | 0.0001 | 0 | 0 | 0.0366 | 0.0098
203.872 | 14.76112 | 2.40309 | 0.002 | 0.005 | 0 | 0 | 0 | 0.0362 | 0.0105
204.7584 | 14.75258 | 2.406685 | 0.0012 | 0.0056 | 0 | 0 | 0 | 0.0403 | 0.0089
205.6448 | 14.8346 | 2.413598 | 0.0014 | 0.0055 | 0.0001 | 0 | 0 | 0.0382 | 0.0078
206.5312 | 15.03661 | 2.45726 | 0.0016 | 0.0054 | 0.0002 | 0 | 0 | 0.0401 | 0.0095
207.4176 | 15.17082 | 2.407934 | 0.0016 | 0.0045 | 0.0002 | 0.0001 | 0 | 0.0392 | 0.0086
208.304 | 15.15078 | 2.452372 | 0.0016 | 0.0056 | 0.0001 | 0 | 0 | 0.0373 | 0.0114
209.1904 | 15.29739 | 2.455253 | 0.001 | 0.0054 | 0 | 0 | 0 | 0.0402 | 0.0119
210.0768 | 15.2049 | 2.476644 | 0.0008 | 0.0055 | 0 | 0 | 0 | 0.038 | 0.0094
210.9632 | 15.27715 | 2.399183 | 0.0012 | 0.0041 | 0 | 0 | 0 | 0.0397 | 0.0103
211.8496 | 15.02275 | 2.431266 | 0.0011 | 0.0042 | 0 | 0 | 0 | 0.0415 | 0.0083
212.736 | 14.95767 | 2.397915 | 0.001 | 0.0043 | 0 | 0 | 0 | 0.0421 | 0.0103
213.6224 | 14.99118 | 2.397211 | 0.001 | 0.0036 | 0.0001 | 0.0001 | 0 | 0.0387 | 0.0088
214.5088 | 14.78189 | 2.403131 | 0.0008 | 0.005 | 0 | 0 | 0 | 0.0394 | 0.0102
215.3952 | 14.24158 | 2.287952 | 0.0006 | 0.0051 | 0 | 0 | 0 | 0.0361 | 0.0089
216.2816 | 14.91717 | 2.357699 | 0.0013 | 0.0044 | 0.0001 | 0 | 0 | 0.0346 | 0.0072
217.168 | 14.91858 | 2.355269 | 0.0002 | 0.0051 | 0.0001 | 0 | 0 | 0.0391 | 0.0107
218.0544 | 14.91148 | 2.404344 | 0.0009 | 0.0044 | 0.0001 | 0.0001 | 0 | 0.0405 | 0.0093
218.9408 | 14.99322 | 2.48668 | 0.0011 | 0.0043 | 0 | 0 | 0 | 0.0385 | 0.0108
219.8272 | 14.34028 | 2.348779 | 0.0014 | 0.005 | 0.0001 | 0 | 0 | 0.0384 | 0.0123
220.7136 | 14.94556 | 2.441295 | 0.0008 | 0.004 | 0 | 0 | 0 | 0.0394 | 0.0114
221.6 | 14.70478 | 2.354698 | 0.0002 | 0.0049 | 0.0002 | 0 | 0 | 0.0403 | 0.0122
222.4864 | 14.93798 | 2.380244 | 0.0005 | 0.0051 | 0 | 0 | 0 | 0.0382 | 0.0112
223.3728 | 14.89636 | 2.377947 | 0.0008 | 0.0046 | 0 | 0 | 0 | 0.0396 | 0.0095
224.2592 | 14.89854 | 2.352716 | 0.0008 | 0.0048 | 0 | 0 | 0 | 0.0352 | 0.0094
225.1456 | 14.89611 | 2.352244 | 0.0006 | 0.0046 | 0.0002 | 0 | 0 | 0.0395 | 0.008
226.032 | 14.66598 | 2.327106 | 0.0006 | 0.0052 | 0 | 0 | 0 | 0.0372 | 0.0076
226.9184 | 14.74376 | 2.342649 | 0.0008 | 0.0071 | 0 | 0 | 0 | 0.0369 | 0.0067
227.8048 | 13.93322 | 2.202171 | 0.0004 | 0.0105 | 0 | 0.0001 | 0 | 0.04 | 0.0081
228.6912 | 14.70649 | 2.312776 | 0.0005 | 0.0051 | 0 | 0 | 0 | 0.0421 | 0.0065
229.5776 | 14.62271 | 2.299758 | 0.0008 | 0.0048 | 0 | 0 | 0 | 0.0376 | 0.0073
230.464 | 14.67582 | 2.314396 | 0.0006 | 0.0055 | 0 | 0.0001 | 0 | 0.0384 | 0.0056
231.3504 | 14.64859 | 2.419699 | 0.0004 | 0.0058 | 0.0002 | 0 | 0 | 0.0382 | 0.0081
232.2368 | 14.61744 | 2.437622 | 0.0005 | 0.0053 | 0.0001 | 0 | 0 | 0.039 | 0.0089
233.1232 | 14.99533 | 2.409211 | 0.0003 | 0.005 | 0 | 0 | 0 | 0.0393 | 0.0093
234.0096 | 14.97577 | 2.489261 | 0.0005 | 0.0042 | 0 | 0.0001 | 0 | 0.0411 | 0.0121
234.896 | 14.40786 | 2.259104 | 0 | 0.0049 | 0.0001 | 0 | 0 | 0.0373 | 0.0133
235.7824 | 14.91465 | 2.349029 | 0.0005 | 0.0035 | 0 | 0 | 0 | 0.0378 | 0.0099
236.6688 | 14.75186 | 2.342152 | 0.001 | 0.0059 | 0.0001 | 0 | 0 | 0.0337 | 0.0104
237.5552 | 14.82643 | 2.348692 | 0.0007 | 0.0049 | 0.0002 | 0 | 0 | 0.0382 | 0.0083
238.4416 | 14.62759 | 2.316953 | 0.0009 | 0.0047 | 0.0001 | 0 | 0 | 0.0385 | 0.0076
239.328 | 14.74365 | 2.369666 | 0.0005 | 0.0039 | 0.0001 | 0 | 0 | 0.0403 | 0.0068
240.2144 | 14.29961 | 2.265752 | 0.0004 | 0.0085 | 0.0001 | 0 | 0 | 0.0362 | 0.0079
241.1008 | 14.66782 | 2.270766 | 0.0005 | 0.005 | 0.0001 | 0 | 0 | 0.0382 | 0.0089
241.9872 | 14.61636 | 2.33852 | 0.0002 | 0.0054 | 0 | 0 | 0 | 0.0393 | 0.0092
242.8736 | 14.68136 | 2.336197 | 0.0003 | 0.0056 | 0.0001 | 0 | 0 | 0.0398 | 0.0081
243.76 | 14.60743 | 2.346268 | 0.0004 | 0.005 | 0.0001 | 0.0001 | 0 | 0.0395 | 0.0093
244.6464 | 14.79133 | 2.413839 | 0.0001 | 0.0046 | 0 | 0 | 0 | 0.0398 | 0.0107
245.5328 | 14.70246 | 2.390097 | 0.0004 | 0.0047 | 0 | 0 | 0 | 0.0419 | 0.0095
246.4192 | 14.73044 | 2.36602 | 0.0005 | 0.006 | 0 | 0 | 0 | 0.0404 | 0.0101
247.3056 | 14.71577 | 2.287161 | 0.0006 | 0.0051 | 0 | 0 | 0 | 0.0424 | 0.0108
248.192 | 14.76289 | 2.368444 | 0.0007 | 0.005 | 0 | 0 | 0 | 0.0426 | 0.01
249.0784 | 14.70128 | 2.321627 | 0.0003 | 0.005 | 0 | 0 | 0 | 0.0386 | 0.0096
249.9648 | 13.7589 | 2.193839 | 0 | 0.0094 | 0.0001 | 0 | 0 | 0.0358 | 0.0092
250.8512 | 14.86263 | 2.303596 | 0.0004 | 0.005 | 0.0001 | 0 | 0 | 0.0349 | 0.0079
251.7376 | 14.68614 | 2.294211 | 0.0003 | 0.0051 | 0 | 0.0001 | 0 | 0.0346 | 0.0058
252.624 | 14.61915 | 2.34176 | 0.0003 | 0.0044 | 0 | 0 | 0 | 0.0396 | 0.0071
253.5104 | 14.68956 | 2.320322 | 0.0002 | 0.0049 | 0 | 0 | 0 | 0.0381 | 0.0085
254.3968 | 14.73288 | 2.36563 | 0.0002 | 0.0054 | 0.0001 | 0 | 0 | 0.0422 | 0.0085
255.2832 | 14.83602 | 2.394801 | 0.0001 | 0.0042 | 0.0001 | 0 | 0 | 0.0397 | 0.0085
256.1696 | 14.74844 | 2.414823 | 0.0001 | 0.0038 | 0 | 0 | 0 | 0.0385 | 0.0103
257.056 | 14.95593 | 2.374836 | 0.0004 | 0.0045 | 0 | 0 | 0 | 0.0367 | 0.0094
257.9424 | 14.95315 | 2.345571 | 0.0003 | 0.0052 | 0.0001 | 0 | 0 | 0.0399 | 0.0098
258.8288 | 14.88869 | 2.293841 | 0.0002 | 0.0054 | 0.0001 | 0 | 0 | 0.0364 | 0.0106
259.7152 | 14.6947 | 2.332285 | 0.0005 | 0.006 | 0 | 0 | 0 | 0.0367 | 0.0125
260.6016 | 14.56092 | 2.284235 | 0.0004 | 0.0042 | 0 | 0 | 0 | 0.0357 | 0.0092
261.488 | 14.55904 | 2.243498 | 0.0004 | 0.0059 | 0 | 0 | 0 | 0.0385 | 0.0086
262.3744 | 14.35424 | 2.25283 | 0.0001 | 0.0055 | 0 | 0 | 0 | 0.0388 | 0.0075
263.2608 | 14.6259 | 2.259548 | 0 | 0.0065 | 0.0001 | 0 | 0 | 0.0401 | 0.0074
264.1472 | 14.67013 | 2.326908 | 0.0004 | 0.0053 | 0 | 0 | 0 | 0.0367 | 0.0067
265.0336 | 14.21065 | 2.27296 | 0.0002 | 0.0046 | 0 | 0 | 0 | 0.0385 | 0.0091
265.92 | 14.67588 | 2.377933 | 0.0003 | 0.0043 | 0.0001 | 0.0002 | 0 | 0.0377 | 0.0082
266.8064 | 14.57757 | 2.399685 | 0.0002 | 0.0041 | 0.0002 | 0.0001 | 0 | 0.0362 | 0.0104
267.6928 | 14.71843 | 2.396236 | 0.0002 | 0.0036 | 0 | 0 | 0 | 0.0335 | 0.0106
268.5792 | 14.72688 | 2.346842 | 0.0007 | 0.0051 | 0 | 0 | 0 | 0.0387 | 0.01
269.4656 | 14.74468 | 2.331701 | 0.0003 | 0.0037 | 0 | 0 | 0 | 0.0386 | 0.0093
270.352 | 14.81517 | 2.346786 | 0.0002 | 0.0046 | 0.0001 | 0 | 0 | 0.0363 | 0.0105
271.2384 | 14.67528 | 2.293517 | 0.0001 | 0.005 | 0 | 0 | 0 | 0.0372 | 0.0093
272.1248 | 14.61006 | 2.281386 | 0.0002 | 0.0047 | 0 | 0 | 0 | 0.0388 | 0.0112
273.0112 | 14.55067 | 2.25793 | 0.0007 | 0.0061 | 0.0001 | 0.0001 | 0 | 0.0425 | 0.0073
273.8976 | 14.42863 | 2.269628 | 0.0004 | 0.0059 | 0 | 0 | 0 | 0.0369 | 0.0074
274.784 | 14.35761 | 2.233186 | 0.0004 | 0.0065 | 0 | 0 | 0 | 0.0395 | 0.0063
275.6704 | 14.52423 | 2.23626 | 0.0003 | 0.005 | 0.0002 | 0 | 0 | 0.0336 | 0.0075
276.5568 | 14.30014 | 2.30777 | 0 | 0.0056 | 0 | 0 | 0 | 0.038 | 0.0077
277.4432 | 14.52767 | 2.353389 | 0.0002 | 0.0048 | 0 | 0 | 0 | 0.0376 | 0.008
278.3296 | 14.62217 | 2.383482 | 0.0003 | 0.0041 | 0 | 0 | 0 | 0.0353 | 0.0107
279.216 | 14.45084 | 2.324282 | 0 | 0.0048 | 0.0001 | 0 | 0 | 0.0388 | 0.011
280.1024 | 14.75625 | 2.314463 | 0 | 0.0052 | 0.0001 | 0 | 0 | 0.0413 | 0.0111
280.9888 | 14.54363 | 2.322779 | 0.0002 | 0.0041 | 0 | 0 | 0 | 0.0397 | 0.0088
281.8752 | 14.55555 | 2.260867 | 0.0002 | 0.0044 | 0 | 0 | 0 | 0.0366 | 0.0098
282.7616 | 14.52202 | 2.265935 | 0.0003 | 0.0042 | 0 | 0 | 0 | 0.0355 | 0.0097
283.648 | 14.49328 | 2.218523 | 0.0001 | 0.0038 | 0 | 0.0002 | 0.0001 | 0.0356 | 0.0082
284.5344 | 14.47944 | 2.273488 | 0.0003 | 0.0047 | 0.0001 | 0 | 0 | 0.0382 | 0.0074
285.4208 | 14.44926 | 2.253351 | 0.0001 | 0.0059 | 0 | 0.0001 | 0 | 0.0367 | 0.0058
286.3072 | 14.45558 | 2.250945 | 0.0002 | 0.0047 | 0 | 0 | 0 | 0.0355 | 0.0063
287.1936 | 14.09954 | 2.24744 | 0.0001 | 0.0055 | 0.0001 | 0 | 0 | 0.0361 | 0.0085
288.08 | 14.57762 | 2.301678 | 0.0002 | 0.0054 | 0 | 0 | 0 | 0.0382 | 0.0081
288.9664 | 14.54985 | 2.335324 | 0.0002 | 0.0043 | 0 | 0 | 0 | 0.0398 | 0.0111
289.8528 | 14.34512 | 2.283543 | 0.0001 | 0.0052 | 0 | 0 | 0 | 0.0365 | 0.0096
290.7392 | 14.594 | 2.323811 | 0.0001 | 0.0042 | 0 | 0 | 0 | 0.0412 | 0.0104
291.6256 | 14.43201 | 2.276903 | 0.0001 | 0.0042 | 0 | 0 | 0 | 0.0395 | 0.0108
292.512 | 14.40632 | 2.230047 | 0 | 0.0042 | 0 | 0.0001 | 0 | 0.0375 | 0.0102
293.3984 | 14.42974 | 2.240589 | 0.0001 | 0.0044 | 0 | 0 | 0 | 0.0367 | 0.0085
294.2848 | 13.74578 | 2.151322 | 0.0003 | 0.0055 | 0.0001 | 0 | 0 | 0.0373 | 0.0095
295.1712 | 13.73209 | 2.166454 | 0.0001 | 0.0092 | 0.0003 | 0 | 0 | 0.0362 | 0.0083
296.0576 | 14.24998 | 2.258009 | 0.0001 | 0.0044 | 0 | 0.0001 | 0 | 0.0392 | 0.0085
296.944 | 14.29989 | 2.310919 | 0.0001 | 0.003 | 0 | 0 | 0 | 0.0382 | 0.0075
297.8304 | 14.42089 | 2.363121 | 0.0002 | 0.0064 | 0 | 0 | 0 | 0.0355 | 0.0095
298.7168 | 14.46905 | 2.345937 | 0 | 0.0037 | 0 | 0 | 0 | 0.0432 | 0.0093
299.6032 | 14.59321 | 2.294943 | 0.0003 | 0.0042 | 0 | 0 | 0 | 0.0374 | 0.0108
300.4896 | 14.30067 | 2.252631 | 0.0003 | 0.0047 | 0 | 0 | 0 | 0.0352 | 0.0104
301.376 | 14.36256 | 2.28415 | 0.0004 | 0.0048 | 0.0001 | 0 | 0 | 0.0394 | 0.0103
302.2624 | 14.43085 | 2.255577 | 0.0004 | 0.003 | 0 | 0 | 0 | 0.04 | 0.0088
303.1488 | 14.11838 | 2.254271 | 0.0001 | 0.0052 | 0 | 0 | 0 | 0.0381 | 0.0089
304.0352 | 14.15432 | 2.220242 | 0.0004 | 0.0043 | 0 | 0 | 0 | 0.0324 | 0.0072
304.9216 | 14.18886 | 2.202099 | 0.0002 | 0.0037 | 0 | 0 | 0 | 0.034 | 0.0069
305.808 | 13.9506 | 2.191745 | 0.0001 | 0.0062 | 0 | 0.0001 | 0 | 0.035 | 0.0084
306.6944 | 14.06278 | 2.24132 | 0 | 0.0049 | 0 | 0.0001 | 0 | 0.0356 | 0.0053
307.5808 | 13.9358 | 2.217815 | 0.0002 | 0.0049 | 0 | 0 | 0 | 0.0368 | 0.0065
308.4672 | 14.19746 | 2.30011 | 0.0003 | 0.0048 | 0.0001 | 0 | 0 | 0.0382 | 0.0079
309.3536 | 14.19793 | 2.311191 | 0.0002 | 0.0041 | 0 | 0 | 0 | 0.0385 | 0.0096
310.24 | 14.40338 | 2.33111 | 0.0002 | 0.0045 | 0 | 0 | 0.0002 | 0.0398 | 0.0087
311.1264 | 14.26394 | 2.31082 | 0.0001 | 0.0052 | 0 | 0 | 0 | 0.0395 | 0.0096
312.0128 | 14.43302 | 2.245095 | 0.0002 | 0.0045 | 0 | 0 | 0.0001 | 0.0384 | 0.0082
312.8992 | 14.19679 | 2.230958 | 0.0003 | 0.0044 | 0 | 0 | 0 | 0.0405 | 0.0088
313.7856 | 14.27174 | 2.21316 | 0.0002 | 0.0044 | 0 | 0 | 0 | 0.0362 | 0.0101
314.672 | 14.18225 | 2.227547 | 0.0002 | 0.0053 | 0 | 0 | 0 | 0.0342 | 0.0078
315.5584 | 14.0636 | 2.178774 | 0 | 0.0049 | 0.0002 | 0.0001 | 0 | 0.0374 | 0.0086
316.4448 | 14.22592 | 2.215178 | 0.0002 | 0.0042 | 0 | 0 | 0 | 0.0377 | 0.0098
317.3312 | 14.16288 | 2.238124 | 0.0002 | 0.0054 | 0 | 0 | 0 | 0.0376 | 0.0061
318.2176 | 14.28005 | 2.25871 | 0.0001 | 0.0059 | 0 | 0 | 0 | 0.0361 | 0.0088
319.104 | 13.91321 | 2.221762 | 0 | 0.0059 | 0 | 0 | 0 | 0.0358 | 0.01
319.9904 | 14.01 | 2.231857 | 0.0001 | 0.0046 | 0 | 0 | 0 | 0.0388 | 0.0106
320.8768 | 14.2436 | 2.263928 | 0.0002 | 0.0041 | 0.0001 | 0 | 0 | 0.0367 | 0.009
321.7632 | 14.36184 | 2.231772 | 0 | 0.0039 | 0 | 0 | 0 | 0.0361 | 0.0111
322.6496 | 14.16046 | 2.206595 | 0.0001 | 0.0037 | 0 | 0 | 0 | 0.0404 | 0.0102
323.536 | 14.0337 | 2.189367 | 0.0001 | 0.0045 | 0 | 0 | 0 | 0.0325 | 0.0094
324.4224 | 14.01055 | 2.192386 | 0.0001 | 0.0042 | 0.0001 | 0 | 0 | 0.038 | 0.0081
325.3088 | 13.71331 | 2.154811 | 0.0002 | 0.0053 | 0 | 0 | 0 | 0.0333 | 0.0084
326.1952 | 13.88733 | 2.136311 | 0.0002 | 0.0064 | 0 | 0 | 0 | 0.0334 | 0.009
327.0816 | 14.12099 | 2.183605 | 0.0001 | 0.0047 | 0.0001 | 0 | 0 | 0.0368 | 0.0078
327.968 | 14.04145 | 2.193804 | 0.0001 | 0.0063 | 0 | 0 | 0 | 0.0369 | 0.0064
328.8544 | 14.01545 | 2.21058 | 0.0002 | 0.0043 | 0 | 0 | 0 | 0.0362 | 0.0064
329.7408 | 13.98599 | 2.215761 | 0.0001 | 0.0034 | 0 | 0 | 0 | 0.0393 | 0.0083
330.6272 | 14.22074 | 2.273103 | 0.0002 | 0.0049 | 0 | 0 | 0 | 0.036 | 0.011
331.5136 | 14.26066 | 2.273752 | 0.0001 | 0.004 | 0 | 0 | 0 | 0.0322 | 0.0083
332.4 | 14.33903 | 2.259978 | 0.0001 | 0.0042 | 0 | 0 | 0 | 0.04 | 0.0106
333.2864 | 14.31646 | 2.231674 | 0.0001 | 0.0041 | 0 | 0 | 0 | 0.0328 | 0.0095
334.1728 | 14.04144 | 2.206356 | 0 | 0.0045 | 0 | 0 | 0 | 0.0325 | 0.0094
335.0592 | 14.09395 | 2.181506 | 0.0003 | 0.0053 | 0.0001 | 0 | 0 | 0.0375 | 0.0088
335.9456 | 14.06545 | 2.22094 | 0.0002 | 0.0046 | 0.0001 | 0 | 0 | 0.0368 | 0.0089
336.832 | 13.95701 | 2.201854 | 0.0004 | 0.0044 | 0 | 0 | 0 | 0.0361 | 0.0068
337.7184 | 13.90763 | 2.180648 | 0.0001 | 0.0037 | 0 | 0 | 0 | 0.0358 | 0.007
338.6048 | 13.96754 | 2.176153 | 0.0001 | 0.0036 | 0 | 0 | 0 | 0.0367 | 0.0063
339.4912 | 13.91367 | 2.143571 | 0.0002 | 0.0053 | 0 | 0 | 0 | 0.0333 | 0.0077
340.3776 | 13.96365 | 2.19772 | 0.0002 | 0.005 | 0 | 0 | 0 | 0.0349 | 0.0086
341.264 | 13.92351 | 2.270057 | 0.0001 | 0.0058 | 0 | 0 | 0 | 0.036 | 0.0087
342.1504 | 14.14717 | 2.256192 | 0 | 0.0061 | 0 | 0 | 0 | 0.0364 | 0.0102
343.0368 | 13.88217 | 2.199197 | 0 | 0.005 | 0 | 0 | 0 | 0.0367 | 0.01
343.9232 | 14.41444 | 2.21361 | 0.0001 | 0.0033 | 0 | 0 | 0 | 0.0408 | 0.01
344.8096 | 14.07656 | 2.238963 | 0.0002 | 0.0049 | 0 | 0 | 0 | 0.0376 | 0.0085
345.696 | 14.1014 | 2.18629 | 0.0001 | 0.0046 | 0 | 0 | 0 | 0.0378 | 0.0083
346.5824 | 14.09139 | 2.162519 | 0.0001 | 0.0053 | 0.0001 | 0 | 0 | 0.036 | 0.006
347.4688 | 13.91215 | 2.163326 | 0.0001 | 0.004 | 0 | 0 | 0 | 0.0371 | 0.0086
348.3552 | 14.03807 | 2.12406 | 0.0004 | 0.0042 | 0 | 0 | 0 | 0.0366 | 0.0057
349.2416 | 13.83636 | 2.128631 | 0.0002 | 0.0057 | 0 | 0 | 0 | 0.0349 | 0.0046
350.128 | 13.89777 | 2.108502 | 0.0004 | 0.0044 | 0 | 0 | 0.0001 | 0.0341 | 0.0053
351.0144 | 13.89795 | 2.127857 | 0.0003 | 0.0034 | 0 | 0.0001 | 0 | 0.0379 | 0.0061
351.9008 | 13.84902 | 2.132921 | 0.0003 | 0.0037 | 0 | 0 | 0 | 0.0354 | 0.0053
352.7872 | 13.58949 | 2.144204 | 0.0001 | 0.0034 | 0 | 0 | 0 | 0.0355 | 0.0072
353.6736 | 13.82737 | 2.211942 | 0 | 0.0045 | 0 | 0 | 0 | 0.0379 | 0.0098
354.56 | 14.19348 | 2.271232 | 0.0001 | 0.0049 | 0 | 0 | 0 | 0.0373 | 0.01
355.4464 | 13.9982 | 2.257437 | 0.0003 | 0.0047 | 0 | 0 | 0 | 0.0358 | 0.0103
356.3328 | 13.54568 | 2.170404 | 0.0001 | 0.005 | 0.0001 | 0.0002 | 0 | 0.0375 | 0.0111
357.2192 | 13.8062 | 2.166326 | 0 | 0.0039 | 0.0002 | 0 | 0 | 0.037 | 0.0086
358.1056 | 14.10249 | 2.134138 | 0.0002 | 0.0036 | 0.0001 | 0 | 0 | 0.0395 | 0.0103
358.992 | 13.79641 | 2.148631 | 0.0001 | 0.0045 | 0 | 0 | 0 | 0.0387 | 0.0096
359.8784 | 13.73066 | 2.180992 | 0.0002 | 0.0048 | 0 | 0 | 0 | 0.037 | 0.0084
360.7648 | 13.7443 | 2.121809 | 0.0004 | 0.0039 | 0.0001 | 0 | 0 | 0.0364 | 0.0089
361.6512 | 13.76852 | 2.111232 | 0.0003 | 0.004 | 0.0004 | 0.0001 | 0 | 0.036 | 0.007
362.5376 | 13.72294 | 2.09919 | 0.0003 | 0.0055 | 0.0001 | 0 | 0 | 0.0387 | 0.0063
363.424 | 13.43898 | 2.091111 | 0.0002 | 0.0071 | 0 | 0 | 0 | 0.0362 | 0.0094
364.3104 | 13.58523 | 2.089134 | 0.0002 | 0.0053 | 0 | 0 | 0 | 0.0324 | 0.0071
365.1968 | 13.57556 | 2.133054 | 0.0001 | 0.0046 | 0 | 0 | 0 | 0.0371 | 0.0059
366.0832 | 13.60633 | 2.147148 | 0.0001 | 0.0049 | 0 | 0 | 0 | 0.0346 | 0.0088
366.9696 | 13.57449 | 2.155938 | 0.0003 | 0.0034 | 0 | 0 | 0 | 0.0345 | 0.0107
367.856 | 14.21835 | 2.209932 | 0.0003 | 0.0036 | 0 | 0 | 0 | 0.0369 | 0.0115
368.7424 | 14.10199 | 2.188252 | 0 | 0.0047 | 0 | 0 | 0 | 0.039 | 0.0089
369.6288 | 14.02933 | 2.171412 | 0.0001 | 0.0042 | 0 | 0 | 0 | 0.0375 | 0.0109
370.5152 | 14.00752 | 2.166646 | 0 | 0.0042 | 0.0001 | 0 | 0 | 0.0333 | 0.0105
371.4016 | 14.08823 | 2.10498 | 0 | 0.0037 | 0.0002 | 0 | 0.0001 | 0.0354 | 0.0091
372.288 | 13.89893 | 2.14068 | 0.0002 | 0.0045 | 0 | 0 | 0 | 0.0325 | 0.0086
373.1744 | 12.96247 | 2.000683 | 0.0001 | 0.0046 | 0.0002 | 0 | 0 | 0.0318 | 0.0082
374.0608 | 13.59776 | 2.048345 | 0.0001 | 0.0087 | 0 | 0 | 0 | 0.0371 | 0.0091
374.9472 | 13.73738 | 2.106867 | 0.0002 | 0.0048 | 0 | 0 | 0 | 0.036 | 0.0066
375.8336 | 13.99144 | 2.138028 | 0.0001 | 0.0058 | 0 | 0 | 0 | 0.0368 | 0.0066
376.72 | 13.62917 | 2.123941 | 0.0003 | 0.0039 | 0 | 0 | 0 | 0.0366 | 0.0082
377.6064 | 13.86146 | 2.174772 | 0.0001 | 0.0045 | 0.0001 | 0 | 0 | 0.039 | 0.008
378.4928 | 13.95237 | 2.23851 | 0.0003 | 0.0032 | 0 | 0.0001 | 0 | 0.0376 | 0.0091
379.3792 | 14.0033 | 2.182395 | 0 | 0.0044 | 0 | 0.0001 | 0 | 0.033 | 0.0086
380.2656 | 13.8107 | 2.17681 | 0 | 0.0051 | 0.0001 | 0 | 0 | 0.035 | 0.0104
381.152 | 13.73108 | 2.140724 | 0.0001 | 0.0053 | 0 | 0 | 0 | 0.0365 | 0.0095
382.0384 | 14.01185 | 2.159587 | 0.0002 | 0.0043 | 0 | 0 | 0 | 0.0338 | 0.0097
382.9248 | 13.77238 | 2.120637 | 0.0002 | 0.0046 | 0.0001 | 0 | 0 | 0.0357 | 0.0095
383.8112 | 13.88282 | 2.125451 | 0 | 0.0041 | 0 | 0 | 0 | 0.0371 | 0.0078
384.6976 | 13.82737 | 2.129179 | 0.0002 | 0.0055 | 0.0001 | 0 | 0.0001 | 0.0395 | 0.0086
385.584 | 13.18357 | 2.0211 | 0.0002 | 0.0057 | 0.0001 | 0 | 0 | 0.0328 | 0.0098
386.4704 | 13.79718 | 2.131064 | 0.0001 | 0.0047 | 0 | 0 | 0 | 0.0358 | 0.0077
387.3568 | 13.66715 | 2.130188 | 0 | 0.0061 | 0 | 0 | 0 | 0.0382 | 0.0085
388.2432 | 13.57302 | 2.172576 | 0.0001 | 0.0033 | 0 | 0 | 0 | 0.0378 | 0.0094
389.1296 | 13.42731 | 2.124114 | 0.0002 | 0.0075 | 0 | 0 | 0 | 0.0361 | 0.0097
390.016 | 14.05355 | 2.165716 | 0 | 0.0047 | 0.0001 | 0 | 0 | 0.0349 | 0.0077
390.9024 | 13.83154 | 2.15234 | 0.0002 | 0.004 | 0 | 0 | 0 | 0.035 | 0.0095
391.7888 | 13.74058 | 2.159619 | 0 | 0.0034 | 0 | 0 | 0 | 0.0376 | 0.008
392.6752 | 13.75408 | 2.120625 | 0.0002 | 0.0047 | 0.0001 | 0 | 0 | 0.036 | 0.0083
393.5616 | 13.71497 | 2.089806 | 0 | 0.0042 | 0 | 0 | 0 | 0.0333 | 0.0101
394.448 | 13.73823 | 2.087074 | 0.0002 | 0.0046 | 0 | 0 | 0 | 0.036 | 0.0084
395.3344 | 13.58093 | 2.073079 | 0.0002 | 0.004 | 0.0001 | 0.0001 | 0 | 0.0368 | 0.0069
396.2208 | 13.62335 | 2.061858 | 0.0001 | 0.0034 | 0 | 0 | 0 | 0.0357 | 0.0081
397.1072 | 13.48278 | 2.061675 | 0.0003 | 0.0035 | 0 | 0 | 0 | 0.0364 | 0.0064
397.9936 | 13.62678 | 2.088781 | 0 | 0.0053 | 0.0001 | 0 | 0 | 0.0356 | 0.0072
398.88 | 13.40326 | 2.043746 | 0 | 0.005 | 0 | 0 | 0 | 0.0343 | 0.008
399.7664 | 13.72593 | 2.171439 | 0 | 0.004 | 0 | 0 | 0 | 0.035 | 0.0082
400.6528 | 13.58626 | 2.152451 | 0.0001 | 0.0045 | 0 | 0 | 0 | 0.0337 | 0.0097
401.5392 | 13.77531 | 2.183356 | 0 | 0.0033 | 0 | 0 | 0 | 0.0347 | 0.0113
402.4256 | 13.82374 | 2.159949 | 0.0002 | 0.0049 | 0 | 0.0001 | 0 | 0.0372 | 0.0086
403.312 | 13.7823 | 2.142707 | 0 | 0.0036 | 0 | 0 | 0 | 0.0359 | 0.0105
404.1984 | 13.73434 | 2.127452 | 0 | 0.0046 | 0 | 0 | 0 | 0.0369 | 0.0095
405.0848 | 13.33253 | 2.031251 | 0.0002 | 0.0059 | 0.0001 | 0 | 0 | 0.0315 | 0.0072
405.9712 | 13.3533 | 2.053944 | 0.0002 | 0.0044 | 0 | 0 | 0 | 0.0376 | 0.007
406.8576 | 13.74799 | 2.080412 | 0 | 0.0044 | 0.0002 | 0 | 0 | 0.0356 | 0.0075
407.744 | 13.58141 | 2.084047 | 0.0001 | 0.0045 | 0.0001 | 0.0001 | 0 | 0.0334 | 0.0077
408.6304 | 13.33296 | 2.029899 | 0 | 0.0035 | 0.0001 | 0 | 0 | 0.0311 | 0.0054
409.5168 | 13.66912 | 2.071072 | 0.0002 | 0.0049 | 0.0001 | 0 | 0 | 0.0348 | 0.0066
410.4032 | 12.93181 | 1.997076 | 0.0001 | 0.0094 | 0.0001 | 0 | 0 | 0.0347 | 0.0085
411.2896 | 13.62987 | 2.145892 | 0.0002 | 0.0042 | 0 | 0 | 0 | 0.0373 | 0.008
412.176 | 13.57244 | 2.189817 | 0.0002 | 0.0047 | 0 | 0 | 0 | 0.0338 | 0.0107
413.0624 | 13.05637 | 2.096893 | 0.0001 | 0.0059 | 0 | 0 | 0 | 0.0329 | 0.0084
413.9488 | 13.23303 | 2.064455 | 0.0003 | 0.005 | 0 | 0 | 0 | 0.0353 | 0.0103
414.8352 | 13.66217 | 2.105595 | 0.0002 | 0.0036 | 0 | 0 | 0.0001 | 0.0381 | 0.0095
415.7216 | 13.62822 | 2.082897 | 0.0001 | 0.0043 | 0 | 0 | 0 | 0.036 | 0.0081
416.608 | 13.554 | 2.069685 | 0.0001 | 0.005 | 0 | 0 | 0 | 0.0365 | 0.0085
417.4944 | 13.59633 | 2.093038 | 0.0002 | 0.0038 | 0 | 0 | 0 | 0.0325 | 0.0078
418.3808 | 13.53354 | 2.028792 | 0.0002 | 0.0052 | 0 | 0 | 0 | 0.0363 | 0.0067
419.2672 | 13.16268 | 1.986542 | 0.0004 | 0.004 | 0 | 0 | 0 | 0.0331 | 0.0062
420.1536 | 13.41785 | 2.029078 | 0 | 0.0035 | 0.0001 | 0 | 0 | 0.035 | 0.0078
421.04 | 13.62024 | 2.108349 | 0.0001 | 0.0035 | 0 | 0 | 0 | 0.0359 | 0.0089
421.9264 | 13.30668 | 2.089437 | 0.0003 | 0.0044 | 0 | 0 | 0 | 0.0318 | 0.0083
422.8128 | 13.6977 | 2.135605 | 0.0001 | 0.0038 | 0 | 0 | 0 | 0.0371 | 0.0094
423.6992 | 13.59883 | 2.139341 | 0.0001 | 0.0055 | 0 | 0.0001 | 0 | 0.0389 | 0.0088
424.5856 | 13.33751 | 2.028264 | 0.0004 | 0.0051 | 0 | 0 | 0 | 0.0348 | 0.0098
425.472 | 13.6309 | 2.095694 | 0 | 0.0047 | 0 | 0 | 0 | 0.0352 | 0.008
426.3584 | 13.2761 | 2.030918 | 0.0002 | 0.0038 | 0.0001 | 0 | 0 | 0.0363 | 0.01
427.2448 | 13.22906 | 1.992065 | 0.0001 | 0.0061 | 0 | 0 | 0 | 0.0337 | 0.0084
428.1312 | 13.11499 | 1.953575 | 0.0001 | 0.0041 | 0 | 0 | 0 | 0.0345 | 0.0082
429.0176 | 13.33236 | 2.03338 | 0.0002 | 0.0034 | 0 | 0 | 0.0001 | 0.0318 | 0.005
429.904 | 13.52392 | 2.03177 | 0.0001 | 0.0039 | 0 | 0 | 0 | 0.033 | 0.0059
430.7904 | 13.35117 | 2.037666 | 0.0001 | 0.0043 | 0.0001 | 0.0001 | 0 | 0.0359 | 0.0083
431.6768 | 13.67763 | 2.069644 | 0 | 0.0051 | 0 | 0 | 0 | 0.0353 | 0.0074
432.5632 | 13.63022 | 2.138079 | 0.0001 | 0.0034 | 0 | 0 | 0 | 0.0336 | 0.0093
433.4496 | 13.31549 | 2.086665 | 0.0001 | 0.0036 | 0 | 0 | 0 | 0.0327 | 0.0094
434.336 | 13.60122 | 2.144804 | 0.0001 | 0.0041 | 0.0001 | 0 | 0 | 0.0335 | 0.01
435.2224 | 13.54048 | 2.041728 | 0.0001 | 0.0041 | 0 | 0 | 0 | 0.0358 | 0.0092
436.1088 | 13.55158 | 2.078423 | 0.0003 | 0.0035 | 0 | 0 | 0.0001 | 0.0337 | 0.0089
436.9952 | 13.47838 | 2.100497 | 0 | 0.0043 | 0.0001 | 0 | 0 | 0.0337 | 0.009
437.8816 | 13.2254 | 2.075908 | 0.0001 | 0.0057 | 0.0001 | 0 | 0 | 0.0332 | 0.0106
438.768 | 13.31768 | 2.000237 | 0.0002 | 0.0056 | 0.0001 | 0 | 0 | 0.0368 | 0.0065
439.6544 | 13.42343 | 1.998715 | 0 | 0.0046 | 0.0001 | 0.0001 | 0 | 0.0328 | 0.0043
440.5408 | 13.38173 | 1.967723 | 0.0001 | 0.0033 | 0 | 0 | 0 | 0.0323 | 0.0059
441.4272 | 13.29559 | 1.990553 | 0.0001 | 0.0045 | 0 | 0 | 0 | 0.0322 | 0.0072
442.3136 | 13.29468 | 2.005121 | 0 | 0.0043 | 0 | 0 | 0 | 0.0361 | 0.0067
443.2 | 12.90252 | 1.948659 | 0.0002 | 0.0041 | 0 | 0 | 0 | 0.0338 | 0.0075
444.0864 | 13.45082 | 2.121909 | 0 | 0.0046 | 0 | 0 | 0 | 0.0333 | 0.0089
444.9728 | 13.45222 | 2.1118 | 0.0001 | 0.0036 | 0 | 0 | 0 | 0.0348 | 0.0095
445.8592 | 13.71293 | 2.09769 | 0 | 0.0041 | 0 | 0 | 0 | 0.0355 | 0.0098
446.7456 | 13.67446 | 2.093619 | 0.0002 | 0.0042 | 0 | 0 | 0 | 0.0369 | 0.0097
447.632 | 13.51891 | 2.045076 | 0.0001 | 0.0033 | 0.0001 | 0 | 0 | 0.0338 | 0.0092
448.5184 | 13.54295 | 2.045643 | 0.0002 | 0.0035 | 0.0002 | 0 | 0 | 0.0381 | 0.0096
449.4048 | 13.32355 | 2.03923 | 0.0001 | 0.0039 | 0 | 0 | 0 | 0.035 | 0.009
450.2912 | 13.47125 | 2.050509 | 0.0003 | 0.004 | 0 | 0 | 0 | 0.0342 | 0.0069
451.1776 | 13.0183 | 2.012393 | 0.0001 | 0.0049 | 0 | 0 | 0 | 0.0336 | 0.0094
452.064 | 13.3866 | 2.031421 | 0 | 0.0034 | 0 | 0 | 0 | 0.0327 | 0.0056
452.9504 | 13.21524 | 1.970767 | 0.0001 | 0.0043 | 0 | 0 | 0 | 0.0343 | 0.0054
453.8368 | 13.15886 | 1.992809 | 0 | 0.0043 | 0 | 0 | 0 | 0.0325 | 0.0081
454.7232 | 13.37337 | 2.104319 | 0.0002 | 0.0033 | 0 | 0 | 0 | 0.0334 | 0.0059
455.6096 | 13.37314 | 2.125663 | 0.0002 | 0.0043 | 0 | 0 | 0 | 0.0345 | 0.0081
456.496 | 13.50259 | 2.091724 | 0 | 0.0037 | 0 | 0 | 0 | 0.0374 | 0.0104
457.3824 | 13.58179 | 2.068136 | 0.0001 | 0.0045 | 0.0002 | 0 | 0 | 0.0328 | 0.0091
458.2688 | 13.36989 | 2.02949 | 0 | 0.0026 | 0.0001 | 0 | 0.0001 | 0.0375 | 0.0097
459.1552 | 12.95502 | 1.97265 | 0.0002 | 0.0031 | 0 | 0 | 0 | 0.031 | 0.0108
460.0416 | 13.31372 | 2.036688 | 0.0001 | 0.0052 | 0 | 0 | 0.0001 | 0.0358 | 0.0095
460.928 | 13.21527 | 1.965577 | 0.0001 | 0.0029 | 0 | 0 | 0 | 0.033 | 0.0063
461.8144 | 13.19697 | 1.95422 | 0.0001 | 0.0045 | 0.0001 | 0 | 0 | 0.0313 | 0.0083
462.7008 | 13.10889 | 1.961799 | 0.0002 | 0.0048 | 0 | 0 | 0 | 0.0359 | 0.0078
463.5872 | 13.02758 | 1.958579 | 0.0002 | 0.0038 | 0.0001 | 0 | 0 | 0.0347 | 0.007
464.4736 | 13.0774 | 1.945497 | 0.0001 | 0.0033 | 0.0001 | 0 | 0 | 0.0377 | 0.005
465.36 | 13.26063 | 1.969467 | 0.0003 | 0.0043 | 0.0002 | 0 | 0.0001 | 0.0339 | 0.0057
466.2464 | 13.138 | 2.007157 | 0.0001 | 0.0033 | 0 | 0 | 0 | 0.0342 | 0.0081
467.1328 | 13.30202 | 2.023613 | 0.0003 | 0.0051 | 0.0001 | 0 | 0 | 0.0341 | 0.0098
468.0192 | 13.47183 | 2.062184 | 0 | 0.005 | 0 | 0 | 0 | 0.0369 | 0.0106
468.9056 | 13.63565 | 2.04289 | 0.0003 | 0.0047 | 0 | 0 | 0 | 0.0334 | 0.0106
469.792 | 13.34487 | 2.048027 | 0.0001 | 0.0031 | 0 | 0 | 0 | 0.0347 | 0.0073
470.6784 | 13.29948 | 2.017931 | 0.0002 | 0.0033 | 0 | 0 | 0 | 0.0314 | 0.0089
471.5648 | 13.42848 | 1.981055 | 0.0002 | 0.0033 | 0 | 0 | 0 | 0.0386 | 0.0085
472.4512 | 12.89447 | 1.922215 | 0.0003 | 0.0031 | 0.0001 | 0 | 0 | 0.0345 | 0.0092
473.3376 | 13.28934 | 1.959834 | 0.0002 | 0.004 | 0.0001 | 0 | 0 | 0.0327 | 0.0082
474.224 | 12.98389 | 1.903836 | 0.0001 | 0.0044 | 0 | 0 | 0 | 0.0309 | 0.0088
475.1104 | 13.1618 | 1.933998 | 0.0001 | 0.0037 | 0 | 0 | 0 | 0.0297 | 0.0062
475.9968 | 13.18313 | 1.965669 | 0.0001 | 0.0029 | 0 | 0.0001 | 0 | 0.031 | 0.0067
476.8832 | 12.57188 | 1.864902 | 0.0001 | 0.0038 | 0 | 0.0001 | 0 | 0.0279 | 0.007
477.7696 | 13.13978 | 2.037692 | 0 | 0.0045 | 0 | 0 | 0 | 0.0341 | 0.0078
478.656 | 13.18266 | 2.058937 | 0.0001 | 0.0045 | 0 | 0 | 0 | 0.0357 | 0.0093
479.5424 | 13.36852 | 1.99037 | 0.0001 | 0.0045 | 0 | 0 | 0 | 0.0325 | 0.0105
480.4288 | 13.27383 | 1.969116 | 0.0003 | 0.004 | 0.0001 | 0 | 0 | 0.0352 | 0.0091
481.3152 | 13.14595 | 1.915868 | 0 | 0.0048 | 0 | 0 | 0 | 0.0372 | 0.0076
482.2016 | 12.97232 | 1.943316 | 0.0001 | 0.0046 | 0.0001 | 0 | 0 | 0.0315 | 0.0074
483.088 | 13.17923 | 1.954944 | 0.0004 | 0.0034 | 0 | 0 | 0 | 0.0381 | 0.0088
483.9744 | 13.09575 | 1.947892 | 0 | 0.0035 | 0.0003 | 0 | 0 | 0.0318 | 0.0055
484.8608 | 13.06792 | 1.958637 | 0.0001 | 0.0035 | 0 | 0 | 0 | 0.0305 | 0.0062
485.7472 | 13.20648 | 1.929179 | 0.0001 | 0.0034 | 0 | 0 | 0 | 0.0329 | 0.0084
486.6336 | 13.17944 | 1.99227 | 0.0001 | 0.0036 | 0 | 0 | 0 | 0.0328 | 0.0065
487.52 | 13.08877 | 1.976954 | 0.0001 | 0.0038 | 0 | 0 | 0 | 0.0324 | 0.0098
488.4064 | 13.31615 | 2.045994 | 0.0001 | 0.0038 | 0 | 0 | 0 | 0.0348 | 0.007
489.2928 | 13.23644 | 2.000057 | 0.0001 | 0.0024 | 0.0001 | 0 | 0 | 0.0347 | 0.0088
490.1792 | 13.22 | 1.978315 | 0 | 0.0029 | 0 | 0 | 0 | 0.036 | 0.0089
491.0656 | 12.92711 | 1.967291 | 0 | 0.0043 | 0 | 0 | 0 | 0.0341 | 0.0088
491.952 | 13.13 | 1.950527 | 0 | 0.0038 | 0.0001 | 0 | 0 | 0.0362 | 0.0077
492.8384 | 13.01997 | 1.891992 | 0.0003 | 0.0025 | 0 | 0 | 0 | 0.0329 | 0.0073
493.7248 | 13.14743 | 1.937955 | 0.0002 | 0.0039 | 0 | 0 | 0 | 0.0336 | 0.0079
494.6112 | 12.95784 | 1.875873 | 0 | 0.0029 | 0 | 0 | 0 | 0.0322 | 0.0071
495.4976 | 13.02716 | 1.947816 | 0.0003 | 0.0039 | 0 | 0 | 0 | 0.0329 | 0.007
496.384 | 12.70412 | 1.877612 | 0.0001 | 0.0045 | 0 | 0 | 0 | 0.0301 | 0.0075
497.2704 | 13.01655 | 1.954828 | 0 | 0.0042 | 0 | 0 | 0 | 0.0363 | 0.0059
498.1568 | 13.0777 | 1.985423 | 0 | 0.0049 | 0 | 0 | 0 | 0.0331 | 0.0085
499.0432 | 13.28961 | 2.016837 | 0.0001 | 0.003 | 0 | 0 | 0 | 0.0328 | 0.0092
499.9296 | 13.31472 | 2.033714 | 0 | 0.0042 | 0 | 0 | 0 | 0.0333 | 0.0091
500.816 | 13.27152 | 2.000414 | 0.0001 | 0.0037 | 0 | 0 | 0 | 0.0356 | 0.0079
501.7024 | 13.07865 | 1.9633 | 0 | 0.0032 | 0 | 0 | 0 | 0.0343 | 0.0094
502.5888 | 12.92274 | 1.958973 | 0 | 0.0035 | 0 | 0.0001 | 0 | 0.0327 | 0.0081
503.4752 | 12.87376 | 1.881158 | 0 | 0.0037 | 0.0001 | 0 | 0 | 0.0295 | 0.0099
504.3616 | 13.11595 | 1.926058 | 0.0001 | 0.0038 | 0 | 0 | 0 | 0.0305 | 0.0085
505.248 | 12.82887 | 1.892565 | 0.0001 | 0.0048 | 0 | 0 | 0.0001 | 0.0334 | 0.0058
506.1344 | 13.17022 | 1.89704 | 0 | 0.004 | 0 | 0 | 0 | 0.0312 | 0.0083
507.0208 | 13.01838 | 1.941877 | 0 | 0.0032 | 0.0001 | 0 | 0 | 0.0318 | 0.0091
507.9072 | 13.01778 | 1.915662 | 0.0001 | 0.0037 | 0 | 0 | 0 | 0.0318 | 0.0064
508.7936 | 13.10782 | 1.95135 | 0.0002 | 0.0036 | 0 | 0 | 0 | 0.0347 | 0.0071
509.68 | 13.20501 | 1.946912 | 0.0002 | 0.0036 | 0 | 0 | 0 | 0.0354 | 0.0089
510.5664 | 13.09642 | 1.947083 | 0.0001 | 0.0042 | 0 | 0 | 0 | 0.0376 | 0.0075
511.4528 | 13.24286 | 1.938112 | 0.0002 | 0.0032 | 0.0001 | 0 | 0 | 0.0361 | 0.0089
512.3392 | 13.02139 | 1.920643 | 0.0002 | 0.0037 | 0.0001 | 0 | 0.0001 | 0.033 | 0.0075
513.2256 | 13.0476 | 1.936021 | 0.0001 | 0.0025 | 0 | 0 | 0 | 0.0324 | 0.0065
514.112 | 12.96959 | 1.939937 | 0.0001 | 0.0041 | 0 | 0 | 0 | 0.0316 | 0.0063
514.9984 | 12.26967 | 1.796106 | 0 | 0.0068 | 0.0001 | 0 | 0 | 0.0315 | 0.0074
515.8848 | 12.61215 | 1.901377 | 0.0003 | 0.0037 | 0.0001 | 0 | 0 | 0.0328 | 0.0066
516.7712 | 12.97677 | 1.904488 | 0.0001 | 0.0032 | 0 | 0 | 0 | 0.035 | 0.0078
517.6576 | 13.01818 | 1.927719 | 0.0002 | 0.0037 | 0.0001 | 0 | 0 | 0.0317 | 0.0075
518.544 | 13.11203 | 1.910897 | 0 | 0.0034 | 0 | 0 | 0 | 0.0328 | 0.0088
519.4304 | 13.03243 | 1.937053 | 0 | 0.0043 | 0 | 0.0001 | 0 | 0.0321 | 0.0084
520.3168 | 13.12743 | 1.932794 | 0.0002 | 0.0028 | 0 | 0 | 0 | 0.0331 | 0.0075
521.2032 | 13.05598 | 1.993891 | 0.0001 | 0.0029 | 0 | 0 | 0 | 0.0353 | 0.0084
522.0896 | 13.0634 | 1.920476 | 0 | 0.0028 | 0 | 0 | 0 | 0.0344 | 0.0099
522.976 | 13.19851 | 1.949333 | 0 | 0.0027 | 0.0002 | 0 | 0 | 0.0313 | 0.0096
523.8624 | 12.95931 | 1.912286 | 0 | 0.0032 | 0.0001 | 0 | 0.0001 | 0.0369 | 0.0078
524.7488 | 12.83845 | 1.882653 | 0 | 0.0027 | 0 | 0 | 0 | 0.0303 | 0.0077
525.6352 | 12.84947 | 1.878032 | 0 | 0.0044 | 0 | 0 | 0 | 0.0357 | 0.0071
526.5216 | 12.89122 | 1.891404 | 0.0002 | 0.005 | 0 | 0 | 0 | 0.0338 | 0.0088
527.408 | 12.63461 | 1.860439 | 0.0001 | 0.0045 | 0 | 0 | 0 | 0.0322 | 0.0074
528.2944 | 12.7374 | 1.885557 | 0.0001 | 0.0031 | 0 | 0 | 0 | 0.0335 | 0.009
529.1808 | 12.91948 | 1.890205 | 0.0004 | 0.0034 | 0 | 0 | 0 | 0.0328 | 0.0074
530.0672 | 12.91657 | 1.945842 | 0 | 0.0031 | 0 | 0 | 0 | 0.0346 | 0.0076
530.9536 | 12.69405 | 1.908119 | 0.0001 | 0.0026 | 0 | 0 | 0 | 0.0341 | 0.0081
531.84 | 13.03281 | 1.972514 | 0.0001 | 0.0044 | 0 | 0 | 0 | 0.034 | 0.0094