## Feuil1
Database of the post-treatments described in the litterature to eliminate PDMS curing inhibition by 3D printed moulds
Author: Bastien Venzac, LAAS-CNRS (bastien.venzac@laas.fr)
Last version: 27/01/2025
Type of post-treatment | First author | Publication year | Type of publication | DOI | Printer Technology | Printer | Resin | UV Post-curing | Solvent | Baking | Silanisation | Coating | Comments
Baking | Tang | 2020 |  | 10.1039/D0LC00235F | 2-photon polymerization | Nanoscribe PPGT | Nanoscribe IP-S |  |  | 2h, 200°C
Baking + silanization | Koppaka | 2021 |  | 10.3390/mi12091005 | 2-photon polymerization | Nanoscribe PPGT | Nanoscribe IP-S |  |  | 5min, 190°C | 45 min with PFOTCS
No treatment needed | Koroleva | 2012 |  | 10.1088/1758-5082/4/1/015001 | 2-photon polymerization | Home-made printer | Envisiontec, E-shell 300
No treatment needed | Soffe | 2017 |  | 10.1016/j.snb.2017.05.145 | 2-photon polymerization | Nanoscribe PGGT | Microchip, IP-PH
No treatment needed | Barata | 2017 |  | 10.1039/C7LC00802C | 2-photon polymerization | Nanoscribe PGGT | Nanoscribe IP-L
No treatment needed | Ugrinic | 2023 |  | 10.1016/j.mee.2022.111898 | 2-photon polymerization | Nanoscribe PGGT+ | Nanoscribe IP-Q
No treatment needed | Lamont | 2019 |  | 10.1038/s41598-018-36727-z | 2-photon polymerization | Nanoscribe PPGT | Nanoscribe IP-S
No treatment needed | Hirschwald | 2023 |  | 10.1002/admt.202201857 | 2-photon polymerization | Nanoscribe PPGT2 | Nanoscribe IP-S
No treatment needed | Hu | 2014 |  | 10.1039/C4LC00292J | 2-photon polymerization | Nanoscribe | SU8-25
No treatment needed | Kluck | 2024 |  | 10.1002/advs.202405320 | 2-photon polymerization | UpNano NanoOne | UpNano UpBrix
Silanization | Jimenez Diaz | 2019 |  | 10.3390/mi10090576 | 2-photon polymerization | Nanoscribe PPGT | Nanoscribe IP-S |  |  |  | 2h vacuum chamber with PFOCTS
Silanization | Huang | 2020 |  | 10.1007/s10544-020-00529-w | 2-photon polymerization | Nanoscribe PPGT | Nanoscribe IP-S |  |  |  | Silanization with PFOTCS
Baking | Stolovicki | 2018 |  | 10.1039/C7LC01037K | Material Jetting | Stratasys Objet30 | ? |  |  | overnight 90°C
Baking | Cicolini | 2022 | Msc thesis | https://webthesis.biblio.polito.it/23802/1/tesi.pdf | Material Jetting | Objet30 Stratasys | Stratasys VeroWhite |  |  | Overnight, 110°C
Baking | Segantini | 2022 |  | 10.3390/s22030969 | Material Jetting | Objet30, Stratasys | VeroWhite |  |  | 12h, 110°C
Baking | Mossoti | 2024 |  | 10.3390/w16081167 | Material Jetting | Stratasys Objet30 | VeroWhite |  |  | 110°C overnight
Baking + silanization | Glick | 2016 |  | 10.1038/micronano.2016.63 | Material Jetting | Stratasys Projet 3000 | 3D Systems, VisiJet EX200 |  |  | 45 min at 75°C then 1h at 80°C | Vapour deposition of PFOTCS during 30min |  | For silanization >1h, inhibition of 1mm of PDMS
Baking + silanization | Kim | 2023 |  | 10.1002/adhm.202301673 | Material Jetting | ProJet MJP 2500+ | 3D Systems, VisiJet M2S-HT90 |  |  | 1) 80°C, 24h | 2) O2 Plasma (100W, 1min, 1,2 Torr) then 60 µL of PFOTCS under vacuum at 70°C during 2h
Baking + silanization | King | 2014 |  | 10.1039/C3LC51072G | Material Jetting | Stratasys Connex 350 | Stratasys VeroClear |  |  | 1) 80°C, 24h | 2) vapour silanization with PFOTCS during 1h |  | 80°C above the glass transition of the material
Baking + silanization | King | 2014 |  | 10.1039/C3LC51072G | Material Jetting | Stratasys Connex 350 | Stratasys VeroGrey |  |  | 1) 80°C, 24h | 2) vapour silanization with PFOTCS during 1h
Baking + silanization | King | 2014 |  | 10.1039/C3LC51072G | Material Jetting | Stratasys Connex 350 | Stratasys VeroWhite Plus |  |  | 1) 80°C, 24h | 2) vapour silanization with PFOTCS during 1h
Coating | Guvanasen | 2014 |  | 10.1109/JMEMS.2014.2341174 | Material Jetting | Eden 250 | Objet, Transparent FullCure 720 |  |  |  |  | Sputtering of 0,4nm thick gold layer + release spray (Knock out, Slide)
Coating | Chande | 2021 |  | 10.1142/S2339547820500041 | Material Jetting |  | VeroBlack |  |  |  |  | SU-8 2002 coating (spin-coating, soft-bake 95°C 1min, UV exposure, developer 1min)
Coating | Hwang | 2016 |  | 10.1109/JMEMS.2016.2521858 | Material Jetting | Stratasys Objet24 | VeroWhitePlus |  |  |  |  | 10nm Pt passivation layer with a sputter coater (KIC-1A)
Coating | Cairone | 2016 |  | 10.1007/s10404-016-1727-0 | Material Jetting | Stratasys Object30 | VeroWhitePlus 835 |  |  |  |  | drying of a solution of Sokalan (hydrosoluble acrylic acids polymers) on top of the mold
Coating | Hwang | 2015 |  | 10.1016/j.sna.2015.08.008 | Material Jetting | Stratasys Objet24 | VeroWhitePlus RGD835 |  |  |  |  | Several coating with different angle of 10nm of AuPd passivation layer with a sputter coater
No treatment needed | Hwang | 2016 |  | 10.1109/JMEMS.2016.2521858 | Material Jetting | Stratasys Projet3510SD | VisiJet Crystal | No treatment
Post-curing | Cutuli | 2023 |  | 10.3390/mi14112115 | Material Jetting | Stratasys Objet260 Connex 1 | Stratasys, Vero Purewhite RDG837 | 1 h, 35°C, no dose
Post-curing + solvent + baking | Tabesh | 2023 |  | 10.1016/j.mtcomm.2023.106369 | Material Jetting | Stratasys Objet260 Connex3 |  | 1) 405 nm UV for 10 min at 14 W/cm2 | 2) IPA + ultrasound, 2h | 3) 80°C, 24h
Baking | Venzac | 2021 |  | 10.1021/acs.analchem.0c04944 | Vat photopolymerization | FlashForge Hunter | DWS DL260 |  |  | 1h, 120°C |  |  | Alternative baking at 60°C, 24h
Baking | Venzac | 2021 |  | 10.1021/acs.analchem.0c04944 | Vat photopolymerization | FlashForge Hunter | DWS Ds3000 |  |  | 2h, 120°C |  |  | Alternative baking at 60°C, 24h
Baking | Venzac | 2021 |  | 10.1021/acs.analchem.0c04944 | Vat photopolymerization | FlashForge Hunter | Envisiontec E-shell 300 |  |  | 1h, 120°C |  |  | Alternative baking at 60°C, 24h
Baking | Venzac | 2021 |  | 10.1021/acs.analchem.0c04944 | Vat photopolymerization | FlashForge Hunter | Formlabs Black |  |  | 1h, 120°C |  |  | Alternative baking at 60°C, 24h
Baking | Sanchez | 2023 |  | 10.3390/s23041897 | Vat photopolymerization | Formlabs Forms 3 | Formlabs Black resin |  |  | Overnight 60°C
Baking | Venzac | 2021 |  | 10.1021/acs.analchem.0c04944 | Vat photopolymerization | FlashForge Hunter | Formlabs Clear (v1) |  |  | 1h, 120°C |  |  | Alternative baking at 60°C, 24h
Baking | Kang | 2023 |  | 10.1021/acsami.3c00700 | Vat photopolymerization | Formlabs Forms 3 | Formlabs Clear resin |  |  | 1h 120°C
Baking | Venzac | 2021 |  | 10.1021/acs.analchem.0c04944 | Vat photopolymerization | FlashForge Hunter | Formlabs Flex (v1) |  |  | 2h, 120°C
Baking | Venzac | 2021 |  | 10.1021/acs.analchem.0c04944 | Vat photopolymerization | FlashForge Hunter | Formlabs HT (v1) |  |  | 1h, 120°C |  |  | Alternative baking at 60°C, 1h
Coating | Escudero | 2023 |  | 10.1002/advs.202301499 | Vat photopolymerization | DWS 29J+ | DWS DL260 |  |  |  |  | SiO2 deposition (15 nm) then PFDTCS
Coating | Olanrewaju | 2016 |  | 10.1039/C6LC00764C | Vat photopolymerization | Perfactory MicroEDU | Envisiontec HTM140 |  |  |  |  | silicone spray (Ease Release 200) (avoid sticking)
Coating | Mohamed | 2019 |  | 10.3390/jmmp3010026 | Vat photopolymerization | Custom LCD SLA printer | Formlabs Clear GPCL02 |  |  |  |  | Sputtering of 10nm of gold-palladium layer (isolation layer for easy separation)
No treatment found | Hagemann | 2024 |  | 10.1371/journal.pbio.3002503 | Vat photopolymerization | Phrozen sonic mini 4K | Liqcreate Flexible X | no treatment found
No treatment needed | Hwang | 2016 |  | 10.1109/JMEMS.2016.2521858 | Vat photopolymerization | Viper SI | 3D systems Accura 60 | No treatment
No treatment needed | Hwang | 2016 |  | 10.1109/JMEMS.2016.2521858 | Vat photopolymerization | SL200 (Z rapid) | ZR80 | No treatment
Post-curing | Cameron | 2022 |  | 10.3390/mi13101573 | Vat photopolymerization | MiiCraft Ultra 50 | Creative CADWorks, Master Mold Resin | 60-80min in FormCure (405 nm, 5.5mW/cm2) at RT
Post-curing | Venzac | 2021 |  | 10.1021/acs.analchem.0c04944 | Vat photopolymerization | FlashForge Hunter | DWS GL4000 | 4h, 14mW/cm2, 405nm, 60°C
Post-curing | Lundquist | 2023 |  | 10.1109/OJAP.2023.3265691 | Vat photopolymerization | Formlabs Forms 3B | Formlabs BioMed Clear | 1h, 60°C, FormCure (405 nm, 5.5mW/cm2)
Post-curing | Som Yang | 2023 |  | 10.1039/D3MH00876B | Vat photopolymerization | Formlabs Form3D | Formlabs Clear /FLGPCL04 | 15min, RT, FormCure (405 nm, 5.5mW/cm2)
Post-curing | Venzac | 2021 |  | 10.1021/acs.analchem.0c04944 | Vat photopolymerization | FlashForge Hunter | Formlabs Flex (v1) | 2h, 14mW/cm2, 405nm, 60°C
Post-curing | Som Yang | 2023 |  | 10.1039/D3MH00876B | Vat photopolymerization | Formlabs Form3D | Formlabs Surgical Guide/FLSGAM01 | 15min, RT, FormCure (405 nm, 5.5mW/cm2)
Post-curing | Hagemann | 2024 |  | 10.1371/journal.pbio.3002503 | Vat photopolymerization | Phrozen sonic mini 4K | Phrozen Aqua Gray 4K | 60 min in Anycubic Cure (405nm, no dose)
Post-curing | Razavi Bazaz | 2019 |  | 10.1002/admt.201900425 | Vat photopolymerization | Miicraft Ultra 50 | Custom resin (Creative CADworks Master Mold resin ?) | 405nm, no dose, no duration
Post-curing | Vogt | 2022 |  | 10.3390/sci4040036 | Vat photopolymerization | Formlabs Form 2 | Formlabs Black (RS-F2-GPBK-04) | 24h (no wavelength, no dose)
Post-curing | Cameron | 2022 |  | 10.3390/mi13101573 | Vat photopolymerization | Formlabs Form2 | Formlabs Clear RS-F2-GPCL-04 | 60 min in FormCure (405 nm, 5.5mW/cm2) at 60°C
Post-curing + baking | Karam | 2023 |  | 10.1016/j.mfglet.2023.08.110 | Vat photopolymerization | 3D Systems Figure 4 Standalone printer | 3D Systems EGGSHELL-AMB10 | 2) 90min, no dose |  | 1) 60°C, 1h / 3) 80°C, 30min
Post-curing + baking | Lee | 2024 |  | 10.1088/1758-5090/ad6cf8 | Vat photopolymerization | 3D Systems Nextdent 5100 | 3D Systems Nextdent Ortho Rigid | 1) 1 h, no dose (3D Systems, LD-3DPrint Box) |  | 2) 2h, 100°C
Post-curing + baking | Grigorov | 2022 | Preprint | 10.21203/rs.3.rs-1529310/v1 | Vat photopolymerization | Phrozen sonic mini 4K | Anycubic Basic | 1) 4min at 395nm (no dose) |  | 2) 1h 80°C
Post-curing + baking | Ramasamy | 2023 |  | 10.1088/1361-6439/acf2a7 | Vat photopolymerization | Anycubic Photon D2 DLP | Anycubic black (SKU TL4425) | 1) Formcure 30min, 60°C, (405 nm, 5.5mW/cm2) |  | 2) 120°C, 2h
Post-curing + baking | Ye | 2023 |  | 10.1007/s10544-023-00670-2 | Vat photopolymerization | Anycubic Photon Mono X LCD | Anycubic gray UV | 1) UV 2h |  | 2) 80°C, 16h
Post-curing + baking | Grigorov | 2022 | Preprint | 10.21203/rs.3.rs-1529310/v1 | Vat photopolymerization | Phrozen sonic mini 4K | Anycubic Plant-based | 1) 4min at 395nm (no dose) |  | 2) 1h 80°C
Post-curing + baking | Le Gac | 2022 | Unpublished |  | Vat photopolymerization | FlashForge Hunter | Anycubic, Plant-based | 1) 1h 60°C Formcure (405nm, 5,5mW/cm2) |  | 2) 120°C, 2h
Post-curing + baking | Liu | 2023 |  | 10.1016/j.sna.2023.114230 | Vat photopolymerization | Home-made printer | B9Creations B9R-1-Cherry | 1) 1h (no dose) |  | 2) 1h 100°C
Post-curing + baking | Yilmaz | 2022 | Unpublished |  | Vat photopolymerization | FlashForge Hunter | BASF Ultracur3D RG 35 | 1) 1h 60°C Formcure (405nm, 5,5mW/cm2) |  | 2) 120°C, 2h
Post-curing + baking | Yilmaz | 2022 | Unpublished |  | Vat photopolymerization | FlashForge Hunter | BASF Ultracur3D ST 45 M | 1) 1h 60°C Formcure (405nm, 5,5mW/cm2) |  | 2) 120°C, 2h
Post-curing + baking | Yang | 2023 |  | 10.1016/j.addma.2023.103580 | Vat photopolymerization | Beijing Jindalei Technology | Cyanate custom resin with perfluoropolyether release agent | 1) 3 mW/cm2 for 20 minutes |  | 2) 100 °C for 1 hour, 140 °C for 2 hours, 160 °C for 2 hours, 180 °C for 2 hours, and 200 °C for 2 hours |  |  | The use of the PTFE release agent improved the PDMS demolding (not proved). BAPO PI
Post-curing + baking | Venzac | 2021 |  | 10.1021/acs.analchem.0c04944 | Vat photopolymerization | FlashForge Hunter | DWS GL4000 | 1h, 14mW/cm2, 405nm, 60°C |  | 8h, 120°C
Post-curing + baking | Venzac | 2021 |  | 10.1021/acs.analchem.0c04944 | Vat photopolymerization | FlashForge Hunter | DWS GM08 | 1h, 14mW/cm2, 405nm, 60°C |  | 8h, 120°C |  |  | Alternative baking at 60°C, 24h
Post-curing + baking | Grigorov | 2022 | Preprint | 10.21203/rs.3.rs-1529310/v1 | Vat photopolymerization | Phrozen sonic mini 4K | Elegoo ABS-like | 1) 4min at 395nm (no dose) |  | 2) 2h 80°C
Post-curing + baking | Le Gac | 2022 | Unpublished |  | Vat photopolymerization | FlashForge Hunter | Elegoo, Plant-based | 1) 1h 60°C Formcure (405nm, 5,5mW/cm2) |  | 2) 120°C, 2h
Post-curing + baking | Venzac | 2021 |  | 10.1021/acs.analchem.0c04944 | Vat photopolymerization | FlashForge Hunter | Envisiontec PIC100 | 2h, 14mW/cm2, 405nm, 60°C |  | 4h, 120°C
Post-curing + baking | Venzac | 2021 |  | 10.1021/acs.analchem.0c04944 | Vat photopolymerization | FlashForge Hunter | Envisiontec R11 | 2h, 14mW/cm2, 405nm, 60°C |  | 4h, 120°C
Post-curing + baking | Le Gac | 2022 | Unpublished |  | Vat photopolymerization | FlashForge Hunter | eSUN eResin | 1) 1h 60°C Formcure (405nm, 5,5mW/cm2) |  | 2) 120°C, 2h
Post-curing + baking | Le Gac | 2022 | Unpublished |  | Vat photopolymerization | Forms 3B+ | Formlabs BioMed | 1) 30min 60°C Formcure (405nm, 5,5mW/cm2) |  | 2) 120°C, 2h
Post-curing + baking | Hu | 2023 |  | 0.1002/adfm.202313458 | Vat photopolymerization | Asiga, Pro 4K80 | Formlabs Clear | 30 min |  | 120°C, 2h
Post-curing + baking | Byrne | 2024 |  | 10.1002/biot.202400550 | Vat photopolymerization | Formlabs Form 3B | Formlabs Clear resin | 15 min, FormCure |  | 3h, 130°C |  |  | Baking between jeweler's blocks to reduce warping
Post-curing + baking | Le Gac | 2022 | Unpublished |  | Vat photopolymerization | Forms 3B+ | Formlabs Clear V4 | 1) 1h 60°C Formcure (405nm, 5,5mW/cm2) |  | 2) 120°C, 2h
Post-curing + baking | Lee | 2023 |  | 10.1109/IROS55552.2023.10341491 | Vat photopolymerization | Formlabs Form3 | Formlabs Clear V4 | 1) UV 1h |  | 2) 2h 120°C
Post-curing + baking | Ramasamy | 2023 |  | 10.1088/1361-6439/acf2a7 | Vat photopolymerization | Forms 3B | Formlabs Clear V4 (RS-F2-GPCL-04) | 1) Formcure 30min, 60°C, (405 nm, 5.5mW/cm2) |  | 2) 120°C, 2h
Post-curing + baking | Khoo | 2024 |  | 10.1038/s41598-024-68761-5 | Vat photopolymerization | Formlabs Form3 | Formlabs Clear v4 resin (RS-F2-GPCL-04) | 1) Formcure 30min, 60°C, (405 nm, 5.5mW/cm2) |  | 2) 1h 120°C
Post-curing + baking | Chen | 2024 |  | 10.1016/j.sna.2024.115080 | Vat photopolymerization | Formlabs Form 3 | Formlabs Durable | 1) Formcure, RT, 30min |  | 24h 65°C
Post-curing + baking | Le Gac | 2022 | Unpublished |  | Vat photopolymerization | Forms 3B+ | Formlabs Elastic 50A | 1) 6h 60°C Formcure (405nm, 5,5mW/cm2) |  | 2) 120°C, 48h
Post-curing + baking | Som Yang | 2023 |  | 10.1039/D3MH00876B | Vat photopolymerization | Form3D (Formlabs) | Formlabs Elastic 50A/ FLELCL01 | 1) Between 1 and 3 X 15min, RT, FormCure, (405nm, 5,5mW/cm²) |  | 2) 80°C, 8h
Post-curing + baking | Som Yang | 2023 |  | 10.1039/D3MH00876B | Vat photopolymerization | Form3D (Formlabs) | Formlabs Flexible 80A/ FLFL8001 | 1) Between 1 and 3 X 15min, RT, FormCure (405nm, 5,5mW/cm²) |  | 2) 80°C, 8h
Post-curing + baking | Byrnes | 2024 |  | 10.1002/biot.202400550 | Vat photopolymerization | Formlabs Form 3B | Formlabs Gray resin | 30 min, Formcure |  | 3h, 130°C |  |  | Baking between jeweler's blocks to reduce warping
Post-curing + baking | Jóskowiak | 2023 |  | 0.1007/s00604-023-05924-7 | Vat photopolymerization | Formlabs Form 2 | Formlabs Grey resin | 1) 1h 60°C Formcure (405nm, 5,5mW/cm2) |  | 2) 65°C, 72h
Post-curing + baking | Le Gac | 2022 | Unpublished |  | Vat photopolymerization | Forms 3B+ | Formlabs High Temp V2 | 1) 2h 60°C Formcure (405nm, 5,5mW/cm2) |  | 2) 120°C, 4h
Post-curing + baking | Le Gac | 2022 | Unpublished |  | Vat photopolymerization | Forms 3B+ | Formlabs Surgical Grade | 1) 1h 60°C Formcure (405nm, 5,5mW/cm2) |  | 2) 120°C, 2h
Post-curing + baking | Venzac | 2021 |  | 10.1021/acs.analchem.0c04944 | Vat photopolymerization | FlashForge Hunter | FTD Deep Black | 15min, 14mW/cm2, 405nm, 60°C |  | 2h, 120°C |  |  | Alternative baking at 60°C, 48h
Post-curing + baking | Matic Može | email 16 septembre |  |  | Vat photopolymerization |  | FTD Deep Black | 1) 6 min , 365-405nm, 900mW/cm² |  | 2) 100°C, 4h
Post-curing + baking | Venzac | 2021 |  | 10.1021/acs.analchem.0c04944 | Vat photopolymerization | FlashForge Hunter | FTD Industrial Black | 15min, 14mW/cm2, 405nm, 60°C |  | 2h, 120°C
Post-curing + baking | Matic Može | email 16 septembre |  |  | Vat photopolymerization |  | FTD Industrial Blend Unpigmented | 1) 6 min , 365-405nm, 900mW/cm² |  | 2) 100°C, 4h
Post-curing + baking | Venzac | 2021 |  | 10.1021/acs.analchem.0c04944 | Vat photopolymerization | FlashForge Hunter | FTD Industrial Red | 15min, 14mW/cm2, 405nm, 60°C |  | 2h, 120°C |  |  | Alternative baking at 60°C, 48h
Post-curing + baking | Venzac | 2021 |  | 10.1021/acs.analchem.0c04944 | Vat photopolymerization | FlashForge Hunter | FTD Standard black | 1h, 14mW/cm2, 405nm, 60°C |  | 4h, 120°C
Post-curing + baking | Venzac | 2021 |  | 10.1021/acs.analchem.0c04944 | Vat photopolymerization | FlashForge Hunter | FTD Standard Red | 2h, 14mW/cm2, 405nm, 60°C |  | 8h, 120°C
Post-curing + baking | Grigorov | 2022 | Preprint | 10.21203/rs.3.rs-1529310/v1 | Vat photopolymerization | Phrozen sonic mini 4K | Phrozen Aqua 4K | 1) 4min at 395nm (no dose) |  | 2) 2h 80°C
Post-curing + baking | Memarian | 2023 |  | 10.3791/64287 | Vat photopolymerization | Phrozen sonic mini 8k | Phrozen Aqua Gray 8K | 1) 45min, UV (RapidFix) |  | 2) 2h 120°C
Post-curing + baking | Matic Može | email 16 septembre |  |  | Vat photopolymerization |  | Phrozen Aqua Grey 8K | 1) 10 min , 365-405nm, 900mW/cm² |  | 2) 100°C, 4h
Post-curing + baking | Dinh | 2018 |  | 10.1002/admi.201800764 | Vat photopolymerization | XYZprinting Da Vinci Nobel 1.0A |  | UV Post-curing (no dose) |  | 80°C, 24h
Post-curing + baking + coating | Dediu | 2022 | Conf. | 10.1109/CAS56377.2022.9934518 | Vat photopolymerization | MiiCraft 50 | Creative CADWorks, Master Mold Resin | 60 min in Anycubic curing chamber |  | 20h, 65°C |  | 300nm Al Layer by e-beam high vacuum thin film deposition (only for mold with thin PDMS)
Post-curing + baking + coating | Otroshchenko | 2022 |  | g/10.1063/5.0122055 | Vat photopolymerization | Phrozen sonic mini 4K | Eryone white water washable | 1) 10 min, 405nm (no dose) |  | 2) 6h 100°C |  | 3) O2 or N2 plasma during 20min with or without fluoroplastic target
Post-curing + baking + coating | Byrne | 2023 | Preprint | 10.1101/2023.12.06.570409 | Vat photopolymerization | Formlabs Form 3B | Formlabs Clear | 1) Formcure, 60°C, 15min |  | 2) 2h 130°C |  | 3) Airbrushing of lacquer thinner (Klean-Strip) and clear coat (Finish 1 FC720/FH612), 40µm | Coating mostly to reduce surface roughness?
Post-curing + baking + coating | Byrne | 2023 | Preprint | 10.1101/2023.12.06.570409 | Vat photopolymerization | Formlabs Form 3B | Formlabs Grey | 1) Formcure, 60°C, 30min |  | 2) 3h 130°C |  | 3) Airbrushing of lacquer thinner (Klean-Strip) and clear coat (Finish 1 FC720/FH612), 40µm | Coating mostly to reduce surface roughness?
Post-curing + baking + coating | Yi | 2024 |  | 10.1002/aisy.202400394 | Vat photopolymerization | Formlabs 3 | Formlabs High Temperature | 1) 4 h (no dose) |  | 2) 1h 130°C |  | 3) Layer of Dry Film Lubricant (Electrolube)
Post-curing + baking + coating | Otroshchenko | 2022 |  | g/10.1063/5.0122055 | Vat photopolymerization | Phrozen sonic mini 4K | Phrozen TR250LV | 1) 10 min, 405nm (no dose) |  | 2) 6h 100°C |  | 3) O2 or N2 plasma during 20min with or without fluoroplastic target
Post-curing + baking + coating | Otroshchenko | 2022 |  | g/10.1063/5.0122055 | Vat photopolymerization | Phrozen sonic mini 4K | Resione G217 | 1) 10 min, 405nm (no dose) |  | 2) 6h 100°C |  | 3) O2 or N2 plasma during 20min with or without fluoroplastic target
Post-curing + baking + coating | Otroshchenko | 2022 |  | g/10.1063/5.0122055 | Vat photopolymerization | Phrozen sonic mini 4K | Resione HT100 | 1) 10 min, 405nm (no dose) |  | 2) 6h 100°C |  | 3) O2 or N2 plasma during 20min with or without fluoroplastic target
Post-curing + baking + silanization | Han | 2023 |  | 10.1021/acsomega.3c02933 | Vat photopolymerization | Asiga Pro 4K65 | Asiga PlasCLEAR | 1) 3min (Asiga UV chamber) |  | 2) autoclave 120°C, 1h | 3) oxygen plasma 1 min then vacuum deposition of PFOTCS for 2h
Post-curing + baking + silanization | Wang | 2024 |  | 10.1039/D4LC00518J | Vat photopolymerization | ASIGA UV Max X2 | Asiga PlasCLEAR v2.0 | 30 min, UV (no dose) |  | 48h, 70°C | PFOTCS during 2h
Post-curing + baking + silanization | Credi | 2017 |  | 10.1016/j.matdes.2017.07.068 | Vat photopolymerization | DWS028JPlus | DWS DL260 | 1) 15 min, DWS curing unit |  | 3) 100°C 1h | 2) air plasma (150W, 60s) then 1% PFDTES in toluene during 1h
Post-curing + baking + silanization | Vedhanayagam | 2023 |  | 10.3390/mi14081519 | Vat photopolymerization | Phrozen Sonic Mini 8k DLP printer | Phrozen Aqua Grey 8K resin | 1) UV 30min (Elegoo wash and cure station) |  | 2) 60°C, 1h | 3) 600µl of PFOTCS under vacuum during 25min
Post-curing + baking + silanization | Chan | 2015 |  | 10.1007/s10404-014-1542-4 | Vat photopolymerization | Miicraft |  | 10 min (no dose) |  | 130°C, 4h | Oxygen Plasma treatment (3 min) and PFOTCS under vacuum during 30min
Post-curing + baking + silanization | Liu | 2022 |  | 10.3390/mi13091479 | Vat photopolymerization | Anycubic Photon M3 Plus |  | 60 min, UV |  | 2h, 120°C | plasma cleaner (3min) and spin-coating of PFOTCS
Post-curing + coating | Hagemann | 2024 |  | 10.1371/journal.pbio.3002503 | Vat photopolymerization | Anycubic Photon S | Anycubic Clear | 60 min in Anycubic curing chamber |  |  |  | <50 µm Enamel paint (Plastikote) using airbrushing (70:30 with water) | OK only for PDMS curing at 75°C, for curing inhibition
Post-curing + coating | Hagemann | 2024 |  | 10.1371/journal.pbio.3002503 | Vat photopolymerization | Anycubic Photon S | Elegoo ABS-like | 60 min in Anycubic curing chamber |  |  |  | <50 µm Enamel paint (Plastikote) using airbrushing (70:30 with water) | OK only for PDMS curing at 60 and 90°C
Post-curing + coating | O'Grady | 2021 |  | 10.1039/D1LC00744K | Vat photopolymerization | Form3 | Formlabs Black | 60s at 60°C in FormCure |  |  |  | Parylene coating (Lacoter PDS 2010), 18 nm | No version number for resins, probably v4 (Form3), for curing inhibition
Post-curing + coating | O' Grady | 2021 |  | 10.1039/D1LC00744K | Vat photopolymerization | Form3 | Formlabs Clear | 60s at 60°C in FormCure |  |  |  | Parylene coating (Lacoter PDS 2010), 18 nm | No version number for resins, probably v4 (Form3)
Post-curing + coating | Som Yang | 2023 |  | 10.1039/D3MH00876B | Vat photopolymerization | Form3D (Formlabs) | Formlabs Elastic 50A/ FLELCL01 | 1) Between 1 and 3 X 15min, RT, FormCure, (405nm, 5,5mW/cm²) |  |  |  | parylene-C (thickness: 2 μm, Specialty Coating Systems)
Post-curing + coating | Som Yang | 2023 |  | 10.1039/D3MH00876B | Vat photopolymerization | Form3D (Formlabs) | Formlabs Flexible 80A/ FLFL8001 | 1) Between 1 and 3 X 15min, RT, FormCure (405nm, 5,5mW/cm²) |  |  |  | parylene-C (thickness: 2 μm, Specialty Coating Systems)
Post-curing + coating | O' Grady | 2021 |  | 10.1039/D1LC00744K | Vat photopolymerization | Form3 | Formlabs Grey | 60s at 60°C in FormCure |  |  |  | Parylene coating (Labcoter PDS 2010) | No version number for resins, probably v4 (Form3)
Post-curing + coating | O' Grady | 2021 |  | 10.1039/D1LC00744K | Vat photopolymerization | Form3 | Formlabs HT | 60s at 60°C in FormCure |  |  |  | Parylene coating (Labcoter PDS 2010) | No version number for resins, probably v4 (Form3)
Post-curing + coating | Hagemann | 2024 |  | 10.1371/journal.pbio.3002503 | Vat photopolymerization | Phrozen sonic mini 4K | Liqcreate Premium Tough | 60 min in Anycubic curing chamber |  |  |  | Enamel paint (Plastikote) using airbrushing (70:30 with water) | OK only for PDMS curing at 75°C
Post-curing + coating | Comina | 2013 |  | 10.1039/C3LC50956G | Vat photopolymerization | MiiCraft Suite | Miicraft proprietary resin | 10 min (no dose) |  |  |  | airbrushing of ink (Pentel NN60)
Post-curing + coating | Hagemann | 2024 |  | 10.1371/journal.pbio.3002503 | Vat photopolymerization | Phrozen sonic mini 4K | Phrozen Water washable model gray | 60 min in Anycubic curing chamber |  |  |  | Enamel paint (Plastikote) using airbrushing (70:30 with water)
Post-curing + solvent | Tjong | 2020 | Chips and Tips | https://blogs.rsc.org/chipsandtips/2020/06/12/solvent-extraction-of-3d-printed-molds-for-soft-lithography/?doing_wp_cron=1669736664.9217209815979003906250 | Vat photopolymerization | B9 Creator v1.2 | B9Creations B9-R2-Black | 20 min (no dose) | 2x 24h in IPA or EtOH |  |  |  | not working with water and methanol
Post-curing + solvent | Costa | 2017 |  | 10.1039/C7LC00202E | Vat photopolymerization | Perfactory 3 mini-multi lens | Envisiontec PIC 100 | 3500 flashes (200W per flashes, 10Hz) in Otoflash G171 (280-700nm) | EtOH, 7h, 37°C (change the bath every 2h)
Post-curing + solvent + silanization | Li | 2022 |  | 10.1128/spectrum.03233-22 | Vat photopolymerization | Anycubic Photon Mono X | Anycubic ??? | 20min (no dose) | IPA, 6h |  | air plasma corona (1min) then PFOTES for 3 h
Post-curing + solvent + silanization | Waheed | 2017 |  | 10.1038/s41598-017-15408-3 | Vat photopolymerization | Miicraft + | Miicraft BV003 | UV Post-curing, 315-400 nm (5min) | IPA, 6h |  | air plasma corona (1min) then PFOTES for 3 h
Post-curing + solvent + silanization | Shrestha | 2019 |  | 10.1016/j.ooc.2020.100001 | Vat photopolymerization | MiiCraft Ultra 50 | Miicraft BV-007 | 3 min (steps of 10s), no dose | EtOH, 2h |  | Oxygen plasma, 2min (Basic Plasma cleaner PDC-002) then vapour deposition of trichloro (1H, 1H, 2H, 2H-perfluoro-octyl) silane during 1,5h under vacuum |  | Optimization of Waheed protocol - !!! Curing temperature above 45°C created cracks on the molds
Silanization | Zhang | 2023 |  | 10.1021/acs.langmuir.3c01478 | Vat photopolymerization | Anycubic, Photon D2 |  |  |  |  | 2h in 1% wt PFOTCS-ethanol
Solvent + baking | Franko | 2024 |  | 10.1039/D4LC00660G | Vat photopolymerization | Elegoo Saturn 3 Ultra | Anycubic Clear |  | 1) and 3) 15 min in IPA + sonication | 2) 1h, 100°C |  |  | Negative results for Elegoo ABS-like red, Elegoo standard black, Elegoo plant-based grey, Elegoo water washable, Anycubic black, 3DMaterials SuperFlex, and Nova3D high transparency. First replica has to be discarded
Solvent + baking | Woo | 2022 |  | 10.1016/j.xpro.2022.101376 | Vat photopolymerization | Form 3(+) | Formlabs Clear (RS-F2-GPCL-04) |  | 1) 2h DI water 3) 1h DI water + 0,1% Tween-20 | 2) 90°C 18h
Solvent + coating | Zhang | 2024 |  | 10.1007/s00604-024-06654-0 | Vat photopolymerization | Shenzhen Small Sample Information Technology X190 | Shenzhen Small Sample Information Technology 150S |  | 1) 4h in ethanol |  |  | 2) Spraying of Ease Release 200

## Feuil2
Standard resin+ | Anycubic
Epoxy
Diacrylate
Diacrylate
Epoxy
Phosphine oxide
Eggshell AMB 10 | 3Dsystems
Acrylate
Ester
Acrylate
Acrylate
Photoinitiator
Phosphine oxide
B9R-1-Cherry | B9Creations
Methacrylate
Phosphine oxide
DL260 | DWS
Acrylate
ABS Like | Elegoo
Acrylate
Acrylate
Acrylate
Phosphine oxide
PIC100 | Envisiontec
Methacrylate
Methacrylate
Phosphine oxide
Clear v4 | Formlabs
Methacrylate + Epoxy
Methacrylate
Phosphine oxide
Industrial Blend | FTD |  |  | Acrylate
Diacrylate
Phosphine oxide
Premium Tough | Liqcreate
Ester
Acrylate
Acrylate
Methacrylate
Phosphine oxide
Aqua Grey 8k | Phrozen
Epoxy + acrylate
Epoxy + acrylate
Epoxy
HT100 | Resione
urethane + acrylate
Acrylate
Phosphine oxide
VeroWhite + RGD835 | Stratasys |  |  | Acrylate
Diacrylate