## Raw data
Index | Time | ms | Ethylene mbar | Carbon monoxide mbar | Argon mbar | Ethylene oxide mbar | Carbon dioxide mbar | Corrected Et | Corrected CO | Corrected Ar | Corrected CO2 | Et (ć) | CO (ć) | EtO (ć) | CO2 (ć)
1 | 44629.4992 | 15189 | 5.72114e-11 | 5.84901e-11 | 5.32357e-09 | 1.35976e-11 | 1.44837e-09 | 3.70729872e-11 | 1.169802e-13 | 5.29695215e-09 | 5.0258439e-10 | 0.006998928 | 2.208444e-05 | 0.002567061 | 0.09488181
2 | 44629.4998 | 67767 | 3.78829e-11 | 4.67675e-11 | 6.45741e-09 | 9.18803e-12 | 1.57135e-09 | 2.45481192e-11 | 9.3535e-14 | 6.42512295e-09 | 5.4525845e-10 | 0.003820646 | 1.45577e-05 | 0.001430016 | 0.0848635
3 | 44629.5003 | 108864 | 4.01296e-11 | 5.22756e-11 | 3.07717e-07 | 6.6994e-12 | 1.22857e-09 | 2.60039808e-11 | 1.045512e-13 | 3.06178415e-07 | 4.2631379e-10 | 8.493081e-05 | 3.414715e-07 | 2.188071e-05 | 0.00139237
4 | 44629.5008 | 151502 | 1.78557e-11 | 3.81163e-11 | 4.12082e-07 | 5.29115e-12 | 1.00157e-09 | 1.15704936e-11 | 7.62326e-14 | 4.1002159e-07 | 3.4754479e-10 | 2.821923e-05 | 1.859234e-07 | 1.290456e-05 | 0.0008476256
5 | 44629.5013 | 189999 | 2.03282e-11 | 3.38061e-11 | 4.23997e-07 | 5.86552e-11 | 3.34354e-09 | 1.31726736e-11 | 6.76122e-14 | 4.21877015e-07 | 1.16020838e-09 | 3.122397e-05 | 1.602652e-07 | 0.0001390339 | 0.00275011
6 | 44629.5018 | 233828 | 9.79406e-09 | 6.8595e-11 | 4.01601e-07 | 3.33931e-10 | 1.54094e-08 | 6.34655088e-09 | 1.3719e-13 | 3.99592995e-07 | 5.3470618e-09 | 0.01588254 | 3.433243e-07 | 0.0008356778 | 0.01338127
7 | 44629.5022 | 267275 | 1.32607e-08 | 5.47737e-11 | 3.97033e-07 | 3.99516e-10 | 1.09865e-08 | 8.5929336e-09 | 1.095474e-13 | 3.95047835e-07 | 3.8123155e-09 | 0.02175163 | 2.773016e-07 | 0.00101131 | 0.009650263
8 | 44629.5025 | 297003 | 1.43667e-08 | 6.0251e-11 | 3.85476e-07 | 3.96414e-10 | 7.42979e-09 | 9.3096216e-09 | 1.20502e-13 | 3.8354862e-07 | 2.57813713e-09 | 0.02427234 | 3.141766e-07 | 0.001033543 | 0.0067218
9 | 44629.5028 | 326730 | 1.47214e-08 | 6.2657e-11 | 3.81176e-07 | 3.77056e-10 | 5.67351e-09 | 9.5394672e-09 | 1.25314e-13 | 3.7927012e-07 | 1.96870797e-09 | 0.02515217 | 3.304083e-07 | 0.0009941622 | 0.005190781
10 | 44629.5032 | 355867 | 8.17299e-09 | 4.97775e-11 | 3.47134e-07 | 1.71249e-10 | 3.14989e-09 | 5.29609752e-09 | 9.9555e-14 | 3.4539833e-07 | 1.09301183e-09 | 0.0153333 | 2.882324e-07 | 0.0004958015 | 0.003164497
11 | 44629.5036 | 387734 | 2.93131e-09 | 3.53828e-11 | 3.58063e-07 | 8.57581e-11 | 2.28894e-09 | 1.89948888e-09 | 7.07656e-14 | 3.56272685e-07 | 7.9426218e-10 | 0.005331559 | 1.986276e-07 | 0.0002407092 | 0.002229366
12 | 44629.5039 | 419602 | 1.17829e-09 | 2.59126e-11 | 3.84849e-07 | 4.7028e-11 | 1.87981e-09 | 7.6353192e-10 | 5.18252e-14 | 3.82924755e-07 | 6.5229407e-10 | 0.001993948 | 1.353404e-07 | 0.0001228126 | 0.001703452
13 | 44629.5044 | 459010 | 4.07832e-10 | 3.67444e-11 | 3.01537e-07 | 2.56978e-11 | 2.31689e-09 | 2.64275136e-10 | 7.34888e-14 | 3.00029315e-07 | 8.0396083e-10 | 0.000880831 | 2.449387e-07 | 8.565096e-05 | 0.002679608
14 | 44629.5048 | 497507 | 1.30827e-10 | 3.87715e-11 | 6.61376e-08 | 1.92468e-11 | 2.59656e-09 | 8.4775896e-11 | 7.7543e-14 | 6.5806912e-08 | 9.0100632e-10 | 0.001288252 | 1.178341e-06 | 0.0002924738 | 0.01369167
15 | 44629.5053 | 537024 | 7.76901e-11 | 2.3353e-11 | 1.82189e-08 | 1.71462e-11 | 2.34449e-09 | 5.03431848e-11 | 4.6706e-14 | 1.81278055e-08 | 8.1353803e-10 | 0.002777125 | 2.576484e-06 | 0.0009458508 | 0.04487791
16 | 44629.5057 | 576022 | 3.30024e-11 | 4.31432e-11 | 8.65817e-09 | 1.50478e-11 | 2.11629e-09 | 2.13855552e-11 | 8.62864e-14 | 8.61487915e-09 | 7.3435263e-10 | 0.002482398 | 1.001597e-05 | 0.001746722 | 0.08524236
17 | 44629.5062 | 615019 | 4.73644e-11 | 4.64091e-11 | 6.53502e-09 | 1.36815e-11 | 1.91209e-09 | 3.06921312e-11 | 9.28182e-14 | 6.5023449e-09 | 6.6349523e-10 | 0.004720164 | 1.427457e-05 | 0.002104087 | 0.1020394
18 | 44629.5067 | 657137 | 2.29512e-11 | 4.95215e-11 | 6.02053e-09 | 1.26796e-11 | 1.75911e-09 | 1.48723776e-11 | 9.9043e-14 | 5.99042735e-09 | 6.1041117e-10 | 0.002482691 | 1.653354e-05 | 0.002116644 | 0.1018978
19 | 44629.5072 | 698234 | 2.71437e-11 | 3.85872e-11 | 5.89089e-09 | 1.18658e-11 | 1.63469e-09 | 1.75891176e-11 | 7.71744e-14 | 5.86143555e-09 | 5.6723743e-10 | 0.003000821 | 1.316647e-05 | 0.002024385 | 0.09677449
20 | 44629.5076 | 739332 | 2.50474e-11 | 3.54544e-11 | 5.74876e-09 | 1.10875e-11 | 1.57147e-09 | 1.62307152e-11 | 7.09088e-14 | 5.7200162e-09 | 5.4530009e-10 | 0.00283753 | 1.239661e-05 | 0.001938369 | 0.09533191
21 | 44629.5081 | 780429 | 2.51227e-11 | 3.57923e-11 | 5.69654e-09 | 1.06747e-11 | 1.49409e-09 | 1.62795096e-11 | 7.15846e-14 | 5.6680573e-09 | 5.1844923e-10 | 0.00287215 | 1.262948e-05 | 0.001883308 | 0.09146859
22 | 44629.5086 | 821527 | 4.82029e-11 | 5.10572e-11 | 6.24088e-09 | 1.07543e-11 | 1.56847e-09 | 3.12354792e-11 | 1.021144e-13 | 6.2096756e-09 | 5.4425909e-10 | 0.005030131 | 1.64444e-05 | 0.001731862 | 0.08764694
23 | 44629.5091 | 862624 | 1.75439e-11 | 5.06375e-11 | 6.25709e-09 | 1.00587e-11 | 1.50572e-09 | 1.13684472e-11 | 1.01275e-13 | 6.22580455e-09 | 5.2248484e-10 | 0.001826021 | 1.626697e-05 | 0.001615647 | 0.08392246
24 | 44629.5095 | 903722 | 2.03174e-11 | 2.75199e-11 | 6.19641e-09 | 9.7094e-12 | 1.46769e-09 | 1.31656752e-11 | 5.50398e-14 | 6.16542795e-09 | 5.0928843e-10 | 0.002135403 | 8.927166e-06 | 0.001574814 | 0.08260391
25 | 44629.51 | 944819 | 2.69824e-11 | 4.82725e-11 | 6.17011e-09 | 9.41915e-12 | 1.41706e-09 | 1.74845952e-11 | 9.6545e-14 | 6.13925945e-09 | 4.9171982e-10 | 0.002847997 | 1.572584e-05 | 0.001534249 | 0.08009432
26 | 44629.5105 | 985917 | 3.04009e-11 | 4.55082e-11 | 6.13946e-09 | 8.98378e-12 | 1.38442e-09 | 1.96997832e-11 | 9.10164e-14 | 6.1087627e-09 | 4.8039374e-10 | 0.00322484 | 1.489932e-05 | 0.001470638 | 0.0786401
27 | 44629.511 | 1027014 | 2.30049e-11 | 4.92451e-11 | 6.11673e-09 | 8.8107e-12 | 1.36703e-09 | 1.49071752e-11 | 9.84902e-14 | 6.08614635e-09 | 4.7435941e-10 | 0.002449362 | 1.618269e-05 | 0.001447665 | 0.07794085
28 | 44629.5114 | 1068112 | 1.78879e-11 | 4.62966e-11 | 6.04875e-09 | 8.32695e-12 | 1.33295e-09 | 1.15913592e-11 | 9.25932e-14 | 6.01850625e-09 | 4.6253365e-10 | 0.001925953 | 1.538475e-05 | 0.001383558 | 0.0768519
29 | 44629.5119 | 1109209 | 3.60984e-11 | 4.39315e-11 | 6.06898e-09 | 8.36135e-12 | 1.30464e-09 | 2.33917632e-11 | 8.7863e-14 | 6.0386351e-09 | 4.5271008e-10 | 0.003873684 | 1.455014e-05 | 0.001384642 | 0.07496894
30 | 44629.5124 | 1150307 | 1.76299e-11 | 4.29077e-11 | 6.07707e-09 | 8.20547e-12 | 1.30308e-09 | 1.14241752e-11 | 8.58154e-14 | 6.04668465e-09 | 4.5216876e-10 | 0.001889329 | 1.419214e-05 | 0.00135702 | 0.07477962
31 | 44629.5129 | 1191404 | 1.17819e-11 | 3.74713e-11 | 6.0737e-09 | 7.89695e-12 | 1.2846e-09 | 7.6346712e-12 | 7.49426e-14 | 6.0433315e-09 | 4.457562e-10 | 0.001263322 | 1.240088e-05 | 0.001306721 | 0.07376001
32 | 44629.5133 | 1232502 | 2.54344e-11 | 5.1733e-11 | 6.58888e-09 | 7.99155e-12 | 1.27741e-09 | 1.64814912e-11 | 1.03466e-13 | 6.5559356e-09 | 4.4326127e-10 | 0.00251398 | 1.578203e-05 | 0.001218979 | 0.06761221
33 | 44629.5138 | 1273599 | 2.80574e-11 | 5.07091e-11 | 5.59148e-09 | 7.4992e-12 | 1.24525e-09 | 1.81811952e-11 | 1.014182e-13 | 5.5635226e-09 | 4.3210175e-10 | 0.003267929 | 1.822913e-05 | 0.001347923 | 0.07766694
34 | 44629.5143 | 1314697 | 1.58132e-11 | 4.3952e-11 | 6.0014e-09 | 7.21647e-12 | 1.23913e-09 | 1.02469536e-11 | 8.7904e-14 | 5.971393e-09 | 4.2997811e-10 | 0.001716007 | 1.472085e-05 | 0.001208507 | 0.07200633
35 | 44629.5148 | 1355794 | 2.92937e-11 | 4.58666e-11 | 2.05773e-07 | 6.71552e-12 | 1.21069e-09 | 1.89823176e-11 | 9.17332e-14 | 2.04744135e-07 | 4.2010943e-10 | 9.271239e-05 | 4.480382e-07 | 3.279957e-05 | 0.002051875
36 | 44629.5153 | 1398434 | 1.11369e-11 | 4.05837e-11 | 3.5242e-07 | 6.20167e-12 | 1.04332e-09 | 7.2167112e-12 | 8.11674e-14 | 3.506579e-07 | 3.6203204e-10 | 2.058049e-05 | 2.314718e-07 | 1.768581e-05 | 0.001032437
37 | 44629.5157 | 1436932 | 2.46174e-11 | 2.78169e-11 | 3.92016e-07 | 5.52765e-12 | 9.59579e-10 | 1.59520752e-11 | 5.56338e-14 | 3.9005592e-07 | 3.32973913e-10 | 4.089689e-05 | 1.426303e-07 | 1.417143e-05 | 0.0008536569
38 | 44629.5161 | 1475429 | 3.04938e-09 | 4.38701e-11 | 3.65141e-07 | 2.26807e-10 | 6.59974e-09 | 1.97599824e-09 | 8.77402e-14 | 3.63315295e-07 | 2.29010978e-09 | 0.005438797 | 2.414988e-07 | 0.0006242704 | 0.006303367
39 | 44629.5167 | 1520809 | 1.17671e-08 | 5.39137e-11 | 3.76876e-07 | 3.36108e-10 | 5.24531e-09 | 7.6250808e-09 | 1.078274e-13 | 3.7499162e-07 | 1.82012257e-09 | 0.020334 | 2.875462e-07 | 0.000896308 | 0.004853769
40 | 44629.517 | 1550575 | 1.33205e-08 | 4.36347e-11 | 3.69709e-07 | 3.32327e-10 | 3.81433e-09 | 8.631684e-09 | 8.72694e-14 | 3.67860455e-07 | 1.32357251e-09 | 0.02346456 | 2.372351e-07 | 0.0009034051 | 0.003598029
41 | 44629.5174 | 1580342 | 1.38633e-08 | 3.48606e-11 | 3.68634e-07 | 3.23237e-10 | 2.97196e-09 | 8.9834184e-09 | 6.97212e-14 | 3.6679083e-07 | 1.03127012e-09 | 0.02449194 | 1.900844e-07 | 0.000881257 | 0.002811603
42 | 44629.5177 | 1610109 | 1.05793e-08 | 3.29358e-11 | 3.32263e-07 | 1.70865e-10 | 2.10393e-09 | 6.8553864e-09 | 6.58716e-14 | 3.30601685e-07 | 7.3006371e-10 | 0.02073609 | 1.992476e-07 | 0.0005168304 | 0.002208288
43 | 44629.5181 | 1642466 | 3.60814e-09 | 3.58639e-11 | 3.36026e-07 | 7.92168e-11 | 1.68281e-09 | 2.33807472e-09 | 7.17278e-14 | 3.3434587e-07 | 5.8393507e-10 | 0.006992982 | 2.145317e-07 | 0.0002369307 | 0.0017465
44 | 44629.5184 | 1674332 | 1.44273e-09 | 3.84337e-11 | 3.6747e-07 | 4.08779e-11 | 1.48136e-09 | 9.3488904e-10 | 7.68674e-14 | 3.6563265e-07 | 5.1403192e-10 | 0.002556908 | 2.102312e-07 | 0.0001118005 | 0.00140587
45 | 44629.5189 | 1713740 | 5.1086e-10 | 2.10802e-11 | 3.60662e-07 | 2.09485e-11 | 1.68917e-09 | 3.3103728e-10 | 4.21604e-14 | 3.5885869e-07 | 5.8614199e-10 | 0.0009224725 | 1.174847e-07 | 5.837535e-05 | 0.00163335
46 | 44629.5194 | 1752237 | 1.95681e-10 | 3.1912e-11 | 9.80933e-08 | 1.68947e-11 | 2.43555e-09 | 1.26801288e-10 | 6.3824e-14 | 9.76028335e-08 | 8.4513585e-10 | 0.001299156 | 6.539154e-07 | 0.0001730964 | 0.008658927
47 | 44629.5198 | 1790734 | 8.30006e-11 | 5.26749e-11 | 2.52221e-08 | 1.56735e-11 | 2.28989e-09 | 5.37843888e-11 | 1.053498e-13 | 2.50959895e-08 | 7.9459183e-10 | 0.002143147 | 4.197874e-06 | 0.000624542 | 0.0316621
48 | 44629.5203 | 1830252 | 4.53326e-11 | 3.77375e-11 | 1.05769e-08 | 1.37084e-11 | 2.07958e-09 | 2.93755248e-11 | 7.5475e-14 | 1.05240155e-08 | 7.2161426e-10 | 0.002791285 | 7.171692e-06 | 0.001302583 | 0.06856834
49 | 44629.5207 | 1869249 | 3.26907e-11 | 4.8508e-11 | 7.28335e-09 | 1.23076e-11 | 1.88497e-09 | 2.11835736e-11 | 9.7016e-14 | 7.24693325e-09 | 6.5408459e-10 | 0.002923109 | 1.338718e-05 | 0.001698318 | 0.09025674
50 | 44629.5212 | 1911367 | 3.37656e-11 | 3.8751e-11 | 6.59267e-09 | 1.12337e-11 | 1.74616e-09 | 2.18801088e-11 | 7.7502e-14 | 6.55970665e-09 | 6.0591752e-10 | 0.003335532 | 1.181486e-05 | 0.001712531 | 0.09236961
51 | 44629.5217 | 1952464 | 2.52839e-11 | 4.60815e-11 | 6.34779e-09 | 1.03167e-11 | 1.66014e-09 | 1.63839672e-11 | 9.2163e-14 | 6.31605105e-09 | 5.7606858e-10 | 0.002594021 | 1.459187e-05 | 0.00163341 | 0.09120708
52 | 44629.5221 | 1993562 | 4.36556e-11 | 3.1523e-11 | 6.24417e-09 | 9.53955e-12 | 1.54447e-09 | 2.82888288e-11 | 6.3046e-14 | 6.21294915e-09 | 5.3593109e-10 | 0.004553205 | 1.014752e-05 | 0.00153543 | 0.08626034
53 | 44629.5226 | 2034659 | 3.86784e-11 | 4.42591e-11 | 6.17608e-09 | 8.93325e-12 | 1.47033e-09 | 2.50636032e-11 | 8.85182e-14 | 6.1451996e-09 | 5.1020451e-10 | 0.004078566 | 1.440445e-05 | 0.001453696 | 0.08302489
54 | 44629.5231 | 2075757 | 2.35424e-11 | 3.48709e-11 | 6.14317e-09 | 8.68278e-12 | 1.41238e-09 | 1.52554752e-11 | 6.97418e-14 | 6.11245415e-09 | 4.9009586e-10 | 0.002495802 | 1.140979e-05 | 0.001420506 | 0.08017988
55 | 44629.5236 | 2116854 | 5.27931e-11 | 4.73715e-11 | 6.11904e-09 | 7.9593e-12 | 1.37039e-09 | 3.42099288e-11 | 9.4743e-14 | 6.0884448e-09 | 4.7552533e-10 | 0.005618829 | 1.556112e-05 | 0.00130728 | 0.07810292
56 | 44629.524 | 2157952 | 2.32522e-11 | 4.00513e-11 | 6.09105e-09 | 7.81847e-12 | 1.34111e-09 | 1.50674256e-11 | 8.01026e-14 | 6.06059475e-09 | 4.6536517e-10 | 0.00248613 | 1.321695e-05 | 0.00129005 | 0.0767854
57 | 44629.5245 | 2199049 | 3.15189e-11 | 5.17637e-11 | 6.03951e-09 | 7.2455e-12 | 1.29372e-09 | 2.04242472e-11 | 1.035274e-13 | 6.00931245e-09 | 4.4892084e-10 | 0.003398766 | 1.722783e-05 | 0.001205712 | 0.07470419
58 | 44629.525 | 2240147 | 2.86594e-11 | 3.42566e-11 | 6.01822e-09 | 7.04662e-12 | 1.29372e-09 | 1.85712912e-11 | 6.85132e-14 | 5.9881289e-09 | 4.4892084e-10 | 0.003101351 | 1.14415e-05 | 0.001176765 | 0.07496847
59 | 44629.5255 | 2281244 | 3.00032e-11 | 2.6967e-11 | 6.03593e-09 | 6.44032e-12 | 1.27069e-09 | 1.94420736e-11 | 5.3934e-14 | 6.00575035e-09 | 4.4092943e-10 | 0.003237243 | 8.980393e-06 | 0.001072359 | 0.07341788
60 | 44629.5259 | 2322342 | 3.34217e-11 | 4.06758e-11 | 5.80618e-09 | 6.75637e-12 | 1.22665e-09 | 2.16572616e-11 | 8.13516e-14 | 5.7771491e-09 | 4.2564755e-10 | 0.00374878 | 1.408162e-05 | 0.001169499 | 0.07367779
61 | 44629.5264 | 2363439 | 1.76729e-11 | 3.35706e-11 | 6.0402e-09 | 6.21887e-12 | 1.24393e-09 | 1.14520392e-11 | 6.71412e-14 | 6.009999e-09 | 4.3164371e-10 | 0.001905498 | 1.117158e-05 | 0.001034754 | 0.07182093
62 | 44629.5269 | 2404537 | 4.24301e-11 | 4.63887e-11 | 6.05303e-09 | 6.1877e-12 | 1.21454e-09 | 2.74947048e-11 | 9.27774e-14 | 6.02276485e-09 | 4.2144538e-10 | 0.00456513 | 1.540445e-05 | 0.001027385 | 0.0699754
63 | 44629.5274 | 2445634 | 1.71032e-11 | 3.33453e-11 | 5.321e-09 | 6.22532e-12 | 1.19474e-09 | 1.10828736e-11 | 6.66906e-14 | 5.294395e-09 | 4.1457478e-10 | 0.002093322 | 1.259645e-05 | 0.001175832 | 0.07830447
64 | 44629.5278 | 2486732 | 1.35772e-11 | 4.66856e-11 | 7.06073e-09 | 6.02215e-12 | 1.1795e-09 | 8.7980256e-12 | 9.33712e-14 | 7.02542635e-09 | 4.092865e-10 | 0.001252312 | 1.329047e-05 | 0.0008571935 | 0.05825789
65 | 44629.5283 | 2527829 | 1.29107e-11 | 3.35809e-11 | 5.47863e-09 | 5.85337e-12 | 1.16931e-09 | 8.3661336e-12 | 6.71618e-14 | 5.45123685e-09 | 4.0575057e-10 | 0.001534722 | 1.232047e-05 | 0.001073769 | 0.07443275
66 | 44629.5288 | 2568927 | 2.06399e-11 | 3.77068e-11 | 5.93371e-09 | 5.977e-12 | 1.14963e-09 | 1.33746552e-11 | 7.54136e-14 | 5.90404145e-09 | 3.9892161e-10 | 0.002265339 | 1.277322e-05 | 0.001012357 | 0.06756755
67 | 44629.5293 | 2610024 | 1.59314e-11 | 4.04813e-11 | 1.69402e-07 | 5.36102e-12 | 1.19006e-09 | 1.03235472e-11 | 8.09626e-14 | 1.6855499e-07 | 4.1295082e-10 | 6.124735e-05 | 4.803335e-07 | 3.180576e-05 | 0.002449947
68 | 44629.5298 | 2652662 | 1.09004e-11 | 2.95983e-11 | 3.42655e-07 | 5.2202e-12 | 1.01045e-09 | 7.0634592e-12 | 5.91966e-14 | 3.40941725e-07 | 3.5062615e-10 | 2.07175e-05 | 1.736267e-07 | 1.531112e-05 | 0.001028405
69 | 44629.5302 | 2691159 | 1.69849e-12 | 1.42718e-11 | 3.9757e-07 | 4.50855e-12 | 9.16629e-10 | 1.10062152e-12 | 2.85436e-14 | 3.9558215e-07 | 3.18070263e-10 | 2.782283e-06 | 7.215594e-08 | 1.139725e-05 | 0.0008040562
70 | 44629.5307 | 2729657 | 7.34825e-10 | 4.55082e-11 | 3.92105e-07 | 1.67589e-10 | 5.07458e-09 | 4.761666e-10 | 9.10164e-14 | 3.90144475e-07 | 1.76087926e-09 | 0.001220488 | 2.33289e-07 | 0.0004295563 | 0.004513403
71 | 44629.5312 | 2775036 | 1.08016e-08 | 4.4638e-11 | 3.69709e-07 | 3.0948e-10 | 4.94476e-09 | 6.9994368e-09 | 8.9276e-14 | 3.67860455e-07 | 1.71583172e-09 | 0.01902742 | 2.426899e-07 | 0.0008412973 | 0.004664355
72 | 44629.5315 | 2804802 | 1.26076e-08 | 2.63016e-11 | 3.62812e-07 | 3.14431e-10 | 3.57462e-09 | 8.1697248e-09 | 5.26032e-14 | 3.6099794e-07 | 1.24039314e-09 | 0.02263095 | 1.457161e-07 | 0.000871005 | 0.003436012
73 | 44629.5319 | 2834569 | 1.32352e-08 | 3.37651e-11 | 3.60483e-07 | 3.05665e-10 | 2.77436e-09 | 8.5764096e-09 | 6.75302e-14 | 3.58680585e-07 | 9.6270292e-10 | 0.02391099 | 1.882739e-07 | 0.0008521928 | 0.002684012
74 | 44629.5322 | 2864335 | 1.37149e-08 | 3.81982e-11 | 3.60572e-07 | 1.99154e-10 | 2.07321e-09 | 8.8872552e-09 | 7.63964e-14 | 3.5876914e-07 | 7.1940387e-10 | 0.02477152 | 2.129403e-07 | 0.0005551035 | 0.0020052
75 | 44629.5326 | 2896692 | 4.50484e-09 | 3.95496e-11 | 3.82162e-07 | 8.71599e-11 | 1.63482e-09 | 2.91913632e-09 | 7.90992e-14 | 3.8025119e-07 | 5.6728254e-10 | 0.007676863 | 2.080183e-07 | 0.0002292166 | 0.001491863
76 | 44629.533 | 2928559 | 1.43469e-09 | 3.9652e-11 | 3.86999e-07 | 3.99728e-11 | 1.35419e-09 | 9.2967912e-10 | 7.9304e-14 | 3.85064005e-07 | 4.6990393e-10 | 0.00241435 | 2.059502e-07 | 0.0001038082 | 0.001220327
77 | 44629.5334 | 2967966 | 5.50517e-10 | 2.63937e-11 | 3.19991e-07 | 1.81051e-11 | 2.01035e-09 | 3.56735016e-10 | 5.27874e-14 | 3.18391045e-07 | 6.9759145e-10 | 0.00112043 | 1.657942e-07 | 5.686435e-05 | 0.00219099
78 | 44629.5339 | 3006464 | 1.56605e-10 | 2.70183e-11 | 6.75753e-08 | 1.76224e-11 | 2.64083e-09 | 1.0148004e-10 | 5.40366e-14 | 6.72374235e-08 | 9.1636801e-10 | 0.001509279 | 8.036685e-07 | 0.0002620921 | 0.01362884
79 | 44629.5343 | 3045982 | 7.46693e-11 | 3.45534e-11 | 1.46927e-08 | 1.61035e-11 | 2.35109e-09 | 4.83857064e-11 | 6.91068e-14 | 1.46192365e-08 | 8.1582823e-10 | 0.003309729 | 4.727114e-06 | 0.001101528 | 0.05580512
80 | 44629.5348 | 3084979 | 6.04901e-11 | 3.0704e-11 | 6.93029e-09 | 1.4248e-11 | 2.05366e-09 | 3.91975848e-11 | 6.1408e-14 | 6.89563855e-09 | 7.1262002e-10 | 0.005684402 | 8.905339e-06 | 0.002066234 | 0.1033436
81 | 44629.5353 | 3127097 | 3.72916e-11 | 3.46149e-11 | 5.80705e-09 | 1.22958e-11 | 1.85917e-09 | 2.41649568e-11 | 6.92298e-14 | 5.77801475e-09 | 6.4513199e-10 | 0.004182225 | 1.198159e-05 | 0.002128032 | 0.1116529
82 | 44629.5357 | 3168194 | 3.30777e-11 | 3.35604e-11 | 5.50918e-09 | 1.11466e-11 | 1.71616e-09 | 2.14343496e-11 | 6.71208e-14 | 5.4816341e-09 | 5.9550752e-10 | 0.003910212 | 1.224467e-05 | 0.002033445 | 0.1086369
83 | 44629.5362 | 3209292 | 3.94631e-11 | 3.68366e-11 | 5.39457e-09 | 1.03458e-11 | 1.59534e-09 | 2.55720888e-11 | 7.36732e-14 | 5.36759715e-09 | 5.5358298e-10 | 0.004764159 | 1.372555e-05 | 0.001927455 | 0.1031342
84 | 44629.5367 | 3250389 | 2.40584e-11 | 4.7648e-11 | 5.30609e-09 | 9.69865e-12 | 1.53044e-09 | 1.55898432e-11 | 9.5296e-14 | 5.27955955e-09 | 5.3106268e-10 | 0.002952868 | 1.804999e-05 | 0.001837019 | 0.1005884
85 | 44629.5372 | 3291487 | 2.53162e-11 | 4.83339e-11 | 5.32432e-09 | 8.74943e-12 | 1.44105e-09 | 1.64048976e-11 | 9.66678e-14 | 5.2976984e-09 | 5.0004435e-10 | 0.003096608 | 1.824713e-05 | 0.001651553 | 0.09438898
86 | 44629.5376 | 3332584 | 3.61199e-11 | 4.49553e-11 | 5.22263e-09 | 8.213e-12 | 1.38874e-09 | 2.34056952e-11 | 8.99106e-14 | 5.19651685e-09 | 4.8189278e-10 | 0.004504112 | 1.730209e-05 | 0.001580482 | 0.0927338
87 | 44629.5381 | 3373682 | 1.05349e-11 | 2.67009e-11 | 5.1393e-09 | 7.55617e-12 | 1.32539e-09 | 6.8266152e-12 | 5.34018e-14 | 5.1136035e-09 | 4.5991033e-10 | 0.001334991 | 1.044309e-05 | 0.001477661 | 0.0899386
88 | 44629.5386 | 3414779 | 2.58537e-11 | 5.69339e-11 | 5.13469e-09 | 7.3659e-12 | 1.29336e-09 | 1.67531976e-11 | 1.138678e-13 | 5.10901655e-09 | 4.4879592e-10 | 0.003279143 | 2.228762e-05 | 0.001441745 | 0.0878439
89 | 44629.5391 | 3455877 | 1.40824e-11 | 3.8618e-11 | 5.09972e-09 | 7.04985e-12 | 1.24789e-09 | 9.1253952e-12 | 7.7236e-14 | 5.0742214e-09 | 4.3301783e-10 | 0.001798383 | 1.522125e-05 | 0.001389346 | 0.0853368
90 | 44629.5395 | 3496974 | 2.75629e-11 | 4.27439e-11 | 5.04642e-09 | 6.94665e-12 | 1.22366e-09 | 1.78607592e-11 | 8.54878e-14 | 5.0211879e-09 | 4.2461002e-10 | 0.003557078 | 1.702541e-05 | 0.001383467 | 0.08456366
91 | 44629.54 | 3538072 | 2.99387e-11 | 4.83032e-11 | 5.04889e-09 | 6.50375e-12 | 1.20278e-09 | 1.94002776e-11 | 9.66064e-14 | 5.02364555e-09 | 4.1736466e-10 | 0.003861793 | 1.923034e-05 | 0.001294628 | 0.08308004
92 | 44629.5405 | 3579169 | 2.55312e-11 | 4.70644e-11 | 5.04792e-09 | 6.22747e-12 | 1.17566e-09 | 1.65442176e-11 | 9.41288e-14 | 5.0226804e-09 | 4.0795402e-10 | 0.003293902 | 1.874075e-05 | 0.00123987 | 0.08122237
93 | 44629.541 | 3620267 | 1.95327e-11 | 3.37344e-11 | 5.02428e-09 | 6.27692e-12 | 1.14723e-09 | 1.26571896e-11 | 6.74688e-14 | 4.9991586e-09 | 3.9808881e-10 | 0.002531864 | 1.349603e-05 | 0.001255595 | 0.07963116
94 | 44629.5414 | 3661364 | 3.36044e-11 | 3.56694e-11 | 5.07344e-09 | 6.07267e-12 | 1.15683e-09 | 2.17756512e-11 | 7.13388e-14 | 5.0480728e-09 | 4.0142001e-10 | 0.004313656 | 1.413189e-05 | 0.001202968 | 0.07951946
95 | 44629.5419 | 3702462 | 2.94119e-11 | 4.50372e-11 | 5.11006e-09 | 5.59645e-12 | 1.12515e-09 | 1.90589112e-11 | 9.00744e-14 | 5.0845097e-09 | 3.9042705e-10 | 0.003748427 | 1.771545e-05 | 0.001100686 | 0.07678755
96 | 44629.5424 | 3743559 | 2.40907e-11 | 4.35528e-11 | 5.09443e-09 | 5.27932e-12 | 1.10379e-09 | 1.56107736e-11 | 8.71056e-14 | 5.06895785e-09 | 3.8301513e-10 | 0.003079681 | 1.718412e-05 | 0.0010415 | 0.07556092
97 | 44629.5429 | 3784657 | 2.08979e-11 | 4.50987e-11 | 5.46286e-09 | 5.22665e-12 | 1.10895e-09 | 1.35418392e-11 | 9.01974e-14 | 5.4355457e-09 | 3.8480565e-10 | 0.002491349 | 1.659399e-05 | 0.0009615686 | 0.0707943
98 | 44629.5433 | 3825754 | 2.59074e-12 | 3.82494e-11 | 5.94135e-09 | 4.88802e-12 | 1.11747e-09 | 1.67879952e-12 | 7.64988e-14 | 5.91164325e-09 | 3.8776209e-10 | 0.0002839819 | 1.294036e-05 | 0.0008268462 | 0.06559294
99 | 44629.5438 | 3866852 | 8.56773e-12 | 4.36039e-11 | 1.07141e-07 | 4.9321e-12 | 1.17446e-09 | 5.55188904e-12 | 8.72078e-14 | 1.06605295e-07 | 4.0753762e-10 | 5.207892e-05 | 8.180438e-07 | 4.626506e-05 | 0.003822865
100 | 44629.5443 | 3909490 | 1.58992e-11 | 3.30485e-11 | 3.37101e-07 | 4.57305e-12 | 1.00217e-09 | 1.03026816e-11 | 6.6097e-14 | 3.35415495e-07 | 3.4775299e-10 | 3.071618e-05 | 1.970601e-07 | 1.363399e-05 | 0.001036783
101 | 44629.5448 | 3947987 | 1.07392e-11 | 1.96264e-11 | 3.9757e-07 | 4.09682e-12 | 8.85079e-10 | 6.9590016e-12 | 3.92528e-14 | 3.9558215e-07 | 3.07122413e-10 | 1.75918e-05 | 9.922794e-08 | 1.035643e-05 | 0.0007763809
102 | 44629.5452 | 3986484 | 2.37488e-10 | 3.00283e-11 | 3.97838e-07 | 1.45565e-10 | 4.35327e-09 | 1.53892224e-10 | 6.00566e-14 | 3.9584881e-07 | 1.51058469e-09 | 0.0003887652 | 1.51716e-07 | 0.0003677288 | 0.003816065
103 | 44629.5457 | 4030313 | 1.02786e-08 | 2.47147e-11 | 3.68276e-07 | 2.93124e-10 | 4.73768e-09 | 6.6605328e-09 | 4.94294e-14 | 3.6643462e-07 | 1.64397496e-09 | 0.01817659 | 1.348928e-07 | 0.0007999353 | 0.004486407
104 | 44629.5461 | 4063730 | 1.24337e-08 | 3.99387e-11 | 3.62095e-07 | 3.03618e-10 | 3.35169e-09 | 8.0570376e-09 | 7.98774e-14 | 3.60284525e-07 | 1.16303643e-09 | 0.02236299 | 2.217064e-07 | 0.0008427173 | 0.003228105
105 | 44629.5464 | 4093497 | 1.31015e-08 | 2.34451e-11 | 3.57257e-07 | 2.94894e-10 | 2.59644e-09 | 8.489772e-09 | 4.68902e-14 | 3.55470715e-07 | 9.0096468e-10 | 0.02388318 | 1.319102e-07 | 0.0008295873 | 0.002534568
106 | 44629.5468 | 4123264 | 1.37398e-08 | 3.7973e-11 | 3.50538e-07 | 1.91919e-10 | 1.95359e-09 | 8.9033904e-09 | 7.5946e-14 | 3.4878531e-07 | 6.7789573e-10 | 0.02552685 | 2.177443e-07 | 0.0005502497 | 0.00194359
107 | 44629.5472 | 4154580 | 4.55249e-09 | 3.89968e-11 | 3.25993e-07 | 9.13019e-11 | 1.58154e-09 | 2.95001352e-09 | 7.79936e-14 | 3.24363035e-07 | 5.4879438e-10 | 0.009094789 | 2.404516e-07 | 0.0002814806 | 0.001691914
108 | 44629.5475 | 4186447 | 1.94622e-09 | 3.26901e-11 | 4.52395e-07 | 3.86785e-11 | 1.28436e-09 | 1.26115056e-09 | 6.53802e-14 | 4.50133025e-07 | 4.4567292e-10 | 0.002801729 | 1.452464e-07 | 8.592682e-05 | 0.0009900916
109 | 44629.548 | 4225855 | 5.53538e-10 | 2.8257e-11 | 3.48478e-07 | 1.84394e-11 | 2.1794e-09 | 3.58692624e-10 | 5.6514e-14 | 3.4673561e-07 | 7.562518e-10 | 0.001034485 | 1.629887e-07 | 5.318e-05 | 0.002181062
110 | 44629.5484 | 4264352 | 1.45479e-10 | 1.81521e-11 | 5.65478e-08 | 1.69925e-11 | 2.54401e-09 | 9.4270392e-11 | 3.63042e-14 | 5.6265061e-08 | 8.8277147e-10 | 0.001675469 | 6.452352e-07 | 0.000302008 | 0.01568951
111 | 44629.5489 | 4303869 | 6.48116e-11 | 1.8838e-11 | 1.37078e-08 | 1.53875e-11 | 2.24359e-09 | 4.19979168e-11 | 3.7676e-14 | 1.3639261e-08 | 7.7852573e-10 | 0.003079193 | 2.76232e-06 | 0.001128177 | 0.05707976
112 | 44629.5493 | 4342867 | 5.06754e-11 | 4.44025e-11 | 6.92229e-09 | 1.40588e-11 | 1.99763e-09 | 3.28376592e-11 | 8.8805e-14 | 6.88767855e-09 | 6.9317761e-10 | 0.004767595 | 1.289331e-05 | 0.002041152 | 0.1006402
113 | 44629.5498 | 4384984 | 4.18926e-11 | 4.56004e-11 | 5.91653e-09 | 1.25549e-11 | 1.8353e-09 | 2.71464048e-11 | 9.12008e-14 | 5.88694735e-09 | 6.368491e-10 | 0.004611287 | 1.549204e-05 | 0.002132667 | 0.1081799
114 | 44629.5503 | 4426082 | 2.90679e-11 | 2.91478e-11 | 5.54174e-09 | 1.10606e-11 | 1.69361e-09 | 1.88359992e-11 | 5.82956e-14 | 5.5140313e-09 | 5.8768267e-10 | 0.003416012 | 1.057223e-05 | 0.002005901 | 0.1065795
115 | 44629.5508 | 4467179 | 3.40666e-11 | 4.43923e-11 | 5.41884e-09 | 9.70188e-12 | 1.56595e-09 | 2.20751568e-11 | 8.87846e-14 | 5.3917458e-09 | 5.4338465e-10 | 0.00409425 | 1.646676e-05 | 0.001799395 | 0.1007808
116 | 44629.5512 | 4508277 | 3.37656e-11 | 3.56899e-11 | 5.30454e-09 | 9.0945e-12 | 1.47896e-09 | 2.18801088e-11 | 7.13798e-14 | 5.2780173e-09 | 5.1319912e-10 | 0.004145517 | 1.352398e-05 | 0.00172309 | 0.09723332
117 | 44629.5517 | 4549374 | 3.09492e-11 | 3.5782e-11 | 5.25086e-09 | 8.18828e-12 | 1.39102e-09 | 2.00550816e-11 | 7.1564e-14 | 5.2246057e-09 | 4.8268394e-10 | 0.003838583 | 1.369749e-05 | 0.001567253 | 0.09238667
118 | 44629.5522 | 4590472 | 2.16504e-11 | 4.29282e-11 | 5.1948e-09 | 7.8905e-12 | 1.33679e-09 | 1.40294592e-11 | 8.58564e-14 | 5.168826e-09 | 4.6386613e-10 | 0.002714245 | 1.661043e-05 | 0.001526556 | 0.08974303
119 | 44629.5527 | 4631569 | 2.91109e-11 | 4.1802e-11 | 5.25904e-09 | 7.41427e-12 | 1.29228e-09 | 1.88638632e-11 | 8.3604e-14 | 5.2327448e-09 | 4.4842116e-10 | 0.003604965 | 1.597708e-05 | 0.001416899 | 0.08569521
120 | 44629.5531 | 4672667 | 5.10301e-11 | 4.03585e-11 | 5.21918e-09 | 7.23475e-12 | 1.24885e-09 | 3.30675048e-11 | 8.0717e-14 | 5.1930841e-09 | 4.3335095e-10 | 0.006367604 | 1.554317e-05 | 0.001393151 | 0.0834477
121 | 44629.5536 | 4713764 | 2.45099e-11 | 2.91683e-11 | 5.13264e-09 | 6.61017e-12 | 1.22269e-09 | 1.58824152e-11 | 5.83366e-14 | 5.1069768e-09 | 4.2427343e-10 | 0.003109945 | 1.142292e-05 | 0.001294341 | 0.08307722
122 | 44629.5541 | 4754862 | 2.60794e-11 | 3.62325e-11 | 5.2007e-09 | 6.57362e-12 | 1.18814e-09 | 1.68994512e-11 | 7.2465e-14 | 5.1746965e-09 | 4.1228458e-10 | 0.003265786 | 1.400372e-05 | 0.001270339 | 0.07967319
123 | 44629.5546 | 4795959 | 2.41659e-11 | 3.95087e-11 | 5.10652e-09 | 6.14577e-12 | 1.15514e-09 | 1.56595032e-11 | 7.90174e-14 | 5.0809874e-09 | 4.0083358e-10 | 0.00308198 | 1.555158e-05 | 0.001209562 | 0.07888891
124 | 44629.5551 | 4837057 | 1.24269e-11 | 4.25596e-11 | 5.10795e-09 | 5.94367e-12 | 1.16906e-09 | 8.0526312e-12 | 8.51192e-14 | 5.08241025e-09 | 4.0566382e-10 | 0.001584412 | 1.67478e-05 | 0.001169459 | 0.07981721
125 | 44629.5555 | 4878154 | 2.05217e-11 | 2.36397e-11 | 5.10187e-09 | 5.19225e-12 | 1.13955e-09 | 1.32980616e-11 | 4.72794e-14 | 5.07636065e-09 | 3.9542385e-10 | 0.002619605 | 9.313641e-06 | 0.001022829 | 0.07789515
126 | 44629.556 | 4919252 | 1.86512e-11 | 4.30204e-11 | 5.64815e-09 | 5.13312e-12 | 1.11243e-09 | 1.20859776e-11 | 8.60408e-14 | 5.61990925e-09 | 3.8601321e-10 | 0.002150565 | 1.531e-05 | 0.0009133813 | 0.06868673
127 | 44629.5565 | 4960349 | 2.82079e-11 | 4.23753e-11 | 5.06309e-09 | 5.30405e-12 | 1.11364e-09 | 1.82787192e-11 | 8.47506e-14 | 5.03777455e-09 | 3.8643308e-10 | 0.003628332 | 1.682302e-05 | 0.001052856 | 0.0767071
128 | 44629.557 | 5001447 | 2.11559e-11 | 5.05351e-11 | 5.18068e-09 | 4.38815e-12 | 1.09551e-09 | 1.37090232e-11 | 1.010702e-13 | 5.1547766e-09 | 3.8014197e-10 | 0.00265948 | 1.96071e-05 | 0.0008512784 | 0.07374558
129 | 44629.5574 | 5042544 | 1.87372e-11 | 3.02945e-11 | 5.46388e-09 | 4.74505e-12 | 1.07812e-09 | 1.21417056e-11 | 6.0589e-14 | 5.4365606e-09 | 3.7410764e-10 | 0.002233343 | 1.114473e-05 | 0.0008728037 | 0.06881329
130 | 44629.5579 | 5083642 | 2.11882e-11 | 3.00283e-11 | 5.91705e-09 | 4.76547e-12 | 1.0786e-09 | 1.37299536e-11 | 6.00566e-14 | 5.88746475e-09 | 3.742742e-10 | 0.002332066 | 1.020076e-05 | 0.0008094265 | 0.06357137
131 | 44629.5584 | 5124739 | 2.95409e-11 | 3.6939e-11 | 7.9785e-08 | 5.0138e-12 | 1.15406e-09 | 1.91425032e-11 | 7.3878e-14 | 7.9386075e-08 | 4.0045882e-10 | 0.0002411318 | 9.306166e-07 | 6.315717e-05 | 0.005044447
132 | 44629.5589 | 5166857 | 5.77274e-12 | 1.55413e-11 | 3.31816e-07 | 4.34085e-12 | 9.51064e-10 | 3.74073552e-12 | 3.10826e-14 | 3.3015692e-07 | 3.30019208e-10 | 1.133017e-05 | 9.414493e-08 | 1.314784e-05 | 0.0009995829
133 | 44629.5593 | 5206374 | 9.78248e-12 | 3.3417e-11 | 3.97122e-07 | 3.88505e-12 | 8.54121e-10 | 6.33904704e-12 | 6.6834e-14 | 3.9513639e-07 | 2.96379987e-10 | 1.604268e-05 | 1.691416e-07 | 9.832175e-06 | 0.0007500701
134 | 44629.5598 | 5244872 | 8.62256e-11 | 2.98132e-11 | 4.00078e-07 | 1.32322e-10 | 3.93046e-09 | 5.58741888e-11 | 5.96264e-14 | 3.9807761e-07 | 1.36386962e-09 | 0.00014036 | 1.497859e-07 | 0.0003324025 | 0.00342614
135 | 44629.5603 | 5288700 | 9.80463e-09 | 3.73996e-11 | 3.62005e-07 | 2.87199e-10 | 4.71572e-09 | 6.35340024e-09 | 7.47992e-14 | 3.60194975e-07 | 1.63635484e-09 | 0.01763878 | 2.076631e-07 | 0.0007973432 | 0.00454297
136 | 44629.5607 | 5322117 | 1.21346e-08 | 4.30818e-11 | 3.61199e-07 | 3.00327e-10 | 3.38649e-09 | 7.8632208e-09 | 8.61636e-14 | 3.59393005e-07 | 1.17511203e-09 | 0.02187917 | 2.397476e-07 | 0.0008356507 | 0.003269713
137 | 44629.561 | 5351884 | 1.2865e-08 | 3.31713e-11 | 3.56451e-07 | 2.92765e-10 | 2.58972e-09 | 8.33652e-09 | 6.63426e-14 | 3.54668745e-07 | 8.9863284e-10 | 0.02350509 | 1.870551e-07 | 0.0008254604 | 0.002533724
138 | 44629.5614 | 5381650 | 1.28435e-08 | 3.1134e-11 | 4.05184e-07 | 2.28633e-10 | 2.04082e-09 | 8.322588e-09 | 6.2268e-14 | 4.0315808e-07 | 7.0816454e-10 | 0.02064349 | 1.544506e-07 | 0.0005671051 | 0.001756543
139 | 44629.5617 | 5414007 | 5.15593e-09 | 3.49323e-11 | 4.26147e-07 | 8.37844e-11 | 1.49192e-09 | 3.34104264e-09 | 6.98646e-14 | 4.24016265e-07 | 5.1769624e-10 | 0.007879515 | 1.647687e-07 | 0.0001975971 | 0.001220935
140 | 44629.5621 | 5445874 | 1.66558e-09 | 1.39135e-11 | 4.73537e-07 | 3.61479e-11 | 1.22941e-09 | 1.07929584e-09 | 2.7827e-14 | 4.71169315e-07 | 4.2660527e-10 | 0.002290675 | 5.905945e-08 | 7.671955e-05 | 0.0009054182
141 | 44629.5626 | 5485281 | 4.53971e-10 | 3.41644e-11 | 2.90518e-07 | 1.84115e-11 | 2.21059e-09 | 2.94173208e-10 | 6.83288e-14 | 2.8906541e-07 | 7.6707473e-10 | 0.00101767 | 2.363783e-07 | 6.36932e-05 | 0.002653637
142 | 44629.563 | 5523779 | 1.40298e-10 | 3.72768e-11 | 4.79371e-08 | 1.84975e-11 | 2.47179e-09 | 9.0913104e-11 | 7.45536e-14 | 4.76974145e-08 | 8.5771113e-10 | 0.001906038 | 1.563053e-06 | 0.0003878093 | 0.01798234
143 | 44629.5635 | 5563297 | 6.71121e-11 | 4.29691e-11 | 1.2092e-08 | 1.67345e-11 | 2.17724e-09 | 4.34886408e-11 | 8.59382e-14 | 1.203154e-08 | 7.5550228e-10 | 0.003614553 | 7.142743e-06 | 0.001390886 | 0.06279348
144 | 44629.5639 | 5602294 | 5.15676e-11 | 3.88125e-11 | 6.63828e-09 | 1.46447e-11 | 1.92648e-09 | 3.34158048e-11 | 7.7625e-14 | 6.6050886e-09 | 6.6848856e-10 | 0.0050591 | 1.17523e-05 | 0.002217184 | 0.1012081
145 | 44629.5644 | 5644412 | 4.37094e-11 | 3.83109e-11 | 5.76578e-09 | 1.26656e-11 | 1.78323e-09 | 2.83236912e-11 | 7.66218e-14 | 5.7369511e-09 | 6.1878081e-10 | 0.004937063 | 1.335584e-05 | 0.002207723 | 0.1078588
146 | 44629.5649 | 5685509 | 3.30454e-11 | 4.16382e-11 | 5.46814e-09 | 1.11456e-11 | 1.63062e-09 | 2.14134192e-11 | 8.32764e-14 | 5.4407993e-09 | 5.6582514e-10 | 0.003935712 | 1.530591e-05 | 0.002048523 | 0.1039967
147 | 44629.5653 | 5726607 | 2.71222e-11 | 4.35732e-11 | 5.43929e-09 | 1.01211e-11 | 1.53379e-09 | 1.75751856e-11 | 8.71464e-14 | 5.41209355e-09 | 5.3222513e-10 | 0.003247391 | 1.610216e-05 | 0.00187009 | 0.09833997
148 | 44629.5658 | 5767704 | 1.85974e-11 | 4.7607e-11 | 5.33448e-09 | 8.96443e-12 | 1.43145e-09 | 1.20511152e-11 | 9.5214e-14 | 5.3078076e-09 | 4.9671315e-10 | 0.002270451 | 1.793848e-05 | 0.001688914 | 0.0935816
149 | 44629.5663 | 5808802 | 3.91191e-11 | 3.58742e-11 | 5.26284e-09 | 8.39575e-12 | 1.37459e-09 | 2.53491768e-11 | 7.17484e-14 | 5.2365258e-09 | 4.7698273e-10 | 0.004840839 | 1.370153e-05 | 0.001603305 | 0.09108763
150 | 44629.5668 | 5849899 | 3.90224e-11 | 4.70951e-11 | 5.18734e-09 | 7.54327e-12 | 1.33271e-09 | 2.52865152e-11 | 9.41902e-14 | 5.1614033e-09 | 4.6245037e-10 | 0.004899155 | 1.824895e-05 | 0.001461477 | 0.0895978
151 | 44629.5672 | 5890997 | 3.05837e-11 | 4.24061e-11 | 5.18838e-09 | 7.11757e-12 | 1.27368e-09 | 1.98182376e-11 | 8.48122e-14 | 5.1624381e-09 | 4.4196696e-10 | 0.00383893 | 1.642871e-05 | 0.001378723 | 0.08561206
152 | 44629.5677 | 5932094 | 2.82939e-11 | 2.7479e-11 | 5.37492e-09 | 6.93482e-12 | 1.21909e-09 | 1.83344472e-11 | 5.4958e-14 | 5.3480454e-09 | 4.2302423e-10 | 0.003428252 | 1.027628e-05 | 0.001296702 | 0.07909885
153 | 44629.5682 | 5973192 | 2.50904e-11 | 4.15563e-11 | 5.11585e-09 | 6.40377e-12 | 1.19462e-09 | 1.62585792e-11 | 8.31126e-14 | 5.09027075e-09 | 4.1453314e-10 | 0.00319405 | 1.632774e-05 | 0.001258041 | 0.08143636
154 | 44629.5687 | 6014289 | 3.25079e-11 | 3.17994e-11 | 5.06795e-09 | 6.2694e-12 | 1.16931e-09 | 2.10651192e-11 | 6.35988e-14 | 5.04261025e-09 | 4.0575057e-10 | 0.004177424 | 1.261228e-05 | 0.001243285 | 0.08046439
155 | 44629.5692 | 6055387 | 3.03364e-11 | 4.03994e-11 | 5.06194e-09 | 6.1404e-12 | 1.15022e-09 | 1.96579872e-11 | 8.07988e-14 | 5.0366303e-09 | 3.9912634e-10 | 0.003903004 | 1.604223e-05 | 0.001219148 | 0.07924472
156 | 44629.5696 | 6096484 | 1.99949e-11 | 3.9478e-11 | 5.02941e-09 | 5.82542e-12 | 1.11964e-09 | 1.29566952e-11 | 7.8956e-14 | 5.00426295e-09 | 3.8851508e-10 | 0.002589132 | 1.577775e-05 | 0.001164092 | 0.07763682
157 | 44629.5701 | 6137582 | 3.18952e-11 | 4.20068e-11 | 5.03734e-09 | 5.8308e-12 | 1.114e-09 | 2.06680896e-11 | 8.40136e-14 | 5.0121533e-09 | 3.86558e-10 | 0.004123595 | 1.676198e-05 | 0.001163332 | 0.07712414
158 | 44629.5706 | 6178679 | 2.43487e-11 | 4.95932e-11 | 5.11324e-09 | 5.43305e-12 | 1.09719e-09 | 1.57779576e-11 | 9.91864e-14 | 5.0876738e-09 | 3.8072493e-10 | 0.003101213 | 1.949543e-05 | 0.001067885 | 0.07483281
159 | 44629.5711 | 6219777 | 7.20248e-12 | 2.9547e-11 | 4.99214e-09 | 5.32555e-12 | 1.08496e-09 | 4.66720704e-12 | 5.9094e-14 | 4.9671793e-09 | 3.7648112e-10 | 0.0009396091 | 1.189689e-05 | 0.001072148 | 0.07579374
160 | 44629.5715 | 6260874 | 2.16074e-11 | 4.89072e-11 | 5.01406e-09 | 4.44835e-12 | 1.07032e-09 | 1.40015952e-11 | 9.78144e-14 | 4.9889897e-09 | 3.7140104e-10 | 0.002806499 | 1.960605e-05 | 0.0008916334 | 0.07444414
161 | 44629.572 | 6301972 | 1.97477e-11 | 3.74304e-11 | 5.44902e-09 | 4.66227e-12 | 1.05629e-09 | 1.27965096e-11 | 7.48608e-14 | 5.4217749e-09 | 3.6653263e-10 | 0.002360207 | 1.380743e-05 | 0.0008599158 | 0.06760381
162 | 44629.5725 | 6343069 | 1.17282e-11 | 3.25877e-11 | 5.88325e-09 | 4.66872e-12 | 1.04692e-09 | 7.5998736e-12 | 6.51754e-14 | 5.85383375e-09 | 3.6328124e-10 | 0.001298273 | 1.11338e-05 | 0.0007975491 | 0.06205869
163 | 44629.573 | 6384167 | 3.18414e-11 | 3.18199e-11 | 7.28607e-08 | 4.8934e-12 | 1.13175e-09 | 2.06332272e-11 | 6.36398e-14 | 7.24963965e-08 | 3.9271725e-10 | 0.0002846104 | 8.77834e-07 | 6.749853e-05 | 0.005417059
164 | 44629.5734 | 6426284 | 2.33382e-11 | 3.73587e-11 | 3.28859e-07 | 4.08177e-12 | 9.50107e-10 | 1.51231536e-11 | 7.47174e-14 | 3.27214705e-07 | 3.29687129e-10 | 4.621783e-05 | 2.283436e-07 | 1.247429e-05 | 0.001007556
165 | 44629.5739 | 6465802 | -5.55774e-12 | 1.92885e-11 | 3.94345e-07 | 3.77862e-12 | 8.52079e-10 | -3.60141552e-12 | 3.8577e-14 | 3.92373275e-07 | 2.95671413e-10 | -9.178544e-06 | 9.831709e-08 | 9.630167e-06 | 0.0007535463
166 | 44629.5744 | 6504299 | 4.52359e-11 | 3.11032e-11 | 4.00705e-07 | 1.25053e-10 | 4.0027e-09 | 2.93128632e-11 | 6.22064e-14 | 3.98701475e-07 | 1.3889369e-09 | 7.352083e-05 | 1.560225e-07 | 0.0003136507 | 0.003483651
167 | 44629.5749 | 6548128 | 9.52922e-09 | 2.66497e-11 | 3.6532e-07 | 2.80204e-10 | 4.79623e-09 | 6.17493456e-09 | 5.32994e-14 | 3.634934e-07 | 1.66429181e-09 | 0.01698775 | 1.46631e-07 | 0.0007708641 | 0.004578603
168 | 44629.5752 | 6581545 | 1.21582e-08 | 3.88637e-11 | 3.58333e-07 | 2.9349e-10 | 3.38649e-09 | 7.8785136e-09 | 7.77274e-14 | 3.56541335e-07 | 1.17511203e-09 | 0.02209706 | 2.180039e-07 | 0.0008231584 | 0.003295865
169 | 44629.5756 | 6611312 | 1.26258e-08 | 3.61609e-11 | 3.55376e-07 | 2.87922e-10 | 2.59859e-09 | 8.1815184e-09 | 7.23218e-14 | 3.5359912e-07 | 9.0171073e-10 | 0.02313784 | 2.045305e-07 | 0.0008142611 | 0.002550093
170 | 44629.5759 | 6641079 | 1.26614e-08 | 3.6683e-11 | 3.84401e-07 | 2.30178e-10 | 2.05966e-09 | 8.2045872e-09 | 7.3366e-14 | 3.82478995e-07 | 7.1470202e-10 | 0.02145108 | 1.918171e-07 | 0.0006018056 | 0.001868605
171 | 44629.5763 | 6673436 | 5.42645e-09 | 2.82264e-11 | 4.23638e-07 | 8.30997e-11 | 1.48808e-09 | 3.5163396e-09 | 5.64528e-14 | 4.2151981e-07 | 5.1636376e-10 | 0.008342051 | 1.339268e-07 | 0.000197143 | 0.001225005
172 | 44629.5767 | 6704264 | 1.76952e-09 | 1.86537e-11 | 4.70401e-07 | 3.58964e-11 | 1.24117e-09 | 1.14664896e-09 | 3.73074e-14 | 4.68048995e-07 | 4.3068599e-10 | 0.002449848 | 7.970832e-08 | 7.669368e-05 | 0.0009201729
173 | 44629.5771 | 6743671 | 4.97089e-10 | 1.70259e-11 | 2.94012e-07 | 1.77525e-11 | 2.31449e-09 | 3.22113672e-10 | 3.40518e-14 | 2.9254194e-07 | 8.0312803e-10 | 0.001101085 | 1.163997e-07 | 6.068361e-05 | 0.002745343
174 | 44629.5776 | 6782169 | 1.26409e-10 | 4.96239e-11 | 4.62988e-08 | 1.72311e-11 | 2.48282e-09 | 8.1913032e-11 | 9.92478e-14 | 4.6067306e-08 | 8.6153854e-10 | 0.001778116 | 2.154409e-06 | 0.0003740418 | 0.01870173
175 | 44629.578 | 6821687 | 6.96921e-11 | 3.01716e-11 | 1.17527e-08 | 1.56262e-11 | 2.21623e-09 | 4.51604808e-11 | 6.03432e-14 | 1.16939365e-08 | 7.6903181e-10 | 0.003861872 | 5.160213e-06 | 0.001336265 | 0.0657633
176 | 44629.5785 | 6860684 | 5.98881e-11 | 3.22909e-11 | 6.65403e-09 | 1.38664e-11 | 1.9506e-09 | 3.88074888e-11 | 6.45818e-14 | 6.62075985e-09 | 6.768582e-10 | 0.005861486 | 9.754439e-06 | 0.002094382 | 0.1022327
177 | 44629.579 | 6902802 | 5.60934e-11 | 3.83825e-11 | 5.75669e-09 | 1.23238e-11 | 1.76319e-09 | 3.63485232e-11 | 7.6765e-14 | 5.72790655e-09 | 6.1182693e-10 | 0.006345865 | 1.340193e-05 | 0.002151536 | 0.1068151
178 | 44629.5794 | 6943899 | 3.88719e-11 | 3.7072e-11 | 5.46887e-09 | 1.08521e-11 | 1.62629e-09 | 2.51889912e-11 | 7.4144e-14 | 5.44152565e-09 | 5.6432263e-10 | 0.004629031 | 1.362559e-05 | 0.001994312 | 0.1037067
179 | 44629.5799 | 6984997 | 2.83154e-11 | 4.45766e-11 | 5.33812e-09 | 9.96095e-12 | 1.52024e-09 | 1.83483792e-11 | 8.91532e-14 | 5.3114294e-09 | 5.2752328e-10 | 0.003454509 | 1.678516e-05 | 0.00187538 | 0.09931851
180 | 44629.5804 | 7026094 | 2.69609e-11 | 4.10547e-11 | 5.23834e-09 | 8.80318e-12 | 1.42317e-09 | 1.74706632e-11 | 8.21094e-14 | 5.2121483e-09 | 4.9383999e-10 | 0.003351912 | 1.575347e-05 | 0.001688973 | 0.09474788
181 | 44629.5809 | 7067192 | 2.79822e-11 | 2.41823e-11 | 5.19188e-09 | 8.42693e-12 | 1.36883e-09 | 1.81324656e-11 | 4.83646e-14 | 5.1659206e-09 | 4.7498401e-10 | 0.003510016 | 9.362242e-06 | 0.001631254 | 0.09194567
182 | 44629.5813 | 7108289 | 3.18844e-11 | 4.70849e-11 | 5.13193e-09 | 7.63142e-12 | 1.30511e-09 | 2.06610912e-11 | 9.41698e-14 | 5.10627035e-09 | 4.5287317e-10 | 0.00404622 | 1.844199e-05 | 0.001494519 | 0.08868962
183 | 44629.5818 | 7149387 | 2.69932e-11 | 4.11058e-11 | 5.12753e-09 | 7.3143e-12 | 1.25413e-09 | 1.74915936e-11 | 8.22116e-14 | 5.10189235e-09 | 4.3518311e-10 | 0.003428452 | 1.611394e-05 | 0.001433645 | 0.08529837
184 | 44629.5823 | 7190484 | 2.41122e-11 | 3.74406e-11 | 5.1268e-09 | 6.78755e-12 | 1.21681e-09 | 1.56247056e-11 | 7.48812e-14 | 5.101166e-09 | 4.2223307e-10 | 0.003062967 | 1.467923e-05 | 0.001330588 | 0.08277187
185 | 44629.5828 | 7231582 | 3.49911e-11 | 2.3824e-11 | 5.11893e-09 | 6.15652e-12 | 1.18982e-09 | 2.26742328e-11 | 4.7648e-14 | 5.09333535e-09 | 4.1286754e-10 | 0.004451746 | 9.35497e-06 | 0.00120874 | 0.08106035
186 | 44629.5832 | 7272679 | 9.41698e-12 | 3.79013e-11 | 5.11615e-09 | 6.05117e-12 | 1.15035e-09 | 6.10220304e-12 | 7.58026e-14 | 5.09056925e-09 | 3.9917145e-10 | 0.001198727 | 1.489079e-05 | 0.001188702 | 0.07841391
187 | 44629.5837 | 7313777 | 2.81219e-11 | 3.83006e-11 | 5.06792e-09 | 5.86627e-12 | 1.13979e-09 | 1.82229912e-11 | 7.66012e-14 | 5.0425804e-09 | 3.9550713e-10 | 0.003613823 | 1.519087e-05 | 0.001163347 | 0.07843348
188 | 44629.5842 | 7354874 | 1.07929e-11 | 2.98132e-11 | 5.09044e-09 | 5.43735e-12 | 1.11784e-09 | 6.9937992e-12 | 5.96264e-14 | 5.0649878e-09 | 3.8789048e-10 | 0.001380813 | 1.177227e-05 | 0.001073517 | 0.07658271
189 | 44629.5847 | 7395972 | 2.33919e-11 | 3.14718e-11 | 5.07527e-09 | 5.38037e-12 | 1.07979e-09 | 1.51579512e-11 | 6.29436e-14 | 5.04989365e-09 | 3.7468713e-10 | 0.003001638 | 1.246434e-05 | 0.001065442 | 0.07419703
190 | 44629.5852 | 7437069 | 2.57784e-11 | 2.78169e-11 | 5.03308e-09 | 5.23202e-12 | 1.07512e-09 | 1.67044032e-11 | 5.56338e-14 | 5.0079146e-09 | 3.7306664e-10 | 0.003335601 | 1.110918e-05 | 0.00104475 | 0.07449541
191 | 44629.5856 | 7478167 | 1.49209e-11 | 5.44768e-11 | 5.0529e-09 | 5.17612e-12 | 1.063e-09 | 9.6687432e-12 | 1.089536e-13 | 5.0276355e-09 | 3.68861e-10 | 0.001923119 | 2.167094e-05 | 0.001029534 | 0.07336669
192 | 44629.5861 | 7519264 | 2.96807e-11 | 4.26109e-11 | 5.03481e-09 | 4.02695e-12 | 1.04633e-09 | 1.92330936e-11 | 8.52218e-14 | 5.00963595e-09 | 3.6307651e-10 | 0.00383922 | 1.701158e-05 | 0.0008038408 | 0.07247563
193 | 44629.5866 | 7560362 | 1.67162e-11 | 4.42285e-11 | 5.43859e-09 | 4.6354e-12 | 1.03636e-09 | 1.08320976e-11 | 8.8457e-14 | 5.41139705e-09 | 3.5961692e-10 | 0.002001719 | 1.634643e-05 | 0.0008565995 | 0.06645547
194 | 44629.587 | 7601459 | 5.31049e-12 | 4.50885e-11 | 5.85881e-09 | 4.51177e-12 | 1.05053e-09 | 3.44119752e-12 | 9.0177e-14 | 5.82951595e-09 | 3.6453391e-10 | 0.0005903059 | 1.546904e-05 | 0.0007739528 | 0.06253245
195 | 44629.5875 | 7642557 | 1.09757e-11 | 4.21706e-11 | 6.19545e-08 | 4.816e-12 | 1.14279e-09 | 7.1122536e-12 | 8.43412e-14 | 6.16447275e-08 | 3.9654813e-10 | 0.0001153749 | 1.368182e-06 | 7.812509e-05 | 0.006432799
196 | 44629.588 | 7684675 | 1.38782e-11 | 1.74559e-11 | 3.24201e-07 | 4.13337e-12 | 9.36543e-10 | 8.9930736e-12 | 3.49118e-14 | 3.22579995e-07 | 3.24980421e-10 | 2.787858e-05 | 1.082268e-07 | 1.281347e-05 | 0.001007441
197 | 44629.5885 | 7724194 | 7.00898e-12 | 3.9867e-11 | 3.9533e-07 | 3.70875e-12 | 8.354e-10 | 4.54181904e-12 | 7.9734e-14 | 3.9335335e-07 | 2.898838e-10 | 1.154641e-05 | 2.027032e-07 | 9.428546e-06 | 0.0007369552
198 | 44629.5889 | 7762692 | 2.01562e-11 | 2.50218e-11 | 4.00884e-07 | 1.14734e-10 | 3.91464e-09 | 1.30612176e-11 | 5.00436e-14 | 3.9887958e-07 | 1.35838008e-09 | 3.274476e-05 | 1.254604e-07 | 0.0002876407 | 0.003405489
199 | 44629.5894 | 7806520 | 9.30324e-09 | 3.20349e-11 | 3.61916e-07 | 2.81554e-10 | 5.00764e-09 | 6.02849952e-09 | 6.40698e-14 | 3.6010642e-07 | 1.73765108e-09 | 0.01674088 | 1.779191e-07 | 0.0007818633 | 0.004825382
200 | 44629.5898 | 7839938 | 1.19855e-08 | 4.39315e-11 | 3.59408e-07 | 2.92796e-10 | 3.48764e-09 | 7.766604e-09 | 8.7863e-14 | 3.5761096e-07 | 1.21021108e-09 | 0.02171803 | 2.456944e-07 | 0.0008187557 | 0.003384155
201 | 44629.5902 | 7869704 | 1.26111e-08 | 3.76556e-11 | 3.53495e-07 | 2.83605e-10 | 2.60196e-09 | 8.1719928e-09 | 7.53112e-14 | 3.51727525e-07 | 9.0288012e-10 | 0.02323387 | 2.14118e-07 | 0.0008063202 | 0.002566987
202 | 44629.5905 | 7899470 | 1.28576e-08 | 2.92604e-11 | 3.6738e-07 | 2.33914e-10 | 2.07081e-09 | 8.3317248e-09 | 5.85208e-14 | 3.655431e-07 | 7.1857107e-10 | 0.02279273 | 1.600927e-07 | 0.0006399081 | 0.001965763
203 | 44629.5909 | 7931828 | 5.51775e-09 | 2.53699e-11 | 4.19787e-07 | 8.41413e-11 | 1.49324e-09 | 3.575502e-09 | 5.07398e-14 | 4.17688065e-07 | 5.1815428e-10 | 0.008560221 | 1.214777e-07 | 0.0002014453 | 0.001240529
204 | 44629.5912 | 7963694 | 1.74165e-09 | 4.28258e-11 | 4.68341e-07 | 3.53535e-11 | 1.21382e-09 | 1.1285892e-09 | 8.56516e-14 | 4.65999295e-07 | 4.2119554e-10 | 0.002421869 | 1.83802e-07 | 7.586599e-05 | 0.0009038545
205 | 44629.5917 | 8003101 | 4.91628e-10 | 2.22678e-11 | 2.8353e-07 | 1.80008e-11 | 2.20867e-09 | 3.18574944e-10 | 4.45356e-14 | 2.8211235e-07 | 7.6640849e-10 | 0.001129248 | 1.578648e-07 | 6.38072e-05 | 0.002716678
206 | 44629.5921 | 8041599 | 1.32063e-10 | 2.71207e-11 | 4.92108e-08 | 1.64227e-11 | 2.36896e-09 | 8.5576824e-11 | 5.42414e-14 | 4.8964746e-08 | 8.2202912e-10 | 0.001747723 | 1.107764e-06 | 0.0003353985 | 0.01678818
207 | 44629.5926 | 8081117 | 6.57039e-11 | 3.56694e-11 | 1.23642e-08 | 1.58508e-11 | 2.14196e-09 | 4.25761272e-11 | 7.13388e-14 | 1.2302379e-08 | 7.4326012e-10 | 0.003460804 | 5.798781e-06 | 0.001288434 | 0.06041597
208 | 44629.5931 | 8120114 | 3.61521e-11 | 2.2708e-11 | 6.70077e-09 | 1.44791e-11 | 1.89685e-09 | 2.34265608e-11 | 4.5416e-14 | 6.66726615e-09 | 6.5820695e-10 | 0.003513668 | 6.811787e-06 | 0.00217167 | 0.09872217
209 | 44629.5935 | 8162232 | 3.74206e-11 | 5.20196e-11 | 5.79436e-09 | 1.26301e-11 | 1.7212e-09 | 2.42485488e-11 | 1.040392e-13 | 5.7653882e-09 | 5.972564e-10 | 0.004205883 | 1.804548e-05 | 0.002190676 | 0.1035934
210 | 44629.594 | 8203329 | 3.78936e-11 | 3.46763e-11 | 5.50819e-09 | 1.1023e-11 | 1.58875e-09 | 2.45550528e-11 | 6.93526e-14 | 5.48064905e-09 | 5.5129625e-10 | 0.004480318 | 1.265409e-05 | 0.002011258 | 0.1005896
211 | 44629.5945 | 8244427 | 3.01429e-11 | 4.16382e-11 | 5.35478e-09 | 1.00716e-11 | 1.46709e-09 | 1.95325992e-11 | 8.32764e-14 | 5.3280061e-09 | 5.0908023e-10 | 0.003666024 | 1.562994e-05 | 0.001890313 | 0.09554798
212 | 44629.595 | 8285524 | 3.08417e-11 | 2.42028e-11 | 5.2965e-09 | 9.18588e-12 | 1.38982e-09 | 1.99854216e-11 | 4.84056e-14 | 5.2700175e-09 | 4.8226754e-10 | 0.003792288 | 9.185093e-06 | 0.001743045 | 0.09151156
213 | 44629.5954 | 8326622 | 3.02397e-11 | 3.2301e-11 | 5.23643e-09 | 8.16355e-12 | 1.32239e-09 | 1.95953256e-11 | 6.4602e-14 | 5.21024785e-09 | 4.5886933e-10 | 0.00376092 | 1.239903e-05 | 0.001566826 | 0.08807054
214 | 44629.5959 | 8367719 | 2.00917e-11 | 2.83083e-11 | 5.15557e-09 | 7.87438e-12 | 1.26133e-09 | 1.30194216e-11 | 5.66166e-14 | 5.12979215e-09 | 4.3768151e-10 | 0.002538002 | 1.103682e-05 | 0.001535029 | 0.08532149
215 | 44629.5964 | 8408817 | 3.73024e-11 | 3.19223e-11 | 5.27464e-09 | 7.1638e-12 | 1.22294e-09 | 2.41719552e-11 | 6.38446e-14 | 5.2482668e-09 | 4.2436018e-10 | 0.004605702 | 1.216489e-05 | 0.001364984 | 0.0808572
216 | 44629.5969 | 8449914 | 2.10162e-11 | 2.41004e-11 | 5.11766e-09 | 6.69832e-12 | 1.19678e-09 | 1.36184976e-11 | 4.82008e-14 | 5.0920717e-09 | 4.1528266e-10 | 0.002674451 | 9.465853e-06 | 0.001315441 | 0.08155476
217 | 44629.5973 | 8491012 | 2.11129e-11 | 3.97749e-11 | 5.11094e-09 | 6.29412e-12 | 1.18154e-09 | 1.36811592e-11 | 7.95498e-14 | 5.0853853e-09 | 4.0999438e-10 | 0.00269029 | 1.564283e-05 | 0.001237688 | 0.08062209
218 | 44629.5978 | 8532109 | 2.20159e-11 | 3.59766e-11 | 5.1047e-09 | 6.11675e-12 | 1.13259e-09 | 1.42663032e-11 | 7.19532e-14 | 5.0791765e-09 | 3.9300873e-10 | 0.002808783 | 1.416631e-05 | 0.00120428 | 0.07737647
219 | 44629.5983 | 8573207 | 1.35342e-11 | 3.28949e-11 | 5.11092e-09 | 5.68352e-12 | 1.10619e-09 | 8.7701616e-12 | 6.57898e-14 | 5.0853654e-09 | 3.8384793e-10 | 0.001724588 | 1.293708e-05 | 0.001117623 | 0.07548089
220 | 44629.5988 | 8614304 | 1.21259e-11 | 2.92194e-11 | 5.05124e-09 | 5.461e-12 | 1.11147e-09 | 7.8575832e-12 | 5.84388e-14 | 5.0259838e-09 | 3.8568009e-10 | 0.001563392 | 1.162734e-05 | 0.001086553 | 0.07673723
221 | 44629.5992 | 8655402 | 1.77589e-11 | 3.85156e-11 | 5.05471e-09 | 5.5083e-12 | 1.07476e-09 | 1.15077672e-11 | 7.70312e-14 | 5.02943645e-09 | 3.7294172e-10 | 0.002288083 | 1.531607e-05 | 0.001095212 | 0.07415179
222 | 44629.5997 | 8696499 | 2.88959e-11 | 6.17253e-11 | 5.04619e-09 | 5.35027e-12 | 1.07932e-09 | 1.87245432e-11 | 1.234506e-13 | 5.02095905e-09 | 3.7452404e-10 | 0.003729276 | 2.458706e-05 | 0.001065587 | 0.07459213
223 | 44629.6002 | 8737597 | 2.30909e-11 | 3.9867e-11 | 5.02332e-09 | 5.25352e-12 | 1.0546e-09 | 1.49629032e-11 | 7.9734e-14 | 4.9982034e-09 | 3.659462e-10 | 0.002993656 | 1.595253e-05 | 0.001051082 | 0.07321555
224 | 44629.6007 | 8778694 | 1.74579e-11 | 3.72358e-11 | 5.02365e-09 | 4.16777e-12 | 1.04357e-09 | 1.13127192e-11 | 7.44716e-14 | 4.99853175e-09 | 3.6211879e-10 | 0.002263208 | 1.48987e-05 | 0.0008337988 | 0.07244503
225 | 44629.6011 | 8819792 | 2.72404e-11 | 3.74509e-11 | 5.46181e-09 | 4.6999e-12 | 1.02281e-09 | 1.76517792e-11 | 7.49018e-14 | 5.43450095e-09 | 3.5491507e-10 | 0.003248096 | 1.378265e-05 | 0.0008648264 | 0.06530776
226 | 44629.6016 | 8859849 | -6.36399e-12 | 4.39725e-11 | 5.82094e-09 | 4.29677e-12 | 1.02186e-09 | -4.12386552e-12 | 8.7945e-14 | 5.7918353e-09 | 3.5458542e-10 | -0.0007120136 | 1.518431e-05 | 0.0007418667 | 0.0612216
227 | 44629.6021 | 8900947 | 2.81112e-11 | 3.18404e-11 | 5.04599e-08 | 4.95897e-12 | 1.13486e-09 | 1.82160576e-11 | 6.36808e-14 | 5.02076005e-08 | 3.9379642e-10 | 0.0003628147 | 1.26835e-06 | 9.876931e-05 | 0.007843363
228 | 44629.6026 | 8943064 | 2.24029e-11 | 2.10904e-11 | 3.20887e-07 | 4.25915e-12 | 9.16271e-10 | 1.45170792e-11 | 4.21808e-14 | 3.19282565e-07 | 3.17946037e-10 | 4.546781e-05 | 1.321112e-07 | 1.333975e-05 | 0.000995814
229 | 44629.603 | 8982582 | 5.18149e-12 | 2.27797e-11 | 3.94793e-07 | 3.5862e-12 | 8.18371e-10 | 3.35760552e-12 | 4.55594e-14 | 3.92819035e-07 | 2.83974737e-10 | 8.547461e-06 | 1.159806e-07 | 9.129395e-06 | 0.0007229149
230 | 44629.6035 | 9021079 | 2.20159e-11 | 3.28744e-11 | 3.8897e-07 | 1.00123e-10 | 3.44889e-09 | 1.42663032e-11 | 6.57488e-14 | 3.8702515e-07 | 1.19676483e-09 | 3.686144e-05 | 1.698825e-07 | 0.000258699 | 0.003092215
231 | 44629.604 | 9064908 | 9.06704e-09 | 2.88918e-11 | 3.65858e-07 | 2.75125e-10 | 4.85034e-09 | 5.87544192e-09 | 5.77836e-14 | 3.6402871e-07 | 1.68306798e-09 | 0.01614005 | 1.587336e-07 | 0.0007557783 | 0.004623448
232 | 44629.6044 | 9098324 | 1.19922e-08 | 3.46866e-11 | 3.56988e-07 | 2.90666e-10 | 3.45344e-09 | 7.7709456e-09 | 6.93732e-14 | 3.5520306e-07 | 1.19834368e-09 | 0.02187747 | 1.953057e-07 | 0.0008183094 | 0.003373686
233 | 44629.6047 | 9128092 | 1.24954e-08 | 4.33685e-11 | 3.52778e-07 | 2.83748e-10 | 2.58804e-09 | 8.0970192e-09 | 8.6737e-14 | 3.5101411e-07 | 8.9804988e-10 | 0.0230675 | 2.47104e-07 | 0.0008083664 | 0.002558444
234 | 44629.6051 | 9157859 | 1.27137e-08 | 2.99361e-11 | 3.84222e-07 | 2.46727e-10 | 2.09313e-09 | 8.2384776e-09 | 5.98722e-14 | 3.8230089e-07 | 7.2631611e-10 | 0.02154972 | 1.566102e-07 | 0.0006453739 | 0.001899855
235 | 44629.6054 | 9190216 | 6.01303e-09 | 1.92783e-11 | 4.20592e-07 | 9.05419e-11 | 1.48796e-09 | 3.89644344e-09 | 3.85566e-14 | 4.1848904e-07 | 5.1632212e-10 | 0.009310742 | 9.213288e-08 | 0.0002163543 | 0.001233777
236 | 44629.6058 | 9222082 | 1.86113e-09 | 1.7937e-11 | 4.69774e-07 | 3.61866e-11 | 1.20397e-09 | 1.20601224e-09 | 3.5874e-14 | 4.6742513e-07 | 4.1777759e-10 | 0.002580119 | 7.674812e-08 | 7.741689e-05 | 0.000893785
237 | 44629.6063 | 9261490 | 5.28049e-10 | 2.81137e-11 | 3.20887e-07 | 1.81395e-11 | 2.18804e-09 | 3.42175752e-10 | 5.62274e-14 | 3.19282565e-07 | 7.5924988e-10 | 0.001071702 | 1.761055e-07 | 5.681331e-05 | 0.002377987
238 | 44629.6067 | 9299987 | 1.30418e-10 | 4.17304e-11 | 5.12142e-08 | 1.78342e-11 | 2.43087e-09 | 8.4510864e-11 | 8.34608e-14 | 5.0958129e-08 | 8.4351189e-10 | 0.001658437 | 1.637831e-06 | 0.0003499775 | 0.01655304
239 | 44629.6072 | 9339504 | 4.37739e-11 | 4.36244e-11 | 1.23523e-08 | 1.62959e-11 | 2.1548e-09 | 2.83654872e-11 | 8.72488e-14 | 1.22905385e-08 | 7.477156e-10 | 0.002307912 | 7.098859e-06 | 0.00132589 | 0.06083668
240 | 44629.6076 | 9378502 | 5.07829e-11 | 2.91069e-11 | 6.68837e-09 | 1.44426e-11 | 1.91964e-09 | 3.29073192e-11 | 5.82138e-14 | 6.65492815e-09 | 6.6611508e-10 | 0.004944805 | 8.747472e-06 | 0.002170211 | 0.1000935
241 | 44629.6081 | 9420619 | 3.26907e-11 | 4.07168e-11 | 5.72478e-09 | 1.26463e-11 | 1.73308e-09 | 2.11835736e-11 | 8.14336e-14 | 5.6961561e-09 | 6.0137876e-10 | 0.003718924 | 1.429624e-05 | 0.002220146 | 0.1055762
242 | 44629.6086 | 9461717 | 3.27229e-11 | 4.58256e-11 | 5.46718e-09 | 1.06554e-11 | 1.58551e-09 | 2.12044392e-11 | 9.16512e-14 | 5.4398441e-09 | 5.5017197e-10 | 0.003897987 | 1.684813e-05 | 0.001958769 | 0.1011375
243 | 44629.6091 | 9502814 | 2.73802e-11 | 4.05325e-11 | 5.30383e-09 | 9.92655e-12 | 1.49169e-09 | 1.77423696e-11 | 8.1065e-14 | 5.27731085e-09 | 5.1761643e-10 | 0.00336201 | 1.536104e-05 | 0.001880986 | 0.09808337
244 | 44629.6095 | 9543912 | 2.03712e-11 | 3.65294e-11 | 5.25197e-09 | 8.70105e-12 | 1.3909e-09 | 1.32005376e-11 | 7.30588e-14 | 5.22571015e-09 | 4.826423e-10 | 0.002526075 | 1.398065e-05 | 0.001665046 | 0.09235918
245 | 44629.61 | 9585009 | 4.39781e-11 | 3.03047e-11 | 5.19704e-09 | 8.07325e-12 | 1.30692e-09 | 2.84978088e-11 | 6.06094e-14 | 5.1710548e-09 | 4.5350124e-10 | 0.005511024 | 1.17209e-05 | 0.001561239 | 0.08769995
246 | 44629.6105 | 9626107 | 2.41122e-11 | 4.1802e-11 | 5.20316e-09 | 7.81202e-12 | 1.25832e-09 | 1.56247056e-11 | 8.3604e-14 | 5.1771442e-09 | 4.3663704e-10 | 0.003018016 | 1.614867e-05 | 0.001508944 | 0.08433936
247 | 44629.611 | 9667204 | 2.75092e-11 | 3.77785e-11 | 5.08299e-09 | 7.2799e-12 | 1.22425e-09 | 1.78259616e-11 | 7.5557e-14 | 5.05757505e-09 | 4.2481475e-10 | 0.003524606 | 1.493937e-05 | 0.001439405 | 0.08399574
248 | 44629.6114 | 9708302 | 3.14007e-11 | 3.33147e-11 | 5.04356e-09 | 6.65102e-12 | 1.19341e-09 | 2.03476536e-11 | 6.66294e-14 | 5.0183422e-09 | 4.1411327e-10 | 0.004054656 | 1.327717e-05 | 0.001325342 | 0.08251993
249 | 44629.6119 | 9749399 | 2.53162e-11 | 4.34913e-11 | 5.07365e-09 | 6.3253e-12 | 1.15131e-09 | 1.64048976e-11 | 8.69826e-14 | 5.04828175e-09 | 3.9950457e-10 | 0.0032496 | 1.723014e-05 | 0.001252961 | 0.07913674
250 | 44629.6124 | 9790497 | 2.68319e-11 | 3.22397e-11 | 5.03567e-09 | 6.07697e-12 | 1.13463e-09 | 1.73870712e-11 | 6.44794e-14 | 5.01049165e-09 | 3.9371661e-10 | 0.003470133 | 1.286888e-05 | 0.001212849 | 0.07857844
251 | 44629.6129 | 9831594 | 9.97598e-12 | 2.75302e-11 | 5.02546e-09 | 5.94045e-12 | 1.11688e-09 | 6.46443504e-12 | 5.50604e-14 | 5.0003327e-09 | 3.8755736e-10 | 0.001292801 | 1.101135e-05 | 0.001188011 | 0.07750631
252 | 44629.6133 | 9872692 | 1.65549e-11 | 3.19428e-11 | 4.98327e-09 | 5.64805e-12 | 1.09011e-09 | 1.07275752e-11 | 6.38856e-14 | 4.95835365e-09 | 3.7826817e-10 | 0.002163536 | 1.288444e-05 | 0.001139098 | 0.07628907
253 | 44629.6138 | 9913789 | 2.15214e-11 | 5.23472e-11 | 5.01704e-09 | 5.69105e-12 | 1.07908e-09 | 1.39458672e-11 | 1.046944e-13 | 4.9919548e-09 | 3.7444076e-10 | 0.002793669 | 2.097263e-05 | 0.001140044 | 0.07500884
254 | 44629.6143 | 9954887 | 2.49399e-11 | 5.29513e-11 | 5.02578e-09 | 4.99875e-12 | 1.06864e-09 | 1.61610552e-11 | 1.059026e-13 | 5.0006511e-09 | 3.7081808e-10 | 0.00323179 | 2.117776e-05 | 0.0009996198 | 0.07415396
255 | 44629.6148 | 9995984 | 2.69609e-11 | 3.10316e-11 | 5.0258e-09 | 5.02347e-12 | 1.04501e-09 | 1.74706632e-11 | 6.20632e-14 | 5.000671e-09 | 3.6261847e-10 | 0.003493664 | 1.241097e-05 | 0.001004559 | 0.07251396
256 | 44629.6152 | 10037082 | 1.08682e-11 | 3.69287e-11 | 4.9762e-09 | 5.03852e-12 | 1.04596e-09 | 7.0425936e-12 | 7.38574e-14 | 4.951319e-09 | 3.6294812e-10 | 0.001422367 | 1.491671e-05 | 0.001017612 | 0.07330332
257 | 44629.6157 | 10078179 | 1.61464e-11 | 2.42642e-11 | 5.45319e-09 | 4.84072e-12 | 1.02653e-09 | 1.04628672e-11 | 4.85284e-14 | 5.42592405e-09 | 3.5620591e-10 | 0.001928311 | 8.943804e-06 | 0.0008921467 | 0.06564889
258 | 44629.6162 | 10119277 | 3.53674e-12 | 4.68801e-11 | 5.83047e-09 | 4.4419e-12 | 1.00205e-09 | 2.29180752e-12 | 9.37602e-14 | 5.80131765e-09 | 3.4771135e-10 | 0.0003950495 | 1.616188e-05 | 0.0007656709 | 0.05993662
259 | 44629.6167 | 10160374 | 3.61199e-12 | 3.11237e-11 | 5.04196e-08 | 4.4634e-12 | 1.13943e-09 | 2.34056952e-12 | 6.22474e-14 | 5.0167502e-08 | 3.9538221e-10 | 4.665509e-05 | 1.240791e-06 | 8.896995e-05 | 0.007881242
260 | 44629.6172 | 10202492 | 1.38997e-11 | 2.30356e-11 | 3.05837e-07 | 4.17637e-12 | 9.07029e-10 | 9.0070056e-12 | 4.60712e-14 | 3.04307815e-07 | 3.14739063e-10 | 2.959834e-05 | 1.513967e-07 | 1.372416e-05 | 0.001034279
261 | 44629.6176 | 10242009 | -6.69723e-12 | 3.21987e-11 | 3.89328e-07 | 3.6679e-12 | 8.26286e-10 | -4.33980504e-12 | 6.43974e-14 | 3.8738136e-07 | 2.86721242e-10 | -1.120293e-05 | 1.662377e-07 | 9.468447e-06 | 0.0007401524
262 | 44629.6181 | 10280507 | 1.51682e-11 | 3.20451e-11 | 4.02676e-07 | 8.83725e-11 | 3.1271e-09 | 9.8289936e-12 | 6.40902e-14 | 4.0066262e-07 | 1.0851037e-09 | 2.453185e-05 | 1.599605e-07 | 0.0002205659 | 0.002708273
263 | 44629.6186 | 10324335 | 8.65625e-09 | 3.71334e-11 | 3.64513e-07 | 2.7445e-10 | 4.91153e-09 | 5.60925e-09 | 7.42668e-14 | 3.62690435e-07 | 1.70430091e-09 | 0.01546567 | 2.047664e-07 | 0.0007567059 | 0.004699051
264 | 44629.6189 | 10357753 | 1.18801e-08 | 3.32942e-11 | 3.59855e-07 | 2.88514e-10 | 3.4334e-09 | 7.6983048e-09 | 6.65884e-14 | 3.58055725e-07 | 1.1913898e-09 | 0.0215003 | 1.859722e-07 | 0.0008057796 | 0.003327387
265 | 44629.6193 | 10387519 | 1.26708e-08 | 2.58307e-11 | 3.55287e-07 | 2.7935e-10 | 2.55864e-09 | 8.2106784e-09 | 5.16614e-14 | 3.53510565e-07 | 8.8784808e-10 | 0.02322612 | 1.461382e-07 | 0.0007902168 | 0.002511518
266 | 44629.6196 | 10417285 | 1.26842e-08 | 3.20861e-11 | 3.98107e-07 | 2.3573e-10 | 2.02414e-09 | 8.2193616e-09 | 6.41722e-14 | 3.96116465e-07 | 7.0237658e-10 | 0.02074986 | 1.620034e-07 | 0.0005951028 | 0.001773157
267 | 44629.62 | 10449642 | 5.69409e-09 | 3.13285e-11 | 4.19428e-07 | 8.53916e-11 | 1.46564e-09 | 3.68977032e-09 | 6.2657e-14 | 4.1733086e-07 | 5.0857708e-10 | 0.008841355 | 1.501375e-07 | 0.0002046137 | 0.001218642
268 | 44629.6204 | 10481509 | 1.7637e-09 | 2.19299e-11 | 4.66638e-07 | 3.61963e-11 | 1.1945e-09 | 1.1428776e-09 | 4.38598e-14 | 4.6430481e-07 | 4.144915e-10 | 0.002461481 | 9.446338e-08 | 7.795806e-05 | 0.0008927142
269 | 44629.6208 | 10520916 | 4.97713e-10 | 4.06144e-11 | 3.20438e-07 | 1.74623e-11 | 2.13129e-09 | 3.22518024e-10 | 8.12288e-14 | 3.1883581e-07 | 7.3955763e-10 | 0.001011549 | 2.547669e-07 | 5.476894e-05 | 0.002319556
270 | 44629.6213 | 10559414 | 1.41577e-10 | 4.40647e-11 | 5.12779e-08 | 1.87641e-11 | 2.404e-09 | 9.1741896e-11 | 8.81294e-14 | 5.10215105e-08 | 8.34188e-10 | 0.001798102 | 1.727299e-06 | 0.0003677684 | 0.01634973
271 | 44629.6217 | 10598932 | 6.69938e-11 | 3.28642e-11 | 1.2485e-08 | 1.7258e-11 | 2.11845e-09 | 4.34119824e-11 | 6.57284e-14 | 1.2422575e-08 | 7.3510215e-10 | 0.003494604 | 5.291045e-06 | 0.001389245 | 0.0591747
272 | 44629.6222 | 10637929 | 4.87941e-11 | 2.78169e-11 | 6.66307e-09 | 1.50414e-11 | 1.90429e-09 | 3.16185768e-11 | 5.56338e-14 | 6.62975465e-09 | 6.6078863e-10 | 0.004769193 | 8.391532e-06 | 0.002268772 | 0.09967015
273 | 44629.6227 | 10680047 | 3.72271e-11 | 2.70388e-11 | 5.73063e-09 | 1.30451e-11 | 1.69973e-09 | 2.41231608e-11 | 5.40776e-14 | 5.70197685e-09 | 5.8980631e-10 | 0.004230666 | 9.484009e-06 | 0.002287821 | 0.1034389
274 | 44629.6232 | 10721144 | 3.78291e-11 | 4.0553e-11 | 5.48252e-09 | 1.13638e-11 | 1.57495e-09 | 2.45132568e-11 | 8.1106e-14 | 5.4551074e-09 | 5.4650765e-10 | 0.004493634 | 1.48679e-05 | 0.002083149 | 0.1001827
275 | 44629.6236 | 10762242 | 2.66062e-11 | 2.78988e-11 | 5.37456e-09 | 9.81153e-12 | 1.47692e-09 | 1.72408176e-11 | 5.57976e-14 | 5.3476872e-09 | 5.1249124e-10 | 0.003223976 | 1.043397e-05 | 0.001834724 | 0.09583418
276 | 44629.6241 | 10803339 | 2.95624e-11 | 1.64218e-11 | 5.30839e-09 | 9.32993e-12 | 1.39222e-09 | 1.91564352e-11 | 3.28436e-14 | 5.28184805e-09 | 4.8310034e-10 | 0.003626843 | 6.218202e-06 | 0.001766414 | 0.09146426
277 | 44629.6246 | 10844437 | 2.52517e-11 | 2.68442e-11 | 5.38417e-09 | 8.03455e-12 | 1.32611e-09 | 1.63631016e-11 | 5.36884e-14 | 5.35724915e-09 | 4.6016017e-10 | 0.003054385 | 1.002164e-05 | 0.001499753 | 0.08589486
278 | 44629.6251 | 10885534 | 2.59504e-11 | 3.87409e-11 | 5.51681e-09 | 7.43362e-12 | 1.26469e-09 | 1.68158592e-11 | 7.74818e-14 | 5.48922595e-09 | 4.3884743e-10 | 0.00306343 | 1.411525e-05 | 0.00135422 | 0.07994705
279 | 44629.6255 | 10926632 | 2.68212e-11 | 3.72972e-11 | 5.13973e-09 | 7.15197e-12 | 1.21538e-09 | 1.73801376e-11 | 7.45944e-14 | 5.11403135e-09 | 4.2173686e-10 | 0.00339852 | 1.458622e-05 | 0.001398499 | 0.08246662
280 | 44629.626 | 10967729 | 3.44644e-11 | 3.18609e-11 | 5.07857e-09 | 6.63597e-12 | 1.18634e-09 | 2.23329312e-11 | 6.37218e-14 | 5.05317715e-09 | 4.1165998e-10 | 0.004419582 | 1.261024e-05 | 0.001313227 | 0.08146557
281 | 44629.6265 | 11008827 | 2.72619e-11 | 4.10956e-11 | 5.07479e-09 | 6.5962e-12 | 1.14926e-09 | 1.76657112e-11 | 8.21912e-14 | 5.04941605e-09 | 3.9879322e-10 | 0.003498565 | 1.627737e-05 | 0.001306329 | 0.07897809
282 | 44629.627 | 11049924 | 2.56279e-11 | 3.48094e-11 | 5.13522e-09 | 6.20705e-12 | 1.12011e-09 | 1.66068792e-11 | 6.96188e-14 | 5.1095439e-09 | 3.8867817e-10 | 0.003250169 | 1.362525e-05 | 0.001214795 | 0.07606905
283 | 44629.6274 | 11091022 | 1.74794e-11 | 4.08294e-11 | 4.98673e-09 | 5.98345e-12 | 1.10679e-09 | 1.13266512e-11 | 8.16588e-14 | 4.96179635e-09 | 3.8405613e-10 | 0.002282772 | 1.645751e-05 | 0.001205904 | 0.07740264
284 | 44629.6279 | 11132119 | 2.90034e-11 | 3.35604e-11 | 4.99548e-09 | 5.7104e-12 | 1.06708e-09 | 1.87942032e-11 | 6.71208e-14 | 4.9705026e-09 | 3.7027676e-10 | 0.003781147 | 1.350383e-05 | 0.001148858 | 0.07449483
285 | 44629.6284 | 11172177 | 9.47073e-12 | 2.1674e-11 | 4.94378e-09 | 5.35027e-12 | 1.06661e-09 | 6.13703304e-12 | 4.3348e-14 | 4.9190611e-09 | 3.7011367e-10 | 0.001247603 | 8.812251e-06 | 0.001087661 | 0.07524071
286 | 44629.6289 | 11213274 | 2.16719e-11 | 4.0901e-11 | 4.95773e-09 | 5.4868e-12 | 1.04105e-09 | 1.40433912e-11 | 8.1802e-14 | 4.93294135e-09 | 3.6124435e-10 | 0.00284686 | 1.65828e-05 | 0.001112278 | 0.07323102
287 | 44629.6293 | 11254372 | 1.82534e-11 | 3.06528e-11 | 4.91889e-09 | 5.6287e-12 | 1.02269e-09 | 1.18282032e-11 | 6.13056e-14 | 4.89429555e-09 | 3.5487343e-10 | 0.002416733 | 1.252593e-05 | 0.001150053 | 0.07250756
288 | 44629.6298 | 11295469 | 7.34223e-12 | 3.96725e-11 | 4.91627e-09 | 5.30942e-12 | 1.00734e-09 | 4.75776504e-12 | 7.9345e-14 | 4.89168865e-09 | 3.4954698e-10 | 0.0009726222 | 1.622037e-05 | 0.001085396 | 0.07145732
289 | 44629.6303 | 11336567 | 1.59314e-11 | 3.50142e-11 | 5.39251e-09 | 4.9493e-12 | 9.88379e-10 | 1.03235472e-11 | 7.00284e-14 | 5.36554745e-09 | 3.42967513e-10 | 0.001924044 | 1.305149e-05 | 0.0009224222 | 0.06392032
290 | 44629.6308 | 11377664 | 1.11799e-11 | 2.71309e-11 | 5.75139e-09 | 4.68485e-12 | 9.91143e-10 | 7.2445752e-12 | 5.42618e-14 | 5.72263305e-09 | 3.43926621e-10 | 0.001265951 | 9.481964e-06 | 0.0008186529 | 0.06009937
291 | 44629.6312 | 11418762 | 2.28007e-11 | 4.17713e-11 | 3.20158e-08 | 4.49027e-12 | 1.09167e-09 | 1.47748536e-11 | 8.35426e-14 | 3.1855721e-08 | 3.7880949e-10 | 0.0004638053 | 2.622531e-06 | 0.0001409565 | 0.01189141
292 | 44629.6317 | 11459839 | 1.20507e-11 | 2.5114e-11 | 3.0718e-07 | 4.1882e-12 | 9.17471e-10 | 7.8088536e-12 | 5.0228e-14 | 3.056441e-07 | 3.18362437e-10 | 2.554884e-05 | 1.643349e-07 | 1.370287e-05 | 0.001041612
293 | 44629.6322 | 11499357 | 2.71974e-12 | 1.41388e-11 | 3.89238e-07 | 3.96352e-12 | 8.13807e-10 | 1.76239152e-12 | 2.82776e-14 | 3.8729181e-07 | 2.82391029e-10 | 4.550552e-06 | 7.301368e-08 | 1.023394e-05 | 0.0007291428
294 | 44629.6326 | 11537854 | 6.08449e-12 | 3.2209e-11 | 4.04826e-07 | 6.77723e-11 | 2.47046e-09 | 3.94274952e-12 | 6.4418e-14 | 4.0280187e-07 | 8.5724962e-10 | 9.78831e-06 | 1.599248e-07 | 0.0001682522 | 0.002128217
295 | 44629.6331 | 11581683 | 8.27449e-09 | 3.02126e-11 | 3.63528e-07 | 2.66185e-10 | 4.75832e-09 | 5.36186952e-09 | 6.04252e-14 | 3.6171036e-07 | 1.65113704e-09 | 0.01482365 | 1.670541e-07 | 0.0007359065 | 0.004564804
296 | 44629.6335 | 11615100 | 1.17201e-08 | 3.19734e-11 | 3.60751e-07 | 2.8906e-10 | 3.46424e-09 | 7.5946248e-09 | 6.39468e-14 | 3.58947245e-07 | 1.20209128e-09 | 0.02115805 | 1.78151e-07 | 0.0008052994 | 0.003348936
297 | 44629.6338 | 11644867 | 1.25929e-08 | 2.94242e-11 | 3.52868e-07 | 2.80626e-10 | 2.59824e-09 | 8.1601992e-09 | 5.88484e-14 | 3.5110366e-07 | 9.0158928e-10 | 0.02324157 | 1.676098e-07 | 0.0007992682 | 0.002567872
298 | 44629.6342 | 11674634 | 1.27319e-08 | 3.51063e-11 | 3.48388e-07 | 2.00274e-10 | 1.78563e-09 | 8.2502712e-09 | 7.02126e-14 | 3.4664606e-07 | 6.1961361e-10 | 0.02380027 | 2.025484e-07 | 0.0005777478 | 0.001787453
299 | 44629.6346 | 11706990 | 1.74955e-09 | 3.62018e-11 | 6.16444e-08 | 3.57512e-11 | 1.22281e-09 | 1.1337084e-09 | 7.24036e-14 | 6.1336178e-08 | 4.2431507e-10 | 0.01848352 | 1.180439e-06 | 0.000582873 | 0.00691786
300 | 44629.635 | 11747420 | 7.36674e-10 | 4.6532e-11 | 5.02998e-08 | 2.78779e-11 | 1.18658e-09 | 4.77364752e-10 | 9.3064e-14 | 5.0048301e-08 | 4.1174326e-10 | 0.009538081 | 1.859484e-06 | 0.0005570199 | 0.008226918
301 | 44629.6355 | 11786417 | 6.28347e-10 | 5.3453e-11 | 5.22376e-08 | 2.56548e-11 | 1.18634e-09 | 4.07168856e-10 | 1.06906e-13 | 5.1976412e-08 | 4.1165998e-10 | 0.007833724 | 2.056818e-06 | 0.0004935854 | 0.007920131
302 | 44629.6359 | 11825414 | 5.73952e-10 | 3.45534e-11 | 5.59116e-08 | 2.34264e-11 | 1.18994e-09 | 3.71920896e-10 | 6.91068e-14 | 5.5632042e-08 | 4.1290918e-10 | 0.006685372 | 1.242212e-06 | 0.0004210955 | 0.007422147
303 | 44629.6364 | 11864412 | 4.77589e-10 | 4.25494e-11 | 6.20481e-08 | 2.37016e-11 | 1.18262e-09 | 3.09477672e-10 | 8.50988e-14 | 6.17378595e-08 | 4.1036914e-10 | 0.00501277 | 1.378389e-06 | 0.0003839071 | 0.006646961
304 | 44629.6368 | 11903409 | 4.83254e-10 | 3.77375e-11 | 6.86565e-08 | 2.09743e-11 | 1.16126e-09 | 3.13148592e-10 | 7.5475e-14 | 6.83132175e-08 | 4.0295722e-10 | 0.004584012 | 1.104837e-06 | 0.0003070314 | 0.005898671
305 | 44629.6373 | 11942407 | 3.98136e-10 | 2.59126e-11 | 7.12908e-08 | 1.83986e-11 | 1.15646e-09 | 2.57992128e-10 | 5.18252e-14 | 7.0934346e-08 | 4.0129162e-10 | 0.003637055 | 7.30608e-07 | 0.0002593751 | 0.005657226
306 | 44629.6377 | 11981404 | 2.96559e-10 | 2.77451e-11 | 6.73972e-08 | 1.56014e-11 | 1.13847e-09 | 1.92170232e-10 | 5.54902e-14 | 6.7060214e-08 | 3.9504909e-10 | 0.002865637 | 8.274683e-07 | 0.0002326476 | 0.005890961

## Analysis thrgh Conc vector meth
Index | Time | ms | Ethylene mbar | Carbon monoxide mbar | Argon mbar | Ethylene oxide mbar | Carbon dioxide mbar | Corrected Et | Corrected CO | Corrected Ar | Corrected CO2 | Et (ć) | CO (ć) | EtO (ć) | CO2 (ć) | Conver | Select | Yield
1 | 44629.4992 | 15189 | 5.72114e-11 | 5.84901e-11 | 5.32357e-09 | 1.35976e-11 | 1.44837e-09 | 3.70729872e-11 | 1.169802e-13 | 5.29695215e-09 | 5.0258439e-10 | 0.006998928 | 2.208444e-05 | 0.002567061 | 0.09488181 | 87.72504 | 5.132171 | 1.719022
2 | 44629.4998 | 67767 | 3.78829e-11 | 4.67675e-11 | 6.45741e-09 | 9.18803e-12 | 1.57135e-09 | 2.45481192e-11 | 9.3535e-14 | 6.42512295e-09 | 5.4525845e-10 | 0.003820646 | 1.45577e-05 | 0.001430016 | 0.0848635 | 91.98853 | 3.259738 | 1.09059
3 | 44629.5003 | 108864 | 4.01296e-11 | 5.22756e-11 | 3.07717e-07 | 6.6994e-12 | 1.22857e-09 | 2.60039808e-11 | 1.045512e-13 | 3.06178415e-07 | 4.2631379e-10 | 8.493081e-05 | 3.414715e-07 | 2.188071e-05 | 0.00139237 | 89.42552 | 3.046448 | 1.006631
4 | 44629.5008 | 151502 | 1.78557e-11 | 3.81163e-11 | 4.12082e-07 | 5.29115e-12 | 1.00157e-09 | 1.15704936e-11 | 7.62326e-14 | 4.1002159e-07 | 3.4754479e-10 | 2.821923e-05 | 1.859234e-07 | 1.290456e-05 | 0.0008476256 | 93.93173 | 2.954272 | 0.9928493
5 | 44629.5013 | 189999 | 2.03282e-11 | 3.38061e-11 | 4.23997e-07 | 5.86552e-11 | 3.34354e-09 | 1.31726736e-11 | 6.76122e-14 | 4.21877015e-07 | 1.16020838e-09 | 3.122397e-05 | 1.602652e-07 | 0.0001390339 | 0.00275011 | 97.97955 | 9.182189 | 3.344999
6 | 44629.5018 | 233828 | 9.79406e-09 | 6.8595e-11 | 4.01601e-07 | 3.33931e-10 | 1.54094e-08 | 6.34655088e-09 | 1.3719e-13 | 3.99592995e-07 | 5.3470618e-09 | 0.01588254 | 3.433243e-07 | 0.0008356778 | 0.01338127 | 32.15207 | 11.10316 | 2.324257
7 | 44629.5022 | 267275 | 1.32607e-08 | 5.47737e-11 | 3.97033e-07 | 3.99516e-10 | 1.09865e-08 | 8.5929336e-09 | 1.095474e-13 | 3.95047835e-07 | 3.8123155e-09 | 0.02175163 | 2.773016e-07 | 0.00101131 | 0.009650263 | 21.15607 | 17.3271 | 2.791581
8 | 44629.5025 | 297003 | 1.43667e-08 | 6.0251e-11 | 3.85476e-07 | 3.96414e-10 | 7.42979e-09 | 9.3096216e-09 | 1.20502e-13 | 3.8354862e-07 | 2.57813713e-09 | 0.02427234 | 3.141766e-07 | 0.001033543 | 0.0067218 | 15.32986 | 23.51848 | 3.008404
9 | 44629.5028 | 326730 | 1.47214e-08 | 6.2657e-11 | 3.81176e-07 | 3.77056e-10 | 5.67351e-09 | 9.5394672e-09 | 1.25314e-13 | 3.7927012e-07 | 1.96870797e-09 | 0.02515217 | 3.304083e-07 | 0.0009941622 | 0.005190781 | 12.4895 | 27.69472 | 3.018237
10 | 44629.5032 | 355867 | 8.17299e-09 | 4.97775e-11 | 3.47134e-07 | 1.71249e-10 | 3.14989e-09 | 5.29609752e-09 | 9.9555e-14 | 3.4539833e-07 | 1.09301183e-09 | 0.0153333 | 2.882324e-07 | 0.0004958015 | 0.003164497 | 11.93576 | 23.85733 | 2.469107
11 | 44629.5036 | 387734 | 2.93131e-09 | 3.53828e-11 | 3.58063e-07 | 8.57581e-11 | 2.28894e-09 | 1.89948888e-09 | 7.07656e-14 | 3.56272685e-07 | 7.9426218e-10 | 0.005331559 | 1.986276e-07 | 0.0002407092 | 0.002229366 | 20.27039 | 17.75807 | 2.774519
12 | 44629.5039 | 419602 | 1.17829e-09 | 2.59126e-11 | 3.84849e-07 | 4.7028e-11 | 1.87981e-09 | 7.6353192e-10 | 5.18252e-14 | 3.82924755e-07 | 6.5229407e-10 | 0.001993948 | 1.353404e-07 | 0.0001228126 | 0.001703452 | 32.83102 | 12.60125 | 2.699657
13 | 44629.5044 | 459010 | 4.07832e-10 | 3.67444e-11 | 3.01537e-07 | 2.56978e-11 | 2.31689e-09 | 2.64275136e-10 | 7.34888e-14 | 3.00029315e-07 | 8.0396083e-10 | 0.000880831 | 2.449387e-07 | 8.565096e-05 | 0.002679608 | 61.8094 | 6.00816 | 1.747849
14 | 44629.5048 | 497507 | 1.30827e-10 | 3.87715e-11 | 6.61376e-08 | 1.92468e-11 | 2.59656e-09 | 8.4775896e-11 | 7.7543e-14 | 6.5806912e-08 | 9.0100632e-10 | 0.001288252 | 1.178341e-06 | 0.0002924738 | 0.01369167 | 84.71307 | 4.096905 | 1.340004
15 | 44629.5053 | 537024 | 7.76901e-11 | 2.3353e-11 | 1.82189e-08 | 1.71462e-11 | 2.34449e-09 | 5.03431848e-11 | 4.6706e-14 | 1.81278055e-08 | 8.1353803e-10 | 0.002777125 | 2.576484e-06 | 0.0009458508 | 0.04487791 | 89.38538 | 4.044501 | 1.349379
16 | 44629.5057 | 576022 | 3.30024e-11 | 4.31432e-11 | 8.65817e-09 | 1.50478e-11 | 2.11629e-09 | 2.13855552e-11 | 8.62864e-14 | 8.61487915e-09 | 7.3435263e-10 | 0.002482398 | 1.001597e-05 | 0.001746722 | 0.08524236 | 94.70199 | 3.936461 | 1.340015
17 | 44629.5062 | 615019 | 4.73644e-11 | 4.64091e-11 | 6.53502e-09 | 1.36815e-11 | 1.91209e-09 | 3.06921312e-11 | 9.28182e-14 | 6.5023449e-09 | 6.6349523e-10 | 0.004720164 | 1.427457e-05 | 0.002104087 | 0.1020394 | 91.84084 | 3.960194 | 1.333504
18 | 44629.5067 | 657137 | 2.29512e-11 | 4.95215e-11 | 6.02053e-09 | 1.26796e-11 | 1.75911e-09 | 1.48723776e-11 | 9.9043e-14 | 5.99042735e-09 | 6.1041117e-10 | 0.002482691 | 1.653354e-05 | 0.002116644 | 0.1018978 | 95.53123 | 3.988114 | 1.362609
19 | 44629.5072 | 698234 | 2.71437e-11 | 3.85872e-11 | 5.89089e-09 | 1.18658e-11 | 1.63469e-09 | 1.75891176e-11 | 7.71744e-14 | 5.86143555e-09 | 5.6723743e-10 | 0.003000821 | 1.316647e-05 | 0.002024385 | 0.09677449 | 94.38249 | 4.015185 | 1.366266
20 | 44629.5076 | 739332 | 2.50474e-11 | 3.54544e-11 | 5.74876e-09 | 1.10875e-11 | 1.57147e-09 | 1.62307152e-11 | 7.09088e-14 | 5.7200162e-09 | 5.4530009e-10 | 0.00283753 | 1.239661e-05 | 0.001938369 | 0.09533191 | 94.58983 | 3.907172 | 1.329092
21 | 44629.5081 | 780429 | 2.51227e-11 | 3.57923e-11 | 5.69654e-09 | 1.06747e-11 | 1.49409e-09 | 1.62795096e-11 | 7.15846e-14 | 5.6680573e-09 | 5.1844923e-10 | 0.00287215 | 1.262948e-05 | 0.001883308 | 0.09146859 | 94.31213 | 3.954543 | 1.344439
22 | 44629.5086 | 821527 | 4.82029e-11 | 5.10572e-11 | 6.24088e-09 | 1.07543e-11 | 1.56847e-09 | 3.12354792e-11 | 1.021144e-13 | 6.2096756e-09 | 5.4425909e-10 | 0.005030131 | 1.64444e-05 | 0.001731862 | 0.08764694 | 90.05779 | 3.80098 | 1.268682
23 | 44629.5091 | 862624 | 1.75439e-11 | 5.06375e-11 | 6.25709e-09 | 1.00587e-11 | 1.50572e-09 | 1.13684472e-11 | 1.01275e-13 | 6.22580455e-09 | 5.2248484e-10 | 0.001826021 | 1.626697e-05 | 0.001615647 | 0.08392246 | 95.97891 | 3.706886 | 1.265012
24 | 44629.5095 | 903722 | 2.03174e-11 | 2.75199e-11 | 6.19641e-09 | 9.7094e-12 | 1.46769e-09 | 1.31656752e-11 | 5.50398e-14 | 6.16542795e-09 | 5.0928843e-10 | 0.002135403 | 8.927166e-06 | 0.001574814 | 0.08260391 | 95.25641 | 3.672501 | 1.249399
25 | 44629.51 | 944819 | 2.69824e-11 | 4.82725e-11 | 6.17011e-09 | 9.41915e-12 | 1.41706e-09 | 1.74845952e-11 | 9.6545e-14 | 6.13925945e-09 | 4.9171982e-10 | 0.002847997 | 1.572584e-05 | 0.001534249 | 0.08009432 | 93.59097 | 3.689049 | 1.247384
26 | 44629.5105 | 985917 | 3.04009e-11 | 4.55082e-11 | 6.13946e-09 | 8.98378e-12 | 1.38442e-09 | 1.96997832e-11 | 9.10164e-14 | 6.1087627e-09 | 4.8039374e-10 | 0.00322484 | 1.489932e-05 | 0.001470638 | 0.0786401 | 92.67464 | 3.60467 | 1.213474
27 | 44629.511 | 1027014 | 2.30049e-11 | 4.92451e-11 | 6.11673e-09 | 8.8107e-12 | 1.36703e-09 | 1.49071752e-11 | 9.84902e-14 | 6.08614635e-09 | 4.7435941e-10 | 0.002449362 | 1.618269e-05 | 0.001447665 | 0.07794085 | 94.28727 | 3.581008 | 1.212767
28 | 44629.5114 | 1068112 | 1.78879e-11 | 4.62966e-11 | 6.04875e-09 | 8.32695e-12 | 1.33295e-09 | 1.15913592e-11 | 9.25932e-14 | 6.01850625e-09 | 4.6253365e-10 | 0.001925953 | 1.538475e-05 | 0.001383558 | 0.0768519 | 95.38618 | 3.474774 | 1.180394
29 | 44629.5119 | 1109209 | 3.60984e-11 | 4.39315e-11 | 6.06898e-09 | 8.36135e-12 | 1.30464e-09 | 2.33917632e-11 | 8.7863e-14 | 6.0386351e-09 | 4.5271008e-10 | 0.003873684 | 1.455014e-05 | 0.001384642 | 0.07496894 | 90.93877 | 3.561654 | 1.190226
30 | 44629.5124 | 1150307 | 1.76299e-11 | 4.29077e-11 | 6.07707e-09 | 8.20547e-12 | 1.30308e-09 | 1.14241752e-11 | 8.58154e-14 | 6.04668465e-09 | 4.5216876e-10 | 0.001889329 | 1.419214e-05 | 0.00135702 | 0.07477962 | 95.35143 | 3.501632 | 1.189681
31 | 44629.5129 | 1191404 | 1.17819e-11 | 3.74713e-11 | 6.0737e-09 | 7.89695e-12 | 1.2846e-09 | 7.6346712e-12 | 7.49426e-14 | 6.0433315e-09 | 4.457562e-10 | 0.001263322 | 1.240088e-05 | 0.001306721 | 0.07376001 | 96.79817 | 3.42137 | 1.167659
32 | 44629.5133 | 1232502 | 2.54344e-11 | 5.1733e-11 | 6.58888e-09 | 7.99155e-12 | 1.27741e-09 | 1.64814912e-11 | 1.03466e-13 | 6.5559356e-09 | 4.4326127e-10 | 0.00251398 | 1.578203e-05 | 0.001218979 | 0.06761221 | 93.30444 | 3.47952 | 1.17277
33 | 44629.5138 | 1273599 | 2.80574e-11 | 5.07091e-11 | 5.59148e-09 | 7.4992e-12 | 1.24525e-09 | 1.81811952e-11 | 1.014182e-13 | 5.5635226e-09 | 4.3210175e-10 | 0.003267929 | 1.822913e-05 | 0.001347923 | 0.07766694 | 92.48033 | 3.353834 | 1.125356
34 | 44629.5143 | 1314697 | 1.58132e-11 | 4.3952e-11 | 6.0014e-09 | 7.21647e-12 | 1.23913e-09 | 1.02469536e-11 | 8.7904e-14 | 5.971393e-09 | 4.2997811e-10 | 0.001716007 | 1.472085e-05 | 0.001208507 | 0.07200633 | 95.59264 | 3.247013 | 1.101317
35 | 44629.5148 | 1355794 | 2.92937e-11 | 4.58666e-11 | 2.05773e-07 | 6.71552e-12 | 1.21069e-09 | 1.89823176e-11 | 9.17332e-14 | 2.04744135e-07 | 4.2010943e-10 | 9.271239e-05 | 4.480382e-07 | 3.279957e-05 | 0.002051875 | 91.94977 | 3.097335 | 1.034442
36 | 44629.5153 | 1398434 | 1.11369e-11 | 4.05837e-11 | 3.5242e-07 | 6.20167e-12 | 1.04332e-09 | 7.2167112e-12 | 8.11674e-14 | 3.506579e-07 | 3.6203204e-10 | 2.058049e-05 | 2.314718e-07 | 1.768581e-05 | 0.001032437 | 96.28913 | 3.311827 | 1.126951
37 | 44629.5157 | 1436932 | 2.46174e-11 | 2.78169e-11 | 3.92016e-07 | 5.52765e-12 | 9.59579e-10 | 1.59520752e-11 | 5.56338e-14 | 3.9005592e-07 | 3.32973913e-10 | 4.089689e-05 | 1.426303e-07 | 1.417143e-05 | 0.0008536569 | 91.51461 | 3.212958 | 1.072412
38 | 44629.5161 | 1475429 | 3.04938e-09 | 4.38701e-11 | 3.65141e-07 | 2.26807e-10 | 6.59974e-09 | 1.97599824e-09 | 8.77402e-14 | 3.63315295e-07 | 2.29010978e-09 | 0.005438797 | 2.414988e-07 | 0.0006242704 | 0.006303367 | 40.97805 | 16.53226 | 4.191431
39 | 44629.5167 | 1520809 | 1.17671e-08 | 5.39137e-11 | 3.76876e-07 | 3.36108e-10 | 5.24531e-09 | 7.6250808e-09 | 1.078274e-13 | 3.7499162e-07 | 1.82012257e-09 | 0.020334 | 2.875462e-07 | 0.000896308 | 0.004853769 | 14.0478 | 26.97013 | 3.245752
40 | 44629.517 | 1550575 | 1.33205e-08 | 4.36347e-11 | 3.69709e-07 | 3.32327e-10 | 3.81433e-09 | 8.631684e-09 | 8.72694e-14 | 3.67860455e-07 | 1.32357251e-09 | 0.02346456 | 2.372351e-07 | 0.0009034051 | 0.003598029 | 10.328 | 33.42802 | 3.130115
41 | 44629.5174 | 1580342 | 1.38633e-08 | 3.48606e-11 | 3.68634e-07 | 3.23237e-10 | 2.97196e-09 | 8.9834184e-09 | 6.97212e-14 | 3.6679083e-07 | 1.03127012e-09 | 0.02449194 | 1.900844e-07 | 0.000881257 | 0.002811603 | 8.540818 | 38.53073 | 3.069573
42 | 44629.5177 | 1610109 | 1.05793e-08 | 3.29358e-11 | 3.32263e-07 | 1.70865e-10 | 2.10393e-09 | 6.8553864e-09 | 6.58716e-14 | 3.30601685e-07 | 7.3006371e-10 | 0.02073609 | 1.992476e-07 | 0.0005168304 | 0.002208288 | 7.250803 | 31.88197 | 2.149106
43 | 44629.5181 | 1642466 | 3.60814e-09 | 3.58639e-11 | 3.36026e-07 | 7.92168e-11 | 1.68281e-09 | 2.33807472e-09 | 7.17278e-14 | 3.3434587e-07 | 5.8393507e-10 | 0.006992982 | 2.145317e-07 | 0.0002369307 | 0.0017465 | 13.70173 | 21.33957 | 2.464732
44 | 44629.5184 | 1674332 | 1.44273e-09 | 3.84337e-11 | 3.6747e-07 | 4.08779e-11 | 1.48136e-09 | 9.3488904e-10 | 7.68674e-14 | 3.6563265e-07 | 5.1403192e-10 | 0.002556908 | 2.102312e-07 | 0.0001118005 | 0.00140587 | 24.1667 | 13.72053 | 2.39616
45 | 44629.5189 | 1713740 | 5.1086e-10 | 2.10802e-11 | 3.60662e-07 | 2.09485e-11 | 1.68917e-09 | 3.3103728e-10 | 4.21604e-14 | 3.5885869e-07 | 5.8614199e-10 | 0.0009224725 | 1.174847e-07 | 5.837535e-05 | 0.00163335 | 48.68259 | 6.670635 | 1.730893
46 | 44629.5194 | 1752237 | 1.95681e-10 | 3.1912e-11 | 9.80933e-08 | 1.68947e-11 | 2.43555e-09 | 1.26801288e-10 | 6.3824e-14 | 9.76028335e-08 | 8.4513585e-10 | 0.001299156 | 6.539154e-07 | 0.0001730964 | 0.008658927 | 77.60865 | 3.844121 | 1.211492
47 | 44629.5198 | 1790734 | 8.30006e-11 | 5.26749e-11 | 2.52221e-08 | 1.56735e-11 | 2.28989e-09 | 5.37843888e-11 | 1.053498e-13 | 2.50959895e-08 | 7.9459183e-10 | 0.002143147 | 4.197874e-06 | 0.000624542 | 0.0316621 | 88.47823 | 3.794833 | 1.258183
48 | 44629.5203 | 1830252 | 4.53326e-11 | 3.77375e-11 | 1.05769e-08 | 1.37084e-11 | 2.07958e-09 | 2.93755248e-11 | 7.5475e-14 | 1.05240155e-08 | 7.2161426e-10 | 0.002791285 | 7.171692e-06 | 0.001302583 | 0.06856834 | 92.72755 | 3.659933 | 1.232953
49 | 44629.5207 | 1869249 | 3.26907e-11 | 4.8508e-11 | 7.28335e-09 | 1.23076e-11 | 1.88497e-09 | 2.11835736e-11 | 9.7016e-14 | 7.24693325e-09 | 6.5408459e-10 | 0.002923109 | 1.338718e-05 | 0.001698318 | 0.09025674 | 94.12517 | 3.626299 | 1.227864
50 | 44629.5212 | 1911367 | 3.37656e-11 | 3.8751e-11 | 6.59267e-09 | 1.12337e-11 | 1.74616e-09 | 2.18801088e-11 | 7.7502e-14 | 6.55970665e-09 | 6.0591752e-10 | 0.003335532 | 1.181486e-05 | 0.001712531 | 0.09236961 | 93.49022 | 3.574979 | 1.206893
51 | 44629.5217 | 1952464 | 2.52839e-11 | 4.60815e-11 | 6.34779e-09 | 1.03167e-11 | 1.66014e-09 | 1.63839672e-11 | 9.2163e-14 | 6.31605105e-09 | 5.7606858e-10 | 0.002594021 | 1.459187e-05 | 0.00163341 | 0.09120708 | 94.79512 | 3.457373 | 1.171643
52 | 44629.5221 | 1993562 | 4.36556e-11 | 3.1523e-11 | 6.24417e-09 | 9.53955e-12 | 1.54447e-09 | 2.82888288e-11 | 6.3046e-14 | 6.21294915e-09 | 5.3593109e-10 | 0.004553205 | 1.014752e-05 | 0.00153543 | 0.08626034 | 90.75001 | 3.437222 | 1.146282
53 | 44629.5226 | 2034659 | 3.86784e-11 | 4.42591e-11 | 6.17608e-09 | 8.93325e-12 | 1.47033e-09 | 2.50636032e-11 | 8.85182e-14 | 6.1451996e-09 | 5.1020451e-10 | 0.004078566 | 1.440445e-05 | 0.001453696 | 0.08302489 | 91.33177 | 3.382785 | 1.130198
54 | 44629.5231 | 2075757 | 2.35424e-11 | 3.48709e-11 | 6.14317e-09 | 8.68278e-12 | 1.41238e-09 | 1.52554752e-11 | 6.97418e-14 | 6.11245415e-09 | 4.9009586e-10 | 0.002495802 | 1.140979e-05 | 0.001420506 | 0.08017988 | 94.32926 | 3.421575 | 1.157034
55 | 44629.5236 | 2116854 | 5.27931e-11 | 4.73715e-11 | 6.11904e-09 | 7.9593e-12 | 1.37039e-09 | 3.42099288e-11 | 9.4743e-14 | 6.0884448e-09 | 4.7552533e-10 | 0.005618829 | 1.556112e-05 | 0.00130728 | 0.07810292 | 87.78126 | 3.238524 | 1.064725
56 | 44629.524 | 2157952 | 2.32522e-11 | 4.00513e-11 | 6.09105e-09 | 7.81847e-12 | 1.34111e-09 | 1.50674256e-11 | 8.01026e-14 | 6.06059475e-09 | 4.6536517e-10 | 0.00248613 | 1.321695e-05 | 0.00129005 | 0.0767854 | 94.10527 | 3.250368 | 1.096321
57 | 44629.5245 | 2199049 | 3.15189e-11 | 5.17637e-11 | 6.03951e-09 | 7.2455e-12 | 1.29372e-09 | 2.04242472e-11 | 1.035274e-13 | 6.00931245e-09 | 4.4892084e-10 | 0.003398766 | 1.722783e-05 | 0.001205712 | 0.07470419 | 91.90099 | 3.126326 | 1.044235
58 | 44629.525 | 2240147 | 2.86594e-11 | 3.42566e-11 | 6.01822e-09 | 7.04662e-12 | 1.29372e-09 | 1.85712912e-11 | 6.85132e-14 | 5.9881289e-09 | 4.4892084e-10 | 0.003101351 | 1.14415e-05 | 0.001176765 | 0.07496847 | 92.57483 | 3.043353 | 1.018317
59 | 44629.5255 | 2281244 | 3.00032e-11 | 2.6967e-11 | 6.03593e-09 | 6.44032e-12 | 1.27069e-09 | 1.94420736e-11 | 5.3934e-14 | 6.00575035e-09 | 4.4092943e-10 | 0.003237243 | 8.980393e-06 | 0.001072359 | 0.07341788 | 92.10872 | 2.837995 | 0.9459052
60 | 44629.5259 | 2322342 | 3.34217e-11 | 4.06758e-11 | 5.80618e-09 | 6.75637e-12 | 1.22665e-09 | 2.16572616e-11 | 8.13516e-14 | 5.7771491e-09 | 4.2564755e-10 | 0.00374878 | 1.408162e-05 | 0.001169499 | 0.07367779 | 91.02394 | 3.07638 | 1.02343
61 | 44629.5264 | 2363439 | 1.76729e-11 | 3.35706e-11 | 6.0402e-09 | 6.21887e-12 | 1.24393e-09 | 1.14520392e-11 | 6.71412e-14 | 6.009999e-09 | 4.3164371e-10 | 0.001905498 | 1.117158e-05 | 0.001034754 | 0.07182093 | 95.09604 | 2.800356 | 0.9437528
62 | 44629.5269 | 2404537 | 4.24301e-11 | 4.63887e-11 | 6.05303e-09 | 6.1877e-12 | 1.21454e-09 | 2.74947048e-11 | 9.27774e-14 | 6.02276485e-09 | 4.2144538e-10 | 0.00456513 | 1.540445e-05 | 0.001027385 | 0.0699754 | 88.75249 | 2.852043 | 0.9379436
63 | 44629.5274 | 2445634 | 1.71032e-11 | 3.33453e-11 | 5.321e-09 | 6.22532e-12 | 1.19474e-09 | 1.10828736e-11 | 6.66906e-14 | 5.294395e-09 | 4.1457478e-10 | 0.002093322 | 1.259645e-05 | 0.001175832 | 0.07830447 | 95.06614 | 2.915212 | 0.9834965
64 | 44629.5278 | 2486732 | 1.35772e-11 | 4.66856e-11 | 7.06073e-09 | 6.02215e-12 | 1.1795e-09 | 8.7980256e-12 | 9.33712e-14 | 7.02542635e-09 | 4.092865e-10 | 0.001252312 | 1.329047e-05 | 0.0008571935 | 0.05825789 | 95.99197 | 2.857999 | 0.9669873
65 | 44629.5283 | 2527829 | 1.29107e-11 | 3.35809e-11 | 5.47863e-09 | 5.85337e-12 | 1.16931e-09 | 8.3661336e-12 | 6.71618e-14 | 5.45123685e-09 | 4.0575057e-10 | 0.001534722 | 1.232047e-05 | 0.001073769 | 0.07443275 | 96.14692 | 2.803845 | 0.948643
66 | 44629.5288 | 2568927 | 2.06399e-11 | 3.77068e-11 | 5.93371e-09 | 5.977e-12 | 1.14963e-09 | 1.33746552e-11 | 7.54136e-14 | 5.90404145e-09 | 3.9892161e-10 | 0.002265339 | 1.277322e-05 | 0.001012357 | 0.06756755 | 93.88867 | 2.908862 | 0.9769616
67 | 44629.5293 | 2610024 | 1.59314e-11 | 4.04813e-11 | 1.69402e-07 | 5.36102e-12 | 1.19006e-09 | 1.03235472e-11 | 8.09626e-14 | 1.6855499e-07 | 4.1295082e-10 | 6.124735e-05 | 4.803335e-07 | 3.180576e-05 | 0.002449947 | 95.35395 | 2.530252 | 0.851239
68 | 44629.5298 | 2652662 | 1.09004e-11 | 2.95983e-11 | 3.42655e-07 | 5.2202e-12 | 1.01045e-09 | 7.0634592e-12 | 5.91966e-14 | 3.40941725e-07 | 3.5062615e-10 | 2.07175e-05 | 1.736267e-07 | 1.531112e-05 | 0.001028405 | 96.23536 | 2.891071 | 0.9793403
69 | 44629.5302 | 2691159 | 1.69849e-12 | 1.42718e-11 | 3.9757e-07 | 4.50855e-12 | 9.16629e-10 | 1.10062152e-12 | 2.85436e-14 | 3.9558215e-07 | 3.18070263e-10 | 2.782283e-06 | 7.215594e-08 | 1.139725e-05 | 0.0008040562 | 99.33157 | 2.756546 | 0.9427768
70 | 44629.5307 | 2729657 | 7.34825e-10 | 4.55082e-11 | 3.92105e-07 | 1.67589e-10 | 5.07458e-09 | 4.761666e-10 | 9.10164e-14 | 3.90144475e-07 | 1.76087926e-09 | 0.001220488 | 2.33289e-07 | 0.0004295563 | 0.004513403 | 68.76041 | 15.99019 | 5.375696
71 | 44629.5312 | 2775036 | 1.08016e-08 | 4.4638e-11 | 3.69709e-07 | 3.0948e-10 | 4.94476e-09 | 6.9994368e-09 | 8.9276e-14 | 3.67860455e-07 | 1.71583172e-09 | 0.01902742 | 2.426899e-07 | 0.0008412973 | 0.004664355 | 14.29482 | 26.50927 | 3.232765
72 | 44629.5315 | 2804802 | 1.26076e-08 | 2.63016e-11 | 3.62812e-07 | 3.14431e-10 | 3.57462e-09 | 8.1697248e-09 | 5.26032e-14 | 3.6099794e-07 | 1.24039314e-09 | 0.02263095 | 1.457161e-07 | 0.000871005 | 0.003436012 | 10.26598 | 33.64144 | 3.134799
73 | 44629.5319 | 2834569 | 1.32352e-08 | 3.37651e-11 | 3.60483e-07 | 3.05665e-10 | 2.77436e-09 | 8.5764096e-09 | 6.75302e-14 | 3.58680585e-07 | 9.6270292e-10 | 0.02391099 | 1.882739e-07 | 0.0008521928 | 0.002684012 | 8.405549 | 38.83678 | 3.050397
74 | 44629.5322 | 2864335 | 1.37149e-08 | 3.81982e-11 | 3.60572e-07 | 1.99154e-10 | 2.07321e-09 | 8.8872552e-09 | 7.63964e-14 | 3.5876914e-07 | 7.1940387e-10 | 0.02477152 | 2.129403e-07 | 0.0005551035 | 0.0020052 | 5.916635 | 35.63358 | 1.998254
75 | 44629.5326 | 2896692 | 4.50484e-09 | 3.95496e-11 | 3.82162e-07 | 8.71599e-11 | 1.63482e-09 | 2.91913632e-09 | 7.90992e-14 | 3.8025119e-07 | 5.6728254e-10 | 0.007676863 | 2.080183e-07 | 0.0002292166 | 0.001491863 | 11.27183 | 23.50333 | 2.311873
76 | 44629.533 | 2928559 | 1.43469e-09 | 3.9652e-11 | 3.86999e-07 | 3.99728e-11 | 1.35419e-09 | 9.2967912e-10 | 7.9304e-14 | 3.85064005e-07 | 4.6990393e-10 | 0.00241435 | 2.059502e-07 | 0.0001038082 | 0.001220327 | 22.82538 | 14.53744 | 2.445456
77 | 44629.5334 | 2967966 | 5.50517e-10 | 2.63937e-11 | 3.19991e-07 | 1.81051e-11 | 2.01035e-09 | 3.56735016e-10 | 5.27874e-14 | 3.18391045e-07 | 6.9759145e-10 | 0.00112043 | 1.657942e-07 | 5.686435e-05 | 0.00219099 | 50.70421 | 4.934248 | 1.29032
78 | 44629.5339 | 3006464 | 1.56605e-10 | 2.70183e-11 | 6.75753e-08 | 1.76224e-11 | 2.64083e-09 | 1.0148004e-10 | 5.40366e-14 | 6.72374235e-08 | 9.1636801e-10 | 0.001509279 | 8.036685e-07 | 0.0002620921 | 0.01362884 | 82.42202 | 3.703481 | 1.193882
79 | 44629.5343 | 3045982 | 7.46693e-11 | 3.45534e-11 | 1.46927e-08 | 1.61035e-11 | 2.35109e-09 | 4.83857064e-11 | 6.91068e-14 | 1.46192365e-08 | 8.1582823e-10 | 0.003309729 | 4.727114e-06 | 0.001101528 | 0.05580512 | 89.75829 | 3.797528 | 1.265837
80 | 44629.5348 | 3084979 | 6.04901e-11 | 3.0704e-11 | 6.93029e-09 | 1.4248e-11 | 2.05366e-09 | 3.91975848e-11 | 6.1408e-14 | 6.89563855e-09 | 7.1262002e-10 | 0.005684402 | 8.905339e-06 | 0.002066234 | 0.1033436 | 90.43463 | 3.844693 | 1.285737
81 | 44629.5353 | 3127097 | 3.72916e-11 | 3.46149e-11 | 5.80705e-09 | 1.22958e-11 | 1.85917e-09 | 2.41649568e-11 | 6.92298e-14 | 5.77801475e-09 | 6.4513199e-10 | 0.004182225 | 1.198159e-05 | 0.002128032 | 0.1116529 | 93.26996 | 3.671523 | 1.239624
82 | 44629.5357 | 3168194 | 3.30777e-11 | 3.35604e-11 | 5.50918e-09 | 1.11466e-11 | 1.71616e-09 | 2.14343496e-11 | 6.71208e-14 | 5.4816341e-09 | 5.9550752e-10 | 0.003910212 | 1.224467e-05 | 0.002033445 | 0.1086369 | 93.51198 | 3.608086 | 1.218568
83 | 44629.5362 | 3209292 | 3.94631e-11 | 3.68366e-11 | 5.39457e-09 | 1.03458e-11 | 1.59534e-09 | 2.55720888e-11 | 7.36732e-14 | 5.36759715e-09 | 5.5358298e-10 | 0.004764159 | 1.372555e-05 | 0.001927455 | 0.1031342 | 91.82337 | 3.602623 | 1.208645
84 | 44629.5367 | 3250389 | 2.40584e-11 | 4.7648e-11 | 5.30609e-09 | 9.69865e-12 | 1.53044e-09 | 1.55898432e-11 | 9.5296e-14 | 5.27955955e-09 | 5.3106268e-10 | 0.002952868 | 1.804999e-05 | 0.001837019 | 0.1005884 | 94.64022 | 3.523225 | 1.194075
85 | 44629.5372 | 3291487 | 2.53162e-11 | 4.83339e-11 | 5.32432e-09 | 8.74943e-12 | 1.44105e-09 | 1.64048976e-11 | 9.66678e-14 | 5.2976984e-09 | 5.0004435e-10 | 0.003096608 | 1.824713e-05 | 0.001651553 | 0.09438898 | 94.03946 | 3.380508 | 1.141449
86 | 44629.5376 | 3332584 | 3.61199e-11 | 4.49553e-11 | 5.22263e-09 | 8.213e-12 | 1.38874e-09 | 2.34056952e-11 | 8.99106e-14 | 5.19651685e-09 | 4.8189278e-10 | 0.004504112 | 1.730209e-05 | 0.001580482 | 0.0927338 | 91.41422 | 3.295689 | 1.100511
87 | 44629.5381 | 3373682 | 1.05349e-11 | 2.67009e-11 | 5.1393e-09 | 7.55617e-12 | 1.32539e-09 | 6.8266152e-12 | 5.34018e-14 | 5.1136035e-09 | 4.5991033e-10 | 0.001334991 | 1.044309e-05 | 0.001477661 | 0.0899386 | 97.20638 | 3.181036 | 1.084537
88 | 44629.5386 | 3414779 | 2.58537e-11 | 5.69339e-11 | 5.13469e-09 | 7.3659e-12 | 1.29336e-09 | 1.67531976e-11 | 1.138678e-13 | 5.10901655e-09 | 4.4879592e-10 | 0.003279143 | 2.228762e-05 | 0.001441745 | 0.0878439 | 93.26028 | 3.177411 | 1.067516
89 | 44629.5391 | 3455877 | 1.40824e-11 | 3.8618e-11 | 5.09972e-09 | 7.04985e-12 | 1.24789e-09 | 9.1253952e-12 | 7.7236e-14 | 5.0742214e-09 | 4.3301783e-10 | 0.001798383 | 1.522125e-05 | 0.001389346 | 0.0853368 | 96.07886 | 3.152922 | 1.070282
90 | 44629.5395 | 3496974 | 2.75629e-11 | 4.27439e-11 | 5.04642e-09 | 6.94665e-12 | 1.22366e-09 | 1.78607592e-11 | 8.54878e-14 | 5.0211879e-09 | 4.2461002e-10 | 0.003557078 | 1.702541e-05 | 0.001383467 | 0.08456366 | 92.46875 | 3.167728 | 1.060851
91 | 44629.54 | 3538072 | 2.99387e-11 | 4.83032e-11 | 5.04889e-09 | 6.50375e-12 | 1.20278e-09 | 1.94002776e-11 | 9.66064e-14 | 5.02364555e-09 | 4.1736466e-10 | 0.003861793 | 1.923034e-05 | 0.001294628 | 0.08308004 | 91.73171 | 3.021706 | 1.007559
92 | 44629.5405 | 3579169 | 2.55312e-11 | 4.70644e-11 | 5.04792e-09 | 6.22747e-12 | 1.17566e-09 | 1.65442176e-11 | 9.41288e-14 | 5.0226804e-09 | 4.0795402e-10 | 0.003293902 | 1.874075e-05 | 0.00123987 | 0.08122237 | 92.70524 | 2.961914 | 0.9908113
93 | 44629.541 | 3620267 | 1.95327e-11 | 3.37344e-11 | 5.02428e-09 | 6.27692e-12 | 1.14723e-09 | 1.26571896e-11 | 6.74688e-14 | 4.9991586e-09 | 3.9808881e-10 | 0.002531864 | 1.349603e-05 | 0.001255595 | 0.07963116 | 94.19428 | 3.056618 | 1.0293
94 | 44629.5414 | 3661364 | 3.36044e-11 | 3.56694e-11 | 5.07344e-09 | 6.07267e-12 | 1.15683e-09 | 2.17756512e-11 | 7.13388e-14 | 5.0480728e-09 | 4.0142001e-10 | 0.004313656 | 1.413189e-05 | 0.001202968 | 0.07951946 | 90.47409 | 2.936234 | 0.9732758
95 | 44629.5419 | 3702462 | 2.94119e-11 | 4.50372e-11 | 5.11006e-09 | 5.59645e-12 | 1.12515e-09 | 1.90589112e-11 | 9.00744e-14 | 5.0845097e-09 | 3.9042705e-10 | 0.003748427 | 1.771545e-05 | 0.001100686 | 0.07678755 | 91.33347 | 2.786313 | 0.9254238
96 | 44629.5424 | 3743559 | 2.40907e-11 | 4.35528e-11 | 5.09443e-09 | 5.27932e-12 | 1.10379e-09 | 1.56107736e-11 | 8.71056e-14 | 5.06895785e-09 | 3.8301513e-10 | 0.003079681 | 1.718412e-05 | 0.0010415 | 0.07556092 | 92.65172 | 2.682166 | 0.8945316
97 | 44629.5429 | 3784657 | 2.08979e-11 | 4.50987e-11 | 5.46286e-09 | 5.22665e-12 | 1.10895e-09 | 1.35418392e-11 | 9.01974e-14 | 5.4355457e-09 | 3.8480565e-10 | 0.002491349 | 1.659399e-05 | 0.0009615686 | 0.0707943 | 93.58864 | 2.644068 | 0.8846802
98 | 44629.5433 | 3825754 | 2.59074e-12 | 3.82494e-11 | 5.94135e-09 | 4.88802e-12 | 1.11747e-09 | 1.67879952e-12 | 7.64988e-14 | 5.91164325e-09 | 3.8776209e-10 | 0.0002839819 | 1.294036e-05 | 0.0008268462 | 0.06559294 | 99.16264 | 2.458672 | 0.8379077
99 | 44629.5438 | 3866852 | 8.56773e-12 | 4.36039e-11 | 1.07141e-07 | 4.9321e-12 | 1.17446e-09 | 5.55188904e-12 | 8.72078e-14 | 1.06605295e-07 | 4.0753762e-10 | 5.207892e-05 | 8.180438e-07 | 4.626506e-05 | 0.003822865 | 97.40925 | 2.362745 | 0.799495
100 | 44629.5443 | 3909490 | 1.58992e-11 | 3.30485e-11 | 3.37101e-07 | 4.57305e-12 | 1.00217e-09 | 1.03026816e-11 | 6.6097e-14 | 3.35415495e-07 | 3.4775299e-10 | 3.071618e-05 | 1.970601e-07 | 1.363399e-05 | 0.001036783 | 94.54265 | 2.562183 | 0.8596521
101 | 44629.5448 | 3947987 | 1.07392e-11 | 1.96264e-11 | 3.9757e-07 | 4.09682e-12 | 8.85079e-10 | 6.9590016e-12 | 3.92528e-14 | 3.9558215e-07 | 3.07122413e-10 | 1.75918e-05 | 9.922794e-08 | 1.035643e-05 | 0.0007763809 | 95.77312 | 2.598225 | 0.8760211
102 | 44629.5452 | 3986484 | 2.37488e-10 | 3.00283e-11 | 3.97838e-07 | 1.45565e-10 | 4.35327e-09 | 1.53892224e-10 | 6.00566e-14 | 3.9584881e-07 | 1.51058469e-09 | 0.0003887652 | 1.51716e-07 | 0.0003677288 | 0.003816065 | 85.41001 | 16.15796 | 6.015582
103 | 44629.5457 | 4030313 | 1.02786e-08 | 2.47147e-11 | 3.68276e-07 | 2.93124e-10 | 4.73768e-09 | 6.6605328e-09 | 4.94294e-14 | 3.6643462e-07 | 1.64397496e-09 | 0.01817659 | 1.348928e-07 | 0.0007999353 | 0.004486407 | 14.34135 | 26.28594 | 3.211783
104 | 44629.5461 | 4063730 | 1.24337e-08 | 3.99387e-11 | 3.62095e-07 | 3.03618e-10 | 3.35169e-09 | 8.0570376e-09 | 7.98774e-14 | 3.60284525e-07 | 1.16303643e-09 | 0.02236299 | 2.217064e-07 | 0.0008427173 | 0.003228105 | 9.898848 | 34.30029 | 3.097627
105 | 44629.5464 | 4093497 | 1.31015e-08 | 2.34451e-11 | 3.57257e-07 | 2.94894e-10 | 2.59644e-09 | 8.489772e-09 | 4.68902e-14 | 3.55470715e-07 | 9.0096468e-10 | 0.02388318 | 1.319102e-07 | 0.0008295873 | 0.002534568 | 8.071315 | 39.56186 | 2.996512
106 | 44629.5468 | 4123264 | 1.37398e-08 | 3.7973e-11 | 3.50538e-07 | 1.91919e-10 | 1.95359e-09 | 8.9033904e-09 | 7.5946e-14 | 3.4878531e-07 | 6.7789573e-10 | 0.02552685 | 2.177443e-07 | 0.0005502497 | 0.00194359 | 5.627393 | 36.14942 | 1.934614
107 | 44629.5472 | 4154580 | 4.55249e-09 | 3.89968e-11 | 3.25993e-07 | 9.13019e-11 | 1.58154e-09 | 2.95001352e-09 | 7.79936e-14 | 3.24363035e-07 | 5.4879438e-10 | 0.009094789 | 2.404516e-07 | 0.0002814806 | 0.001691914 | 11.03032 | 24.96374 | 2.419719
108 | 44629.5475 | 4186447 | 1.94622e-09 | 3.26901e-11 | 4.52395e-07 | 3.86785e-11 | 1.28436e-09 | 1.26115056e-09 | 6.53802e-14 | 4.50133025e-07 | 4.4567292e-10 | 0.002801729 | 1.452464e-07 | 8.592682e-05 | 0.0009900916 | 17.17659 | 14.78832 | 2.004387
109 | 44629.548 | 4225855 | 5.53538e-10 | 2.8257e-11 | 3.48478e-07 | 1.84394e-11 | 2.1794e-09 | 3.58692624e-10 | 5.6514e-14 | 3.4673561e-07 | 7.562518e-10 | 0.001034485 | 1.629887e-07 | 5.318e-05 | 0.002181062 | 52.50904 | 4.649445 | 1.234975
110 | 44629.5484 | 4264352 | 1.45479e-10 | 1.81521e-11 | 5.65478e-08 | 1.69925e-11 | 2.54401e-09 | 9.4270392e-11 | 3.63042e-14 | 5.6265061e-08 | 8.8277147e-10 | 0.001675469 | 6.452352e-07 | 0.000302008 | 0.01568951 | 82.94263 | 3.706945 | 1.197966
111 | 44629.5489 | 4303869 | 6.48116e-11 | 1.8838e-11 | 1.37078e-08 | 1.53875e-11 | 2.24359e-09 | 4.19979168e-11 | 3.7676e-14 | 1.3639261e-08 | 7.7852573e-10 | 0.003079193 | 2.76232e-06 | 0.001128177 | 0.05707976 | 90.59749 | 3.802489 | 1.271899
112 | 44629.5493 | 4342867 | 5.06754e-11 | 4.44025e-11 | 6.92229e-09 | 1.40588e-11 | 1.99763e-09 | 3.28376592e-11 | 8.8805e-14 | 6.88767855e-09 | 6.9317761e-10 | 0.004767595 | 1.289331e-05 | 0.002041152 | 0.1006402 | 91.65561 | 3.89773 | 1.310662
113 | 44629.5498 | 4384984 | 4.18926e-11 | 4.56004e-11 | 5.91653e-09 | 1.25549e-11 | 1.8353e-09 | 2.71464048e-11 | 9.12008e-14 | 5.88694735e-09 | 6.368491e-10 | 0.004611287 | 1.549204e-05 | 0.002132667 | 0.1081799 | 92.42084 | 3.792734 | 1.277897
114 | 44629.5503 | 4426082 | 2.90679e-11 | 2.91478e-11 | 5.54174e-09 | 1.10606e-11 | 1.69361e-09 | 1.88359992e-11 | 5.82956e-14 | 5.5140313e-09 | 5.8768267e-10 | 0.003416012 | 1.057223e-05 | 0.002005901 | 0.1065795 | 94.18224 | 3.627246 | 1.228424
115 | 44629.5508 | 4467179 | 3.40666e-11 | 4.43923e-11 | 5.41884e-09 | 9.70188e-12 | 1.56595e-09 | 2.20751568e-11 | 8.87846e-14 | 5.3917458e-09 | 5.4338465e-10 | 0.00409425 | 1.646676e-05 | 0.001799395 | 0.1007808 | 92.7268 | 3.447246 | 1.158853
116 | 44629.5512 | 4508277 | 3.37656e-11 | 3.56899e-11 | 5.30454e-09 | 9.0945e-12 | 1.47896e-09 | 2.18801088e-11 | 7.13798e-14 | 5.2780173e-09 | 5.1319912e-10 | 0.004145517 | 1.352398e-05 | 0.00172309 | 0.09723332 | 92.39243 | 3.422462 | 1.14871
117 | 44629.5517 | 4549374 | 3.09492e-11 | 3.5782e-11 | 5.25086e-09 | 8.18828e-12 | 1.39102e-09 | 2.00550816e-11 | 7.1564e-14 | 5.2246057e-09 | 4.8268394e-10 | 0.003838583 | 1.369749e-05 | 0.001567253 | 0.09238667 | 92.56175 | 3.281007 | 1.100403
118 | 44629.5522 | 4590472 | 2.16504e-11 | 4.29282e-11 | 5.1948e-09 | 7.8905e-12 | 1.33679e-09 | 1.40294592e-11 | 8.58564e-14 | 5.168826e-09 | 4.6386613e-10 | 0.002714245 | 1.661043e-05 | 0.001526556 | 0.08974303 | 94.47433 | 3.289538 | 1.111539
119 | 44629.5527 | 4631569 | 2.91109e-11 | 4.1802e-11 | 5.25904e-09 | 7.41427e-12 | 1.29228e-09 | 1.88638632e-11 | 8.3604e-14 | 5.2327448e-09 | 4.4842116e-10 | 0.003604965 | 1.597708e-05 | 0.001416899 | 0.08569521 | 92.47043 | 3.200405 | 1.072143
120 | 44629.5531 | 4672667 | 5.10301e-11 | 4.03585e-11 | 5.21918e-09 | 7.23475e-12 | 1.24885e-09 | 3.30675048e-11 | 8.0717e-14 | 5.1930841e-09 | 4.3335095e-10 | 0.006367604 | 1.554317e-05 | 0.001393151 | 0.0834477 | 87.13417 | 3.230512 | 1.059052
121 | 44629.5536 | 4713764 | 2.45099e-11 | 2.91683e-11 | 5.13264e-09 | 6.61017e-12 | 1.22269e-09 | 1.58824152e-11 | 5.83366e-14 | 5.1069768e-09 | 4.2427343e-10 | 0.003109945 | 1.142292e-05 | 0.001294341 | 0.08307722 | 93.23169 | 3.021432 | 1.01333
122 | 44629.5541 | 4754862 | 2.60794e-11 | 3.62325e-11 | 5.2007e-09 | 6.57362e-12 | 1.18814e-09 | 1.68994512e-11 | 7.2465e-14 | 5.1746965e-09 | 4.1228458e-10 | 0.003265786 | 1.400372e-05 | 0.001270339 | 0.07967319 | 92.64127 | 3.089802 | 1.034625
123 | 44629.5546 | 4795959 | 2.41659e-11 | 3.95087e-11 | 5.10652e-09 | 6.14577e-12 | 1.15514e-09 | 1.56595032e-11 | 7.90174e-14 | 5.0809874e-09 | 4.0083358e-10 | 0.00308198 | 1.555158e-05 | 0.001209562 | 0.07888891 | 92.95447 | 2.974689 | 0.9961547
124 | 44629.5551 | 4837057 | 1.24269e-11 | 4.25596e-11 | 5.10795e-09 | 5.94367e-12 | 1.16906e-09 | 8.0526312e-12 | 8.51192e-14 | 5.08241025e-09 | 4.0566382e-10 | 0.001584412 | 1.67478e-05 | 0.001169459 | 0.07981721 | 96.2869 | 2.846338 | 0.9639568
125 | 44629.5555 | 4878154 | 2.05217e-11 | 2.36397e-11 | 5.10187e-09 | 5.19225e-12 | 1.13955e-09 | 1.32980616e-11 | 4.72794e-14 | 5.07636065e-09 | 3.9542385e-10 | 0.002619605 | 9.313641e-06 | 0.001022829 | 0.07789515 | 93.84992 | 2.558668 | 0.8561606
126 | 44629.556 | 4919252 | 1.86512e-11 | 4.30204e-11 | 5.64815e-09 | 5.13312e-12 | 1.11243e-09 | 1.20859776e-11 | 8.60408e-14 | 5.61990925e-09 | 3.8601321e-10 | 0.002150565 | 1.531e-05 | 0.0009133813 | 0.06868673 | 94.25213 | 2.590094 | 0.8683296
127 | 44629.5565 | 4960349 | 2.82079e-11 | 4.23753e-11 | 5.06309e-09 | 5.30405e-12 | 1.11364e-09 | 1.82787192e-11 | 8.47506e-14 | 5.03777455e-09 | 3.8643308e-10 | 0.003628332 | 1.682302e-05 | 0.001052856 | 0.0767071 | 91.57048 | 2.671218 | 0.8870083
128 | 44629.557 | 5001447 | 2.11559e-11 | 5.05351e-11 | 5.18068e-09 | 4.38815e-12 | 1.09551e-09 | 1.37090232e-11 | 1.010702e-13 | 5.1547766e-09 | 3.8014197e-10 | 0.00265948 | 1.96071e-05 | 0.0008512784 | 0.07374558 | 93.41605 | 2.256006 | 0.7514309
129 | 44629.5574 | 5042544 | 1.87372e-11 | 3.02945e-11 | 5.46388e-09 | 4.74505e-12 | 1.07812e-09 | 1.21417056e-11 | 6.0589e-14 | 5.4365606e-09 | 3.7410764e-10 | 0.002233343 | 1.114473e-05 | 0.0008728037 | 0.06881329 | 94.04733 | 2.473581 | 0.8276248
130 | 44629.5579 | 5083642 | 2.11882e-11 | 3.00283e-11 | 5.91705e-09 | 4.76547e-12 | 1.0786e-09 | 1.37299536e-11 | 6.00566e-14 | 5.88746475e-09 | 3.742742e-10 | 0.002332066 | 1.020076e-05 | 0.0008094265 | 0.06357137 | 93.32404 | 2.482887 | 0.8285306
131 | 44629.5584 | 5124739 | 2.95409e-11 | 3.6939e-11 | 7.9785e-08 | 5.0138e-12 | 1.15406e-09 | 1.91425032e-11 | 7.3878e-14 | 7.9386075e-08 | 4.0045882e-10 | 0.0002411318 | 9.306166e-07 | 6.315717e-05 | 0.005044447 | 91.47033 | 2.442418 | 0.8088501
132 | 44629.5589 | 5166857 | 5.77274e-12 | 1.55413e-11 | 3.31816e-07 | 4.34085e-12 | 9.51064e-10 | 3.74073552e-12 | 3.10826e-14 | 3.3015692e-07 | 3.30019208e-10 | 1.133017e-05 | 9.414493e-08 | 1.314784e-05 | 0.0009995829 | 97.83906 | 2.563 | 0.8702846
133 | 44629.5593 | 5206374 | 9.78248e-12 | 3.3417e-11 | 3.97122e-07 | 3.88505e-12 | 8.54121e-10 | 6.33904704e-12 | 6.6834e-14 | 3.9513639e-07 | 2.96379987e-10 | 1.604268e-05 | 1.691416e-07 | 9.832175e-06 | 0.0007500701 | 95.99928 | 2.554131 | 0.8615401
134 | 44629.5598 | 5244872 | 8.62256e-11 | 2.98132e-11 | 4.00078e-07 | 1.32322e-10 | 3.93046e-09 | 5.58741888e-11 | 5.96264e-14 | 3.9807761e-07 | 1.36386962e-09 | 0.00014036 | 1.497859e-07 | 0.0003324025 | 0.00342614 | 93.57887 | 16.25005 | 6.295926
135 | 44629.5603 | 5288700 | 9.80463e-09 | 3.73996e-11 | 3.62005e-07 | 2.87199e-10 | 4.71572e-09 | 6.35340024e-09 | 7.47992e-14 | 3.60194975e-07 | 1.63635484e-09 | 0.01763878 | 2.076631e-07 | 0.0007973432 | 0.00454297 | 14.82024 | 25.98113 | 3.260672
136 | 44629.5607 | 5322117 | 1.21346e-08 | 4.30818e-11 | 3.61199e-07 | 3.00327e-10 | 3.38649e-09 | 7.8632208e-09 | 8.61636e-14 | 3.59393005e-07 | 1.17511203e-09 | 0.02187917 | 2.397476e-07 | 0.0008356507 | 0.003269713 | 10.1464 | 33.82342 | 3.119978
137 | 44629.561 | 5351884 | 1.2865e-08 | 3.31713e-11 | 3.56451e-07 | 2.92765e-10 | 2.58972e-09 | 8.33652e-09 | 6.63426e-14 | 3.54668745e-07 | 8.9863284e-10 | 0.02350509 | 1.870551e-07 | 0.0008254604 | 0.002533724 | 8.174297 | 39.45011 | 3.023026
138 | 44629.5614 | 5381650 | 1.28435e-08 | 3.1134e-11 | 4.05184e-07 | 2.28633e-10 | 2.04082e-09 | 8.322588e-09 | 6.2268e-14 | 4.0315808e-07 | 7.0816454e-10 | 0.02064349 | 1.544506e-07 | 0.0005671051 | 0.001756543 | 6.54379 | 39.2337 | 2.436188
139 | 44629.5617 | 5414007 | 5.15593e-09 | 3.49323e-11 | 4.26147e-07 | 8.37844e-11 | 1.49192e-09 | 3.34104264e-09 | 6.98646e-14 | 4.24016265e-07 | 5.1769624e-10 | 0.007879515 | 1.647687e-07 | 0.0001975971 | 0.001220935 | 9.302237 | 24.45064 | 2.034776
140 | 44629.5621 | 5445874 | 1.66558e-09 | 1.39135e-11 | 4.73537e-07 | 3.61479e-11 | 1.22941e-09 | 1.07929584e-09 | 2.7827e-14 | 4.71169315e-07 | 4.2660527e-10 | 0.002290675 | 5.905945e-08 | 7.671955e-05 | 0.0009054182 | 18.77423 | 14.4902 | 2.102578
141 | 44629.5626 | 5485281 | 4.53971e-10 | 3.41644e-11 | 2.90518e-07 | 1.84115e-11 | 2.21059e-09 | 2.94173208e-10 | 6.83288e-14 | 2.8906541e-07 | 7.6707473e-10 | 0.00101767 | 2.363783e-07 | 6.36932e-05 | 0.002653637 | 57.74322 | 4.580168 | 1.274311
142 | 44629.563 | 5523779 | 1.40298e-10 | 3.72768e-11 | 4.79371e-08 | 1.84975e-11 | 2.47179e-09 | 9.0913104e-11 | 7.45536e-14 | 4.76974145e-08 | 8.5771113e-10 | 0.001906038 | 1.563053e-06 | 0.0003878093 | 0.01798234 | 83.11118 | 4.134533 | 1.342815
143 | 44629.5635 | 5563297 | 6.71121e-11 | 4.29691e-11 | 1.2092e-08 | 1.67345e-11 | 2.17724e-09 | 4.34886408e-11 | 8.59382e-14 | 1.203154e-08 | 7.5550228e-10 | 0.003614553 | 7.142743e-06 | 0.001390886 | 0.06279348 | 90.07148 | 4.241644 | 1.422052
144 | 44629.5639 | 5602294 | 5.15676e-11 | 3.88125e-11 | 6.63828e-09 | 1.46447e-11 | 1.92648e-09 | 3.34158048e-11 | 7.7625e-14 | 6.6050886e-09 | 6.6848856e-10 | 0.0050591 | 1.17523e-05 | 0.002217184 | 0.1012081 | 91.26027 | 4.197057 | 1.413325
145 | 44629.5644 | 5644412 | 4.37094e-11 | 3.83109e-11 | 5.76578e-09 | 1.26656e-11 | 1.78323e-09 | 2.83236912e-11 | 7.66218e-14 | 5.7369511e-09 | 6.1878081e-10 | 0.004937063 | 1.335584e-05 | 0.002207723 | 0.1078588 | 91.91717 | 3.932264 | 1.324115
146 | 44629.5649 | 5685509 | 3.30454e-11 | 4.16382e-11 | 5.46814e-09 | 1.11456e-11 | 1.63062e-09 | 2.14134192e-11 | 8.32764e-14 | 5.4407993e-09 | 5.6582514e-10 | 0.003935712 | 1.530591e-05 | 0.002048523 | 0.1039967 | 93.21315 | 3.789734 | 1.28082
147 | 44629.5653 | 5726607 | 2.71222e-11 | 4.35732e-11 | 5.43929e-09 | 1.01211e-11 | 1.53379e-09 | 1.75751856e-11 | 8.71464e-14 | 5.41209355e-09 | 5.3222513e-10 | 0.003247391 | 1.610216e-05 | 0.00187009 | 0.09833997 | 94.01904 | 3.663385 | 1.240397
148 | 44629.5658 | 5767704 | 1.85974e-11 | 4.7607e-11 | 5.33448e-09 | 8.96443e-12 | 1.43145e-09 | 1.20511152e-11 | 9.5214e-14 | 5.3078076e-09 | 4.9671315e-10 | 0.002270451 | 1.793848e-05 | 0.001688914 | 0.0935816 | 95.52701 | 3.483109 | 1.183941
149 | 44629.5663 | 5808802 | 3.91191e-11 | 3.58742e-11 | 5.26284e-09 | 8.39575e-12 | 1.37459e-09 | 2.53491768e-11 | 7.17484e-14 | 5.2365258e-09 | 4.7698273e-10 | 0.004840839 | 1.370153e-05 | 0.001603305 | 0.09108763 | 90.68977 | 3.400149 | 1.133245
150 | 44629.5668 | 5849899 | 3.90224e-11 | 4.70951e-11 | 5.18734e-09 | 7.54327e-12 | 1.33271e-09 | 2.52865152e-11 | 9.41902e-14 | 5.1614033e-09 | 4.6245037e-10 | 0.004899155 | 1.824895e-05 | 0.001461477 | 0.0895978 | 90.42548 | 3.158618 | 1.04912
151 | 44629.5672 | 5890997 | 3.05837e-11 | 4.24061e-11 | 5.18838e-09 | 7.11757e-12 | 1.27368e-09 | 1.98182376e-11 | 8.48122e-14 | 5.1624381e-09 | 4.4196696e-10 | 0.00383893 | 1.642871e-05 | 0.001378723 | 0.08561206 | 92.00754 | 3.119778 | 1.042392
152 | 44629.5677 | 5932094 | 2.82939e-11 | 2.7479e-11 | 5.37492e-09 | 6.93482e-12 | 1.21909e-09 | 1.83344472e-11 | 5.4958e-14 | 5.3480454e-09 | 4.2302423e-10 | 0.003428252 | 1.027628e-05 | 0.001296702 | 0.07909885 | 92.2577 | 3.174202 | 1.062159
153 | 44629.5682 | 5973192 | 2.50904e-11 | 4.15563e-11 | 5.11585e-09 | 6.40377e-12 | 1.19462e-09 | 1.62585792e-11 | 8.31126e-14 | 5.09027075e-09 | 4.1453314e-10 | 0.00319405 | 1.632774e-05 | 0.001258041 | 0.08143636 | 92.93014 | 2.99645 | 1.003569
154 | 44629.5687 | 6014289 | 3.25079e-11 | 3.17994e-11 | 5.06795e-09 | 6.2694e-12 | 1.16931e-09 | 2.10651192e-11 | 6.35988e-14 | 5.04261025e-09 | 4.0575057e-10 | 0.004177424 | 1.261228e-05 | 0.001243285 | 0.08046439 | 90.85086 | 2.997182 | 0.995581
155 | 44629.5692 | 6055387 | 3.03364e-11 | 4.03994e-11 | 5.06194e-09 | 6.1404e-12 | 1.15022e-09 | 1.96579872e-11 | 8.07988e-14 | 5.0366303e-09 | 3.9912634e-10 | 0.003903004 | 1.604223e-05 | 0.001219148 | 0.07924472 | 91.2787 | 2.984486 | 0.992969
156 | 44629.5696 | 6096484 | 1.99949e-11 | 3.9478e-11 | 5.02941e-09 | 5.82542e-12 | 1.11964e-09 | 1.29566952e-11 | 7.8956e-14 | 5.00426295e-09 | 3.8851508e-10 | 0.002589132 | 1.577775e-05 | 0.001164092 | 0.07763682 | 93.9193 | 2.910928 | 0.9777988
157 | 44629.5701 | 6137582 | 3.18952e-11 | 4.20068e-11 | 5.03734e-09 | 5.8308e-12 | 1.114e-09 | 2.06680896e-11 | 8.40136e-14 | 5.0121533e-09 | 3.86558e-10 | 0.004123595 | 1.676198e-05 | 0.001163332 | 0.07712414 | 90.59772 | 2.927817 | 0.9709147
158 | 44629.5706 | 6178679 | 2.43487e-11 | 4.95932e-11 | 5.11324e-09 | 5.43305e-12 | 1.09719e-09 | 1.57779576e-11 | 9.91864e-14 | 5.0876738e-09 | 3.8072493e-10 | 0.003101213 | 1.949543e-05 | 0.001067885 | 0.07483281 | 92.54431 | 2.774157 | 0.9256963
159 | 44629.5711 | 6219777 | 7.20248e-12 | 2.9547e-11 | 4.99214e-09 | 5.32555e-12 | 1.08496e-09 | 4.66720704e-12 | 5.9094e-14 | 4.9671793e-09 | 3.7648112e-10 | 0.0009396091 | 1.189689e-05 | 0.001072148 | 0.07579374 | 97.64595 | 2.750862 | 0.9352613
160 | 44629.5715 | 6260874 | 2.16074e-11 | 4.89072e-11 | 5.01406e-09 | 4.44835e-12 | 1.07032e-09 | 1.40015952e-11 | 9.78144e-14 | 4.9889897e-09 | 3.7140104e-10 | 0.002806499 | 1.960605e-05 | 0.0008916334 | 0.07444414 | 93.14317 | 2.338802 | 0.7788381
161 | 44629.572 | 6301972 | 1.97477e-11 | 3.74304e-11 | 5.44902e-09 | 4.66227e-12 | 1.05629e-09 | 1.27965096e-11 | 7.48608e-14 | 5.4217749e-09 | 3.6653263e-10 | 0.002360207 | 1.380743e-05 | 0.0008599158 | 0.06760381 | 93.62605 | 2.480379 | 0.8286522
162 | 44629.5725 | 6343069 | 1.17282e-11 | 3.25877e-11 | 5.88325e-09 | 4.66872e-12 | 1.04692e-09 | 7.5998736e-12 | 6.51754e-14 | 5.85383375e-09 | 3.6328124e-10 | 0.001298273 | 1.11338e-05 | 0.0007975491 | 0.06205869 | 96.08136 | 2.505459 | 0.8449341
163 | 44629.573 | 6384167 | 3.18414e-11 | 3.18199e-11 | 7.28607e-08 | 4.8934e-12 | 1.13175e-09 | 2.06332272e-11 | 6.36398e-14 | 7.24963965e-08 | 3.9271725e-10 | 0.0002846104 | 8.77834e-07 | 6.749853e-05 | 0.005417059 | 90.70228 | 2.431094 | 0.8025376
164 | 44629.5734 | 6426284 | 2.33382e-11 | 3.73587e-11 | 3.28859e-07 | 4.08177e-12 | 9.50107e-10 | 1.51231536e-11 | 7.47174e-14 | 3.27214705e-07 | 3.29687129e-10 | 4.621783e-05 | 2.283436e-07 | 1.247429e-05 | 0.001007556 | 91.78473 | 2.415782 | 0.8008319
165 | 44629.5739 | 6465802 | -5.55774e-12 | 1.92885e-11 | 3.94345e-07 | 3.77862e-12 | 8.52079e-10 | -3.60141552e-12 | 3.8577e-14 | 3.92373275e-07 | 2.95671413e-10 | -9.178544e-06 | 9.831709e-08 | 9.630167e-06 | 0.0007535463 | 102.4329 | 2.491941 | 0.8589237
166 | 44629.5744 | 6504299 | 4.52359e-11 | 3.11032e-11 | 4.00705e-07 | 1.25053e-10 | 4.0027e-09 | 2.93128632e-11 | 6.22064e-14 | 3.98701475e-07 | 1.3889369e-09 | 7.352083e-05 | 1.560225e-07 | 0.0003136507 | 0.003483651 | 96.54682 | 15.25869 | 5.91897
167 | 44629.5749 | 6548128 | 9.52922e-09 | 2.66497e-11 | 3.6532e-07 | 2.80204e-10 | 4.79623e-09 | 6.17493456e-09 | 5.32994e-14 | 3.634934e-07 | 1.66429181e-09 | 0.01698775 | 1.46631e-07 | 0.0007708641 | 0.004578603 | 15.26457 | 25.18967 | 3.231359
168 | 44629.5752 | 6581545 | 1.21582e-08 | 3.88637e-11 | 3.58333e-07 | 2.9349e-10 | 3.38649e-09 | 7.8785136e-09 | 7.77274e-14 | 3.56541335e-07 | 1.17511203e-09 | 0.02209706 | 2.180039e-07 | 0.0008231584 | 0.003295865 | 10.05851 | 33.31007 | 3.044117
169 | 44629.5756 | 6611312 | 1.26258e-08 | 3.61609e-11 | 3.55376e-07 | 2.87922e-10 | 2.59859e-09 | 8.1815184e-09 | 7.23218e-14 | 3.5359912e-07 | 9.0171073e-10 | 0.02313784 | 2.045305e-07 | 0.0008142611 | 0.002550093 | 8.282355 | 38.97086 | 3.019911
170 | 44629.5759 | 6641079 | 1.26614e-08 | 3.6683e-11 | 3.84401e-07 | 2.30178e-10 | 2.05966e-09 | 8.2045872e-09 | 7.3366e-14 | 3.82478995e-07 | 7.1470202e-10 | 0.02145108 | 1.918171e-07 | 0.0006018056 | 0.001868605 | 6.682842 | 39.17485 | 2.481255
171 | 44629.5763 | 6673436 | 5.42645e-09 | 2.82264e-11 | 4.23638e-07 | 8.30997e-11 | 1.48808e-09 | 3.5163396e-09 | 5.64528e-14 | 4.2151981e-07 | 5.1636376e-10 | 0.008342051 | 1.339268e-07 | 0.000197143 | 0.001225005 | 8.847611 | 24.34729 | 1.936644
172 | 44629.5767 | 6704264 | 1.76952e-09 | 1.86537e-11 | 4.70401e-07 | 3.58964e-11 | 1.24117e-09 | 1.14664896e-09 | 3.73074e-14 | 4.68048995e-07 | 4.3068599e-10 | 0.002449848 | 7.970832e-08 | 7.669368e-05 | 0.0009201729 | 17.97387 | 14.28667 | 2.002369
173 | 44629.5771 | 6743671 | 4.97089e-10 | 1.70259e-11 | 2.94012e-07 | 1.77525e-11 | 2.31449e-09 | 3.22113672e-10 | 3.40518e-14 | 2.9254194e-07 | 8.0312803e-10 | 0.001101085 | 1.163997e-07 | 6.068361e-05 | 0.002745343 | 56.55609 | 4.233503 | 1.162709
174 | 44629.5776 | 6782169 | 1.26409e-10 | 4.96239e-11 | 4.62988e-08 | 1.72311e-11 | 2.48282e-09 | 8.1913032e-11 | 9.92478e-14 | 4.6067306e-08 | 8.6153854e-10 | 0.001778116 | 2.154409e-06 | 0.0003740418 | 0.01870173 | 84.54363 | 3.845799 | 1.253836
175 | 44629.578 | 6821687 | 6.96921e-11 | 3.01716e-11 | 1.17527e-08 | 1.56262e-11 | 2.21623e-09 | 4.51604808e-11 | 6.03432e-14 | 1.16939365e-08 | 7.6903181e-10 | 0.003861872 | 5.160213e-06 | 0.001336265 | 0.0657633 | 89.85916 | 3.904868 | 1.303554
176 | 44629.5785 | 6860684 | 5.98881e-11 | 3.22909e-11 | 6.65403e-09 | 1.38664e-11 | 1.9506e-09 | 3.88074888e-11 | 6.45818e-14 | 6.62075985e-09 | 6.768582e-10 | 0.005861486 | 9.754439e-06 | 0.002094382 | 0.1022327 | 90.07824 | 3.935653 | 1.315439
177 | 44629.579 | 6902802 | 5.60934e-11 | 3.83825e-11 | 5.75669e-09 | 1.23238e-11 | 1.76319e-09 | 3.63485232e-11 | 7.6765e-14 | 5.72790655e-09 | 6.1182693e-10 | 0.006345865 | 1.340193e-05 | 0.002151536 | 0.1068151 | 89.75013 | 3.872052 | 1.291631
178 | 44629.5794 | 6943899 | 3.88719e-11 | 3.7072e-11 | 5.46887e-09 | 1.08521e-11 | 1.62629e-09 | 2.51889912e-11 | 7.4144e-14 | 5.44152565e-09 | 5.6432263e-10 | 0.004629031 | 1.362559e-05 | 0.001994312 | 0.1037067 | 92.08489 | 3.70315 | 1.244921
179 | 44629.5799 | 6984997 | 2.83154e-11 | 4.45766e-11 | 5.33812e-09 | 9.96095e-12 | 1.52024e-09 | 1.83483792e-11 | 8.91532e-14 | 5.3114294e-09 | 5.2752328e-10 | 0.003454509 | 1.678516e-05 | 0.00187538 | 0.09931851 | 93.71879 | 3.638475 | 1.230236
180 | 44629.5804 | 7026094 | 2.69609e-11 | 4.10547e-11 | 5.23834e-09 | 8.80318e-12 | 1.42317e-09 | 1.74706632e-11 | 8.21094e-14 | 5.2121483e-09 | 4.9383999e-10 | 0.003351912 | 1.575347e-05 | 0.001688973 | 0.09474788 | 93.60599 | 3.441912 | 1.160953
181 | 44629.5809 | 7067192 | 2.79822e-11 | 2.41823e-11 | 5.19188e-09 | 8.42693e-12 | 1.36883e-09 | 1.81324656e-11 | 4.83646e-14 | 5.1659206e-09 | 4.7498401e-10 | 0.003510016 | 9.362242e-06 | 0.001631254 | 0.09194567 | 93.13361 | 3.426374 | 1.153374
182 | 44629.5813 | 7108289 | 3.18844e-11 | 4.70849e-11 | 5.13193e-09 | 7.63142e-12 | 1.30511e-09 | 2.06610912e-11 | 9.41698e-14 | 5.10627035e-09 | 4.5287317e-10 | 0.00404622 | 1.844199e-05 | 0.001494519 | 0.08868962 | 91.89049 | 3.259687 | 1.090175
183 | 44629.5818 | 7149387 | 2.69932e-11 | 4.11058e-11 | 5.12753e-09 | 7.3143e-12 | 1.25413e-09 | 1.74915936e-11 | 8.22116e-14 | 5.10189235e-09 | 4.3518311e-10 | 0.003428452 | 1.611394e-05 | 0.001433645 | 0.08529837 | 92.78514 | 3.251566 | 1.091186
184 | 44629.5823 | 7190484 | 2.41122e-11 | 3.74406e-11 | 5.1268e-09 | 6.78755e-12 | 1.21681e-09 | 1.56247056e-11 | 7.48812e-14 | 5.101166e-09 | 4.2223307e-10 | 0.003062967 | 1.467923e-05 | 0.001330588 | 0.08277187 | 93.31037 | 3.11439 | 1.045829
185 | 44629.5828 | 7231582 | 3.49911e-11 | 2.3824e-11 | 5.11893e-09 | 6.15652e-12 | 1.18982e-09 | 2.26742328e-11 | 4.7648e-14 | 5.09333535e-09 | 4.1286754e-10 | 0.004451746 | 9.35497e-06 | 0.00120874 | 0.08106035 | 90.36321 | 2.895631 | 0.9589604
186 | 44629.5832 | 7272679 | 9.41698e-12 | 3.79013e-11 | 5.11615e-09 | 6.05117e-12 | 1.15035e-09 | 6.10220304e-12 | 7.58026e-14 | 5.09056925e-09 | 3.9917145e-10 | 0.001198727 | 1.489079e-05 | 0.001188702 | 0.07841391 | 97.11857 | 2.942106 | 1.000363
187 | 44629.5837 | 7313777 | 2.81219e-11 | 3.83006e-11 | 5.06792e-09 | 5.86627e-12 | 1.13979e-09 | 1.82229912e-11 | 7.66012e-14 | 5.0425804e-09 | 3.9550713e-10 | 0.003613823 | 1.519087e-05 | 0.001163347 | 0.07843348 | 91.78705 | 2.88045 | 0.9592901
188 | 44629.5842 | 7354874 | 1.07929e-11 | 2.98132e-11 | 5.09044e-09 | 5.43735e-12 | 1.11784e-09 | 6.9937992e-12 | 5.96264e-14 | 5.0649878e-09 | 3.8789048e-10 | 0.001380813 | 1.177227e-05 | 0.001073517 | 0.07658271 | 96.61163 | 2.726686 | 0.9233699
189 | 44629.5847 | 7395972 | 2.33919e-11 | 3.14718e-11 | 5.07527e-09 | 5.38037e-12 | 1.07979e-09 | 1.51579512e-11 | 6.29436e-14 | 5.04989365e-09 | 3.7468713e-10 | 0.003001638 | 1.246434e-05 | 0.001065442 | 0.07419703 | 92.70949 | 2.791294 | 0.9321175
190 | 44629.5852 | 7437069 | 2.57784e-11 | 2.78169e-11 | 5.03308e-09 | 5.23202e-12 | 1.07512e-09 | 1.67044032e-11 | 5.56338e-14 | 5.0079146e-09 | 3.7306664e-10 | 0.003335601 | 1.110918e-05 | 0.00104475 | 0.07449541 | 91.9882 | 2.727949 | 0.9078133
191 | 44629.5856 | 7478167 | 1.49209e-11 | 5.44768e-11 | 5.0529e-09 | 5.17612e-12 | 1.063e-09 | 9.6687432e-12 | 1.089536e-13 | 5.0276355e-09 | 3.68861e-10 | 0.001923119 | 2.167094e-05 | 0.001029534 | 0.07336669 | 95.14937 | 2.729142 | 0.9193578
192 | 44629.5861 | 7519264 | 2.96807e-11 | 4.26109e-11 | 5.03481e-09 | 4.02695e-12 | 1.04633e-09 | 1.92330936e-11 | 8.52218e-14 | 5.00963595e-09 | 3.6307651e-10 | 0.00383922 | 1.701158e-05 | 0.0008038408 | 0.07247563 | 90.61072 | 2.169602 | 0.7141369
193 | 44629.5866 | 7560362 | 1.67162e-11 | 4.42285e-11 | 5.43859e-09 | 4.6354e-12 | 1.03636e-09 | 1.08320976e-11 | 8.8457e-14 | 5.41139705e-09 | 3.5961692e-10 | 0.002001719 | 1.634643e-05 | 0.0008565995 | 0.06645547 | 94.45418 | 2.512574 | 0.8423379
194 | 44629.587 | 7601459 | 5.31049e-12 | 4.50885e-11 | 5.85881e-09 | 4.51177e-12 | 1.05053e-09 | 3.44119752e-12 | 9.0177e-14 | 5.82951595e-09 | 3.6453391e-10 | 0.0005903059 | 1.546904e-05 | 0.0007739528 | 0.06253245 | 98.19137 | 2.414987 | 0.8198938
195 | 44629.5875 | 7642557 | 1.09757e-11 | 4.21706e-11 | 6.19545e-08 | 4.816e-12 | 1.14279e-09 | 7.1122536e-12 | 8.43412e-14 | 6.16447275e-08 | 3.9654813e-10 | 0.0001153749 | 1.368182e-06 | 7.812509e-05 | 0.006432799 | 96.61715 | 2.370869 | 0.8000311
196 | 44629.588 | 7684675 | 1.38782e-11 | 1.74559e-11 | 3.24201e-07 | 4.13337e-12 | 9.36543e-10 | 8.9930736e-12 | 3.49118e-14 | 3.22579995e-07 | 3.24980421e-10 | 2.787858e-05 | 1.082268e-07 | 1.281347e-05 | 0.001007441 | 94.87965 | 2.480403 | 0.8325331
197 | 44629.5885 | 7724194 | 7.00898e-12 | 3.9867e-11 | 3.9533e-07 | 3.70875e-12 | 8.354e-10 | 4.54181904e-12 | 7.9734e-14 | 3.9335335e-07 | 2.898838e-10 | 1.154641e-05 | 2.027032e-07 | 9.428546e-06 | 0.0007369552 | 97.03599 | 2.494275 | 0.8440345
198 | 44629.5889 | 7762692 | 2.01562e-11 | 2.50218e-11 | 4.00884e-07 | 1.14734e-10 | 3.91464e-09 | 1.30612176e-11 | 5.00436e-14 | 3.9887958e-07 | 1.35838008e-09 | 3.274476e-05 | 1.254604e-07 | 0.0002876407 | 0.003405489 | 98.38153 | 14.45105 | 5.594989
199 | 44629.5894 | 7806520 | 9.30324e-09 | 3.20349e-11 | 3.61916e-07 | 2.81554e-10 | 5.00764e-09 | 6.02849952e-09 | 6.40698e-14 | 3.6010642e-07 | 1.73765108e-09 | 0.01674088 | 1.779191e-07 | 0.0007818633 | 0.004825382 | 16.02488 | 24.4742 | 3.260611
200 | 44629.5898 | 7839938 | 1.19855e-08 | 4.39315e-11 | 3.59408e-07 | 2.92796e-10 | 3.48764e-09 | 7.766604e-09 | 8.7863e-14 | 3.5761096e-07 | 1.21021108e-09 | 0.02171803 | 2.456944e-07 | 0.0008187557 | 0.003384155 | 10.36344 | 32.60733 | 3.055699
201 | 44629.5902 | 7869704 | 1.26111e-08 | 3.76556e-11 | 3.53495e-07 | 2.83605e-10 | 2.60196e-09 | 8.1719928e-09 | 7.53112e-14 | 3.51727525e-07 | 9.0288012e-10 | 0.02323387 | 2.14118e-07 | 0.0008063202 | 0.002566987 | 8.252795 | 38.58137 | 2.977058
202 | 44629.5905 | 7899470 | 1.28576e-08 | 2.92604e-11 | 3.6738e-07 | 2.33914e-10 | 2.07081e-09 | 8.3317248e-09 | 5.85208e-14 | 3.655431e-07 | 7.1857107e-10 | 0.02279273 | 1.600927e-07 | 0.0006399081 | 0.001965763 | 6.646856 | 39.43066 | 2.485905
203 | 44629.5909 | 7931828 | 5.51775e-09 | 2.53699e-11 | 4.19787e-07 | 8.41413e-11 | 1.49324e-09 | 3.575502e-09 | 5.07398e-14 | 4.17688065e-07 | 5.1815428e-10 | 0.008560221 | 1.214777e-07 | 0.0002014453 | 0.001240529 | 8.759022 | 24.51357 | 1.933057
204 | 44629.5912 | 7963694 | 1.74165e-09 | 4.28258e-11 | 4.68341e-07 | 3.53535e-11 | 1.21382e-09 | 1.1285892e-09 | 8.56516e-14 | 4.65999295e-07 | 4.2119554e-10 | 0.002421869 | 1.83802e-07 | 7.586599e-05 | 0.0009038545 | 17.8959 | 14.37169 | 2.008236
205 | 44629.5917 | 8003101 | 4.91628e-10 | 2.22678e-11 | 2.8353e-07 | 1.80008e-11 | 2.20867e-09 | 3.18574944e-10 | 4.45356e-14 | 2.8211235e-07 | 7.6640849e-10 | 0.001129248 | 1.578648e-07 | 6.38072e-05 | 0.002716678 | 55.74132 | 4.486434 | 1.226037
206 | 44629.5921 | 8041599 | 1.32063e-10 | 2.71207e-11 | 4.92108e-08 | 1.64227e-11 | 2.36896e-09 | 8.5576824e-11 | 5.42414e-14 | 4.8964746e-08 | 8.2202912e-10 | 0.001747723 | 1.107764e-06 | 0.0003353985 | 0.01678818 | 83.3197 | 3.841887 | 1.24542
207 | 44629.5926 | 8081117 | 6.57039e-11 | 3.56694e-11 | 1.23642e-08 | 1.58508e-11 | 2.14196e-09 | 4.25761272e-11 | 7.13388e-14 | 1.2302379e-08 | 7.4326012e-10 | 0.003460804 | 5.798781e-06 | 0.001288434 | 0.06041597 | 90.10071 | 4.090355 | 1.369397
208 | 44629.5931 | 8120114 | 3.61521e-11 | 2.2708e-11 | 6.70077e-09 | 1.44791e-11 | 1.89685e-09 | 2.34265608e-11 | 4.5416e-14 | 6.66726615e-09 | 6.5820695e-10 | 0.003513668 | 6.811787e-06 | 0.00217167 | 0.09872217 | 93.61729 | 4.213876 | 1.432497
209 | 44629.5935 | 8162232 | 3.74206e-11 | 5.20196e-11 | 5.79436e-09 | 1.26301e-11 | 1.7212e-09 | 2.42485488e-11 | 1.040392e-13 | 5.7653882e-09 | 5.972564e-10 | 0.004205883 | 1.804548e-05 | 0.002190676 | 0.1035934 | 92.77368 | 4.057077 | 1.372561
210 | 44629.594 | 8203329 | 3.78936e-11 | 3.46763e-11 | 5.50819e-09 | 1.1023e-11 | 1.58875e-09 | 2.45550528e-11 | 6.93526e-14 | 5.48064905e-09 | 5.5129625e-10 | 0.004480318 | 1.265409e-05 | 0.002011258 | 0.1005896 | 92.1111 | 3.844708 | 1.294487
211 | 44629.5945 | 8244427 | 3.01429e-11 | 4.16382e-11 | 5.35478e-09 | 1.00716e-11 | 1.46709e-09 | 1.95325992e-11 | 8.32764e-14 | 5.3280061e-09 | 5.0908023e-10 | 0.003666024 | 1.562994e-05 | 0.001890313 | 0.09554798 | 93.12682 | 3.805582 | 1.285964
212 | 44629.595 | 8285524 | 3.08417e-11 | 2.42028e-11 | 5.2965e-09 | 9.18588e-12 | 1.38982e-09 | 1.99854216e-11 | 4.84056e-14 | 5.2700175e-09 | 4.8226754e-10 | 0.003792288 | 9.185093e-06 | 0.001743045 | 0.09151156 | 92.60701 | 3.669305 | 1.23564
213 | 44629.5954 | 8326622 | 3.02397e-11 | 3.2301e-11 | 5.23643e-09 | 8.16355e-12 | 1.32239e-09 | 1.95953256e-11 | 6.4602e-14 | 5.21024785e-09 | 4.5886933e-10 | 0.00376092 | 1.239903e-05 | 0.001566826 | 0.08807054 | 92.38205 | 3.435396 | 1.153155
214 | 44629.5959 | 8367719 | 2.00917e-11 | 2.83083e-11 | 5.15557e-09 | 7.87438e-12 | 1.26133e-09 | 1.30194216e-11 | 5.66166e-14 | 5.12979215e-09 | 4.3768151e-10 | 0.002538002 | 1.103682e-05 | 0.001535029 | 0.08532149 | 94.56988 | 3.472815 | 1.176035
215 | 44629.5964 | 8408817 | 3.73024e-11 | 3.19223e-11 | 5.27464e-09 | 7.1638e-12 | 1.22294e-09 | 2.41719552e-11 | 6.38446e-14 | 5.2482668e-09 | 4.2436018e-10 | 0.004605702 | 1.216489e-05 | 0.001364984 | 0.0808572 | 90.07507 | 3.265538 | 1.084202
216 | 44629.5969 | 8449914 | 2.10162e-11 | 2.41004e-11 | 5.11766e-09 | 6.69832e-12 | 1.19678e-09 | 1.36184976e-11 | 4.82008e-14 | 5.0920717e-09 | 4.1528266e-10 | 0.002674451 | 9.465853e-06 | 0.001315441 | 0.08155476 | 94.02651 | 3.124745 | 1.052258
217 | 44629.5973 | 8491012 | 2.11129e-11 | 3.97749e-11 | 5.11094e-09 | 6.29412e-12 | 1.18154e-09 | 1.36811592e-11 | 7.95498e-14 | 5.0853853e-09 | 4.0999438e-10 | 0.00269029 | 1.564283e-05 | 0.001237688 | 0.08062209 | 93.91982 | 2.978322 | 1.001113
218 | 44629.5978 | 8532109 | 2.20159e-11 | 3.59766e-11 | 5.1047e-09 | 6.11675e-12 | 1.13259e-09 | 1.42663032e-11 | 7.19532e-14 | 5.0791765e-09 | 3.9300873e-10 | 0.002808783 | 1.416631e-05 | 0.00120428 | 0.07737647 | 93.42335 | 3.018276 | 1.013017
219 | 44629.5983 | 8573207 | 1.35342e-11 | 3.28949e-11 | 5.11092e-09 | 5.68352e-12 | 1.10619e-09 | 8.7701616e-12 | 6.57898e-14 | 5.0853654e-09 | 3.8384793e-10 | 0.001724588 | 1.293708e-05 | 0.001117623 | 0.07548089 | 95.75111 | 2.875688 | 0.9722483
220 | 44629.5988 | 8614304 | 1.21259e-11 | 2.92194e-11 | 5.05124e-09 | 5.461e-12 | 1.11147e-09 | 7.8575832e-12 | 5.84388e-14 | 5.0259838e-09 | 3.8568009e-10 | 0.001563392 | 1.162734e-05 | 0.001086553 | 0.07673723 | 96.18911 | 2.753488 | 0.9312646
221 | 44629.5992 | 8655402 | 1.77589e-11 | 3.85156e-11 | 5.05471e-09 | 5.5083e-12 | 1.07476e-09 | 1.15077672e-11 | 7.70312e-14 | 5.02943645e-09 | 3.7294172e-10 | 0.002288083 | 1.531607e-05 | 0.001095212 | 0.07415179 | 94.34578 | 2.868642 | 0.9647455
222 | 44629.5997 | 8696499 | 2.88959e-11 | 6.17253e-11 | 5.04619e-09 | 5.35027e-12 | 1.07932e-09 | 1.87245432e-11 | 1.234506e-13 | 5.02095905e-09 | 3.7452404e-10 | 0.003729276 | 2.458706e-05 | 0.001065587 | 0.07459213 | 91.14254 | 2.776851 | 0.921551
223 | 44629.6002 | 8737597 | 2.30909e-11 | 3.9867e-11 | 5.02332e-09 | 5.25352e-12 | 1.0546e-09 | 1.49629032e-11 | 7.9734e-14 | 4.9982034e-09 | 3.659462e-10 | 0.002993656 | 1.595253e-05 | 0.001051082 | 0.07321555 | 92.63743 | 2.79047 | 0.9316039
224 | 44629.6007 | 8778694 | 1.74579e-11 | 3.72358e-11 | 5.02365e-09 | 4.16777e-12 | 1.04357e-09 | 1.13127192e-11 | 7.44716e-14 | 4.99853175e-09 | 3.6211879e-10 | 0.002263208 | 1.48987e-05 | 0.0008337988 | 0.07244503 | 94.24515 | 2.249633 | 0.7515885
225 | 44629.6011 | 8819792 | 2.72404e-11 | 3.74509e-11 | 5.46181e-09 | 4.6999e-12 | 1.02281e-09 | 1.76517792e-11 | 7.49018e-14 | 5.43450095e-09 | 3.5491507e-10 | 0.003248096 | 1.378265e-05 | 0.0008648264 | 0.06530776 | 91.16734 | 2.5796 | 0.8544312
226 | 44629.6016 | 8859849 | -6.36399e-12 | 4.39725e-11 | 5.82094e-09 | 4.29677e-12 | 1.02186e-09 | -4.12386552e-12 | 8.7945e-14 | 5.7918353e-09 | 3.5458542e-10 | -0.0007120136 | 1.518431e-05 | 0.0007418667 | 0.0612216 | 102.3232 | 2.365627 | 0.8140933
227 | 44629.6021 | 8900947 | 2.81112e-11 | 3.18404e-11 | 5.04599e-08 | 4.95897e-12 | 1.13486e-09 | 1.82160576e-11 | 6.36808e-14 | 5.02076005e-08 | 3.9379642e-10 | 0.0003628147 | 1.26835e-06 | 9.876931e-05 | 0.007843363 | 91.72393 | 2.456285 | 0.8143576
228 | 44629.6026 | 8943064 | 2.24029e-11 | 2.10904e-11 | 3.20887e-07 | 4.25915e-12 | 9.16271e-10 | 1.45170792e-11 | 4.21808e-14 | 3.19282565e-07 | 3.17946037e-10 | 4.546781e-05 | 1.321112e-07 | 1.333975e-05 | 0.000995814 | 91.8338 | 2.608922 | 0.866637
229 | 44629.603 | 8982582 | 5.18149e-12 | 2.27797e-11 | 3.94793e-07 | 3.5862e-12 | 8.18371e-10 | 3.35760552e-12 | 4.55594e-14 | 3.92819035e-07 | 2.83974737e-10 | 8.547461e-06 | 1.159806e-07 | 9.129395e-06 | 0.0007229149 | 97.74588 | 2.463111 | 0.8352772
230 | 44629.6035 | 9021079 | 2.20159e-11 | 3.28744e-11 | 3.8897e-07 | 1.00123e-10 | 3.44889e-09 | 1.42663032e-11 | 6.57488e-14 | 3.8702515e-07 | 1.19676483e-09 | 3.686144e-05 | 1.698825e-07 | 0.000258699 | 0.003092215 | 97.99857 | 14.33322 | 5.53335
231 | 44629.604 | 9064908 | 9.06704e-09 | 2.88918e-11 | 3.65858e-07 | 2.75125e-10 | 4.85034e-09 | 5.87544192e-09 | 5.77836e-14 | 3.6402871e-07 | 1.68306798e-09 | 0.01614005 | 1.587336e-07 | 0.0007557783 | 0.004623448 | 15.97064 | 24.63759 | 3.275269
232 | 44629.6044 | 9098324 | 1.19922e-08 | 3.46866e-11 | 3.56988e-07 | 2.90666e-10 | 3.45344e-09 | 7.7709456e-09 | 6.93732e-14 | 3.5520306e-07 | 1.19834368e-09 | 0.02187747 | 1.953057e-07 | 0.0008183094 | 0.003373686 | 10.27469 | 32.66378 | 3.03774
233 | 44629.6047 | 9128092 | 1.24954e-08 | 4.33685e-11 | 3.52778e-07 | 2.83748e-10 | 2.58804e-09 | 8.0970192e-09 | 8.6737e-14 | 3.5101411e-07 | 8.9804988e-10 | 0.0230675 | 2.47104e-07 | 0.0008083664 | 0.002558444 | 8.29932 | 38.72021 | 3.004488
234 | 44629.6051 | 9157859 | 1.27137e-08 | 2.99361e-11 | 3.84222e-07 | 2.46727e-10 | 2.09313e-09 | 8.2384776e-09 | 5.98722e-14 | 3.8230089e-07 | 7.2631611e-10 | 0.02154972 | 1.566102e-07 | 0.0006453739 | 0.001899855 | 6.892947 | 40.45269 | 2.64502
235 | 44629.6054 | 9190216 | 6.01303e-09 | 1.92783e-11 | 4.20592e-07 | 9.05419e-11 | 1.48796e-09 | 3.89644344e-09 | 3.85566e-14 | 4.1848904e-07 | 5.1632212e-10 | 0.009310742 | 9.213288e-08 | 0.0002163543 | 0.001233777 | 8.214573 | 25.9639 | 1.938406
236 | 44629.6058 | 9222082 | 1.86113e-09 | 1.7937e-11 | 4.69774e-07 | 3.61866e-11 | 1.20397e-09 | 1.20601224e-09 | 3.5874e-14 | 4.6742513e-07 | 4.1777759e-10 | 0.002580119 | 7.674812e-08 | 7.741689e-05 | 0.000893785 | 16.89011 | 14.76442 | 1.9745
237 | 44629.6063 | 9261490 | 5.28049e-10 | 2.81137e-11 | 3.20887e-07 | 1.81395e-11 | 2.18804e-09 | 3.42175752e-10 | 5.62274e-14 | 3.19282565e-07 | 7.5924988e-10 | 0.001071702 | 1.761055e-07 | 5.681331e-05 | 0.002377987 | 53.75805 | 4.56004 | 1.224749
238 | 44629.6067 | 9299987 | 1.30418e-10 | 4.17304e-11 | 5.12142e-08 | 1.78342e-11 | 2.43087e-09 | 8.4510864e-11 | 8.34608e-14 | 5.0958129e-08 | 8.4351189e-10 | 0.001658437 | 1.637831e-06 | 0.0003499775 | 0.01655304 | 83.87636 | 4.056621 | 1.321228
239 | 44629.6072 | 9339504 | 4.37739e-11 | 4.36244e-11 | 1.23523e-08 | 1.62959e-11 | 2.1548e-09 | 2.83654872e-11 | 8.72488e-14 | 1.22905385e-08 | 7.477156e-10 | 0.002307912 | 7.098859e-06 | 0.00132589 | 0.06083668 | 93.22312 | 4.176323 | 1.417056
240 | 44629.6076 | 9378502 | 5.07829e-11 | 2.91069e-11 | 6.68837e-09 | 1.44426e-11 | 1.91964e-09 | 3.29073192e-11 | 5.82138e-14 | 6.65492815e-09 | 6.6611508e-10 | 0.004944805 | 8.747472e-06 | 0.002170211 | 0.1000935 | 91.35012 | 4.155794 | 1.399329
241 | 44629.6081 | 9420619 | 3.26907e-11 | 4.07168e-11 | 5.72478e-09 | 1.26463e-11 | 1.73308e-09 | 2.11835736e-11 | 8.14336e-14 | 5.6961561e-09 | 6.0137876e-10 | 0.003718924 | 1.429624e-05 | 0.002220146 | 0.1055762 | 93.66823 | 4.035499 | 1.369696
242 | 44629.6086 | 9461717 | 3.27229e-11 | 4.58256e-11 | 5.46718e-09 | 1.06554e-11 | 1.58551e-09 | 2.12044392e-11 | 9.16512e-14 | 5.4398441e-09 | 5.5017197e-10 | 0.003897987 | 1.684813e-05 | 0.001958769 | 0.1011375 | 93.09283 | 3.728438 | 1.258747
243 | 44629.6091 | 9502814 | 2.73802e-11 | 4.05325e-11 | 5.30383e-09 | 9.92655e-12 | 1.49169e-09 | 1.77423696e-11 | 8.1065e-14 | 5.27731085e-09 | 5.1761643e-10 | 0.00336201 | 1.536104e-05 | 0.001880986 | 0.09808337 | 93.80758 | 3.693252 | 1.249869
244 | 44629.6095 | 9543912 | 2.03712e-11 | 3.65294e-11 | 5.25197e-09 | 8.70105e-12 | 1.3909e-09 | 1.32005376e-11 | 7.30588e-14 | 5.22571015e-09 | 4.826423e-10 | 0.002526075 | 1.398065e-05 | 0.001665046 | 0.09235918 | 94.98573 | 3.479603 | 1.180283
245 | 44629.61 | 9585009 | 4.39781e-11 | 3.03047e-11 | 5.19704e-09 | 8.07325e-12 | 1.30692e-09 | 2.84978088e-11 | 6.06094e-14 | 5.1710548e-09 | 4.5350124e-10 | 0.005511024 | 1.17209e-05 | 0.001561239 | 0.08769995 | 89.17881 | 3.437559 | 1.139035
246 | 44629.6105 | 9626107 | 2.41122e-11 | 4.1802e-11 | 5.20316e-09 | 7.81202e-12 | 1.25832e-09 | 1.56247056e-11 | 8.3604e-14 | 5.1771442e-09 | 4.3663704e-10 | 0.003018016 | 1.614867e-05 | 0.001508944 | 0.08433936 | 93.53809 | 3.454012 | 1.164892
247 | 44629.611 | 9667204 | 2.75092e-11 | 3.77785e-11 | 5.08299e-09 | 7.2799e-12 | 1.22425e-09 | 1.78259616e-11 | 7.5557e-14 | 5.05757505e-09 | 4.2481475e-10 | 0.003524606 | 1.493937e-05 | 0.001439405 | 0.08399574 | 92.49594 | 3.313186 | 1.111289
248 | 44629.6114 | 9708302 | 3.14007e-11 | 3.33147e-11 | 5.04356e-09 | 6.65102e-12 | 1.19341e-09 | 2.03476536e-11 | 6.66294e-14 | 5.0183422e-09 | 4.1411327e-10 | 0.004054656 | 1.327717e-05 | 0.001325342 | 0.08251993 | 91.30771 | 3.11172 | 1.03671
249 | 44629.6119 | 9749399 | 2.53162e-11 | 4.34913e-11 | 5.07365e-09 | 6.3253e-12 | 1.15131e-09 | 1.64048976e-11 | 8.69826e-14 | 5.04828175e-09 | 3.9950457e-10 | 0.0032496 | 1.723014e-05 | 0.001252961 | 0.07913674 | 92.62787 | 3.06873 | 1.027326
250 | 44629.6124 | 9790497 | 2.68319e-11 | 3.22397e-11 | 5.03567e-09 | 6.07697e-12 | 1.13463e-09 | 1.73870712e-11 | 6.44794e-14 | 5.01049165e-09 | 3.9371661e-10 | 0.003470133 | 1.286888e-05 | 0.001212849 | 0.07857844 | 92.1095 | 2.99406 | 0.9995111
251 | 44629.6129 | 9831594 | 9.97598e-12 | 2.75302e-11 | 5.02546e-09 | 5.94045e-12 | 1.11688e-09 | 6.46443504e-12 | 5.50604e-14 | 5.0003327e-09 | 3.8755736e-10 | 0.001292801 | 1.101135e-05 | 0.001188011 | 0.07750631 | 96.86514 | 2.973992 | 1.010576
252 | 44629.6133 | 9872692 | 1.65549e-11 | 3.19428e-11 | 4.98327e-09 | 5.64805e-12 | 1.09011e-09 | 1.07275752e-11 | 6.38856e-14 | 4.95835365e-09 | 3.7826817e-10 | 0.002163536 | 1.288444e-05 | 0.001139098 | 0.07628907 | 94.78083 | 2.8992 | 0.9768979
253 | 44629.6138 | 9913789 | 2.15214e-11 | 5.23472e-11 | 5.01704e-09 | 5.69105e-12 | 1.07908e-09 | 1.39458672e-11 | 1.046944e-13 | 4.9919548e-09 | 3.7444076e-10 | 0.002793669 | 2.097263e-05 | 0.001140044 | 0.07500884 | 93.25992 | 2.949284 | 0.9886142
254 | 44629.6143 | 9954887 | 2.49399e-11 | 5.29513e-11 | 5.02578e-09 | 4.99875e-12 | 1.06864e-09 | 1.61610552e-11 | 1.059026e-13 | 5.0006511e-09 | 3.7081808e-10 | 0.00323179 | 2.117776e-05 | 0.0009996198 | 0.07415396 | 92.17844 | 2.624557 | 0.8732339
255 | 44629.6148 | 9995984 | 2.69609e-11 | 3.10316e-11 | 5.0258e-09 | 5.02347e-12 | 1.04501e-09 | 1.74706632e-11 | 6.20632e-14 | 5.000671e-09 | 3.6261847e-10 | 0.003493664 | 1.241097e-05 | 0.001004559 | 0.07251396 | 91.42899 | 2.695519 | 0.8947643
256 | 44629.6152 | 10037082 | 1.08682e-11 | 3.69287e-11 | 4.9762e-09 | 5.03852e-12 | 1.04596e-09 | 7.0425936e-12 | 7.38574e-14 | 4.951319e-09 | 3.6294812e-10 | 0.001422367 | 1.491671e-05 | 0.001017612 | 0.07330332 | 96.36215 | 2.700902 | 0.9136001
257 | 44629.6157 | 10078179 | 1.61464e-11 | 2.42642e-11 | 5.45319e-09 | 4.84072e-12 | 1.02653e-09 | 1.04628672e-11 | 4.85284e-14 | 5.42592405e-09 | 3.5620591e-10 | 0.001928311 | 8.943804e-06 | 0.0008921467 | 0.06564889 | 94.5909 | 2.645666 | 0.8885381
258 | 44629.6162 | 10119277 | 3.53674e-12 | 4.68801e-11 | 5.83047e-09 | 4.4419e-12 | 1.00205e-09 | 2.29180752e-12 | 9.37602e-14 | 5.80131765e-09 | 3.4771135e-10 | 0.0003950495 | 1.616188e-05 | 0.0007656709 | 0.05993662 | 98.73126 | 2.49063 | 0.8478434
259 | 44629.6167 | 10160374 | 3.61199e-12 | 3.11237e-11 | 5.04196e-08 | 4.4634e-12 | 1.13943e-09 | 2.34056952e-12 | 6.22474e-14 | 5.0167502e-08 | 3.9538221e-10 | 4.665509e-05 | 1.240791e-06 | 8.896995e-05 | 0.007881242 | 98.85561 | 2.207575 | 0.7495906
260 | 44629.6172 | 10202492 | 1.38997e-11 | 2.30356e-11 | 3.05837e-07 | 4.17637e-12 | 9.07029e-10 | 9.0070056e-12 | 4.60712e-14 | 3.04307815e-07 | 3.14739063e-10 | 2.959834e-05 | 1.513967e-07 | 1.372416e-05 | 0.001034279 | 94.71965 | 2.584884 | 0.868018
261 | 44629.6176 | 10242009 | -6.69723e-12 | 3.21987e-11 | 3.89328e-07 | 3.6679e-12 | 8.26286e-10 | -4.33980504e-12 | 6.43974e-14 | 3.8738136e-07 | 2.86721242e-10 | -1.120293e-05 | 1.662377e-07 | 9.468447e-06 | 0.0007401524 | 103.0408 | 2.49414 | 0.8614659
262 | 44629.6181 | 10280507 | 1.51682e-11 | 3.20451e-11 | 4.02676e-07 | 8.83725e-11 | 3.1271e-09 | 9.8289936e-12 | 6.40902e-14 | 4.0066262e-07 | 1.0851037e-09 | 2.453185e-05 | 1.599605e-07 | 0.0002205659 | 0.002708273 | 98.4661 | 14.00612 | 5.396739
263 | 44629.6186 | 10324335 | 8.65625e-09 | 3.71334e-11 | 3.64513e-07 | 2.7445e-10 | 4.91153e-09 | 5.60925e-09 | 7.42668e-14 | 3.62690435e-07 | 1.70430091e-09 | 0.01546567 | 2.047664e-07 | 0.0007567059 | 0.004699051 | 16.7259 | 24.3601 | 3.360994
264 | 44629.6189 | 10357753 | 1.18801e-08 | 3.32942e-11 | 3.59855e-07 | 2.88514e-10 | 3.4334e-09 | 7.6983048e-09 | 6.65884e-14 | 3.58055725e-07 | 1.1913898e-09 | 0.0215003 | 1.859722e-07 | 0.0008057796 | 0.003327387 | 10.30279 | 32.62839 | 3.041657
265 | 44629.6193 | 10387519 | 1.26708e-08 | 2.58307e-11 | 3.55287e-07 | 2.7935e-10 | 2.55864e-09 | 8.2106784e-09 | 5.16614e-14 | 3.53510565e-07 | 8.8784808e-10 | 0.02322612 | 1.461382e-07 | 0.0007902168 | 0.002511518 | 8.096056 | 38.6216 | 2.927437
266 | 44629.6196 | 10417285 | 1.26842e-08 | 3.20861e-11 | 3.98107e-07 | 2.3573e-10 | 2.02414e-09 | 8.2193616e-09 | 6.41722e-14 | 3.96116465e-07 | 7.0237658e-10 | 0.02074986 | 1.620034e-07 | 0.0005951028 | 0.001773157 | 6.66511 | 40.16183 | 2.542123
267 | 44629.62 | 10449642 | 5.69409e-09 | 3.13285e-11 | 4.19428e-07 | 8.53916e-11 | 1.46564e-09 | 3.68977032e-09 | 6.2657e-14 | 4.1733086e-07 | 5.0857708e-10 | 0.008841355 | 1.501375e-07 | 0.0002046137 | 0.001218642 | 8.430649 | 25.13651 | 1.917763
268 | 44629.6204 | 10481509 | 1.7637e-09 | 2.19299e-11 | 4.66638e-07 | 3.61963e-11 | 1.1945e-09 | 1.1428776e-09 | 4.38598e-14 | 4.6430481e-07 | 4.144915e-10 | 0.002461481 | 9.446338e-08 | 7.795806e-05 | 0.0008927142 | 17.56162 | 14.86721 | 2.051204
269 | 44629.6208 | 10520916 | 4.97713e-10 | 4.06144e-11 | 3.20438e-07 | 1.74623e-11 | 2.13129e-09 | 3.22518024e-10 | 8.12288e-14 | 3.1883581e-07 | 7.3955763e-10 | 0.001011549 | 2.547669e-07 | 5.476894e-05 | 0.002319556 | 54.56211 | 4.50894 | 1.219524
270 | 44629.6213 | 10559414 | 1.41577e-10 | 4.40647e-11 | 5.12779e-08 | 1.87641e-11 | 2.404e-09 | 9.1741896e-11 | 8.81294e-14 | 5.10215105e-08 | 8.34188e-10 | 0.001798102 | 1.727299e-06 | 0.0003677684 | 0.01634973 | 82.61292 | 4.304659 | 1.397107
271 | 44629.6217 | 10598932 | 6.69938e-11 | 3.28642e-11 | 1.2485e-08 | 1.7258e-11 | 2.11845e-09 | 4.34119824e-11 | 6.57284e-14 | 1.2422575e-08 | 7.3510215e-10 | 0.003494604 | 5.291045e-06 | 0.001389245 | 0.0591747 | 89.86303 | 4.484438 | 1.505805
272 | 44629.6222 | 10637929 | 4.87941e-11 | 2.78169e-11 | 6.66307e-09 | 1.50414e-11 | 1.90429e-09 | 3.16185768e-11 | 5.56338e-14 | 6.62975465e-09 | 6.6078863e-10 | 0.004769193 | 8.391532e-06 | 0.002268772 | 0.09967015 | 91.61494 | 4.353976 | 1.470568
273 | 44629.6227 | 10680047 | 3.72271e-11 | 2.70388e-11 | 5.73063e-09 | 1.30451e-11 | 1.69973e-09 | 2.41231608e-11 | 5.40776e-14 | 5.70197685e-09 | 5.8980631e-10 | 0.004230666 | 9.484009e-06 | 0.002287821 | 0.1034389 | 92.73614 | 4.235762 | 1.435326
274 | 44629.6232 | 10721144 | 3.78291e-11 | 4.0553e-11 | 5.48252e-09 | 1.13638e-11 | 1.57495e-09 | 2.45132568e-11 | 8.1106e-14 | 5.4551074e-09 | 5.4650765e-10 | 0.004493634 | 1.48679e-05 | 0.002083149 | 0.1001827 | 92.07131 | 3.992086 | 1.345919
275 | 44629.6236 | 10762242 | 2.66062e-11 | 2.78988e-11 | 5.37456e-09 | 9.81153e-12 | 1.47692e-09 | 1.72408176e-11 | 5.57976e-14 | 5.3476872e-09 | 5.1249124e-10 | 0.003223976 | 1.043397e-05 | 0.001834724 | 0.09583418 | 93.91485 | 3.687366 | 1.248277
276 | 44629.6241 | 10803339 | 2.95624e-11 | 1.64218e-11 | 5.30839e-09 | 9.32993e-12 | 1.39222e-09 | 1.91564352e-11 | 3.28436e-14 | 5.28184805e-09 | 4.8310034e-10 | 0.003626843 | 6.218202e-06 | 0.001766414 | 0.09146426 | 92.90642 | 3.718637 | 1.254321
277 | 44629.6246 | 10844437 | 2.52517e-11 | 2.68442e-11 | 5.38417e-09 | 8.03455e-12 | 1.32611e-09 | 1.63631016e-11 | 5.36884e-14 | 5.35724915e-09 | 4.6016017e-10 | 0.003054385 | 1.002164e-05 | 0.001499753 | 0.08589486 | 93.57061 | 3.373856 | 1.137023
278 | 44629.6251 | 10885534 | 2.59504e-11 | 3.87409e-11 | 5.51681e-09 | 7.43362e-12 | 1.26469e-09 | 1.68158592e-11 | 7.74818e-14 | 5.48922595e-09 | 4.3884743e-10 | 0.00306343 | 1.411525e-05 | 0.00135422 | 0.07994705 | 93.10011 | 3.276222 | 1.101072
279 | 44629.6255 | 10926632 | 2.68212e-11 | 3.72972e-11 | 5.13973e-09 | 7.15197e-12 | 1.21538e-09 | 1.73801376e-11 | 7.45944e-14 | 5.11403135e-09 | 4.2173686e-10 | 0.00339852 | 1.458622e-05 | 0.001398499 | 0.08246662 | 92.61795 | 3.279852 | 1.100265
280 | 44629.626 | 10967729 | 3.44644e-11 | 3.18609e-11 | 5.07857e-09 | 6.63597e-12 | 1.18634e-09 | 2.23329312e-11 | 6.37218e-14 | 5.05317715e-09 | 4.1165998e-10 | 0.004419582 | 1.261024e-05 | 0.001313227 | 0.08146557 | 90.48978 | 3.122841 | 1.037106
281 | 44629.6265 | 11008827 | 2.72619e-11 | 4.10956e-11 | 5.07479e-09 | 6.5962e-12 | 1.14926e-09 | 1.76657112e-11 | 8.21912e-14 | 5.04941605e-09 | 3.9879322e-10 | 0.003498565 | 1.627737e-05 | 0.001306329 | 0.07897809 | 92.10293 | 3.201512 | 1.070991
282 | 44629.627 | 11049924 | 2.56279e-11 | 3.48094e-11 | 5.13522e-09 | 6.20705e-12 | 1.12011e-09 | 1.66068792e-11 | 6.96188e-14 | 5.1095439e-09 | 3.8867817e-10 | 0.003250169 | 1.362525e-05 | 0.001214795 | 0.07606905 | 92.35368 | 3.094536 | 1.035097
283 | 44629.6274 | 11091022 | 1.74794e-11 | 4.08294e-11 | 4.98673e-09 | 5.98345e-12 | 1.10679e-09 | 1.13266512e-11 | 8.16588e-14 | 4.96179635e-09 | 3.8405613e-10 | 0.002282772 | 1.645751e-05 | 0.001205904 | 0.07740264 | 94.59036 | 3.021146 | 1.018543
284 | 44629.6279 | 11132119 | 2.90034e-11 | 3.35604e-11 | 4.99548e-09 | 5.7104e-12 | 1.06708e-09 | 1.87942032e-11 | 6.71208e-14 | 4.9705026e-09 | 3.7027676e-10 | 0.003781147 | 1.350383e-05 | 0.001148858 | 0.07449483 | 91.03657 | 2.991581 | 0.9944224
285 | 44629.6284 | 11172177 | 9.47073e-12 | 2.1674e-11 | 4.94378e-09 | 5.35027e-12 | 1.06661e-09 | 6.13703304e-12 | 4.3348e-14 | 4.9190611e-09 | 3.7011367e-10 | 0.001247603 | 8.812251e-06 | 0.001087661 | 0.07524071 | 96.87787 | 2.809591 | 0.953143
286 | 44629.6289 | 11213274 | 2.16719e-11 | 4.0901e-11 | 4.95773e-09 | 5.4868e-12 | 1.04105e-09 | 1.40433912e-11 | 8.1802e-14 | 4.93294135e-09 | 3.6124435e-10 | 0.00284686 | 1.65828e-05 | 0.001112278 | 0.07323102 | 92.98508 | 2.947517 | 0.9869218
287 | 44629.6293 | 11254372 | 1.82534e-11 | 3.06528e-11 | 4.91889e-09 | 5.6287e-12 | 1.02269e-09 | 1.18282032e-11 | 6.13056e-14 | 4.89429555e-09 | 3.5487343e-10 | 0.002416733 | 1.252593e-05 | 0.001150053 | 0.07250756 | 93.9319 | 3.074179 | 1.034366
288 | 44629.6298 | 11295469 | 7.34223e-12 | 3.96725e-11 | 4.91627e-09 | 5.30942e-12 | 1.00734e-09 | 4.75776504e-12 | 7.9345e-14 | 4.89168865e-09 | 3.4954698e-10 | 0.0009726222 | 1.622037e-05 | 0.001085396 | 0.07145732 | 97.42657 | 2.94767 | 1.003447
289 | 44629.6303 | 11336567 | 1.59314e-11 | 3.50142e-11 | 5.39251e-09 | 4.9493e-12 | 9.88379e-10 | 1.03235472e-11 | 7.00284e-14 | 5.36554745e-09 | 3.42967513e-10 | 0.001924044 | 1.305149e-05 | 0.0009224222 | 0.06392032 | 94.47323 | 2.804643 | 0.9430654
290 | 44629.6308 | 11377664 | 1.11799e-11 | 2.71309e-11 | 5.75139e-09 | 4.68485e-12 | 9.91143e-10 | 7.2445752e-12 | 5.42618e-14 | 5.72263305e-09 | 3.43926621e-10 | 0.001265951 | 9.481964e-06 | 0.0008186529 | 0.06009937 | 96.06102 | 2.651672 | 0.8954881
291 | 44629.6312 | 11418762 | 2.28007e-11 | 4.17713e-11 | 3.20158e-08 | 4.49027e-12 | 1.09167e-09 | 1.47748536e-11 | 8.35426e-14 | 3.1855721e-08 | 3.7880949e-10 | 0.0004638053 | 2.622531e-06 | 0.0001409565 | 0.01189141 | 92.92092 | 2.315327 | 0.7701599
292 | 44629.6317 | 11459839 | 1.20507e-11 | 2.5114e-11 | 3.0718e-07 | 4.1882e-12 | 9.17471e-10 | 7.8088536e-12 | 5.0228e-14 | 3.056441e-07 | 3.18362437e-10 | 2.554884e-05 | 1.643349e-07 | 1.370287e-05 | 0.001041612 | 95.43884 | 2.563244 | 0.8628746
293 | 44629.6322 | 11499357 | 2.71974e-12 | 1.41388e-11 | 3.89238e-07 | 3.96352e-12 | 8.13807e-10 | 1.76239152e-12 | 2.82776e-14 | 3.8729181e-07 | 2.82391029e-10 | 4.550552e-06 | 7.301368e-08 | 1.023394e-05 | 0.0007291428 | 98.80057 | 2.730201 | 0.9317969
294 | 44629.6326 | 11537854 | 6.08449e-12 | 3.2209e-11 | 4.04826e-07 | 6.77723e-11 | 2.47046e-09 | 3.94274952e-12 | 6.4418e-14 | 4.0280187e-07 | 8.5724962e-10 | 9.78831e-06 | 1.599248e-07 | 0.0001682522 | 0.002128217 | 99.21204 | 13.65195 | 5.25428
295 | 44629.6331 | 11581683 | 8.27449e-09 | 3.02126e-11 | 3.63528e-07 | 2.66185e-10 | 4.75832e-09 | 5.36186952e-09 | 6.04252e-14 | 3.6171036e-07 | 1.65113704e-09 | 0.01482365 | 1.670541e-07 | 0.0007359065 | 0.004564804 | 16.9173 | 24.38074 | 3.395821
296 | 44629.6335 | 11615100 | 1.17201e-08 | 3.19734e-11 | 3.60751e-07 | 2.8906e-10 | 3.46424e-09 | 7.5946248e-09 | 6.39468e-14 | 3.58947245e-07 | 1.20209128e-09 | 0.02115805 | 1.78151e-07 | 0.0008052994 | 0.003348936 | 10.49101 | 32.47363 | 3.075828
297 | 44629.6338 | 11644867 | 1.25929e-08 | 2.94242e-11 | 3.52868e-07 | 2.80626e-10 | 2.59824e-09 | 8.1601992e-09 | 5.88484e-14 | 3.5110366e-07 | 9.0158928e-10 | 0.02324157 | 1.676098e-07 | 0.0007992682 | 0.002567872 | 8.226259 | 38.36571 | 2.950041
298 | 44629.6342 | 11674634 | 1.27319e-08 | 3.51063e-11 | 3.48388e-07 | 2.00274e-10 | 1.78563e-09 | 8.2502712e-09 | 7.02126e-14 | 3.4664606e-07 | 6.1961361e-10 | 0.02380027 | 2.025484e-07 | 0.0005777478 | 0.001787453 | 5.822984 | 39.26049 | 2.181699
299 | 44629.6346 | 11706990 | 1.74955e-09 | 3.62018e-11 | 6.16444e-08 | 3.57512e-11 | 1.22281e-09 | 1.1337084e-09 | 7.24036e-14 | 6.1336178e-08 | 4.2431507e-10 | 0.01848352 | 1.180439e-06 | 0.000582873 | 0.00691786 | 17.94552 | 14.41901 | 2.019594
300 | 44629.635 | 11747420 | 7.36674e-10 | 4.6532e-11 | 5.02998e-08 | 2.78779e-11 | 1.18658e-09 | 4.77364752e-10 | 9.3064e-14 | 5.0048301e-08 | 4.1174326e-10 | 0.009538081 | 1.859484e-06 | 0.0005570199 | 0.008226918 | 32.87527 | 11.92402 | 2.545866
301 | 44629.6355 | 11786417 | 6.28347e-10 | 5.3453e-11 | 5.22376e-08 | 2.56548e-11 | 1.18634e-09 | 4.07168856e-10 | 1.06906e-13 | 5.1976412e-08 | 4.1165998e-10 | 0.007833724 | 2.056818e-06 | 0.0004935854 | 0.007920131 | 36.25108 | 11.08016 | 2.50361
302 | 44629.6359 | 11825414 | 5.73952e-10 | 3.45534e-11 | 5.59116e-08 | 2.34264e-11 | 1.18994e-09 | 3.71920896e-10 | 6.91068e-14 | 5.5632042e-08 | 4.1290918e-10 | 0.006685372 | 1.242212e-06 | 0.0004210955 | 0.007422147 | 38.20233 | 10.18913 | 2.363154
303 | 44629.6364 | 11864412 | 4.77589e-10 | 4.25494e-11 | 6.20481e-08 | 2.37016e-11 | 1.18262e-09 | 3.09477672e-10 | 8.50988e-14 | 6.17378595e-08 | 4.1036914e-10 | 0.00501277 | 1.378389e-06 | 0.0003839071 | 0.006646961 | 42.51969 | 10.35327 | 2.56213
304 | 44629.6368 | 11903409 | 4.83254e-10 | 3.77375e-11 | 6.86565e-08 | 2.09743e-11 | 1.16126e-09 | 3.13148592e-10 | 7.5475e-14 | 6.83132175e-08 | 4.0295722e-10 | 0.004584012 | 1.104837e-06 | 0.0003070314 | 0.005898671 | 41.53741 | 9.427048 | 2.285723
305 | 44629.6373 | 11942407 | 3.98136e-10 | 2.59126e-11 | 7.12908e-08 | 1.83986e-11 | 1.15646e-09 | 2.57992128e-10 | 5.18252e-14 | 7.0934346e-08 | 4.0129162e-10 | 0.003637055 | 7.30608e-07 | 0.0002593751 | 0.005657226 | 45.92068 | 8.39849 | 2.139483
306 | 44629.6377 | 11981404 | 2.96559e-10 | 2.77451e-11 | 6.73972e-08 | 1.56014e-11 | 1.13847e-09 | 1.92170232e-10 | 5.54902e-14 | 6.7060214e-08 | 3.9504909e-10 | 0.002865637 | 8.274683e-07 | 0.0002326476 | 0.005890961 | 52.58848 | 7.31932 | 1.988018

## Intergration
Index | Time | ms | Ethylene mbar | Carbon monoxide mbar | Argon mbar | Ethylene oxide mbar | Carbon dioxide mbar | Corrected Et | Corrected CO | Corrected Ar | Corrected CO2 | Et (ć) | CO (ć) | EtO (ć) | CO2 (ć) | Time, min | Initial time | 64266478.9 | Et (ć) Integral | CO (ć) Integral | EtO (ć) Integral | CO2 (ć) Integral
1 | 44629.4992 | 15189 | 5.72114e-11 | 5.84901e-11 | 5.32357e-09 | 1.35976e-11 | 1.44837e-09 | 3.70729872e-11 | 1.169802e-13 | 5.29695215e-09 | 5.0258439e-10 | 0.006998928 | 2.208444e-05 | 0.002567061 | 0.09488181 | 0 | 0 |  | 0 | 0 | 0 | 0
2 | 44629.4998 | 67767 | 3.78829e-11 | 4.67675e-11 | 6.45741e-09 | 9.18803e-12 | 1.57135e-09 | 2.45481192e-11 | 9.3535e-14 | 6.42512295e-09 | 5.4525845e-10 | 0.003820646 | 1.45577e-05 | 0.001430016 | 0.0848635 | 0.8666667 | 0.8666667 |  | 0.004688482 | 1.587826e-05 | 0.001732067 | 0.07788963
3 | 44629.5003 | 108864 | 4.01296e-11 | 5.22756e-11 | 3.07717e-07 | 6.6994e-12 | 1.22857e-09 | 2.60039808e-11 | 1.045512e-13 | 3.06178415e-07 | 4.2631379e-10 | 8.493081e-05 | 3.414715e-07 | 2.188071e-05 | 0.00139237 | 1.55 | 1.55 |  | 0.006022887 | 2.096881e-05 | 0.002228132 | 0.1073604
4 | 44629.5008 | 151502 | 1.78557e-11 | 3.81163e-11 | 4.12082e-07 | 5.29115e-12 | 1.00157e-09 | 1.15704936e-11 | 7.62326e-14 | 4.1002159e-07 | 3.4754479e-10 | 2.821923e-05 | 1.859234e-07 | 1.290456e-05 | 0.0008476256 | 2.266667 | 2.266667 |  | 0.006063433 | 2.115779e-05 | 0.002240596 | 0.1081631
5 | 44629.5013 | 189999 | 2.03282e-11 | 3.38061e-11 | 4.23997e-07 | 5.86552e-11 | 3.34354e-09 | 1.31726736e-11 | 6.76122e-14 | 4.21877015e-07 | 1.16020838e-09 | 3.122397e-05 | 1.602652e-07 | 0.0001390339 | 0.00275011 | 2.9 | 2.9 |  | 0.006082257 | 2.126742e-05 | 0.00228871 | 0.1093023
6 | 44629.5018 | 233828 | 9.79406e-09 | 6.8595e-11 | 4.01601e-07 | 3.33931e-10 | 1.54094e-08 | 6.34655088e-09 | 1.3719e-13 | 3.99592995e-07 | 5.3470618e-09 | 0.01588254 | 3.433243e-07 | 0.0008356778 | 0.01338127 | 3.633333 | 3.633333 |  | 0.0119173 | 2.145207e-05 | 0.002646104 | 0.1152172
7 | 44629.5022 | 267275 | 1.32607e-08 | 5.47737e-11 | 3.97033e-07 | 3.99516e-10 | 1.09865e-08 | 8.5929336e-09 | 1.095474e-13 | 3.95047835e-07 | 3.8123155e-09 | 0.02175163 | 2.773016e-07 | 0.00101131 | 0.009650263 | 4.2 | 4.2 |  | 0.02258032 | 2.162791e-05 | 0.003169418 | 0.1217428
8 | 44629.5025 | 297003 | 1.43667e-08 | 6.0251e-11 | 3.85476e-07 | 3.96414e-10 | 7.42979e-09 | 9.3096216e-09 | 1.20502e-13 | 3.8354862e-07 | 2.57813713e-09 | 0.02427234 | 3.141766e-07 | 0.001033543 | 0.0067218 | 4.7 | 4.7 |  | 0.03408631 | 2.177578e-05 | 0.003680631 | 0.1258358
9 | 44629.5028 | 326730 | 1.47214e-08 | 6.2657e-11 | 3.81176e-07 | 3.77056e-10 | 5.67351e-09 | 9.5394672e-09 | 1.25314e-13 | 3.7927012e-07 | 1.96870797e-09 | 0.02515217 | 3.304083e-07 | 0.0009941622 | 0.005190781 | 5.183333 | 5.183333 |  | 0.04603056 | 2.193156e-05 | 0.00417066 | 0.1287147
10 | 44629.5032 | 355867 | 8.17299e-09 | 4.97775e-11 | 3.47134e-07 | 1.71249e-10 | 3.14989e-09 | 5.29609752e-09 | 9.9555e-14 | 3.4539833e-07 | 1.09301183e-09 | 0.0153333 | 2.882324e-07 | 0.0004958015 | 0.003164497 | 5.666667 | 5.666667 |  | 0.05581455 | 2.208106e-05 | 0.004530735 | 0.1307339
11 | 44629.5036 | 387734 | 2.93131e-09 | 3.53828e-11 | 3.58063e-07 | 8.57581e-11 | 2.28894e-09 | 1.89948888e-09 | 7.07656e-14 | 3.56272685e-07 | 7.9426218e-10 | 0.005331559 | 1.986276e-07 | 0.0002407092 | 0.002229366 | 6.2 | 6.2 |  | 0.06132518 | 2.221089e-05 | 0.004727137 | 0.1321722
12 | 44629.5039 | 419602 | 1.17829e-09 | 2.59126e-11 | 3.84849e-07 | 4.7028e-11 | 1.87981e-09 | 7.6353192e-10 | 5.18252e-14 | 3.82924755e-07 | 6.5229407e-10 | 0.001993948 | 1.353404e-07 | 0.0001228126 | 0.001703452 | 6.733333 | 6.733333 |  | 0.06327865 | 2.229995e-05 | 0.004824076 | 0.133221
13 | 44629.5044 | 459010 | 4.07832e-10 | 3.67444e-11 | 3.01537e-07 | 2.56978e-11 | 2.31689e-09 | 2.64275136e-10 | 7.34888e-14 | 3.00029315e-07 | 8.0396083e-10 | 0.000880831 | 2.449387e-07 | 8.565096e-05 | 0.002679608 | 7.4 | 7.4 |  | 0.06423691 | 2.242671e-05 | 0.004893564 | 0.134682
14 | 44629.5048 | 497507 | 1.30827e-10 | 3.87715e-11 | 6.61376e-08 | 1.92468e-11 | 2.59656e-09 | 8.4775896e-11 | 7.7543e-14 | 6.5806912e-08 | 9.0100632e-10 | 0.001288252 | 1.178341e-06 | 0.0002924738 | 0.01369167 | 8.033333 | 8.033333 |  | 0.06492379 | 2.287741e-05 | 0.005013304 | 0.1398662
15 | 44629.5053 | 537024 | 7.76901e-11 | 2.3353e-11 | 1.82189e-08 | 1.71462e-11 | 2.34449e-09 | 5.03431848e-11 | 4.6706e-14 | 1.81278055e-08 | 8.1353803e-10 | 0.002777125 | 2.576484e-06 | 0.0009458508 | 0.04487791 | 8.7 | 8.7 |  | 0.06627891 | 2.412902e-05 | 0.005426079 | 0.1593894
16 | 44629.5057 | 576022 | 3.30024e-11 | 4.31432e-11 | 8.65817e-09 | 1.50478e-11 | 2.11629e-09 | 2.13855552e-11 | 8.62864e-14 | 8.61487915e-09 | 7.3435263e-10 | 0.002482398 | 1.001597e-05 | 0.001746722 | 0.08524236 | 9.35 | 9.35 |  | 0.06798826 | 2.822157e-05 | 0.006301165 | 0.2016785
17 | 44629.5062 | 615019 | 4.73644e-11 | 4.64091e-11 | 6.53502e-09 | 1.36815e-11 | 1.91209e-09 | 3.06921312e-11 | 9.28182e-14 | 6.5023449e-09 | 6.6349523e-10 | 0.004720164 | 1.427457e-05 | 0.002104087 | 0.1020394 | 10 | 10 |  | 0.07032909 | 3.6116e-05 | 0.007552678 | 0.2625451
18 | 44629.5067 | 657137 | 2.29512e-11 | 4.95215e-11 | 6.02053e-09 | 1.26796e-11 | 1.75911e-09 | 1.48723776e-11 | 9.9043e-14 | 5.99042735e-09 | 6.1041117e-10 | 0.002482691 | 1.653354e-05 | 0.002116644 | 0.1018978 | 10.7 | 10.7 |  | 0.07285009 | 4.689884e-05 | 0.009029934 | 0.3339231
19 | 44629.5072 | 698234 | 2.71437e-11 | 3.85872e-11 | 5.89089e-09 | 1.18658e-11 | 1.63469e-09 | 1.75891176e-11 | 7.71744e-14 | 5.86143555e-09 | 5.6723743e-10 | 0.003000821 | 1.316647e-05 | 0.002024385 | 0.09677449 | 11.38333 | 11.38333 |  | 0.07472362 | 5.704634e-05 | 0.01044479 | 0.4018028
20 | 44629.5076 | 739332 | 2.50474e-11 | 3.54544e-11 | 5.74876e-09 | 1.10875e-11 | 1.57147e-09 | 1.62307152e-11 | 7.09088e-14 | 5.7200162e-09 | 5.4530009e-10 | 0.00283753 | 1.239661e-05 | 0.001938369 | 0.09533191 | 12.06667 | 12.06667 |  | 0.07671839 | 6.578039e-05 | 0.01179873 | 0.4674391
21 | 44629.5081 | 780429 | 2.51227e-11 | 3.57923e-11 | 5.69654e-09 | 1.06747e-11 | 1.49409e-09 | 1.62795096e-11 | 7.15846e-14 | 5.6680573e-09 | 5.1844923e-10 | 0.00287215 | 1.262948e-05 | 0.001883308 | 0.09146859 | 12.75 | 12.75 |  | 0.0786692 | 7.433097e-05 | 0.01310447 | 0.5312626
22 | 44629.5086 | 821527 | 4.82029e-11 | 5.10572e-11 | 6.24088e-09 | 1.07543e-11 | 1.56847e-09 | 3.12354792e-11 | 1.021144e-13 | 6.2096756e-09 | 5.4425909e-10 | 0.005030131 | 1.64444e-05 | 0.001731862 | 0.08764694 | 13.43333 | 13.43333 |  | 0.08136915 | 8.426455e-05 | 0.01433965 | 0.5924604
23 | 44629.5091 | 862624 | 1.75439e-11 | 5.06375e-11 | 6.25709e-09 | 1.00587e-11 | 1.50572e-09 | 1.13684472e-11 | 1.01275e-13 | 6.22580455e-09 | 5.2248484e-10 | 0.001826021 | 1.626697e-05 | 0.001615647 | 0.08392246 | 14.11667 | 14.11667 |  | 0.08371166 | 9.544093e-05 | 0.01548338 | 0.65108
24 | 44629.5095 | 903722 | 2.03174e-11 | 2.75199e-11 | 6.19641e-09 | 9.7094e-12 | 1.46769e-09 | 1.31656752e-11 | 5.50398e-14 | 6.16542795e-09 | 5.0928843e-10 | 0.002135403 | 8.927166e-06 | 0.001574814 | 0.08260391 | 14.8 | 14.8 |  | 0.08506515 | 0.0001040489 | 0.01657345 | 0.7079765
25 | 44629.51 | 944819 | 2.69824e-11 | 4.82725e-11 | 6.17011e-09 | 9.41915e-12 | 1.41706e-09 | 1.74845952e-11 | 9.6545e-14 | 6.13925945e-09 | 4.9171982e-10 | 0.002847997 | 1.572584e-05 | 0.001534249 | 0.08009432 | 15.48333 | 15.48333 |  | 0.08676781 | 0.000112472 | 0.01763572 | 0.7635651
26 | 44629.5105 | 985917 | 3.04009e-11 | 4.55082e-11 | 6.13946e-09 | 8.98378e-12 | 1.38442e-09 | 1.96997832e-11 | 9.10164e-14 | 6.1087627e-09 | 4.8039374e-10 | 0.00322484 | 1.489932e-05 | 0.001470638 | 0.0786401 | 16.16667 | 16.16667 |  | 0.0888427 | 0.0001229356 | 0.01866239 | 0.8177993
27 | 44629.511 | 1027014 | 2.30049e-11 | 4.92451e-11 | 6.11673e-09 | 8.8107e-12 | 1.36703e-09 | 1.49071752e-11 | 9.84902e-14 | 6.08614635e-09 | 4.7435941e-10 | 0.002449362 | 1.618269e-05 | 0.001447665 | 0.07794085 | 16.86667 | 16.86667 |  | 0.09082867 | 0.0001338143 | 0.01968379 | 0.8726026
28 | 44629.5114 | 1068112 | 1.78879e-11 | 4.62966e-11 | 6.04875e-09 | 8.32695e-12 | 1.33295e-09 | 1.15913592e-11 | 9.25932e-14 | 6.01850625e-09 | 4.6253365e-10 | 0.001925953 | 1.538475e-05 | 0.001383558 | 0.0768519 | 17.55 | 17.55 |  | 0.09232357 | 0.0001445999 | 0.02065113 | 0.9254902
29 | 44629.5119 | 1109209 | 3.60984e-11 | 4.39315e-11 | 6.06898e-09 | 8.36135e-12 | 1.30464e-09 | 2.33917632e-11 | 8.7863e-14 | 6.0386351e-09 | 4.5271008e-10 | 0.003873684 | 1.455014e-05 | 0.001384642 | 0.07496894 | 18.23333 | 18.23333 |  | 0.09430511 | 0.0001548276 | 0.02159693 | 0.9773623
30 | 44629.5124 | 1150307 | 1.76299e-11 | 4.29077e-11 | 6.07707e-09 | 8.20547e-12 | 1.30308e-09 | 1.14241752e-11 | 8.58154e-14 | 6.04668465e-09 | 4.5216876e-10 | 0.001889329 | 1.419214e-05 | 0.00135702 | 0.07477962 | 18.91667 | 18.91667 |  | 0.09627414 | 0.0001646479 | 0.02253366 | 1.028526
31 | 44629.5129 | 1191404 | 1.17819e-11 | 3.74713e-11 | 6.0737e-09 | 7.89695e-12 | 1.2846e-09 | 7.6346712e-12 | 7.49426e-14 | 6.0433315e-09 | 4.457562e-10 | 0.001263322 | 1.240088e-05 | 0.001306721 | 0.07376001 | 19.6 | 19.6 |  | 0.0973513 | 0.0001737339 | 0.02344378 | 1.079277
32 | 44629.5133 | 1232502 | 2.54344e-11 | 5.1733e-11 | 6.58888e-09 | 7.99155e-12 | 1.27741e-09 | 1.64814912e-11 | 1.03466e-13 | 6.5559356e-09 | 4.4326127e-10 | 0.00251398 | 1.578203e-05 | 0.001218979 | 0.06761221 | 20.28333 | 20.28333 |  | 0.09864187 | 0.000183363 | 0.02430672 | 1.12758
33 | 44629.5138 | 1273599 | 2.80574e-11 | 5.07091e-11 | 5.59148e-09 | 7.4992e-12 | 1.24525e-09 | 1.81811952e-11 | 1.014182e-13 | 5.5635226e-09 | 4.3210175e-10 | 0.003267929 | 1.822913e-05 | 0.001347923 | 0.07766694 | 20.96667 | 20.96667 |  | 0.1006174 | 0.0001949835 | 0.02518375 | 1.177217
34 | 44629.5143 | 1314697 | 1.58132e-11 | 4.3952e-11 | 6.0014e-09 | 7.21647e-12 | 1.23913e-09 | 1.02469536e-11 | 8.7904e-14 | 5.971393e-09 | 4.2997811e-10 | 0.001716007 | 1.472085e-05 | 0.001208507 | 0.07200633 | 21.65 | 21.65 |  | 0.1023202 | 0.0002062414 | 0.02605719 | 1.228355
35 | 44629.5148 | 1355794 | 2.92937e-11 | 4.58666e-11 | 2.05773e-07 | 6.71552e-12 | 1.21069e-09 | 1.89823176e-11 | 9.17332e-14 | 2.04744135e-07 | 4.2010943e-10 | 9.271239e-05 | 4.480382e-07 | 3.279957e-05 | 0.002051875 | 22.33333 | 22.33333 |  | 0.1029382 | 0.0002114241 | 0.02648131 | 1.253658
36 | 44629.5153 | 1398434 | 1.11369e-11 | 4.05837e-11 | 3.5242e-07 | 6.20167e-12 | 1.04332e-09 | 7.2167112e-12 | 8.11674e-14 | 3.506579e-07 | 3.6203204e-10 | 2.058049e-05 | 2.314718e-07 | 1.768581e-05 | 0.001032437 | 23.05 | 23.05 |  | 0.1029788 | 0.0002116676 | 0.0264994 | 1.254763
37 | 44629.5157 | 1436932 | 2.46174e-11 | 2.78169e-11 | 3.92016e-07 | 5.52765e-12 | 9.59579e-10 | 1.59520752e-11 | 5.56338e-14 | 3.9005592e-07 | 3.32973913e-10 | 4.089689e-05 | 1.426303e-07 | 1.417143e-05 | 0.0008536569 | 23.68333 | 23.68333 |  | 0.1029982 | 0.0002117861 | 0.02650949 | 1.255361
38 | 44629.5161 | 1475429 | 3.04938e-09 | 4.38701e-11 | 3.65141e-07 | 2.26807e-10 | 6.59974e-09 | 1.97599824e-09 | 8.77402e-14 | 3.63315295e-07 | 2.29010978e-09 | 0.005438797 | 2.414988e-07 | 0.0006242704 | 0.006303367 | 24.33333 | 24.33333 |  | 0.1047791 | 0.0002119109 | 0.02671698 | 1.257687
39 | 44629.5167 | 1520809 | 1.17671e-08 | 5.39137e-11 | 3.76876e-07 | 3.36108e-10 | 5.24531e-09 | 7.6250808e-09 | 1.078274e-13 | 3.7499162e-07 | 1.82012257e-09 | 0.020334 | 2.875462e-07 | 0.000896308 | 0.004853769 | 25.08333 | 25.08333 |  | 0.1144439 | 0.0002121093 | 0.0272872 | 1.261871
40 | 44629.517 | 1550575 | 1.33205e-08 | 4.36347e-11 | 3.69709e-07 | 3.32327e-10 | 3.81433e-09 | 8.631684e-09 | 8.72694e-14 | 3.67860455e-07 | 1.32357251e-09 | 0.02346456 | 2.372351e-07 | 0.0009034051 | 0.003598029 | 25.58333 | 25.58333 |  | 0.1253936 | 0.0002122405 | 0.02773713 | 1.263984
41 | 44629.5174 | 1580342 | 1.38633e-08 | 3.48606e-11 | 3.68634e-07 | 3.23237e-10 | 2.97196e-09 | 8.9834184e-09 | 6.97212e-14 | 3.6679083e-07 | 1.03127012e-09 | 0.02449194 | 1.900844e-07 | 0.000881257 | 0.002811603 | 26.08333 | 26.08333 |  | 0.1373827 | 0.0002123473 | 0.02818329 | 1.265586
42 | 44629.5177 | 1610109 | 1.05793e-08 | 3.29358e-11 | 3.32263e-07 | 1.70865e-10 | 2.10393e-09 | 6.8553864e-09 | 6.58716e-14 | 3.30601685e-07 | 7.3006371e-10 | 0.02073609 | 1.992476e-07 | 0.0005168304 | 0.002208288 | 26.58333 | 26.58333 |  | 0.1486897 | 0.0002124447 | 0.02853281 | 1.266841
43 | 44629.5181 | 1642466 | 3.60814e-09 | 3.58639e-11 | 3.36026e-07 | 7.92168e-11 | 1.68281e-09 | 2.33807472e-09 | 7.17278e-14 | 3.3434587e-07 | 5.8393507e-10 | 0.006992982 | 2.145317e-07 | 0.0002369307 | 0.0017465 | 27.11667 | 27.11667 |  | 0.1560841 | 0.000212555 | 0.02873382 | 1.267896
44 | 44629.5184 | 1674332 | 1.44273e-09 | 3.84337e-11 | 3.6747e-07 | 4.08779e-11 | 1.48136e-09 | 9.3488904e-10 | 7.68674e-14 | 3.6563265e-07 | 5.1403192e-10 | 0.002556908 | 2.102312e-07 | 0.0001118005 | 0.00140587 | 27.65 | 27.65 |  | 0.1586308 | 0.0002126683 | 0.02882681 | 1.268736
45 | 44629.5189 | 1713740 | 5.1086e-10 | 2.10802e-11 | 3.60662e-07 | 2.09485e-11 | 1.68917e-09 | 3.3103728e-10 | 4.21604e-14 | 3.5885869e-07 | 5.8614199e-10 | 0.0009224725 | 1.174847e-07 | 5.837535e-05 | 0.00163335 | 28.3 | 28.3 |  | 0.1597616 | 0.0002127748 | 0.02888212 | 1.269724
46 | 44629.5194 | 1752237 | 1.95681e-10 | 3.1912e-11 | 9.80933e-08 | 1.68947e-11 | 2.43555e-09 | 1.26801288e-10 | 6.3824e-14 | 9.76028335e-08 | 8.4513585e-10 | 0.001299156 | 6.539154e-07 | 0.0001730964 | 0.008658927 | 28.95 | 28.95 |  | 0.1604836 | 0.0002130255 | 0.02895735 | 1.273069
47 | 44629.5198 | 1790734 | 8.30006e-11 | 5.26749e-11 | 2.52221e-08 | 1.56735e-11 | 2.28989e-09 | 5.37843888e-11 | 1.053498e-13 | 2.50959895e-08 | 7.9459183e-10 | 0.002143147 | 4.197874e-06 | 0.000624542 | 0.0316621 | 29.58333 | 29.58333 |  | 0.1615737 | 0.0002145619 | 0.02920993 | 1.285837
48 | 44629.5203 | 1830252 | 4.53326e-11 | 3.77375e-11 | 1.05769e-08 | 1.37084e-11 | 2.07958e-09 | 2.93755248e-11 | 7.5475e-14 | 1.05240155e-08 | 7.2161426e-10 | 0.002791285 | 7.171692e-06 | 0.001302583 | 0.06856834 | 30.25 | 30.25 |  | 0.1632185 | 0.0002183517 | 0.02985231 | 1.319247
49 | 44629.5207 | 1869249 | 3.26907e-11 | 4.8508e-11 | 7.28335e-09 | 1.23076e-11 | 1.88497e-09 | 2.11835736e-11 | 9.7016e-14 | 7.24693325e-09 | 6.5408459e-10 | 0.002923109 | 1.338718e-05 | 0.001698318 | 0.09025674 | 30.9 | 30.9 |  | 0.1650757 | 0.0002250334 | 0.0308276 | 1.370866
50 | 44629.5212 | 1911367 | 3.37656e-11 | 3.8751e-11 | 6.59267e-09 | 1.12337e-11 | 1.74616e-09 | 2.18801088e-11 | 7.7502e-14 | 6.55970665e-09 | 6.0591752e-10 | 0.003335532 | 1.181486e-05 | 0.001712531 | 0.09236961 | 31.6 | 31.6 |  | 0.1672662 | 0.0002338541 | 0.0320214 | 1.434785
51 | 44629.5217 | 1952464 | 2.52839e-11 | 4.60815e-11 | 6.34779e-09 | 1.03167e-11 | 1.66014e-09 | 1.63839672e-11 | 9.2163e-14 | 6.31605105e-09 | 5.7606858e-10 | 0.002594021 | 1.459187e-05 | 0.00163341 | 0.09120708 | 32.28333 | 32.28333 |  | 0.1692921 | 0.0002428764 | 0.03316459 | 1.497507
52 | 44629.5221 | 1993562 | 4.36556e-11 | 3.1523e-11 | 6.24417e-09 | 9.53955e-12 | 1.54447e-09 | 2.82888288e-11 | 6.3046e-14 | 6.21294915e-09 | 5.3593109e-10 | 0.004553205 | 1.014752e-05 | 0.00153543 | 0.08626034 | 32.96667 | 32.96667 |  | 0.1717341 | 0.000251329 | 0.03424728 | 1.558142
53 | 44629.5226 | 2034659 | 3.86784e-11 | 4.42591e-11 | 6.17608e-09 | 8.93325e-12 | 1.47033e-09 | 2.50636032e-11 | 8.85182e-14 | 6.1451996e-09 | 5.1020451e-10 | 0.004078566 | 1.440445e-05 | 0.001453696 | 0.08302489 | 33.65 | 33.65 |  | 0.1746833 | 0.0002597176 | 0.03526856 | 1.615981
54 | 44629.5231 | 2075757 | 2.35424e-11 | 3.48709e-11 | 6.14317e-09 | 8.68278e-12 | 1.41238e-09 | 1.52554752e-11 | 6.97418e-14 | 6.11245415e-09 | 4.9009586e-10 | 0.002495802 | 1.140979e-05 | 0.001420506 | 0.08017988 | 34.33333 | 34.33333 |  | 0.1769295 | 0.0002685375 | 0.03625058 | 1.671742
55 | 44629.5236 | 2116854 | 5.27931e-11 | 4.73715e-11 | 6.11904e-09 | 7.9593e-12 | 1.37039e-09 | 3.42099288e-11 | 9.4743e-14 | 6.0884448e-09 | 4.7552533e-10 | 0.005618829 | 1.556112e-05 | 0.00130728 | 0.07810292 | 35.01667 | 35.01667 |  | 0.179702 | 0.0002777525 | 0.03718258 | 1.725822
56 | 44629.524 | 2157952 | 2.32522e-11 | 4.00513e-11 | 6.09105e-09 | 7.81847e-12 | 1.34111e-09 | 1.50674256e-11 | 8.01026e-14 | 6.06059475e-09 | 4.6536517e-10 | 0.00248613 | 1.321695e-05 | 0.00129005 | 0.0767854 | 35.7 | 35.7 |  | 0.1824712 | 0.000287585 | 0.03807 | 1.778742
57 | 44629.5245 | 2199049 | 3.15189e-11 | 5.17637e-11 | 6.03951e-09 | 7.2455e-12 | 1.29372e-09 | 2.04242472e-11 | 1.035274e-13 | 6.00931245e-09 | 4.4892084e-10 | 0.003398766 | 1.722783e-05 | 0.001205712 | 0.07470419 | 36.4 | 36.4 |  | 0.1845309 | 0.0002982407 | 0.03894351 | 1.831764
58 | 44629.525 | 2240147 | 2.86594e-11 | 3.42566e-11 | 6.01822e-09 | 7.04662e-12 | 1.29372e-09 | 1.85712912e-11 | 6.85132e-14 | 5.9881289e-09 | 4.4892084e-10 | 0.003101351 | 1.14415e-05 | 0.001176765 | 0.07496847 | 37.08333 | 37.08333 |  | 0.1867518 | 0.0003080361 | 0.03975753 | 1.882902
59 | 44629.5255 | 2281244 | 3.00032e-11 | 2.6967e-11 | 6.03593e-09 | 6.44032e-12 | 1.27069e-09 | 1.94420736e-11 | 5.3934e-14 | 6.00575035e-09 | 4.4092943e-10 | 0.003237243 | 8.980393e-06 | 0.001072359 | 0.07341788 | 37.76667 | 37.76667 |  | 0.1889175 | 0.0003150135 | 0.04052598 | 1.933601
60 | 44629.5259 | 2322342 | 3.34217e-11 | 4.06758e-11 | 5.80618e-09 | 6.75637e-12 | 1.22665e-09 | 2.16572616e-11 | 8.13516e-14 | 5.7771491e-09 | 4.2564755e-10 | 0.00374878 | 1.408162e-05 | 0.001169499 | 0.07367779 | 38.45 | 38.45 |  | 0.1913044 | 0.0003228931 | 0.04129195 | 1.983858
61 | 44629.5264 | 2363439 | 1.76729e-11 | 3.35706e-11 | 6.0402e-09 | 6.21887e-12 | 1.24393e-09 | 1.14520392e-11 | 6.71412e-14 | 6.009999e-09 | 4.3164371e-10 | 0.001905498 | 1.117158e-05 | 0.001034754 | 0.07182093 | 39.13333 | 39.13333 |  | 0.1932362 | 0.0003315212 | 0.04204507 | 2.03357
62 | 44629.5269 | 2404537 | 4.24301e-11 | 4.63887e-11 | 6.05303e-09 | 6.1877e-12 | 1.21454e-09 | 2.74947048e-11 | 9.27774e-14 | 6.02276485e-09 | 4.2144538e-10 | 0.00456513 | 1.540445e-05 | 0.001027385 | 0.0699754 | 39.81667 | 39.81667 |  | 0.195447 | 0.0003406014 | 0.04274963 | 2.082017
63 | 44629.5274 | 2445634 | 1.71032e-11 | 3.33453e-11 | 5.321e-09 | 6.22532e-12 | 1.19474e-09 | 1.10828736e-11 | 6.66906e-14 | 5.294395e-09 | 4.1457478e-10 | 0.002093322 | 1.259645e-05 | 0.001175832 | 0.07830447 | 40.5 | 40.5 |  | 0.197722 | 0.0003501684 | 0.0435024 | 2.13268
64 | 44629.5278 | 2486732 | 1.35772e-11 | 4.66856e-11 | 7.06073e-09 | 6.02215e-12 | 1.1795e-09 | 8.7980256e-12 | 9.33712e-14 | 7.02542635e-09 | 4.092865e-10 | 0.001252312 | 1.329047e-05 | 0.0008571935 | 0.05825789 | 41.18333 | 41.18333 |  | 0.1988651 | 0.0003590131 | 0.04419701 | 2.179339
65 | 44629.5283 | 2527829 | 1.29107e-11 | 3.35809e-11 | 5.47863e-09 | 5.85337e-12 | 1.16931e-09 | 8.3661336e-12 | 6.71618e-14 | 5.45123685e-09 | 4.0575057e-10 | 0.001534722 | 1.232047e-05 | 0.001073769 | 0.07443275 | 41.86667 | 41.86667 |  | 0.1998173 | 0.0003677635 | 0.04485676 | 2.224675
66 | 44629.5288 | 2568927 | 2.06399e-11 | 3.77068e-11 | 5.93371e-09 | 5.977e-12 | 1.14963e-09 | 1.33746552e-11 | 7.54136e-14 | 5.90404145e-09 | 3.9892161e-10 | 0.002265339 | 1.277322e-05 | 0.001012357 | 0.06756755 | 42.55 | 42.55 |  | 0.2011157 | 0.0003763371 | 0.04556952 | 2.273191
67 | 44629.5293 | 2610024 | 1.59314e-11 | 4.04813e-11 | 1.69402e-07 | 5.36102e-12 | 1.19006e-09 | 1.03235472e-11 | 8.09626e-14 | 1.6855499e-07 | 4.1295082e-10 | 6.124735e-05 | 4.803335e-07 | 3.180576e-05 | 0.002449947 | 43.25 | 43.25 |  | 0.20193 | 0.0003809759 | 0.04593498 | 2.297697
68 | 44629.5298 | 2652662 | 1.09004e-11 | 2.95983e-11 | 3.42655e-07 | 5.2202e-12 | 1.01045e-09 | 7.0634592e-12 | 5.91966e-14 | 3.40941725e-07 | 3.5062615e-10 | 2.07175e-05 | 1.736267e-07 | 1.531112e-05 | 0.001028405 | 43.95 | 43.95 |  | 0.2019587 | 0.0003812048 | 0.04595147 | 2.298915
69 | 44629.5302 | 2691159 | 1.69849e-12 | 1.42718e-11 | 3.9757e-07 | 4.50855e-12 | 9.16629e-10 | 1.10062152e-12 | 2.85436e-14 | 3.9558215e-07 | 3.18070263e-10 | 2.782283e-06 | 7.215594e-08 | 1.139725e-05 | 0.0008040562 | 44.6 | 44.6 |  | 0.2019663 | 0.0003812846 | 0.04596015 | 2.29951
70 | 44629.5307 | 2729657 | 7.34825e-10 | 4.55082e-11 | 3.92105e-07 | 1.67589e-10 | 5.07458e-09 | 4.761666e-10 | 9.10164e-14 | 3.90144475e-07 | 1.76087926e-09 | 0.001220488 | 2.33289e-07 | 0.0004295563 | 0.004513403 | 45.23333 | 45.23333 |  | 0.2023537 | 0.0003813814 | 0.04609978 | 2.301194
71 | 44629.5312 | 2775036 | 1.08016e-08 | 4.4638e-11 | 3.69709e-07 | 3.0948e-10 | 4.94476e-09 | 6.9994368e-09 | 8.9276e-14 | 3.67860455e-07 | 1.71583172e-09 | 0.01902742 | 2.426899e-07 | 0.0008412973 | 0.004664355 | 46 | 46 |  | 0.2101154 | 0.0003815638 | 0.04658694 | 2.304712
72 | 44629.5315 | 2804802 | 1.26076e-08 | 2.63016e-11 | 3.62812e-07 | 3.14431e-10 | 3.57462e-09 | 8.1697248e-09 | 5.26032e-14 | 3.6099794e-07 | 1.24039314e-09 | 0.02263095 | 1.457161e-07 | 0.000871005 | 0.003436012 | 46.48333 | 46.48333 |  | 0.2201828 | 0.0003816577 | 0.04700075 | 2.30667
73 | 44629.5319 | 2834569 | 1.32352e-08 | 3.37651e-11 | 3.60483e-07 | 3.05665e-10 | 2.77436e-09 | 8.5764096e-09 | 6.75302e-14 | 3.58680585e-07 | 9.6270292e-10 | 0.02391099 | 1.882739e-07 | 0.0008521928 | 0.002684012 | 46.98333 | 46.98333 |  | 0.2318183 | 0.0003817412 | 0.04743155 | 2.3082
74 | 44629.5322 | 2864335 | 1.37149e-08 | 3.81982e-11 | 3.60572e-07 | 1.99154e-10 | 2.07321e-09 | 8.8872552e-09 | 7.63964e-14 | 3.5876914e-07 | 7.1940387e-10 | 0.02477152 | 2.129403e-07 | 0.0005551035 | 0.0020052 | 47.48333 | 47.48333 |  | 0.2439889 | 0.0003818415 | 0.04778337 | 2.309372
75 | 44629.5326 | 2896692 | 4.50484e-09 | 3.95496e-11 | 3.82162e-07 | 8.71599e-11 | 1.63482e-09 | 2.91913632e-09 | 7.90992e-14 | 3.8025119e-07 | 5.6728254e-10 | 0.007676863 | 2.080183e-07 | 0.0002292166 | 0.001491863 | 48.01667 | 48.01667 |  | 0.2526419 | 0.0003819538 | 0.04799253 | 2.310305
76 | 44629.533 | 2928559 | 1.43469e-09 | 3.9652e-11 | 3.86999e-07 | 3.99728e-11 | 1.35419e-09 | 9.2967912e-10 | 7.9304e-14 | 3.85064005e-07 | 4.6990393e-10 | 0.00241435 | 2.059502e-07 | 0.0001038082 | 0.001220327 | 48.55 | 48.55 |  | 0.2553328 | 0.0003820641 | 0.04808133 | 2.311028
77 | 44629.5334 | 2967966 | 5.50517e-10 | 2.63937e-11 | 3.19991e-07 | 1.81051e-11 | 2.01035e-09 | 3.56735016e-10 | 5.27874e-14 | 3.18391045e-07 | 6.9759145e-10 | 0.00112043 | 1.657942e-07 | 5.686435e-05 | 0.00219099 | 49.2 | 49.2 |  | 0.2564816 | 0.000382185 | 0.04813355 | 2.312137
78 | 44629.5339 | 3006464 | 1.56605e-10 | 2.70183e-11 | 6.75753e-08 | 1.76224e-11 | 2.64083e-09 | 1.0148004e-10 | 5.40366e-14 | 6.72374235e-08 | 9.1636801e-10 | 0.001509279 | 8.036685e-07 | 0.0002620921 | 0.01362884 | 49.85 | 49.85 |  | 0.2573363 | 0.0003825 | 0.04823721 | 2.317278
79 | 44629.5343 | 3045982 | 7.46693e-11 | 3.45534e-11 | 1.46927e-08 | 1.61035e-11 | 2.35109e-09 | 4.83857064e-11 | 6.91068e-14 | 1.46192365e-08 | 8.1582823e-10 | 0.003309729 | 4.727114e-06 | 0.001101528 | 0.05580512 | 50.5 | 50.5 |  | 0.2589025 | 0.0003842975 | 0.04868039 | 2.339844
80 | 44629.5348 | 3084979 | 6.04901e-11 | 3.0704e-11 | 6.93029e-09 | 1.4248e-11 | 2.05366e-09 | 3.91975848e-11 | 6.1408e-14 | 6.89563855e-09 | 7.1262002e-10 | 0.005684402 | 8.905339e-06 | 0.002066234 | 0.1033436 | 51.15 | 51.15 |  | 0.2618256 | 0.0003887281 | 0.04970991 | 2.391568
81 | 44629.5353 | 3127097 | 3.72916e-11 | 3.46149e-11 | 5.80705e-09 | 1.22958e-11 | 1.85917e-09 | 2.41649568e-11 | 6.92298e-14 | 5.77801475e-09 | 6.4513199e-10 | 0.004182225 | 1.198159e-05 | 0.002128032 | 0.1116529 | 51.86667 | 51.86667 |  | 0.2653611 | 0.0003962126 | 0.05121286 | 2.468608
82 | 44629.5357 | 3168194 | 3.30777e-11 | 3.35604e-11 | 5.50918e-09 | 1.11466e-11 | 1.71616e-09 | 2.14343496e-11 | 6.71208e-14 | 5.4816341e-09 | 5.9550752e-10 | 0.003910212 | 1.224467e-05 | 0.002033445 | 0.1086369 | 52.55 | 52.55 |  | 0.268126 | 0.0004044899 | 0.05263469 | 2.543874
83 | 44629.5362 | 3209292 | 3.94631e-11 | 3.68366e-11 | 5.39457e-09 | 1.03458e-11 | 1.59534e-09 | 2.55720888e-11 | 7.36732e-14 | 5.36759715e-09 | 5.5358298e-10 | 0.004764159 | 1.372555e-05 | 0.001927455 | 0.1031342 | 53.23333 | 53.23333 |  | 0.2710898 | 0.000413363 | 0.053988 | 2.616229
84 | 44629.5367 | 3250389 | 2.40584e-11 | 4.7648e-11 | 5.30609e-09 | 9.69865e-12 | 1.53044e-09 | 1.55898432e-11 | 9.5296e-14 | 5.27955955e-09 | 5.3106268e-10 | 0.002952868 | 1.804999e-05 | 0.001837019 | 0.1005884 | 53.91667 | 53.91667 |  | 0.2737264 | 0.0004242197 | 0.0552742 | 2.685834
85 | 44629.5372 | 3291487 | 2.53162e-11 | 4.83339e-11 | 5.32432e-09 | 8.74943e-12 | 1.44105e-09 | 1.64048976e-11 | 9.66678e-14 | 5.2976984e-09 | 5.0004435e-10 | 0.003096608 | 1.824713e-05 | 0.001651553 | 0.09438898 | 54.6 | 54.6 |  | 0.2757933 | 0.0004366212 | 0.05646612 | 2.752451
86 | 44629.5376 | 3332584 | 3.61199e-11 | 4.49553e-11 | 5.22263e-09 | 8.213e-12 | 1.38874e-09 | 2.34056952e-11 | 8.99106e-14 | 5.19651685e-09 | 4.8189278e-10 | 0.004504112 | 1.730209e-05 | 0.001580482 | 0.0927338 | 55.28333 | 55.28333 |  | 0.2783902 | 0.0004487672 | 0.0575704 | 2.816385
87 | 44629.5381 | 3373682 | 1.05349e-11 | 2.67009e-11 | 5.1393e-09 | 7.55617e-12 | 1.32539e-09 | 6.8266152e-12 | 5.34018e-14 | 5.1136035e-09 | 4.5991033e-10 | 0.001334991 | 1.044309e-05 | 0.001477661 | 0.0899386 | 55.96667 | 55.96667 |  | 0.2803853 | 0.0004582468 | 0.05861527 | 2.878798
88 | 44629.5386 | 3414779 | 2.58537e-11 | 5.69339e-11 | 5.13469e-09 | 7.3659e-12 | 1.29336e-09 | 1.67531976e-11 | 1.138678e-13 | 5.10901655e-09 | 4.4879592e-10 | 0.003279143 | 2.228762e-05 | 0.001441745 | 0.0878439 | 56.65 | 56.65 |  | 0.2819618 | 0.0004694298 | 0.05961273 | 2.93954
89 | 44629.5391 | 3455877 | 1.40824e-11 | 3.8618e-11 | 5.09972e-09 | 7.04985e-12 | 1.24789e-09 | 9.1253952e-12 | 7.7236e-14 | 5.0742214e-09 | 4.3301783e-10 | 0.001798383 | 1.522125e-05 | 0.001389346 | 0.0853368 | 57.33333 | 57.33333 |  | 0.2836966 | 0.0004822453 | 0.06058002 | 2.99871
90 | 44629.5395 | 3496974 | 2.75629e-11 | 4.27439e-11 | 5.04642e-09 | 6.94665e-12 | 1.22366e-09 | 1.78607592e-11 | 8.54878e-14 | 5.0211879e-09 | 4.2461002e-10 | 0.003557078 | 1.702541e-05 | 0.001383467 | 0.08456366 | 58.01667 | 58.01667 |  | 0.2855264 | 0.0004932629 | 0.0615274 | 3.05676
91 | 44629.54 | 3538072 | 2.99387e-11 | 4.83032e-11 | 5.04889e-09 | 6.50375e-12 | 1.20278e-09 | 1.94002776e-11 | 9.66064e-14 | 5.02364555e-09 | 4.1736466e-10 | 0.003861793 | 1.923034e-05 | 0.001294628 | 0.08308004 | 58.71667 | 58.71667 |  | 0.288123 | 0.0005059524 | 0.06246473 | 3.115435
92 | 44629.5405 | 3579169 | 2.55312e-11 | 4.70644e-11 | 5.04792e-09 | 6.22747e-12 | 1.17566e-09 | 1.65442176e-11 | 9.41288e-14 | 5.0226804e-09 | 4.0795402e-10 | 0.003293902 | 1.874075e-05 | 0.00123987 | 0.08122237 | 59.4 | 59.4 |  | 0.2905678 | 0.0005189259 | 0.06333069 | 3.171572
93 | 44629.541 | 3620267 | 1.95327e-11 | 3.37344e-11 | 5.02428e-09 | 6.27692e-12 | 1.14723e-09 | 1.26571896e-11 | 6.74688e-14 | 4.9991586e-09 | 3.9808881e-10 | 0.002531864 | 1.349603e-05 | 0.001255595 | 0.07963116 | 60.08333 | 60.08333 |  | 0.2925583 | 0.0005299401 | 0.0641833 | 3.22653
94 | 44629.5414 | 3661364 | 3.36044e-11 | 3.56694e-11 | 5.07344e-09 | 6.07267e-12 | 1.15683e-09 | 2.17756512e-11 | 7.13388e-14 | 5.0480728e-09 | 4.0142001e-10 | 0.004313656 | 1.413189e-05 | 0.001202968 | 0.07951946 | 60.76667 | 60.76667 |  | 0.2948972 | 0.0005393796 | 0.06502331 | 3.280906
95 | 44629.5419 | 3702462 | 2.94119e-11 | 4.50372e-11 | 5.11006e-09 | 5.59645e-12 | 1.12515e-09 | 1.90589112e-11 | 9.00744e-14 | 5.0845097e-09 | 3.9042705e-10 | 0.003748427 | 1.771545e-05 | 0.001100686 | 0.07678755 | 61.45 | 61.45 |  | 0.2976517 | 0.0005502608 | 0.06581039 | 3.334311
96 | 44629.5424 | 3743559 | 2.40907e-11 | 4.35528e-11 | 5.09443e-09 | 5.27932e-12 | 1.10379e-09 | 1.56107736e-11 | 8.71056e-14 | 5.06895785e-09 | 3.8301513e-10 | 0.003079681 | 1.718412e-05 | 0.0010415 | 0.07556092 | 62.13333 | 62.13333 |  | 0.2999847 | 0.0005621848 | 0.06654231 | 3.386364
97 | 44629.5429 | 3784657 | 2.08979e-11 | 4.50987e-11 | 5.46286e-09 | 5.22665e-12 | 1.10895e-09 | 1.35418392e-11 | 9.01974e-14 | 5.4355457e-09 | 3.8480565e-10 | 0.002491349 | 1.659399e-05 | 0.0009615686 | 0.0707943 | 62.81667 | 62.81667 |  | 0.3018881 | 0.0005737257 | 0.06722669 | 3.436368
98 | 44629.5433 | 3825754 | 2.59074e-12 | 3.82494e-11 | 5.94135e-09 | 4.88802e-12 | 1.11747e-09 | 1.67879952e-12 | 7.64988e-14 | 5.91164325e-09 | 3.8776209e-10 | 0.0002839819 | 1.294036e-05 | 0.0008268462 | 0.06559294 | 63.5 | 63.5 |  | 0.3028363 | 0.0005838166 | 0.06783773 | 3.482967
99 | 44629.5438 | 3866852 | 8.56773e-12 | 4.36039e-11 | 1.07141e-07 | 4.9321e-12 | 1.17446e-09 | 5.55188904e-12 | 8.72078e-14 | 1.06605295e-07 | 4.0753762e-10 | 5.207892e-05 | 8.180438e-07 | 4.626506e-05 | 0.003822865 | 64.18333 | 64.18333 |  | 0.3029512 | 0.0005885174 | 0.06813604 | 3.506684
100 | 44629.5443 | 3909490 | 1.58992e-11 | 3.30485e-11 | 3.37101e-07 | 4.57305e-12 | 1.00217e-09 | 1.03026816e-11 | 6.6097e-14 | 3.35415495e-07 | 3.4775299e-10 | 3.071618e-05 | 1.970601e-07 | 1.363399e-05 | 0.001036783 | 64.9 | 64.9 |  | 0.3029808 | 0.0005888811 | 0.06815751 | 3.508426
101 | 44629.5448 | 3947987 | 1.07392e-11 | 1.96264e-11 | 3.9757e-07 | 4.09682e-12 | 8.85079e-10 | 6.9590016e-12 | 3.92528e-14 | 3.9558215e-07 | 3.07122413e-10 | 1.75918e-05 | 9.922794e-08 | 1.035643e-05 | 0.0007763809 | 65.53333 | 65.53333 |  | 0.3029961 | 0.000588975 | 0.06816511 | 3.509
102 | 44629.5452 | 3986484 | 2.37488e-10 | 3.00283e-11 | 3.97838e-07 | 1.45565e-10 | 4.35327e-09 | 1.53892224e-10 | 6.00566e-14 | 3.9584881e-07 | 1.51058469e-09 | 0.0003887652 | 1.51716e-07 | 0.0003677288 | 0.003816065 | 66.18333 | 66.18333 |  | 0.3031282 | 0.0005890565 | 0.06828798 | 3.510493
103 | 44629.5457 | 4030313 | 1.02786e-08 | 2.47147e-11 | 3.68276e-07 | 2.93124e-10 | 4.73768e-09 | 6.6605328e-09 | 4.94294e-14 | 3.6643462e-07 | 1.64397496e-09 | 0.01817659 | 1.348928e-07 | 0.0007999353 | 0.004486407 | 66.91667 | 66.91667 |  | 0.3099355 | 0.0005891616 | 0.06871613 | 3.513537
104 | 44629.5461 | 4063730 | 1.24337e-08 | 3.99387e-11 | 3.62095e-07 | 3.03618e-10 | 3.35169e-09 | 8.0570376e-09 | 7.98774e-14 | 3.60284525e-07 | 1.16303643e-09 | 0.02236299 | 2.217064e-07 | 0.0008427173 | 0.003228105 | 67.46667 | 67.46667 |  | 0.3210839 | 0.0005892597 | 0.06916786 | 3.515658
105 | 44629.5464 | 4093497 | 1.31015e-08 | 2.34451e-11 | 3.57257e-07 | 2.94894e-10 | 2.59644e-09 | 8.489772e-09 | 4.68902e-14 | 3.55470715e-07 | 9.0096468e-10 | 0.02388318 | 1.319102e-07 | 0.0008295873 | 0.002534568 | 67.96667 | 67.96667 |  | 0.3326454 | 0.0005893481 | 0.06958593 | 3.517099
106 | 44629.5468 | 4123264 | 1.37398e-08 | 3.7973e-11 | 3.50538e-07 | 1.91919e-10 | 1.95359e-09 | 8.9033904e-09 | 7.5946e-14 | 3.4878531e-07 | 6.7789573e-10 | 0.02552685 | 2.177443e-07 | 0.0005502497 | 0.00194359 | 68.46667 | 68.46667 |  | 0.3449979 | 0.0005894355 | 0.06993089 | 3.518218
107 | 44629.5472 | 4154580 | 4.55249e-09 | 3.89968e-11 | 3.25993e-07 | 9.13019e-11 | 1.58154e-09 | 2.95001352e-09 | 7.79936e-14 | 3.24363035e-07 | 5.4879438e-10 | 0.009094789 | 2.404516e-07 | 0.0002814806 | 0.001691914 | 68.98333 | 68.98333 |  | 0.3539419 | 0.0005895539 | 0.07014575 | 3.519158
108 | 44629.5475 | 4186447 | 1.94622e-09 | 3.26901e-11 | 4.52395e-07 | 3.86785e-11 | 1.28436e-09 | 1.26115056e-09 | 6.53802e-14 | 4.50133025e-07 | 4.4567292e-10 | 0.002801729 | 1.452464e-07 | 8.592682e-05 | 0.0009900916 | 69.51667 | 69.51667 |  | 0.3571143 | 0.0005896567 | 0.07024373 | 3.519873
109 | 44629.548 | 4225855 | 5.53538e-10 | 2.8257e-11 | 3.48478e-07 | 1.84394e-11 | 2.1794e-09 | 3.58692624e-10 | 5.6514e-14 | 3.4673561e-07 | 7.562518e-10 | 0.001034485 | 1.629887e-07 | 5.318e-05 | 0.002181062 | 70.16667 | 70.16667 |  | 0.358361 | 0.0005897569 | 0.07028894 | 3.520903
110 | 44629.5484 | 4264352 | 1.45479e-10 | 1.81521e-11 | 5.65478e-08 | 1.69925e-11 | 2.54401e-09 | 9.4270392e-11 | 3.63042e-14 | 5.6265061e-08 | 8.8277147e-10 | 0.001675469 | 6.452352e-07 | 0.000302008 | 0.01568951 | 70.81667 | 70.81667 |  | 0.3592418 | 0.0005900196 | 0.07040438 | 3.526711
111 | 44629.5489 | 4303869 | 6.48116e-11 | 1.8838e-11 | 1.37078e-08 | 1.53875e-11 | 2.24359e-09 | 4.19979168e-11 | 3.7676e-14 | 1.3639261e-08 | 7.7852573e-10 | 0.003079193 | 2.76232e-06 | 0.001128177 | 0.05707976 | 71.46667 | 71.46667 |  | 0.360787 | 0.000591127 | 0.07086919 | 3.550361
112 | 44629.5493 | 4342867 | 5.06754e-11 | 4.44025e-11 | 6.92229e-09 | 1.40588e-11 | 1.99763e-09 | 3.28376592e-11 | 8.8805e-14 | 6.88767855e-09 | 6.9317761e-10 | 0.004767595 | 1.289331e-05 | 0.002041152 | 0.1006402 | 72.11667 | 72.11667 |  | 0.3633372 | 0.0005962151 | 0.07189922 | 3.60162
113 | 44629.5498 | 4384984 | 4.18926e-11 | 4.56004e-11 | 5.91653e-09 | 1.25549e-11 | 1.8353e-09 | 2.71464048e-11 | 9.12008e-14 | 5.88694735e-09 | 6.368491e-10 | 0.004611287 | 1.549204e-05 | 0.002132667 | 0.1081799 | 72.81667 | 72.81667 |  | 0.3666198 | 0.00060615 | 0.07336005 | 3.674707
114 | 44629.5503 | 4426082 | 2.90679e-11 | 2.91478e-11 | 5.54174e-09 | 1.10606e-11 | 1.69361e-09 | 1.88359992e-11 | 5.82956e-14 | 5.5140313e-09 | 5.8768267e-10 | 0.003416012 | 1.057223e-05 | 0.002005901 | 0.1065795 | 73.51667 | 73.51667 |  | 0.3694294 | 0.0006152725 | 0.07480855 | 3.749873
115 | 44629.5508 | 4467179 | 3.40666e-11 | 4.43923e-11 | 5.41884e-09 | 9.70188e-12 | 1.56595e-09 | 2.20751568e-11 | 8.87846e-14 | 5.3917458e-09 | 5.4338465e-10 | 0.00409425 | 1.646676e-05 | 0.001799395 | 0.1007808 | 74.2 | 74.2 |  | 0.3719954 | 0.0006245108 | 0.0761087 | 3.820721
116 | 44629.5512 | 4508277 | 3.37656e-11 | 3.56899e-11 | 5.30454e-09 | 9.0945e-12 | 1.47896e-09 | 2.18801088e-11 | 7.13798e-14 | 5.2780173e-09 | 5.1319912e-10 | 0.004145517 | 1.352398e-05 | 0.00172309 | 0.09723332 | 74.88333 | 74.88333 |  | 0.3748107 | 0.0006347576 | 0.07731221 | 3.888376
117 | 44629.5517 | 4549374 | 3.09492e-11 | 3.5782e-11 | 5.25086e-09 | 8.18828e-12 | 1.39102e-09 | 2.00550816e-11 | 7.1564e-14 | 5.2246057e-09 | 4.8268394e-10 | 0.003838583 | 1.369749e-05 | 0.001567253 | 0.09238667 | 75.56667 | 75.56667 |  | 0.3775386 | 0.0006440583 | 0.07843641 | 3.953163
118 | 44629.5522 | 4590472 | 2.16504e-11 | 4.29282e-11 | 5.1948e-09 | 7.8905e-12 | 1.33679e-09 | 1.40294592e-11 | 8.58564e-14 | 5.168826e-09 | 4.6386613e-10 | 0.002714245 | 1.661043e-05 | 0.001526556 | 0.08974303 | 76.25 | 76.25 |  | 0.3797774 | 0.0006544135 | 0.07949346 | 4.015391
119 | 44629.5527 | 4631569 | 2.91109e-11 | 4.1802e-11 | 5.25904e-09 | 7.41427e-12 | 1.29228e-09 | 1.88638632e-11 | 8.3604e-14 | 5.2327448e-09 | 4.4842116e-10 | 0.003604965 | 1.597708e-05 | 0.001416899 | 0.08569521 | 76.93333 | 76.93333 |  | 0.3819365 | 0.0006655476 | 0.08049914 | 4.075332
120 | 44629.5531 | 4672667 | 5.10301e-11 | 4.03585e-11 | 5.21918e-09 | 7.23475e-12 | 1.24885e-09 | 3.30675048e-11 | 8.0717e-14 | 5.1930841e-09 | 4.3335095e-10 | 0.006367604 | 1.554317e-05 | 0.001393151 | 0.0834477 | 77.61667 | 77.61667 |  | 0.3853438 | 0.000676317 | 0.08145924 | 4.133123
121 | 44629.5536 | 4713764 | 2.45099e-11 | 2.91683e-11 | 5.13264e-09 | 6.61017e-12 | 1.22269e-09 | 1.58824152e-11 | 5.83366e-14 | 5.1069768e-09 | 4.2427343e-10 | 0.003109945 | 1.142292e-05 | 0.001294341 | 0.08307722 | 78.3 | 78.3 |  | 0.388582 | 0.0006855304 | 0.08237747 | 4.190019
122 | 44629.5541 | 4754862 | 2.60794e-11 | 3.62325e-11 | 5.2007e-09 | 6.57362e-12 | 1.18814e-09 | 1.68994512e-11 | 7.2465e-14 | 5.1746965e-09 | 4.1228458e-10 | 0.003265786 | 1.400372e-05 | 0.001270339 | 0.07967319 | 78.98333 | 78.98333 |  | 0.3907603 | 0.0006942178 | 0.08325374 | 4.245625
123 | 44629.5546 | 4795959 | 2.41659e-11 | 3.95087e-11 | 5.10652e-09 | 6.14577e-12 | 1.15514e-09 | 1.56595032e-11 | 7.90174e-14 | 5.0809874e-09 | 4.0083358e-10 | 0.00308198 | 1.555158e-05 | 0.001209562 | 0.07888891 | 79.66667 | 79.66667 |  | 0.3929292 | 0.0007043159 | 0.08410104 | 4.2998
124 | 44629.5551 | 4837057 | 1.24269e-11 | 4.25596e-11 | 5.10795e-09 | 5.94367e-12 | 1.16906e-09 | 8.0526312e-12 | 8.51192e-14 | 5.08241025e-09 | 4.0566382e-10 | 0.001584412 | 1.67478e-05 | 0.001169459 | 0.07981721 | 80.36667 | 80.36667 |  | 0.3945624 | 0.0007156207 | 0.08493369 | 4.355347
125 | 44629.5555 | 4878154 | 2.05217e-11 | 2.36397e-11 | 5.10187e-09 | 5.19225e-12 | 1.13955e-09 | 1.32980616e-11 | 4.72794e-14 | 5.07636065e-09 | 3.9542385e-10 | 0.002619605 | 9.313641e-06 | 0.001022829 | 0.07789515 | 81.05 | 81.05 |  | 0.3959988 | 0.000724525 | 0.08568273 | 4.409233
126 | 44629.556 | 4919252 | 1.86512e-11 | 4.30204e-11 | 5.64815e-09 | 5.13312e-12 | 1.11243e-09 | 1.20859776e-11 | 8.60408e-14 | 5.61990925e-09 | 3.8601321e-10 | 0.002150565 | 1.531e-05 | 0.0009133813 | 0.06868673 | 81.73333 | 81.73333 |  | 0.3976286 | 0.0007329381 | 0.08634426 | 4.459315
127 | 44629.5565 | 4960349 | 2.82079e-11 | 4.23753e-11 | 5.06309e-09 | 5.30405e-12 | 1.11364e-09 | 1.82787192e-11 | 8.47506e-14 | 5.03777455e-09 | 3.8643308e-10 | 0.003628332 | 1.682302e-05 | 0.001052856 | 0.0767071 | 82.41667 | 82.41667 |  | 0.399603 | 0.0007439169 | 0.08701606 | 4.508991
128 | 44629.557 | 5001447 | 2.11559e-11 | 5.05351e-11 | 5.18068e-09 | 4.38815e-12 | 1.09551e-09 | 1.37090232e-11 | 1.010702e-13 | 5.1547766e-09 | 3.8014197e-10 | 0.00265948 | 1.96071e-05 | 0.0008512784 | 0.07374558 | 83.1 | 83.1 |  | 0.4017514 | 0.0007563638 | 0.08766664 | 4.560396
129 | 44629.5574 | 5042544 | 1.87372e-11 | 3.02945e-11 | 5.46388e-09 | 4.74505e-12 | 1.07812e-09 | 1.21417056e-11 | 6.0589e-14 | 5.4365606e-09 | 3.7410764e-10 | 0.002233343 | 1.114473e-05 | 0.0008728037 | 0.06881329 | 83.78333 | 83.78333 |  | 0.4034231 | 0.0007668707 | 0.0882557 | 4.609103
130 | 44629.5579 | 5083642 | 2.11882e-11 | 3.00283e-11 | 5.91705e-09 | 4.76547e-12 | 1.0786e-09 | 1.37299536e-11 | 6.00566e-14 | 5.88746475e-09 | 3.742742e-10 | 0.002332066 | 1.020076e-05 | 0.0008094265 | 0.06357137 | 84.46667 | 84.46667 |  | 0.4049829 | 0.0007741637 | 0.08883046 | 4.654335
131 | 44629.5584 | 5124739 | 2.95409e-11 | 3.6939e-11 | 7.9785e-08 | 5.0138e-12 | 1.15406e-09 | 1.91425032e-11 | 7.3878e-14 | 7.9386075e-08 | 4.0045882e-10 | 0.0002411318 | 9.306166e-07 | 6.315717e-05 | 0.005044447 | 85.15 | 85.15 |  | 0.4058621 | 0.000777967 | 0.0891286 | 4.677778
132 | 44629.5589 | 5166857 | 5.77274e-12 | 1.55413e-11 | 3.31816e-07 | 4.34085e-12 | 9.51064e-10 | 3.74073552e-12 | 3.10826e-14 | 3.3015692e-07 | 3.30019208e-10 | 1.133017e-05 | 9.414493e-08 | 1.314784e-05 | 0.0009995829 | 85.85 | 85.85 |  | 0.4059505 | 0.0007783256 | 0.0891553 | 4.679894
133 | 44629.5593 | 5206374 | 9.78248e-12 | 3.3417e-11 | 3.97122e-07 | 3.88505e-12 | 8.54121e-10 | 6.33904704e-12 | 6.6834e-14 | 3.9513639e-07 | 2.96379987e-10 | 1.604268e-05 | 1.691416e-07 | 9.832175e-06 | 0.0007500701 | 86.51667 | 86.51667 |  | 0.4059596 | 0.0007784134 | 0.08916296 | 4.680477
134 | 44629.5598 | 5244872 | 8.62256e-11 | 2.98132e-11 | 4.00078e-07 | 1.32322e-10 | 3.93046e-09 | 5.58741888e-11 | 5.96264e-14 | 3.9807761e-07 | 1.36386962e-09 | 0.00014036 | 1.497859e-07 | 0.0003324025 | 0.00342614 | 87.15 | 87.15 |  | 0.4060091 | 0.0007785144 | 0.08927134 | 4.681799
135 | 44629.5603 | 5288700 | 9.80463e-09 | 3.73996e-11 | 3.62005e-07 | 2.87199e-10 | 4.71572e-09 | 6.35340024e-09 | 7.47992e-14 | 3.60194975e-07 | 1.63635484e-09 | 0.01763878 | 2.076631e-07 | 0.0007973432 | 0.00454297 | 87.88333 | 87.88333 |  | 0.4125281 | 0.0007786454 | 0.08968558 | 4.684721
136 | 44629.5607 | 5322117 | 1.21346e-08 | 4.30818e-11 | 3.61199e-07 | 3.00327e-10 | 3.38649e-09 | 7.8632208e-09 | 8.61636e-14 | 3.59393005e-07 | 1.17511203e-09 | 0.02187917 | 2.397476e-07 | 0.0008356507 | 0.003269713 | 88.45 | 88.45 |  | 0.4237249 | 0.0007787722 | 0.09014826 | 4.686935
137 | 44629.561 | 5351884 | 1.2865e-08 | 3.31713e-11 | 3.56451e-07 | 2.92765e-10 | 2.58972e-09 | 8.33652e-09 | 6.63426e-14 | 3.54668745e-07 | 8.9863284e-10 | 0.02350509 | 1.870551e-07 | 0.0008254604 | 0.002533724 | 88.93333 | 88.93333 |  | 0.4346928 | 0.0007788754 | 0.0905497 | 4.688338
138 | 44629.5614 | 5381650 | 1.28435e-08 | 3.1134e-11 | 4.05184e-07 | 2.28633e-10 | 2.04082e-09 | 8.322588e-09 | 6.2268e-14 | 4.0315808e-07 | 7.0816454e-10 | 0.02064349 | 1.544506e-07 | 0.0005671051 | 0.001756543 | 89.43333 | 89.43333 |  | 0.4457299 | 0.0007789607 | 0.09089784 | 4.68941
139 | 44629.5617 | 5414007 | 5.15593e-09 | 3.49323e-11 | 4.26147e-07 | 8.37844e-11 | 1.49192e-09 | 3.34104264e-09 | 6.98646e-14 | 4.24016265e-07 | 5.1769624e-10 | 0.007879515 | 1.647687e-07 | 0.0001975971 | 0.001220935 | 89.98333 | 89.98333 |  | 0.4535737 | 0.0007790485 | 0.09110813 | 4.690229
140 | 44629.5621 | 5445874 | 1.66558e-09 | 1.39135e-11 | 4.73537e-07 | 3.61479e-11 | 1.22941e-09 | 1.07929584e-09 | 2.7827e-14 | 4.71169315e-07 | 4.2660527e-10 | 0.002290675 | 5.905945e-08 | 7.671955e-05 | 0.0009054182 | 90.5 | 90.5 |  | 0.456201 | 0.0007791063 | 0.09117899 | 4.690778
141 | 44629.5626 | 5485281 | 4.53971e-10 | 3.41644e-11 | 2.90518e-07 | 1.84115e-11 | 2.21059e-09 | 2.94173208e-10 | 6.83288e-14 | 2.8906541e-07 | 7.6707473e-10 | 0.00101767 | 2.363783e-07 | 6.36932e-05 | 0.002653637 | 91.16667 | 91.16667 |  | 0.4573038 | 0.0007792048 | 0.0912258 | 4.691965
142 | 44629.563 | 5523779 | 1.40298e-10 | 3.72768e-11 | 4.79371e-08 | 1.84975e-11 | 2.47179e-09 | 9.0913104e-11 | 7.45536e-14 | 4.76974145e-08 | 8.5771113e-10 | 0.001906038 | 1.563053e-06 | 0.0003878093 | 0.01798234 | 91.8 | 91.8 |  | 0.4582296 | 0.0007797746 | 0.09136877 | 4.698499
143 | 44629.5635 | 5563297 | 6.71121e-11 | 4.29691e-11 | 1.2092e-08 | 1.67345e-11 | 2.17724e-09 | 4.34886408e-11 | 8.59382e-14 | 1.203154e-08 | 7.5550228e-10 | 0.003614553 | 7.142743e-06 | 0.001390886 | 0.06279348 | 92.46667 | 92.46667 |  | 0.4600698 | 0.0007826766 | 0.09196167 | 4.725425
144 | 44629.5639 | 5602294 | 5.15676e-11 | 3.88125e-11 | 6.63828e-09 | 1.46447e-11 | 1.92648e-09 | 3.34158048e-11 | 7.7625e-14 | 6.6050886e-09 | 6.6848856e-10 | 0.0050591 | 1.17523e-05 | 0.002217184 | 0.1012081 | 93.11667 | 93.11667 |  | 0.4628888 | 0.0007888175 | 0.0931343 | 4.778725
145 | 44629.5644 | 5644412 | 4.37094e-11 | 3.83109e-11 | 5.76578e-09 | 1.26656e-11 | 1.78323e-09 | 2.83236912e-11 | 7.66218e-14 | 5.7369511e-09 | 6.1878081e-10 | 0.004937063 | 1.335584e-05 | 0.002207723 | 0.1078588 | 93.81667 | 93.81667 |  | 0.4663874 | 0.0007976053 | 0.09468301 | 4.851899
146 | 44629.5649 | 5685509 | 3.30454e-11 | 4.16382e-11 | 5.46814e-09 | 1.11456e-11 | 1.63062e-09 | 2.14134192e-11 | 8.32764e-14 | 5.4407993e-09 | 5.6582514e-10 | 0.003935712 | 1.530591e-05 | 0.002048523 | 0.1039967 | 94.5 | 94.5 |  | 0.469419 | 0.0008073981 | 0.09613723 | 4.924282
147 | 44629.5653 | 5726607 | 2.71222e-11 | 4.35732e-11 | 5.43929e-09 | 1.01211e-11 | 1.53379e-09 | 1.75751856e-11 | 8.71464e-14 | 5.41209355e-09 | 5.3222513e-10 | 0.003247391 | 1.610216e-05 | 0.00187009 | 0.09833997 | 95.18333 | 95.18333 |  | 0.4718732 | 0.0008181292 | 0.09747609 | 4.993414
148 | 44629.5658 | 5767704 | 1.85974e-11 | 4.7607e-11 | 5.33448e-09 | 8.96443e-12 | 1.43145e-09 | 1.20511152e-11 | 9.5214e-14 | 5.3078076e-09 | 4.9671315e-10 | 0.002270451 | 1.793848e-05 | 0.001688914 | 0.0935816 | 95.86667 | 95.86667 |  | 0.4737585 | 0.0008297597 | 0.09869208 | 5.058987
149 | 44629.5663 | 5808802 | 3.91191e-11 | 3.58742e-11 | 5.26284e-09 | 8.39575e-12 | 1.37459e-09 | 2.53491768e-11 | 7.17484e-14 | 5.2365258e-09 | 4.7698273e-10 | 0.004840839 | 1.370153e-05 | 0.001603305 | 0.09108763 | 96.55 | 96.55 |  | 0.4761881 | 0.0008405701 | 0.09981692 | 5.122083
150 | 44629.5668 | 5849899 | 3.90224e-11 | 4.70951e-11 | 5.18734e-09 | 7.54327e-12 | 1.33271e-09 | 2.52865152e-11 | 9.41902e-14 | 5.1614033e-09 | 4.6245037e-10 | 0.004899155 | 1.824895e-05 | 0.001461477 | 0.0895978 | 97.23333 | 97.23333 |  | 0.479516 | 0.0008514865 | 0.1008641 | 5.183817
151 | 44629.5672 | 5890997 | 3.05837e-11 | 4.24061e-11 | 5.18838e-09 | 7.11757e-12 | 1.27368e-09 | 1.98182376e-11 | 8.48122e-14 | 5.1624381e-09 | 4.4196696e-10 | 0.00383893 | 1.642871e-05 | 0.001378723 | 0.08561206 | 97.91667 | 97.91667 |  | 0.4825015 | 0.0008633347 | 0.1018345 | 5.24368
152 | 44629.5677 | 5932094 | 2.82939e-11 | 2.7479e-11 | 5.37492e-09 | 6.93482e-12 | 1.21909e-09 | 1.83344472e-11 | 5.4958e-14 | 5.3480454e-09 | 4.2302423e-10 | 0.003428252 | 1.027628e-05 | 0.001296702 | 0.07909885 | 98.61667 | 98.61667 |  | 0.485045 | 0.0008726814 | 0.1027709 | 5.301329
153 | 44629.5682 | 5973192 | 2.50904e-11 | 4.15563e-11 | 5.11585e-09 | 6.40377e-12 | 1.19462e-09 | 1.62585792e-11 | 8.31126e-14 | 5.09027075e-09 | 4.1453314e-10 | 0.00319405 | 1.632774e-05 | 0.001258041 | 0.08143636 | 99.3 | 99.3 |  | 0.4873076 | 0.0008817711 | 0.1036437 | 5.356179
154 | 44629.5687 | 6014289 | 3.25079e-11 | 3.17994e-11 | 5.06795e-09 | 6.2694e-12 | 1.16931e-09 | 2.10651192e-11 | 6.35988e-14 | 5.04261025e-09 | 4.0575057e-10 | 0.004177424 | 1.261228e-05 | 0.001243285 | 0.08046439 | 99.98333 | 99.98333 |  | 0.4898262 | 0.000891659 | 0.1044983 | 5.411495
155 | 44629.5692 | 6055387 | 3.03364e-11 | 4.03994e-11 | 5.06194e-09 | 6.1404e-12 | 1.15022e-09 | 1.96579872e-11 | 8.07988e-14 | 5.0366303e-09 | 3.9912634e-10 | 0.003903004 | 1.604223e-05 | 0.001219148 | 0.07924472 | 100.6667 | 100.6667 |  | 0.492587 | 0.0009014493 | 0.1053397 | 5.466062
156 | 44629.5696 | 6096484 | 1.99949e-11 | 3.9478e-11 | 5.02941e-09 | 5.82542e-12 | 1.11964e-09 | 1.29566952e-11 | 7.8956e-14 | 5.00426295e-09 | 3.8851508e-10 | 0.002589132 | 1.577775e-05 | 0.001164092 | 0.07763682 | 101.35 | 101.35 |  | 0.4948052 | 0.0009123211 | 0.106154 | 5.519663
157 | 44629.5701 | 6137582 | 3.18952e-11 | 4.20068e-11 | 5.03734e-09 | 5.8308e-12 | 1.114e-09 | 2.06680896e-11 | 8.40136e-14 | 5.0121533e-09 | 3.86558e-10 | 0.004123595 | 1.676198e-05 | 0.001163332 | 0.07712414 | 102.0333 | 102.0333 |  | 0.4970987 | 0.0009234388 | 0.1069492 | 5.57254
158 | 44629.5706 | 6178679 | 2.43487e-11 | 4.95932e-11 | 5.11324e-09 | 5.43305e-12 | 1.09719e-09 | 1.57779576e-11 | 9.91864e-14 | 5.0876738e-09 | 3.8072493e-10 | 0.003101213 | 1.949543e-05 | 0.001067885 | 0.07483281 | 102.7167 | 102.7167 |  | 0.4995672 | 0.0009358268 | 0.1077115 | 5.624458
159 | 44629.5711 | 6219777 | 7.20248e-12 | 2.9547e-11 | 4.99214e-09 | 5.32555e-12 | 1.08496e-09 | 4.66720704e-12 | 5.9094e-14 | 4.9671793e-09 | 3.7648112e-10 | 0.0009396091 | 1.189689e-05 | 0.001072148 | 0.07579374 | 103.4 | 103.4 |  | 0.5009478 | 0.0009465525 | 0.1084427 | 5.675923
160 | 44629.5715 | 6260874 | 2.16074e-11 | 4.89072e-11 | 5.01406e-09 | 4.44835e-12 | 1.07032e-09 | 1.40015952e-11 | 9.78144e-14 | 4.9889897e-09 | 3.7140104e-10 | 0.002806499 | 1.960605e-05 | 0.0008916334 | 0.07444414 | 104.0833 | 104.0833 |  | 0.5022277 | 0.000957316 | 0.1091136 | 5.727254
161 | 44629.572 | 6301972 | 1.97477e-11 | 3.74304e-11 | 5.44902e-09 | 4.66227e-12 | 1.05629e-09 | 1.27965096e-11 | 7.48608e-14 | 5.4217749e-09 | 3.6653263e-10 | 0.002360207 | 1.380743e-05 | 0.0008599158 | 0.06760381 | 104.7667 | 104.7667 |  | 0.503993 | 0.0009687323 | 0.1097121 | 5.775787
162 | 44629.5725 | 6343069 | 1.17282e-11 | 3.25877e-11 | 5.88325e-09 | 4.66872e-12 | 1.04692e-09 | 7.5998736e-12 | 6.51754e-14 | 5.85383375e-09 | 3.6328124e-10 | 0.001298273 | 1.11338e-05 | 0.0007975491 | 0.06205869 | 105.4667 | 105.4667 |  | 0.5052735 | 0.0009774617 | 0.1102922 | 5.821169
163 | 44629.573 | 6384167 | 3.18414e-11 | 3.18199e-11 | 7.28607e-08 | 4.8934e-12 | 1.13175e-09 | 2.06332272e-11 | 6.36398e-14 | 7.24963965e-08 | 3.9271725e-10 | 0.0002846104 | 8.77834e-07 | 6.749853e-05 | 0.005417059 | 106.15 | 106.15 |  | 0.5058143 | 0.0009815657 | 0.1105877 | 5.844223
164 | 44629.5734 | 6426284 | 2.33382e-11 | 3.73587e-11 | 3.28859e-07 | 4.08177e-12 | 9.50107e-10 | 1.51231536e-11 | 7.47174e-14 | 3.27214705e-07 | 3.29687129e-10 | 4.621783e-05 | 2.283436e-07 | 1.247429e-05 | 0.001007556 | 106.85 | 106.85 |  | 0.5059301 | 0.0009819528 | 0.1106157 | 5.846472
165 | 44629.5739 | 6465802 | -5.55774e-12 | 1.92885e-11 | 3.94345e-07 | 3.77862e-12 | 8.52079e-10 | -3.60141552e-12 | 3.8577e-14 | 3.92373275e-07 | 2.95671413e-10 | -9.178544e-06 | 9.831709e-08 | 9.630167e-06 | 0.0007535463 | 107.5 | 107.5 |  | 0.5059421 | 0.000982059 | 0.1106229 | 5.847044
166 | 44629.5744 | 6504299 | 4.52359e-11 | 3.11032e-11 | 4.00705e-07 | 1.25053e-10 | 4.0027e-09 | 2.93128632e-11 | 6.22064e-14 | 3.98701475e-07 | 1.3889369e-09 | 7.352083e-05 | 1.560225e-07 | 0.0003136507 | 0.003483651 | 108.15 | 108.15 |  | 0.505963 | 0.0009821417 | 0.110728 | 5.848421
167 | 44629.5749 | 6548128 | 9.52922e-09 | 2.66497e-11 | 3.6532e-07 | 2.80204e-10 | 4.79623e-09 | 6.17493456e-09 | 5.32994e-14 | 3.634934e-07 | 1.66429181e-09 | 0.01698775 | 1.46631e-07 | 0.0007708641 | 0.004578603 | 108.8833 | 108.8833 |  | 0.5122188 | 0.0009822526 | 0.1111256 | 5.851377
168 | 44629.5752 | 6581545 | 1.21582e-08 | 3.88637e-11 | 3.58333e-07 | 2.9349e-10 | 3.38649e-09 | 7.8785136e-09 | 7.77274e-14 | 3.56541335e-07 | 1.17511203e-09 | 0.02209706 | 2.180039e-07 | 0.0008231584 | 0.003295865 | 109.4333 | 109.4333 |  | 0.5229671 | 0.0009823529 | 0.111564 | 5.853543
169 | 44629.5756 | 6611312 | 1.26258e-08 | 3.61609e-11 | 3.55376e-07 | 2.87922e-10 | 2.59859e-09 | 8.1815184e-09 | 7.23218e-14 | 3.5359912e-07 | 9.0171073e-10 | 0.02313784 | 2.045305e-07 | 0.0008142611 | 0.002550093 | 109.9333 | 109.9333 |  | 0.5342759 | 0.0009824585 | 0.1119733 | 5.855004
170 | 44629.5759 | 6641079 | 1.26614e-08 | 3.6683e-11 | 3.84401e-07 | 2.30178e-10 | 2.05966e-09 | 8.2045872e-09 | 7.3366e-14 | 3.82478995e-07 | 7.1470202e-10 | 0.02145108 | 1.918171e-07 | 0.0006018056 | 0.001868605 | 110.4333 | 110.4333 |  | 0.5454231 | 0.0009825576 | 0.1123274 | 5.856109
171 | 44629.5763 | 6673436 | 5.42645e-09 | 2.82264e-11 | 4.23638e-07 | 8.30997e-11 | 1.48808e-09 | 3.5163396e-09 | 5.64528e-14 | 4.2151981e-07 | 5.1636376e-10 | 0.008342051 | 1.339268e-07 | 0.000197143 | 0.001225005 | 110.9667 | 110.9667 |  | 0.5533679 | 0.0009826445 | 0.1125404 | 5.856934
172 | 44629.5767 | 6704264 | 1.76952e-09 | 1.86537e-11 | 4.70401e-07 | 3.58964e-11 | 1.24117e-09 | 1.14664896e-09 | 3.73074e-14 | 4.68048995e-07 | 4.3068599e-10 | 0.002449848 | 7.970832e-08 | 7.669368e-05 | 0.0009201729 | 111.4833 | 111.4833 |  | 0.5561558 | 0.0009826997 | 0.1126112 | 5.857488
173 | 44629.5771 | 6743671 | 4.97089e-10 | 1.70259e-11 | 2.94012e-07 | 1.77525e-11 | 2.31449e-09 | 3.22113672e-10 | 3.40518e-14 | 2.9254194e-07 | 8.0312803e-10 | 0.001101085 | 1.163997e-07 | 6.068361e-05 | 0.002745343 | 112.1333 | 112.1333 |  | 0.5573099 | 0.0009827634 | 0.1126558 | 5.858679
174 | 44629.5776 | 6782169 | 1.26409e-10 | 4.96239e-11 | 4.62988e-08 | 1.72311e-11 | 2.48282e-09 | 8.1913032e-11 | 9.92478e-14 | 4.6067306e-08 | 8.6153854e-10 | 0.001778116 | 2.154409e-06 | 0.0003740418 | 0.01870173 | 112.7833 | 112.7833 |  | 0.5582456 | 0.0009835014 | 0.1127971 | 5.86565
175 | 44629.578 | 6821687 | 6.96921e-11 | 3.01716e-11 | 1.17527e-08 | 1.56262e-11 | 2.21623e-09 | 4.51604808e-11 | 6.03432e-14 | 1.16939365e-08 | 7.6903181e-10 | 0.003861872 | 5.160213e-06 | 0.001336265 | 0.0657633 | 113.4333 | 113.4333 |  | 0.5600786 | 0.0009858787 | 0.1133529 | 5.893101
176 | 44629.5785 | 6860684 | 5.98881e-11 | 3.22909e-11 | 6.65403e-09 | 1.38664e-11 | 1.9506e-09 | 3.88074888e-11 | 6.45818e-14 | 6.62075985e-09 | 6.768582e-10 | 0.005861486 | 9.754439e-06 | 0.002094382 | 0.1022327 | 114.0833 | 114.0833 |  | 0.5632387 | 0.0009907259 | 0.1144679 | 5.947699
177 | 44629.579 | 6902802 | 5.60934e-11 | 3.83825e-11 | 5.75669e-09 | 1.23238e-11 | 1.76319e-09 | 3.63485232e-11 | 7.6765e-14 | 5.72790655e-09 | 6.1182693e-10 | 0.006345865 | 1.340193e-05 | 0.002151536 | 0.1068151 | 114.7833 | 114.7833 |  | 0.5675113 | 0.0009988307 | 0.115954 | 6.020866
178 | 44629.5794 | 6943899 | 3.88719e-11 | 3.7072e-11 | 5.46887e-09 | 1.08521e-11 | 1.62629e-09 | 2.51889912e-11 | 7.4144e-14 | 5.44152565e-09 | 5.6432263e-10 | 0.004629031 | 1.362559e-05 | 0.001994312 | 0.1037067 | 115.4667 | 115.4667 |  | 0.571261 | 0.001008065 | 0.1173705 | 6.092794
179 | 44629.5799 | 6984997 | 2.83154e-11 | 4.45766e-11 | 5.33812e-09 | 9.96095e-12 | 1.52024e-09 | 1.83483792e-11 | 8.91532e-14 | 5.3114294e-09 | 5.2752328e-10 | 0.003454509 | 1.678516e-05 | 0.00187538 | 0.09931851 | 116.15 | 116.15 |  | 0.5740229 | 0.001018455 | 0.1186926 | 6.162161
180 | 44629.5804 | 7026094 | 2.69609e-11 | 4.10547e-11 | 5.23834e-09 | 8.80318e-12 | 1.42317e-09 | 1.74706632e-11 | 8.21094e-14 | 5.2121483e-09 | 4.9383999e-10 | 0.003351912 | 1.575347e-05 | 0.001688973 | 0.09474788 | 116.85 | 116.85 |  | 0.5764052 | 0.001029844 | 0.1199401 | 6.230085
181 | 44629.5809 | 7067192 | 2.79822e-11 | 2.41823e-11 | 5.19188e-09 | 8.42693e-12 | 1.36883e-09 | 1.81324656e-11 | 4.83646e-14 | 5.1659206e-09 | 4.7498401e-10 | 0.003510016 | 9.362242e-06 | 0.001631254 | 0.09194567 | 117.5333 | 117.5333 |  | 0.5787496 | 0.001038425 | 0.1210746 | 6.293872
182 | 44629.5813 | 7108289 | 3.18844e-11 | 4.70849e-11 | 5.13193e-09 | 7.63142e-12 | 1.30511e-09 | 2.06610912e-11 | 9.41698e-14 | 5.10627035e-09 | 4.5287317e-10 | 0.00404622 | 1.844199e-05 | 0.001494519 | 0.08868962 | 118.2167 | 118.2167 |  | 0.5813314 | 0.001047925 | 0.1221425 | 6.355589
183 | 44629.5818 | 7149387 | 2.69932e-11 | 4.11058e-11 | 5.12753e-09 | 7.3143e-12 | 1.25413e-09 | 1.74915936e-11 | 8.22116e-14 | 5.10189235e-09 | 4.3518311e-10 | 0.003428452 | 1.611394e-05 | 0.001433645 | 0.08529837 | 118.9 | 118.9 |  | 0.5838852 | 0.001059732 | 0.123143 | 6.415034
184 | 44629.5823 | 7190484 | 2.41122e-11 | 3.74406e-11 | 5.1268e-09 | 6.78755e-12 | 1.21681e-09 | 1.56247056e-11 | 7.48812e-14 | 5.101166e-09 | 4.2223307e-10 | 0.003062967 | 1.467923e-05 | 0.001330588 | 0.08277187 | 119.5833 | 119.5833 |  | 0.5861031 | 0.001070253 | 0.1240874 | 6.472458
185 | 44629.5828 | 7231582 | 3.49911e-11 | 2.3824e-11 | 5.11893e-09 | 6.15652e-12 | 1.18982e-09 | 2.26742328e-11 | 4.7648e-14 | 5.09333535e-09 | 4.1286754e-10 | 0.004451746 | 9.35497e-06 | 0.00120874 | 0.08106035 | 120.2667 | 120.2667 |  | 0.5886706 | 0.001078464 | 0.124955 | 6.528435
186 | 44629.5832 | 7272679 | 9.41698e-12 | 3.79013e-11 | 5.11615e-09 | 6.05117e-12 | 1.15035e-09 | 6.10220304e-12 | 7.58026e-14 | 5.09056925e-09 | 3.9917145e-10 | 0.001198727 | 1.489079e-05 | 0.001188702 | 0.07841391 | 120.95 | 120.95 |  | 0.5906012 | 0.001086748 | 0.1257742 | 6.582922
187 | 44629.5837 | 7313777 | 2.81219e-11 | 3.83006e-11 | 5.06792e-09 | 5.86627e-12 | 1.13979e-09 | 1.82229912e-11 | 7.66012e-14 | 5.0425804e-09 | 3.9550713e-10 | 0.003613823 | 1.519087e-05 | 0.001163347 | 0.07843348 | 121.6333 | 121.6333 |  | 0.5922455 | 0.001097026 | 0.1265778 | 6.636511
188 | 44629.5842 | 7354874 | 1.07929e-11 | 2.98132e-11 | 5.09044e-09 | 5.43735e-12 | 1.11784e-09 | 6.9937992e-12 | 5.96264e-14 | 5.0649878e-09 | 3.8789048e-10 | 0.001380813 | 1.177227e-05 | 0.001073517 | 0.07658271 | 122.3167 | 122.3167 |  | 0.593952 | 0.001106238 | 0.127342 | 6.689475
189 | 44629.5847 | 7395972 | 2.33919e-11 | 3.14718e-11 | 5.07527e-09 | 5.38037e-12 | 1.07979e-09 | 1.51579512e-11 | 6.29436e-14 | 5.04989365e-09 | 3.7468713e-10 | 0.003001638 | 1.246434e-05 | 0.001065442 | 0.07419703 | 123 | 123 |  | 0.5954493 | 0.001114519 | 0.1280728 | 6.740991
190 | 44629.5852 | 7437069 | 2.57784e-11 | 2.78169e-11 | 5.03308e-09 | 5.23202e-12 | 1.07512e-09 | 1.67044032e-11 | 5.56338e-14 | 5.0079146e-09 | 3.7306664e-10 | 0.003335601 | 1.110918e-05 | 0.00104475 | 0.07449541 | 123.7 | 123.7 |  | 0.5976674 | 0.00112277 | 0.1288114 | 6.793034
191 | 44629.5856 | 7478167 | 1.49209e-11 | 5.44768e-11 | 5.0529e-09 | 5.17612e-12 | 1.063e-09 | 9.6687432e-12 | 1.089536e-13 | 5.0276355e-09 | 3.68861e-10 | 0.001923119 | 2.167094e-05 | 0.001029534 | 0.07336669 | 124.3833 | 124.3833 |  | 0.5994641 | 0.00113397 | 0.1295201 | 6.843553
192 | 44629.5861 | 7519264 | 2.96807e-11 | 4.26109e-11 | 5.03481e-09 | 4.02695e-12 | 1.04633e-09 | 1.92330936e-11 | 8.52218e-14 | 5.00963595e-09 | 3.6307651e-10 | 0.00383922 | 1.701158e-05 | 0.0008038408 | 0.07247563 | 125.0667 | 125.0667 |  | 0.6014329 | 0.001147186 | 0.1301465 | 6.893383
193 | 44629.5866 | 7560362 | 1.67162e-11 | 4.42285e-11 | 5.43859e-09 | 4.6354e-12 | 1.03636e-09 | 1.08320976e-11 | 8.8457e-14 | 5.41139705e-09 | 3.5961692e-10 | 0.002001719 | 1.634643e-05 | 0.0008565995 | 0.06645547 | 125.75 | 125.75 |  | 0.6034286 | 0.001158584 | 0.1307138 | 6.940851
194 | 44629.587 | 7601459 | 5.31049e-12 | 4.50885e-11 | 5.85881e-09 | 4.51177e-12 | 1.05053e-09 | 3.44119752e-12 | 9.0177e-14 | 5.82951595e-09 | 3.6453391e-10 | 0.0005903059 | 1.546904e-05 | 0.0007739528 | 0.06253245 | 126.4333 | 126.4333 |  | 0.6043142 | 0.001169454 | 0.131271 | 6.984922
195 | 44629.5875 | 7642557 | 1.09757e-11 | 4.21706e-11 | 6.19545e-08 | 4.816e-12 | 1.14279e-09 | 7.1122536e-12 | 8.43412e-14 | 6.16447275e-08 | 3.9654813e-10 | 0.0001153749 | 1.368182e-06 | 7.812509e-05 | 0.006432799 | 127.1167 | 127.1167 |  | 0.6045553 | 0.001175207 | 0.1315621 | 7.008485
196 | 44629.588 | 7684675 | 1.38782e-11 | 1.74559e-11 | 3.24201e-07 | 4.13337e-12 | 9.36543e-10 | 8.9930736e-12 | 3.49118e-14 | 3.22579995e-07 | 3.24980421e-10 | 2.787858e-05 | 1.082268e-07 | 1.281347e-05 | 0.001007441 | 127.8167 | 127.8167 |  | 0.6046054 | 0.001175724 | 0.1315939 | 7.011089
197 | 44629.5885 | 7724194 | 7.00898e-12 | 3.9867e-11 | 3.9533e-07 | 3.70875e-12 | 8.354e-10 | 4.54181904e-12 | 7.9734e-14 | 3.9335335e-07 | 2.898838e-10 | 1.154641e-05 | 2.027032e-07 | 9.428546e-06 | 0.0007369552 | 128.4833 | 128.4833 |  | 0.6046186 | 0.001175827 | 0.1316013 | 7.01167
198 | 44629.5889 | 7762692 | 2.01562e-11 | 2.50218e-11 | 4.00884e-07 | 1.14734e-10 | 3.91464e-09 | 1.30612176e-11 | 5.00436e-14 | 3.9887958e-07 | 1.35838008e-09 | 3.274476e-05 | 1.254604e-07 | 0.0002876407 | 0.003405489 | 129.1167 | 129.1167 |  | 0.6046326 | 0.001175931 | 0.1316954 | 7.012982
199 | 44629.5894 | 7806520 | 9.30324e-09 | 3.20349e-11 | 3.61916e-07 | 2.81554e-10 | 5.00764e-09 | 6.02849952e-09 | 6.40698e-14 | 3.6010642e-07 | 1.73765108e-09 | 0.01674088 | 1.779191e-07 | 0.0007818633 | 0.004825382 | 129.85 | 129.85 |  | 0.6107829 | 0.001176042 | 0.1320875 | 7.016
200 | 44629.5898 | 7839938 | 1.19855e-08 | 4.39315e-11 | 3.59408e-07 | 2.92796e-10 | 3.48764e-09 | 7.766604e-09 | 8.7863e-14 | 3.5761096e-07 | 1.21021108e-09 | 0.02171803 | 2.456944e-07 | 0.0008187557 | 0.003384155 | 130.4 | 130.4 |  | 0.6213591 | 0.001176159 | 0.1325277 | 7.018258
201 | 44629.5902 | 7869704 | 1.26111e-08 | 3.76556e-11 | 3.53495e-07 | 2.83605e-10 | 2.60196e-09 | 8.1719928e-09 | 7.53112e-14 | 3.51727525e-07 | 9.0288012e-10 | 0.02323387 | 2.14118e-07 | 0.0008063202 | 0.002566987 | 130.9 | 130.9 |  | 0.6325971 | 0.001176274 | 0.132934 | 7.019746
202 | 44629.5905 | 7899470 | 1.28576e-08 | 2.92604e-11 | 3.6738e-07 | 2.33914e-10 | 2.07081e-09 | 8.3317248e-09 | 5.85208e-14 | 3.655431e-07 | 7.1857107e-10 | 0.02279273 | 1.600927e-07 | 0.0006399081 | 0.001965763 | 131.4 | 131.4 |  | 0.6441037 | 0.001176367 | 0.1332955 | 7.020879
203 | 44629.5909 | 7931828 | 5.51775e-09 | 2.53699e-11 | 4.19787e-07 | 8.41413e-11 | 1.49324e-09 | 3.575502e-09 | 5.07398e-14 | 4.17688065e-07 | 5.1815428e-10 | 0.008560221 | 1.214777e-07 | 0.0002014453 | 0.001240529 | 131.9333 | 131.9333 |  | 0.6524645 | 0.001176442 | 0.1335199 | 7.021734
204 | 44629.5912 | 7963694 | 1.74165e-09 | 4.28258e-11 | 4.68341e-07 | 3.53535e-11 | 1.21382e-09 | 1.1285892e-09 | 8.56516e-14 | 4.65999295e-07 | 4.2119554e-10 | 0.002421869 | 1.83802e-07 | 7.586599e-05 | 0.0009038545 | 132.4667 | 132.4667 |  | 0.6553931 | 0.001176524 | 0.1335939 | 7.022306
205 | 44629.5917 | 8003101 | 4.91628e-10 | 2.22678e-11 | 2.8353e-07 | 1.80008e-11 | 2.20867e-09 | 3.18574944e-10 | 4.45356e-14 | 2.8211235e-07 | 7.6640849e-10 | 0.001129248 | 1.578648e-07 | 6.38072e-05 | 0.002716678 | 133.1333 | 133.1333 |  | 0.6565768 | 0.001176638 | 0.1336404 | 7.023512
206 | 44629.5921 | 8041599 | 1.32063e-10 | 2.71207e-11 | 4.92108e-08 | 1.64227e-11 | 2.36896e-09 | 8.5576824e-11 | 5.42414e-14 | 4.8964746e-08 | 8.2202912e-10 | 0.001747723 | 1.107764e-06 | 0.0003353985 | 0.01678818 | 133.7667 | 133.7667 |  | 0.6574878 | 0.001177038 | 0.1337668 | 7.029689
207 | 44629.5926 | 8081117 | 6.57039e-11 | 3.56694e-11 | 1.23642e-08 | 1.58508e-11 | 2.14196e-09 | 4.25761272e-11 | 7.13388e-14 | 1.2302379e-08 | 7.4326012e-10 | 0.003460804 | 5.798781e-06 | 0.001288434 | 0.06041597 | 134.4333 | 134.4333 |  | 0.659224 | 0.001179341 | 0.1343081 | 7.055424
208 | 44629.5931 | 8120114 | 3.61521e-11 | 2.2708e-11 | 6.70077e-09 | 1.44791e-11 | 1.89685e-09 | 2.34265608e-11 | 4.5416e-14 | 6.66726615e-09 | 6.5820695e-10 | 0.003513668 | 6.811787e-06 | 0.00217167 | 0.09872217 | 135.0833 | 135.0833 |  | 0.6614907 | 0.001183439 | 0.1354326 | 7.107144
209 | 44629.5935 | 8162232 | 3.74206e-11 | 5.20196e-11 | 5.79436e-09 | 1.26301e-11 | 1.7212e-09 | 2.42485488e-11 | 1.040392e-13 | 5.7653882e-09 | 5.972564e-10 | 0.004205883 | 1.804548e-05 | 0.002190676 | 0.1035934 | 135.7833 | 135.7833 |  | 0.6641925 | 0.001192139 | 0.1369595 | 7.177954
210 | 44629.594 | 8203329 | 3.78936e-11 | 3.46763e-11 | 5.50819e-09 | 1.1023e-11 | 1.58875e-09 | 2.45550528e-11 | 6.93526e-14 | 5.48064905e-09 | 5.5129625e-10 | 0.004480318 | 1.265409e-05 | 0.002011258 | 0.1005896 | 136.4667 | 136.4667 |  | 0.6671603 | 0.001202628 | 0.1383951 | 7.247717
211 | 44629.5945 | 8244427 | 3.01429e-11 | 4.16382e-11 | 5.35478e-09 | 1.00716e-11 | 1.46709e-09 | 1.95325992e-11 | 8.32764e-14 | 5.3280061e-09 | 5.0908023e-10 | 0.003666024 | 1.562994e-05 | 0.001890313 | 0.09554798 | 137.15 | 137.15 |  | 0.6699437 | 0.001212292 | 0.1397282 | 7.31473
212 | 44629.595 | 8285524 | 3.08417e-11 | 2.42028e-11 | 5.2965e-09 | 9.18588e-12 | 1.38982e-09 | 1.99854216e-11 | 4.84056e-14 | 5.2700175e-09 | 4.8226754e-10 | 0.003792288 | 9.185093e-06 | 0.001743045 | 0.09151156 | 137.8333 | 137.8333 |  | 0.6724919 | 0.00122077 | 0.1409696 | 7.378642
213 | 44629.5954 | 8326622 | 3.02397e-11 | 3.2301e-11 | 5.23643e-09 | 8.16355e-12 | 1.32239e-09 | 1.95953256e-11 | 6.4602e-14 | 5.21024785e-09 | 4.5886933e-10 | 0.00376092 | 1.239903e-05 | 0.001566826 | 0.08807054 | 138.5167 | 138.5167 |  | 0.6750726 | 0.001228145 | 0.1421004 | 7.439999
214 | 44629.5959 | 8367719 | 2.00917e-11 | 2.83083e-11 | 5.15557e-09 | 7.87438e-12 | 1.26133e-09 | 1.30194216e-11 | 5.66166e-14 | 5.12979215e-09 | 4.3768151e-10 | 0.002538002 | 1.103682e-05 | 0.001535029 | 0.08532149 | 139.2 | 139.2 |  | 0.6772247 | 0.001236152 | 0.1431602 | 7.499242
215 | 44629.5964 | 8408817 | 3.73024e-11 | 3.19223e-11 | 5.27464e-09 | 7.1638e-12 | 1.22294e-09 | 2.41719552e-11 | 6.38446e-14 | 5.2482668e-09 | 4.2436018e-10 | 0.004605702 | 1.216489e-05 | 0.001364984 | 0.0808572 | 139.8833 | 139.8833 |  | 0.6796655 | 0.001244079 | 0.1441511 | 7.556019
216 | 44629.5969 | 8449914 | 2.10162e-11 | 2.41004e-11 | 5.11766e-09 | 6.69832e-12 | 1.19678e-09 | 1.36184976e-11 | 4.82008e-14 | 5.0920717e-09 | 4.1528266e-10 | 0.002674451 | 9.465853e-06 | 0.001315441 | 0.08155476 | 140.5667 | 140.5667 |  | 0.6821529 | 0.00125147 | 0.1450669 | 7.61151
217 | 44629.5973 | 8491012 | 2.11129e-11 | 3.97749e-11 | 5.11094e-09 | 6.29412e-12 | 1.18154e-09 | 1.36811592e-11 | 7.95498e-14 | 5.0853853e-09 | 4.0999438e-10 | 0.00269029 | 1.564283e-05 | 0.001237688 | 0.08062209 | 141.2667 | 141.2667 |  | 0.6840305 | 0.001260258 | 0.1459605 | 7.668272
218 | 44629.5978 | 8532109 | 2.20159e-11 | 3.59766e-11 | 5.1047e-09 | 6.11675e-12 | 1.13259e-09 | 1.42663032e-11 | 7.19532e-14 | 5.0791765e-09 | 3.9300873e-10 | 0.002808783 | 1.416631e-05 | 0.00120428 | 0.07737647 | 141.95 | 141.95 |  | 0.6859094 | 0.001270443 | 0.1467948 | 7.722255
219 | 44629.5983 | 8573207 | 1.35342e-11 | 3.28949e-11 | 5.11092e-09 | 5.68352e-12 | 1.10619e-09 | 8.7701616e-12 | 6.57898e-14 | 5.0853654e-09 | 3.8384793e-10 | 0.001724588 | 1.293708e-05 | 0.001117623 | 0.07548089 | 142.6333 | 142.6333 |  | 0.6874583 | 0.001279703 | 0.1475881 | 7.774481
220 | 44629.5988 | 8614304 | 1.21259e-11 | 2.92194e-11 | 5.05124e-09 | 5.461e-12 | 1.11147e-09 | 7.8575832e-12 | 5.84388e-14 | 5.0259838e-09 | 3.8568009e-10 | 0.001563392 | 1.162734e-05 | 0.001086553 | 0.07673723 | 143.3167 | 143.3167 |  | 0.6885817 | 0.001288096 | 0.1483412 | 7.826489
221 | 44629.5992 | 8655402 | 1.77589e-11 | 3.85156e-11 | 5.05471e-09 | 5.5083e-12 | 1.07476e-09 | 1.15077672e-11 | 7.70312e-14 | 5.02943645e-09 | 3.7294172e-10 | 0.002288083 | 1.531607e-05 | 0.001095212 | 0.07415179 | 144 | 144 |  | 0.6898976 | 0.001297302 | 0.1490867 | 7.878043
222 | 44629.5997 | 8696499 | 2.88959e-11 | 6.17253e-11 | 5.04619e-09 | 5.35027e-12 | 1.07932e-09 | 1.87245432e-11 | 1.234506e-13 | 5.02095905e-09 | 3.7452404e-10 | 0.003729276 | 2.458706e-05 | 0.001065587 | 0.07459213 | 144.6833 | 144.6833 |  | 0.6919535 | 0.001310935 | 0.1498249 | 7.928864
223 | 44629.6002 | 8737597 | 2.30909e-11 | 3.9867e-11 | 5.02332e-09 | 5.25352e-12 | 1.0546e-09 | 1.49629032e-11 | 7.9734e-14 | 4.9982034e-09 | 3.659462e-10 | 0.002993656 | 1.595253e-05 | 0.001051082 | 0.07321555 | 145.3667 | 145.3667 |  | 0.6942505 | 0.001324786 | 0.1505481 | 7.979365
224 | 44629.6007 | 8778694 | 1.74579e-11 | 3.72358e-11 | 5.02365e-09 | 4.16777e-12 | 1.04357e-09 | 1.13127192e-11 | 7.44716e-14 | 4.99853175e-09 | 3.6211879e-10 | 0.002263208 | 1.48987e-05 | 0.0008337988 | 0.07244503 | 146.05 | 146.05 |  | 0.6960466 | 0.001335327 | 0.1511921 | 8.029132
225 | 44629.6011 | 8819792 | 2.72404e-11 | 3.74509e-11 | 5.46181e-09 | 4.6999e-12 | 1.02281e-09 | 1.76517792e-11 | 7.49018e-14 | 5.43450095e-09 | 3.5491507e-10 | 0.003248096 | 1.378265e-05 | 0.0008648264 | 0.06530776 | 146.7333 | 146.7333 |  | 0.6979297 | 0.001345126 | 0.1517725 | 8.076198
226 | 44629.6016 | 8859849 | -6.36399e-12 | 4.39725e-11 | 5.82094e-09 | 4.29677e-12 | 1.02186e-09 | -4.12386552e-12 | 8.7945e-14 | 5.7918353e-09 | 3.5458542e-10 | -0.0007120136 | 1.518431e-05 | 0.0007418667 | 0.0612216 | 147.4 | 147.4 |  | 0.698775 | 0.001354782 | 0.1523081 | 8.118374
227 | 44629.6021 | 8900947 | 2.81112e-11 | 3.18404e-11 | 5.04599e-08 | 4.95897e-12 | 1.13486e-09 | 1.82160576e-11 | 6.36808e-14 | 5.02076005e-08 | 3.9379642e-10 | 0.0003628147 | 1.26835e-06 | 9.876931e-05 | 0.007843363 | 148.0833 | 148.0833 |  | 0.6986557 | 0.001360403 | 0.1525953 | 8.141971
228 | 44629.6026 | 8943064 | 2.24029e-11 | 2.10904e-11 | 3.20887e-07 | 4.25915e-12 | 9.16271e-10 | 1.45170792e-11 | 4.21808e-14 | 3.19282565e-07 | 3.17946037e-10 | 4.546781e-05 | 1.321112e-07 | 1.333975e-05 | 0.000995814 | 148.8 | 148.8 |  | 0.698802 | 0.001360905 | 0.1526354 | 8.145139
229 | 44629.603 | 8982582 | 5.18149e-12 | 2.27797e-11 | 3.94793e-07 | 3.5862e-12 | 8.18371e-10 | 3.35760552e-12 | 4.55594e-14 | 3.92819035e-07 | 2.83974737e-10 | 8.547461e-06 | 1.159806e-07 | 9.129395e-06 | 0.0007229149 | 149.45 | 149.45 |  | 0.6988196 | 0.001360986 | 0.1526427 | 8.145697
230 | 44629.6035 | 9021079 | 2.20159e-11 | 3.28744e-11 | 3.8897e-07 | 1.00123e-10 | 3.44889e-09 | 1.42663032e-11 | 6.57488e-14 | 3.8702515e-07 | 1.19676483e-09 | 3.686144e-05 | 1.698825e-07 | 0.000258699 | 0.003092215 | 150.1 | 150.1 |  | 0.6988343 | 0.001361079 | 0.1527298 | 8.146937
231 | 44629.604 | 9064908 | 9.06704e-09 | 2.88918e-11 | 3.65858e-07 | 2.75125e-10 | 4.85034e-09 | 5.87544192e-09 | 5.77836e-14 | 3.6402871e-07 | 1.68306798e-09 | 0.01614005 | 1.587336e-07 | 0.0007557783 | 0.004623448 | 150.8167 | 150.8167 |  | 0.7046311 | 0.001361197 | 0.1530933 | 8.149702
232 | 44629.6044 | 9098324 | 1.19922e-08 | 3.46866e-11 | 3.56988e-07 | 2.90666e-10 | 3.45344e-09 | 7.7709456e-09 | 6.93732e-14 | 3.5520306e-07 | 1.19834368e-09 | 0.02187747 | 1.953057e-07 | 0.0008183094 | 0.003373686 | 151.3833 | 151.3833 |  | 0.7154027 | 0.001361297 | 0.1535393 | 8.151968
233 | 44629.6047 | 9128092 | 1.24954e-08 | 4.33685e-11 | 3.52778e-07 | 2.83748e-10 | 2.58804e-09 | 8.0970192e-09 | 8.6737e-14 | 3.5101411e-07 | 8.9804988e-10 | 0.0230675 | 2.47104e-07 | 0.0008083664 | 0.002558444 | 151.8833 | 151.8833 |  | 0.7266389 | 0.001361407 | 0.153946 | 8.153451
234 | 44629.6051 | 9157859 | 1.27137e-08 | 2.99361e-11 | 3.84222e-07 | 2.46727e-10 | 2.09313e-09 | 8.2384776e-09 | 5.98722e-14 | 3.8230089e-07 | 7.2631611e-10 | 0.02154972 | 1.566102e-07 | 0.0006453739 | 0.001899855 | 152.3667 | 152.3667 |  | 0.7374214 | 0.001361505 | 0.1542973 | 8.154528
235 | 44629.6054 | 9190216 | 6.01303e-09 | 1.92783e-11 | 4.20592e-07 | 9.05419e-11 | 1.48796e-09 | 3.89644344e-09 | 3.85566e-14 | 4.1848904e-07 | 5.1632212e-10 | 0.009310742 | 9.213288e-08 | 0.0002163543 | 0.001233777 | 152.9167 | 152.9167 |  | 0.7459081 | 0.001361573 | 0.1545343 | 8.15539
236 | 44629.6058 | 9222082 | 1.86113e-09 | 1.7937e-11 | 4.69774e-07 | 3.61866e-11 | 1.20397e-09 | 1.20601224e-09 | 3.5874e-14 | 4.6742513e-07 | 4.1777759e-10 | 0.002580119 | 7.674812e-08 | 7.741689e-05 | 0.000893785 | 153.45 | 153.45 |  | 0.749079 | 0.001361618 | 0.1546126 | 8.155957
237 | 44629.6063 | 9261490 | 5.28049e-10 | 2.81137e-11 | 3.20887e-07 | 1.81395e-11 | 2.18804e-09 | 3.42175752e-10 | 5.62274e-14 | 3.19282565e-07 | 7.5924988e-10 | 0.001071702 | 1.761055e-07 | 5.681331e-05 | 0.002377987 | 154.1 | 154.1 |  | 0.7502658 | 0.001361701 | 0.1546562 | 8.157021
238 | 44629.6067 | 9299987 | 1.30418e-10 | 4.17304e-11 | 5.12142e-08 | 1.78342e-11 | 2.43087e-09 | 8.4510864e-11 | 8.34608e-14 | 5.0958129e-08 | 8.4351189e-10 | 0.001658437 | 1.637831e-06 | 0.0003499775 | 0.01655304 | 154.7333 | 154.7333 |  | 0.7511303 | 0.001362275 | 0.154785 | 8.163015
239 | 44629.6072 | 9339504 | 4.37739e-11 | 4.36244e-11 | 1.23523e-08 | 1.62959e-11 | 2.1548e-09 | 2.83654872e-11 | 8.72488e-14 | 1.22905385e-08 | 7.477156e-10 | 0.002307912 | 7.098859e-06 | 0.00132589 | 0.06083668 | 155.4 | 155.4 |  | 0.7524525 | 0.001365187 | 0.1553437 | 8.188812
240 | 44629.6076 | 9378502 | 5.07829e-11 | 2.91069e-11 | 6.68837e-09 | 1.44426e-11 | 1.91964e-09 | 3.29073192e-11 | 5.82138e-14 | 6.65492815e-09 | 6.6611508e-10 | 0.004944805 | 8.747472e-06 | 0.002170211 | 0.1000935 | 156.05 | 156.05 |  | 0.7548096 | 0.001370337 | 0.1564799 | 8.241114
241 | 44629.6081 | 9420619 | 3.26907e-11 | 4.07168e-11 | 5.72478e-09 | 1.26463e-11 | 1.73308e-09 | 2.11835736e-11 | 8.14336e-14 | 5.6961561e-09 | 6.0137876e-10 | 0.003718924 | 1.429624e-05 | 0.002220146 | 0.1055762 | 156.75 | 156.75 |  | 0.7578419 | 0.001378403 | 0.1580165 | 8.313099
242 | 44629.6086 | 9461717 | 3.27229e-11 | 4.58256e-11 | 5.46718e-09 | 1.06554e-11 | 1.58551e-09 | 2.12044392e-11 | 9.16512e-14 | 5.4398441e-09 | 5.5017197e-10 | 0.003897987 | 1.684813e-05 | 0.001958769 | 0.1011375 | 157.4333 | 157.4333 |  | 0.7604443 | 0.001389044 | 0.1594443 | 8.383726
243 | 44629.6091 | 9502814 | 2.73802e-11 | 4.05325e-11 | 5.30383e-09 | 9.92655e-12 | 1.49169e-09 | 1.77423696e-11 | 8.1065e-14 | 5.27731085e-09 | 5.1761643e-10 | 0.00336201 | 1.536104e-05 | 0.001880986 | 0.09808337 | 158.1167 | 158.1167 |  | 0.7629248 | 0.001400048 | 0.1607562 | 8.451793
244 | 44629.6095 | 9543912 | 2.03712e-11 | 3.65294e-11 | 5.25197e-09 | 8.70105e-12 | 1.3909e-09 | 1.32005376e-11 | 7.30588e-14 | 5.22571015e-09 | 4.826423e-10 | 0.002526075 | 1.398065e-05 | 0.001665046 | 0.09235918 | 158.8 | 158.8 |  | 0.7649366 | 0.001410074 | 0.1619678 | 8.516861
245 | 44629.61 | 9585009 | 4.39781e-11 | 3.03047e-11 | 5.19704e-09 | 8.07325e-12 | 1.30692e-09 | 2.84978088e-11 | 6.06094e-14 | 5.1710548e-09 | 4.5350124e-10 | 0.005511024 | 1.17209e-05 | 0.001561239 | 0.08769995 | 159.5 | 159.5 |  | 0.7677496 | 0.001419069 | 0.163097 | 8.579882
246 | 44629.6105 | 9626107 | 2.41122e-11 | 4.1802e-11 | 5.20316e-09 | 7.81202e-12 | 1.25832e-09 | 1.56247056e-11 | 8.3604e-14 | 5.1771442e-09 | 4.3663704e-10 | 0.003018016 | 1.614867e-05 | 0.001508944 | 0.08433936 | 160.1833 | 160.1833 |  | 0.7706637 | 0.001428591 | 0.164146 | 8.638662
247 | 44629.611 | 9667204 | 2.75092e-11 | 3.77785e-11 | 5.08299e-09 | 7.2799e-12 | 1.22425e-09 | 1.78259616e-11 | 7.5557e-14 | 5.05757505e-09 | 4.2481475e-10 | 0.003524606 | 1.493937e-05 | 0.001439405 | 0.08399574 | 160.8667 | 160.8667 |  | 0.7728991 | 0.001439213 | 0.1651533 | 8.696176
248 | 44629.6114 | 9708302 | 3.14007e-11 | 3.33147e-11 | 5.04356e-09 | 6.65102e-12 | 1.19341e-09 | 2.03476536e-11 | 6.66294e-14 | 5.0183422e-09 | 4.1411327e-10 | 0.004054656 | 1.327717e-05 | 0.001325342 | 0.08251993 | 161.55 | 161.55 |  | 0.7754887 | 0.001448854 | 0.166098 | 8.753069
249 | 44629.6119 | 9749399 | 2.53162e-11 | 4.34913e-11 | 5.07365e-09 | 6.3253e-12 | 1.15131e-09 | 1.64048976e-11 | 8.69826e-14 | 5.04828175e-09 | 3.9950457e-10 | 0.0032496 | 1.723014e-05 | 0.001252961 | 0.07913674 | 162.2333 | 162.2333 |  | 0.7779843 | 0.001459277 | 0.1669789 | 8.808302
250 | 44629.6124 | 9790497 | 2.68319e-11 | 3.22397e-11 | 5.03567e-09 | 6.07697e-12 | 1.13463e-09 | 1.73870712e-11 | 6.44794e-14 | 5.01049165e-09 | 3.9371661e-10 | 0.003470133 | 1.286888e-05 | 0.001212849 | 0.07857844 | 162.9167 | 162.9167 |  | 0.7802802 | 0.001469561 | 0.1678214 | 8.862188
251 | 44629.6129 | 9831594 | 9.97598e-12 | 2.75302e-11 | 5.02546e-09 | 5.94045e-12 | 1.11688e-09 | 6.46443504e-12 | 5.50604e-14 | 5.0003327e-09 | 3.8755736e-10 | 0.001292801 | 1.101135e-05 | 0.001188011 | 0.07750631 | 163.6 | 163.6 |  | 0.7819075 | 0.00147772 | 0.1686417 | 8.915517
252 | 44629.6133 | 9872692 | 1.65549e-11 | 3.19428e-11 | 4.98327e-09 | 5.64805e-12 | 1.09011e-09 | 1.07275752e-11 | 6.38856e-14 | 4.95835365e-09 | 3.7826817e-10 | 0.002163536 | 1.288444e-05 | 0.001139098 | 0.07628907 | 164.2833 | 164.2833 |  | 0.7830884 | 0.001485884 | 0.1694368 | 8.968063
253 | 44629.6138 | 9913789 | 2.15214e-11 | 5.23472e-11 | 5.01704e-09 | 5.69105e-12 | 1.07908e-09 | 1.39458672e-11 | 1.046944e-13 | 4.9919548e-09 | 3.7444076e-10 | 0.002793669 | 2.097263e-05 | 0.001140044 | 0.07500884 | 164.9667 | 164.9667 |  | 0.7847821 | 0.001497452 | 0.1702155 | 9.019757
254 | 44629.6143 | 9954887 | 2.49399e-11 | 5.29513e-11 | 5.02578e-09 | 4.99875e-12 | 1.06864e-09 | 1.61610552e-11 | 1.059026e-13 | 5.0006511e-09 | 3.7081808e-10 | 0.00323179 | 2.117776e-05 | 0.0009996198 | 0.07415396 | 165.65 | 165.65 |  | 0.7868408 | 0.001511853 | 0.1709465 | 9.070721
255 | 44629.6148 | 9995984 | 2.69609e-11 | 3.10316e-11 | 5.0258e-09 | 5.02347e-12 | 1.04501e-09 | 1.74706632e-11 | 6.20632e-14 | 5.000671e-09 | 3.6261847e-10 | 0.003493664 | 1.241097e-05 | 0.001004559 | 0.07251396 | 166.3333 | 166.3333 |  | 0.7891387 | 0.00152333 | 0.1716313 | 9.120832
256 | 44629.6152 | 10037082 | 1.08682e-11 | 3.69287e-11 | 4.9762e-09 | 5.03852e-12 | 1.04596e-09 | 7.0425936e-12 | 7.38574e-14 | 4.951319e-09 | 3.6294812e-10 | 0.001422367 | 1.491671e-05 | 0.001017612 | 0.07330332 | 167.0333 | 167.0333 |  | 0.7908593 | 0.001532894 | 0.172339 | 9.171868
257 | 44629.6157 | 10078179 | 1.61464e-11 | 2.42642e-11 | 5.45319e-09 | 4.84072e-12 | 1.02653e-09 | 1.04628672e-11 | 4.85284e-14 | 5.42592405e-09 | 3.5620591e-10 | 0.001928311 | 8.943804e-06 | 0.0008921467 | 0.06564889 | 167.7167 | 167.7167 |  | 0.7920041 | 0.001541047 | 0.1729915 | 9.219344
258 | 44629.6162 | 10119277 | 3.53674e-12 | 4.68801e-11 | 5.83047e-09 | 4.4419e-12 | 1.00205e-09 | 2.29180752e-12 | 9.37602e-14 | 5.80131765e-09 | 3.4771135e-10 | 0.0003950495 | 1.616188e-05 | 0.0007656709 | 0.05993662 | 168.4 | 168.4 |  | 0.7927979 | 0.001549624 | 0.173558 | 9.262252
259 | 44629.6167 | 10160374 | 3.61199e-12 | 3.11237e-11 | 5.04196e-08 | 4.4634e-12 | 1.13943e-09 | 2.34056952e-12 | 6.22474e-14 | 5.0167502e-08 | 3.9538221e-10 | 4.665509e-05 | 1.240791e-06 | 8.896995e-05 | 0.007881242 | 169.0833 | 169.0833 |  | 0.7929489 | 0.00155557 | 0.17385 | 9.285423
260 | 44629.6172 | 10202492 | 1.38997e-11 | 2.30356e-11 | 3.05837e-07 | 4.17637e-12 | 9.07029e-10 | 9.0070056e-12 | 4.60712e-14 | 3.04307815e-07 | 3.14739063e-10 | 2.959834e-05 | 1.513967e-07 | 1.372416e-05 | 0.001034279 | 169.7833 | 169.7833 |  | 0.7929756 | 0.001556058 | 0.1738859 | 9.288544
261 | 44629.6176 | 10242009 | -6.69723e-12 | 3.21987e-11 | 3.89328e-07 | 3.6679e-12 | 8.26286e-10 | -4.33980504e-12 | 6.43974e-14 | 3.8738136e-07 | 2.86721242e-10 | -1.120293e-05 | 1.662377e-07 | 9.468447e-06 | 0.0007401524 | 170.45 | 170.45 |  | 0.7929817 | 0.001556163 | 0.1738936 | 9.289135
262 | 44629.6181 | 10280507 | 1.51682e-11 | 3.20451e-11 | 4.02676e-07 | 8.83725e-11 | 3.1271e-09 | 9.8289936e-12 | 6.40902e-14 | 4.0066262e-07 | 1.0851037e-09 | 2.453185e-05 | 1.599605e-07 | 0.0002205659 | 0.002708273 | 171.0833 | 171.0833 |  | 0.7929859 | 0.001556267 | 0.1739665 | 9.290227
263 | 44629.6186 | 10324335 | 8.65625e-09 | 3.71334e-11 | 3.64513e-07 | 2.7445e-10 | 4.91153e-09 | 5.60925e-09 | 7.42668e-14 | 3.62690435e-07 | 1.70430091e-09 | 0.01546567 | 2.047664e-07 | 0.0007567059 | 0.004699051 | 171.8167 | 171.8167 |  | 0.7986656 | 0.0015564 | 0.1743248 | 9.292943
264 | 44629.6189 | 10357753 | 1.18801e-08 | 3.32942e-11 | 3.59855e-07 | 2.88514e-10 | 3.4334e-09 | 7.6983048e-09 | 6.65884e-14 | 3.58055725e-07 | 1.1913898e-09 | 0.0215003 | 1.859722e-07 | 0.0008057796 | 0.003327387 | 172.3667 | 172.3667 |  | 0.8088313 | 0.001556508 | 0.1747545 | 9.29515
265 | 44629.6193 | 10387519 | 1.26708e-08 | 2.58307e-11 | 3.55287e-07 | 2.7935e-10 | 2.55864e-09 | 8.2106784e-09 | 5.16614e-14 | 3.53510565e-07 | 8.8784808e-10 | 0.02322612 | 1.461382e-07 | 0.0007902168 | 0.002511518 | 172.8667 | 172.8667 |  | 0.8200129 | 0.001556591 | 0.1751535 | 9.29661
266 | 44629.6196 | 10417285 | 1.26842e-08 | 3.20861e-11 | 3.98107e-07 | 2.3573e-10 | 2.02414e-09 | 8.2193616e-09 | 6.41722e-14 | 3.96116465e-07 | 7.0237658e-10 | 0.02074986 | 1.620034e-07 | 0.0005951028 | 0.001773157 | 173.3667 | 173.3667 |  | 0.8310069 | 0.001556668 | 0.1754998 | 9.297681
267 | 44629.62 | 10449642 | 5.69409e-09 | 3.13285e-11 | 4.19428e-07 | 8.53916e-11 | 1.46564e-09 | 3.68977032e-09 | 6.2657e-14 | 4.1733086e-07 | 5.0857708e-10 | 0.008841355 | 1.501375e-07 | 0.0002046137 | 0.001218642 | 173.9 | 173.9 |  | 0.8388979 | 0.001556751 | 0.1757131 | 9.298479
268 | 44629.6204 | 10481509 | 1.7637e-09 | 2.19299e-11 | 4.66638e-07 | 3.61963e-11 | 1.1945e-09 | 1.1428776e-09 | 4.38598e-14 | 4.6430481e-07 | 4.144915e-10 | 0.002461481 | 9.446338e-08 | 7.795806e-05 | 0.0008927142 | 174.4333 | 174.4333 |  | 0.841912 | 0.001556816 | 0.1757884 | 9.299042
269 | 44629.6208 | 10520916 | 4.97713e-10 | 4.06144e-11 | 3.20438e-07 | 1.74623e-11 | 2.13129e-09 | 3.22518024e-10 | 8.12288e-14 | 3.1883581e-07 | 7.3955763e-10 | 0.001011549 | 2.547669e-07 | 5.476894e-05 | 0.002319556 | 175.0833 | 175.0833 |  | 0.8430407 | 0.00155693 | 0.1758316 | 9.300086
270 | 44629.6213 | 10559414 | 1.41577e-10 | 4.40647e-11 | 5.12779e-08 | 1.87641e-11 | 2.404e-09 | 9.1741896e-11 | 8.81294e-14 | 5.10215105e-08 | 8.34188e-10 | 0.001798102 | 1.727299e-06 | 0.0003677684 | 0.01634973 | 175.7333 | 175.7333 |  | 0.8439538 | 0.001557574 | 0.1759689 | 9.306154
271 | 44629.6217 | 10598932 | 6.69938e-11 | 3.28642e-11 | 1.2485e-08 | 1.7258e-11 | 2.11845e-09 | 4.34119824e-11 | 6.57284e-14 | 1.2422575e-08 | 7.3510215e-10 | 0.003494604 | 5.291045e-06 | 0.001389245 | 0.0591747 | 176.3833 | 176.3833 |  | 0.845674 | 0.001559855 | 0.1765399 | 9.330699
272 | 44629.6222 | 10637929 | 4.87941e-11 | 2.78169e-11 | 6.66307e-09 | 1.50414e-11 | 1.90429e-09 | 3.16185768e-11 | 5.56338e-14 | 6.62975465e-09 | 6.6078863e-10 | 0.004769193 | 8.391532e-06 | 0.002268772 | 0.09967015 | 177.0333 | 177.0333 |  | 0.8483597 | 0.001564302 | 0.1777288 | 9.382324
273 | 44629.6227 | 10680047 | 3.72271e-11 | 2.70388e-11 | 5.73063e-09 | 1.30451e-11 | 1.69973e-09 | 2.41231608e-11 | 5.40776e-14 | 5.70197685e-09 | 5.8980631e-10 | 0.004230666 | 9.484009e-06 | 0.002287821 | 0.1034389 | 177.75 | 177.75 |  | 0.8515846 | 0.001570707 | 0.1793616 | 9.455104
274 | 44629.6232 | 10721144 | 3.78291e-11 | 4.0553e-11 | 5.48252e-09 | 1.13638e-11 | 1.57495e-09 | 2.45132568e-11 | 8.1106e-14 | 5.4551074e-09 | 5.4650765e-10 | 0.004493634 | 1.48679e-05 | 0.002083149 | 0.1001827 | 178.4333 | 178.4333 |  | 0.8545655 | 0.001579028 | 0.180855 | 9.524675
275 | 44629.6236 | 10762242 | 2.66062e-11 | 2.78988e-11 | 5.37456e-09 | 9.81153e-12 | 1.47692e-09 | 1.72408176e-11 | 5.57976e-14 | 5.3476872e-09 | 5.1249124e-10 | 0.003223976 | 1.043397e-05 | 0.001834724 | 0.09583418 | 179.1167 | 179.1167 |  | 0.8572023 | 0.001587672 | 0.1821936 | 9.591648
276 | 44629.6241 | 10803339 | 2.95624e-11 | 1.64218e-11 | 5.30839e-09 | 9.32993e-12 | 1.39222e-09 | 1.91564352e-11 | 3.28436e-14 | 5.28184805e-09 | 4.8310034e-10 | 0.003626843 | 6.218202e-06 | 0.001766414 | 0.09146426 | 179.8 | 179.8 |  | 0.859543 | 0.001593362 | 0.183424 | 9.655641
277 | 44629.6246 | 10844437 | 2.52517e-11 | 2.68442e-11 | 5.38417e-09 | 8.03455e-12 | 1.32611e-09 | 1.63631016e-11 | 5.36884e-14 | 5.35724915e-09 | 4.6016017e-10 | 0.003054385 | 1.002164e-05 | 0.001499753 | 0.08589486 | 180.4833 | 180.4833 |  | 0.8618258 | 0.00159891 | 0.1845399 | 9.716239
278 | 44629.6251 | 10885534 | 2.59504e-11 | 3.87409e-11 | 5.51681e-09 | 7.43362e-12 | 1.26469e-09 | 1.68158592e-11 | 7.74818e-14 | 5.48922595e-09 | 4.3884743e-10 | 0.00306343 | 1.411525e-05 | 0.00135422 | 0.07994705 | 181.1667 | 181.1667 |  | 0.863916 | 0.001607157 | 0.185515 | 9.772902
279 | 44629.6255 | 10926632 | 2.68212e-11 | 3.72972e-11 | 5.13973e-09 | 7.15197e-12 | 1.21538e-09 | 1.73801376e-11 | 7.45944e-14 | 5.11403135e-09 | 4.2173686e-10 | 0.00339852 | 1.458622e-05 | 0.001398499 | 0.08246662 | 181.85 | 181.85 |  | 0.8661238 | 0.001616964 | 0.1864555 | 9.828393
280 | 44629.626 | 10967729 | 3.44644e-11 | 3.18609e-11 | 5.07857e-09 | 6.63597e-12 | 1.18634e-09 | 2.23329312e-11 | 6.37218e-14 | 5.05317715e-09 | 4.1165998e-10 | 0.004419582 | 1.261024e-05 | 0.001313227 | 0.08146557 | 182.5333 | 182.5333 |  | 0.868795 | 0.001626256 | 0.187382 | 9.884403
281 | 44629.6265 | 11008827 | 2.72619e-11 | 4.10956e-11 | 5.07479e-09 | 6.5962e-12 | 1.14926e-09 | 1.76657112e-11 | 8.21912e-14 | 5.04941605e-09 | 3.9879322e-10 | 0.003498565 | 1.627737e-05 | 0.001306329 | 0.07897809 | 183.2167 | 183.2167 |  | 0.8715004 | 0.001636126 | 0.188277 | 9.939221
282 | 44629.627 | 11049924 | 2.56279e-11 | 3.48094e-11 | 5.13522e-09 | 6.20705e-12 | 1.12011e-09 | 1.66068792e-11 | 6.96188e-14 | 5.1095439e-09 | 3.8867817e-10 | 0.003250169 | 1.362525e-05 | 0.001214795 | 0.07606905 | 183.9 | 183.9 |  | 0.8738062 | 0.001646342 | 0.1891384 | 9.992196
283 | 44629.6274 | 11091022 | 1.74794e-11 | 4.08294e-11 | 4.98673e-09 | 5.98345e-12 | 1.10679e-09 | 1.13266512e-11 | 8.16588e-14 | 4.96179635e-09 | 3.8405613e-10 | 0.002282772 | 1.645751e-05 | 0.001205904 | 0.07740264 | 184.6 | 184.6 |  | 0.8757427 | 0.001656871 | 0.1899857 | 10.04591
284 | 44629.6279 | 11132119 | 2.90034e-11 | 3.35604e-11 | 4.99548e-09 | 5.7104e-12 | 1.06708e-09 | 1.87942032e-11 | 6.71208e-14 | 4.9705026e-09 | 3.7027676e-10 | 0.003781147 | 1.350383e-05 | 0.001148858 | 0.07449483 | 185.2833 | 185.2833 |  | 0.8778146 | 0.001667108 | 0.1907902 | 10.09781
285 | 44629.6284 | 11172177 | 9.47073e-12 | 2.1674e-11 | 4.94378e-09 | 5.35027e-12 | 1.06661e-09 | 6.13703304e-12 | 4.3348e-14 | 4.9190611e-09 | 3.7011367e-10 | 0.001247603 | 8.812251e-06 | 0.001087661 | 0.07524071 | 185.95 | 185.95 |  | 0.8794908 | 0.001674547 | 0.1915357 | 10.14772
286 | 44629.6289 | 11213274 | 2.16719e-11 | 4.0901e-11 | 4.95773e-09 | 5.4868e-12 | 1.04105e-09 | 1.40433912e-11 | 8.1802e-14 | 4.93294135e-09 | 3.6124435e-10 | 0.00284686 | 1.65828e-05 | 0.001112278 | 0.07323102 | 186.6333 | 186.6333 |  | 0.8808898 | 0.001683223 | 0.1922874 | 10.19845
287 | 44629.6293 | 11254372 | 1.82534e-11 | 3.06528e-11 | 4.91889e-09 | 5.6287e-12 | 1.02269e-09 | 1.18282032e-11 | 6.13056e-14 | 4.89429555e-09 | 3.5487343e-10 | 0.002416733 | 1.252593e-05 | 0.001150053 | 0.07250756 | 187.3167 | 187.3167 |  | 0.8826882 | 0.001693169 | 0.1930603 | 10.24824
288 | 44629.6298 | 11295469 | 7.34223e-12 | 3.96725e-11 | 4.91627e-09 | 5.30942e-12 | 1.00734e-09 | 4.75776504e-12 | 7.9345e-14 | 4.89168865e-09 | 3.4954698e-10 | 0.0009726222 | 1.622037e-05 | 0.001085396 | 0.07145732 | 188 | 188 |  | 0.8838462 | 0.001702991 | 0.1938241 | 10.29743
289 | 44629.6303 | 11336567 | 1.59314e-11 | 3.50142e-11 | 5.39251e-09 | 4.9493e-12 | 9.88379e-10 | 1.03235472e-11 | 7.00284e-14 | 5.36554745e-09 | 3.42967513e-10 | 0.001924044 | 1.305149e-05 | 0.0009224222 | 0.06392032 | 188.6833 | 188.6833 |  | 0.8848359 | 0.001712992 | 0.1945101 | 10.34368
290 | 44629.6308 | 11377664 | 1.11799e-11 | 2.71309e-11 | 5.75139e-09 | 4.68485e-12 | 9.91143e-10 | 7.2445752e-12 | 5.42618e-14 | 5.72263305e-09 | 3.43926621e-10 | 0.001265951 | 9.481964e-06 | 0.0008186529 | 0.06009937 | 189.3667 | 189.3667 |  | 0.8859258 | 0.001720691 | 0.195105 | 10.38606
291 | 44629.6312 | 11418762 | 2.28007e-11 | 4.17713e-11 | 3.20158e-08 | 4.49027e-12 | 1.09167e-09 | 1.47748536e-11 | 8.35426e-14 | 3.1855721e-08 | 3.7880949e-10 | 0.0004638053 | 2.622531e-06 | 0.0001409565 | 0.01189141 | 190.05 | 190.05 |  | 0.8865168 | 0.001724826 | 0.1954328 | 10.41066
292 | 44629.6317 | 11459839 | 1.20507e-11 | 2.5114e-11 | 3.0718e-07 | 4.1882e-12 | 9.17471e-10 | 7.8088536e-12 | 5.0228e-14 | 3.056441e-07 | 3.18362437e-10 | 2.554884e-05 | 1.643349e-07 | 1.370287e-05 | 0.001041612 | 190.7333 | 190.7333 |  | 0.886684 | 0.001725779 | 0.1954857 | 10.41507
293 | 44629.6322 | 11499357 | 2.71974e-12 | 1.41388e-11 | 3.89238e-07 | 3.96352e-12 | 8.13807e-10 | 1.76239152e-12 | 2.82776e-14 | 3.8729181e-07 | 2.82391029e-10 | 4.550552e-06 | 7.301368e-08 | 1.023394e-05 | 0.0007291428 | 191.4 | 191.4 |  | 0.886694 | 0.001725858 | 0.1954937 | 10.41566
294 | 44629.6326 | 11537854 | 6.08449e-12 | 3.2209e-11 | 4.04826e-07 | 6.77723e-11 | 2.47046e-09 | 3.94274952e-12 | 6.4418e-14 | 4.0280187e-07 | 8.5724962e-10 | 9.78831e-06 | 1.599248e-07 | 0.0001682522 | 0.002128217 | 192.0333 | 192.0333 |  | 0.8866986 | 0.001725931 | 0.1955502 | 10.41657
295 | 44629.6331 | 11581683 | 8.27449e-09 | 3.02126e-11 | 3.63528e-07 | 2.66185e-10 | 4.75832e-09 | 5.36186952e-09 | 6.04252e-14 | 3.6171036e-07 | 1.65113704e-09 | 0.01482365 | 1.670541e-07 | 0.0007359065 | 0.004564804 | 192.7667 | 192.7667 |  | 0.8921375 | 0.001726051 | 0.1958817 | 10.41902
296 | 44629.6335 | 11615100 | 1.17201e-08 | 3.19734e-11 | 3.60751e-07 | 2.8906e-10 | 3.46424e-09 | 7.5946248e-09 | 6.39468e-14 | 3.58947245e-07 | 1.20209128e-09 | 0.02115805 | 1.78151e-07 | 0.0008052994 | 0.003348936 | 193.3333 | 193.3333 |  | 0.9023323 | 0.001726149 | 0.1963184 | 10.42127
297 | 44629.6338 | 11644867 | 1.25929e-08 | 2.94242e-11 | 3.52868e-07 | 2.80626e-10 | 2.59824e-09 | 8.1601992e-09 | 5.88484e-14 | 3.5110366e-07 | 9.0158928e-10 | 0.02324157 | 1.676098e-07 | 0.0007992682 | 0.002567872 | 193.8167 | 193.8167 |  | 0.9130622 | 0.001726233 | 0.1967062 | 10.4227
298 | 44629.6342 | 11674634 | 1.27319e-08 | 3.51063e-11 | 3.48388e-07 | 2.00274e-10 | 1.78563e-09 | 8.2502712e-09 | 7.02126e-14 | 3.4664606e-07 | 6.1961361e-10 | 0.02380027 | 2.025484e-07 | 0.0005777478 | 0.001787453 | 194.3167 | 194.3167 |  | 0.9248227 | 0.001726325 | 0.1970504 | 10.42378
299 | 44629.6346 | 11706990 | 1.74955e-09 | 3.62018e-11 | 6.16444e-08 | 3.57512e-11 | 1.22281e-09 | 1.1337084e-09 | 7.24036e-14 | 6.1336178e-08 | 4.2431507e-10 | 0.01848352 | 1.180439e-06 | 0.000582873 | 0.00691786 | 194.85 | 194.85 |  | 0.9360984 | 0.001726694 | 0.1973599 | 10.42611
300 | 44629.635 | 11747420 | 7.36674e-10 | 4.6532e-11 | 5.02998e-08 | 2.78779e-11 | 1.18658e-09 | 4.77364752e-10 | 9.3064e-14 | 5.0048301e-08 | 4.1174326e-10 | 0.009538081 | 1.859484e-06 | 0.0005570199 | 0.008226918 | 195.5333 | 195.5333 |  | 0.9456724 | 0.001727733 | 0.1977494 | 10.43128
301 | 44629.6355 | 11786417 | 6.28347e-10 | 5.3453e-11 | 5.22376e-08 | 2.56548e-11 | 1.18634e-09 | 4.07168856e-10 | 1.06906e-13 | 5.1976412e-08 | 4.1165998e-10 | 0.007833724 | 2.056818e-06 | 0.0004935854 | 0.007920131 | 196.1833 | 196.1833 |  | 0.9513182 | 0.001729006 | 0.1980908 | 10.43653
302 | 44629.6359 | 11825414 | 5.73952e-10 | 3.45534e-11 | 5.59116e-08 | 2.34264e-11 | 1.18994e-09 | 3.71920896e-10 | 6.91068e-14 | 5.5632042e-08 | 4.1290918e-10 | 0.006685372 | 1.242212e-06 | 0.0004210955 | 0.007422147 | 196.8333 | 196.8333 |  | 0.956037 | 0.001730078 | 0.1983881 | 10.44151
303 | 44629.6364 | 11864412 | 4.77589e-10 | 4.25494e-11 | 6.20481e-08 | 2.37016e-11 | 1.18262e-09 | 3.09477672e-10 | 8.50988e-14 | 6.17378595e-08 | 4.1036914e-10 | 0.00501277 | 1.378389e-06 | 0.0003839071 | 0.006646961 | 197.4833 | 197.4833 |  | 0.9598388 | 0.001730929 | 0.1986497 | 10.44609
304 | 44629.6368 | 11903409 | 4.83254e-10 | 3.77375e-11 | 6.86565e-08 | 2.09743e-11 | 1.16126e-09 | 3.13148592e-10 | 7.5475e-14 | 6.83132175e-08 | 4.0295722e-10 | 0.004584012 | 1.104837e-06 | 0.0003070314 | 0.005898671 | 198.1333 | 198.1333 |  | 0.9629578 | 0.001731736 | 0.1988743 | 10.45016
305 | 44629.6373 | 11942407 | 3.98136e-10 | 2.59126e-11 | 7.12908e-08 | 1.83986e-11 | 1.15646e-09 | 2.57992128e-10 | 5.18252e-14 | 7.0934346e-08 | 4.0129162e-10 | 0.003637055 | 7.30608e-07 | 0.0002593751 | 0.005657226 | 198.7833 | 198.7833 |  | 0.9656296 | 0.001732333 | 0.1990584 | 10.45392
306 | 44629.6377 | 11981404 | 2.96559e-10 | 2.77451e-11 | 6.73972e-08 | 1.56014e-11 | 1.13847e-09 | 1.92170232e-10 | 5.54902e-14 | 6.7060214e-08 | 3.9504909e-10 | 0.002865637 | 8.274683e-07 | 0.0002326476 | 0.005890961 | 199.4333 | 199.4333 |  | 0.967743 | 0.001732839 | 0.1992183 | 10.45767

## Data processing thro intergrat
[5 empty] | Et (ć) integral |  | CO (ć) integral |  | EtO (ć) integral |  | CO2 (ć) integral
Cycle | Start Index | Start Time, min | End Index | End Time, min | Start | End | Start | End | Start | End | Start | End | Conversion % | Selectivity %
1 | 7 | 4.2 | 10 | 5.666667 | 0.02258032 | 0.05581455 | 2.162791e-05 | 2.208106e-05 | 0.003169418 | 0.004530735 | 0.1217428 | 0.1307339 | 14.98308 | 23.24223
2 | 39 | 25.08333 | 42 | 26.58333 | 0.1144439 | 0.1486897 | 0.0002121093 | 0.0002124447 | 0.0272872 | 0.02853281 | 1.261871 | 1.266841 | 9.824303 | 33.38603
3 | 71 | 46 | 74 | 47.48333 | 0.2101154 | 0.2439889 | 0.0003815638 | 0.0003818415 | 0.04658694 | 0.04778337 | 2.304712 | 2.309372 | 9.429173 | 33.92667
4 | 103 | 66.91667 | 106 | 68.46667 | 0.3099355 | 0.3449979 | 0.0005891616 | 0.0005894355 | 0.06871613 | 0.06993089 | 3.513537 | 3.518218 | 9.207453 | 34.16338
5 | 135 | 87.88333 | 138 | 89.43333 | 0.4125281 | 0.4457299 | 0.0007786454 | 0.0007789607 | 0.08968558 | 0.09089784 | 4.684721 | 4.68941 | 9.675978 | 34.08336
6 | 167 | 108.8833 | 170 | 110.4333 | 0.5122188 | 0.5454231 | 0.0009822526 | 0.0009825576 | 0.1111256 | 0.1123274 | 5.851377 | 5.856109 | 9.70223 | 33.68353
7 | 199 | 129.85 | 202 | 131.4 | 0.6107829 | 0.6441037 | 0.001176042 | 0.001176367 | 0.1320875 | 0.1332955 | 7.016 | 7.020879 | 9.866449 | 33.11886
8 | 231 | 150.8167 | 234 | 152.3667 | 0.7046311 | 0.7374214 | 0.001361197 | 0.001361505 | 0.1530933 | 0.1542973 | 8.149702 | 8.154528 | 9.935518 | 33.28406
9 | 263 | 171.8167 | 266 | 173.3667 | 0.7986656 | 0.8310069 | 0.0015564 | 0.001556668 | 0.1743248 | 0.1754998 | 9.292943 | 9.297681 | 9.876501 | 33.15284
10 | 295 | 192.7667 | 298 | 194.3167 | 0.8921375 | 0.9248227 | 0.001726051 | 0.001726325 | 0.1958817 | 0.1970504 | 10.41902 | 10.42378 | 9.795397 | 32.92749
Ethylene in 5.4vol% |  | 54000
Reduction time |  | 1.5 | minutes
Cycles |  | 10
Carbon balance |  | 7.897116e-06
1.466667
1.5
1.483333
1.55
1.55
1.55
1.55
1.55
1.55
1.55
Batch 2 Conditions:
Catalyst regenerated @650 d for 1hr,
MS, CO2 emmision @ 500
EtO emmission @ 500