## Sheet1
Correction factors Voigt O 1s
| 1.0012 | 1.0209 | 1 |  |  |  |  | Element | CS390 eV | beta | 1+beta | CS modif. | [5 empty] | Element | CS650eV | beta | 1+beta | CS modif.
| 0.9981 | 1.0065 | 1.0024 |  |  |  |  | Ba 4d | 0.8775 | 0.8268 | 1.8268 | 1.603 | [5 empty] | O 1s | 0.3383 | 2 | 3 | 1.0149
| 1.0111 | 1.0494 | 1 |  |  |  |  | C 1s | 0.4929 | 2 | 3 | 1.4787 | [5 empty] | Ti 2p | 0.9937 | 1.353 | 2.353 | 2.3382
| 1.0204 | 1.0548 | 1.0866 | [14 empty] | C 1s | 0.13625 | 2 | 3 | 0.40875
| 1.015 | 1.058 | 1 | [14 empty] | Ba 4d | 0.4604 | 1.2075 | 2.2075 | 1.0163
| 1.0682 | 1.1522 | 1.1627
| 1.0308 | 1.0946 | 1
| 1.0672 | 1.1482 | 1.1473
| 1.0381 | 1.1144 | 1
| 1.0498 | 1.1084 | 1.0714
Composition analysis
650 eV | [24 empty] | rescaled to 'perfect' initial composition
| Ba1 | Ba2 | Ba_CSm | Ba1mod | Ba2mod | Ti | Ti_CSm | Timod | BR | TimodBR | Ba1mod:Timod | O1 | O2 | O3 | O_CSm | O1mod | O2mod | O3mod |  | O2:Ba2 | O1:Ba1 | (O1+O2-Ba2):Ba1 | (O1+O2-Ba2):TimodBR | Ba1:TimodBR | (O1+O2-Ba2):Ba1 | (O1+O2-Ba2):TimodBR | Ba1:TimodBR | O1:(Ba1+Ti)
clean1 | 1080.4816 | 610.493 | 1.0163 | 1063.1177 | 600.682 | 1630.9893 | 2.3382 | 697.5477 | 1.4782 | 844.4104 | 1.5241 | 1506.2434 | 952.98 | 0 | 1.0149 | 1485.9108 | 958.567 | 0 | clean1 | 1.5958 | 1.3977 | 1.7343 | 2.1835 | 1.259 | 3.0388 | 3.3933 | 1.1166 | 0.77897
CO1 | 990.1365 | 651.9448 | 1.0163 | 974.2245 | 641.4677 | 1187.3401 | 2.3382 | 507.8061 | 1.5143 | 605.9001 | 1.9185 | 1360.5977 | 1194.4068 | 145.3901 | 1.0149 | 1338.0766 | 1184.474 | 143.5994 | CO1 | 1.8465 | 1.3735 | 1.9309 | 3.1046 | 1.6079 | 3.3832 | 4.8247 | 1.4261 | 0.84682
clean2 | 1159.6336 | 656.7579 | 1.0163 | 1140.9977 | 646.2034 | 1649.2265 | 2.3382 | 705.3474 | 1.4496 | 863.8251 | 1.6176 | 1543.8813 | 812.6275 | 0 | 1.0149 | 1538.1311 | 840.2435 | 0 | clean2 | 1.3003 | 1.3481 | 1.5181 | 2.0052 | 1.3209 | 2.66 | 3.1162 | 1.1715 | 0.76722
CO2 | 1059.2144 | 634.9166 | 1.0163 | 1042.1922 | 624.7131 | 1373.0195 | 2.3382 | 587.2182 | 1.5125 | 701.1641 | 1.7748 | 1528.1753 | 1026.8653 | 79.5041 | 1.0149 | 1536.4568 | 1067.2357 | 85.1193 | CO2 | 1.7084 | 1.4743 | 1.8989 | 2.8224 | 1.4864 | 3.3271 | 4.3861 | 1.3183 | 0.88132
clean3 | 1168.9953 | 658.6971 | 1.0163 | 1150.2089 | 648.1115 | 1629.1006 | 2.3382 | 696.7399 | 1.4657 | 847.7351 | 1.6508 | 1563.9544 | 788.9341 | 0 | 1.0149 | 1564.0931 | 822.4769 | 0 | clean3 | 1.269 | 1.3598 | 1.5114 | 2.0507 | 1.3568 | 2.6483 | 3.1869 | 1.2034 | 0.78285
CO3 | 1161.2253 | 673.5989 | 1.0163 | 1142.5638 | 662.7739 | 1551.929 | 2.3382 | 663.7348 | 1.4909 | 799.381 | 1.7214 | 1653.763 | 789.3447 | 33.6226 | 1.0149 | 1740.5656 | 896.1617 | 38.5204 | CO3 | 1.3521 | 1.5234 | 1.7277 | 2.4694 | 1.4293 | 3.0271 | 3.8375 | 1.2677 | 0.8963
clean4 | 1201.0459 | 671.3654 | 1.0163 | 1181.7445 | 660.5762 | 1673.9382 | 2.3382 | 715.9162 | 1.4526 | 875.7167 | 1.6507 | 1569.4519 | 782.4516 | 0 | 1.0149 | 1594.1017 | 843.882 | 0 | clean4 | 1.2775 | 1.3489 | 1.5041 | 2.0297 | 1.3495 | 2.6353 | 3.1542 | 1.1969 | 0.77479
CO4 | 1161.4924 | 652.7789 | 1.0163 | 1142.8266 | 642.2884 | 1534.941 | 2.3382 | 656.4694 | 1.4793 | 794.35 | 1.7409 | 1647.1126 | 796.5612 | 28.8179 | 1.0149 | 1731.9432 | 901.1447 | 32.5779 | CO4 | 1.403 | 1.5155 | 1.742 | 2.5062 | 1.4387 | 3.0523 | 3.8947 | 1.276 | 0.89406
clean5 | 1051.4541 | 594.5332 | 1.0163 | 1034.5567 | 584.9787 | 1650.9437 | 2.3382 | 706.0819 | 1.4441 | 866.6883 | 1.4652 | 1506.0778 | 747.0439 | 0 | 1.0149 | 1540.4909 | 820.3203 | 0 | clean5 | 1.4023 | 1.489 | 1.7165 | 2.049 | 1.1937 | 3.0076 | 3.1842 | 1.0587 | 0.81025
CO5 | 1004.588 | 597.9911 | 1.0163 | 988.4437 | 588.381 | 1324.6058 | 2.3382 | 566.5124 | 1.5322 | 671.1581 | 1.7448 | 1427.854 | 954.0537 | 46.1357 | 1.0149 | 1477.0108 | 1041.9575 | 48.7032 | CO5 | 1.7709 | 1.4943 | 1.9532 | 2.8765 | 1.4727 | 3.4222 | 4.4702 | 1.3062 | 0.88998
????
390 eV
| Ba1 | Ba2 | Ba_CSm | Ba1mod | Ba2mod | C1 | C2 | C3 | Ctotal | C_CSm | Ctotalmod |  | Ctotalmod:Ba2 |  |  |  | C1mod | C2mod | C3mod
clean1 | 1729.3086 | 1534.2446 | 1.603 | 1078.7837 | 957.0981 | 0 | 0 | 0 | 0 | 1.4787 | 0 |  | 0 |  | clean1 |  | 0 | 0 | 0 | 0
CO1 | 1375.2351 | 1739.4075 | 1.603 | 857.9042 | 1085.0836 | 543.5361 | 82.0271 | 25.7561 | 651.3193 | 1.4787 | 440.4675 |  | 0.40593 |  | CO1 |  | 367.577 | 55.4724 | 17.4181 | 440.4675
clean2 | 2068.2167 | 1898.6438 | 1.603 | 1290.2026 | 1184.419 | 0 | 0 | 0 | 0 | 1.4787 | 0 |  | 0 |  | clean2 |  | 0 | 0 | 0 | 0
CO2 | 1730.7869 | 1621.201 | 1.603 | 1079.7059 | 1011.3436 | 372.7031 | 44.0165 | 39.9096 | 456.6292 | 1.4787 | 308.8045 |  | 0.30534 |  | CO2 |  | 252.0478 | 29.767 | 26.9896 | 308.8045
clean3 | 2055.9704 | 1853.8655 | 1.603 | 1282.5631 | 1156.4852 | 0 | 0 | 0 | 0 | 1.4787 | 0 |  | 0 |  | clean3 |  | 0 | 0 | 0 | 0
CO3 | 2013.4923 | 1838.706 | 1.603 | 1256.0642 | 1147.0284 | 333.6621 | 8.4434 | 31.6239 | 373.7295 | 1.4787 | 252.7419 |  | 0.22034 |  | CO3 |  | 225.6456 | 5.71 | 21.3863 | 252.7419
clean4 | 2107.7503 | 1903.6929 | 1.603 | 1314.8646 | 1187.5688 | 0 | 0 | 0 | 0 | 1.4787 | 0 |  | 0 |  | clean4 |  | 0 | 0 | 0 | 0
CO4 | 1988.7824 | 1808.1454 | 1.603 | 1240.6496 | 1127.9639 | 295.0672 | 2.4331 | 28.0767 | 325.577 | 1.4787 | 220.1779 |  | 0.1952 |  | CO4 |  | 199.545 | 1.6454 | 18.9874 | 220.1779
clean5 | 1689.2734 | 1495.3196 | 1.603 | 1053.8088 | 932.8158 | 0 | 0 | 0 | 0 | 1.4787 | 0 |  | 0 |  | clean5 |  | 0 | 0 | 0 | 0
CO5 | 1629.629 | 1517.4819 | 1.603 | 1016.6012 | 946.6412 | 341.8497 | 22.4722 | 33.7469 | 398.0688 | 1.4787 | 269.2018 |  | 0.28438 |  | CO5 |  | 231.1826 | 15.1973 | 22.822 | 269.2018

## Sheet3
|  |  |  | 650 eV | cBa1 | 0.59015
[5 empty] | cBa2 | 0.78464
[5 empty] | cTi | 0.76477
[5 empty] | fO (clean) | 0.74476
[5 empty] | Comp | 1.454
[5 empty] | fO for CO | 0.279
|  |  |  | 390 eV | cBa2' | 0.3323
650 eV
| Ba1mod | Ba2mod | TimodBR | O1mod | O2mod | O3mod | (O:Ba)surf | Comp.bulk | (Ba:Ti)bulk | (O3:Ba)surf
clean1 | 1063.1177 | 600.682 | 844.4104 | 1485.9108 | 958.567 | 0 | 1.289 | 1.4428 | 0.97153 | 0
CO1 | 974.2245 | 641.4677 | 605.9001 | 1338.0766 | 1184.474 | 143.5994 | 2.0743 | 1.424 | 1.2408 | 0.2853
clean2 | 1140.9977 | 646.2034 | 863.8251 | 1538.1311 | 840.2435 | 0 | 0.9124 | 1.4361 | 1.0193 | 0
CO2 | 1042.1922 | 624.7131 | 701.1641 | 1536.4568 | 1067.2357 | 85.1193 | 1.8982 | 1.4534 | 1.147 | 0.17365
clean3 | 1150.2089 | 648.1115 | 847.7351 | 1564.0931 | 822.4769 | 0 | 0.87258 | 1.4639 | 1.047 | 0
CO3 | 1142.5638 | 662.7739 | 799.381 | 1740.5656 | 896.1617 | 38.5204 | 1.4443 | 1.4667 | 1.103 | 0.074072
clean4 | 1181.7445 | 660.5762 | 875.7167 | 1594.1017 | 843.882 | 0 | 0.88336 | 1.4484 | 1.0413 | 0
CO4 | 1142.8266 | 642.2884 | 794.35 | 1731.9432 | 901.1447 | 32.5779 | 1.0433 | 1.4607 | 1.1102 | 0.064643
clean5 | 1034.5567 | 584.9787 | 866.6883 | 1540.4909 | 820.3203 | 0 | 1.0424 | 1.4782 | 0.92113 | 0
CO5 | 988.4437 | 588.381 | 671.1581 | 1477.0108 | 1041.9575 | 48.7032 | 1.9779 | 1.4643 | 1.1365 | 0.10549
[7 empty] | average clean | 1.4539
390 eV | [6 empty] | average CO | 1.4538
| Ba1mod | Ba2mod | C1mod | C2mod | C3mod | (C2:Ba)surf | (O3:C2)surf | (C1:Ba)surf 390 eV | (O2:Ba2)surf 650 eV | (O2:C1) derived
clean1 | 1078.7837 | 957.0981 | 0 | 0 | 0 | 0 |  | 0 | 1.289
CO1 | 857.9042 | 1085.0836 | 367.577 | 55.4724 | 17.4181 | 0.15385 | 1.8545 | 1.0194 | 2.0743 | 2.0348
clean2 | 1290.2026 | 1184.419 | 0 | 0 | 0 | 0 |  | 0 | 0.9124
CO2 | 1079.7059 | 1011.3436 | 252.0478 | 29.767 | 26.9896 | 0.088574 | 1.9605 | 0.74999 | 1.8982 | 2.531
clean3 | 1282.5631 | 1156.4852 | 0 | 0 | 0 | 0 |  | 0 | 0.87258
CO3 | 1256.0642 | 1147.0284 | 225.6456 | 5.71 | 21.3863 | 0.014981 | 4.9444 | 0.592 | 1.4443 | 2.4396
clean4 | 1314.8646 | 1187.5688 | 0 | 0 | 0 | 0 |  | 0 | 0.88336
CO4 | 1240.6496 | 1127.9639 | 199.545 | 1.6454 | 18.9874 | 0.0043898 | 14.7256 | 0.53237 | 1.0433 | 1.9598
clean5 | 1053.8088 | 932.8158 | 0 | 0 | 0 | 0 |  | 0 | 1.0424
CO5 | 1016.6012 | 946.6412 | 231.1826 | 15.1973 | 22.822 | 0.048311 | 2.1836 | 0.73492 | 1.9779 | 2.6914
[6 empty] | should be 2 | 1.9995 |  |  | 2.3313