## Figure 1
Formlabs Biomed Clear
Substracted control
| Integral(1.332,1.269) | Integral(1.482,1.455) | Integral(1.523,1.497) | Integral(2.058,2.038) | Integral(2.281,2.196) | Integral(2.353,2.301) | Integral(2.554,2.538) | Integral(3.799,3.769) | Integral(3.853,3.810) | Integral(4.051,3.965) | Integral(6.986,6.883) | Integral(7.301,7.256) | Integral(7.764,7.481) | Integral(7.998,7.971) | SUM
D_SHORTIPA | 0.088724 | 0.008196 | 0.010328 | 0.0072993 | 0.20832 | 0.01706 | 0.0057594 | 0.012639 | 0.02021 | 0.21197 | 0.090461 | 0.030623 | 0.15524 | 0.0095513 | 0.87639
D_SHORTIPA | 0.089438 | 0.0089068 | 0.010033 | 0.0038657 | 0.2076 | 0.016769 | 0.0060646 | 0.013313 | 0.020235 | 0.24849 | 0.099992 | 0.035804 | 0.17565 | 0.011412 | 0.94758
D_SHORTIPA | 0.093364 | 0.0092654 | 0.0096298 | 0.0072571 | 0.20499 | 0.017796 | 0.0065607 | 0.014219 | 0.022237 | 0.29705 | 0.068345 | 0.022286 | 0.099377 | 0.00346 | 0.87584
D_LONGIPA | 0.089027 | 0.030379 | 0.048588 | 0.0028239 | 0.18347 | 0.025668 | 0.0060204 | 0.012515 | 0.023463 | 0.3035 | 0.072199 | 0.021309 | 0.15013 | 0.0071049 | 0.97619
D_LONGIPA | 0.089751 | 0.032961 | 0.053005 | 0.0028788 | 0.20001 | 0.026263 | 0.0058082 | 0.014526 | 0.027076 | 0.26794 | 0.055124 | 0.015222 | 0.11194 | 0.0034855 | 0.90599
D_LONGIPA | 0.07625 | 0.029019 | 0.047369 | 0.0023702 | 0.18173 | 0.02491 | 0.0055936 | 0.01393 | 0.023434 | 0.17739 | 0.049018 | 0.014563 | 0.097553 | 0.0035411 | 0.74667
W_SHORTIPA | 0.041125 | 0.0027554 | 0.0028283 | 0.0040485 | 0.048169 | 0.013274 | 0.007094 | 0.0076385 | 0.0059795 | 0.12314 | 0.019147 | 0.0082766 | 0.018954 | 0.0004059 | 0.30284
W_SHORTIPA | 0.043452 | 0.0033732 | 0.002631 | 0.0062429 | 0.04827 | 0.015435 | 0.0079012 | 0.0079446 | 0.0065038 | 0.14937 | 0.043534 | 0.017875 | 0.076958 | 0.0054867 | 0.43498
W_SHORTIPA | 0.048386 | 0.0047443 | 0.0043648 | 0.008369 | 0.055542 | 0.01652 | 0.0077579 | 0.0080533 | 0.0068102 | 0.17431 | 0.023655 | 0.011374 | 0.027855 | 0.0011774 | 0.39892
W_LONGIPA | 0.049943 | 0.0069147 | 0.0069856 | 0.0018775 | 0.050381 | 0.014831 | 0.0073198 | 0.0079577 | 0.0057998 | 0.18276 | 0.012835 | 0.0051659 | 0.012148 | 0.00018412 | 0.3651
W_LONGIPA | 0.04706 | 0.0057466 | 0.0055344 | 0.0010919 | 0.048713 | 0.013901 | 0.0064941 | 0.0081473 | 0.0061411 | 0.17547 | 0.010303 | 0.0043384 | 0.0088049 | 0.00047684 | 0.34223
W_LONGIPA | 0.046786 | 0.0064847 | 0.007429 | 0.0020426 | 0.048809 | 0.015042 | 0.0066888 | 0.0087617 | 0.0065723 | 0.14902 | 0.010125 | 0.0037187 | 0.0068289 | 0.00033981 | 0.31865
| MEAN | SD
D_SHORTIPA | 0.89993 | 0.04126
D_LONGIPA | 0.87628 | 0.11761
W_SHORTIPA | 0.37891 | 0.068306
W_LONGIPA | 0.34199 | 0.02323
3DResyns Biotough D90 MF
Substracted control
| Integral(1.300,1.270) | Integral(2.057,2.040) | Integral(2.283,2.197) | Integral(2.447,2.397) | Integral(3.464,3.403) | Integral(3.564,3.504) | Integral(3.678,3.606) | Integral(3.909,3.827) | Integral(4.042,3.975) | Integral(6.039,5.947) | Integral(6.259,6.100) | Integral(6.487,6.377) | Integral(6.951,6.881) | Integral(7.601,7.462) | Integral(7.770,7.638) | SUM
D_CS | 0.028309 | 0 | 0.1198 | 0.005491 | 0.95578 | 0.82614 | 0.73154 | 0.077209 | -0.013003 | 0 | 0 | 0 | 0.024446 | 0.011246 | 0 | 2.767
D_CS | 0.03269 | 0.0037859 | 0.19446 | 0.02733 | 1.0482 | 0.91988 | 0.8197 | 0.13029 | 0.0058148 | 0.013597 | 0.0096005 | 0.039423 | 0.088181 | 0.063 | 0.0094094 | 3.4054
D_CS | 0.032967 | 0.0019656 | 0.097137 | 0.012329 | 0.79095 | 0.68538 | 0.61229 | 0.11436 | 0.0047275 | 0.012076 | 0.0085819 | 0.021402 | 0.047625 | 0.035116 | 0.0062017 | 2.4831
D_CSTS | 0.036721 | 0.0061457 | 0.067424 | 0.01192 | 0.11121 | 0.10125 | 0.10191 | 0.2 | 0.0042926 | 0.01619 | 0.010305 | 0.013357 | 0.020614 | 0.015025 | 0.0031296 | 0.71948
D_CSTS | 0.038221 | 0.0030736 | 0.059648 | 0.0071032 | 0.090226 | 0.082259 | 0.079875 | 0.18952 | 0.003362 | 0.013295 | 0.0099698 | 0.011436 | 0.014814 | 0.011539 | 0.0035815 | 0.61792
D_CSTS | 0.041846 | 0.0051845 | 0.065419 | 0.0089948 | 0.094583 | 0.088812 | 0.088115 | 0.22737 | 0.0063276 | 0.014524 | 0.010581 | 0.011336 | 0.013783 | 0.013102 | 0.0045681 | 0.69455
D_SHORTIPA | 0.038049 | 0.0069797 | 0.15858 | 0.010295 | 0.029518 | 0.0092485 | 0.018435 | 0.20711 | 0.044943 | 0.054601 | 0.052082 | 0.034064 | 0.036165 | 0.030513 | 0.0057145 | 0.7363
D_SHORTIPA | 0.038317 | 0.010218 | 0.21977 | 0.013859 | 0.031246 | 0.010246 | 0.025775 | 0.19656 | 0.043446 | 0.054803 | 0.050472 | 0.049362 | 0.069477 | 0.051826 | 0.0088053 | 0.87419
D_SHORTIPA | 0.033722 | 0.0094856 | 0.19548 | 0.0097412 | 0.035867 | 0.011011 | 0.024048 | 0.1151 | 0.049923 | 0.06089 | 0.05751 | 0.043002 | 0.060993 | 0.049203 | 0.0084163 | 0.7644
D_LONGIPA | 0.033941 | 0.0010017 | 0.19784 | 0.0096519 | 0.0049239 | 0.0052286 | 0.014546 | 0.14631 | 0.007484 | 0.014855 | 0.011004 | 0.041501 | 0.057609 | 0.04478 | 0.0088354 | 0.59951
D_LONGIPA | 0.036002 | 0.001489 | 0.18521 | 0.014901 | 0.004855 | 0.0066554 | 0.014683 | 0.16546 | 0.0091232 | 0.017344 | 0.011923 | 0.040156 | 0.057823 | 0.041634 | 0.0081334 | 0.6154
W_CS | 0.025009 | 0.002965 | 0.044578 | 0.0034461 | 0.021671 | 0.022486 | 0.018692 | 0.10151 | 0.0068986 | 0.015497 | 0.012809 | 0.011465 | 0.0083315 | 0.012822 | 0.0031258 | 0.3113
W_CS | 0.022489 | 0.0031619 | 0.040022 | 0.0044155 | 0.0068772 | 0.0091957 | 0.007688 | 0.1195 | 0.0023675 | 0.0094574 | 0.0083861 | 0.0068785 | 0.0073248 | 0.0079486 | 0.00073233 | 0.25644
W_CSTS | 0.024921 | 0.00167 | 0.033553 | 0.0034888 | 0.013738 | 0.01539 | 0.011692 | 0.13654 | 0.0042667 | 0.012942 | 0.0071041 | 0.0065679 | 0.010595 | 0.005403 | 0.0023624 | 0.29023
W_CSTS | 0.0257 | 0.0016647 | 0.03588 | 0.0040065 | 0.0071769 | 0.0093672 | 0.0096158 | 0.18955 | 0.0012651 | 0.0061294 | 0.0051291 | 0.0062857 | 0.0055501 | 0.0038213 | 0.001902 | 0.31305
W_CSTS | 0.030823 | 0.0014775 | 0.038404 | 0.0043783 | 0.0055472 | 0.0071785 | 0.0056774 | 0.21356 | 0.0040771 | 0.012306 | 0.0082887 | 0.0072609 | 0.0051786 | 0.0054836 | 0.0034544 | 0.3531
W_SHORTIPA | 0.035001 | 0.0085276 | 0.042358 | 0.0042057 | 0.0039299 | 0.0024731 | 0.0023583 | 0.23715 | 0.012055 | 0.023534 | 0.018338 | 0.0098376 | 0.012089 | 0.010095 | 0.001897 | 0.42385
W_SHORTIPA | 0.033777 | 0.0062084 | 0.037985 | 0.0034364 | 0.0048642 | 0.002151 | 0.0038007 | 0.22394 | 0.010499 | 0.021427 | 0.015458 | 0.0095871 | 0.009806 | 0.0096559 | 0.0023208 | 0.39492
W_SHORTIPA | 0.032883 | 0.0051176 | 0.041153 | 0.0042897 | 0.0040315 | 0.0021099 | 0.0024747 | 0.17928 | 0.010917 | 0.021014 | 0.015737 | 0.0098459 | 0.010956 | 0.0078198 | 0.003816 | 0.35144
W_LONGIPA | 0.022225 | 0.0011345 | 0.027741 | 0.0042744 | 0 | 0.0012494 | 0 | 0 | 0.0047043 | 0.0108 | 0.0081617 | 0.0058927 | 0.0040338 | 0.0072674 | 0.0019559 | 0.09944
W_LONGIPA | 0.019804 | 0.00098468 | 0.029546 | 0.0044821 | 0 | 0.0029471 | 0.0011794 | 0.095426 | 0.004663 | 0.011163 | 0.0083465 | 0.0076436 | 0.0058317 | 0.0081143 | 0.0020302 | 0.20216
| MEAN | SD
D_CS | 2.8851 | 0.47235
D_CSTS | 0.67732 | 0.052928
D_SHORTIPA | 0.79163 | 0.072866
D_LONGIPA | 0.60745 | 0.011238
W_CS | 0.28387 | 0.038792
W_CSTS | 0.31879 | 0.031824
W_SHORTIPA | 0.39007 | 0.030745
W_LONGIPA | 0.1508 | 0.072635

## Figure 2
BM | [7 empty] | D90
MEAN | [7 empty] | MEAN
| (1.64,1.63) | (2.05,2.04) | (2.25,2.24) | (6.95,6.94) | (6.91,6.89) | (6.97,6.96) | (7.28,7.26) |  | (2.05,2.04) | (2.21,2.20) | (2.220,2.21) | (2.25,2.24) | (6.01,5.99) | (6.43,6.42) | (6.47,6.45)
DRY | 0.033577 | 0.00438 | 0.056523 | 0.011735 | 0.034082 | 0.011851 | 0.011199 | DRY | 0.0068217 | 0.097438 | 0.014695 | 0.047429 | 0.018162 | 0.016445 | 0.010546
WET 1X20 | 0.01193 | 0.0053596 | 0.010058 | 0.0045998 | 0.0062161 | 0.0045244 | 0.0044701 | WET 1X20 | 0.0086583 | 0.025082 | 0.008119 | 0.013405 | 0.0029781 | 0.0033318 | 0.0013305
WET 3X20 | 0.0093732 | 0.0034934 | 0.0055248 | 0.0026086 | 0.0040217 | 0.002363 | 0.0033003 | WET 3X20 | 0.0023027 | 0.02543 | 9.2821e-05 | 0.0021638 | 0 | 0 | 0.00011837
WET 1X60 | 0.0058156 | 0.0043979 | 0.0049196 | 0.0031276 | 0.0029143 | 0.0027284 | 0.0028013 | WET 1X60 | 0.0032667 | 0.0031636 | 0 | 0.0012247 | 0.00076 | 0.0007176 | 0.00020689
SDEV | [7 empty] | SDEV
DRY | 0.0041271 | 0.002204 | 0.0011007 | 0.00061053 | 0.0006091 | 0.00052775 | 0.0010172 | DRY | 0.0022259 | 0.01887 | 0.00033869 | 0.0093119 | 0.0014304 | 0.0012142 | 0.001289
WET 1X20 | 0.0042945 | 0.002283 | 0.0022344 | 0.00098784 | 0.00095496 | 0.000888 | 0.0012871 | WET 1X20 | 0.0021325 | 0.011948 | 0.0015804 | 0.0062219 | 0.00051242 | 0.00070405 | 0.0007292
WET 3X20 | 0.0016907 | 0.0012757 | 0.0013798 | 0.0006195 | 0.0011641 | 0.00044755 | 0.00073142 | WET 3X20 | 0.0004484 | 0.0066572 | 0.00012379 | 4.4334e-05 | 0 | 0 | 0.00011837
WET 1X60 | 0.00085294 | 0.0011908 | 0.00038715 | 0.00017331 | 0.00038954 | 0.00049397 | 0.00056136 | WET 1X60 | 0.0021745 | 0.00016286 | 0 | 0.00034545 | 0.00053562 | 0.00048681 | 0.00011022

## Figure 3
BM |  |  |  | MEAN | SD
Dry | 22558.75 | 25919.25 | 28517.75 | 25665.25 | 2987.609
Wet 3X20 | 15853.75 | 36748.75 | 28634.75 | 27079.0833 | 10534.0083
Wet 1X60 | 26274.25 | 42981.75 | 38364.75 | 35873.5833 | 8627.8371
D90
Dry | 2295.75 | 2064.25 | 3485.75 | 2615.25 | 762.7095
Wet 3X20 | 16170.25 | 18758.75 | 16969.75 | 17299.5833 | 1325.3964
Wet 1X60 |  | 29583.75 | 31398.75 | 30491.25 | 1283.3988
CONTROL | 30721.75 | 23336.75 | 20639.75 | 24899.4167 | 5219.4948

## Figure 5
Presto Blue | [11 empty] | Mean | SD
PS
7902.5 | 5057.5 | 6016.5 | 6087.5 | 5237.5 | 5896.5 | 5539.5 | 5726.5 | 6455.5 | 5730.5 | 5941.5 | 5296.5 | 5907.3333 | 742.8521
BM
7193.5 | 8841.5 | 7536.5 | 5265.5 | 7169.5 | 8123.5 | 7160.5 | 4671.5 | 7809.5 | 7440.5 | 5990.5 | 7974.5 | 7098.0833 | 1212.2919
D90
9222.5 | 8115.5 | 8560.5 | 4511.5 | 9281.5 | 6944.5 | 5536.5 | 6702.5 | 7516.5 | 5142.5 | 5349.5 | 7749.5 | 7052.75 | 1629.8323
Oil Red |  |  |  | Mean | SD |  |  | Ratio |  |  | Ratio * 10^5
PS | [7 empty] | PS |  |  | PS
0.22223 | 0.20933 | 0.20973 | 0.21283 | 0.21353 | 0.0060072 |  |  | 3.6147e-05 | ± | 4.6579e-06 | 3.6147 | ± | 0.46579
BM | [7 empty] | BM |  |  | BM
0.18703 | 0.16173 | 0.16633 | 0.17903 | 0.17353 | 0.011599 |  |  | 2.4448e-05 | ± | 4.4838e-06 | 2.4448 | ± | 0.44838
D90 | [7 empty] | D90 |  |  | D90
0.18853 | 0.21703 | 0.17573 | 0.19283 | 0.19353 | 0.017268 |  |  | 2.7441e-05 | ± | 6.7976e-06 | 2.7441 | ± | 0.67976

## Figure 6
Corrected for reference (MA)
|  | Leu | Ile | Val | Lac | Ala | Pyr | Met | Lys | Cys | Gly | Ser | Glc | MA | His | Tyr | Phe | Trp | Form
PS | D0 | -0.22092 | -0.069167 | 0.093626 | 7.8361 | 0.47333 | -0.34066 | -0.010808 | 0.031005 | 0.062245 | 0.17824 | 1.233 | -0.52762 | 0 | 0.0096672 | 0.0069604 | 9.4392e-05 | -0.020812 | 0.018174
|  | -0.25052 | -0.074127 | 0.07511 | 7.6586 | 0.37476 | -0.36166 | -0.013315 | 0.03301 | 0.069443 | 0.18591 | 1.1791 | -0.54028 | 0 | 0.0066085 | 0.0023027 | 0.0045217 | -0.021971 | 0.017099
|  | -0.22092 | -0.069167 | 0.093626 | 7.8361 | 0.47333 | -0.34066 | -0.010808 | 0.031005 | 0.062245 | 0.17824 | 1.233 | -0.52762 | 0 | 0.0096672 | 0.0069604 | 9.4392e-05 | -0.020812 | 0.018174
|  | -0.64153 | -0.16279 | -0.10246 | 6.9115 | -1.292 | -0.40475 | -0.022056 | -0.047082 | 0.024597 | 0.017199 | 0.3859 | -0.78057 | 0 | -0.012663 | -0.051889 | -0.018546 | -0.030252 | 0.015432
| D7 | -1.8829 | -0.52153 | -0.88131 | 5.9903 | -2.1754 | -0.96261 | -0.071288 | -0.43908 | -0.12897 | 0.18851 | -0.62129 | -4.85 | 0 | -0.062784 | -0.2648 | -0.14311 | -0.06297 | 0.0062004
|  | -1.9484 | -0.54216 | -0.94385 | 7.102 | -3.3912 | -1.0345 | -0.012036 | -0.43035 | -0.12602 | 0.10295 | -1.0721 | -4.7733 | 0 | -0.066756 | -0.27303 | -0.12989 | -0.063229 | 0.01132
|  | -1.543 | -0.42494 | -0.67576 | 7.2441 | -1.6989 | -0.9099 | -0.053658 | -0.30693 | -0.064286 | 0.25337 | -0.42731 | -4.1302 | 0 | -0.031342 | -0.19064 | -0.086427 | -0.044854 | 0.016949
|  | -1.9652 | -0.51437 | -0.91136 | 6.0942 | -3.2877 | -1.037 | -0.058861 | -0.42222 | -0.12504 | 0.087136 | -0.97482 | -4.6283 | 0 | -0.07115 | -0.27118 | -0.11723 | -0.061136 | 0.012479
| D14 | -0.41649 | -0.14068 | -0.085015 | 11.7048 | -0.10343 | -0.70178 | 0.13636 | -0.0030271 | 0.025373 | 0.14879 | -0.26443 | -1.3533 | 0 | -0.029377 | -0.05349 | -0.00030458 | -0.04793 | -0.00017916
|  | -0.85814 | -0.23882 | -0.32062 | 8.806 | -1.0037 | -0.77547 | 0.039418 | -0.11041 | -0.013173 | 0.042516 | -0.35596 | -1.8957 | 0 | -0.0327 | -0.10111 | -0.036387 | -0.039896 | 0.0046478
|  | -0.63534 | -0.12415 | -0.080322 | 9.8213 | 0.1223 | -0.69349 | 0.0022478 | 0.0067146 | 0.026727 | 0.19741 | 0.15676 | -1.0547 | 0 | -0.0021793 | -0.027588 | -0.0087033 | -0.025791 | 0.0093796
|  | -0.81293 | -0.17525 | -0.18909 | 9.8648 | -0.36488 | -0.74508 | -0.024658 | -0.031512 | 0.0055658 | 0.12812 | 0.029676 | -1.3884 | 0 | -0.0070251 | -0.04501 | -0.026332 | -0.019506 | 0.018863
BM | D0 | -0.23198 | -0.047567 | 0.020512 | 14.2337 | 0.17285 | -0.30671 | -0.023436 | 0.022177 | 0.075509 | 0.12866 | 0.47077 | -1.0152 | 0 | 0.0061886 | -0.0039268 | -0.0096916 | 0.011562 | 0.042531
|  | -0.35455 | -0.089069 | -0.017233 | 12.0459 | -0.41147 | -0.37229 | -0.024973 | -0.0090335 | 0.046061 | 0.09596 | 0.38611 | -0.99594 | 0 | -0.0028527 | -0.024904 | -0.0084189 | 0.010393 | 0.037134
|  | -0.23198 | -0.047567 | 0.020512 | 14.2337 | 0.17285 | -0.30671 | -0.023436 | 0.022177 | 0.075509 | 0.12866 | 0.47077 | -1.0152 | 0 | 0.0061886 | -0.0039268 | -0.0096916 | 0.011562 | 0.042531
|  | -0.30544 | -0.079799 | 0.060607 | 13.0006 | 0.34742 | -0.35824 | -0.0064795 | 0.039614 | 0.070416 | 0.15638 | 1.745 | -0.92564 | 0 | 0.0075918 | -0.0026327 | 0.011672 | 0.017808 | 0.03633
| D7 | -1.5329 | -0.43474 | -0.73348 | 11.2936 | -1.7929 | -1.1247 | -0.068821 | -0.40687 | -0.14367 | 0.34112 | -0.60041 | -4.6889 | 0 | -0.046285 | -0.22646 | -0.12665 | -0.02988 | 0.046906
|  | -1.7317 | -0.47828 | -0.83605 | 11.0395 | -2.6374 | -1.1818 | -0.014022 | -0.4402 | -0.15151 | 0.24199 | -1.0389 | -4.921 | 0 | -0.068293 | -0.25967 | -0.1309 | -0.047255 | 0.047771
|  | -2.1855 | -0.55107 | -1.0601 | 10.0852 | -3.5119 | -1.2597 | 0.069412 | -0.46365 | -0.12826 | 0.12257 | -1.1761 | -5.2029 | 0 | -0.081074 | -0.30228 | -0.13979 | -0.05472 | 0.04588
|  | -1.5969 | -0.4296 | -0.72031 | 12.5025 | -1.5707 | -1.1633 | -0.12087 | -0.28405 | -0.0344 | 0.27074 | -0.52722 | -4.5832 | 0 | -0.026137 | -0.19106 | -0.079881 | -0.024967 | 0.058586
| D14 | -0.29042 | -0.098311 | -0.041043 | 13.3897 | 0.18702 | -0.79553 | 0.18096 | 0.043545 | 0.085743 | 0.17056 | -0.23059 | -1.2396 | 0 | -0.010324 | -0.015462 | 0.019072 | -0.024828 | 0.039867
|  | -0.72886 | -0.2159 | -0.24922 | 13.556 | -0.69494 | -0.88538 | 0.017953 | -0.087659 | -0.022553 | 0.11177 | -0.22394 | -1.8663 | 0 | -0.022618 | -0.074352 | -0.025773 | -0.020131 | 0.027171
|  | -0.65377 | -0.15145 | -0.14694 | 12.6012 | -0.053028 | -0.86243 | 0.01204 | -0.0049301 | 0.02976 | 0.19942 | -0.0082116 | -1.4704 | 0 | -0.0083206 | -0.039062 | 0.0080918 | -0.016595 | 0.044029
|  | -0.92477 | -0.19999 | -0.24688 | 11.5592 | -0.75231 | -0.88462 | 0.01181 | -0.11144 | -0.027488 | 0.15658 | -0.24202 | -1.7494 | 0 | -0.02475 | -0.081657 | -0.016308 | -0.027477 | 0.037744
D90 | D0 | -0.29199 | -0.076058 | 0.063083 | 7.9426 | -0.11963 | -0.33738 | -0.015643 | 0.030738 | 0.093584 | 0.14114 | 0.84712 | -0.67949 | 0 | -0.0045031 | -0.015906 | -0.005745 | -0.014444 | 0.029621
|  | -0.27939 | -0.072118 | 0.07136 | 9.1254 | 0.094825 | -0.32149 | -0.01442 | 0.03266 | 0.088003 | 0.14719 | 0.91017 | -0.7107 | 0 | 0.0025241 | -0.0071797 | 0.003809 | -0.012447 | 0.030141
|  | -0.29689 | -0.079579 | 0.073721 | 8.1114 | 0.20107 | -0.31921 | -0.0048929 | 0.045605 | 0.092464 | 0.17795 | 1.1227 | -0.5947 | 0 | 0.0080539 | -0.00091209 | 0.0109 | -0.014718 | 0.030915
|  | -0.20327 | -0.053668 | 0.18454 | 9.2821 | 0.68368 | -0.31956 | -0.0029651 | 0.082195 | 0.12373 | 0.22994 | 1.5498 | -0.63128 | 0 | 0.0071486 | 0.012084 | 0.019292 | -0.012795 | 0.032282
| D7 | -1.7441 | -0.4768 | -0.81565 | 8.4779 | -1.7395 | -1.0199 | -0.051778 | -0.34382 | -0.026705 | 0.28696 | -0.75118 | -4.7586 | 0 | -0.038164 | -0.22366 | -0.11163 | -0.052604 | 0.029741
|  | -1.8388 | -0.50401 | -0.86953 | 10.0276 | -2.0747 | -1.093 | -0.099791 | -0.42435 | -0.11705 | 0.25339 | -0.79004 | -4.9844 | 0 | -0.066511 | -0.26605 | -0.133 | -0.062881 | 0.033054
|  | -1.9632 | -0.5065 | -0.90243 | 7.9583 | -2.8498 | -1.0665 | -0.083559 | -0.42214 | -0.11119 | 0.13893 | -0.93794 | -4.8202 | 0 | -0.066638 | -0.26941 | -0.12628 | -0.061346 | 0.025377
|  | -1.8074 | -0.47988 | -0.78726 | 7.8425 | -1.8728 | -1.0017 | -0.041582 | -0.37128 | -0.067632 | 0.24118 | -0.86272 | -4.6501 | 0 | -0.049443 | -0.23579 | -0.10995 | -0.057706 | 0.02336
| D14 | -0.3081 | -0.11742 | -0.029581 | 15.0407 | 0.30851 | -0.75137 | 0.090123 | 0.032803 | 0.046975 | 0.22298 | 0.032755 | -1.3388 | 0 | 0.0015971 | -0.0044537 | 0.014704 | -0.014965 | 0.03099
|  | -0.83411 | -0.22641 | -0.282 | 12.7185 | -0.77575 | -0.80148 | 0.10174 | -0.082315 | 0.028966 | 0.098013 | -0.50271 | -2.0041 | 0 | -0.026685 | -0.085982 | -0.022145 | -0.038952 | 0.0101
|  | -0.55882 | -0.12543 | -0.074699 | 13.3977 | 0.24053 | -0.70516 | 0.064006 | 0.044909 | 0.063905 | 0.15553 | 0.19255 | -1.2638 | 0 | -0.0020401 | -0.017312 | 0.027833 | -0.024742 | 0.020868
|  | -0.99246 | -0.22703 | -0.2872 | 12.5228 | -0.89324 | -0.82551 | 0.021129 | -0.13573 | -0.047926 | 0.087001 | -0.31809 | -2.0234 | 0 | -0.026668 | -0.090649 | -0.033233 | -0.032033 | 0.014242

## Figure S2
Formlabs Clear
MEAN | (2.25,2.23) | (2.40,2.35) | (5.73,5.71) | (6.14,6.13) | (6.17,6.15) | (6.91,6.89) | (7.52,7.50) | (7.53,7.49) | (7.61,7.60) | (7.63,7.61) | (7.64,7.63) | (7.90,7.89) | (7.918,7.907)
DRY | 0.058761 | 0.013943 | 0.080515 | 0.028279 | 0.084713 | 0.032383 | 0.037967 | 0.084353 | 0.012188 | 0.017013 | 0.0056481 | 0.040142 | 0.035846
WET 1X20 | 0.0051734 | 0.0090687 | 0.0048263 | 0.0010158 | 0.004091 | 0.0025508 | 0.027128 | 0.059652 | 0.0080066 | 0.011895 | 0.0042179 | 0.029915 | 0.026662
WET 2X20 | 0.0063488 | 0.0089245 | 0.0036749 | 0.00046554 | 0.0022881 | 0.0029191 | 0.031782 | 0.069885 | 0.0089854 | 0.013759 | 0.0049797 | 0.03451 | 0.030908
WET 3X20 | 0.0051773 | 0.0069872 | 0.0021327 | -0.00015997 | 0.0013123 | 0.0021524 | 0.025878 | 0.056363 | 0.0074378 | 0.011177 | 0.0037897 | 0.028423 | 0.025226
SD | Integral(2.249,2.236) | (2.403,2.354) | Integral(5.736,5.717) | (6.145,6.134) | Integral(6.170,6.150) | Integral(6.909,6.893) | Integral(7.517,7.506) | Integral(7.534,7.488) | Integral(7.613,7.603) | Integral(7.628,7.617) | Integral(7.642,7.635) | Integral(7.903,7.890) | Integral(7.918,7.907)
DRY | 0.0013528 | 0.007533 | 0.001081 | 5.1882e-05 | 0.00072817 | 0.00040353 | 0.00043634 | 9.406e-05 | 0.00017995 | 0.00011339 | 0.00035584 | 0.0004645 | 3.1081e-05
WET 1X20 | 0.00036171 | 0.0029548 | 0.0030618 | 0.0005611 | 0.0040115 | 0.00053652 | 0.0031905 | 0.0084958 | 0.0010834 | 0.001544 | 0.00076853 | 0.0038756 | 0.0038175
WET 2X20 | 0.00076674 | 0.0008318 | 0.0035541 | 0.00088285 | 0.0025418 | 0.00022331 | 0.0011145 | 0.0018747 | 0.00025709 | 0.00049039 | 0.00030337 | 0.0010961 | 0.00090352
WET 3X20 | 0.0010144 | 0.0031462 | 0.00072193 | 0.00027619 | 0.0010436 | 0.00070046 | 0.0026981 | 0.0054791 | 0.00076078 | 0.0011566 | 0.00030755 | 0.0028675 | 0.002932
Formlabs Dental LT
MEAN | (1.48,1.46) | (1.50,1.49) | (2.22,2.20) | (2.24,2.23) | (2.27,2.26) | (2.41,2.36) | (2.83,2.8) | (5.73,5.71) | (6.17,6.15) | (6.91,6.89) | (7.03,7.010) | (7.3,7.25) | (7.78,7.46)
DRY | 1.3835 | 0.34197 | 0.4198 | 0.22534 | 0.069528 | 0.42618 | 0.26812 | 0.086604 | 0.063817 | 0.12416 | 0.016809 | 0.012022 | 0.32775
WET 1X20 | 0.13736 | 0.012315 | 0.01867 | 0.011847 | 0.026999 | 0.0412 | 0.032292 | 0.010122 | 0.0056889 | 0.0050001 | 0.0078484 | 0.00085916 | 0.015991
WET 2X20 | 0.041643 | 0.0027443 | 0.015064 | 0.0080021 | 0.017157 | 0.014235 | 0.011259 | 0.012437 | 0.010016 | 0.0036061 | 0.0051593 | 7.8396e-05 | 0.0075531
WET 3X20 | 0.025362 | 0.0011252 | 0.0072679 | 0.0038167 | 0.012656 | 0.0075562 | 0.0056648 | 0.0036706 | 0.00092043 | 0.002289 | 0.0038118 | 6.2728e-05 | 0.0039191
SD | (1.485,1.460) | (1.505,1.496) | (2.216,2.206) | (2.247,2.237) | (2.270,2.264) | (2.408,2.360) | (2.833,2.798) | (5.735,5.716) | (6.169,6.154) | (6.911,6.891) | (7.026,7.010) | (7.298,7.254) | (7.784,7.455)
DRY | 0.20681 | 0.085666 | 0.098624 | 0.049125 | 0.0070825 | 0.069492 | 0.028419 | 0.016353 | 0.013229 | 0.029257 | 0.0021947 | 0.0040914 | 0.082242
WET 1X20 | 0.028703 | 0.00082482 | 0.0012407 | 0.0012025 | 0.00098475 | 0.0085688 | 0.008636 | 0.0049066 | 0.0050001 | 0.00057788 | 0.0011009 | 0.00074698 | 0.002789
WET 2X20 | 0.014749 | 0.00078951 | 0.002502 | 0.0017757 | 0.0017268 | 0.0043524 | 0.0033386 | 0.0044226 | 0.0040841 | 0.0012944 | 0.00040873 | 0.00013579 | 0.0058115
WET 3X20 | 0.0055577 | 0.00066497 | 0.00079799 | 0.00044439 | 0.001152 | 0.0012043 | 0.00086526 | 0.0016225 | 0.00097167 | 0.00055867 | 0.000608 | 0.00010865 | 0.0022559