## Sheet1
RhB(mg/L) | 400nm | 450nm | 500nm | 550nm | 600nm | 650nm
0 | 0.055 0.055 0.055 | 0.049 0.049 0.049 | 0.048 0.048 0.048 | 0.049 0.048 0.048 | 0.048 0.047 0.047 | 0.046 0.046 0.046 | P 值: | < 0.0001
0.3125 | 0.057 0.056 0.056 | 0.051 0.051 0.051 | 0.051 0.052 0.052 | 0.051 0.051 0.051 | 0.048 0.048 0.048 | 0.047 0.047 0.047 | 公式: | RhB(mg/L) = 63.6068*OD + -2.96511
0.625 | 0.056 0.056 0.056 | 0.051 0.051 0.051 | 0.054 0.055 0.055 | 0.053 0.053 0.053 | 0.048 0.049 0.049 | 0.048 0.048 0.048 | 系数
1.25 | 0.056 0.056 0.056 | 0.051 0.051 0.051 | 0.065 0.065 0.065 | 0.058 0.058 0.058 | 0.048 0.048 0.048 | 0.047 0.047 0.047 | 期限 | 值 | 标准错误 | t 值 | p 值
2.5 | 0.057 0.057 0.057 | 0.054 0.054 0.054 | 0.087 0.09 0.088 | 0.069 0.069 0.069 | 0.048 0.048 0.048 | 0.048 0.048 0.048 | OD | 63.6068 | 0.990417 | 64.2223 | < 0.0001
5 | 0.059 0.059 0.059 | 0.057 0.058 0.058 | 0.123 0.126 0.124 | 0.085 0.084 0.085 | 0.049 0.048 0.049 | 0.047 0.047 0.047 | 截距 | -2.96511 | 0.0761312 | -38.9473 | < 0.0001
BTO(冷热/次) | 400nm | 450nm | 500nm | 550nm | 600nm | 650nm
50 | 0.064 0.061 0.064 | 0.059 0.056 0.061 | 0.108 0.109 0.110 | 0.084 0.080 0.085 | 0.050 0.047 0.051 | 0.048 0.046 0.050
100 | 0.060 0.063 0.060 | 0.057 0.060 0.057 | 0.108 0.108 0.107 | 0.082 0.084 0.081 | 0.049 0.052 0.048 | 0.048 0.050 0.048
200 | 0.060 0.059 0.059 | 0.057 0.055 0.055 | 0.098 0.097 0.095 | 0.078 0.075 0.075 | 0.049 0.048 0.047 | 0.049 0.047 0.046
BTO+C(冷热/次) | 400nm | 450nm | 500nm | 550nm | 600nm | 650nm
50 | 0.058 0.058 0.058 | 0.053 0.053 0.052 | 0.076 0.077 0.077 | 0.067 0.068 0.067 | 0.047 0.048 0.046 | 0.046 0.046 0.046
100 | 0.059 0.059 0.061 | 0.055 0.053 0.056 | 0.069 0.070 0.070 | 0.061 0.060 0.061 | 0.050 0.048 0.050 | 0.049 0.048 0.049
200 | 0.057 0.057 0.056 | 0.052 0.053 0.052 | 0.066 0.063 0.065 | 0.057 0.058 0.058 | 0.048 0.048 0.048 | 0.048 0.048 0.047
BTO+C+DVEF(冷热/次) | 400nm | 450nm | 500nm | 550nm | 600nm | 650nm
50 | 0.062 0.063 0.061 | 0.056 0.057 0.055 | 0.058 0.057 0.058 | 0.056 0.058 0.053 | 0.053 0.055 0.052 | 0.052 0.054 0.051
100 | 0.065 0.066 0.065 | 0.058 0.060 0.058 | 0.056 0.056 0.057 | 0.056 0.057 0.057 | 0.056 0.057 0.055 | 0.054 0.056 0.053
200 | 0.063 0.064 0.062 | 0.056 0.057 0.055 | 0.054 0.053 0.054 | 0.055 0.056 0.053 | 0.054 0.053 0.052 | 0.052 0.052 0.051
BTO(压力/次) | 400nm | 450nm | 500nm | 550nm | 600nm | 650nm
50 |  |  | 0.119 0.119 0.118
100 |  |  | 0.114 0.113 0.112
200 |  |  | 0.109 1.107 0.108
BTO+C(压力/次) | 400nm | 450nm | 500nm | 550nm | 600nm | 650nm
50 |  |  | 0.113 0.114 0.116
100 |  |  | 0.107 0.109 0.111
200 |  |  | 0.105 0.106 0.106
BTO+C+DVEF(压力/次) | 400nm | 450nm | 500nm | 550nm | 600nm | 650nm
50 |  |  | 0.108 0.106 0.107
100 |  |  | 0.099 0.098 0.099
200 |  |  | 0.097 0.095 0.097
BTO(冷热压力/次) | 400nm | 450nm | 500nm | 550nm | 600nm | 650nm
50 |  |  | 0.083 0.086 0.084
100 |  |  | 0.069 0.070 0.070
200 |  |  | 0.064 0.059 0.062
BTO+C(冷热压力/次) | 400nm | 450nm | 500nm | 550nm | 600nm | 650nm
50 |  |  | 0.073 0.072 0.068
100 |  |  | 0.064 0.064 0.063
200 |  |  | 0.057 0.056 0.058
BTO+C+DVEF(冷热压力/次) | 400nm | 450nm | 500nm | 550nm | 600nm | 650nm
50 |  |  | 0.057 0.056 0.056
100 |  |  | 0.055 0.053 0.054
200 |  |  | 0.052 0.051 0.050