## Sheet1
Formula | a, Å | b, Å | c, Å | alpha | beta | gamma | Spacegroup symbol | Element | x | y | z
As8Se8Si8 | 4.99 | 10.06 | 13.05 | 90 | 90 | 90 | Pnna | Si | 0.25 | 0 | 0.77
[8 empty] | Si | 0.3 | 0.25 | 0.25
[8 empty] | As | 0.07 | 0.41 | 0.14
[8 empty] | Se | 0.94 | 0.85 | 0.12
Ba2Cr18S18 | 8.59 | 8.59 | 12.19 | 90 | 90 | 120 | P6_3/m | Ba | 0.67 | 0.33 | 0.25
[8 empty] | Cr | 0.97 | 0.83 | 0.25
[8 empty] | Cr | 0.97 | 0.82 | 0.92
[8 empty] | S | 0.28 | 0.94 | 0.25
[8 empty] | S | 0.28 | 0.94 | 0.92
In3PPt3S6 | 7.52 | 7.52 | 5.17 | 90 | 90 | 120 | P-3m1 | In | 0 | 0 | 0
[8 empty] | In | 0.33 | 0.67 | 0.63
[8 empty] | Pt | 0.5 | 0.5 | 0
[8 empty] | S | 0.82 | 0.63 | 0.77
Si4Ta8Te16 | 7.92 | 6.38 | 16.26 | 74.33 | 90 | 90 | P2_1/c | Ta | 0.04 | 0.65 | 0.25
[8 empty] | Ta | 0.79 | 0.85 | 0.75
[8 empty] | Si | 0.63 | 0.25 | 0.75
[8 empty] | Te | 0.98 | 0.89 | 0.37
[8 empty] | Te | 0.76 | 0.61 | 0.13
[8 empty] | Te | 0.48 | 0.94 | 0.37
[8 empty] | Te | 0.26 | 0.56 | 0.13
Cr3La1S6 | 6.08 | 6.08 | 6.91 | 98.47 | 98.47 | 120.05 | C2/m | La | 0 | 0 | 0.5
[8 empty] | Cr | 0.84 | 0.16 | 0
[8 empty] | Cr | 0.5 | 0.5 | 0
[8 empty] | S | 0.24 | 0.24 | 0.2
[8 empty] | S | 0.9 | 0.56 | 0.2
Cu10Rb4Se10 | 9.72 | 9.72 | 9.72 | 126.86 | 126.86 | 78.47 | I4/m | Rb | 0.37 | 0.81 | 0.18
[8 empty] | Cu | 0.95 | 0.65 | 0.1
[8 empty] | Cu | 0.75 | 0.25 | 0.5
[8 empty] | Se | 0.95 | 0.55 | 0.8
[8 empty] | Se | 0.35 | 0.35 | 1
Al4Ga4S12 | 3.6 | 9.96 | 11.98 | 90 | 90 | 90 | Pnma | Al | 0.25 | 0.4 | 0.61
[8 empty] | Ga | 0.75 | 0.27 | 0.8
[8 empty] | S | 0.25 | 0.93 | 0.1
[8 empty] | S | 0.75 | 0.09 | 0.32
[8 empty] | S | 0.25 | 0.26 | 0.11
P4Sb4Se16 | 7.32 | 9.96 | 13.18 | 59.86 | 90 | 90 | P2_1/c | Sb | 0.36 | 0.58 | 0.83
[8 empty] | P | 0.27 | 0.69 | 0.05
[8 empty] | Se | 0.22 | 0.43 | 0.6
[8 empty] | Se | 0.2 | 0.84 | 0.35
[8 empty] | Se | 0.49 | 0.75 | 0.6
[8 empty] | Se | 0.01 | 0.71 | 0.66
Mn3S3Sn3 | 5.56 | 5.56 | 5.56 | 58.13 | 58.13 | 58.13 | R-3m | Mn | 0.5 | 0 | 0
[8 empty] | Sn | 0.5 | 0.5 | 0.5
[8 empty] | Sn | 0 | 0 | 0
[8 empty] | S | 0.72 | 0.72 | 0.72
Nb4Ni6Se16 | 3.5 | 10.71 | 14.95 | 90 | 90 | 90 | Pbam | Nb | 0.5 | 0.2 | 0.12
[8 empty] | Ni | 0 | 0.36 | 0.23
[8 empty] | Ni | 0 | 0 | 0
[8 empty] | Se | 0 | 0.98 | 0.84
[8 empty] | Se | 0.5 | 0.74 | 0.21
[8 empty] | Se | 0 | 0.72 | 0.51
[8 empty] | Se | 0.5 | 0.56 | 0.87
As12Rb4Si12 | 3.73 | 10.14 | 20.37 | 90 | 90 | 90 | Pbam | Rb | 0 | 0.29 | 0.31
[8 empty] | Si | 0.5 | 0.41 | 0.03
[8 empty] | Si | 0 | 0.11 | 0.01
[8 empty] | Si | 0 | 0.18 | 0.13
[8 empty] | As | 0.5 | 0.1 | 0.19
[8 empty] | As | 0.5 | 0.28 | 0.46
[8 empty] | As | 0 | 0.41 | 0.11
As12Na4Si12 | 3.68 | 10.09 | 18.29 | 90 | 90 | 90 | Pbam | Na | 0 | 0.32 | 0.3
[8 empty] | Si | 0.5 | 0.41 | 0.04
[8 empty] | Si | 0 | 0.11 | 0.02
[8 empty] | Si | 0 | 0.17 | 0.14
[8 empty] | As | 0.5 | 0.1 | 0.21
[8 empty] | As | 0.5 | 0.28 | 0.45
[8 empty] | As | 0 | 0.41 | 0.12
Co8K4Se16 | 6.02 | 7.01 | 16 | 90 | 90 | 90 | Pmmn | K | 0.38 | 0 | 0
[8 empty] | K | 0.03 | 0 | 0.5
[8 empty] | Co | 0.01 | 0 | 0.25
[8 empty] | Co | 0.5 | 0.25 | 0.25
[8 empty] | Se | 0.84 | 0.25 | 0.33
[8 empty] | Se | 0.67 | 0 | 0.17
[8 empty] | Se | 0.35 | 0 | 0.33
As5Te8 | 7.69 | 7.69 | 14 | 70.58 | 70.58 | 29.93 | C2/m | Te | 0.61 | 0.61 | 0.31
[8 empty] | Te | 0.92 | 0.92 | 0.55
[8 empty] | Te | 0.23 | 0.23 | 0.79
[8 empty] | Te | 0.96 | 0.96 | 0.83
[8 empty] | As | 0.49 | 0.49 | 0
[8 empty] | As | 0.81 | 0.81 | 0.24
[8 empty] | As | 0.13 | 0.13 | 0.46
Mo2Ni4Te6 | 3.62 | 7.85 | 10.45 | 69.28 | 90 | 90 | P2_1/m | Ni | 0.25 | 0.41 | 0.09
[8 empty] | Ni | 0.75 | 0.04 | 0.56
[8 empty] | Te | 0.75 | 0.93 | 0.82
[8 empty] | Te | 0.75 | 0.58 | 0.16
[8 empty] | Te | 0.25 | 0.28 | 0.49
[8 empty] | Mo | 0.25 | 0.78 | 0.7
Al4Ga2Te6 | 3.15 | 12.09 | 12.44 | 118.46 | 90 | 97.49 | Cm | Al | 0.58 | 0.15 | 0.04
[8 empty] | Al | 0.26 | 0.52 | 0.39
[8 empty] | Al | 0.18 | 0.36 | 0.44
[8 empty] | Al | 0.77 | 0.54 | 0.56
[8 empty] | Ga | 0.75 | 0.5 | 0.77
[8 empty] | Ga | 0.47 | 0.94 | 0.87
[8 empty] | Te | 0.16 | 0.31 | 0.21
[8 empty] | Te | 0.84 | 0.69 | 0.46
[8 empty] | Te | 0.6 | 0.2 | 0.26
[8 empty] | Te | 0.37 | 0.75 | 0.62
[8 empty] | Te | 0.16 | 0.33 | 0.6
[8 empty] | Te | 0.86 | 0.72 | 0.77
Al4Ta8Te16 | 8.17 | 6.52 | 15.98 | 73.72 | 90 | 90 | P2_1/c | Ta | 0.03 | 0.65 | 0.25
[8 empty] | Ta | 0.79 | 0.85 | 0.75
[8 empty] | Al | 0.63 | 0.25 | 0.75
[8 empty] | Te | 0.99 | 0.89 | 0.37
[8 empty] | Te | 0.76 | 0.61 | 0.13
[8 empty] | Te | 0.49 | 0.95 | 0.37
[8 empty] | Te | 0.26 | 0.55 | 0.13
Cs4Lu12Te20 | 4.36 | 13.05 | 23.59 | 90 | 90 | 90 | Pnma | Cs | 0.25 | 0.36 | 0.09
[8 empty] | Lu | 0.25 | 0.45 | 0.7
[8 empty] | Lu | 0.25 | 0.8 | 0.68
[8 empty] | Lu | 0.25 | 0.39 | 0.44
[8 empty] | Te | 0.25 | 0.44 | 0.57
[8 empty] | Te | 0.25 | 0.77 | 0.55
[8 empty] | Te | 0.25 | 0.8 | 0.8
[8 empty] | Te | 0.25 | 0.45 | 0.82
[8 empty] | Te | 0.25 | 0.38 | 0.31
Cs4Pb2Te4 | 9.83 | 9.83 | 9.83 | 129.47 | 72.09 | 132.21 | Ibam | Cs | 0.36 | 0.83 | 0.19
[8 empty] | Te | 0.89 | 0.21 | 0.09
[8 empty] | Pb | 0.25 | 0.25 | 0
Al4Ga4S12 | 3.6 | 9.96 | 11.98 | 90 | 90 | 90 | Pnma | Al | 0.25 | 0.4 | 0.61
[8 empty] | Ga | 0.75 | 0.27 | 0.8
[8 empty] | S | 0.25 | 0.93 | 0.1
[8 empty] | S | 0.75 | 0.09 | 0.32
[8 empty] | S | 0.25 | 0.26 | 0.11
Al8Bi4Te16 | 8.5 | 8.5 | 13.63 | 90 | 90 | 90 | P4/nnc | Al | 0.5 | 0 | 0.75
[8 empty] | Al | 0 | 0.5 | 0
[8 empty] | Bi | 0 | 0 | 0.12
[8 empty] | Te | 0.67 | 0.83 | 0.88
Np4S8 | 7.11 | 4.1 | 10.59 | 90.01 | 115.98 | 90 | P2_1/m | Np | 0.71 | 0.25 | 0.19
[8 empty] | S | 0.43 | 0.75 | 0.1
[8 empty] | S | 0.07 | 0.25 | 0.16
Na4Pt8S12 | 7.19 | 7.19 | 11.4 | 90 | 90 | 120 | P6_3mc | Na | 0.33 | 0.67 | 0.3
[8 empty] | Na | 0 | 0 | 0.7
[8 empty] | Pt | 0.83 | 0.17 | 0.01
[8 empty] | Pt | 0.67 | 0.33 | 0.5
[8 empty] | S | 0.5 | 0.5 | 0.6
[8 empty] | S | 0.16 | 0.84 | 0.9