## Sheet1
Formula | a, Å | b, Å | c, Å | alpha | beta | gamma | Spacegroup symbol | Element | x | y | z
HfS3 | 5.07 | 3.59 | 9.03 | 90 | 97.2 | 90 | P2_1/m | Hf | 0.28 | 0.25 | 0.65
[8 empty] | S | 0.76 | 0.25 | 0.55
[8 empty] | S | 0.47 | 0.25 | 0.17
[8 empty] | S | 0.88 | 0.25 | 0.17
HfSe3 | 5.39 | 3.72 | 9.43 | 90 | 97.78 | 90 | P2_1/m | Hf | 0.71 | 0.25 | 0.66
[8 empty] | Se | 0.24 | 0.25 | 0.55
[8 empty] | Se | 0.55 | 0.25 | 0.17
[8 empty] | Se | 0.11 | 0.25 | 0.17
SiAs | 15.98 | 3.67 | 9.53 | 90 | 106 | 90 | C2/m | As | 0.16 | 0.5 | 0.17
[8 empty] | As | 0.46 | 0.5 | 0.18
[8 empty] | As | 0.35 | 0 | 0.45
[8 empty] | Si | 0.26 | 0 | 0.21
[8 empty] | Si | 0.37 | 0 | 0.08
[8 empty] | Si | 0.43 | 0.5 | 0.41
SiP | 15.98 | 3.67 | 9.53 | 90 | 106 | 90 | C2/m | P | 0.16 | 0.5 | 0.17
[8 empty] | P | 0.46 | 0.5 | 0.18
[8 empty] | P | 0.35 | 0 | 0.45
[8 empty] | Si | 0.26 | 0 | 0.21
[8 empty] | Si | 0.37 | 0 | 0.08
[8 empty] | Si | 0.43 | 0.5 | 0.41
MoTe2 | 3.52 | 3.52 | 13.97 | 90 | 90 | 120 | P6_3/mmc | Mo | 0.27 | 0.61 | 0.19
[8 empty] | Te | 0.61 | 0.27 | 0.32
ZrTe5 | 4.05 | 8.18 | 13.84 | 90 | 90 | 104.33 | Cmcm | Te | 0.08 | 0.16 | 0.65
[8 empty] | Te | 0.21 | 0.43 | 0.07
[8 empty] | Te | 0.33 | 0.66 | 0.75
[8 empty] | Zr | 0.31 | 0.63 | 0.25
GaTe | 17.4 | 4.08 | 10.46 | 90 | 104.5 | 90 | C2/m | Ga | 0.14 | 0 | 0.42
[8 empty] | Ga | 0.24 | 0 | 0.3
[8 empty] | Ga | 0.56 | 0 | 0.08
[8 empty] | Te | 0.16 | 0 | 0.05
[8 empty] | Te | 0.16 | 0 | 0.68
[8 empty] | Te | 0.54 | 0 | 0.33
CdPS3 | 6.26 | 10.86 | 7.06 | 90 | 106.77 | 90 | C2/m | Cd | 0.5 | 0.83 | 0
[8 empty] | P | 0.95 | 0 | 0.83
[8 empty] | S | 0.76 | 0.16 | 0.75
[8 empty] | S | 0.77 | 0 | 0.25
CoPS3 | 5.81 | 10.05 | 6.8 | 90 | 106.85 | 90 | C2/m | Co | 0.5 | 0.83 | 0.5
[8 empty] | P | 0.94 | 0 | 0.33
[8 empty] | S | 0.75 | 0.82 | 0.29
[8 empty] | S | 0.71 | 0 | 0.71
CrPS4 | 11.41 | 6.55 | 7.12 | 90 | 89.61 | 90 | C2/m | Cr | 0.5 | 0.7 | 0
[8 empty] | P | 0.3 | 0 | 0.13
[8 empty] | S | 0.63 | 0.74 | 0.75
[8 empty] | S | 0.11 | 0 | 0.19
[8 empty] | S | 0.61 | 0 | 0.13
CrSBr | 3.42 | 4.53 | 9.12 | 90 | 90 | 90 | Pmmn | Cr | 0.5 | 0 | 0.88
[8 empty] | S | 0.5 | 0.5 | 0.93
[8 empty] | Br | 0 | 0 | 0.68
CrSeBr | 3.31 | 4.71 | 9.05 | 90 | 90 | 90 | Pmmn | Cr | 0.5 | 0 | 0.86
[8 empty] | Se | 0.5 | 0.5 | 0.93
[8 empty] | Br | 0 | 0 | 0.66
FePS3 | 5.77 | 7.4 | 10 | 90.02 | 90 | 75.38 | C2/m | Fe | 0.75 | 0 | 0.08
[8 empty] | P | 0.7 | 0.15 | 0.75
[8 empty] | S | 0.05 | 0.19 | 0.75
[8 empty] | S | 0.51 | 0.19 | 0.93
InGaSe2 | 8.16 | 8.16 | 6.4 | 90 | 90 | 90 | I4/mcm | In | 0 | 0 | 0.75
[8 empty] | Ga | 0.5 | 0 | 0.25
[8 empty] | Se | 0.66 | 0.16 | 0
CdAsS3Na | 5.68 | 16.37 | 5.73 | 90 | 89.29 | 90 | P2_1/c | Cd | 1 | 0.25 | 0.25
[8 empty] | As | 0.49 | 0.4 | 0.24
[8 empty] | S | 0.03 | 0.1 | 0.34
[8 empty] | S | 0.09 | 0.41 | 0.28
[8 empty] | S | 0.03 | 0.24 | 0.79
[8 empty] | Na | 0.53 | 0.08 | 0.27
GaPS4 | 8.39 | 7.95 | 11.99 | 90 | 132.78 | 90 | P2_1/c | Ga | 0.38 | 0.46 | 0.61
[8 empty] | P | 0.36 | 0.26 | 0.35
[8 empty] | S | 0.75 | 0.52 | 0.78
[8 empty] | S | 0.3 | 0.73 | 0.51
[8 empty] | S | 0.25 | 0.23 | 0.46
[8 empty] | S | 0.23 | 0.05 | 0.22
Nb2SiTe4 | 6.38 | 7.95 | 15.65 | 90 | 106.7 | 90 | P2_1/c | Nb | 0.65 | 0.46 | 0.25
[8 empty] | Nb | 0.85 | 0.71 | 0.75
[8 empty] | Si | 0.25 | 0.87 | 0.75
[8 empty] | Te | 0.88 | 0.52 | 0.12
[8 empty] | Te | 0.62 | 0.73 | 0.38
[8 empty] | Te | 0.94 | 0.02 | 0.12
[8 empty] | Te | 0.56 | 0.23 | 0.38
NbAs2 | 9.42 | 3.41 | 7.86 | 90 | 119.42 | 90 | C2/m | Nb | 0.34 | 0.5 | 0.8
[8 empty] | As | 0.9 | 0.5 | 0.11
[8 empty] | As | 0.14 | 0 | 0.53
NbS3 | 9.96 | 3.36 | 15.04 | 90 | 109.85 | 90 | P2_1/m | Nb | 0.47 | 0.25 | 0.12
[8 empty] | Nb | 0.88 | 0.75 | 0.21
[8 empty] | Nb | 0.16 | 0.25 | 0.46
[8 empty] | S | 0.27 | 0.75 | 0.09
[8 empty] | S | 0.33 | 0.75 | 0.43
[8 empty] | S | 0.32 | 0.75 | 0.57
[8 empty] | S | 0.43 | 0.75 | 0.23
[8 empty] | S | 0.62 | 0.75 | 0.07
[8 empty] | S | 0.9 | 0.25 | 0.09
[8 empty] | S | 0.08 | 0.25 | 0.28
[8 empty] | S | 0.72 | 0.25 | 0.25
[8 empty] | S | 0.96 | 0.75 | 0.41
NbTe2 | 15.2 | 3.67 | 9.65 | 90 | 112.17 | 90 | C2/m | Nb | 0 | 0 | 0
[8 empty] | Nb | 0.36 | 0 | 0.71
[8 empty] | Te | 0.35 | 0 | 0.98
[8 empty] | Te | 0.21 | 0.5 | 0.61
[8 empty] | Te | 0.01 | 0 | 0.3
Bi2Te4Pb | 4.48 | 4.48 | 43.38 | 90 | 90 | 120 | R-3m | Bi | 0.33 | 0.67 | 0.09
[8 empty] | Te | 0 | 0 | 0.13
[8 empty] | Te | 0 | 0 | 0.29
[8 empty] | Pb | 0 | 0 | 0
Sb2S3 | 3.88 | 11.23 | 11.84 | 90 | 90 | 90 | Pnma | Sb | 0.75 | 0.47 | 0.86
[8 empty] | Sb | 0.25 | 0.17 | 0.97
[8 empty] | S | 0.75 | 0.06 | 0.88
[8 empty] | S | 0.75 | 0.38 | 0.05
[8 empty] | S | 0.25 | 0.19 | 0.3
SnPSe3 | 6.99 | 7.82 | 12.07 | 90 | 124.4 | 90 | P2_1/c | Sn | 0.75 | 0.37 | 0.79
[8 empty] | P | 0.38 | 0.1 | 0.43
[8 empty] | Se | 0.88 | 0.01 | 0.77
[8 empty] | Se | 0.4 | 0.81 | 0.06
[8 empty] | Se | 0.79 | 0.7 | 0.97
TaS3 | 9.91 | 3.36 | 14.94 | 90 | 109.31 | 90 | P2_1/m | Ta | 0.53 | 0.25 | 0.88
[8 empty] | Ta | 0.88 | 0.25 | 0.21
[8 empty] | Ta | 0.84 | 0.25 | 0.54
[8 empty] | S | 0.27 | 0.25 | 0.09
[8 empty] | S | 0.33 | 0.25 | 0.43
[8 empty] | S | 0.32 | 0.25 | 0.57
[8 empty] | S | 0.62 | 0.25 | 0.07
[8 empty] | S | 0.43 | 0.25 | 0.23
[8 empty] | S | 0.1 | 0.25 | 0.91
[8 empty] | S | 0.92 | 0.25 | 0.72
[8 empty] | S | 0.28 | 0.25 | 0.75
[8 empty] | S | 0.96 | 0.25 | 0.41
TaTe2 | 15.53 | 10.92 | 9.66 | 90 | 112.94 | 90 | C2/m | Ta | 0.64 | 0.34 | 0.29
[8 empty] | Ta | 0.36 | 0 | 0.71
[8 empty] | Ta | 0.5 | 0.8 | 0
[8 empty] | Ta | 0 | 0 | 0
[8 empty] | Te | 0.21 | 0.83 | 0.62
[8 empty] | Te | 0.29 | 0 | 0.38
[8 empty] | Te | 0.65 | 0.34 | 0.02
[8 empty] | Te | 0.99 | 0 | 0.7
[8 empty] | Te | 0.49 | 0.17 | 0.7
[8 empty] | Te | 0.63 | 0 | 0.01
TiS3 | 4.98 | 3.41 | 9.08 | 90 | 96.56 | 90 | P2_1/m | Ti | 0.72 | 0.25 | 0.35
[8 empty] | S | 0.11 | 0.25 | 0.82
[8 empty] | S | 0.48 | 0.75 | 0.19
[8 empty] | S | 0.76 | 0.75 | 0.55
TlInS2 | 10.95 | 10.96 | 15.43 | 90 | 100.22 | 90 | C2/c | Tl | 0.71 | 0.06 | 0.62
[8 empty] | Tl | 0.53 | 0.31 | 0.89
[8 empty] | In | 0.4 | 0.69 | 0.84
[8 empty] | In | 0.35 | 0.94 | 0.66
[8 empty] | S | 0.24 | 0.81 | 0.75
[8 empty] | S | 0.5 | 0.08 | 0.75
[8 empty] | S | 0.5 | 0.55 | 0.75
[8 empty] | S | 0.45 | 0.82 | 0.55
[8 empty] | S | 0.8 | 0.06 | 0.94