## Sheet1
Particle diameter | Size distribution
Intensity weighted
[nm] | [%]
0.20947 | 0
0.22715 | 0
0.24631 | 0
0.26709 | 0
0.28962 | 0
0.31406 | 0
0.34055 | 0
0.36928 | 0
0.40044 | 0
0.43422 | 0
0.47086 | 0
0.51058 | 0
0.55366 | 0
0.60037 | 0
0.65102 | 0
0.70594 | 0
0.7655 | 0
0.83008 | 0
0.90011 | 0
0.97605 | 0
1.0584 | 0
1.14769 | 0
1.24451 | 0
1.34951 | 0
1.46336 | 0
1.58682 | 0
1.72069 | 0
1.86586 | 0
2.02328 | 0
2.19397 | 0
2.37907 | 0
2.57978 | 0
2.79743 | 0
3.03343 | 0
3.28935 | 0
3.56686 | 0
3.86778 | 0
4.19409 | 0
4.54793 | 0.1819
4.93162 | 0.24414
5.34768 | 0.29767
5.79885 | 0.34232
6.28807 | 0.37821
6.81857 | 0.40572
7.39383 | 0.42539
8.01761 | 0.43786
8.69403 | 0.44382
9.42751 | 0.44388
10.22287 | 0.4386
11.08533 | 0.42839
12.02055 | 0.41359
13.03468 | 0.39455
14.13436 | 0.37176
15.32682 | 0.346
16.61988 | 0.31853
18.02204 | 0.29126
19.54248 | 0.26688
21.1912 | 0.24899
22.97902 | 0.24211
24.91767 | 0.2516
27.01987 | 0.28353
29.29943 | 0.3444
31.7713 | 0.4408
34.45172 | 0.579
37.35827 | 0.76437
40.51004 | 1.00093
43.92771 | 1.29073
47.63371 | 1.63338
51.65238 | 2.02564
56.01008 | 2.46111
60.73542 | 2.93018
65.85943 | 3.4201
71.41572 | 3.91532
77.44078 | 4.39801
83.97414 | 4.84881
91.0587 | 5.24765
98.74096 | 5.5747
107.07133 | 5.81131
116.10451 | 5.94088
125.89978 | 5.9497
136.52144 | 5.82753
148.0392 | 5.56812
160.52867 | 5.1694
174.07183 | 4.63363
188.75757 | 3.96725
204.68228 | 3.18064
221.9505 | 2.28771
240.67557 | 1.30543
260.9804 | 0.2532
282.99826 | 0
306.87368 | 0
332.76338 | 0
360.83728 | 0
391.27967 | 0
424.29036 | 0
460.08602 | 0
498.90163 | 0
540.99195 | 0
586.63326 | 0
636.12514 | 0
689.79245 | 0
747.98746 | 0
811.09215 | 0
879.52072 | 0
953.72234 | 0
1034.18405 | 0
1121.43399 | 0
1216.04485 | 0
1318.63765 | 0
1429.8858 | 0
1550.5195 | 0
1681.33058 | 0
1823.17766 | 0
1976.99181 | 0
2143.78264 | 0
2324.64494 | 0
2520.76586 | 0
2733.43271 | 0
2964.04141 | 0
3214.10564 | 0
3485.26677 | 0.19285
3779.30468 | 0.40207
4098.14938 | 0.44287
4443.89372 | 0.29557
4818.80712 | 0
5225.35045 | 0
5666.1922 | 0
6144.226 | 0
6662.58958 | 0
7224.6854 | 0
7834.20298 | 0
8495.14311 | 0
9211.84408 | 0
9989.01023 | 0
10831.74276 | 0
11745.57323 | 0
12736.49989 | 0
13811.02704 | 0
14976.20772 | 0
16239.68999 | 0
17609.76716 | 0
19095.43223 | 0