## Sheet1
Nr | Catalysts | Propane | CO2 | Inert | CO2_to_propane | Temp | Catal_weight | Total_flow | C3_WHSV | Conv | Select | STY | Note | Reference
1 | Mo/Al2O3 | 100 | 0 | 0 | 0 | 525 | 200 | 2 | 1.1786 | 25 | 38 | 0.10687 |  | CO2 Assisted Oxidative Dehydrogenation of Propane to Propylene over Fluidizable MoO3/La2O3-γAl2O3 Catalysts
2 | Mo/Al2O3 | 33.3 | 66.7 | 0 | 2.003 | 525 | 200 | 6 | 1.1774 | 48.1 | 83.1 | 0.44923
3 | Mo/Al2O3 | 100 | 0 | 0 | 0 | 600 | 200 | 2 | 1.1786 | 74 | 11 | 0.091575
4 | Mo/Al2O3 | 33.3 | 66.7 | 0 | 2.003 | 600 | 200 | 6 | 1.1774 | 91.6 | 21 | 0.21619
5 | Mo/La2O3-Al2O3(1:2) | 100 | 0 | 0 | 0 | 525 | 200 | 2 | 1.1786 | 20 | 60 | 0.135
6 | Mo/La2O3-Al2O3(1:2) | 100 | 0 | 0 | 0 | 550 | 200 | 2 | 1.1786 | 34 | 52 | 0.1989
7 | Mo/La2O3-Al2O3(1:2) | 100 | 0 | 0 | 0 | 575 | 200 | 2 | 1.1786 | 57 | 45 | 0.28856
8 | Mo/La2O3-Al2O3(1:2) | 100 | 0 | 0 | 0 | 600 | 200 | 2 | 1.1786 | 64 | 44 | 0.3168
9 | Mo/La2O3-Al2O3(1:2) | 33.3 | 66.7 | 0 | 2.003 | 525 | 200 | 6 | 1.1774 | 41 | 72 | 0.33177
10 | Mo/La2O3-Al2O3(1:2) | 33.3 | 66.7 | 0 | 2.003 | 550 | 200 | 6 | 1.1774 | 56 | 63 | 0.3965
11 | Mo/La2O3-Al2O3(1:2) | 33.3 | 66.7 | 0 | 2.003 | 575 | 200 | 6 | 1.1774 | 57 | 55 | 0.35233
12 | Mo/La2O3-Al2O3(1:2) | 33.3 | 66.7 | 0 | 2.003 | 600 | 200 | 6 | 1.1774 | 81 | 30 | 0.2731
13 | Cr/Ca-ZrO2 | 10 | 30 | 60 | 3 | 550 | 300 | 25 | 0.98214 | 20.2 | 93.5 | 0.17707 | 3 h data | One-Pot Synthesis of Ca Oxide-Promoted Cr Catalysts for the Dehydrogenation of Propane Using CO2
14 | Cr/ZrO2 | 10 | 30 | 60 | 3 | 550 | 300 | 25 | 0.98214 | 17 | 88.2 | 0.14057 | 3 h data
15 | Cr/SiO2 | 33.3 | 33.3 | 33.3 | 1 | 500 |  |  | 23.5714 | 4.9 | 79 | 0.87098 |  | Ru-Promoted CO2 activation for Oxidative Dehydrogenation of Propane over Chromium Oxide Catalyst
16 | Cr/SiO2 | 33.3 | 0 | 66.7 | 0 | 500 |  |  | 23.5714 | 4.8 | 82 | 0.8856
17 | Ru-Cr/SiO2 | 33.3 | 33.3 | 33.3 | 1 | 500 |  |  | 23.5714 | 5.8 | 78 | 1.0179
18 | Ru-Cr/SiO2 | 33.3 | 33.3 | 33.3 | 1 | 500 |  |  | 23.5714 | 7 | 83 | 1.3073
19 | Ru-Cr/SiO2 | 33.3 | 33.3 | 33.3 | 1 | 500 |  |  | 23.5714 | 9 | 85 | 1.7212
20 | Ru-Cr/SiO2 | 33.3 | 0 | 66.7 | 0 | 500 |  |  | 23.5714 | 4.1 | 88 | 0.8118
21 | Ru-Cr/SiO2 | 33.3 | 33.3 | 33.3 | 1 | 500 |  |  | 23.5714 | 6.4 | 70 | 1.008
22 | Ru-Cr/SiO2 | 33.3 | 33.3 | 33.3 | 1 | 500 |  |  | 23.5714 | 4.5 | 39 | 0.39487
23 | Ru-Cr/SiO2 | 33.3 | 0 | 66.7 | 0 | 500 |  |  | 23.5714 | 3.8 | 88 | 0.7524
24 | Pd1 | 25 | 25 | 50 | 1 | 550 | 100 | 40 | 11.7857 | 0.4 | 44.4 | 0.01998 |  | The effects of bimetallic interactions for CO2‐assisted oxidative dehydrogenation and dry reforming of propane
25 | Fe3Pd1 | 25 | 25 | 50 | 1 | 550 | 100 | 40 | 11.7857 | 0.4 | 57.6 | 0.02592
26 | Co3Pd1 | 25 | 25 | 50 | 1 | 550 | 100 | 40 | 11.7857 | 2.8 | 25.2 | 0.07938
27 | Ni3Pd1 | 25 | 25 | 50 | 1 | 550 | 100 | 40 | 11.7857 | 5.3 | 11.2 | 0.06678
28 | Pt1 | 25 | 25 | 50 | 1 | 550 | 100 | 40 | 11.7857 | 1.6 | 21.4 | 0.03852
29 | Fe3Pt1 | 25 | 25 | 50 | 1 | 550 | 100 | 40 | 11.7857 | 1.1 | 32 | 0.0396
30 | Co3Pt1 | 25 | 25 | 50 | 1 | 550 | 100 | 40 | 11.7857 | 5.6 | 10.1 | 0.06363
31 | Ni3Pt1 | 25 | 25 | 50 | 1 | 550 | 100 | 40 | 11.7857 | 11.6 | 2.8 | 0.03654
32 | Fe1Co3 | 25 | 25 | 50 | 1 | 550 | 100 | 40 | 11.7857 | 0.9 | 43.8 | 0.044347
33 | Fe3Co1 | 25 | 25 | 50 | 1 | 550 | 100 | 40 | 11.7857 | 0.27 | 57.1 | 0.017344
34 | Fe3Ni1 | 25 | 25 | 50 | 1 | 550 | 100 | 40 | 11.7857 | 2.7 | 58.2 | 0.17678
35 | Fe1Ni3 | 25 | 25 | 50 | 1 | 550 | 100 | 40 | 11.7857 | 7.4 | 2.9 | 0.024143
36 | Fe3Ni3 | 25 | 25 | 50 | 1 | 550 | 100 | 40 | 11.7857 | 5 | 20.4 | 0.11475
37 | Co1Ni3 | 25 | 25 | 50 | 1 | 550 | 100 | 40 | 11.7857 | 7.8 | 2.6 | 0.022815
38 | Co3Ni1 | 25 | 25 | 50 | 1 | 550 | 100 | 40 | 11.7857 | 7.6 | 2.1 | 0.017955
39 | Co3Ni3 | 25 | 25 | 50 | 1 | 550 | 100 | 40 | 11.7857 | 8.5 | 2.4 | 0.02295
40 | Cr/SiO2 | 11.1111 | 44.4444 | 44.4444 | 4 | 600 | 200 | 18 | 1.1786 | 70 | 79.5714 | 0.62662 |  | Cr doped mesoporous silica spheres for propane dehydrogenation in the presence of CO2: Effect of Cr adding time in sol-gel process
41 | Cr/ZrO2 | 2.5 | 5 | 92.5 | 2 | 550 | 200 | 20 | 0.29464 | 49 | 71 | 0.097847 |  | Facile in situ synthesis of highly dispersed chromium oxide incorporated into mesoporous ZrO2 for the dehydrogenation of propane with CO2
42 | Cr/ZrO2 | 2.5 | 5 | 92.5 | 2 | 550 | 200 | 20 | 0.29464 | 67 | 64 | 0.1206
43 | Cr/ZrO2 | 2.5 | 5 | 92.5 | 2 | 550 | 200 | 20 | 0.29464 | 66 | 62 | 0.11509
44 | Cr/ZrO2 | 2.5 | 5 | 92.5 | 2 | 550 | 200 | 20 | 0.29464 | 68 | 59.5588 | 0.11391
45 | Cr/ZrO2 | 2.5 | 5 | 92.5 | 2 | 550 | 200 | 20 | 0.29464 | 65 | 64 | 0.117
46 | Cr/ZrO2 | 2.5 | 0 | 97.5 | 0 | 550 | 200 | 20 | 0.29464 | 59 | 79.661 | 0.13219 |  | Effect of CO2 in the oxidative dehydrogenation reaction of propane over Cr/ZrO2 catalysts
47 | Cr/ZrO2 | 2.5 | 0 | 97.5 | 0 | 550 | 200 | 20 | 0.29464 | 62 | 80.6452 | 0.14062
48 | Cr/ZrO2 | 2.5 | 0 | 97.5 | 0 | 550 | 200 | 20 | 0.29464 | 69 | 73.913 | 0.14344
49 | Cr/ZrO2 | 2.5 | 0 | 97.5 | 0 | 550 | 200 | 20 | 0.29464 | 69 | 65.2174 | 0.12656
50 | Cr/ZrO2 | 2.5 | 0 | 97.5 | 0 | 550 | 200 | 20 | 0.29464 | 69 | 78.2609 | 0.15188
51 | Cr/ZrO2 | 2.5 | 0 | 97.5 | 0 | 550 | 200 | 20 | 0.29464 | 66 | 75.7576 | 0.14062
52 | Cr/ZrO2 | 2.5 | 0 | 97.5 | 0 | 550 | 200 | 20 | 0.29464 | 74 | 77.027 | 0.16031
53 | Cr/ZrO2 | 2.5 | 0 | 97.5 | 0 | 550 | 200 | 20 | 0.29464 | 69 | 65.2174 | 0.12656
54 | Cr/ZrO2 | 2.5 | 6.5 | 91 | 2.6 | 550 | 200 | 20 | 0.29464 | 26 | 69.2308 | 0.050625
55 | Cr/ZrO2 | 2.5 | 6.5 | 91 | 2.6 | 550 | 200 | 20 | 0.29464 | 42 | 59.5238 | 0.070312
56 | Cr/ZrO2 | 2.5 | 6.5 | 91 | 2.6 | 550 | 200 | 20 | 0.29464 | 41 | 63.4146 | 0.073125
57 | Cr/ZrO2 | 2.5 | 6.5 | 91 | 2.6 | 550 | 200 | 20 | 0.29464 | 58 | 51.7241 | 0.084375
58 | Cr/ZrO2 | 2.5 | 6.5 | 91 | 2.6 | 550 | 200 | 20 | 0.29464 | 38 | 68.4211 | 0.073125
59 | Cr/ZrO2 | 2.5 | 6.5 | 91 | 2.6 | 550 | 200 | 20 | 0.29464 | 36 | 69.4444 | 0.070312
60 | Cr/ZrO2 | 2.5 | 6.5 | 91 | 2.6 | 550 | 200 | 20 | 0.29464 | 59 | 57.6271 | 0.095625
61 | Cr/ZrO2 | 2.5 | 6.5 | 91 | 2.6 | 550 | 200 | 20 | 0.29464 | 58 | 58.6207 | 0.095625
62 | CeZrAl | 37 | 37 | 26 | 1 | 500 | 200 | 15 | 3.2705 | 3 | 82 | 0.076798 | 1 h data | Elucidating the Role of CO2 in the Soft Oxidative Dehydrogenation of Propane over Ceria-Based Catalysts
63 | Pd/Al | 37 | 37 | 26 | 1 | 500 | 200 | 15 | 3.2705 | 8.7 | 64 | 0.17383 | 1 h data
64 | Pd/ZrAl | 37 | 37 | 26 | 1 | 500 | 200 | 15 | 3.2705 | 3.3 | 76 | 0.078297 | 1 h data
65 | Pd/CeZr | 37 | 37 | 26 | 1 | 500 | 200 | 15 | 3.2705 | 10.1 | 92 | 0.29008 | 1 h data
66 | Pd/Ce | 37 | 37 | 26 | 1 | 500 | 200 | 15 | 3.2705 | 8 | 84 | 0.20979 | 1 h data
67 | Pd/CeZrAl | 37 | 37 | 26 | 1 | 450 | 200 | 15 | 3.2705 | 4.7 | 92 | 0.13499 | 1 h data
68 | Pd/CeZrAl | 37 | 37 | 26 | 1 | 500 | 200 | 15 | 3.2705 | 9.5 | 93 | 0.27582 | 1 h data
69 | Pd/CeZrAl | 37 | 37 | 26 | 1 | 550 | 200 | 15 | 3.2705 | 12.3 | 84 | 0.32255 | 1 h data
70 | Pd/CeZrAl | 37 | 37 | 26 | 1 | 600 | 200 | 15 | 3.2705 | 19.8 | 38 | 0.23489 | 1 h data
71 | V/MCM-41 | 11.1111 | 44.4444 | 44.4444 | 4 | 600 | 200 | 15 | 0.98214 | 10 | 86 | 0.080625 |  | Preparation and catalytic properties of mesoporous nV‐MCM‐41 for propane oxidative dehydrogenation in the presence of CO2
72 | V/MCM-41 | 11.1111 | 44.4444 | 44.4444 | 4 | 600 | 200 | 15 | 0.98214 | 20 | 89 | 0.16687
73 | V/MCM-41 | 11.1111 | 44.4444 | 44.4444 | 4 | 600 | 200 | 15 | 0.98214 | 26 | 87 | 0.21206
74 | V/MCM-41 | 11.1111 | 44.4444 | 44.4444 | 4 | 600 | 200 | 15 | 0.98214 | 58 | 89 | 0.48394
75 | V/MCM-41 | 11.1111 | 44.4444 | 44.4444 | 4 | 600 | 200 | 15 | 0.98214 | 42 | 90 | 0.35437
76 | V/MCM-41 | 11.1111 | 44.4444 | 44.4444 | 4 | 600 | 200 | 15 | 0.98214 | 15 | 86 | 0.12094
77 | V/MCM-41 | 11.1111 | 0 | 88.8889 | 0 | 600 | 200 | 15 | 0.98214 | 25 | 76 | 0.17813
78 | V/MCM-41 | 11.1111 | 11.1111 | 77.7778 | 1 | 600 | 200 | 15 | 0.98214 | 41 | 89 | 0.34209
79 | V/MCM-41 | 11.1111 | 33.3333 | 55.5556 | 3 | 600 | 200 | 15 | 0.98214 | 44 | 89 | 0.36712
80 | V/MCM-41 | 11.1111 | 55.5556 | 33.3333 | 5 | 600 | 200 | 15 | 0.98214 | 54 | 85 | 0.43031
81 | Cr/SiO2 | 15 | 30 | 55 | 2 | 600 |  |  | 0.2 | 38 | 81 | 0.058762 |  | Towards efficient catalysts for the oxidative dehydrogenation of propane in the presence of CO2: Cr/SiO2 systems prepared by direct hydrothermal synthesis
82 | Cr/SiO2 | 15 | 30 | 55 | 2 | 600 |  |  | 0.2 | 50 | 75 | 0.071591
83 | Cr/SiO2 | 15 | 30 | 55 | 2 | 600 |  |  | 0.2 | 62 | 73 | 0.086405
84 | Cr/SiO2 | 15 | 30 | 55 | 2 | 600 |  |  | 0.2 | 71 | 66 | 0.08946
85 | Cr/ZrO2 | 2.5 | 5 | 92.5 | 2 | 550 | 200 | 20 | 0.29464 | 53.3 | 79 | 0.11843 |  | Hydrothermally prepared Cr2O3–ZrO2 as a novel efficient catalyst for dehydrogenation of propane with CO2
86 | Cr/ZrO2 | 2.5 | 0 | 97.5 | 0 | 550 | 200 | 20 | 0.29464 | 76.5 | 60.3 | 0.12974
87 | Ga | 6.6667 | 33.3333 | 60 | 5 | 550 | 200 | 30 | 1.1786 | 19 | 91.6 | 0.19579 |  | Ordered mesoporous Ga2O3 and Ga2O3–Al2O3 prepared by nanocasting as effective catalysts for propane dehydrogenation in the presence of CO2
88 | Ga/Al2O3 | 6.6667 | 33.3333 | 60 | 5 | 550 | 200 | 30 | 1.1786 | 19 | 91 | 0.19451
89 | Ga/Al2O3 | 6.6667 | 33.3333 | 60 | 5 | 550 | 200 | 30 | 1.1786 | 7.5 | 95 | 0.080156
90 | Ga | 6.6667 | 33.3333 | 60 | 5 | 500 | 200 | 30 | 1.1786 | 11.2 | 92.4 | 0.11642
91 | Ga | 6.6667 | 33.3333 | 60 | 5 | 600 | 200 | 30 | 1.1786 | 37.1 | 81.8 | 0.34141
92 | Ga | 2.5 | 5 | 92.5 | 2 | 500 | 200 | 10 | 0.14732 | 43.7 | 23.8 | 0.014626 |  | Sucrose-templated mesoporous β-Ga2O3 as a novel efficient catalyst for dehydrogenation of propane in the presence of CO2
93 | Cr/SiO2 | 10 | 10 | 80 | 1 | 600 | 200 | 30 | 1.7679 | 35 | 87 | 0.51384 |  | Promotional Effect of Ni on a CrOx Catalyst Supported on Silica in the Oxidative Dehydrogenation of Propane with CO2
94 | Cr-Ni/SiO2 | 10 | 10 | 80 | 1 | 600 | 200 | 30 | 1.7679 | 90 | 87 | 1.3213
95 | Cr/SBA-15 | 6.6667 | 33.3333 | 60 | 5 | 550 | 200 | 30 | 1.1786 | 17 | 92.7 | 0.17729 |  | Preparation and characterization of SBA-1–supported chromium oxide catalysts for CO2 assisted dehydrogenation of propane
96 | Cr/SBA-15 | 6.6667 | 33.3333 | 60 | 5 | 550 | 200 | 30 | 1.1786 | 25.7 | 90.4 | 0.26137
97 | Cr/SBA-15 | 6.6667 | 33.3333 | 60 | 5 | 550 | 200 | 30 | 1.1786 | 30.5 | 88.7 | 0.30435
98 | Cr/SBA-15 | 6.6667 | 33.3333 | 60 | 5 | 550 | 200 | 30 | 1.1786 | 37.2 | 85.4 | 0.3574
99 | Cr/SBA-15 | 6.6667 | 33.3333 | 60 | 5 | 550 | 200 | 30 | 1.1786 | 37.7 | 85 | 0.36051
100 | Cr/SBA-15 | 6.6667 | 33.3333 | 60 | 5 | 550 | 200 | 30 | 1.1786 | 37 | 85.6 | 0.35631
101 | Cr/SBA-15 | 6.6667 | 33.3333 | 60 | 5 | 550 | 200 | 30 | 1.1786 | 36 | 85.8 | 0.34749
102 | Cr/SiO2 | 16.6667 | 83.3333 | 0 | 5 | 550 | 500 | 30 | 1.1786 | 17.2 | 94.4 | 0.18266 |  | Dehydrogenation of propane with CO2 a new green process for propene and synthesis gas production
103 | Cr/SiO2 | 16.6667 | 83.3333 | 0 | 5 | 600 | 500 | 30 | 1.1786 | 27.7 | 90.8 | 0.28296
104 | Cr/Al2O3 | 16.6667 | 83.3333 | 0 | 5 | 550 | 500 | 30 | 1.1786 | 12.9 | 88.3 | 0.12815
105 | Cr/Al2O3 | 16.6667 | 83.3333 | 0 | 5 | 600 | 500 | 30 | 1.1786 | 29.7 | 80.7 | 0.26964
106 | Cr/SiO2 | 16.6667 | 0 | 83.3333 | 0 | 550 | 500 | 30 | 1.1786 | 12.7 | 92.1 | 0.13159
107 | Cr/Al2O3 | 16.6667 | 0 | 83.3333 | 0 | 550 | 500 | 30 | 1.1786 | 14 | 95.8 | 0.15088
108 | Zn/HZSM-5 | 2.5 | 5 | 92.5 | 2 | 600 | 200 | 20 | 0.29464 | 99.9 | 0.7 | 0.0019668 |  | Dehydrogenation of Propane to Propylene in the Presence of CO2 over Steaming-treated HZSM-5 Supported ZnO
109 | Cr/SiO2 | 10 | 10 | 80 | 1 | 600 | 200 | 30 | 1.7679 | 20 | 85 | 0.28687 |  | Preparation of Highly Dispersed Chromium Oxide Catalysts Supported on Mesoporous Silica for the Oxidative Dehydrogenation of Propane Using CO2: Insight into the Nature of Catalytically Active Chromium Sites
110 | Cr/SiO2 | 10 | 10 | 80 | 1 | 600 | 200 | 30 | 1.7679 | 25 | 86 | 0.36281
111 | Cr/SiO2 | 10 | 10 | 80 | 1 | 600 | 200 | 30 | 1.7679 | 37 | 80 | 0.4995
112 | Cr/SiO2 | 10 | 10 | 80 | 1 | 600 | 200 | 30 | 1.7679 | 45 | 82 | 0.62269
113 | Cr/SiO2 | 10 | 10 | 80 | 1 | 600 | 200 | 30 | 1.7679 | 40 | 85 | 0.57375
114 | Cr/SiO2 | 10 | 10 | 80 | 1 | 600 | 200 | 30 | 1.7679 | 35 | 82 | 0.48431
115 | In/Al2O3 | 2.5 | 10 | 87.5 | 4 | 600 | 200 | 10 | 0.14732 | 14 | 80 | 0.01575 |  | Study in support effect of In2O3/MOx (M = Al, Si, Zr) catalysts for dehydrogenation of propane in the presence of CO2
116 | In/SiO2 | 2.5 | 10 | 87.5 | 4 | 600 | 200 | 10 | 0.14732 | 4 | 65 | 0.0036563
117 | In/ZrO2 | 2.5 | 10 | 87.5 | 4 | 600 | 200 | 10 | 0.14732 | 23 | 58 | 0.018759
118 | In/Al2O3 | 2.5 | 10 | 87.5 | 4 | 600 | 200 | 10 | 0.14732 | 23.6 | 84 | 0.027877
119 | In/ZrO2 | 2.5 | 10 | 87.5 | 4 | 600 | 200 | 10 | 0.14732 | 27.9 | 63.4 | 0.024875
120 | Cr/SBA-15 | 6.6667 | 33.3333 | 60 | 5 | 550 | 200 | 30 | 0.14732 | 27.2 | 89.3 | 0.034157 |  | Activity of chromium oxide deposited on different silica supports in the dehydrogenation of propane with CO2 – A comparative study
121 | Cr/MSU-1 | 25 | 75 | 0 | 3 | 490 |  |  | 17.6786 | 3.88 | 94.34 | 0.61769 |  | Intrinsic kinetics of oxidative dehydrogenation of propane in the presence of CO2 over Cr/MSU-1 catalyst
122 | Cr/MSU-1 | 25 | 75 | 0 | 3 | 490 |  |  | 19.6429 | 3.72 | 95.39 | 0.66535
123 | Cr/MSU-1 | 25 | 75 | 0 | 3 | 490 |  |  | 21.6071 | 3.45 | 95.16 | 0.67712
124 | Cr/MSU-1 | 25 | 75 | 0 | 3 | 490 |  |  | 23.5714 | 3.26 | 95.07 | 0.69734
125 | Cr/MSU-1 | 25 | 75 | 0 | 3 | 490 |  |  | 25.5357 | 3.11 | 95.38 | 0.72304
126 | Cr/MSU-1 | 25 | 75 | 0 | 3 | 490 |  |  | 27.5 | 2.98 | 94.37 | 0.73821
127 | Cr/MSU-1 | 25 | 75 | 0 | 3 | 490 |  |  | 29.4643 | 2.81 | 94.45 | 0.74645
128 | Cr/MSU-1 | 25 | 75 | 0 | 3 | 500 |  |  | 17.6786 | 5.08 | 94.99 | 0.8143
129 | Cr/MSU-1 | 25 | 75 | 0 | 3 | 500 |  |  | 19.6429 | 4.9 | 95.18 | 0.87447
130 | Cr/MSU-1 | 25 | 75 | 0 | 3 | 500 |  |  | 21.6071 | 4.52 | 95.37 | 0.88909
131 | Cr/MSU-1 | 25 | 75 | 0 | 3 | 500 |  |  | 23.5714 | 4.22 | 95.47 | 0.90649
132 | Cr/MSU-1 | 25 | 75 | 0 | 3 | 500 |  |  | 25.5357 | 3.94 | 95.46 | 0.91677
133 | Cr/MSU-1 | 25 | 75 | 0 | 3 | 500 |  |  | 27.5 | 3.76 | 95.77 | 0.94525
134 | Cr/MSU-1 | 25 | 75 | 0 | 3 | 500 |  |  | 29.4643 | 3.51 | 95.52 | 0.94296
135 | Cr/MSU-1 | 25 | 75 | 0 | 3 | 510 |  |  | 17.6786 | 7.67 | 93.82 | 1.2143
136 | Cr/MSU-1 | 25 | 75 | 0 | 3 | 510 |  |  | 19.6429 | 7 | 93.92 | 1.2327
137 | Cr/MSU-1 | 25 | 75 | 0 | 3 | 510 |  |  | 21.6071 | 6.51 | 94.13 | 1.2639
138 | Cr/MSU-1 | 25 | 75 | 0 | 3 | 510 |  |  | 23.5714 | 5.88 | 93.38 | 1.2354
139 | Cr/MSU-1 | 25 | 75 | 0 | 3 | 510 |  |  | 25.5357 | 5.45 | 93.93 | 1.2478
140 | Cr/MSU-1 | 25 | 75 | 0 | 3 | 510 |  |  | 27.5 | 5.08 | 93.94 | 1.2527
141 | Cr/MSU-1 | 25 | 75 | 0 | 3 | 510 |  |  | 29.4643 | 4.8 | 93.65 | 1.2643
142 | Cr/MSU-1 | 25 | 75 | 0 | 3 | 520 |  |  | 17.6786 | 9.37 | 92.68 | 1.4654
143 | Cr/MSU-1 | 25 | 75 | 0 | 3 | 520 |  |  | 19.6429 | 8.8 | 93.47 | 1.5423
144 | Cr/MSU-1 | 25 | 75 | 0 | 3 | 520 |  |  | 21.6071 | 7.65 | 93.02 | 1.4677
145 | Cr/MSU-1 | 25 | 75 | 0 | 3 | 520 |  |  | 23.5714 | 7.21 | 93.4 | 1.5152
146 | Cr/MSU-1 | 25 | 75 | 0 | 3 | 520 |  |  | 25.5357 | 6.84 | 93.34 | 1.5562
147 | Cr/MSU-1 | 25 | 75 | 0 | 3 | 520 |  |  | 27.5 | 6.32 | 93.06 | 1.5439
148 | Cr/MSU-1 | 25 | 75 | 0 | 3 | 520 |  |  | 29.4643 | 6.09 | 93.44 | 1.6005
149 | Cr/MSU-1 | 25 | 75 | 0 | 3 | 530 |  |  | 17.6786 | 11.01 | 90.4 | 1.6796
150 | Cr/MSU-1 | 25 | 75 | 0 | 3 | 530 |  |  | 19.6429 | 10.09 | 91.2 | 1.7254
151 | Cr/MSU-1 | 25 | 75 | 0 | 3 | 530 |  |  | 21.6071 | 9.2 | 91.8 | 1.7419
152 | Cr/MSU-1 | 25 | 75 | 0 | 3 | 530 |  |  | 23.5714 | 8.51 | 91.33 | 1.7487
153 | Cr/MSU-1 | 25 | 75 | 0 | 3 | 530 |  |  | 25.5357 | 7.97 | 92.13 | 1.7898
154 | Cr/MSU-1 | 25 | 75 | 0 | 3 | 530 |  |  | 27.5 | 7.68 | 92.23 | 1.8594
155 | Cr/MSU-1 | 25 | 75 | 0 | 3 | 530 |  |  | 29.4643 | 7.14 | 92.27 | 1.8529
156 | Ga/HZSM-5 | 2.5 | 5 | 92.5 | 2 | 600 | 200 | 20 | 0.29464 | 57.5 | 40.2 | 0.065011 |  | Dehydrogenation of Propane to Propylene over Ga2O3 Supported on Mesoporous HZSM-5 in the Presence of CO2
157 | Ga/HZSM-5 | 2.5 | 5 | 92.5 | 2 | 600 | 200 | 20 | 0.29464 | 59.2 | 38.1 | 0.063437
158 | Ga/HZSM-5 | 2.5 | 5 | 92.5 | 2 | 600 | 200 | 20 | 0.29464 | 48.9 | 45.1 | 0.062027
159 | Ga/HZSM-5 | 2.5 | 5 | 92.5 | 2 | 600 | 200 | 20 | 0.29464 | 46.8 | 44.7 | 0.058836
160 | Ga/HZSM-5 | 2.5 | 5 | 92.5 | 2 | 600 | 200 | 20 | 0.29464 | 62 | 38 | 0.066263
161 | Cr/SBA-1 | 6.6667 | 33.3333 | 60 | 5 | 550 | 200 | 30 | 1.1786 | 16 | 58 | 0.1044 |  | Investigation of catalytic activity of CrSBA-1 materials obtained by direct method in the dehydrogenation of propane with CO2
162 | Cr/SBA-1 | 6.6667 | 33.3333 | 60 | 5 | 550 | 200 | 30 | 1.1786 | 22 | 90 | 0.22275
163 | Cr/SBA-1 | 6.6667 | 33.3333 | 60 | 5 | 550 | 200 | 30 | 1.1786 | 26.7 | 90.2 | 0.27094
164 | Cr/SBA-1 | 6.6667 | 33.3333 | 60 | 5 | 550 | 200 | 30 | 1.1786 | 27 | 90 | 0.27337
165 | Cr/SBA-1 | 6.6667 | 33.3333 | 60 | 5 | 550 | 200 | 30 | 1.1786 | 22 | 88 | 0.2178
166 | Cr/SBA-1 | 6.6667 | 33.3333 | 60 | 5 | 500 | 200 | 30 | 1.1786 | 12.9 | 91.7 | 0.13308
167 | Cr/SBA-1 | 6.6667 | 33.3333 | 60 | 5 | 600 | 200 | 30 | 1.1786 | 39.4 | 86.6 | 0.38385
168 | Cr/SBA-1 | 6.6667 | 33.3333 | 60 | 5 | 650 | 200 | 30 | 1.1786 | 55.2 | 76.7 | 0.47631
169 | Zn/HZSM-5 | 2.5 | 5 | 92.5 | 2 | 600 | 200 | 20 | 0.29464 | 86.2 | 18.9 | 0.045821 |  | ZnO supported on high silica HZSM-5 as new catalysts for dehydrogenation of propane to propene in the presence of CO2
170 | Zn/HZSM-5 | 2.5 | 5 | 92.5 | 2 | 600 | 200 | 20 | 0.29464 | 73 | 32 | 0.0657
171 | Zn/HZSM-5 | 2.5 | 5 | 92.5 | 2 | 600 | 200 | 20 | 0.29464 | 68.3 | 46.8 | 0.0899
172 | Zn/HZSM-5 | 2.5 | 5 | 92.5 | 2 | 600 | 200 | 20 | 0.29464 | 53.1 | 49.5 | 0.073925
173 | Zn/HZSM-5 | 2.5 | 5 | 92.5 | 2 | 600 | 200 | 20 | 0.29464 | 40.2 | 56.1 | 0.063428
174 | Cr/MCM-41 | 16.6667 | 83.3333 | 0 | 5 | 550 | 500 | 30 | 1.1786 | 17 | 89 | 0.17021 |  | Chromium oxide supported on MCM-41 as a highly active and selective catalyst for dehydrogenation of propane with CO2
175 | Cr/MCM-41 | 16.6667 | 83.3333 | 0 | 5 | 550 | 500 | 30 | 1.1786 | 28 | 90 | 0.2835
176 | Cr/MCM-41 | 16.6667 | 83.3333 | 0 | 5 | 550 | 500 | 30 | 1.1786 | 34 | 89 | 0.34042
177 | Cr/MCM-41 | 16.6667 | 83.3333 | 0 | 5 | 550 | 500 | 30 | 1.1786 | 39 | 88 | 0.3861
178 | Cr/MCM-41 | 16.6667 | 83.3333 | 0 | 5 | 550 | 500 | 30 | 1.1786 | 30 | 90 | 0.30375
179 | Cr/SiO2 | 12.5 | 87.5 | 0 | 7 | 400 | 500 | 30 | 0.88393 | 1.9 | 100 | 0.016031 |  | ROLE OF CO2 IN DEHYDROGENATION OF PROPANE OVER CrOX/SiO2 CATALYST WITH LOW Cr CONTENT
180 | Cr/SiO2 | 12.5 | 87.5 | 0 | 7 | 450 | 500 | 30 | 0.88393 | 6.9 | 96.5 | 0.056181
181 | Cr/SiO2 | 12.5 | 87.5 | 0 | 7 | 500 | 500 | 30 | 0.88393 | 15.6 | 94.7 | 0.12465
182 | Cr/SiO2 | 12.5 | 87.5 | 0 | 7 | 550 | 500 | 30 | 0.88393 | 25.3 | 94.6 | 0.20194
183 | Cr/SiO2 | 12.5 | 87.5 | 0 | 7 | 600 | 500 | 30 | 0.88393 | 36.3 | 92.4 | 0.283
184 | Cr/SiO2 | 12.5 | 0 | 87.5 | 0 | 400 | 500 | 30 | 0.88393 | 1.1 | 100 | 0.0092812
185 | Cr/SiO2 | 12.5 | 0 | 87.5 | 0 | 450 | 500 | 30 | 0.88393 | 4.6 | 100 | 0.038812
186 | Cr/SiO2 | 12.5 | 0 | 87.5 | 0 | 500 | 500 | 30 | 0.88393 | 6.3 | 96.7 | 0.051402
187 | Cr/SiO2 | 12.5 | 0 | 87.5 | 0 | 550 | 500 | 30 | 0.88393 | 15.3 | 95 | 0.12264
188 | Cr/SiO2 | 12.5 | 0 | 87.5 | 0 | 600 | 500 | 30 | 0.88393 | 28.7 | 91.1 | 0.2206
189 | Ga/ZrO2 | 2.5 | 5 | 92.5 | 2 | 600 | 200 | 20 | 0.29464 | 27.9 | 54.3 | 0.042609 |  | Dehydrogenation of ethylbenzene and propane over Ga2O3–ZrO2 catalysts in the presence of CO2
190 | Ga/ZrO2 | 2.5 | 5 | 92.5 | 2 | 600 | 200 | 20 | 0.29464 | 32.8 | 48 | 0.04428
191 | Ga/ZrO2 | 2.5 | 5 | 92.5 | 2 | 600 | 200 | 20 | 0.29464 | 38.6 | 45.4 | 0.049287
192 | Ga/ZrO2 | 2.5 | 5 | 92.5 | 2 | 600 | 200 | 20 | 0.29464 | 41.8 | 43.1 | 0.050669
193 | ZrO2 | 2.5 | 5 | 92.5 | 2 | 600 | 200 | 20 | 0.29464 | 5.6 | 77.8 | 0.012254
194 | Ga/TiO2 | 2.5 | 5 | 92.5 | 2 | 600 | 200 | 20 | 0.29464 | 32 | 73 | 0.0657 |  | Support effect in dehydrogenation of propane in the presence of CO2 over supported gallium oxide catalysts
195 | Ga/Al2O3 | 2.5 | 5 | 92.5 | 2 | 600 | 200 | 20 | 0.29464 | 26 | 94 | 0.068738
196 | Ga/ZrO2 | 2.5 | 5 | 92.5 | 2 | 600 | 200 | 20 | 0.29464 | 30 | 65 | 0.054844
197 | Ga/SiO2 | 2.5 | 5 | 92.5 | 2 | 600 | 200 | 20 | 0.29464 | 6.4 | 92 | 0.01656
198 | Ga/MgO | 2.5 | 5 | 92.5 | 2 | 600 | 200 | 20 | 0.29464 | 4.3 | 29 | 0.0035072
199 | Cr/SiO2 | 12.5 | 87.5 | 0 | 7 | 600 | 500 | 30 | 0.88393 | 36.3 | 92.3 | 0.2827 |  | Effect of supports on catalytic activity of chromium oxide-based catalysts in the dehydrogenation of propane with CO2
200 | Cr/SiO2 | 12.5 | 87.5 | 0 | 7 | 600 | 500 | 30 | 0.88393 | 19.3 | 92.1 | 0.14998
201 | Cr/SiO2 | 12.5 | 87.5 | 0 | 7 | 600 | 500 | 30 | 0.88393 | 27.7 | 90.8 | 0.21222
202 | Cr/SiO2 | 12.5 | 87.5 | 0 | 7 | 600 | 500 | 30 | 0.88393 | 21.5 | 90.6 | 0.16435
203 | Cr/Al2O3 | 12.5 | 87.5 | 0 | 7 | 600 | 500 | 30 | 0.88393 | 14.3 | 84.1 | 0.10147
204 | Cr/Al2O3 | 12.5 | 87.5 | 0 | 7 | 600 | 500 | 30 | 0.88393 | 29.7 | 80.5 | 0.20173
205 | Cr/Al2O3 | 12.5 | 87.5 | 0 | 7 | 600 | 500 | 30 | 0.88393 | 41.9 | 79.6 | 0.28141
206 | Cr/MCM-41 | 12.0316 | 67.9487 | 20.0197 | 5.6475 | 550 | 400 | 50.0267 | 1.7735 | 17 | 94.1176 | 0.27085 |  | Behavior of active sites on Cr-MCM-41 catalysts during the dehydrogenation of propane with CO2
207 | Ga/MCM-41 | 12.0316 | 67.9487 | 20.0197 | 5.6475 | 550 | 400 | 50.0267 | 1.7735 | 5 | 90 | 0.076178
208 | Ni/MCM-41 | 12.0316 | 67.9487 | 20.0197 | 5.6475 | 550 | 400 | 50.0267 | 1.7735 | 3 | 96.6667 | 0.049092
209 | V/MCM-41 | 12.0316 | 67.9487 | 20.0197 | 5.6475 | 550 | 400 | 50.0267 | 1.7735 | 2.7 | 96.2963 | 0.044014
210 | Fe/MCM-41 | 12.0316 | 67.9487 | 20.0197 | 5.6475 | 550 | 400 | 50.0267 | 1.7735 | 1.5 | 93.3333 | 0.0237
211 | Mn/MCM-41 | 12.0316 | 67.9487 | 20.0197 | 5.6475 | 550 | 400 | 50.0267 | 1.7735 | 1.3 | 92.3077 | 0.020314
212 | Co/MCM-41 | 12.0316 | 67.9487 | 20.0197 | 5.6475 | 550 | 400 | 50.0267 | 1.7735 | 0.8 | 87.5 | 0.01185
213 | Fe | 17 | 83 | 0 | 4.8824 | 600 | 200 | 30 | 3.0054 | 8.2 | 92.5 | 0.21759 |  | INFLUENCE OF REDOX PROPERTIES ON THE ACTIVITY OF IRON OXIDE CATALYSTS IN DEHYDROGENATION OF PROPANE WITH CO2
214 | Fe/Al2O3 | 17 | 83 | 0 | 4.8824 | 600 | 200 | 30 | 3.0054 | 2.3 | 83.6 | 0.05516
215 | Fe/C | 17 | 83 | 0 | 4.8824 | 600 | 200 | 30 | 3.0054 | 29.7 | 86.2 | 0.73444
216 | Fe/MgO | 17 | 83 | 0 | 4.8824 | 600 | 200 | 30 | 3.0054 | 3 | 73.7 | 0.063428
217 | Fe/MgO | 17 | 83 | 0 | 4.8824 | 600 | 200 | 30 | 3.0054 | 3 | 83.2 | 0.071604
218 | Fe | 17 | 0 | 83 | 0 | 600 | 200 | 30 | 3.0054 | 1.9 | 84.1 | 0.04584
219 | Fe/Al2O3 | 17 | 0 | 83 | 0 | 600 | 200 | 30 | 3.0054 | 2.7 | 85.5 | 0.066225
220 | Fe/C | 17 | 0 | 83 | 0 | 600 | 200 | 30 | 3.0054 | 12.5 | 78.8 | 0.28257
221 | Fe/MgO | 17 | 0 | 83 | 0 | 600 | 200 | 30 | 3.0054 | 3.2 | 84.4 | 0.077479
222 | Fe/MgO | 17 | 0 | 83 | 0 | 600 | 200 | 30 | 3.0054 | 4.8 | 90.7 | 0.12489
223 | Ga | 16.6667 | 83.3333 | 0 | 5 | 600 | 500 | 30 | 1.1786 | 32.8 | 93.9 | 0.34649 |  | Dehydrogenation of propane to propene over gallium oxide in the presence of CO2
224 | Ga-K | 16.6667 | 83.3333 | 0 | 5 | 600 | 500 | 30 | 1.1786 | 18.6 | 92.1 | 0.19272
225 | Ga-K | 16.6667 | 83.3333 | 0 | 5 | 600 | 500 | 30 | 1.1786 | 1.3 | 66.9 | 0.0097841
226 | Ga-K | 16.6667 | 0 | 83.3333 | 0 | 600 | 500 | 30 | 1.1786 | 1.3 | 74.4 | 0.010881
227 | Cr/MFI | 14.9556 | 14.9556 | 70.0888 | 1 | 600 |  |  | 1.1 | 3.5 | 92 | 0.03381 |  | Oxidative Dehydrogenation of Propane with CO2 Over Cr/H[B]MFI Catalysts
228 | Cr/B-MFI | 14.9556 | 14.9556 | 70.0888 | 1 | 600 |  |  | 1.1 | 22.1 | 91 | 0.21117
229 | In/Al2O3 | 2.5 | 10 | 87.5 | 4 | 600 | 1000 | 100 | 0.29464 | 8 | 51 | 0.011475 |  | Effect of acid-base characteristics of In2O3-Al2O3(ZrO2) compositions on their catalytic properties in the oxidative dehydrogenation of propane to propylene with CO2
230 | In/Al2O3 | 2.5 | 10 | 87.5 | 4 | 600 | 1000 | 100 | 0.29464 | 11 | 32 | 0.0099
231 | Cr/S-1 | 16 | 80 | 4 | 5 | 550 | 500 | 25 | 0.94286 | 26 | 86 | 0.20124 |  | Active and selective nature of supported CrOx for the oxidative dehydrogenation of propane with carbon dioxide
232 | Cr/S-1 | 16 | 80 | 4 | 5 | 550 | 500 | 25 | 0.94286 | 35 | 82 | 0.2583
233 | Cr/S-1 | 16 | 80 | 4 | 5 | 550 | 500 | 25 | 0.94286 | 45 | 75 | 0.30375
234 | Cr/S-1 | 16 | 80 | 4 | 5 | 550 | 500 | 25 | 0.94286 | 51 | 67 | 0.30753
235 | Cr/S-1 | 16 | 80 | 4 | 5 | 550 | 500 | 25 | 0.94286 | 48 | 69 | 0.29808
236 | Zr/Ti | 4.6729 | 95.3271 | 0 | 20.4 | 600 | 300 |  | 1.8692 | 56.2 | 56.4 | 0.56553 |  | C–H and C–C bond activation of propane to propylene and ethylene selectivity assisted by CO2 over titania catalysts
237 | Tl/Ti | 4.6729 | 95.3271 | 0 | 20.4 | 600 | 300 |  | 1.8692 | 34.8 | 16.8 | 0.10431
238 | TiO2 | 4.6729 | 95.3271 | 0 | 20.4 | 600 | 300 |  | 1.8692 | 90 | 4 | 0.064231
239 | ZnIn/HZSM-5 | 10 | 40 | 50 | 4 | 580 | 200 | 20 | 1.1786 | 19.87 | 67.8532 | 0.15168 | 0.3 Mpa压力 | Coupling of propane with CO2 to propylene over Zn-promoted In/HZSM-5 catalyst
240 | ZnIn/HZSM-5 | 10 | 40 | 50 | 4 | 580 | 200 | 20 | 1.1786 | 34 | 15.5882 | 0.059625
241 | GaBeta | 2.5 | 15 | 82.5 | 6 | 600 | 200 | 30 | 0.4 | 28 | 74 | 0.079113 |  | Ga(Nb,Ta)SiBEA zeolites prepared by two‑step postsynthesis method: acid–base characteristics and catalytic performance in the dehydrogenation of propane to propylene with CO2
242 | GaBeta | 2.5 | 15 | 82.5 | 6 | 600 | 200 | 30 | 0.4 | 31 | 63 | 0.074569
243 | GaBeta | 2.5 | 15 | 82.5 | 6 | 600 | 200 | 30 | 0.4 | 57.5 | 73 | 0.16027
244 | GaTaBeta | 2.5 | 15 | 82.5 | 6 | 600 | 200 | 30 | 0.4 | 29 | 77 | 0.08526
245 | GaNbBeta | 2.5 | 15 | 82.5 | 6 | 600 | 200 | 30 | 0.4 | 20 | 71 | 0.054218
246 | V/Al2O3 | 33.3 | 66.7 | 0 | 2.003 | 525 | 200 | 6 | 1.1774 | 44 | 82 | 0.40549 |  | Promotional effects of CO2 on the oxidative dehydrogenation of propane over mesoporous VOX/gAl2O3 catalysts
247 | V/Al2O3 | 33.3 | 66.7 | 0 | 2.003 | 500 | 200 | 6 | 1.1774 | 60 | 75 | 0.45742
248 | V/Al2O3 | 33.3 | 66.7 | 0 | 2.003 | 575 | 200 | 6 | 1.1774 | 71 | 60 | 0.47877
249 | V/Al2O3 | 33.3 | 66.7 | 0 | 2.003 | 600 | 200 | 6 | 1.1774 | 80 | 51 | 0.45854
250 | V/Al2O3 | 100 | 0 | 0 | 0 | 525 | 200 | 2 | 1.1786 | 55 | 74 | 0.45787
251 | V/Al2O3 | 100 | 0 | 0 | 0 | 500 | 200 | 2 | 1.1786 | 56 | 60 | 0.378
252 | V/Al2O3 | 100 | 0 | 0 | 0 | 575 | 200 | 2 | 1.1786 | 70 | 41 | 0.32288
253 | V/Al2O3 | 100 | 0 | 0 | 0 | 600 | 200 | 2 | 1.1786 | 77 | 34 | 0.29452
254 | V/La2O3-Al2O3 | 100 | 0 | 0 | 0 | 600 | 200 | 6 | 3.5357 | 75 | 18 | 0.45563
255 | V/La2O3-Al2O3 | 100 | 0 | 0 | 0 | 525 | 200 | 6 | 3.5357 | 25 | 80 | 0.675
256 | V/La2O3-Al2O3 | 100 | 0 | 0 | 0 | 550 | 200 | 6 | 3.5357 | 28 | 66 | 0.6237
257 | 2VOx/AC | 33 | 33 | 34 | 1 | 550 |  |  | 3.9286 | 12.3 | 40 | 0.1845 |  | Role of CO2 During Oxidative Dehydrogenation of Propane Over Bulk and Activated‑Carbon Supported Cerium and Vanadium Based Catalysts
258 | 5VOx/AC | 33 | 33 | 34 | 1 | 550 |  |  | 3.9286 | 10.5 | 51 | 0.20081
259 | 12VOx/AC | 33 | 33 | 34 | 1 | 550 |  |  | 3.9286 | 13.8 | 44 | 0.2277
260 | 10CeVO4/AC | 33 | 33 | 34 | 1 | 550 |  |  | 3.9286 | 7 | 29 | 0.076125
261 | 15CeVO4/AC | 33 | 33 | 34 | 1 | 550 |  |  | 3.9286 | 9.3 | 43 | 0.14996
262 | 20CeVO4/AC | 33 | 33 | 34 | 1 | 550 |  |  | 3.9286 | 11.2 | 57 | 0.2394
263 | 30CeVO4/AC | 33 | 33 | 34 | 1 | 550 |  |  | 3.9286 | 15.3 | 49 | 0.28114
264 | 40CeVO4/AC | 33 | 33 | 34 | 1 | 550 |  |  | 3.9286 | 12.9 | 62 | 0.29992
265 | 7CeO2/AC | 33 | 33 | 34 | 1 | 550 |  |  | 3.9286 | 12.4 | 34 | 0.1581
266 | 12CeO2/AC | 33 | 33 | 34 | 1 | 550 |  |  | 3.9286 | 9.7 | 62 | 0.22553
267 | 17CeO2/AC | 33 | 33 | 34 | 1 | 550 |  |  | 3.9286 | 10.1 | 28 | 0.10605
268 | CeO2 | 33 | 33 | 34 | 1 | 550 |  |  | 3.9286 | 5.6 | 10 | 0.021
269 | V2O5 | 33 | 33 | 34 | 1 | 550 |  |  | 3.9286 | 9.4 | 26 | 0.09165
270 | CeVO4 | 33 | 33 | 34 | 1 | 550 |  |  | 3.9286 | 4.3 | 27 | 0.043537